## Template
Test Information
General Test Information | [5 empty] | Test Validity | [5 empty] | Hardware Overview |  |  |  |  | Test Result Summary | [5 empty] | Engineering Comments
Lubrizol's 2nd Precision Matrix test (REO300). All QI's were positive. Test Key = 120739
Laboratory: | Lubrizol |  |  |  |  | Scheduled length: |  |  | 200HR |  |  | Lifter modifications: |  | Etched |  |  | Average intake lifter area loss: |  |  | µm2
Test ID: | TRNMVBFHB |  |  |  |  | Actual test length: |  |  | 200 | HRS |  | "Test" intake hardware used: |  | Yes |  |  | St. Dev. Intake lifter area loss: |  |  | µm2
Test Stand: | 347 |  |  |  |  | Did the test experience a lobe failure: |  |  | No |  |  | Hours on engine (est.): |  | 253.5 | HRS |  | Average intake lifter volume loss: |  | 1.338 | mm3
Oil Code: | REO300 |  |  |  |  | E.O.T. oil consumption: |  |  | 402 | g |  | Hours on cylinder head (est.): |  | 253.5 | HRS |  | St. Dev. Intake lifter volume loss: |  |  | mm3
E.O.T. Date: | [5 empty] | Any indication of non-rotating lifters? |  |  | No |  |  | Hours on clutch (est.): |  | 253.5 | HRS |  | E.O.T. ICP Iron: |  | 130 | ppm
195HR Operational Data (3600 Seconds)
OBD-II Parameters
Data Dictionary Name: |  | Time | Cycle Number |  |  | Stage Identification | AFR | AIRHUM | BAROP | BLOWBY | BMEP | CCASEP | COLDT | COLIN | COLOUT | EXHPR | EXHT | FFLO | FUELP | FUELT | INAIRP | INAIRT | MAP | OILGP | OILT | POWER | RACINT | RACOUT | RPM | SUMPT | TORQUE | TSTCLT1 | Optional Non-ASTM Parameters |  |  |  | Required Parameters without ASTM Names | [5 empty] | P12 | P14 | P17 | P5 | P15 | P4 | P11 | P69 | P20 | P6
Data Dictionary Parameter Description: |  |  |  | Cycle Time | Stage Time |  | Air Fuel Ratio | Intake Air Humidity | Barometric Pressure | Blowby Flow Rate | Brake Mean Effective Pressure | Crankcase Gas Pressure | Coolant Delta | Coolant Temperature Into Engine | Coolant Temperature Out of Engine | Exhaust Pressure | Exhaust Gas Temperature | Fuel Flow Rate | Fuel Rail Pressure | Fuel Rail Temperature | Intake Air Presure | Intake Air Temperature | Intake Manifold Pressure | Oil Gallery Pressure | Engine Oil Gallery (Temp.) | Engine Power | Rocker Cover Coolant In Temp. | Rocker Cover Coolant Out Temp. | Engine Speed (Dyno) | Engine Oil Sump (Temp.) | Engine Torque | Test Cell Air Temperature | Engine Speed (Flywheel) | Total Fuel Used | Coolant Inlet Pressure | Load Cell Temperature | Engine Coolant Flow Rate | Rocker Cover Coolant Flow Rate | Blowby Temperature (Controlled) | Valve Cover Blowby Gas Out | Blowby Gas in Oil Separator (Optional) | Blowby Coolant at Outlet | Engine Speed | Ignition Timing Advance | Abs. Throttle Position | Engine Coolant Temp. | Intake Air Temperature | Absolute Load | MAP | Pedal Position | Bank 1 Sensor 1 | Bank 1 STFT
Units: |  | Sec | Cycle | Sec | Sec | Stage | :1 | g/kg | kPa | L/min | BAR | kPa | °C | °C | °C | kPaa | °C | kg/hr | kPa | °C | kPa | °C | kPaa | kPa | °C | KW | °C | °C | rpm | °C | Nm | °C | rpm | L | kPa | °C | L/min | L/min | °C | °C | °C | °C | RPM | Deg | % | °C | °C | % | kPa | % | V | %
| 1 | 1 | 1 | 1 | 1 | 1 | 14.708 | 11.38 | 99.039 | 1.46 | 2.7842 | 1.955 | 1.93 | 49.72 | 51.65 | 99.1 | 489.44 | 0.5 | 338.726 | 24.02 | 0.168 | 31.96 | 20.905 | 146.968 | 57.01 | 2.35 | 19.93 | 20.01 | 917 | 61.82 | 24.45 | 27.53 |  | 736 | 69.726 | 44.9 | 79.97 | 120.1 | 29.06 | 29.97 |  | 29.49 | 1075 | 16.5 | 18.04 | 78 | 31 | 20.392 |  | 0 | 0.08 | 7.03
| 1 | 2 | 1 | 2 | 2 | 1 | 14.014 | 11.38 | 99.039 | 3.16 | 2.819 | 1.948 | 1.84 | 49.73 | 51.57 | 99.19 | 484.22 | 0.56 | 338.61 | 24.03 | 0.136 | 31.95 | 25.721 | 125.653 | 56.91 | 1.91 | 19.94 | 20.01 | 738.7 | 62.07 | 24.75 | 27.53 |  | 736 | 69.724 | 44.9 | 80.11 | 120.08 | 29.04 | 29.97 |  | 29.48 | 828 | 18 | 18.82 | 78 | 31 | 23.137 |  | 0.39 | 0.92 | 1.56
| 1 | 3 | 1 | 3 | 3 | 1 | 14.269 | 11.381 | 99.039 | 6.4 | 2.8704 | 2.07 | 1.75 | 49.74 | 51.49 | 99.29 | 479.66 | 0.56 | 338.468 | 24.03 | 0.128 | 31.95 | 33.993 | 116.065 | 56.72 | 1.93 | 19.93 | 20.01 | 731.4 | 62.23 | 25.2 | 27.53 |  | 736 | 69.728 | 44.91 | 80.15 | 120.01 | 29.03 | 29.97 |  | 29.48 | 723.25 | 14.5 | 19.22 | 78 | 32 | 35.294 |  | 1.18 | 0.8 | -1.56
| 1 | 4 | 1 | 4 | 4 | 1 | 14.724 | 11.38 | 99.039 | 7.78 | 2.8875 | 2.22 | 1.65 | 49.73 | 51.37 | 99.23 | 475.83 | 0.64 | 338.386 | 24.01 | 0.136 | 31.93 | 37.403 | 114.092 | 56.48 | 2.05 | 19.93 | 20.01 | 773.5 | 62.28 | 25.35 | 27.52 |  | 736 | 69.715 | 44.91 | 79.85 | 119.87 | 29.02 | 29.97 |  | 29.49 | 746 | 14.5 | 19.22 | 78 | 32 | 39.215 |  | 1.18 | 0.14 | 3.91
| 1 | 5 | 1 | 5 | 5 | 1 | 14.316 | 11.382 | 99.039 | 7.74 | 2.8578 | 2.319 | 1.53 | 49.72 | 51.26 | 99.25 | 472.28 | 0.75 | 338.363 | 24.02 | 0.145 | 31.93 | 37.751 | 114.319 | 56.23 | 2.12 | 19.94 | 20.02 | 807.9 | 62.3 | 25.09 | 27.53 |  | 736 | 69.689 | 44.91 | 79.84 | 120.11 | 29.01 | 29.97 |  | 29.51 | 788.25 | 15 | 19.22 | 78 | 32 | 37.646 |  | 1.18 | 0.23 | 7.03
| 1 | 6 | 1 | 6 | 6 | 1 | 14.312 | 11.384 | 99.039 | 7.2 | 2.8343 | 2.36 | 1.52 | 49.7 | 51.22 | 99.24 | 468.94 | 0.77 | 338.443 | 24 | 0.154 | 31.92 | 36.133 | 115.654 | 55.88 | 2.1 | 19.95 | 20.01 | 806.4 | 62.26 | 24.89 | 27.52 |  | 736 | 69.669 | 44.91 | 79.84 | 119.97 | 29 | 29.99 |  | 29.54 | 814.75 | 16.5 | 19.22 | 78 | 32 | 36.078 |  | 0.78 | 0.82 | 0.78
| 1 | 7 | 1 | 7 | 7 | 1 | 14.396 | 11.387 | 99.039 | 7.09 | 2.8376 | 2.368 | 1.45 | 49.68 | 51.14 | 99.17 | 465.74 | 0.73 | 338.448 | 24 | 0.172 | 31.91 | 35.34 | 115.921 | 55.39 | 2.05 | 19.95 | 20.02 | 786.6 | 62.23 | 24.92 | 27.52 |  | 736 | 69.645 | 44.93 | 80.03 | 120.15 | 29 | 30.03 |  | 29.55 | 801.5 | 16.5 | 19.22 | 78 | 31 | 34.117 |  | 0.78 | 0.64 | -2.34
| 12 | 8 | 1 | 8 | 1 | 12 | 14.351 | 11.39 | 99.038 | 7.43 | 2.8648 | 2.366 | 1.44 | 49.65 | 51.1 | 99.17 | 462.73 | 0.68 | 338.408 | 23.98 | 0.168 | 31.91 | 35.672 | 116.227 | 54.59 | 2.04 | 19.95 | 20.02 | 774.3 | 62.2 | 25.15 | 27.53 |  | 736 | 69.673 | 44.92 | 80.09 | 120.39 | 29 | 30.06 |  | 29.57 | 780.25 | 16 | 19.22 | 78 | 31 | 34.117 |  | 0.78 | 0.16 | 5.47
| 12 | 9 | 1 | 9 | 2 | 12 | 15.091 | 11.385 | 99.038 | 7.69 | 2.9798 | 2.509 | 1.42 | 49.61 | 51.03 | 102.43 | 459.8 | 0.77 | 337.283 | 23.99 | 0.202 | 31.91 | 67.276 | 120.906 | 53.64 | 2.92 | 19.96 | 20.02 | 1065.8 | 62.15 | 26.16 | 27.53 |  | 736 | 69.65 | 44.93 | 79.93 | 120.23 | 29 | 30.06 |  | 29.6 | 825.75 | -11 | 28.63 | 78 | 32 | 64.705 |  | 10.2 | 0.04 | 0
| 12 | 10 | 1 | 10 | 3 | 12 | 14.814 | 11.385 | 99.038 | 8.72 | 2.9255 | 2.733 | 1.43 | 49.53 | 50.97 | 104.68 | 457.61 | 1.9 | 336.475 | 23.98 | 0.193 | 31.91 | 80.507 | 139.764 | 52.63 | 4.45 | 19.96 | 20.02 | 1654.3 | 62.09 | 25.69 | 27.53 |  | 736 | 69.642 | 44.94 | 80.08 | 119.99 | 29 | 30.07 |  | 29.63 | 1258.5 | 4.5 | 30.98 | 78 | 32 | 90.979 |  | 12.55 | 0.04 | 2.34
| 12 | 11 | 1 | 11 | 4 | 12 | 14.224 | 11.384 | 99.037 | 9.43 | 2.8732 | 3.029 | 1.48 | 49.49 | 50.97 | 106.47 | 461.73 | 3.31 | 335.955 | 23.97 | 0.221 | 31.92 | 79.009 | 199.192 | 51.56 | 6.3 | 19.96 | 20.03 | 2385.6 | 62.04 | 25.23 | 27.53 |  | 736 | 69.631 | 44.94 | 79.88 | 119.9 | 29 | 30.08 |  | 29.67 | 1939.75 | 19 | 31.37 | 78 | 31 | 82.352 |  | 12.94 | 0.08 | 8.59
| 12 | 12 | 1 | 12 | 5 | 12 | 14.209 | 11.386 | 99.037 | 10.24 | 2.8614 | 3.165 | 1.78 | 49.45 | 51.23 | 103.55 | 469.71 | 4.41 | 335.958 | 23.97 | 0.212 | 31.94 | 63.085 | 262.227 | 50.21 | 7.21 | 19.97 | 20.04 | 2739.1 | 61.97 | 25.12 | 27.54 |  | 736 | 69.633 | 44.94 | 79.96 | 119.79 | 29.02 | 30.1 |  | 29.74 | 2542 | 27.5 | 27.45 | 78 | 31 | 54.901 |  | 9.02 | 0.8 | 1.56
| 12 | 13 | 1 | 13 | 6 | 12 | 14.01 | 11.388 | 99.037 | 10.88 | 2.8734 | 3.199 | 2.09 | 49.43 | 51.51 | 108.91 | 476.3 | 4.29 | 334.881 | 23.96 | 0.107 | 31.95 | 62.923 | 288.558 | 49.38 | 8.3 | 19.97 | 20.04 | 3140.6 | 61.82 | 25.23 | 27.53 |  | 736 | 69.644 | 44.95 | 79.92 | 119.9 | 29.03 | 30.13 |  | 29.78 | 2849 | 27.5 | 30.2 | 78 | 31 | 53.725 |  | 12.16 | 0.08 | 6.25
| 12 | 14 | 1 | 14 | 7 | 12 | 14.159 | 11.39 | 99.037 | 12.26 | 2.8162 | 3.239 | 2.31 | 49.4 | 51.7 | 110.52 | 482.55 | 5.05 | 334.472 | 23.97 | 0.118 | 31.95 | 64.689 | 304.009 | 50.37 | 9.34 | 19.98 | 20.04 | 3606.5 | 61.57 | 24.73 | 27.54 |  | 736 | 69.661 | 44.95 | 80.15 | 120.19 | 29.04 | 30.16 |  | 29.82 | 3339 | 29 | 31.37 | 78 | 31 | 65.881 |  | 12.94 | 0.86 | -4.69
| 12 | 15 | 1 | 15 | 8 | 12 | 14.151 | 11.387 | 99.037 | 12.84 | 2.9189 | 3.27 | 2.48 | 49.4 | 51.88 | 110.55 | 492.2 | 5.96 | 334.101 | 23.97 | 0.086 | 31.97 | 62.533 | 312.978 | 51.62 | 10.57 | 19.99 | 20.06 | 3938.7 | 61.05 | 25.63 | 27.53 |  | 736 | 69.688 | 44.94 | 79.83 | 120.1 | 29.06 | 30.2 |  | 29.84 | 3746 | 30 | 30.98 | 78 | 31 | 59.215 |  | 12.55 | 0.29 | -5.47
| 2 | 16 | 1 | 16 | 1 | 2 | 14.29 | 11.389 | 99.037 | 12.91 | 2.9039 | 3.24 | 2.73 | 49.39 | 52.11 | 110.11 | 502.63 | 6.22 | 334.04 | 23.97 | 0.105 | 31.99 | 61.044 | 318.032 | 52.43 | 11.28 | 19.99 | 20.06 | 4225.7 | 60.47 | 25.5 | 27.54 |  | 736 | 69.693 | 44.95 | 80.07 | 119.93 | 29.08 | 30.22 |  | 29.85 | 4071 | 31 | 30.98 | 78 | 31 | 61.568 |  | 12.55 | 0.82 | -14.84
| 2 | 17 | 1 | 17 | 2 | 2 | 14.112 | 11.388 | 99.037 | 12.09 | 2.892 | 3.123 | 2.91 | 49.39 | 52.3 | 104.42 | 513.61 | 6.33 | 335.183 | 23.97 | 0.206 | 31.99 | 53.003 | 321.258 | 53.05 | 11.53 | 19.99 | 20.07 | 4336 | 59.9 | 25.39 | 27.53 |  | 736 | 69.704 | 44.95 | 80.04 | 119.85 | 29.09 | 30.24 |  | 29.85 | 4310 | 36 | 28.63 | 78 | 31 | 53.332 |  | 10.2 | 0.88 | -17.97
| 2 | 18 | 1 | 18 | 3 | 2 | 14.208 | 11.388 | 99.037 | 10.06 | 2.895 | 2.895 | 3.11 | 49.37 | 52.48 | 103.74 | 522.5 | 5.5 | 335.784 | 23.98 | 0.208 | 31.99 | 45.422 | 321.652 | 53.55 | 11.46 | 20 | 20.07 | 4306.3 | 59.56 | 25.42 | 27.54 |  | 736 | 69.714 | 44.95 | 80.06 | 119.99 | 29.1 | 30.25 |  | 29.87 | 4329.5 | 37 | 27.45 | 78 | 31 | 41.568 |  | 9.02 | 0.9 | -18.75
| 2 | 19 | 1 | 19 | 4 | 2 | 14.242 | 11.389 | 99.037 | 8.36 | 2.7627 | 2.738 | 3.2 | 49.37 | 52.57 | 104.44 | 528.27 | 4.58 | 335.672 | 23.98 | 0.191 | 31.98 | 43.706 | 321.026 | 53.97 | 10.89 | 20 | 20.07 | 4288 | 59.41 | 24.26 | 27.54 |  | 736 | 69.716 | 44.95 | 80.26 | 119.44 | 29.1 | 30.27 |  | 29.87 | 4304.5 | 36 | 27.45 | 78 | 31 | 40.391 |  | 9.02 | 0.08 | -14.06
| 2 | 20 | 1 | 20 | 5 | 2 | 14.229 | 11.386 | 99.037 | 7.54 | 2.8043 | 2.636 | 3.24 | 49.38 | 52.62 | 105.17 | 533.33 | 4.36 | 335.529 | 23.98 | 0.185 | 31.99 | 44.526 | 319.935 | 54.36 | 11.12 | 20 | 20.07 | 4310.9 | 59.41 | 24.62 | 27.54 |  | 736 | 69.734 | 44.95 | 79.92 | 120.32 | 29.11 | 30.27 |  | 29.85 | 4300 | 35.5 | 28.24 | 78 | 31 | 44.313 |  | 9.8 | 0.88 | -17.97
| 2 | 21 | 1 | 21 | 6 | 2 | 14.253 | 11.386 | 99.037 | 7.12 | 2.8024 | 2.585 | 3.26 | 49.38 | 52.64 | 104.21 | 538.54 | 4.59 | 335.9 | 23.99 | 0.21 | 32 | 43.738 | 319.469 | 54.79 | 11.12 | 20.01 | 20.08 | 4316.3 | 59.42 | 24.61 | 27.54 |  | 736 | 69.742 | 44.95 | 80.04 | 119.77 | 29.11 | 30.27 |  | 29.81 | 4325 | 36.5 | 27.45 | 78 | 31 | 44.313 |  | 9.02 | 0.8 | -20.31
| 2 | 22 | 1 | 22 | 7 | 2 | 14.155 | 11.386 | 99.037 | 6.74 | 2.9041 | 2.542 | 3.32 | 49.38 | 52.7 | 104.16 | 543.36 | 4.51 | 336.013 | 23.99 | 0.214 | 32 | 42.254 | 318.96 | 55.15 | 11.46 | 20 | 20.07 | 4289.9 | 59.5 | 25.5 | 27.53 |  | 736 | 69.787 | 44.94 | 79.94 | 119.86 | 29.11 | 30.26 |  | 29.78 | 4304.5 | 37 | 27.45 | 78 | 31 | 40.391 |  | 9.02 | 0.06 | -14.06
| 21 | 23 | 1 | 23 | 1 | 21 | 14.25 | 11.387 | 99.037 | 6.53 | 2.8109 | 2.524 | 3.28 | 49.44 | 52.71 | 103.93 | 547.34 | 4.22 | 336.06 | 24 | 0.265 | 31.99 | 42.343 | 318.356 | 55.48 | 11.07 | 20.01 | 20.08 | 4282.2 | 59.64 | 24.68 | 27.54 |  | 736 | 69.779 | 44.94 | 80 | 119.77 | 29.12 | 30.24 |  | 29.73 | 4285 | 36 | 27.84 | 78 | 31 | 41.96 |  | 9.41 | 0.86 | -17.97
| 21 | 24 | 1 | 24 | 2 | 21 | 13.924 | 11.389 | 99.037 | 6.12 | 2.8372 | 2.458 | 3.25 | 49.47 | 52.72 | 98.77 | 551.05 | 4.06 | 338.043 | 24.01 | 0.344 | 31.99 | 25.738 | 317.236 | 55.79 | 10.12 | 20.01 | 20.09 | 3881 | 59.75 | 24.91 | 27.53 |  | 736 | 69.796 | 44.93 | 79.97 | 120.44 | 29.12 | 30.22 |  | 29.68 | 4180.25 | 32 | 19.22 | 78 | 31 | 23.921 |  | 1.18 | 0.8 | 0
| 21 | 25 | 1 | 25 | 3 | 21 | 22.451 | 11.387 | 99.036 | 3.67 | 2.8376 | 2.236 | 3.22 | 49.54 | 52.76 | 98.71 | 546.6 | 2.11 | 338.567 | 24.01 | 0.233 | 32 | 17.317 | 311.986 | 56.11 | 8.79 | 20.01 | 20.09 | 3369.9 | 59.87 | 24.91 | 27.53 |  | 736 | 69.796 | 44.93 | 79.92 | 120.52 | 29.11 | 30.2 |  | 29.62 | 3686.5 | 30 | 18.43 | 78 | 31 | 11.765 |  | 0 | 0 | 0
| 21 | 26 | 1 | 26 | 4 | 21 | 22.493 | 11.384 | 99.036 | 3.1 | 2.7995 | 2.141 | 2.93 | 49.6 | 52.54 | 99.17 | 534.14 | 0.41 | 338.722 | 24.01 | 0.143 | 31.99 | 14.749 | 304.184 | 56.38 | 7.26 | 20.01 | 20.08 | 2821.8 | 60 | 24.58 | 27.53 |  | 736 | 69.792 | 44.92 | 79.97 | 120.38 | 29.1 | 30.17 |  | 29.56 | 3180.25 | 27.5 | 18.43 | 78 | 31 | 11.765 |  | 0 | 0 | 0
| 21 | 27 | 1 | 27 | 5 | 21 | 22.495 | 11.382 | 99.037 | 5.13 | 2.8122 | 2.137 | 2.61 | 49.68 | 52.28 | 98.84 | 521.29 | 0.06 | 338.673 | 24.02 | 0.167 | 31.99 | 14.112 | 292.801 | 56.62 | 6.16 | 20.01 | 20.08 | 2383.7 | 60.17 | 24.69 | 27.52 |  | 736 | 69.8 | 44.92 | 79.96 | 119.84 | 29.09 | 30.15 |  | 29.53 | 2680.25 | 25 | 18.04 | 78 | 31 | 13.333 |  | 0 | 0 | 0
| 21 | 28 | 1 | 28 | 6 | 21 | 21.712 | 11.382 | 99.037 | 5.64 | 2.8137 | 2.141 | 2.28 | 49.75 | 52.03 | 98.88 | 509.55 | 0.01 | 338.525 | 24.01 | 0.156 | 31.99 | 15.147 | 262.251 | 56.8 | 5.04 | 20.01 | 20.09 | 1948.7 | 60.57 | 24.71 | 27.53 |  | 736 | 69.775 | 44.91 | 79.84 | 120.24 | 29.08 | 30.13 |  | 29.5 | 2213.25 | 22 | 18.43 | 78 | 31 | 15.686 |  | 0.39 | 0.02 | 0
| 21 | 29 | 1 | 29 | 7 | 21 | 14.907 | 11.378 | 99.037 | 3.53 | 2.8047 | 2.117 | 2.06 | 49.81 | 51.87 | 99.54 | 500.31 | 0.34 | 338.595 | 24.02 | 0.152 | 31.97 | 16.439 | 219.457 | 56.91 | 3.87 | 20.02 | 20.09 | 1500.7 | 61.14 | 24.63 | 27.53 |  | 736 | 69.732 | 44.9 | 79.82 | 120.1 | 29.07 | 30.11 |  | 29.49 | 1786.5 | 20.5 | 18.04 | 78 | 31 | 14.51 |  | 0 | 0.47 | -2.34
| 21 | 30 | 1 | 30 | 8 | 21 | 15.359 | 11.377 | 99.037 | 1.99 | 2.7878 | 2.069 | 1.92 | 49.82 | 51.74 | 99.57 | 492.53 | 0.51 | 338.645 | 24.01 | 0.165 | 31.96 | 18.386 | 181.386 | 56.98 | 3.01 | 20.01 | 20.09 | 1173.3 | 61.61 | 24.48 | 27.51 |  | 736 | 69.714 | 44.9 | 80.07 | 119.87 | 29.06 | 30.09 |  | 29.47 | 1392 | 18 | 18.43 | 78 | 31 | 18.823 |  | 0 | 0.02 | 3.91
| 1 | 31 | 2 | 1 | 1 | 1 | 14.77 | 11.374 | 99.037 | 1.87 | 2.8186 | 2.048 | 1.83 | 49.84 | 51.67 | 99.2 | 486.26 | 0.56 | 338.568 | 24 | 0.16 | 31.94 | 22.029 | 143.554 | 56.95 | 2.42 | 20.01 | 20.08 | 933.2 | 61.93 | 24.75 | 27.5 |  | 736 | 69.692 | 44.89 | 80.03 | 119.91 | 29.04 | 30.07 |  | 29.45 | 1058.5 | 18 | 18.43 | 78 | 31 | 21.176 |  | 0 | 0.08 | 7.03
| 1 | 32 | 2 | 2 | 2 | 1 | 13.99 | 11.373 | 99.038 | 3.23 | 2.8399 | 2.091 | 1.76 | 49.84 | 51.61 | 99.22 | 481.27 | 0.65 | 338.524 | 24.01 | 0.129 | 31.93 | 27.748 | 126.547 | 56.82 | 2.09 | 20.01 | 20.09 | 801.7 | 62.12 | 24.94 | 27.5 |  | 736 | 69.675 | 44.89 | 79.8 | 119.96 | 29.03 | 30.06 |  | 29.43 | 867.75 | 18 | 18.82 | 78 | 31 | 25.49 |  | 0.78 | 0.92 | 0.78
| 1 | 33 | 2 | 3 | 3 | 1 | 14.27 | 11.374 | 99.038 | 5.07 | 2.8651 | 2.203 | 1.66 | 49.84 | 51.5 | 99.25 | 477.16 | 0.67 | 338.423 | 24 | 0.126 | 31.93 | 33.512 | 118.975 | 56.62 | 2.11 | 20.02 | 20.09 | 799.3 | 62.23 | 25.16 | 27.5 |  | 736 | 69.657 | 44.9 | 79.83 | 119.88 | 29.02 | 30.06 |  | 29.43 | 796 | 15 | 19.22 | 78 | 32 | 34.901 |  | 1.18 | 0.8 | -1.56
| 1 | 34 | 2 | 4 | 4 | 1 | 14.717 | 11.371 | 99.038 | 6.09 | 2.8644 | 2.323 | 1.57 | 49.83 | 51.4 | 99.32 | 473.69 | 0.71 | 338.352 | 24 | 0.132 | 31.91 | 36.947 | 116.234 | 56.36 | 2.19 | 20.03 | 20.1 | 830.2 | 62.28 | 25.15 | 27.51 |  | 736 | 69.65 | 44.9 | 79.96 | 120.15 | 29.01 | 30.05 |  | 29.43 | 808.5 | 15 | 19.61 | 78 | 32 | 38.039 |  | 1.18 | 0.2 | 3.13
| 1 | 35 | 2 | 5 | 5 | 1 | 14.517 | 11.369 | 99.038 | 6.16 | 2.8551 | 2.377 | 1.54 | 49.82 | 51.36 | 99.28 | 470.36 | 0.77 | 338.355 | 24 | 0.151 | 31.91 | 37.126 | 117.685 | 56.03 | 2.26 | 20.02 | 20.09 | 862.1 | 62.32 | 25.07 | 27.51 |  | 736 | 69.638 | 44.89 | 79.92 | 120.12 | 29.01 | 30.03 |  | 29.45 | 842 | 17 | 19.61 | 78 | 32 | 37.254 |  | 1.18 | 0.08 | 6.25
| 1 | 36 | 2 | 6 | 6 | 1 | 14.16 | 11.37 | 99.037 | 5.86 | 2.825 | 2.395 | 1.52 | 49.78 | 51.3 | 99.24 | 467.27 | 0.85 | 338.445 | 23.98 | 0.169 | 31.9 | 35.252 | 119.473 | 55.54 | 2.2 | 20.02 | 20.09 | 846.4 | 62.33 | 24.8 | 27.5 |  | 736 | 69.637 | 44.89 | 79.77 | 119.85 | 29 | 30.02 |  | 29.48 | 864 | 18 | 19.22 | 78 | 31 | 34.117 |  | 0.78 | 0.92 | 3.13
| 1 | 37 | 2 | 7 | 7 | 1 | 14.206 | 11.373 | 99.037 | 5.95 | 2.8365 | 2.373 | 1.5 | 49.77 | 51.27 | 99.25 | 464.41 | 0.83 | 338.476 | 23.99 | 0.177 | 31.9 | 34.523 | 117.411 | 54.82 | 2.13 | 20.03 | 20.1 | 816.5 | 62.3 | 24.91 | 27.51 |  | 736 | 69.636 | 44.9 | 80.02 | 119.93 | 29 | 30.01 |  | 29.5 | 834.25 | 17 | 19.22 | 78 | 31 | 32.941 |  | 0.78 | 0.86 | 0.78
| 12 | 38 | 2 | 8 | 1 | 12 | 14.406 | 11.371 | 99.037 | 6.37 | 2.8442 | 2.356 | 1.47 | 49.7 | 51.17 | 99.24 | 461.55 | 0.78 | 338.392 | 23.98 | 0.131 | 31.9 | 36.363 | 115.8 | 54.06 | 2.08 | 20.03 | 20.1 | 795.8 | 62.19 | 24.97 | 27.51 |  | 736 | 69.651 | 44.9 | 80.11 | 119.94 | 29 | 30 |  | 29.54 | 808.5 | 16 | 19.22 | 78 | 31 | 34.117 |  | 0.78 | 0.7 | -2.34
| 12 | 39 | 2 | 9 | 2 | 12 | 15.244 | 11.368 | 99.037 | 6.98 | 2.9624 | 2.501 | 1.42 | 49.66 | 51.08 | 102.69 | 458.63 | 0.85 | 337.418 | 23.98 | 0.222 | 31.89 | 66.762 | 119.536 | 53.23 | 3.03 | 20.04 | 20.1 | 1113.1 | 62.04 | 26.01 | 27.5 |  | 736 | 69.655 | 44.91 | 79.92 | 120.04 | 28.99 | 29.98 |  | 29.56 | 860.75 | -10 | 29.02 | 78 | 32 | 68.626 |  | 10.98 | 0.04 | 0
| 12 | 40 | 2 | 10 | 3 | 12 | 14.762 | 11.367 | 99.037 | 8.57 | 2.9267 | 2.785 | 1.5 | 49.59 | 51.09 | 104.99 | 460.26 | 2.03 | 336.456 | 23.97 | 0.187 | 31.9 | 81.039 | 142.449 | 52.39 | 4.62 | 20.03 | 20.1 | 1717.6 | 61.89 | 25.7 | 27.5 |  | 736 | 69.649 | 44.9 | 80.06 | 119.68 | 29 | 29.97 |  | 29.61 | 1307 | 5 | 31.37 | 78 | 32 | 90.195 |  | 12.94 | 0.04 | 2.34
| 12 | 41 | 2 | 11 | 4 | 12 | 14.442 | 11.367 | 99.037 | 9.26 | 2.8761 | 3.026 | 1.73 | 49.56 | 51.29 | 105.73 | 466.93 | 3.4 | 336.121 | 23.97 | 0.179 | 31.91 | 75.017 | 206.955 | 51.2 | 6.25 | 20.04 | 20.1 | 2363.9 | 61.8 | 25.25 | 27.5 |  | 736 | 69.656 | 44.91 | 80 | 120.28 | 29 | 29.96 |  | 29.66 | 1991.25 | 21.5 | 29.02 | 78 | 31 | 73.332 |  | 10.98 | 0.06 | 8.59
| 12 | 42 | 2 | 12 | 5 | 12 | 13.813 | 11.369 | 99.037 | 10.22 | 2.8442 | 3.222 | 2.03 | 49.5 | 51.53 | 103.88 | 474.04 | 4.32 | 336.074 | 23.96 | 0.214 | 31.91 | 65.725 | 263.161 | 49.82 | 7.44 | 20.04 | 20.1 | 2844.6 | 61.69 | 24.97 | 27.5 |  | 736 | 69.675 | 44.91 | 79.97 | 120.16 | 29.01 | 29.98 |  | 29.7 | 2594.5 | 28.5 | 28.63 | 78 | 31 | 68.234 |  | 9.8 | 0.9 | 3.91
| 12 | 43 | 2 | 13 | 6 | 12 | 14.476 | 11.362 | 99.037 | 10.9 | 2.8737 | 3.2 | 2.26 | 49.47 | 51.73 | 107.81 | 480.11 | 4.67 | 335.258 | 23.96 | 0.117 | 31.94 | 59.886 | 291.663 | 50.14 | 8.31 | 20.03 | 20.11 | 3144.9 | 61.52 | 25.23 | 27.5 |  | 736 | 69.687 | 44.91 | 80.07 | 119.82 | 29.02 | 30.02 |  | 29.73 | 2938.25 | 28 | 28.63 | 78 | 31 | 48.627 |  | 10.59 | 0.57 | -2.34
| 12 | 44 | 2 | 14 | 7 | 12 | 14.077 | 11.358 | 99.038 | 11.94 | 2.8623 | 3.214 | 2.26 | 49.47 | 51.73 | 109.74 | 480.11 | 4.99 | 334.772 | 23.96 | 0.108 | 31.94 | 62.457 | 305.269 | 50.14 | 9.45 | 20.03 | 20.11 | 3590.4 | 61.52 | 25.13 | 27.5 |  | 736 | 69.72 | 44.91 | 80.16 | 120.01 | 29.03 | 30.06 |  | 29.76 | 3339 | 29 | 30.98 | 78 | 31 | 65.881 |  | 12.55 | 0.88 | -3.13
| 12 | 45 | 2 | 15 | 8 | 12 | 14.209 | 11.355 | 99.038 | 12.59 | 2.8435 | 3.246 | 2.42 | 49.44 | 51.86 | 109.4 | 487.58 | 5.89 | 334.498 | 23.96 | 0.121 | 31.96 | 61.907 | 313.167 | 51.36 | 10.31 | 20.04 | 20.11 | 3942.1 | 61.07 | 24.97 | 27.5 |  | 736 | 69.776 | 44.92 | 79.95 | 120.46 | 29.05 | 30.1 |  | 29.79 | 3742 | 30.5 | 31.37 | 78 | 31 | 62.744 |  | 13.33 | 0.64 | -10.16
| 2 | 46 | 2 | 16 | 1 | 2 | 14.181 | 11.357 | 99.038 | 12.72 | 2.8556 | 3.213 | 2.64 | 49.42 | 52.06 | 111.12 | 497.53 | 6.18 | 334.104 | 23.96 | 0.119 | 31.97 | 61.344 | 318.465 | 52.27 | 11.1 | 20.05 | 20.11 | 4228.2 | 60.47 | 25.07 | 27.5 |  | 736 | 69.826 | 44.92 | 79.84 | 120.45 | 29.07 | 30.14 |  | 29.81 | 4057.75 | 30 | 31.37 | 78 | 31 | 60.391 |  | 12.94 | 0.88 | -11.72
| 2 | 47 | 2 | 17 | 2 | 2 | 14.238 | 11.359 | 99.038 | 11.86 | 2.8448 | 3.091 | 2.89 | 49.41 | 52.3 | 104.57 | 508.28 | 6.3 | 335.308 | 23.97 | 0.214 | 31.97 | 52.187 | 321.604 | 52.9 | 11.32 | 20.05 | 20.12 | 4327.3 | 59.96 | 24.98 | 27.5 |  | 736 | 69.869 | 44.92 | 79.85 | 120.29 | 29.09 | 30.16 |  | 29.84 | 4304.5 | 36 | 28.63 | 78 | 31 | 53.332 |  | 10.2 | 0.82 | -19.53
| 2 | 48 | 2 | 18 | 3 | 2 | 14.117 | 11.354 | 99.039 | 9.9 | 2.8395 | 2.909 | 3.02 | 49.4 | 52.42 | 104.26 | 518.8 | 5.41 | 335.69 | 23.97 | 0.209 | 31.97 | 46.098 | 322.396 | 53.39 | 11.25 | 20.04 | 20.11 | 4309.6 | 59.58 | 24.93 | 27.49 |  | 736 | 69.892 | 44.9 | 79.92 | 119.82 | 29.09 | 30.18 |  | 29.85 | 4325 | 36.5 | 27.45 | 78 | 31 | 41.176 |  | 9.41 | 0.06 | -14.84
| 2 | 49 | 2 | 19 | 4 | 2 | 14.224 | 11.35 | 99.039 | 8.33 | 2.8435 | 2.743 | 3.2 | 49.41 | 52.61 | 104.24 | 525.65 | 4.52 | 335.936 | 23.98 | 0.21 | 31.99 | 43.793 | 321.825 | 53.81 | 11.23 | 20.04 | 20.12 | 4296.1 | 59.46 | 24.97 | 27.51 |  | 736 | 69.918 | 44.9 | 79.79 | 120.1 | 29.1 | 30.19 |  | 29.86 | 4304.5 | 36.5 | 27.45 | 78 | 31 | 41.96 |  | 9.41 | 0.88 | -18.75
| 2 | 50 | 2 | 20 | 5 | 2 | 14.277 | 11.35 | 99.039 | 7.42 | 2.8482 | 2.639 | 3.22 | 49.41 | 52.63 | 104.66 | 531.07 | 4.31 | 335.768 | 23.98 | 0.204 | 32.01 | 43.556 | 320.428 | 54.22 | 11.25 | 20.04 | 20.12 | 4294.7 | 59.47 | 25.01 | 27.5 |  | 736 | 69.914 | 44.89 | 79.96 | 119.73 | 29.1 | 30.21 |  | 29.85 | 4295.25 | 36 | 27.84 | 78 | 31 | 41.96 |  | 9.41 | 0.43 | -14.84
| 2 | 51 | 2 | 21 | 6 | 2 | 14.086 | 11.352 | 99.039 | 7.05 | 2.8399 | 2.582 | 3.26 | 49.41 | 52.67 | 104.76 | 535.9 | 4.34 | 335.837 | 23.99 | 0.202 | 32.01 | 43.704 | 319.67 | 54.64 | 11.23 | 20.03 | 20.12 | 4300.8 | 59.5 | 24.94 | 27.5 |  | 736 | 69.938 | 44.88 | 80.03 | 119.93 | 29.11 | 30.21 |  | 29.83 | 4300 | 36 | 27.84 | 78 | 31 | 42.744 |  | 9.41 | 0.27 | -13.28
| 2 | 52 | 2 | 22 | 7 | 2 | 14.258 | 11.352 | 99.039 | 6.79 | 2.8406 | 2.56 | 3.3 | 49.41 | 52.71 | 104.71 | 540.62 | 4.41 | 335.824 | 24 | 0.201 | 32.01 | 43.756 | 318.953 | 55.02 | 11.24 | 20.03 | 20.11 | 4305.1 | 59.52 | 24.94 | 27.51 |  | 736 | 69.95 | 44.87 | 79.86 | 120.06 | 29.11 | 30.2 |  | 29.8 | 4310 | 36 | 27.84 | 78 | 31 | 43.137 |  | 9.41 | 0.84 | -18.75
| 21 | 53 | 2 | 23 | 1 | 21 | 14.117 | 11.359 | 99.038 | 6.63 | 2.8411 | 2.542 | 3.3 | 49.43 | 52.73 | 103.94 | 545.19 | 4.45 | 335.985 | 24 | 0.277 | 32 | 43.129 | 318.601 | 55.34 | 11.25 | 20.02 | 20.1 | 4307.9 | 59.57 | 24.95 | 27.49 |  | 736 | 69.973 | 44.87 | 80.04 | 119.71 | 29.11 | 30.18 |  | 29.75 | 4310 | 36 | 27.84 | 78 | 31 | 43.137 |  | 9.41 | 0.12 | -14.84
| 21 | 54 | 2 | 24 | 2 | 21 | 13.983 | 11.356 | 99.038 | 6.03 | 2.8162 | 2.449 | 3.27 | 49.48 | 52.74 | 98.73 | 549.48 | 4.21 | 337.92 | 24.01 | 0.354 | 32.02 | 26.708 | 317.318 | 55.66 | 10.1 | 20.03 | 20.12 | 3901.3 | 59.65 | 24.73 | 27.5 |  | 736 | 69.98 | 44.87 | 80.08 | 120.25 | 29.12 | 30.17 |  | 29.71 | 4208.5 | 32 | 19.22 | 78 | 31 | 23.529 |  | 0.78 | 0.82 | 0
| 21 | 55 | 2 | 25 | 3 | 21 | 22.472 | 11.357 | 99.037 | 3.6 | 2.8331 | 2.23 | 3.29 | 49.52 | 52.81 | 98.5 | 550.66 | 2.1 | 338.647 | 24.02 | 0.244 | 32.03 | 17.432 | 312.714 | 55.96 | 8.83 | 20.01 | 20.11 | 3390.3 | 59.79 | 24.88 | 27.5 |  | 736 | 69.951 | 44.87 | 80.28 | 119.72 | 29.11 | 30.15 |  | 29.66 | 3701.5 | 30.5 | 18.43 | 78 | 31 | 12.157 |  | 0 | 0 | 0
| 21 | 56 | 2 | 26 | 4 | 21 | 22.493 | 11.355 | 99.036 | 2.84 | 2.8169 | 2.136 | 3.16 | 49.57 | 52.73 | 98.94 | 540.22 | 0.46 | 338.845 | 24.03 | 0.165 | 32.03 | 14.761 | 305.261 | 56.25 | 7.49 | 20.01 | 20.1 | 2890.2 | 59.93 | 24.73 | 27.51 |  | 736 | 69.926 | 44.87 | 80.03 | 119.79 | 29.1 | 30.12 |  | 29.62 | 3199 | 27.5 | 18.43 | 78 | 31 | 12.941 |  | 0 | 0 | 0
| 21 | 57 | 2 | 27 | 5 | 21 | 22.495 | 11.355 | 99.036 | 4.86 | 2.8185 | 2.142 | 2.79 | 49.61 | 52.4 | 99.02 | 527.16 | 0.06 | 338.939 | 24.03 | 0.15 | 32.02 | 14.559 | 294.1 | 56.5 | 6.22 | 20.01 | 20.11 | 2401.8 | 60.08 | 24.75 | 27.51 |  | 736 | 69.878 | 44.87 | 79.8 | 119.99 | 29.1 | 30.1 |  | 29.58 | 2697.5 | 25.5 | 18.82 | 78 | 31 | 12.549 |  | 0.39 | 0 | 0
| 21 | 58 | 2 | 28 | 6 | 21 | 22.496 | 11.35 | 99.035 | 5.9 | 2.819 | 2.131 | 2.5 | 49.66 | 52.15 | 98.54 | 514.81 | 0.01 | 338.829 | 24.03 | 0.145 | 32 | 14.905 | 265.355 | 56.71 | 5.07 | 20.01 | 20.1 | 1955.4 | 60.33 | 24.75 | 27.52 |  | 736 | 69.863 | 44.86 | 80.01 | 119.9 | 29.09 | 30.08 |  | 29.55 | 2217 | 22 | 18.43 | 78 | 31 | 14.51 |  | 0.39 | 0.02 | 0
| 21 | 59 | 2 | 29 | 7 | 21 | 15.315 | 11.352 | 99.035 | 3.78 | 2.8048 | 2.107 | 2.21 | 49.69 | 51.9 | 99.35 | 504.11 | 0.34 | 338.846 | 24.04 | 0.158 | 31.99 | 16.502 | 223.648 | 56.86 | 4.01 | 20 | 20.08 | 1555 | 60.81 | 24.63 | 27.51 |  | 736 | 69.811 | 44.85 | 79.84 | 120.38 | 29.07 | 30.06 |  | 29.52 | 1800.75 | 20 | 18.43 | 78 | 31 | 16.862 |  | 0.39 | 0.06 | 1.56
| 21 | 60 | 2 | 30 | 8 | 21 | 15.014 | 11.356 | 99.035 | 1.93 | 2.7974 | 2.048 | 2.02 | 49.73 | 51.75 | 99.57 | 495.88 | 0.56 | 338.814 | 24.04 | 0.147 | 31.99 | 18.625 | 184.052 | 56.97 | 3.14 | 20 | 20.09 | 1220.8 | 61.36 | 24.56 | 27.52 |  | 736 | 69.787 | 44.85 | 79.72 | 120.27 | 29.05 | 30.05 |  | 29.51 | 1408.5 | 19.5 | 18.82 | 78 | 31 | 16.862 |  | 0.39 | 0.04 | 3.91
| 1 | 61 | 3 | 1 | 1 | 1 | 14.694 | 11.354 | 99.034 | 1.7 | 2.7837 | 2.007 | 1.93 | 49.75 | 51.68 | 99.09 | 489.07 | 0.44 | 338.876 | 24.05 | 0.171 | 31.98 | 20.851 | 146.475 | 56.97 | 2.34 | 20 | 20.09 | 915.6 | 61.78 | 24.44 | 27.52 |  | 736 | 69.755 | 44.85 | 79.78 | 119.86 | 29.04 | 30.03 |  | 29.49 | 1079.5 | 16 | 18.04 | 78 | 31 | 21.568 |  | 0 | 0.1 | 7.03
| 1 | 62 | 3 | 2 | 2 | 1 | 14.034 | 11.352 | 99.036 | 3.39 | 2.8234 | 2.031 | 1.84 | 49.74 | 51.58 | 99.11 | 484.14 | 0.5 | 338.822 | 24.03 | 0.137 | 31.96 | 25.852 | 124.901 | 56.86 | 1.92 | 19.99 | 20.07 | 738.4 | 62.04 | 24.79 | 27.52 |  | 736 | 69.723 | 44.84 | 80.12 | 119.86 | 29.03 | 30.03 |  | 29.48 | 824 | 18 | 18.43 | 78 | 31 | 22.745 |  | 0.39 | 0.92 | 0.78
| 1 | 63 | 3 | 3 | 3 | 1 | 14.232 | 11.349 | 99.036 | 6.31 | 2.8883 | 2.144 | 1.73 | 49.74 | 51.46 | 99.27 | 479.68 | 0.54 | 338.668 | 24.04 | 0.125 | 31.96 | 34.058 | 116.327 | 56.64 | 1.95 | 19.99 | 20.07 | 733 | 62.18 | 25.36 | 27.52 |  | 736 | 69.694 | 44.84 | 80.03 | 119.87 | 29.02 | 30.03 |  | 29.48 | 720.25 | 14 | 19.61 | 78 | 32 | 35.294 |  | 1.18 | 0.8 | -1.56
| 1 | 64 | 3 | 4 | 4 | 1 | 14.758 | 11.345 | 99.036 | 7.67 | 2.8736 | 2.309 | 1.64 | 49.71 | 51.36 | 99.26 | 475.9 | 0.69 | 338.719 | 24.04 | 0.138 | 31.95 | 38.371 | 114.269 | 56.4 | 2.13 | 19.99 | 20.06 | 806.4 | 62.24 | 25.23 | 27.52 |  | 736 | 69.688 | 44.84 | 79.87 | 120.03 | 29.01 | 30.02 |  | 29.48 | 759.25 | 14 | 19.61 | 78 | 32 | 40.784 |  | 1.18 | 0.08 | 3.91
| 1 | 65 | 3 | 5 | 5 | 1 | 14.349 | 11.344 | 99.035 | 7.32 | 2.8334 | 2.362 | 1.54 | 49.72 | 51.26 | 99.21 | 472.32 | 0.81 | 338.686 | 24.03 | 0.159 | 31.94 | 36.453 | 114.944 | 56.13 | 2.1 | 19.98 | 20.05 | 807.9 | 62.26 | 24.88 | 27.52 |  | 736 | 69.681 | 44.84 | 80 | 119.77 | 29 | 30.03 |  | 29.47 | 812.5 | 16.5 | 19.22 | 78 | 32 | 36.862 |  | 0.78 | 0.12 | 7.03
| 1 | 66 | 3 | 6 | 6 | 1 | 14.162 | 11.344 | 99.036 | 7.15 | 2.8265 | 2.39 | 1.5 | 49.71 | 51.21 | 99.19 | 469.02 | 0.83 | 338.812 | 24.03 | 0.168 | 31.94 | 35.348 | 115.222 | 55.76 | 2.04 | 19.99 | 20.07 | 785.9 | 62.26 | 24.82 | 27.53 |  | 736 | 69.685 | 44.86 | 80.18 | 119.94 | 29 | 30.05 |  | 29.49 | 800.75 | 16.5 | 19.22 | 78 | 31 | 33.725 |  | 0.78 | 0.88 | 0.78
| 1 | 67 | 3 | 7 | 7 | 1 | 14.445 | 11.346 | 99.035 | 7.54 | 2.8443 | 2.385 | 1.47 | 49.68 | 51.15 | 99.14 | 465.93 | 0.76 | 338.812 | 24.01 | 0.172 | 31.92 | 35.42 | 114.678 | 55.19 | 2 | 19.97 | 20.05 | 764.5 | 62.23 | 24.97 | 27.51 |  | 736 | 69.694 | 44.85 | 79.84 | 120.3 | 28.99 | 30.07 |  | 29.52 | 778.75 | 16 | 19.22 | 78 | 31 | 34.509 |  | 0.78 | 0.72 | -1.56
| 12 | 68 | 3 | 8 | 1 | 12 | 14.537 | 11.346 | 99.035 | 7.99 | 2.866 | 2.393 | 1.43 | 49.66 | 51.09 | 99.17 | 462.95 | 0.72 | 338.713 | 24.01 | 0.153 | 31.93 | 36.391 | 114.206 | 54.36 | 2.01 | 19.98 | 20.05 | 760.9 | 62.22 | 25.16 | 27.51 |  | 736 | 69.707 | 44.87 | 79.89 | 120.63 | 28.99 | 30.09 |  | 29.57 | 762.5 | 16 | 19.22 | 78 | 31 | 35.294 |  | 0.78 | 0.08 | 5.47
| 12 | 69 | 3 | 9 | 2 | 12 | 15.154 | 11.345 | 99.035 | 8.09 | 2.9715 | 2.531 | 1.47 | 49.59 | 51.05 | 102.27 | 460 | 0.79 | 337.771 | 24.01 | 0.202 | 31.92 | 67.56 | 118.681 | 53.38 | 2.9 | 19.98 | 20.05 | 1062.7 | 62.17 | 26.09 | 27.51 |  | 736 | 69.715 | 44.87 | 80.11 | 120.1 | 28.99 | 30.1 |  | 29.62 | 838.25 | -10 | 28.24 | 78 | 32 | 64.705 |  | 9.8 | 0.04 | 0
| 12 | 70 | 3 | 10 | 3 | 12 | 14.777 | 11.347 | 99.035 | 9.1 | 2.9238 | 2.791 | 1.42 | 49.56 | 50.98 | 104.75 | 458.24 | 2.02 | 336.808 | 24.02 | 0.189 | 31.92 | 81.14 | 143.689 | 52.48 | 4.6 | 19.98 | 20.06 | 1712 | 62.12 | 25.67 | 27.53 |  | 736 | 69.707 | 44.88 | 80.13 | 119.87 | 28.99 | 30.12 |  | 29.68 | 1246.75 | 2.5 | 30.98 | 78 | 32 | 91.371 |  | 12.94 | 0.04 | 2.34
| 12 | 71 | 3 | 11 | 4 | 12 | 14.224 | 11.35 | 99.036 | 9.53 | 2.8771 | 3.019 | 1.55 | 49.49 | 51.04 | 106.37 | 462.63 | 3.32 | 336.36 | 24.01 | 0.225 | 31.93 | 79.325 | 196.667 | 51.39 | 6.28 | 19.98 | 20.05 | 2374.8 | 62.05 | 25.26 | 27.52 |  | 736 | 69.716 | 44.87 | 80.06 | 119.89 | 29 | 30.14 |  | 29.72 | 1921.75 | 19.5 | 31.37 | 78 | 31 | 82.352 |  | 12.94 | 0.08 | 7.81
| 12 | 72 | 3 | 12 | 5 | 12 | 14.229 | 11.353 | 99.036 | 10.3 | 2.8613 | 3.156 | 1.8 | 49.43 | 51.24 | 103.51 | 470.66 | 4.44 | 336.378 | 24.02 | 0.222 | 31.95 | 63.085 | 260.705 | 50.02 | 7.18 | 19.97 | 20.06 | 2729.5 | 61.97 | 25.12 | 27.52 |  | 736 | 69.721 | 44.88 | 80.14 | 120.05 | 29.01 | 30.17 |  | 29.76 | 2535 | 27.5 | 27.06 | 78 | 31 | 54.901 |  | 9.02 | 0.82 | 1.56
| 12 | 73 | 3 | 13 | 6 | 12 | 14 | 11.354 | 99.036 | 11.09 | 2.8413 | 3.197 | 2.09 | 49.41 | 51.49 | 108.98 | 476.9 | 4.24 | 335.322 | 24.01 | 0.117 | 31.97 | 63.614 | 289.691 | 49.3 | 8.36 | 19.98 | 20.06 | 3199.6 | 61.78 | 24.95 | 27.52 |  | 736 | 69.73 | 44.88 | 80.07 | 120.26 | 29.03 | 30.22 |  | 29.79 | 2849 | 27.5 | 30.59 | 78 | 31 | 54.117 |  | 12.16 | 0.35 | 7.03
| 12 | 74 | 3 | 14 | 7 | 12 | 14.16 | 11.353 | 99.036 | 12.2 | 2.8565 | 3.246 | 2.26 | 49.4 | 51.66 | 110.35 | 483.52 | 4.97 | 334.983 | 24.02 | 0.135 | 31.98 | 64.652 | 303.483 | 50.4 | 9.49 | 19.98 | 20.05 | 3612.1 | 61.54 | 25.08 | 27.52 |  | 736 | 69.734 | 44.88 | 80.01 | 120.1 | 29.04 | 30.25 |  | 29.81 | 3347.5 | 29 | 31.37 | 78 | 31 | 66.273 |  | 12.94 | 0.86 | -3.91
| 12 | 75 | 3 | 15 | 8 | 12 | 14.151 | 11.353 | 99.036 | 12.69 | 2.8584 | 3.258 | 2.51 | 49.34 | 51.85 | 110.41 | 493.19 | 5.94 | 334.387 | 24.01 | 0.099 | 31.98 | 62.359 | 312.465 | 51.67 | 10.36 | 19.97 | 20.04 | 3941.9 | 61.08 | 25.1 | 27.52 |  | 736 | 69.734 | 44.88 | 80.01 | 120.29 | 29.06 | 30.28 |  | 29.84 | 3746 | 30 | 30.98 | 78 | 31 | 58.823 |  | 12.55 | 0.29 | -5.47
| 2 | 76 | 3 | 16 | 1 | 2 | 14.284 | 11.359 | 99.035 | 12.77 | 2.8436 | 3.22 | 2.77 | 49.32 | 52.09 | 110.13 | 503.47 | 6.18 | 334.215 | 24.01 | 0.108 | 31.98 | 60.65 | 317.759 | 52.47 | 11.04 | 19.97 | 20.04 | 4222.1 | 60.45 | 24.97 | 27.52 |  | 736 | 69.747 | 44.88 | 79.92 | 120.04 | 29.08 | 30.3 |  | 29.87 | 4067 | 31 | 30.98 | 78 | 31 | 60.783 |  | 12.55 | 0.82 | -14.84
| 2 | 77 | 3 | 17 | 2 | 2 | 14.116 | 11.359 | 99.036 | 12.03 | 2.836 | 3.121 | 3.04 | 49.31 | 52.35 | 104.61 | 514.28 | 6.28 | 335.35 | 24.01 | 0.208 | 32.01 | 53.084 | 320.795 | 53.08 | 11.31 | 19.96 | 20.04 | 4337.6 | 59.94 | 24.9 | 27.52 |  | 736 | 69.772 | 44.88 | 79.85 | 119.63 | 29.09 | 30.32 |  | 29.88 | 4310 | 35.5 | 28.24 | 78 | 31 | 55.293 |  | 10.2 | 0.88 | -17.97
| 2 | 78 | 3 | 18 | 3 | 2 | 14.244 | 11.364 | 99.035 | 9.96 | 2.8324 | 2.915 | 3.16 | 49.3 | 52.47 | 104.23 | 522.95 | 5.52 | 335.77 | 24.01 | 0.206 | 32.03 | 45.975 | 321.176 | 53.59 | 11.24 | 19.96 | 20.04 | 4315.3 | 59.68 | 24.87 | 27.52 |  | 736 | 69.791 | 44.87 | 79.87 | 119.38 | 29.1 | 30.33 |  | 29.89 | 4329.5 | 36.5 | 27.84 | 78 | 31 | 41.568 |  | 9.41 | 0.88 | -19.53
| 2 | 79 | 3 | 19 | 4 | 2 | 14.135 | 11.364 | 99.034 | 8.33 | 2.8482 | 2.747 | 3.21 | 49.32 | 52.52 | 104.28 | 528.82 | 4.61 | 335.837 | 24.03 | 0.206 | 32.02 | 43.732 | 320.444 | 54.04 | 11.27 | 19.95 | 20.04 | 4301.9 | 59.55 | 25.01 | 27.52 |  | 736 | 69.823 | 44.88 | 80.11 | 120.04 | 29.11 | 30.34 |  | 29.88 | 4310 | 36.5 | 27.45 | 78 | 31 | 41.96 |  | 9.41 | 0.12 | -14.84
| 2 | 80 | 3 | 20 | 5 | 2 | 14.222 | 11.366 | 99.034 | 7.48 | 2.8538 | 2.653 | 3.22 | 49.33 | 52.54 | 104.43 | 533.95 | 4.35 | 335.804 | 24.02 | 0.199 | 32.02 | 43.107 | 319.5 | 54.45 | 11.26 | 19.95 | 20.03 | 4290.7 | 59.47 | 25.06 | 27.51 |  | 736 | 69.837 | 44.86 | 80.11 | 119.93 | 29.11 | 30.34 |  | 29.86 | 4300 | 36.5 | 27.45 | 78 | 31 | 41.96 |  | 9.41 | 0.88 | -18.75
| 2 | 81 | 3 | 21 | 6 | 2 | 14.287 | 11.366 | 99.034 | 7.02 | 2.8337 | 2.592 | 3.26 | 49.32 | 52.59 | 104.78 | 538.56 | 4.33 | 335.771 | 24.03 | 0.194 | 32.04 | 43.557 | 318.666 | 54.86 | 11.19 | 19.94 | 20.03 | 4295.7 | 59.52 | 24.88 | 27.51 |  | 736 | 69.854 | 44.86 | 79.96 | 120.26 | 29.11 | 30.34 |  | 29.82 | 4295.25 | 35.5 | 27.84 | 78 | 31 | 42.744 |  | 9.41 | 0.39 | -14.84
| 2 | 82 | 3 | 22 | 7 | 2 | 14.053 | 11.369 | 99.034 | 6.83 | 2.8615 | 2.573 | 3.21 | 49.37 | 52.58 | 104.8 | 543.13 | 4.42 | 335.684 | 24.04 | 0.212 | 32.06 | 44.277 | 318.002 | 55.25 | 11.36 | 19.94 | 20.03 | 4317.3 | 59.59 | 25.12 | 27.51 |  | 736 | 69.864 | 44.86 | 79.91 | 119.75 | 29.11 | 30.32 |  | 29.78 | 4300 | 35.5 | 28.24 | 78 | 31 | 44.313 |  | 9.8 | 0.31 | -12.5
| 21 | 83 | 3 | 23 | 1 | 21 | 14.223 | 11.37 | 99.034 | 6.7 | 2.8439 | 2.563 | 3.26 | 49.4 | 52.66 | 102.97 | 547.74 | 4.51 | 336.117 | 24.05 | 0.285 | 32.06 | 42.254 | 317.876 | 55.56 | 11.25 | 19.94 | 20.02 | 4300.9 | 59.64 | 24.97 | 27.52 |  | 736 | 69.846 | 44.86 | 80.11 | 120 | 29.12 | 30.3 |  | 29.74 | 4319.5 | 37 | 27.45 | 78 | 31 | 43.529 |  | 9.41 | 0.88 | -18.75
| 21 | 84 | 3 | 24 | 2 | 21 | 13.958 | 11.369 | 99.034 | 6.2 | 2.8173 | 2.483 | 3.29 | 49.45 | 52.74 | 98.81 | 551.51 | 4.08 | 338.104 | 24.06 | 0.343 | 32.06 | 25.469 | 316.581 | 55.87 | 10.05 | 19.93 | 20.02 | 3881.2 | 59.7 | 24.74 | 27.52 |  | 736 | 69.843 | 44.85 | 79.96 | 119.95 | 29.12 | 30.28 |  | 29.69 | 4194.5 | 32 | 19.61 | 78 | 31 | 21.176 |  | 1.18 | 0.78 | 0
| 21 | 85 | 3 | 25 | 3 | 21 | 22.453 | 11.37 | 99.034 | 3.57 | 2.822 | 2.255 | 3.29 | 49.51 | 52.79 | 98.63 | 545.9 | 2.03 | 338.685 | 24.05 | 0.238 | 32.04 | 17.058 | 311.706 | 56.16 | 8.75 | 19.92 | 20.01 | 3371.4 | 59.83 | 24.78 | 27.51 |  | 736 | 69.849 | 44.84 | 80.24 | 119.66 | 29.12 | 30.26 |  | 29.65 | 3690.5 | 30 | 18.43 | 78 | 31 | 10.98 |  | 0.39 | 0 | 0
| 21 | 86 | 3 | 26 | 4 | 21 | 22.493 | 11.371 | 99.035 | 2.82 | 2.8209 | 2.133 | 2.92 | 49.59 | 52.5 | 99.02 | 533.35 | 0.5 | 338.953 | 24.06 | 0.159 | 32.05 | 14.658 | 304.697 | 56.45 | 7.45 | 19.91 | 20.01 | 2872 | 60 | 24.77 | 27.52 |  | 736 | 69.826 | 44.84 | 79.97 | 120.1 | 29.11 | 30.23 |  | 29.6 | 3169.5 | 27.5 | 18.43 | 78 | 31 | 11.765 |  | 0 | 0 | 0
| 21 | 87 | 3 | 27 | 5 | 21 | 22.495 | 11.375 | 99.034 | 4.99 | 2.8184 | 2.129 | 2.62 | 49.63 | 52.25 | 98.9 | 520.6 | 0.06 | 339.004 | 24.07 | 0.158 | 32.04 | 14.179 | 292.414 | 56.67 | 6.18 | 19.91 | 20.01 | 2384.4 | 60.12 | 24.75 | 27.52 |  | 736 | 69.814 | 44.84 | 79.96 | 120.3 | 29.1 | 30.2 |  | 29.57 | 2680.25 | 25 | 18.43 | 78 | 31 | 13.333 |  | 0 | 0 | 0
| 21 | 88 | 3 | 28 | 6 | 21 | 21.935 | 11.376 | 99.034 | 5.58 | 2.8107 | 2.145 | 2.27 | 49.71 | 51.98 | 99.06 | 509.01 | 0.01 | 338.749 | 24.07 | 0.153 | 32.03 | 15.245 | 261.435 | 56.85 | 5.03 | 19.9 | 20 | 1944.9 | 60.5 | 24.68 | 27.51 |  | 736 | 69.798 | 44.84 | 79.88 | 119.71 | 29.09 | 30.18 |  | 29.54 | 2207 | 22 | 18.82 | 78 | 31 | 14.902 |  | 0.39 | 0.02 | 0
| 21 | 89 | 3 | 29 | 7 | 21 | 15.379 | 11.375 | 99.035 | 3.61 | 2.8055 | 2.113 | 2.07 | 49.74 | 51.8 | 99.12 | 499.91 | 0.3 | 338.766 | 24.06 | 0.143 | 32.02 | 16.165 | 222.864 | 56.96 | 3.95 | 19.89 | 19.99 | 1531.9 | 61.05 | 24.63 | 27.52 |  | 736 | 69.786 | 44.83 | 79.82 | 119.68 | 29.07 | 30.16 |  | 29.52 | 1782.75 | 20 | 18.04 | 78 | 31 | 15.686 |  | 0 | 0.2 | 1.56
| 21 | 90 | 3 | 30 | 8 | 21 | 15.443 | 11.378 | 99.034 | 1.77 | 2.7907 | 2.044 | 1.96 | 49.75 | 51.71 | 99.28 | 492.31 | 0.5 | 338.762 | 24.07 | 0.164 | 32.01 | 18.431 | 180.524 | 57.02 | 3 | 19.89 | 19.98 | 1168 | 61.55 | 24.5 | 27.51 |  | 736 | 69.783 | 44.83 | 79.88 | 120.04 | 29.06 | 30.14 |  | 29.52 | 1386.5 | 18 | 18.43 | 78 | 31 | 18.823 |  | 0 | 0 | 3.91
| 1 | 91 | 4 | 1 | 1 | 1 | 14.734 | 11.379 | 99.034 | 1.73 | 2.8173 | 2.024 | 1.84 | 49.77 | 51.61 | 99.18 | 486.23 | 0.57 | 338.736 | 24.07 | 0.156 | 32.01 | 22.114 | 143.559 | 57 | 2.41 | 19.89 | 19.99 | 931.9 | 61.89 | 24.74 | 27.52 |  | 736 | 69.774 | 44.83 | 79.79 | 119.89 | 29.04 | 30.12 |  | 29.52 | 1052.25 | 19 | 18.82 | 78 | 31 | 20.784 |  | 0.39 | 0.08 | 7.03
| 1 | 92 | 4 | 2 | 2 | 1 | 13.986 | 11.379 | 99.034 | 2.98 | 2.8405 | 2.065 | 1.76 | 49.78 | 51.53 | 99.21 | 481.35 | 0.64 | 338.758 | 24.06 | 0.13 | 31.99 | 27.178 | 127.732 | 56.85 | 2.11 | 19.88 | 19.97 | 808.8 | 62.08 | 24.94 | 27.51 |  | 736 | 69.756 | 44.83 | 79.72 | 120 | 29.03 | 30.11 |  | 29.52 | 868.75 | 17.5 | 18.82 | 78 | 32 | 26.274 |  | 0.78 | 0.92 | 0.78
| 1 | 93 | 4 | 3 | 3 | 1 | 14.257 | 11.376 | 99.034 | 4.95 | 2.8549 | 2.176 | 1.67 | 49.78 | 51.45 | 99.25 | 477.38 | 0.7 | 338.671 | 24.06 | 0.126 | 31.98 | 33.762 | 120.103 | 56.65 | 2.12 | 19.88 | 19.96 | 807.9 | 62.19 | 25.07 | 27.52 |  | 736 | 69.732 | 44.83 | 79.96 | 120.06 | 29.03 | 30.11 |  | 29.51 | 799 | 15 | 19.61 | 78 | 32 | 34.901 |  | 1.18 | 0.8 | -1.56
| 1 | 94 | 4 | 4 | 4 | 1 | 14.666 | 11.377 | 99.034 | 5.82 | 2.8567 | 2.284 | 1.57 | 49.77 | 51.33 | 99.28 | 473.92 | 0.74 | 338.66 | 24.05 | 0.134 | 31.97 | 36.33 | 118.261 | 56.39 | 2.18 | 19.88 | 19.96 | 828.6 | 62.25 | 25.08 | 27.52 |  | 736 | 69.692 | 44.83 | 80.09 | 120.15 | 29.02 | 30.1 |  | 29.52 | 815.5 | 15.5 | 19.61 | 78 | 32 | 37.254 |  | 1.18 | 0.2 | 3.13
| 1 | 95 | 4 | 5 | 5 | 1 | 14.406 | 11.383 | 99.034 | 6.04 | 2.8577 | 2.339 | 1.54 | 49.76 | 51.3 | 99.28 | 470.66 | 0.8 | 338.698 | 24.05 | 0.145 | 31.97 | 36.698 | 118.549 | 56.08 | 2.23 | 19.88 | 19.96 | 849.4 | 62.25 | 25.09 | 27.51 |  | 736 | 69.699 | 44.84 | 80.03 | 120.29 | 29.01 | 30.08 |  | 29.53 | 837.5 | 16.5 | 19.61 | 78 | 32 | 36.47 |  | 1.18 | 0.1 | 6.25
| 1 | 96 | 4 | 6 | 6 | 1 | 14.235 | 11.382 | 99.034 | 5.87 | 2.8483 | 2.362 | 1.49 | 49.75 | 51.24 | 99.29 | 467.61 | 0.84 | 338.623 | 24.05 | 0.161 | 31.96 | 36.421 | 118.758 | 55.54 | 2.25 | 19.87 | 19.96 | 860.5 | 62.23 | 25.01 | 27.51 |  | 736 | 69.68 | 44.84 | 80.1 | 120.26 | 29.01 | 30.06 |  | 29.55 | 854.5 | 17 | 19.61 | 78 | 32 | 35.686 |  | 1.18 | 0.86 | 2.34
| 1 | 97 | 4 | 7 | 7 | 1 | 14.298 | 11.381 | 99.034 | 5.71 | 2.8197 | 2.359 | 1.48 | 49.71 | 51.19 | 99.22 | 464.71 | 0.81 | 338.639 | 24.03 | 0.181 | 31.96 | 34.403 | 117.769 | 54.84 | 2.15 | 19.87 | 19.95 | 828.5 | 62.16 | 24.76 | 27.51 |  | 736 | 69.687 | 44.84 | 80.06 | 120.04 | 29.01 | 30.05 |  | 29.57 | 852.25 | 18 | 19.22 | 78 | 31 | 32.941 |  | 0.78 | 0.82 | -0.78
| 12 | 98 | 4 | 8 | 1 | 12 | 14.381 | 11.38 | 99.034 | 6.03 | 2.8543 | 2.342 | 1.48 | 49.71 | 51.19 | 99.16 | 464.71 | 0.77 | 338.57 | 24.03 | 0.156 | 31.96 | 34.636 | 116.228 | 54.84 | 2.08 | 19.87 | 19.95 | 793 | 62.16 | 25.06 | 27.51 |  | 736 | 69.703 | 44.84 | 79.91 | 120.02 | 29 | 30.04 |  | 29.58 | 815.5 | 16.5 | 19.22 | 78 | 31 | 32.941 |  | 0.78 | 0.57 | -3.13
| 12 | 99 | 4 | 9 | 2 | 12 | 15.211 | 11.383 | 99.034 | 6.84 | 2.9781 | 2.482 | 1.48 | 49.67 | 51.15 | 102.68 | 461.88 | 0.86 | 337.348 | 24.03 | 0.199 | 31.96 | 66.562 | 119.802 | 54.03 | 3.06 | 19.86 | 19.95 | 1119 | 62.09 | 26.15 | 27.51 |  | 736 | 69.66 | 44.85 | 79.77 | 120.21 | 29 | 30.01 |  | 29.61 | 882 | -10.5 | 29.02 | 78 | 32 | 72.156 |  | 10.98 | 0.04 | 0
| 12 | 100 | 4 | 10 | 3 | 12 | 14.749 | 11.388 | 99.033 | 8.41 | 2.9256 | 2.769 | 1.43 | 49.63 | 51.06 | 105.01 | 459.04 | 2.08 | 336.378 | 24.01 | 0.188 | 31.94 | 80.854 | 144.22 | 53.19 | 4.66 | 19.86 | 19.94 | 1731.6 | 62 | 25.69 | 27.5 |  | 736 | 69.635 | 44.85 | 79.95 | 120.13 | 29 | 29.99 |  | 29.64 | 1327.25 | 5.5 | 31.37 | 78 | 32 | 89.802 |  | 13.33 | 0.04 | 2.34
| 12 | 101 | 4 | 11 | 4 | 12 | 14.523 | 11.384 | 99.033 | 9.06 | 2.8613 | 2.997 | 1.51 | 49.55 | 51.06 | 104.81 | 461.29 | 3.32 | 336.395 | 24.01 | 0.183 | 31.95 | 74.375 | 201.806 | 52.33 | 6.07 | 19.86 | 19.94 | 2305.9 | 61.88 | 25.12 | 27.5 |  | 736 | 69.613 | 44.85 | 79.86 | 119.56 | 29 | 29.98 |  | 29.67 | 2013.25 | 22.5 | 28.63 | 78 | 31 | 78.43 |  | 10.2 | 0.63 | 3.13
| 12 | 102 | 4 | 12 | 5 | 12 | 13.882 | 11.384 | 99.033 | 9.92 | 2.8406 | 3.197 | 1.71 | 49.51 | 51.22 | 103.84 | 468.13 | 4.18 | 336.047 | 24.01 | 0.22 | 31.98 | 64.605 | 262.62 | 51.1 | 7.34 | 19.86 | 19.94 | 2811.4 | 61.78 | 24.94 | 27.5 |  | 736 | 69.614 | 44.86 | 79.84 | 119.93 | 29.01 | 30 |  | 29.71 | 2567.75 | 28 | 28.24 | 78 | 31 | 63.92 |  | 9.8 | 0.88 | 4.69
| 12 | 103 | 4 | 13 | 6 | 12 | 14.421 | 11.388 | 99.033 | 10.7 | 2.8621 | 3.215 | 2.01 | 49.48 | 51.49 | 106.95 | 474.61 | 4.72 | 335.299 | 24.02 | 0.148 | 31.98 | 59.454 | 290.844 | 49.76 | 8.23 | 19.86 | 19.94 | 3127.9 | 61.66 | 25.13 | 27.5 |  | 736 | 69.618 | 44.86 | 80.01 | 119.92 | 29.03 | 30.04 |  | 29.76 | 2917.75 | 28.5 | 28.63 | 78 | 31 | 50.587 |  | 10.59 | 0.68 | -1.56
| 12 | 104 | 4 | 14 | 7 | 12 | 14.143 | 11.386 | 99.033 | 11.66 | 2.856 | 3.219 | 2.25 | 49.45 | 51.69 | 109.54 | 480.23 | 4.96 | 334.75 | 24.01 | 0.098 | 31.99 | 62.123 | 304.593 | 50.23 | 9.33 | 19.86 | 19.94 | 3554.2 | 61.51 | 25.08 | 27.51 |  | 736 | 69.653 | 44.86 | 80.08 | 120.11 | 29.04 | 30.08 |  | 29.81 | 3303.75 | 29 | 30.98 | 78 | 31 | 63.136 |  | 12.55 | 0.86 | -3.91
| 12 | 105 | 4 | 15 | 8 | 12 | 13.969 | 11.386 | 99.033 | 12.46 | 2.8438 | 3.246 | 2.41 | 49.43 | 51.84 | 109.36 | 487.69 | 5.78 | 334.352 | 24.01 | 0.108 | 32.01 | 61.709 | 313.034 | 51.44 | 10.32 | 19.86 | 19.94 | 3945.5 | 61.16 | 24.97 | 27.5 |  | 736 | 69.695 | 44.85 | 79.83 | 120.3 | 29.06 | 30.12 |  | 29.83 | 3708.5 | 30.5 | 31.76 | 78 | 31 | 62.744 |  | 13.33 | 0.2 | -3.13
| 2 | 106 | 4 | 16 | 1 | 2 | 14.074 | 11.389 | 99.033 | 12.68 | 2.8551 | 3.221 | 2.62 | 49.42 | 52.04 | 109.84 | 497.7 | 6.16 | 334.247 | 24.01 | 0.128 | 32.04 | 60.759 | 317.836 | 52.32 | 11.03 | 19.86 | 19.94 | 4203.4 | 60.55 | 25.07 | 27.51 |  | 736 | 69.744 | 44.84 | 79.89 | 119.87 | 29.08 | 30.15 |  | 29.84 | 4032 | 30.5 | 31.37 | 78 | 31 | 59.999 |  | 13.33 | 0.29 | -8.59
| 2 | 107 | 4 | 17 | 2 | 2 | 14.193 | 11.387 | 99.033 | 11.71 | 2.8434 | 3.083 | 2.83 | 49.4 | 52.23 | 104.48 | 508.25 | 6.23 | 335.294 | 24.01 | 0.204 | 32.04 | 51.348 | 320.792 | 52.94 | 11.21 | 19.85 | 19.94 | 4286.3 | 59.99 | 24.97 | 27.51 |  | 736 | 69.77 | 44.83 | 80.03 | 119.93 | 29.09 | 30.17 |  | 29.85 | 4260.75 | 36 | 28.24 | 78 | 31 | 49.803 |  | 9.8 | 0.86 | -17.97
| 2 | 108 | 4 | 18 | 3 | 2 | 14.214 | 11.39 | 99.033 | 9.6 | 2.8176 | 2.878 | 3.08 | 49.4 | 52.48 | 104.16 | 517.98 | 5.21 | 335.676 | 24 | 0.191 | 32.04 | 45.729 | 321.211 | 53.42 | 11.08 | 19.85 | 19.93 | 4278.5 | 59.6 | 24.74 | 27.51 |  | 736 | 69.798 | 44.82 | 80.08 | 120.19 | 29.1 | 30.19 |  | 29.85 | 4289.75 | 36.5 | 27.45 | 78 | 31 | 41.96 |  | 9.41 | 0.74 | -19.53
| 2 | 109 | 4 | 19 | 4 | 2 | 14.084 | 11.39 | 99.033 | 8.27 | 2.819 | 2.739 | 3.18 | 49.4 | 52.59 | 104.16 | 524.47 | 4.59 | 335.904 | 24.02 | 0.189 | 32.05 | 44 | 320.597 | 53.81 | 11.08 | 19.85 | 19.94 | 4275.5 | 59.46 | 24.75 | 27.52 |  | 736 | 69.819 | 44.82 | 80.15 | 119.76 | 29.11 | 30.2 |  | 29.84 | 4285 | 36.5 | 27.45 | 78 | 31 | 43.137 |  | 9.41 | 0.39 | -12.5
| 2 | 110 | 4 | 20 | 5 | 2 | 14.257 | 11.39 | 99.033 | 7.47 | 2.8262 | 2.647 | 3.23 | 49.4 | 52.63 | 105.12 | 529.87 | 4.43 | 335.619 | 24.03 | 0.182 | 32.08 | 44.851 | 319.791 | 54.2 | 11.18 | 19.85 | 19.95 | 4300.6 | 59.37 | 24.82 | 27.52 |  | 736 | 69.857 | 44.82 | 79.81 | 119.53 | 29.11 | 30.21 |  | 29.83 | 4285 | 35.5 | 28.24 | 78 | 31 | 43.921 |  | 9.8 | 0.86 | -17.97
| 2 | 111 | 4 | 21 | 6 | 2 | 13.985 | 11.391 | 99.032 | 7.1 | 2.9002 | 2.596 | 3.24 | 49.4 | 52.64 | 104.28 | 534.92 | 4.59 | 335.796 | 24.02 | 0.211 | 32.07 | 44.348 | 319.336 | 54.62 | 11.53 | 19.83 | 19.93 | 4323.4 | 59.41 | 25.47 | 27.51 |  | 736 | 69.882 | 44.79 | 80.15 | 120.1 | 29.11 | 30.2 |  | 29.81 | 4314.75 | 36 | 28.24 | 78 | 31 | 45.097 |  | 9.8 | 0.21 | -14.06
| 2 | 112 | 4 | 22 | 7 | 2 | 14.077 | 11.389 | 99.032 | 6.81 | 2.821 | 2.565 | 3.28 | 49.43 | 52.71 | 104.3 | 540.22 | 4.58 | 335.814 | 24.04 | 0.208 | 32.08 | 43.094 | 318.748 | 55 | 11.17 | 19.83 | 19.93 | 4304.7 | 59.5 | 24.77 | 27.52 |  | 736 | 69.884 | 44.8 | 80.11 | 120.04 | 29.12 | 30.19 |  | 29.78 | 4314.75 | 36.5 | 27.45 | 78 | 31 | 40.391 |  | 9.41 | 0.25 | -13.28
| 21 | 113 | 4 | 23 | 1 | 21 | 14.311 | 11.388 | 99.032 | 6.55 | 2.8214 | 2.541 | 3.28 | 49.48 | 52.76 | 103.63 | 544.75 | 4.37 | 335.897 | 24.05 | 0.263 | 32.09 | 42.249 | 318.407 | 55.34 | 11.13 | 19.84 | 19.93 | 4290.7 | 59.61 | 24.77 | 27.52 |  | 736 | 69.886 | 44.79 | 80.31 | 119.54 | 29.13 | 30.17 |  | 29.74 | 4304.5 | 36.5 | 27.45 | 78 | 31 | 41.96 |  | 9.41 | 0.84 | -19.53
| 21 | 114 | 4 | 24 | 2 | 21 | 13.983 | 11.387 | 99.032 | 5.96 | 2.7964 | 2.448 | 3.22 | 49.51 | 52.74 | 98.8 | 548.9 | 4.09 | 337.89 | 24.04 | 0.339 | 32.08 | 25.309 | 317.011 | 55.64 | 10.01 | 19.82 | 19.91 | 3891.7 | 59.71 | 24.55 | 27.51 |  | 736 | 69.874 | 44.78 | 80.22 | 120.11 | 29.12 | 30.16 |  | 29.67 | 4194.5 | 32 | 19.22 | 78 | 31 | 22.745 |  | 1.18 | 0.78 | 0
| 21 | 115 | 4 | 25 | 3 | 21 | 22.455 | 11.387 | 99.032 | 3.78 | 2.8481 | 2.249 | 3.23 | 49.56 | 52.79 | 98.52 | 549.34 | 2.13 | 338.511 | 24.05 | 0.244 | 32.11 | 17.317 | 312.619 | 55.95 | 8.85 | 19.84 | 19.92 | 3380.1 | 59.81 | 25.01 | 27.52 |  | 736 | 69.86 | 44.78 | 80.03 | 119.73 | 29.12 | 30.14 |  | 29.62 | 3697.5 | 30 | 18.04 | 78 | 31 | 12.157 |  | 0 | 0 | 0
| 21 | 116 | 4 | 26 | 4 | 21 | 22.493 | 11.391 | 99.031 | 2.85 | 2.8219 | 2.126 | 3.09 | 49.61 | 52.7 | 98.96 | 538.6 | 0.47 | 338.722 | 24.05 | 0.175 | 32.1 | 14.782 | 305.052 | 56.22 | 7.47 | 19.82 | 19.91 | 2880.8 | 59.87 | 24.78 | 27.52 |  | 736 | 69.83 | 44.78 | 80.1 | 120.2 | 29.11 | 30.12 |  | 29.57 | 3185.75 | 27.5 | 18.43 | 78 | 31 | 12.941 |  | 0 | 0 | 0
| 21 | 117 | 4 | 27 | 5 | 21 | 22.495 | 11.393 | 99.031 | 4.95 | 2.8163 | 2.125 | 2.81 | 49.66 | 52.47 | 99 | 525.67 | 0.06 | 338.816 | 24.06 | 0.15 | 32.1 | 14.682 | 292.471 | 56.49 | 6.2 | 19.82 | 19.91 | 2393 | 60 | 24.73 | 27.53 |  | 736 | 69.809 | 44.78 | 80.28 | 120.15 | 29.1 | 30.1 |  | 29.54 | 2691.25 | 25.5 | 18.82 | 78 | 31 | 12.549 |  | 0.78 | 0 | 0
| 21 | 118 | 4 | 28 | 6 | 21 | 22.496 | 11.394 | 99.032 | 5.69 | 2.8182 | 2.126 | 2.4 | 49.73 | 52.14 | 99.33 | 513.48 | 0.01 | 338.682 | 24.06 | 0.145 | 32.09 | 14.813 | 264.983 | 56.68 | 5.05 | 19.81 | 19.9 | 1950.3 | 60.25 | 24.74 | 27.53 |  | 736 | 69.799 | 44.78 | 79.94 | 119.98 | 29.09 | 30.08 |  | 29.52 | 2214.75 | 22 | 18.04 | 78 | 31 | 14.51 |  | 0 | 0.02 | 0
| 21 | 119 | 4 | 29 | 7 | 21 | 15.227 | 11.398 | 99.032 | 3.71 | 2.8007 | 2.119 | 2.16 | 49.77 | 51.93 | 99.24 | 503.04 | 0.31 | 338.574 | 24.06 | 0.162 | 32.07 | 16.359 | 223.51 | 56.82 | 3.99 | 19.81 | 19.89 | 1548.9 | 60.79 | 24.59 | 27.54 |  | 736 | 69.766 | 44.78 | 79.88 | 119.87 | 29.08 | 30.06 |  | 29.5 | 1793.75 | 20 | 18.43 | 78 | 31 | 16.078 |  | 0.39 | 0.1 | 1.56
| 21 | 120 | 4 | 30 | 8 | 21 | 15.005 | 11.397 | 99.032 | 1.76 | 2.7899 | 2.054 | 1.98 | 49.79 | 51.78 | 99.41 | 494.91 | 0.49 | 338.585 | 24.06 | 0.147 | 32.06 | 18.599 | 180.286 | 56.92 | 3.04 | 19.81 | 19.89 | 1184.2 | 61.34 | 24.5 | 27.54 |  | 736 | 69.762 | 44.77 | 79.69 | 120.07 | 29.05 | 30.05 |  | 29.46 | 1401.5 | 19 | 18.82 | 78 | 31 | 16.862 |  | 0.39 | 0.04 | 6.25
| 1 | 121 | 5 | 1 | 1 | 1 | 14.532 | 11.395 | 99.032 | 1.75 | 2.7833 | 2.024 | 1.9 | 49.79 | 51.7 | 99.1 | 488.1 | 0.44 | 338.614 | 24.07 | 0.173 | 32.06 | 20.782 | 146.862 | 56.89 | 2.36 | 19.81 | 19.89 | 921.3 | 61.74 | 24.44 | 27.56 |  | 736 | 69.729 | 44.77 | 79.77 | 119.91 | 29.04 | 30.03 |  | 29.42 | 1084.25 | 15.5 | 18.04 | 78 | 31 | 21.96 |  | 0 | 0.88 | 4.69
| 1 | 122 | 5 | 2 | 2 | 1 | 13.962 | 11.396 | 99.032 | 3.35 | 2.8266 | 2.041 | 1.79 | 49.81 | 51.6 | 99.17 | 483.1 | 0.53 | 338.589 | 24.06 | 0.142 | 32.04 | 25.6 | 125.549 | 56.72 | 1.92 | 19.8 | 19.88 | 739.4 | 61.96 | 24.82 | 27.55 |  | 736 | 69.722 | 44.76 | 79.8 | 120.49 | 29.03 | 30.03 |  | 29.39 | 830.25 | 17.5 | 18.82 | 78 | 31 | 22.353 |  | 0.39 | 0.92 | 2.34
| 1 | 123 | 5 | 3 | 3 | 1 | 14.223 | 11.398 | 99.032 | 6.51 | 2.8784 | 2.173 | 1.73 | 49.81 | 51.54 | 99.32 | 478.57 | 0.57 | 338.445 | 24.06 | 0.13 | 32.03 | 34.158 | 116.31 | 56.48 | 1.95 | 19.81 | 19.89 | 738 | 62.11 | 25.27 | 27.57 |  | 736 | 69.7 | 44.76 | 79.8 | 119.87 | 29.03 | 30.03 |  | 29.39 | 728.75 | 14.5 | 19.22 | 78 | 32 | 34.901 |  | 1.18 | 0.86 | -0.78
| 1 | 124 | 5 | 4 | 4 | 1 | 14.666 | 11.393 | 99.032 | 7.69 | 2.8884 | 2.301 | 1.6 | 49.8 | 51.39 | 99.23 | 474.81 | 0.69 | 338.411 | 24.05 | 0.133 | 32.02 | 37.791 | 114.331 | 56.21 | 2.08 | 19.8 | 19.88 | 783.9 | 62.18 | 25.36 | 27.56 |  | 736 | 69.684 | 44.76 | 79.86 | 119.89 | 29.02 | 30.02 |  | 29.4 | 751.5 | 14 | 19.61 | 78 | 32 | 39.215 |  | 1.18 | 0.37 | 3.13
| 1 | 125 | 5 | 5 | 5 | 1 | 14.458 | 11.395 | 99.032 | 7.54 | 2.8555 | 2.379 | 1.55 | 49.8 | 51.34 | 99.29 | 471.29 | 0.78 | 338.356 | 24.04 | 0.141 | 32.02 | 38.17 | 114.711 | 55.93 | 2.17 | 19.81 | 19.88 | 826.5 | 62.22 | 25.07 | 27.56 |  | 736 | 69.681 | 44.77 | 79.88 | 119.93 | 29.01 | 30.03 |  | 29.42 | 800.75 | 15.5 | 19.61 | 78 | 32 | 38.039 |  | 1.18 | 0.1 | 6.25
| 1 | 126 | 5 | 6 | 6 | 1 | 14.188 | 11.393 | 99.031 | 6.92 | 2.8259 | 2.385 | 1.48 | 49.79 | 51.27 | 99.25 | 467.96 | 0.83 | 338.385 | 24.04 | 0.165 | 32.01 | 35.686 | 116.162 | 55.54 | 2.12 | 19.81 | 19.89 | 816.3 | 62.23 | 24.81 | 27.55 |  | 736 | 69.67 | 44.77 | 79.73 | 119.83 | 29 | 30.06 |  | 29.45 | 832 | 17 | 19.22 | 78 | 32 | 34.509 |  | 0.78 | 0.9 | 3.13
| 1 | 127 | 5 | 7 | 7 | 1 | 14.23 | 11.396 | 99.031 | 6.83 | 2.8414 | 2.372 | 1.46 | 49.76 | 51.22 | 99.17 | 464.89 | 0.78 | 338.458 | 24.03 | 0.176 | 32 | 34.897 | 116.452 | 54.88 | 2.06 | 19.8 | 19.89 | 789.4 | 62.23 | 24.95 | 27.55 |  | 736 | 69.657 | 44.77 | 79.96 | 120.08 | 29 | 30.08 |  | 29.47 | 804.5 | 16.5 | 19.22 | 78 | 31 | 33.333 |  | 0.78 | 0.86 | 0
| 12 | 128 | 5 | 8 | 1 | 12 | 14.424 | 11.396 | 99.031 | 7.32 | 2.8541 | 2.358 | 1.45 | 49.71 | 51.16 | 99.14 | 461.9 | 0.72 | 338.432 | 24.03 | 0.172 | 32 | 35.563 | 116.18 | 53.93 | 2.01 | 19.81 | 19.88 | 767.3 | 62.2 | 25.06 | 27.55 |  | 736 | 69.68 | 44.77 | 80.16 | 119.97 | 29 | 30.09 |  | 29.5 | 778.75 | 16 | 19.22 | 78 | 31 | 34.117 |  | 0.78 | 0.68 | -2.34
| 12 | 129 | 5 | 9 | 2 | 12 | 15.059 | 11.395 | 99.031 | 7.7 | 2.9979 | 2.495 | 1.45 | 49.64 | 51.09 | 102.36 | 458.99 | 0.77 | 337.39 | 24.01 | 0.202 | 31.99 | 67.552 | 120.764 | 52.9 | 2.96 | 19.81 | 19.88 | 1073.7 | 62.15 | 26.32 | 27.55 |  | 736 | 69.665 | 44.77 | 80.02 | 119.89 | 28.99 | 30.09 |  | 29.53 | 826.5 | -11.5 | 28.63 | 78 | 32 | 66.666 |  | 10.2 | 0.04 | 0
| 12 | 130 | 5 | 10 | 3 | 12 | 14.76 | 11.395 | 99.031 | 8.82 | 2.9176 | 2.76 | 1.41 | 49.59 | 51.01 | 104.93 | 457.61 | 1.99 | 336.503 | 24 | 0.171 | 31.99 | 81.019 | 144.364 | 51.98 | 4.63 | 19.8 | 19.88 | 1725.1 | 62.09 | 25.62 | 27.55 |  | 736 | 69.638 | 44.77 | 79.82 | 119.73 | 28.99 | 30.1 |  | 29.57 | 1257.75 | 4 | 30.98 | 78 | 32 | 90.979 |  | 12.94 | 0.04 | 1.56
| 12 | 131 | 5 | 11 | 4 | 12 | 14.182 | 11.398 | 99.031 | 9.4 | 2.8618 | 3.021 | 1.59 | 49.53 | 51.12 | 105.2 | 462.61 | 3.27 | 336.298 | 24.01 | 0.229 | 31.99 | 77.812 | 199.012 | 50.97 | 6.23 | 19.81 | 19.88 | 2366.1 | 62.03 | 25.13 | 27.55 |  | 736 | 69.64 | 44.78 | 79.81 | 120.16 | 29 | 30.11 |  | 29.6 | 1927.25 | 21.5 | 31.37 | 78 | 32 | 82.744 |  | 12.94 | 0.08 | 7.81
| 12 | 132 | 5 | 12 | 5 | 12 | 14.151 | 11.398 | 99.031 | 10.2 | 2.8615 | 3.156 | 1.88 | 49.47 | 51.35 | 103.99 | 470.7 | 4.32 | 335.995 | 24 | 0.205 | 32.02 | 63.655 | 261.524 | 49.69 | 7.19 | 19.82 | 19.89 | 2731.3 | 61.96 | 25.12 | 27.56 |  | 736 | 69.642 | 44.78 | 80.02 | 119.74 | 29.01 | 30.13 |  | 29.64 | 2517.75 | 27 | 27.45 | 78 | 31 | 56.077 |  | 9.41 | 0.2 | 7.81
| 12 | 133 | 5 | 13 | 6 | 12 | 14.097 | 11.397 | 99.031 | 10.87 | 2.8747 | 3.195 | 2.19 | 49.44 | 51.63 | 108.24 | 476.62 | 4.27 | 335.013 | 24.01 | 0.123 | 32.05 | 62.104 | 288.287 | 49.31 | 8.24 | 19.82 | 19.9 | 3118.9 | 61.77 | 25.24 | 27.55 |  | 736 | 69.635 | 44.79 | 80.15 | 119.57 | 29.02 | 30.17 |  | 29.68 | 2853 | 27.5 | 30.2 | 78 | 31 | 52.548 |  | 11.76 | 0.43 | 6.25
| 12 | 134 | 5 | 14 | 7 | 12 | 14.071 | 11.398 | 99.032 | 12.05 | 2.8603 | 3.236 | 2.36 | 49.4 | 51.76 | 109.89 | 483.18 | 4.91 | 334.596 | 24 | 0.136 | 32.05 | 64.03 | 303.551 | 50.52 | 9.43 | 19.82 | 19.9 | 3583.7 | 61.53 | 25.11 | 27.55 |  | 736 | 69.629 | 44.79 | 80.03 | 119.72 | 29.03 | 30.2 |  | 29.71 | 3309.25 | 28.5 | 31.37 | 78 | 31 | 64.313 |  | 13.33 | 0.88 | -2.34
| 12 | 135 | 5 | 15 | 8 | 12 | 14.301 | 11.394 | 99.032 | 12.53 | 2.8529 | 3.253 | 2.51 | 49.4 | 51.9 | 110.4 | 492.66 | 5.89 | 334.274 | 24 | 0.1 | 32.07 | 62.324 | 312.647 | 51.73 | 10.28 | 19.83 | 19.91 | 3918 | 61.03 | 25.05 | 27.54 |  | 736 | 69.621 | 44.8 | 79.84 | 119.96 | 29.05 | 30.23 |  | 29.73 | 3716.25 | 30 | 31.37 | 78 | 31 | 59.215 |  | 12.94 | 0.68 | -10.16
| 2 | 136 | 5 | 16 | 1 | 2 | 14.282 | 11.394 | 99.032 | 12.64 | 2.8473 | 3.223 | 2.84 | 49.38 | 52.21 | 110.37 | 502.93 | 6.15 | 334.199 | 24.01 | 0.103 | 32.07 | 60.879 | 317.756 | 52.49 | 11 | 19.83 | 19.91 | 4200.3 | 60.37 | 25 | 27.55 |  | 736 | 69.634 | 44.79 | 79.79 | 120.16 | 29.07 | 30.25 |  | 29.76 | 4044.5 | 30.5 | 30.98 | 78 | 31 | 61.568 |  | 12.55 | 0.84 | -14.06
| 2 | 137 | 5 | 17 | 2 | 2 | 14.078 | 11.395 | 99.032 | 11.93 | 2.8383 | 3.113 | 3 | 49.36 | 52.36 | 104.73 | 513.76 | 6.27 | 335.379 | 24.01 | 0.206 | 32.1 | 53.537 | 320.929 | 53.11 | 11.3 | 19.84 | 19.91 | 4329.5 | 59.8 | 24.92 | 27.55 |  | 736 | 69.679 | 44.8 | 79.98 | 120.5 | 29.08 | 30.27 |  | 29.78 | 4289.75 | 35.5 | 28.63 | 78 | 31 | 55.293 |  | 10.2 | 0.88 | -17.19
| 2 | 138 | 5 | 18 | 3 | 2 | 14.221 | 11.389 | 99.032 | 9.86 | 2.8313 | 2.91 | 3.18 | 49.37 | 52.55 | 103.93 | 522.17 | 5.57 | 336.034 | 24 | 0.215 | 32.11 | 45.72 | 321.47 | 53.63 | 11.21 | 19.83 | 19.91 | 4304.5 | 59.44 | 24.86 | 27.54 |  | 736 | 69.694 | 44.79 | 80.11 | 120.1 | 29.09 | 30.28 |  | 29.79 | 4329.5 | 37 | 27.45 | 78 | 31 | 41.568 |  | 9.02 | 0.88 | -19.53
| 2 | 139 | 5 | 19 | 4 | 2 | 14.203 | 11.39 | 99.032 | 8.3 | 2.8476 | 2.752 | 3.25 | 49.37 | 52.63 | 104.34 | 527.87 | 4.6 | 336.104 | 24.02 | 0.202 | 32.12 | 43.648 | 320.532 | 54.08 | 11.22 | 19.84 | 19.92 | 4286.7 | 59.34 | 25 | 27.55 |  | 736 | 69.723 | 44.8 | 80.07 | 119.68 | 29.1 | 30.29 |  | 29.78 | 4295.25 | 36 | 27.45 | 78 | 31 | 40.391 |  | 9.41 | 0.06 | -14.06
| 2 | 140 | 5 | 20 | 5 | 2 | 14.21 | 11.389 | 99.031 | 7.45 | 2.8404 | 2.644 | 3.23 | 49.37 | 52.6 | 104.66 | 532.83 | 4.27 | 336.133 | 24.02 | 0.191 | 32.12 | 43.797 | 319.675 | 54.48 | 11.22 | 19.83 | 19.91 | 4294.7 | 59.33 | 24.94 | 27.55 |  | 736 | 69.737 | 44.79 | 80.03 | 120.05 | 29.1 | 30.29 |  | 29.75 | 4289.75 | 36 | 27.84 | 78 | 31 | 43.137 |  | 9.41 | 0.88 | -17.97
| 2 | 141 | 5 | 21 | 6 | 2 | 14.276 | 11.388 | 99.032 | 7.05 | 2.8499 | 2.594 | 3.23 | 49.37 | 52.6 | 104.88 | 537.71 | 4.41 | 335.935 | 24.02 | 0.195 | 32.12 | 44.17 | 318.813 | 54.91 | 11.3 | 19.84 | 19.91 | 4311.5 | 59.4 | 25.02 | 27.55 |  | 736 | 69.74 | 44.8 | 80.11 | 120.01 | 29.1 | 30.29 |  | 29.7 | 4304.5 | 36 | 27.84 | 78 | 31 | 43.529 |  | 9.8 | 0.66 | -19.53
| 2 | 142 | 5 | 22 | 7 | 2 | 14.004 | 11.389 | 99.032 | 6.88 | 2.8634 | 2.573 | 3.32 | 49.38 | 52.7 | 104.14 | 542.48 | 4.5 | 336.298 | 24.03 | 0.213 | 32.14 | 43.535 | 318.608 | 55.29 | 11.37 | 19.84 | 19.92 | 4316.9 | 59.47 | 25.14 | 27.55 |  | 736 | 69.743 | 44.79 | 79.88 | 119.81 | 29.11 | 30.27 |  | 29.65 | 4325 | 37 | 27.45 | 78 | 31 | 44.313 |  | 9.41 | 0.63 | -13.28
| 21 | 143 | 5 | 23 | 1 | 21 | 14.322 | 11.39 | 99.032 | 6.6 | 2.8615 | 2.533 | 3.33 | 49.42 | 52.74 | 102.48 | 546.92 | 4.41 | 336.688 | 24.04 | 0.307 | 32.14 | 40.645 | 317.899 | 55.63 | 11.24 | 19.83 | 19.92 | 4270.2 | 59.59 | 25.13 | 27.55 |  | 736 | 69.738 | 44.79 | 80.14 | 119.96 | 29.1 | 30.26 |  | 29.59 | 4304.5 | 36.5 | 27.45 | 78 | 31 | 41.176 |  | 9.02 | 0.84 | -19.53
| 21 | 144 | 5 | 24 | 2 | 21 | 13.865 | 11.39 | 99.032 | 6.09 | 2.8267 | 2.456 | 3.29 | 49.46 | 52.75 | 98.85 | 550.3 | 4.04 | 338.377 | 24.04 | 0.346 | 32.14 | 25.652 | 316.335 | 55.95 | 10.09 | 19.84 | 19.92 | 3880.8 | 59.71 | 24.82 | 27.55 |  | 736 | 69.748 | 44.79 | 80.15 | 120.26 | 29.1 | 30.24 |  | 29.54 | 4175.75 | 32 | 19.61 | 78 | 31 | 21.176 |  | 1.18 | 0.84 | -20.31
| 21 | 145 | 5 | 25 | 3 | 21 | 22.437 | 11.385 | 99.032 | 3.7 | 2.8254 | 2.236 | 3.2 | 49.53 | 52.73 | 98.69 | 544.12 | 2.14 | 338.859 | 24.04 | 0.234 | 32.13 | 17.298 | 311.545 | 56.24 | 8.76 | 19.83 | 19.92 | 3370.7 | 59.81 | 24.81 | 27.56 |  | 736 | 69.732 | 44.79 | 80.2 | 120.07 | 29.1 | 30.21 |  | 29.5 | 3690.5 | 30 | 18.82 | 78 | 31 | 11.372 |  | 0.39 | 0.02 | 0
| 21 | 146 | 5 | 26 | 4 | 21 | 22.493 | 11.38 | 99.032 | 2.99 | 2.8269 | 2.132 | 2.95 | 49.56 | 52.51 | 99.14 | 531.43 | 0.44 | 339.139 | 24.04 | 0.148 | 32.11 | 14.664 | 304.078 | 56.5 | 7.33 | 19.84 | 19.92 | 2821.5 | 59.93 | 24.82 | 27.55 |  | 736 | 69.733 | 44.79 | 79.92 | 120.21 | 29.1 | 30.18 |  | 29.46 | 3180.25 | 27.5 | 18.04 | 78 | 31 | 11.765 |  | 0 | 0 | 0
| 21 | 147 | 5 | 27 | 5 | 21 | 22.495 | 11.384 | 99.031 | 5 | 2.8248 | 2.128 | 2.6 | 49.6 | 52.2 | 98.83 | 518.79 | 0.07 | 339.101 | 24.06 | 0.165 | 32.11 | 14.136 | 292.838 | 56.74 | 6.19 | 19.84 | 19.92 | 2383.6 | 60.09 | 24.8 | 27.55 |  | 736 | 69.737 | 44.78 | 79.87 | 119.82 | 29.09 | 30.15 |  | 29.43 | 2680.25 | 25 | 18.04 | 78 | 31 | 13.725 |  | 0 | 0 | 0
| 21 | 148 | 5 | 28 | 6 | 21 | 22.102 | 11.389 | 99.031 | 5.63 | 2.815 | 2.18 | 2.3 | 49.65 | 51.95 | 99.27 | 507.35 | 0.01 | 338.88 | 24.05 | 0.152 | 32.11 | 15.22 | 262.035 | 56.9 | 5.04 | 19.83 | 19.92 | 1947.2 | 60.55 | 24.72 | 27.56 |  | 736 | 69.725 | 44.78 | 79.91 | 119.73 | 29.08 | 30.13 |  | 29.4 | 2207 | 22 | 18.82 | 78 | 31 | 14.902 |  | 0.39 | 0.02 | 0
| 21 | 149 | 5 | 29 | 7 | 21 | 15.022 | 11.382 | 99.031 | 3.52 | 2.8036 | 2.131 | 2.09 | 49.68 | 51.77 | 99.4 | 498.51 | 0.33 | 338.547 | 24.05 | 0.15 | 32.09 | 16.698 | 219.515 | 57.01 | 3.88 | 19.83 | 19.92 | 1503.3 | 61.12 | 24.62 | 27.56 |  | 736 | 69.71 | 44.78 | 79.81 | 120.18 | 29.07 | 30.11 |  | 29.36 | 1787.5 | 20.5 | 18.43 | 78 | 31 | 15.294 |  | 0 | 0.33 | 1.56
| 21 | 150 | 5 | 30 | 8 | 21 | 15.372 | 11.38 | 99.031 | 1.92 | 2.7869 | 2.086 | 2 | 49.69 | 51.69 | 99.45 | 491.26 | 0.48 | 338.501 | 24.05 | 0.167 | 32.09 | 18.271 | 181.751 | 57.06 | 3 | 19.84 | 19.92 | 1172.4 | 61.58 | 24.47 | 27.56 |  | 736 | 69.683 | 44.79 | 80.15 | 119.76 | 29.05 | 30.1 |  | 29.32 | 1399 | 18 | 18.04 | 78 | 31 | 18.431 |  | 0 | 0.02 | 4.69
| 1 | 151 | 6 | 1 | 1 | 1 | 14.667 | 11.381 | 99.031 | 1.86 | 2.815 | 2.051 | 1.9 | 49.71 | 51.61 | 99.17 | 485.32 | 0.4 | 338.485 | 24.05 | 0.156 | 32.07 | 21.943 | 144.795 | 57.01 | 2.4 | 19.85 | 19.93 | 928.5 | 61.91 | 24.72 | 27.56 |  | 736 | 69.682 | 44.78 | 79.87 | 119.95 | 29.04 | 30.08 |  | 29.3 | 1054.5 | 18 | 18.43 | 78 | 31 | 20 |  | 0.39 | 0.35 | 7.03
| 1 | 152 | 6 | 2 | 2 | 1 | 14.006 | 11.382 | 99.031 | 3.25 | 2.8418 | 2.09 | 1.79 | 49.7 | 51.49 | 99.24 | 480.52 | 0.48 | 338.415 | 24.03 | 0.139 | 32.06 | 27.686 | 124.109 | 56.85 | 2.11 | 19.85 | 19.93 | 807.9 | 62.11 | 24.95 | 27.55 |  | 736 | 69.656 | 44.78 | 79.65 | 119.86 | 29.03 | 30.08 |  | 29.29 | 867.75 | 18 | 18.82 | 78 | 32 | 26.666 |  | 0.78 | 0.92 | 0.78
| 1 | 153 | 6 | 3 | 3 | 1 | 14.414 | 11.381 | 99.031 | 5.2 | 2.8659 | 2.221 | 1.65 | 49.68 | 51.34 | 99.27 | 476.63 | 0.63 | 338.371 | 24.02 | 0.124 | 32.05 | 34.345 | 117.219 | 56.64 | 2.13 | 19.85 | 19.93 | 807.4 | 62.2 | 25.16 | 27.55 |  | 736 | 69.651 | 44.77 | 79.81 | 119.81 | 29.02 | 30.07 |  | 29.3 | 794.5 | 14.5 | 19.61 | 78 | 32 | 34.901 |  | 1.18 | 0.8 | -2.34
| 1 | 154 | 6 | 4 | 4 | 1 | 14.705 | 11.38 | 99.031 | 5.96 | 2.8681 | 2.311 | 1.61 | 49.7 | 51.32 | 99.35 | 473.17 | 0.7 | 338.292 | 24.04 | 0.133 | 32.05 | 36.992 | 116.428 | 56.39 | 2.21 | 19.87 | 19.95 | 839.4 | 62.25 | 25.18 | 27.57 |  | 736 | 69.638 | 44.78 | 79.78 | 120.05 | 29.01 | 30.05 |  | 29.31 | 816.25 | 15.5 | 19.61 | 78 | 32 | 38.431 |  | 1.18 | 0.08 | 3.91
| 1 | 155 | 6 | 5 | 5 | 1 | 14.47 | 11.377 | 99.031 | 5.94 | 2.8413 | 2.373 | 1.54 | 49.68 | 51.22 | 99.26 | 469.89 | 0.77 | 338.397 | 24.02 | 0.153 | 32.03 | 36.456 | 117.591 | 56.03 | 2.25 | 19.86 | 19.94 | 860.6 | 62.25 | 24.95 | 27.57 |  | 736 | 69.614 | 44.78 | 79.84 | 120.13 | 29.01 | 30.04 |  | 29.33 | 853 | 17.5 | 19.22 | 78 | 32 | 37.254 |  | 1.18 | 0.08 | 6.25
| 1 | 156 | 6 | 6 | 6 | 1 | 14.092 | 11.379 | 99.032 | 5.76 | 2.8272 | 2.369 | 1.54 | 49.68 | 51.22 | 99.25 | 469.89 | 0.82 | 338.445 | 24.02 | 0.17 | 32.03 | 34.595 | 116.788 | 56.03 | 2.16 | 19.86 | 19.94 | 830.9 | 62.25 | 24.82 | 27.57 |  | 736 | 69.589 | 44.78 | 79.65 | 119.87 | 29 | 30.03 |  | 29.36 | 855.25 | 18 | 19.22 | 78 | 32 | 33.333 |  | 0.78 | 0.92 | 2.34
| 1 | 157 | 6 | 7 | 7 | 1 | 14.208 | 11.379 | 99.031 | 6.04 | 2.8379 | 2.349 | 1.51 | 49.65 | 51.16 | 99.21 | 466.93 | 0.78 | 338.447 | 24.01 | 0.172 | 32.03 | 34.368 | 115.477 | 55.52 | 2.08 | 19.87 | 19.94 | 798.2 | 62.25 | 24.92 | 27.56 |  | 736 | 69.577 | 44.79 | 79.84 | 119.75 | 29 | 30.01 |  | 29.4 | 817 | 16.5 | 19.22 | 78 | 32 | 32.941 |  | 0.78 | 0.86 | 0
| 12 | 158 | 6 | 8 | 1 | 12 | 14.485 | 11.377 | 99.031 | 6.66 | 2.8576 | 2.355 | 1.5 | 49.63 | 51.13 | 99.2 | 464.04 | 0.75 | 338.496 | 24 | 0.14 | 32.02 | 35.607 | 114.604 | 54.86 | 2.06 | 19.86 | 19.93 | 785.7 | 62.16 | 25.09 | 27.55 |  | 736 | 69.568 | 44.78 | 79.68 | 120.03 | 29 | 29.99 |  | 29.44 | 793.75 | 16 | 19.22 | 78 | 32 | 35.294 |  | 0.78 | 0.57 | -3.13
| 12 | 159 | 6 | 9 | 2 | 12 | 15.209 | 11.377 | 99.031 | 7.12 | 2.9895 | 2.472 | 1.48 | 49.58 | 51.06 | 102.33 | 461.15 | 0.82 | 337.438 | 23.99 | 0.196 | 32.01 | 64.519 | 117.659 | 54.06 | 2.96 | 19.88 | 19.95 | 1077.2 | 62.03 | 26.25 | 27.57 |  | 736 | 69.559 | 44.79 | 80.04 | 120.11 | 28.99 | 29.97 |  | 29.48 | 842.75 | -11 | 28.24 | 78 | 32 | 64.705 |  | 10.2 | 0.04 | 0
| 12 | 160 | 6 | 10 | 3 | 12 | 14.85 | 11.376 | 99.031 | 8.56 | 2.9315 | 2.753 | 1.47 | 49.52 | 51 | 104.91 | 458.27 | 1.95 | 336.37 | 24 | 0.197 | 32.01 | 80.517 | 139.364 | 53.2 | 4.5 | 19.88 | 19.95 | 1669.4 | 61.88 | 25.74 | 27.56 |  | 736 | 69.573 | 44.8 | 79.77 | 119.27 | 28.99 | 29.95 |  | 29.51 | 1271.75 | 3.5 | 31.37 | 78 | 32 | 90.587 |  | 12.94 | 0.04 | 2.34
| 12 | 161 | 6 | 11 | 4 | 12 | 14.52 | 11.372 | 99.031 | 9.15 | 2.8824 | 3.022 | 1.47 | 49.47 | 50.94 | 105.45 | 460.44 | 3.3 | 336.037 | 24 | 0.184 | 32.02 | 74.805 | 200.945 | 52.37 | 6.13 | 19.89 | 19.96 | 2313.8 | 61.79 | 25.31 | 27.57 |  | 736 | 69.58 | 44.81 | 79.93 | 119.89 | 29.01 | 29.95 |  | 29.53 | 1943.75 | 21 | 29.02 | 78 | 32 | 73.332 |  | 10.59 | 0.06 | 8.59
| 12 | 162 | 6 | 12 | 5 | 12 | 13.828 | 11.38 | 99.031 | 9.96 | 2.843 | 3.191 | 1.68 | 49.41 | 51.09 | 103.6 | 466.84 | 4.26 | 335.916 | 23.98 | 0.223 | 32.02 | 65.041 | 258.89 | 51.09 | 7.26 | 19.89 | 19.96 | 2777.3 | 61.69 | 24.96 | 27.55 |  | 736 | 69.583 | 44.8 | 79.83 | 120.07 | 29.01 | 29.97 |  | 29.53 | 2542 | 28 | 27.84 | 78 | 31 | 67.45 |  | 9.02 | 0.92 | 4.69
| 12 | 163 | 6 | 13 | 6 | 12 | 14.404 | 11.379 | 99.031 | 10.77 | 2.8604 | 3.195 | 2 | 49.36 | 51.36 | 107.03 | 473.65 | 4.67 | 335.11 | 23.98 | 0.147 | 32.03 | 59.903 | 289.191 | 49.72 | 8.15 | 19.9 | 19.96 | 3097.5 | 61.59 | 25.12 | 27.56 |  | 736 | 69.606 | 44.81 | 79.94 | 120 | 29.02 | 30.02 |  | 29.55 | 2882 | 28.5 | 28.63 | 78 | 31 | 51.372 |  | 10.2 | 0.57 | -1.56
| 12 | 164 | 6 | 14 | 7 | 12 | 14.133 | 11.38 | 99.032 | 11.81 | 2.8571 | 3.218 | 2.22 | 49.34 | 51.57 | 109.66 | 479.19 | 4.97 | 334.634 | 23.99 | 0.113 | 32.03 | 62.645 | 303.846 | 50.2 | 9.3 | 19.91 | 19.97 | 3541.3 | 61.43 | 25.09 | 27.56 |  | 736 | 69.619 | 44.81 | 80 | 119.77 | 29.03 | 30.05 |  | 29.59 | 3283.5 | 29 | 30.98 | 78 | 31 | 64.313 |  | 12.55 | 0.86 | -3.91
| 12 | 165 | 6 | 15 | 8 | 12 | 14.076 | 11.382 | 99.032 | 12.44 | 2.8585 | 3.25 | 2.41 | 49.31 | 51.72 | 109.51 | 486.97 | 5.79 | 334.289 | 23.99 | 0.12 | 32.04 | 62.339 | 311.992 | 51.41 | 10.27 | 19.91 | 19.98 | 3907.3 | 61.14 | 25.1 | 27.55 |  | 736 | 69.612 | 44.82 | 79.84 | 119.88 | 29.05 | 30.09 |  | 29.62 | 3701.5 | 30.5 | 31.37 | 78 | 31 | 63.528 |  | 13.33 | 0.33 | -5.47
| 2 | 166 | 6 | 16 | 1 | 2 | 14.034 | 11.38 | 99.032 | 12.56 | 2.8583 | 3.219 | 2.64 | 49.3 | 51.95 | 111.04 | 497.2 | 6.18 | 333.964 | 23.98 | 0.104 | 32.05 | 61.636 | 317.314 | 52.27 | 11.05 | 19.9 | 19.97 | 4203.5 | 60.61 | 25.1 | 27.55 |  | 736 | 69.644 | 44.81 | 79.84 | 120.38 | 29.05 | 30.13 |  | 29.67 | 4023.25 | 30 | 31.37 | 78 | 31 | 59.215 |  | 13.33 | 0.7 | -5.47
| 2 | 167 | 6 | 17 | 2 | 2 | 14.12 | 11.379 | 99.031 | 11.81 | 2.8362 | 3.106 | 2.85 | 49.3 | 52.15 | 104.69 | 508.01 | 6.33 | 335.129 | 23.98 | 0.215 | 32.06 | 52.843 | 320.622 | 52.89 | 11.27 | 19.91 | 19.98 | 4322.7 | 60.06 | 24.9 | 27.55 |  | 736 | 69.654 | 44.8 | 79.93 | 120.23 | 29.06 | 30.15 |  | 29.7 | 4289.75 | 36 | 28.63 | 78 | 31 | 53.725 |  | 10.2 | 0.88 | -17.97
| 2 | 168 | 6 | 18 | 3 | 2 | 14.213 | 11.377 | 99.032 | 9.94 | 2.8366 | 2.922 | 3.06 | 49.3 | 52.36 | 104.27 | 518.32 | 5.5 | 335.581 | 23.98 | 0.21 | 32.05 | 46.528 | 321.822 | 53.42 | 11.24 | 19.92 | 19.98 | 4310.3 | 59.58 | 24.91 | 27.54 |  | 736 | 69.684 | 44.8 | 80.09 | 120 | 29.07 | 30.17 |  | 29.71 | 4319.5 | 36.5 | 27.45 | 78 | 31 | 42.352 |  | 9.41 | 0.88 | -18.75
| 2 | 169 | 6 | 19 | 4 | 2 | 14.182 | 11.378 | 99.032 | 8.38 | 2.8456 | 2.756 | 3.25 | 49.3 | 52.55 | 104.21 | 525.01 | 4.61 | 335.67 | 23.98 | 0.211 | 32.04 | 43.94 | 321.403 | 53.86 | 11.25 | 19.92 | 20 | 4298.6 | 59.43 | 24.99 | 27.54 |  | 736 | 69.697 | 44.8 | 80.07 | 119.98 | 29.08 | 30.18 |  | 29.71 | 4310 | 36.5 | 27.45 | 78 | 31 | 41.568 |  | 9.41 | 0.23 | -14.84
| 2 | 170 | 6 | 20 | 5 | 2 | 14.135 | 11.376 | 99.031 | 7.44 | 2.8412 | 2.634 | 3.26 | 49.31 | 52.57 | 104.2 | 530.37 | 4.36 | 335.8 | 24 | 0.207 | 32.06 | 43.064 | 320.414 | 54.23 | 11.2 | 19.93 | 20 | 4285.7 | 59.4 | 24.95 | 27.55 |  | 736 | 69.732 | 44.81 | 80.13 | 120.11 | 29.09 | 30.19 |  | 29.69 | 4300 | 36.5 | 27.45 | 78 | 31 | 41.568 |  | 9.41 | 0.68 | -12.5
| 2 | 171 | 6 | 21 | 6 | 2 | 14.334 | 11.376 | 99.031 | 6.92 | 2.8434 | 2.583 | 3.29 | 49.31 | 52.6 | 104.95 | 535.33 | 4.33 | 335.543 | 24 | 0.198 | 32.07 | 43.914 | 319.449 | 54.59 | 11.24 | 19.93 | 20 | 4297.6 | 59.41 | 24.97 | 27.55 |  | 736 | 69.739 | 44.8 | 80.15 | 120.12 | 29.09 | 30.19 |  | 29.65 | 4289.75 | 35.5 | 27.84 | 78 | 31 | 43.137 |  | 9.8 | 0.8 | -18.75
| 2 | 172 | 6 | 22 | 7 | 2 | 14.071 | 11.381 | 99.031 | 6.74 | 2.8559 | 2.567 | 3.3 | 49.32 | 52.62 | 104.96 | 540.15 | 4.5 | 335.398 | 24.01 | 0.198 | 32.07 | 44.596 | 318.739 | 54.96 | 11.35 | 19.93 | 20.01 | 4321.6 | 59.48 | 25.08 | 27.56 |  | 736 | 69.765 | 44.8 | 80.03 | 120.42 | 29.1 | 30.18 |  | 29.6 | 4310 | 35.5 | 28.24 | 78 | 31 | 44.313 |  | 9.8 | 0.08 | -13.28
| 21 | 173 | 6 | 23 | 1 | 21 | 14.129 | 11.373 | 99.031 | 6.58 | 2.8598 | 2.554 | 3.31 | 49.35 | 52.67 | 103.31 | 545.06 | 4.56 | 335.794 | 24.01 | 0.277 | 32.05 | 42.338 | 319.067 | 55.29 | 11.31 | 19.92 | 20 | 4301.5 | 59.56 | 25.11 | 27.55 |  | 736 | 69.78 | 44.78 | 80.07 | 120.11 | 29.1 | 30.16 |  | 29.55 | 4325 | 36.5 | 27.45 | 78 | 31 | 42.352 |  | 9.02 | 0.8 | -18.75
| 21 | 174 | 6 | 24 | 2 | 21 | 13.959 | 11.37 | 99.032 | 6.21 | 2.8232 | 2.478 | 3.32 | 49.41 | 52.74 | 98.78 | 549.49 | 4.14 | 337.679 | 24.02 | 0.351 | 32.06 | 26.432 | 317.478 | 55.6 | 10.11 | 19.93 | 20.01 | 3893.5 | 59.66 | 24.79 | 27.56 |  | 736 | 69.782 | 44.79 | 80 | 119.85 | 29.09 | 30.15 |  | 29.51 | 4199 | 32 | 19.22 | 78 | 31 | 23.529 |  | 0.78 | 0.78 | 0
| 21 | 175 | 6 | 25 | 3 | 21 | 22.452 | 11.373 | 99.031 | 3.86 | 2.8253 | 2.255 | 3.25 | 49.46 | 52.71 | 98.56 | 548.94 | 2.04 | 338.268 | 24.03 | 0.246 | 32.06 | 17.295 | 312.477 | 55.89 | 8.79 | 19.93 | 20.01 | 3382.8 | 59.75 | 24.81 | 27.55 |  | 736 | 69.788 | 44.78 | 80.07 | 119.8 | 29.09 | 30.13 |  | 29.48 | 3694.5 | 30 | 18.43 | 78 | 31 | 11.372 |  | 0 | 0 | 0
| 21 | 176 | 6 | 26 | 4 | 21 | 22.493 | 11.377 | 99.031 | 2.95 | 2.8217 | 2.157 | 3.08 | 49.52 | 52.59 | 98.91 | 537.7 | 0.47 | 338.611 | 24.03 | 0.17 | 32.07 | 14.642 | 304.887 | 56.19 | 7.48 | 19.93 | 20.02 | 2883 | 59.89 | 24.78 | 27.55 |  | 736 | 69.791 | 44.77 | 79.82 | 120.03 | 29.08 | 30.11 |  | 29.43 | 3193.75 | 27.5 | 18.43 | 78 | 31 | 12.941 |  | 0 | 0 | 0
| 21 | 177 | 6 | 27 | 5 | 21 | 22.495 | 11.38 | 99.031 | 4.75 | 2.8232 | 2.144 | 2.78 | 49.59 | 52.37 | 98.96 | 524.76 | 0.08 | 338.62 | 24.03 | 0.151 | 32.06 | 14.561 | 293.939 | 56.45 | 6.34 | 19.93 | 20.02 | 2443 | 60.01 | 24.79 | 27.55 |  | 736 | 69.778 | 44.78 | 79.88 | 119.87 | 29.08 | 30.08 |  | 29.38 | 2691.25 | 25 | 18.82 | 78 | 31 | 12.549 |  | 0.39 | 0 | 0
| 21 | 178 | 6 | 28 | 6 | 21 | 22.496 | 11.376 | 99.031 | 5.92 | 2.815 | 2.163 | 2.42 | 49.66 | 52.08 | 99.15 | 512.65 | 0.01 | 338.447 | 24.03 | 0.129 | 32.05 | 14.92 | 264.401 | 56.65 | 5.05 | 19.94 | 20.02 | 1952.8 | 60.27 | 24.72 | 27.55 |  | 736 | 69.76 | 44.77 | 79.92 | 120.28 | 29.07 | 30.07 |  | 29.33 | 2219.5 | 22 | 18.04 | 78 | 31 | 14.51 |  | 0 | 0.02 | 0
| 21 | 179 | 6 | 29 | 7 | 21 | 15.29 | 11.375 | 99.031 | 3.87 | 2.8039 | 2.152 | 2.19 | 49.7 | 51.9 | 98.92 | 502.33 | 0.26 | 338.423 | 24.03 | 0.163 | 32.03 | 16.39 | 223.243 | 56.78 | 4 | 19.93 | 20.02 | 1552 | 60.78 | 24.62 | 27.55 |  | 736 | 69.739 | 44.77 | 79.71 | 119.97 | 29.06 | 30.05 |  | 29.28 | 1796 | 20.5 | 18.82 | 78 | 31 | 16.47 |  | 0.39 | 0.06 | 1.56
| 21 | 180 | 6 | 30 | 8 | 21 | 15.025 | 11.378 | 99.031 | 1.98 | 2.7986 | 2.095 | 1.97 | 49.76 | 51.72 | 99.25 | 494.51 | 0.55 | 338.428 | 24.04 | 0.153 | 32.03 | 18.812 | 184.102 | 56.87 | 3.16 | 19.95 | 20.03 | 1228.1 | 61.31 | 24.57 | 27.55 |  | 736 | 69.754 | 44.77 | 79.77 | 120.26 | 29.05 | 30.04 |  | 29.26 | 1400.75 | 19 | 18.82 | 78 | 31 | 17.255 |  | 0.78 | 0.06 | 4.69
| 1 | 181 | 7 | 1 | 1 | 1 | 14.708 | 11.378 | 99.031 | 1.79 | 2.7968 | 2.053 | 1.86 | 49.78 | 51.64 | 99.12 | 488.03 | 0.55 | 338.467 | 24.03 | 0.163 | 32.02 | 20.937 | 147.625 | 56.84 | 2.36 | 19.95 | 20.03 | 917.8 | 61.69 | 24.56 | 27.55 |  | 736 | 69.725 | 44.76 | 80.07 | 119.87 | 29.04 | 30.02 |  | 29.26 | 1085.75 | 16 | 18.04 | 78 | 31 | 20.784 |  | 0 | 0.08 | 7.03
| 1 | 182 | 7 | 2 | 2 | 1 | 14.03 | 11.382 | 99.031 | 3.16 | 2.8513 | 2.09 | 1.81 | 49.81 | 51.62 | 99.24 | 483.27 | 0.55 | 338.549 | 24.04 | 0.127 | 32.01 | 27.686 | 127.802 | 56.65 | 2.11 | 19.96 | 20.03 | 803.4 | 61.94 | 25.04 | 27.55 |  | 736 | 69.706 | 44.76 | 80.22 | 120.07 | 29.03 | 30.02 |  | 29.26 | 849 | 17 | 19.22 | 78 | 32 | 26.666 |  | 0.78 | 0.92 | 0.78
| 1 | 183 | 7 | 3 | 3 | 1 | 14.381 | 11.381 | 99.031 | 5.21 | 2.8695 | 2.215 | 1.72 | 49.81 | 51.53 | 99.23 | 478.97 | 0.67 | 338.588 | 24.03 | 0.125 | 31.99 | 34.225 | 119.221 | 56.4 | 2.13 | 19.96 | 20.02 | 807.5 | 62.08 | 25.2 | 27.55 |  | 736 | 69.667 | 44.76 | 79.96 | 120.31 | 29.02 | 30.02 |  | 29.25 | 799 | 15 | 19.61 | 78 | 32 | 35.686 |  | 1.18 | 0.78 | -1.56
| 1 | 184 | 7 | 4 | 4 | 1 | 14.626 | 11.38 | 99.031 | 5.99 | 2.868 | 2.308 | 1.67 | 49.78 | 51.45 | 99.3 | 475.43 | 0.72 | 338.552 | 24.03 | 0.131 | 31.99 | 36.759 | 117.745 | 56.13 | 2.2 | 19.96 | 20.03 | 835.7 | 62.14 | 25.18 | 27.55 |  | 736 | 69.661 | 44.77 | 79.79 | 120.37 | 29.01 | 30.01 |  | 29.25 | 815.5 | 15.5 | 19.61 | 78 | 32 | 37.254 |  | 1.18 | 0.14 | 3.91
| 1 | 185 | 7 | 5 | 5 | 1 | 14.463 | 11.381 | 99.031 | 6.06 | 2.8549 | 2.367 | 1.59 | 49.74 | 51.33 | 99.28 | 472.08 | 0.79 | 338.547 | 24.01 | 0.15 | 31.98 | 37.143 | 118.856 | 55.78 | 2.26 | 19.96 | 20.03 | 862.5 | 62.16 | 25.07 | 27.55 |  | 736 | 69.65 | 44.77 | 79.88 | 120.09 | 29.01 | 30 |  | 29.26 | 842.75 | 16.5 | 19.61 | 78 | 32 | 37.254 |  | 1.18 | 0.08 | 6.25
| 1 | 186 | 7 | 6 | 6 | 1 | 14.134 | 11.38 | 99.032 | 5.78 | 2.8414 | 2.372 | 1.56 | 49.73 | 51.28 | 99.26 | 468.93 | 0.82 | 338.575 | 24 | 0.163 | 31.97 | 35.675 | 121.005 | 55.3 | 2.24 | 19.97 | 20.04 | 855.9 | 62.17 | 24.95 | 27.55 |  | 736 | 69.624 | 44.77 | 79.98 | 120.24 | 29 | 29.99 |  | 29.28 | 864 | 18 | 19.22 | 78 | 32 | 34.509 |  | 1.18 | 0.9 | 3.13
| 1 | 187 | 7 | 7 | 7 | 1 | 14.25 | 11.381 | 99.032 | 5.72 | 2.8381 | 2.356 | 1.55 | 49.69 | 51.24 | 99.28 | 465.98 | 0.79 | 338.611 | 24 | 0.173 | 31.97 | 35.122 | 120.363 | 54.6 | 2.18 | 19.99 | 20.05 | 836.2 | 62.16 | 24.92 | 27.56 |  | 736 | 69.604 | 44.77 | 79.92 | 120.38 | 29 | 29.99 |  | 29.32 | 849 | 17.5 | 19.22 | 78 | 32 | 33.725 |  | 1.18 | 0.84 | 0.78
| 12 | 188 | 7 | 8 | 1 | 12 | 14.486 | 11.379 | 99.031 | 5.92 | 2.8537 | 2.338 | 1.49 | 49.64 | 51.13 | 99.27 | 463.11 | 0.78 | 338.523 | 23.99 | 0.163 | 31.96 | 35.58 | 119.007 | 53.72 | 2.16 | 19.98 | 20.06 | 823.5 | 62.11 | 25.06 | 27.55 |  | 736 | 69.591 | 44.78 | 79.95 | 119.82 | 28.99 | 29.97 |  | 29.34 | 830.25 | 16.5 | 19.22 | 78 | 31 | 34.509 |  | 1.18 | 0.47 | -2.34
| 12 | 189 | 7 | 9 | 2 | 12 | 15.276 | 11.379 | 99.031 | 6.47 | 2.9602 | 2.464 | 1.45 | 49.59 | 51.04 | 102.26 | 460.24 | 0.84 | 337.591 | 23.98 | 0.199 | 31.95 | 65.692 | 122.75 | 52.88 | 3 | 19.98 | 20.05 | 1103.8 | 62.05 | 25.99 | 27.54 |  | 736 | 69.574 | 44.77 | 79.95 | 119.78 | 28.99 | 29.95 |  | 29.37 | 888.25 | -9 | 27.84 | 78 | 32 | 58.038 |  | 9.41 | 0.04 | 0
| 12 | 190 | 7 | 10 | 3 | 12 | 14.816 | 11.381 | 99.032 | 8.03 | 2.9226 | 2.75 | 1.44 | 49.53 | 50.97 | 104.91 | 459.24 | 2.02 | 336.536 | 23.98 | 0.185 | 31.96 | 80.341 | 145.247 | 52.08 | 4.68 | 19.98 | 20.05 | 1741.1 | 61.93 | 25.66 | 27.55 |  | 736 | 69.561 | 44.78 | 79.77 | 119.6 | 28.99 | 29.92 |  | 29.4 | 1275.75 | 4.5 | 31.37 | 78 | 32 | 90.587 |  | 12.94 | 0.04 | 2.34
| 12 | 191 | 7 | 11 | 4 | 12 | 14.16 | 11.381 | 99.032 | 8.98 | 2.8651 | 3.022 | 1.58 | 49.48 | 51.06 | 104.19 | 464.41 | 3.32 | 336.557 | 23.97 | 0.224 | 31.96 | 76.071 | 201.521 | 51.03 | 6.23 | 20 | 20.06 | 2365.2 | 61.79 | 25.16 | 27.54 |  | 736 | 69.565 | 44.79 | 79.88 | 119.48 | 28.99 | 29.91 |  | 29.43 | 1957 | 23 | 31.37 | 78 | 32 | 81.959 |  | 12.55 | 0.1 | 8.59
| 12 | 192 | 7 | 12 | 5 | 12 | 14.087 | 11.383 | 99.032 | 9.9 | 2.8664 | 3.152 | 1.88 | 49.43 | 51.3 | 103.92 | 472.06 | 4.25 | 336.183 | 23.96 | 0.202 | 31.96 | 62.932 | 262.256 | 49.78 | 7.18 | 20 | 20.06 | 2722.8 | 61.69 | 25.17 | 27.54 |  | 736 | 69.58 | 44.8 | 80.08 | 119.82 | 29.01 | 29.92 |  | 29.47 | 2511.5 | 27 | 27.45 | 78 | 31 | 56.47 |  | 9.02 | 0.14 | 9.38
| 12 | 193 | 7 | 13 | 6 | 12 | 14.052 | 11.383 | 99.032 | 10.89 | 2.8586 | 3.209 | 2.18 | 49.4 | 51.58 | 107.89 | 477.63 | 4.3 | 335.275 | 23.98 | 0.134 | 31.98 | 62.506 | 290.664 | 49.6 | 8.24 | 20.01 | 20.07 | 3134 | 61.56 | 25.1 | 27.55 |  | 736 | 69.581 | 44.81 | 80.13 | 119.76 | 29.02 | 29.96 |  | 29.52 | 2855.25 | 28 | 30.2 | 78 | 31 | 55.685 |  | 11.76 | 0.41 | 5.47
| 12 | 194 | 7 | 14 | 7 | 12 | 14.184 | 11.382 | 99.032 | 11.93 | 2.8576 | 3.231 | 2.36 | 49.37 | 51.72 | 109.37 | 484.65 | 4.9 | 334.82 | 23.97 | 0.117 | 31.99 | 63.411 | 303.787 | 50.76 | 9.38 | 20.01 | 20.08 | 3571.3 | 61.34 | 25.09 | 27.55 |  | 736 | 69.589 | 44.82 | 80.32 | 120.2 | 29.03 | 29.99 |  | 29.56 | 3309.25 | 29 | 31.37 | 78 | 31 | 63.136 |  | 12.94 | 0.84 | -4.69
| 12 | 195 | 7 | 15 | 8 | 12 | 14.125 | 11.384 | 99.032 | 12.52 | 2.857 | 3.253 | 2.54 | 49.36 | 51.89 | 110.21 | 494.24 | 5.75 | 334.294 | 23.97 | 0.092 | 31.99 | 62.471 | 312.852 | 51.83 | 10.3 | 20.01 | 20.08 | 3920.8 | 60.85 | 25.09 | 27.56 |  | 736 | 69.602 | 44.82 | 80.07 | 120.02 | 29.04 | 30.03 |  | 29.6 | 3712.5 | 29.5 | 30.98 | 78 | 31 | 60.783 |  | 12.94 | 0.7 | -3.13
| 2 | 196 | 7 | 16 | 1 | 2 | 14.242 | 11.381 | 99.032 | 12.77 | 2.8592 | 3.219 | 2.76 | 49.33 | 52.1 | 110.13 | 504.78 | 6.13 | 334.166 | 23.96 | 0.097 | 31.99 | 60.667 | 318.206 | 52.56 | 11.04 | 20.01 | 20.08 | 4199 | 60.22 | 25.1 | 27.55 |  | 736 | 69.619 | 44.8 | 80.13 | 119.77 | 29.06 | 30.07 |  | 29.62 | 4049 | 30.5 | 30.59 | 78 | 31 | 61.96 |  | 12.55 | 0.88 | -13.28
| 2 | 197 | 7 | 17 | 2 | 2 | 14.064 | 11.381 | 99.032 | 11.99 | 2.8507 | 3.118 | 2.97 | 49.32 | 52.29 | 104.72 | 515.39 | 6.25 | 335.234 | 23.97 | 0.203 | 31.99 | 53.574 | 321.022 | 53.16 | 11.35 | 20.02 | 20.09 | 4329.5 | 59.76 | 25.03 | 27.56 |  | 736 | 69.645 | 44.81 | 80.13 | 119.39 | 29.06 | 30.1 |  | 29.62 | 4295.25 | 35.5 | 28.63 | 78 | 31 | 56.077 |  | 10.2 | 0.9 | -16.41
| 2 | 198 | 7 | 18 | 3 | 2 | 14.153 | 11.384 | 99.032 | 9.93 | 2.8489 | 2.918 | 3.16 | 49.32 | 52.48 | 103.58 | 523.46 | 5.53 | 335.828 | 23.97 | 0.212 | 32.01 | 45.765 | 321.973 | 53.64 | 11.28 | 20.03 | 20.1 | 4306.8 | 59.43 | 25.01 | 27.55 |  | 736 | 69.665 | 44.8 | 79.89 | 119.52 | 29.07 | 30.12 |  | 29.62 | 4329.5 | 37 | 27.45 | 78 | 31 | 41.568 |  | 9.41 | 0.86 | -18.75
| 2 | 199 | 7 | 19 | 4 | 2 | 14.153 | 11.378 | 99.032 | 8.21 | 2.8481 | 2.746 | 3.2 | 49.33 | 52.53 | 104.26 | 528.97 | 4.57 | 335.771 | 23.97 | 0.212 | 32.02 | 43.537 | 321.294 | 54.06 | 11.23 | 20.02 | 20.1 | 4289.8 | 59.35 | 25.01 | 27.55 |  | 736 | 69.692 | 44.8 | 79.98 | 119.71 | 29.08 | 30.14 |  | 29.61 | 4295.25 | 36.5 | 27.45 | 78 | 31 | 40.391 |  | 9.41 | 0.12 | -14.84
| 2 | 200 | 7 | 20 | 5 | 2 | 14.173 | 11.376 | 99.033 | 7.42 | 2.8493 | 2.651 | 3.25 | 49.33 | 52.58 | 105.07 | 533.9 | 4.34 | 335.806 | 23.99 | 0.187 | 32.02 | 43.922 | 320.176 | 54.54 | 11.25 | 20.01 | 20.1 | 4295.6 | 59.32 | 25.02 | 27.54 |  | 736 | 69.688 | 44.8 | 79.99 | 119.95 | 29.08 | 30.15 |  | 29.58 | 4289.75 | 35.5 | 27.84 | 78 | 31 | 42.744 |  | 9.8 | 0.64 | -12.5
| 2 | 201 | 7 | 21 | 6 | 2 | 14.207 | 11.376 | 99.032 | 7.07 | 2.8538 | 2.606 | 3.27 | 49.34 | 52.61 | 105.02 | 538.86 | 4.49 | 335.646 | 23.99 | 0.204 | 32 | 44.724 | 319.186 | 54.96 | 11.35 | 20.02 | 20.1 | 4325.7 | 59.39 | 25.06 | 27.55 |  | 736 | 69.691 | 44.8 | 79.95 | 120.22 | 29.08 | 30.15 |  | 29.54 | 4310 | 36 | 28.24 | 78 | 31 | 44.705 |  | 9.8 | 0.51 | -19.53
| 2 | 202 | 7 | 22 | 7 | 2 | 14.119 | 11.381 | 99.033 | 6.74 | 2.847 | 2.565 | 3.28 | 49.35 | 52.63 | 104.07 | 543.7 | 4.59 | 335.729 | 23.99 | 0.209 | 32.02 | 42.591 | 318.77 | 55.3 | 11.26 | 20.03 | 20.1 | 4300.9 | 59.49 | 25 | 27.54 |  | 736 | 69.73 | 44.8 | 80.04 | 120.27 | 29.08 | 30.14 |  | 29.51 | 4325 | 37 | 27.45 | 78 | 31 | 41.568 |  | 9.02 | 0.16 | -14.84
| 21 | 203 | 7 | 23 | 1 | 21 | 14.222 | 11.384 | 99.033 | 6.44 | 2.843 | 2.54 | 3.29 | 49.38 | 52.67 | 103.66 | 547.69 | 4.33 | 336.075 | 23.99 | 0.265 | 32.02 | 41.506 | 318.211 | 55.63 | 11.16 | 20.02 | 20.1 | 4269.7 | 59.64 | 24.96 | 27.54 |  | 736 | 69.734 | 44.8 | 79.84 | 120.43 | 29.08 | 30.12 |  | 29.47 | 4289.75 | 36.5 | 27.45 | 78 | 31 | 40.391 |  | 9.02 | 0.86 | -18.75
| 21 | 204 | 7 | 24 | 2 | 21 | 13.812 | 11.383 | 99.032 | 6.11 | 2.8171 | 2.475 | 3.3 | 49.43 | 52.72 | 98.88 | 550.8 | 3.99 | 338.098 | 23.99 | 0.334 | 32.02 | 26.198 | 316.712 | 55.93 | 10.05 | 20.02 | 20.1 | 3880.7 | 59.78 | 24.74 | 27.54 |  | 736 | 69.747 | 44.8 | 79.9 | 120.15 | 29.08 | 30.11 |  | 29.43 | 4180.25 | 32 | 19.61 | 78 | 31 | 24.313 |  | 1.57 | 0.86 | -20.31
| 21 | 205 | 7 | 25 | 3 | 21 | 22.434 | 11.383 | 99.032 | 3.88 | 2.8249 | 2.271 | 3.2 | 49.48 | 52.68 | 98.66 | 544.05 | 2.18 | 338.582 | 24 | 0.225 | 32.02 | 17.497 | 311.889 | 56.23 | 8.75 | 20.02 | 20.1 | 3370.5 | 59.91 | 24.8 | 27.54 |  | 736 | 69.764 | 44.79 | 80.03 | 120.2 | 29.08 | 30.09 |  | 29.39 | 3694.5 | 30 | 18.82 | 78 | 31 | 11.372 |  | 0.39 | 0 | 0
| 21 | 206 | 7 | 26 | 4 | 21 | 22.493 | 11.385 | 99.032 | 3.1 | 2.8263 | 2.171 | 2.92 | 49.55 | 52.47 | 98.96 | 531.26 | 0.54 | 338.803 | 24.01 | 0.153 | 32.02 | 14.64 | 305.04 | 56.5 | 7.46 | 20.02 | 20.1 | 2870.9 | 60.04 | 24.82 | 27.54 |  | 736 | 69.767 | 44.79 | 80.13 | 120.19 | 29.07 | 30.07 |  | 29.35 | 3171.75 | 27.5 | 18.04 | 78 | 31 | 11.372 |  | 0 | 0 | 0
| 21 | 207 | 7 | 27 | 5 | 21 | 22.495 | 11.388 | 99.032 | 5.1 | 2.8208 | 2.14 | 2.62 | 49.59 | 52.21 | 98.91 | 518.6 | 0.07 | 338.821 | 24 | 0.159 | 32 | 14.308 | 292.937 | 56.71 | 6.18 | 20.02 | 20.11 | 2383.7 | 60.22 | 24.77 | 27.54 |  | 736 | 69.738 | 44.77 | 80.03 | 120.16 | 29.07 | 30.05 |  | 29.31 | 2682 | 25.5 | 18.43 | 78 | 31 | 13.333 |  | 0 | 0 | 0
| 21 | 208 | 7 | 28 | 6 | 21 | 22.341 | 11.389 | 99.032 | 5.75 | 2.8136 | 2.128 | 2.27 | 49.66 | 51.94 | 98.79 | 507.29 | 0.02 | 338.633 | 24.01 | 0.157 | 32 | 15.266 | 262.993 | 56.88 | 5.05 | 20.02 | 20.11 | 1950.6 | 60.68 | 24.7 | 27.55 |  | 736 | 69.716 | 44.79 | 79.97 | 119.76 | 29.06 | 30.03 |  | 29.27 | 2213.25 | 22 | 18.82 | 78 | 31 | 15.294 |  | 0.39 | 0.02 | 0
| 21 | 209 | 7 | 29 | 7 | 21 | 15.234 | 11.392 | 99.032 | 3.67 | 2.807 | 2.101 | 2.05 | 49.69 | 51.74 | 98.92 | 498.4 | 0.34 | 338.651 | 24.01 | 0.146 | 31.99 | 16.333 | 224.126 | 56.98 | 3.98 | 20.03 | 20.1 | 1541.1 | 61.25 | 24.65 | 27.54 |  | 736 | 69.706 | 44.78 | 79.86 | 120.06 | 29.05 | 30.02 |  | 29.27 | 1789.75 | 20.5 | 18.43 | 78 | 31 | 15.294 |  | 0 | 0.41 | 1.56
| 21 | 210 | 7 | 30 | 8 | 21 | 15.438 | 11.393 | 99.032 | 1.78 | 2.7898 | 2.033 | 1.97 | 49.7 | 51.67 | 99.43 | 490.99 | 0.5 | 338.696 | 24.01 | 0.165 | 31.98 | 18.269 | 181.677 | 57.03 | 3 | 20.02 | 20.11 | 1169.9 | 61.7 | 24.5 | 27.54 |  | 736 | 69.679 | 44.78 | 80.11 | 119.9 | 29.04 | 30.01 |  | 29.27 | 1400.75 | 18 | 18.43 | 78 | 31 | 18.823 |  | 0 | 0 | 4.69
| 1 | 211 | 8 | 1 | 1 | 1 | 14.667 | 11.392 | 99.032 | 1.71 | 2.8112 | 2.011 | 1.97 | 49.7 | 51.67 | 99.15 | 490.99 | 0.47 | 338.687 | 24.01 | 0.16 | 31.98 | 21.871 | 144.521 | 57.03 | 2.42 | 20.02 | 20.11 | 934.5 | 61.7 | 24.68 | 27.54 |  | 736 | 69.671 | 44.78 | 80.17 | 120.36 | 29.03 | 30 |  | 29.27 | 1064 | 18 | 18.43 | 78 | 31 | 21.96 |  | 0 | 0.39 | 7.03
| 1 | 212 | 8 | 2 | 2 | 1 | 14.016 | 11.394 | 99.032 | 2.9 | 2.8359 | 2.036 | 1.86 | 49.7 | 51.56 | 99.24 | 485.09 | 0.59 | 338.563 | 24.01 | 0.134 | 31.96 | 27.156 | 127.519 | 56.96 | 2.11 | 20.02 | 20.11 | 809.1 | 61.99 | 24.9 | 27.55 |  | 736 | 69.641 | 44.77 | 79.9 | 120.3 | 29.02 | 29.99 |  | 29.27 | 865.5 | 18 | 18.82 | 78 | 32 | 25.882 |  | 0.78 | 0.92 | 0.78
| 1 | 213 | 8 | 3 | 3 | 1 | 14.311 | 11.396 | 99.031 | 4.93 | 2.8765 | 2.153 | 1.79 | 49.71 | 51.5 | 99.22 | 480.38 | 0.7 | 338.507 | 24.02 | 0.129 | 31.96 | 33.544 | 119.291 | 56.79 | 2.12 | 20.03 | 20.11 | 801.3 | 62.17 | 25.26 | 27.55 |  | 736 | 69.618 | 44.77 | 79.94 | 120.36 | 29.01 | 30 |  | 29.28 | 796.75 | 15 | 19.61 | 78 | 32 | 34.509 |  | 1.18 | 0.8 | -2.34
| 1 | 214 | 8 | 4 | 4 | 1 | 14.689 | 11.394 | 99.032 | 5.94 | 2.8649 | 2.27 | 1.66 | 49.69 | 51.35 | 99.29 | 476.58 | 0.75 | 338.45 | 24 | 0.138 | 31.94 | 36.423 | 116.528 | 56.57 | 2.18 | 20.02 | 20.1 | 826.2 | 62.23 | 25.15 | 27.54 |  | 736 | 69.614 | 44.76 | 79.88 | 120.13 | 29 | 29.99 |  | 29.28 | 807 | 15.5 | 19.61 | 78 | 32 | 37.254 |  | 1.18 | 0.14 | 3.13
| 1 | 215 | 8 | 5 | 5 | 1 | 14.415 | 11.397 | 99.031 | 6.14 | 2.8589 | 2.34 | 1.61 | 49.68 | 51.29 | 99.3 | 473.18 | 0.79 | 338.426 | 24.01 | 0.143 | 31.95 | 36.789 | 117.157 | 56.3 | 2.23 | 20.03 | 20.11 | 848.4 | 62.26 | 25.1 | 27.54 |  | 736 | 69.592 | 44.78 | 80.03 | 119.96 | 29 | 29.98 |  | 29.29 | 834.25 | 16.5 | 19.61 | 78 | 32 | 36.47 |  | 1.18 | 0.1 | 5.47
| 1 | 216 | 8 | 6 | 6 | 1 | 14.276 | 11.398 | 99.031 | 5.95 | 2.843 | 2.371 | 1.54 | 49.68 | 51.22 | 99.29 | 469.95 | 0.8 | 338.466 | 24 | 0.157 | 31.93 | 36.531 | 119.17 | 55.97 | 2.25 | 20.03 | 20.1 | 859.2 | 62.27 | 24.96 | 27.54 |  | 736 | 69.584 | 44.77 | 80.19 | 119.7 | 29 | 29.97 |  | 29.3 | 853 | 17 | 19.61 | 78 | 32 | 35.686 |  | 1.18 | 0.82 | 1.56
| 1 | 217 | 8 | 7 | 7 | 1 | 14.425 | 11.397 | 99.03 | 5.73 | 2.8378 | 2.368 | 1.5 | 49.66 | 51.16 | 99.23 | 466.87 | 0.79 | 338.535 | 23.99 | 0.175 | 31.93 | 35.353 | 120.617 | 55.43 | 2.22 | 20.03 | 20.11 | 850.7 | 62.27 | 24.92 | 27.54 |  | 736 | 69.593 | 44.79 | 80.11 | 120.21 | 29 | 29.96 |  | 29.34 | 860.75 | 18 | 19.22 | 78 | 31 | 35.294 |  | 0.78 | 0.35 | 5.47
| 12 | 218 | 8 | 8 | 1 | 12 | 14.145 | 11.403 | 99.03 | 5.8 | 2.8438 | 2.346 | 1.49 | 49.61 | 51.11 | 99.26 | 463.95 | 0.76 | 338.536 | 23.99 | 0.184 | 31.93 | 34.478 | 119.313 | 54.7 | 2.15 | 20.03 | 20.11 | 823.3 | 62.23 | 24.97 | 27.54 |  | 736 | 69.59 | 44.8 | 79.93 | 120.08 | 28.99 | 29.95 |  | 29.38 | 838.25 | 17 | 19.22 | 78 | 31 | 32.941 |  | 0.78 | 0.9 | 1.56
| 12 | 219 | 8 | 9 | 2 | 12 | 15.267 | 11.404 | 99.031 | 6.35 | 2.9938 | 2.462 | 1.49 | 49.55 | 51.04 | 102.48 | 461.13 | 0.79 | 337.44 | 23.98 | 0.19 | 31.92 | 63.416 | 120.717 | 53.75 | 3 | 20.03 | 20.1 | 1091.3 | 62.16 | 26.29 | 27.53 |  | 736 | 69.582 | 44.8 | 80.07 | 120.24 | 28.99 | 29.93 |  | 29.42 | 857.75 | -11 | 28.63 | 78 | 32 | 56.077 |  | 10.2 | 0.04 | 0
| 12 | 220 | 8 | 10 | 3 | 12 | 14.86 | 11.4 | 99.03 | 8.09 | 2.9277 | 2.733 | 1.48 | 49.49 | 50.97 | 104.97 | 458.36 | 1.91 | 336.422 | 23.98 | 0.18 | 31.91 | 80.001 | 141.046 | 52.96 | 4.49 | 20.03 | 20.11 | 1668.2 | 62.08 | 25.71 | 27.53 |  | 736 | 69.594 | 44.8 | 79.84 | 120.49 | 28.98 | 29.91 |  | 29.45 | 1283.5 | 4 | 31.37 | 78 | 32 | 90.195 |  | 12.94 | 0.04 | 2.34
| 12 | 221 | 8 | 11 | 4 | 12 | 14.485 | 11.396 | 99.03 | 8.89 | 2.8716 | 2.991 | 1.49 | 49.45 | 50.93 | 105.82 | 461.1 | 3.27 | 336.136 | 23.98 | 0.16 | 31.91 | 75.44 | 201.886 | 52.14 | 6.14 | 20.03 | 20.1 | 2323.9 | 61.96 | 25.21 | 27.53 |  | 736 | 69.578 | 44.81 | 79.96 | 120.01 | 28.99 | 29.89 |  | 29.48 | 1944.5 | 20.5 | 29.02 | 78 | 31 | 73.724 |  | 10.98 | 0.06 | 8.59
| 12 | 222 | 8 | 12 | 5 | 12 | 13.811 | 11.393 | 99.03 | 9.96 | 2.8453 | 3.181 | 1.73 | 49.4 | 51.13 | 103.43 | 467.77 | 4.37 | 336.038 | 23.98 | 0.224 | 31.94 | 63.865 | 264.085 | 50.9 | 7.37 | 20.04 | 20.1 | 2818.2 | 61.83 | 24.98 | 27.54 |  | 736 | 69.581 | 44.81 | 80.07 | 119.83 | 29 | 29.9 |  | 29.51 | 2559.25 | 28.5 | 27.45 | 78 | 31 | 68.234 |  | 9.02 | 0.92 | 4.69
| 12 | 223 | 8 | 13 | 6 | 12 | 14.478 | 11.39 | 99.03 | 10.77 | 2.8757 | 3.171 | 2.01 | 49.35 | 51.36 | 107.34 | 474.98 | 4.52 | 335.211 | 23.97 | 0.138 | 31.94 | 59.76 | 289.971 | 49.76 | 8.2 | 20.03 | 20.1 | 3101.8 | 61.69 | 25.25 | 27.52 |  | 736 | 69.592 | 44.81 | 80.03 | 120.5 | 29.01 | 29.94 |  | 29.53 | 2888.25 | 28 | 28.63 | 78 | 31 | 49.411 |  | 10.59 | 0.64 | -1.56
| 12 | 224 | 8 | 14 | 7 | 12 | 14.133 | 11.391 | 99.031 | 11.73 | 2.8492 | 3.176 | 2.25 | 49.35 | 51.61 | 110 | 480.48 | 4.79 | 334.68 | 23.99 | 0.107 | 31.96 | 62.609 | 304.18 | 50.35 | 9.28 | 20.04 | 20.11 | 3544.1 | 61.46 | 25.02 | 27.53 |  | 736 | 69.614 | 44.83 | 80.07 | 119.65 | 29.03 | 29.98 |  | 29.56 | 3283.5 | 29 | 30.98 | 78 | 31 | 64.313 |  | 12.55 | 0.88 | -3.13
| 12 | 225 | 8 | 15 | 8 | 12 | 14.293 | 11.392 | 99.03 | 12.39 | 2.856 | 3.21 | 2.43 | 49.32 | 51.74 | 109.91 | 488.56 | 5.83 | 334.31 | 23.98 | 0.112 | 31.95 | 62.05 | 313.185 | 51.52 | 10.33 | 20.03 | 20.11 | 3933.3 | 61.03 | 25.08 | 27.52 |  | 736 | 69.626 | 44.83 | 79.88 | 120.18 | 29.04 | 30.03 |  | 29.6 | 3705.25 | 30.5 | 31.37 | 78 | 31 | 63.528 |  | 12.55 | 0.61 | -10.94
| 2 | 226 | 8 | 16 | 1 | 2 | 14.273 | 11.394 | 99.03 | 12.54 | 2.8496 | 3.187 | 2.69 | 49.29 | 51.99 | 111.1 | 498.92 | 6.15 | 334.113 | 23.98 | 0.091 | 31.96 | 61.472 | 318.026 | 52.35 | 10.99 | 20.03 | 20.1 | 4195.5 | 60.42 | 25.02 | 27.52 |  | 736 | 69.657 | 44.83 | 79.87 | 119.48 | 29.05 | 30.07 |  | 29.62 | 4023.25 | 30 | 31.37 | 78 | 31 | 59.607 |  | 12.94 | 0.82 | -13.28
| 2 | 227 | 8 | 17 | 2 | 2 | 14.035 | 11.39 | 99.031 | 11.89 | 2.8504 | 3.091 | 2.93 | 49.29 | 52.22 | 104.72 | 509.75 | 6.33 | 335.276 | 23.98 | 0.206 | 31.99 | 53.232 | 321.36 | 52.98 | 11.34 | 20.04 | 20.11 | 4328.5 | 59.88 | 25.03 | 27.52 |  | 736 | 69.665 | 44.82 | 79.84 | 119.76 | 29.06 | 30.09 |  | 29.65 | 4289.75 | 35.5 | 28.63 | 78 | 31 | 56.862 |  | 10.2 | 0.9 | -16.41
| 2 | 228 | 8 | 18 | 3 | 2 | 14.147 | 11.396 | 99.031 | 9.68 | 2.8404 | 2.886 | 3.14 | 49.3 | 52.43 | 103.65 | 519.84 | 5.48 | 335.788 | 23.98 | 0.204 | 31.98 | 45.589 | 322.359 | 53.48 | 11.23 | 20.04 | 20.11 | 4298.1 | 59.54 | 24.94 | 27.52 |  | 736 | 69.682 | 44.83 | 79.93 | 120.35 | 29.07 | 30.12 |  | 29.68 | 4325 | 37 | 27.45 | 78 | 31 | 41.176 |  | 9.02 | 0.18 | -14.06
| 2 | 229 | 8 | 19 | 4 | 2 | 14.338 | 11.396 | 99.03 | 8.17 | 2.844 | 2.733 | 3.24 | 49.3 | 52.54 | 104.28 | 526.23 | 4.58 | 335.847 | 23.99 | 0.201 | 31.99 | 43.669 | 321.584 | 53.89 | 11.2 | 20.03 | 20.12 | 4284.1 | 59.41 | 24.97 | 27.51 |  | 736 | 69.723 | 44.83 | 80.12 | 120 | 29.08 | 30.14 |  | 29.7 | 4300 | 36.5 | 27.45 | 78 | 31 | 41.96 |  | 9.02 | 0.86 | -18.75
| 2 | 230 | 8 | 20 | 5 | 2 | 14.097 | 11.397 | 99.031 | 7.35 | 2.8468 | 2.632 | 3.22 | 49.3 | 52.53 | 105.16 | 531.33 | 4.33 | 335.707 | 23.99 | 0.191 | 31.98 | 44.67 | 320.502 | 54.24 | 11.28 | 20.02 | 20.11 | 4310 | 59.41 | 25 | 27.51 |  | 736 | 69.707 | 44.83 | 80.15 | 119.58 | 29.08 | 30.15 |  | 29.7 | 4295.25 | 35.5 | 28.24 | 78 | 31 | 44.313 |  | 9.8 | 0.1 | -13.28
| 2 | 231 | 8 | 21 | 6 | 2 | 14.201 | 11.396 | 99.031 | 6.97 | 2.8417 | 2.579 | 3.28 | 49.31 | 52.58 | 104.17 | 536.46 | 4.52 | 335.739 | 23.99 | 0.211 | 31.99 | 43.56 | 319.814 | 54.65 | 11.27 | 20.02 | 20.11 | 4312.2 | 59.42 | 24.95 | 27.51 |  | 736 | 69.726 | 44.82 | 80.07 | 119.71 | 29.09 | 30.15 |  | 29.66 | 4325 | 36.5 | 27.45 | 78 | 31 | 44.705 |  | 9.41 | 0.88 | -18.75
| 2 | 232 | 8 | 22 | 7 | 2 | 14.187 | 11.397 | 99.031 | 6.61 | 2.8403 | 2.538 | 3.26 | 49.34 | 52.6 | 104.1 | 541.47 | 4.44 | 335.704 | 24.01 | 0.201 | 32 | 42.536 | 319.567 | 55.04 | 11.2 | 20.01 | 20.09 | 4289.6 | 59.46 | 24.94 | 27.51 |  | 736 | 69.754 | 44.82 | 80.04 | 119.68 | 29.09 | 30.14 |  | 29.6 | 4310 | 36.5 | 27.45 | 78 | 31 | 41.176 |  | 9.02 | 0.31 | -14.84
| 21 | 233 | 8 | 23 | 1 | 21 | 14.246 | 11.398 | 99.031 | 6.42 | 2.8463 | 2.524 | 3.29 | 49.37 | 52.66 | 103.99 | 545.81 | 4.3 | 335.724 | 24.03 | 0.261 | 32 | 42.698 | 318.884 | 55.39 | 11.22 | 20.02 | 20.11 | 4286.4 | 59.53 | 24.99 | 27.52 |  | 736 | 69.762 | 44.83 | 80.17 | 119.98 | 29.09 | 30.13 |  | 29.53 | 4289.75 | 36 | 27.84 | 78 | 31 | 42.352 |  | 9.41 | 0.86 | -17.97
| 21 | 234 | 8 | 24 | 2 | 21 | 13.902 | 11.399 | 99.031 | 6.15 | 2.8208 | 2.46 | 3.26 | 49.41 | 52.67 | 98.79 | 549.88 | 4.13 | 337.818 | 24.03 | 0.349 | 31.99 | 25.769 | 317.153 | 55.7 | 10.11 | 20.01 | 20.11 | 3898.5 | 59.58 | 24.77 | 27.52 |  | 736 | 69.769 | 44.82 | 80.02 | 120.1 | 29.09 | 30.11 |  | 29.48 | 4203.75 | 32 | 19.22 | 78 | 31 | 24.313 |  | 1.18 | 0.8 | 0
| 21 | 235 | 8 | 25 | 3 | 21 | 22.454 | 11.399 | 99.032 | 3.96 | 2.8288 | 2.273 | 3.31 | 49.46 | 52.77 | 98.51 | 548.72 | 2.15 | 338.421 | 24.03 | 0.24 | 32 | 17.549 | 312.604 | 55.99 | 8.81 | 20.01 | 20.1 | 3388.1 | 59.71 | 24.84 | 27.53 |  | 736 | 69.772 | 44.81 | 80.15 | 120.1 | 29.09 | 30.09 |  | 29.43 | 3705.25 | 30 | 18.43 | 78 | 31 | 11.765 |  | 0 | 0.02 | 0
| 21 | 236 | 8 | 26 | 4 | 21 | 22.493 | 11.402 | 99.032 | 3.06 | 2.8235 | 2.161 | 3.03 | 49.53 | 52.57 | 98.87 | 537.24 | 0.45 | 338.703 | 24.04 | 0.165 | 32 | 14.711 | 305.39 | 56.26 | 7.5 | 20 | 20.09 | 2888.1 | 59.84 | 24.79 | 27.52 |  | 736 | 69.725 | 44.8 | 80.23 | 119.86 | 29.08 | 30.08 |  | 29.39 | 3191.25 | 27.5 | 18.43 | 78 | 31 | 12.549 |  | 0 | 0 | 0
| 21 | 237 | 8 | 27 | 5 | 21 | 22.495 | 11.402 | 99.032 | 5.4 | 2.8194 | 2.147 | 2.7 | 49.58 | 52.27 | 98.98 | 524.31 | 0.05 | 338.806 | 24.04 | 0.155 | 31.98 | 14.583 | 292.912 | 56.51 | 6.22 | 19.99 | 20.08 | 2400.1 | 60.02 | 24.76 | 27.52 |  | 736 | 69.687 | 44.78 | 79.96 | 120.08 | 29.07 | 30.05 |  | 29.34 | 2699 | 25.5 | 18.43 | 78 | 31 | 12.941 |  | 0.39 | 0 | 0
| 21 | 238 | 8 | 28 | 6 | 21 | 22.496 | 11.4 | 99.032 | 6.42 | 2.8192 | 2.164 | 2.39 | 49.64 | 52.03 | 98.78 | 512.27 | 0.01 | 338.659 | 24.05 | 0.146 | 31.98 | 14.878 | 265.479 | 56.71 | 5.07 | 19.99 | 20.08 | 1954.7 | 60.38 | 24.75 | 27.52 |  | 736 | 69.676 | 44.78 | 79.95 | 120.16 | 29.07 | 30.03 |  | 29.31 | 2218.75 | 22 | 18.43 | 78 | 31 | 14.117 |  | 0 | 0.02 | 0
| 21 | 239 | 8 | 29 | 7 | 21 | 15.265 | 11.404 | 99.032 | 4.19 | 2.8035 | 2.125 | 2.12 | 49.68 | 51.8 | 99.37 | 502.14 | 0.34 | 338.687 | 24.04 | 0.166 | 31.96 | 16.176 | 223.979 | 56.82 | 4 | 19.98 | 20.07 | 1552.1 | 60.94 | 24.62 | 27.52 |  | 736 | 69.662 | 44.78 | 79.92 | 120.2 | 29.05 | 30.02 |  | 29.29 | 1801.5 | 20 | 18.43 | 78 | 31 | 16.078 |  | 0.39 | 0.08 | 1.56
| 21 | 240 | 8 | 30 | 8 | 21 | 14.892 | 11.403 | 99.032 | 1.93 | 2.798 | 2.051 | 1.93 | 49.75 | 51.68 | 99.43 | 494.29 | 0.48 | 338.583 | 24.05 | 0.157 | 31.96 | 18.932 | 180.811 | 56.92 | 3.07 | 19.98 | 20.07 | 1193.5 | 61.47 | 24.57 | 27.52 |  | 736 | 69.636 | 44.78 | 79.81 | 119.99 | 29.04 | 30 |  | 29.27 | 1400.75 | 20 | 18.82 | 78 | 31 | 17.255 |  | 0.39 | 0.33 | 4.69
| 1 | 241 | 9 | 1 | 1 | 1 | 14.823 | 11.401 | 99.032 | 1.69 | 2.8 | 2.011 | 1.88 | 49.75 | 51.63 | 99.18 | 487.82 | 0.43 | 338.534 | 24.05 | 0.16 | 31.95 | 21.282 | 146.542 | 56.91 | 2.38 | 19.96 | 20.07 | 923.9 | 61.85 | 24.58 | 27.52 |  | 736 | 69.632 | 44.78 | 79.69 | 119.9 | 29.03 | 30 |  | 29.24 | 1078.75 | 17 | 18.43 | 78 | 31 | 20.784 |  | 0 | 0.06 | 7.03
| 1 | 242 | 9 | 2 | 2 | 1 | 14.025 | 11.399 | 99.032 | 3.01 | 2.8394 | 2.036 | 1.83 | 49.75 | 51.58 | 99.22 | 483.07 | 0.53 | 338.461 | 24.05 | 0.127 | 31.94 | 27.37 | 125.061 | 56.77 | 2.09 | 19.97 | 20.06 | 801.9 | 62.1 | 24.93 | 27.51 |  | 736 | 69.606 | 44.78 | 79.62 | 120.14 | 29.02 | 30 |  | 29.22 | 856.25 | 17.5 | 19.22 | 78 | 32 | 25.882 |  | 0.78 | 0.94 | 1.56
| 1 | 243 | 9 | 3 | 3 | 1 | 14.275 | 11.403 | 99.033 | 5.18 | 2.8689 | 2.143 | 1.71 | 49.75 | 51.46 | 99.24 | 478.91 | 0.61 | 338.413 | 24.04 | 0.127 | 31.93 | 33.919 | 116.23 | 56.56 | 2.12 | 19.96 | 20.05 | 804 | 62.22 | 25.19 | 27.51 |  | 736 | 69.612 | 44.78 | 79.81 | 120.09 | 29.01 | 30 |  | 29.2 | 796.75 | 15 | 19.61 | 78 | 32 | 35.686 |  | 1.18 | 0.82 | -1.56
| 1 | 244 | 9 | 4 | 4 | 1 | 14.646 | 11.405 | 99.033 | 5.97 | 2.8613 | 2.256 | 1.63 | 49.74 | 51.37 | 99.32 | 475.41 | 0.66 | 338.379 | 24.04 | 0.133 | 31.92 | 36.38 | 113.725 | 56.3 | 2.18 | 19.96 | 20.05 | 828.2 | 62.27 | 25.12 | 27.51 |  | 736 | 69.593 | 44.78 | 79.95 | 119.53 | 29 | 29.99 |  | 29.2 | 811.5 | 15.5 | 19.61 | 78 | 32 | 37.254 |  | 1.18 | 0.21 | 3.13
| 1 | 245 | 9 | 5 | 5 | 1 | 14.42 | 11.405 | 99.033 | 6.14 | 2.8583 | 2.325 | 1.56 | 49.74 | 51.3 | 99.32 | 472.09 | 0.74 | 338.364 | 24.03 | 0.143 | 31.9 | 36.804 | 113.956 | 55.96 | 2.23 | 19.95 | 20.04 | 849.6 | 62.28 | 25.1 | 27.51 |  | 736 | 69.562 | 44.78 | 79.78 | 119.58 | 29 | 29.98 |  | 29.21 | 837.5 | 16.5 | 19.61 | 78 | 32 | 36.47 |  | 1.18 | 0.12 | 6.25
| 1 | 246 | 9 | 6 | 6 | 1 | 14.236 | 11.405 | 99.033 | 5.92 | 2.837 | 2.354 | 1.51 | 49.74 | 51.25 | 99.24 | 468.97 | 0.81 | 338.456 | 24.03 | 0.166 | 31.9 | 35.589 | 114.28 | 55.49 | 2.22 | 19.96 | 20.04 | 850.6 | 62.26 | 24.91 | 27.51 |  | 736 | 69.563 | 44.78 | 79.78 | 119.74 | 28.99 | 29.97 |  | 29.24 | 856.25 | 18 | 19.22 | 78 | 32 | 35.686 |  | 0.78 | 0.86 | 3.13
| 1 | 247 | 9 | 7 | 7 | 1 | 14.216 | 11.404 | 99.033 | 5.89 | 2.8302 | 2.351 | 1.5 | 49.7 | 51.21 | 99.24 | 466.02 | 0.78 | 338.439 | 24.02 | 0.174 | 31.9 | 34.632 | 114.796 | 54.74 | 2.14 | 19.96 | 20.04 | 821.1 | 62.24 | 24.85 | 27.51 |  | 736 | 69.541 | 44.79 | 80.04 | 120.19 | 28.99 | 29.96 |  | 29.26 | 837.5 | 17 | 19.22 | 78 | 31 | 32.941 |  | 0.78 | 0.86 | 0
| 12 | 248 | 9 | 8 | 1 | 12 | 14.425 | 11.408 | 99.033 | 6.24 | 2.841 | 2.337 | 1.5 | 49.65 | 51.15 | 99.22 | 463.12 | 0.72 | 338.449 | 24.03 | 0.155 | 31.89 | 35.299 | 114.602 | 53.81 | 2.08 | 19.95 | 20.03 | 797 | 62.17 | 24.94 | 27.5 |  | 736 | 69.541 | 44.79 | 79.86 | 119.98 | 28.99 | 29.95 |  | 29.29 | 813.25 | 16.5 | 19.22 | 78 | 31 | 33.725 |  | 0.78 | 0.63 | -2.34
| 12 | 249 | 9 | 9 | 2 | 12 | 15.257 | 11.407 | 99.032 | 6.86 | 2.9735 | 2.465 | 1.43 | 49.6 | 51.03 | 102.39 | 460.22 | 0.79 | 337.347 | 24.01 | 0.232 | 31.88 | 67.363 | 120.626 | 52.85 | 2.97 | 19.95 | 20.02 | 1085.7 | 62.1 | 26.11 | 27.51 |  | 736 | 69.53 | 44.79 | 79.88 | 120.46 | 28.98 | 29.93 |  | 29.34 | 856.25 | -10 | 28.63 | 78 | 32 | 66.273 |  | 10.2 | 0.04 | 0
| 12 | 250 | 9 | 10 | 3 | 12 | 14.819 | 11.41 | 99.032 | 8.35 | 2.9222 | 2.718 | 1.47 | 49.53 | 51 | 104.75 | 459.82 | 1.95 | 336.511 | 24.01 | 0.193 | 31.89 | 80.664 | 143.227 | 52 | 4.52 | 19.95 | 20.02 | 1681.2 | 62.06 | 25.66 | 27.51 |  | 736 | 69.547 | 44.79 | 79.78 | 120.21 | 28.98 | 29.92 |  | 29.38 | 1278 | 5 | 31.37 | 78 | 32 | 90.979 |  | 12.94 | 0.04 | 2.34
| 12 | 251 | 9 | 11 | 4 | 12 | 14.144 | 11.412 | 99.033 | 9.26 | 2.8632 | 2.992 | 1.61 | 49.5 | 51.1 | 104.35 | 465.43 | 3.44 | 336.518 | 24.01 | 0.232 | 31.9 | 76.289 | 202.252 | 51.18 | 6.26 | 19.94 | 20.03 | 2378.4 | 62.02 | 25.14 | 27.52 |  | 736 | 69.562 | 44.8 | 79.92 | 120.03 | 28.99 | 29.91 |  | 29.42 | 1974 | 23.5 | 31.37 | 78 | 31 | 82.744 |  | 12.55 | 0.1 | 8.59
| 12 | 252 | 9 | 12 | 5 | 12 | 14.095 | 11.411 | 99.032 | 10.23 | 2.8616 | 3.14 | 1.92 | 49.46 | 51.38 | 104 | 473.12 | 4.31 | 336.195 | 24 | 0.215 | 31.9 | 62.85 | 262.596 | 49.92 | 7.19 | 19.94 | 20.02 | 2732.6 | 61.9 | 25.13 | 27.51 |  | 736 | 69.588 | 44.8 | 79.82 | 119.55 | 29 | 29.93 |  | 29.46 | 2523.25 | 27 | 27.45 | 78 | 31 | 56.077 |  | 9.02 | 0.12 | 8.59
| 12 | 253 | 9 | 13 | 6 | 12 | 14.253 | 11.409 | 99.032 | 10.94 | 2.871 | 3.167 | 2.2 | 49.43 | 51.63 | 107.67 | 478.59 | 4.4 | 335.492 | 24.01 | 0.138 | 31.9 | 61.638 | 288.889 | 49.82 | 8.24 | 19.94 | 20.02 | 3121 | 61.71 | 25.21 | 27.51 |  | 736 | 69.617 | 44.8 | 79.75 | 119.84 | 29.01 | 29.97 |  | 29.48 | 2857.75 | 28 | 29.8 | 78 | 31 | 54.117 |  | 11.37 | 0.8 | 0
| 12 | 254 | 9 | 14 | 7 | 12 | 14.081 | 11.41 | 99.032 | 11.96 | 2.8568 | 3.195 | 2.36 | 49.42 | 51.78 | 109.42 | 485.72 | 5.06 | 335.123 | 24.01 | 0.128 | 31.93 | 63.088 | 303.562 | 51.01 | 9.35 | 19.95 | 20.03 | 3558.4 | 61.47 | 25.08 | 27.51 |  | 736 | 69.629 | 44.8 | 79.81 | 119.88 | 29.02 | 30.01 |  | 29.51 | 3294.5 | 29 | 31.37 | 78 | 31 | 63.92 |  | 12.94 | 0.88 | -3.13
| 12 | 255 | 9 | 15 | 8 | 12 | 14.087 | 11.411 | 99.032 | 12.47 | 2.8522 | 3.2 | 2.51 | 49.4 | 51.91 | 110.82 | 495.15 | 5.84 | 334.551 | 24 | 0.107 | 31.93 | 62.567 | 312.631 | 52.02 | 10.26 | 19.93 | 20.02 | 3912.4 | 60.93 | 25.04 | 27.52 |  | 736 | 69.648 | 44.81 | 80 | 120.24 | 29.03 | 30.05 |  | 29.54 | 3701.5 | 29.5 | 31.37 | 78 | 31 | 60.391 |  | 13.33 | 0.23 | -3.91
| 2 | 256 | 9 | 16 | 1 | 2 | 14.272 | 11.406 | 99.032 | 12.69 | 2.8479 | 3.177 | 2.75 | 49.37 | 52.12 | 110.54 | 505.6 | 6.2 | 334.352 | 24 | 0.116 | 31.93 | 61.264 | 317.579 | 52.72 | 10.94 | 19.93 | 20.01 | 4176.5 | 60.33 | 25.01 | 27.5 |  | 736 | 69.663 | 44.81 | 80.04 | 119.99 | 29.04 | 30.09 |  | 29.55 | 4040.5 | 30.5 | 31.37 | 78 | 31 | 62.352 |  | 12.94 | 0.74 | -14.06
| 2 | 257 | 9 | 17 | 2 | 2 | 14.152 | 11.407 | 99.032 | 11.76 | 2.8453 | 3.063 | 3.01 | 49.39 | 52.39 | 104.76 | 516.29 | 6.29 | 335.537 | 24.01 | 0.211 | 31.93 | 52.437 | 320.55 | 53.3 | 11.23 | 19.94 | 20.02 | 4293.2 | 59.74 | 24.98 | 27.51 |  | 736 | 69.677 | 44.81 | 79.81 | 119.89 | 29.05 | 30.12 |  | 29.57 | 4270.25 | 36 | 28.24 | 78 | 31 | 50.98 |  | 9.8 | 0.86 | -17.19
| 2 | 258 | 9 | 18 | 3 | 2 | 14.212 | 11.411 | 99.032 | 9.68 | 2.8377 | 2.867 | 3.2 | 49.38 | 52.58 | 104.33 | 523.72 | 5.37 | 335.887 | 24.01 | 0.212 | 31.94 | 46.052 | 321.206 | 53.8 | 11.18 | 19.92 | 20.02 | 4284.3 | 59.43 | 24.92 | 27.5 |  | 736 | 69.692 | 44.82 | 79.96 | 120.04 | 29.06 | 30.14 |  | 29.57 | 4289.75 | 36.5 | 27.45 | 78 | 31 | 41.96 |  | 9.41 | 0.88 | -18.75
| 2 | 259 | 9 | 19 | 4 | 2 | 14.439 | 11.415 | 99.031 | 8.33 | 2.8507 | 2.719 | 3.2 | 49.39 | 52.59 | 104.7 | 529.25 | 4.64 | 335.802 | 24.02 | 0.203 | 31.95 | 44.384 | 320.7 | 54.2 | 11.22 | 19.91 | 20 | 4280 | 59.34 | 25.03 | 27.49 |  | 736 | 69.705 | 44.81 | 79.96 | 119.81 | 29.06 | 30.16 |  | 29.56 | 4289.75 | 36 | 27.84 | 78 | 31 | 41.96 |  | 9.41 | 0.33 | -14.84
| 2 | 260 | 9 | 20 | 5 | 2 | 14.194 | 11.416 | 99.032 | 7.4 | 2.8383 | 2.621 | 3.2 | 49.37 | 52.58 | 105.3 | 534.47 | 4.47 | 335.703 | 24.03 | 0.198 | 31.95 | 45.045 | 320.083 | 54.59 | 11.26 | 19.91 | 19.99 | 4313.2 | 59.31 | 24.92 | 27.49 |  | 736 | 69.729 | 44.81 | 79.96 | 119.92 | 29.06 | 30.17 |  | 29.52 | 4295.25 | 35.5 | 28.24 | 78 | 31 | 44.313 |  | 9.8 | 0.45 | -12.5
| 2 | 261 | 9 | 21 | 6 | 2 | 14.203 | 11.419 | 99.032 | 7.07 | 2.8432 | 2.579 | 3.24 | 49.39 | 52.63 | 104.24 | 539.71 | 4.57 | 335.942 | 24.02 | 0.221 | 31.95 | 43.84 | 319.385 | 55 | 11.28 | 19.9 | 20 | 4313.4 | 59.38 | 24.96 | 27.5 |  | 736 | 69.75 | 44.81 | 79.84 | 119.43 | 29.06 | 30.16 |  | 29.49 | 4325 | 36.5 | 27.45 | 78 | 31 | 45.097 |  | 9.02 | 0.86 | -19.53
| 2 | 262 | 9 | 22 | 7 | 2 | 14.152 | 11.424 | 99.032 | 6.66 | 2.851 | 2.54 | 3.29 | 49.43 | 52.72 | 104.37 | 544.25 | 4.44 | 335.919 | 24.03 | 0.205 | 31.95 | 42.959 | 318.484 | 55.36 | 11.27 | 19.9 | 19.98 | 4299.4 | 59.54 | 25.03 | 27.5 |  | 736 | 69.743 | 44.81 | 80.13 | 120.1 | 29.07 | 30.16 |  | 29.46 | 4310 | 36.5 | 27.45 | 78 | 31 | 41.96 |  | 9.41 | 0.08 | -14.84
| 21 | 263 | 9 | 23 | 1 | 21 | 14.175 | 11.423 | 99.032 | 6.46 | 2.8534 | 2.517 | 3.26 | 49.48 | 52.75 | 102.48 | 548.32 | 4.32 | 336.479 | 24.04 | 0.315 | 31.96 | 40.829 | 318.077 | 55.7 | 11.2 | 19.9 | 19.99 | 4269.1 | 59.69 | 25.05 | 27.5 |  | 736 | 69.75 | 44.81 | 80.3 | 119.58 | 29.07 | 30.14 |  | 29.41 | 4300 | 36.5 | 27.45 | 78 | 31 | 41.96 |  | 9.41 | 0.63 | -13.28
| 21 | 264 | 9 | 24 | 2 | 21 | 13.809 | 11.424 | 99.032 | 6.23 | 2.8167 | 2.466 | 3.24 | 49.54 | 52.78 | 98.91 | 551.1 | 4.04 | 338.207 | 24.05 | 0.354 | 31.98 | 25.84 | 316.797 | 56 | 10.04 | 19.89 | 19.98 | 3876 | 59.77 | 24.73 | 27.5 |  | 736 | 69.749 | 44.81 | 79.95 | 120.1 | 29.07 | 30.12 |  | 29.37 | 4180.25 | 32 | 19.61 | 78 | 31 | 21.568 |  | 1.18 | 0.84 | 0
| 21 | 265 | 9 | 25 | 3 | 21 | 22.469 | 11.428 | 99.032 | 3.95 | 2.8202 | 2.255 | 3.19 | 49.6 | 52.79 | 98.69 | 543.04 | 2.07 | 338.68 | 24.05 | 0.25 | 31.98 | 17.354 | 311.976 | 56.28 | 8.73 | 19.88 | 19.98 | 3365.4 | 59.86 | 24.76 | 27.5 |  | 736 | 69.747 | 44.81 | 79.92 | 120.02 | 29.07 | 30.1 |  | 29.32 | 3683.5 | 30 | 18.43 | 78 | 31 | 12.157 |  | 0.39 | 0.02 | 0
| 21 | 266 | 9 | 26 | 4 | 21 | 22.494 | 11.43 | 99.032 | 3.24 | 2.8177 | 2.152 | 2.82 | 49.65 | 52.46 | 99.13 | 530.1 | 0.4 | 338.863 | 24.05 | 0.149 | 31.96 | 14.731 | 304.119 | 56.54 | 7.3 | 19.87 | 19.97 | 2816.4 | 59.96 | 24.74 | 27.49 |  | 736 | 69.742 | 44.8 | 79.94 | 120.24 | 29.06 | 30.08 |  | 29.28 | 3169.5 | 27.5 | 18.82 | 78 | 31 | 11.372 |  | 0.39 | 0.02 | 0
| 21 | 267 | 9 | 27 | 5 | 21 | 22.495 | 11.432 | 99.032 | 5.09 | 2.8206 | 2.121 | 2.82 | 49.65 | 52.46 | 98.91 | 530.1 | 0.06 | 338.848 | 24.05 | 0.162 | 31.96 | 14.283 | 292.519 | 56.54 | 6.17 | 19.87 | 19.97 | 2378.3 | 59.96 | 24.77 | 27.49 |  | 736 | 69.725 | 44.8 | 79.87 | 120.01 | 29.05 | 30.07 |  | 29.23 | 2674 | 25 | 18.43 | 78 | 31 | 13.333 |  | 0 | 0 | 0
| 21 | 268 | 9 | 28 | 6 | 21 | 22.163 | 11.433 | 99.032 | 5.18 | 2.814 | 2.112 | 2.51 | 49.69 | 52.21 | 99.39 | 517.52 | 0.01 | 338.619 | 24.06 | 0.16 | 31.96 | 15.138 | 261.926 | 56.76 | 5.02 | 19.87 | 19.97 | 1942 | 60.13 | 24.71 | 27.49 |  | 736 | 69.696 | 44.8 | 80.03 | 120 | 29.05 | 30.05 |  | 29.19 | 2207.75 | 22 | 18.43 | 78 | 31 | 15.294 |  | 0.39 | 0.02 | 0
| 21 | 269 | 9 | 29 | 7 | 21 | 15.142 | 11.43 | 99.033 | 3.29 | 2.8032 | 2.094 | 2.24 | 49.74 | 51.99 | 98.99 | 506.37 | 0.35 | 338.609 | 24.05 | 0.155 | 31.94 | 16.747 | 219.311 | 56.9 | 3.97 | 19.86 | 19.95 | 1538.8 | 60.61 | 24.61 | 27.48 |  | 736 | 69.689 | 44.79 | 79.84 | 120.16 | 29.04 | 30.03 |  | 29.14 | 1782.75 | 20.5 | 18.82 | 78 | 31 | 14.902 |  | 0.39 | 0.31 | 1.56
| 21 | 270 | 9 | 30 | 8 | 21 | 15.293 | 11.432 | 99.032 | 1.76 | 2.7937 | 2.03 | 1.99 | 49.79 | 51.78 | 99.52 | 497.68 | 0.52 | 338.637 | 24.05 | 0.147 | 31.94 | 18.334 | 181.247 | 57.01 | 3.01 | 19.86 | 19.95 | 1171.9 | 61.18 | 24.53 | 27.48 |  | 736 | 69.685 | 44.79 | 79.96 | 119.83 | 29.02 | 30.01 |  | 29.11 | 1391.25 | 18 | 18.04 | 78 | 31 | 18.431 |  | 0 | 0.04 | 5.47
| 1 | 271 | 10 | 1 | 1 | 1 | 14.538 | 11.437 | 99.033 | 1.68 | 2.8125 | 2.01 | 1.9 | 49.81 | 51.7 | 99.15 | 490.67 | 0.48 | 338.59 | 24.04 | 0.158 | 31.93 | 21.795 | 144.042 | 57.06 | 2.43 | 19.85 | 19.94 | 938.8 | 61.6 | 24.69 | 27.47 |  | 736 | 69.666 | 44.78 | 80.18 | 119.89 | 29.01 | 30 |  | 29.08 | 1070.25 | 17.5 | 18.43 | 78 | 31 | 22.745 |  | 0.39 | 0.39 | 7.81
| 1 | 272 | 10 | 2 | 2 | 1 | 13.971 | 11.441 | 99.032 | 2.97 | 2.8486 | 2.04 | 1.83 | 49.82 | 51.65 | 99.27 | 485.14 | 0.57 | 338.428 | 24.06 | 0.131 | 31.92 | 28.041 | 125.612 | 57.01 | 2.14 | 19.86 | 19.95 | 817.8 | 61.91 | 25.01 | 27.48 |  | 736 | 69.651 | 44.78 | 80.1 | 120.21 | 29 | 30 |  | 29.08 | 870.25 | 18 | 19.22 | 78 | 31 | 26.274 |  | 0.78 | 0.92 | 1.56
| 1 | 273 | 10 | 3 | 3 | 1 | 14.35 | 11.441 | 99.032 | 4.62 | 2.8621 | 2.151 | 1.76 | 49.81 | 51.57 | 99.28 | 480.5 | 0.63 | 338.416 | 24.05 | 0.123 | 31.91 | 33.789 | 119.659 | 56.83 | 2.17 | 19.84 | 19.93 | 823.1 | 62.08 | 25.13 | 27.48 |  | 736 | 69.626 | 44.78 | 79.86 | 120.46 | 28.99 | 30 |  | 29.09 | 812.5 | 15.5 | 19.61 | 78 | 32 | 35.686 |  | 1.18 | 0.8 | -1.56
| 1 | 274 | 10 | 4 | 4 | 1 | 14.692 | 11.445 | 99.033 | 5.45 | 2.8628 | 2.267 | 1.65 | 49.81 | 51.47 | 99.33 | 476.73 | 0.75 | 338.316 | 24.04 | 0.13 | 31.9 | 36.634 | 117.782 | 56.61 | 2.23 | 19.84 | 19.92 | 848.4 | 62.18 | 25.14 | 27.47 |  | 736 | 69.598 | 44.78 | 79.91 | 120.11 | 28.99 | 29.99 |  | 29.1 | 830.25 | 16 | 19.61 | 78 | 32 | 37.646 |  | 1.18 | 0.21 | 3.13
| 1 | 275 | 10 | 5 | 5 | 1 | 14.498 | 11.449 | 99.033 | 5.57 | 2.8586 | 2.325 | 1.56 | 49.81 | 51.36 | 99.28 | 473.37 | 0.81 | 338.416 | 24.04 | 0.147 | 31.91 | 36.974 | 119.315 | 56.3 | 2.3 | 19.84 | 19.93 | 873.7 | 62.23 | 25.1 | 27.48 |  | 736 | 69.581 | 44.78 | 79.79 | 119.62 | 28.98 | 29.98 |  | 29.11 | 857.75 | 17 | 19.61 | 78 | 32 | 36.862 |  | 1.18 | 0.08 | 6.25
| 1 | 276 | 10 | 6 | 6 | 1 | 14.168 | 11.451 | 99.033 | 5.42 | 2.8392 | 2.347 | 1.52 | 49.79 | 51.31 | 99.25 | 470.18 | 0.82 | 338.479 | 24.03 | 0.162 | 31.9 | 35.432 | 120.844 | 55.9 | 2.25 | 19.84 | 19.92 | 863.7 | 62.25 | 24.93 | 27.48 |  | 736 | 69.549 | 44.78 | 79.87 | 120.04 | 28.98 | 29.97 |  | 29.13 | 876.5 | 18.5 | 19.22 | 78 | 32 | 34.117 |  | 1.18 | 0.92 | 3.91
| 1 | 277 | 10 | 7 | 7 | 1 | 14.212 | 11.454 | 99.033 | 5.44 | 2.8365 | 2.353 | 1.5 | 49.78 | 51.27 | 99.26 | 467.24 | 0.82 | 338.562 | 24.02 | 0.171 | 31.89 | 34.885 | 119.681 | 55.3 | 2.2 | 19.84 | 19.91 | 844.5 | 62.24 | 24.91 | 27.48 |  | 736 | 69.537 | 44.79 | 79.96 | 119.93 | 28.97 | 29.95 |  | 29.16 | 854.5 | 17.5 | 19.22 | 78 | 31 | 33.725 |  | 1.18 | 0.86 | 0.78
| 12 | 278 | 10 | 8 | 1 | 12 | 14.412 | 11.457 | 99.033 | 5.67 | 2.8433 | 2.346 | 1.48 | 49.75 | 51.22 | 99.26 | 464.41 | 0.79 | 338.495 | 24.01 | 0.162 | 31.88 | 35.211 | 118.104 | 54.46 | 2.16 | 19.83 | 19.91 | 826.7 | 62.19 | 24.97 | 27.48 |  | 736 | 69.535 | 44.79 | 79.62 | 119.93 | 28.97 | 29.93 |  | 29.21 | 836.5 | 17 | 19.22 | 78 | 31 | 34.117 |  | 1.18 | 0.72 | -1.56
| 12 | 279 | 10 | 9 | 2 | 12 | 15.253 | 11.458 | 99.033 | 6.24 | 2.9877 | 2.454 | 1.45 | 49.69 | 51.14 | 102.54 | 461.59 | 0.83 | 337.504 | 24.01 | 0.189 | 31.88 | 63.295 | 120.973 | 53.7 | 3.04 | 19.83 | 19.92 | 1107.3 | 62.13 | 26.23 | 27.48 |  | 736 | 69.516 | 44.8 | 79.86 | 119.78 | 28.96 | 29.91 |  | 29.26 | 873.25 | -10 | 28.24 | 78 | 32 | 58.823 |  | 10.2 | 0.04 | 0
| 12 | 280 | 10 | 10 | 3 | 12 | 14.84 | 11.457 | 99.033 | 7.94 | 2.9388 | 2.729 | 1.5 | 49.64 | 51.13 | 104.89 | 458.98 | 1.89 | 336.572 | 24 | 0.198 | 31.89 | 79.935 | 143.183 | 52.9 | 4.57 | 19.83 | 19.91 | 1691.6 | 62.02 | 25.8 | 27.49 |  | 736 | 69.503 | 44.8 | 80.07 | 119.73 | 28.97 | 29.89 |  | 29.31 | 1285.75 | 4 | 31.37 | 78 | 32 | 90.195 |  | 13.33 | 0.04 | 2.34
| 12 | 281 | 10 | 11 | 4 | 12 | 14.382 | 11.456 | 99.033 | 8.83 | 2.879 | 3.012 | 1.52 | 49.56 | 51.08 | 106.68 | 462.27 | 3.33 | 335.947 | 23.99 | 0.155 | 31.88 | 76.863 | 204.715 | 52.05 | 6.29 | 19.83 | 19.9 | 2377.6 | 61.89 | 25.28 | 27.48 |  | 736 | 69.497 | 44.81 | 79.78 | 119.69 | 28.97 | 29.87 |  | 29.35 | 1964 | 19.5 | 29.8 | 78 | 31 | 74.901 |  | 11.76 | 0.06 | 8.59
| 12 | 282 | 10 | 12 | 5 | 12 | 13.752 | 11.457 | 99.032 | 10.11 | 2.8413 | 3.203 | 1.78 | 49.53 | 51.31 | 103.18 | 469.07 | 4.4 | 336.13 | 24 | 0.229 | 31.9 | 65.225 | 262.224 | 50.8 | 7.43 | 19.83 | 19.91 | 2844.4 | 61.78 | 24.95 | 27.49 |  | 736 | 69.511 | 44.81 | 79.92 | 119.79 | 28.98 | 29.87 |  | 29.37 | 2627.25 | 29 | 27.45 | 78 | 31 | 70.979 |  | 8.63 | 0.92 | 3.13
| 12 | 283 | 10 | 13 | 6 | 12 | 14.342 | 11.459 | 99.033 | 10.79 | 2.8478 | 3.178 | 2.04 | 49.5 | 51.53 | 108.25 | 476.8 | 4.68 | 335.126 | 24 | 0.125 | 31.93 | 60.333 | 290.633 | 49.82 | 8.25 | 19.84 | 19.91 | 3151.9 | 61.68 | 25 | 27.49 |  | 736 | 69.514 | 44.82 | 80.11 | 119.93 | 28.99 | 29.92 |  | 29.4 | 2925 | 28 | 29.02 | 78 | 31 | 48.627 |  | 10.98 | 0.1 | 3.13
| 12 | 284 | 10 | 14 | 7 | 12 | 14.153 | 11.461 | 99.033 | 11.8 | 2.8691 | 3.191 | 2.33 | 49.46 | 51.79 | 109.77 | 482.24 | 4.9 | 334.686 | 24 | 0.106 | 31.94 | 62.372 | 304.077 | 50.57 | 9.45 | 19.83 | 19.91 | 3583 | 61.49 | 25.19 | 27.49 |  | 736 | 69.547 | 44.82 | 79.84 | 119.34 | 29 | 29.96 |  | 29.42 | 3335.75 | 29 | 30.98 | 78 | 31 | 62.744 |  | 12.55 | 0.86 | -3.91
| 12 | 285 | 10 | 15 | 8 | 12 | 14.124 | 11.465 | 99.032 | 12.43 | 2.8569 | 3.204 | 2.48 | 49.44 | 51.91 | 110 | 490.87 | 5.78 | 334.35 | 24 | 0.109 | 31.95 | 61.962 | 311.986 | 51.72 | 10.33 | 19.83 | 19.91 | 3932.8 | 61.02 | 25.08 | 27.49 |  | 736 | 69.577 | 44.81 | 79.9 | 119.77 | 29.02 | 30.01 |  | 29.44 | 3734.25 | 30 | 30.98 | 78 | 31 | 62.744 |  | 12.55 | 0.43 | -6.25
| 2 | 286 | 10 | 16 | 1 | 2 | 14.182 | 11.466 | 99.032 | 12.62 | 2.8588 | 3.179 | 2.69 | 49.42 | 52.12 | 111.24 | 501.18 | 6.16 | 334.152 | 23.99 | 0.097 | 31.95 | 61.375 | 317.371 | 52.51 | 11.1 | 19.82 | 19.91 | 4222.8 | 60.46 | 25.1 | 27.48 |  | 736 | 69.64 | 44.81 | 79.96 | 119.93 | 29.02 | 30.05 |  | 29.46 | 4049 | 30 | 31.37 | 78 | 31 | 59.999 |  | 13.33 | 0.88 | -11.72
| 2 | 287 | 10 | 17 | 2 | 2 | 14.203 | 11.468 | 99.032 | 11.8 | 2.8459 | 3.071 | 2.93 | 49.41 | 52.34 | 104.65 | 511.92 | 6.29 | 335.419 | 23.99 | 0.211 | 31.97 | 52.856 | 320.735 | 53.08 | 11.35 | 19.82 | 19.91 | 4337.6 | 59.94 | 24.99 | 27.48 |  | 736 | 69.673 | 44.81 | 80.19 | 120.04 | 29.03 | 30.09 |  | 29.5 | 4310 | 35.5 | 28.63 | 78 | 31 | 54.509 |  | 10.2 | 0.84 | -19.53
| 2 | 288 | 10 | 18 | 3 | 2 | 14.119 | 11.465 | 99.032 | 9.85 | 2.8395 | 2.879 | 3.11 | 49.42 | 52.53 | 104.14 | 521.84 | 5.44 | 335.752 | 24 | 0.202 | 31.99 | 46.125 | 321.564 | 53.53 | 11.27 | 19.82 | 19.91 | 4314.8 | 59.59 | 24.93 | 27.48 |  | 736 | 69.694 | 44.8 | 79.95 | 120.09 | 29.03 | 30.11 |  | 29.52 | 4335 | 36.5 | 27.45 | 78 | 31 | 41.96 |  | 9.02 | 0.21 | -14.84
| 2 | 289 | 10 | 19 | 4 | 2 | 14.256 | 11.47 | 99.032 | 8.13 | 2.8487 | 2.716 | 3.26 | 49.43 | 52.68 | 104.19 | 528.06 | 4.54 | 335.828 | 24.01 | 0.204 | 32.01 | 43.757 | 320.525 | 53.93 | 11.26 | 19.83 | 19.92 | 4299 | 59.52 | 25.01 | 27.49 |  | 736 | 69.73 | 44.81 | 79.89 | 119.83 | 29.04 | 30.13 |  | 29.54 | 4314.75 | 36.5 | 27.45 | 78 | 31 | 41.568 |  | 9.41 | 0.86 | -18.75
| 2 | 290 | 10 | 20 | 5 | 2 | 14.14 | 11.473 | 99.032 | 7.32 | 2.8468 | 2.611 | 3.24 | 49.43 | 52.67 | 104.41 | 533.23 | 4.33 | 335.816 | 24.01 | 0.199 | 32 | 43.197 | 319.623 | 54.32 | 11.23 | 19.82 | 19.92 | 4290.8 | 59.51 | 25 | 27.48 |  | 736 | 69.719 | 44.81 | 79.99 | 119.95 | 29.05 | 30.14 |  | 29.52 | 4300 | 36 | 27.84 | 78 | 31 | 41.568 |  | 9.41 | 0.06 | -14.06
| 2 | 291 | 10 | 21 | 6 | 2 | 14.195 | 11.473 | 99.032 | 6.94 | 2.8436 | 2.569 | 3.26 | 49.42 | 52.68 | 104.75 | 538.07 | 4.35 | 335.705 | 24.01 | 0.196 | 32 | 43.789 | 318.945 | 54.73 | 11.25 | 19.82 | 19.9 | 4301.3 | 59.53 | 24.97 | 27.47 |  | 736 | 69.729 | 44.79 | 80.3 | 120.03 | 29.04 | 30.14 |  | 29.48 | 4295.25 | 36 | 27.84 | 78 | 31 | 43.137 |  | 9.8 | 0.86 | -17.19
| 2 | 292 | 10 | 22 | 7 | 2 | 14.214 | 11.477 | 99.032 | 6.76 | 2.8575 | 2.551 | 3.24 | 49.44 | 52.69 | 104.84 | 542.65 | 4.48 | 335.604 | 24.02 | 0.197 | 32.02 | 44.147 | 318.448 | 55.11 | 11.34 | 19.81 | 19.9 | 4315.4 | 59.55 | 25.09 | 27.48 |  | 736 | 69.746 | 44.79 | 79.84 | 119.75 | 29.04 | 30.13 |  | 29.42 | 4310 | 36 | 27.84 | 78 | 31 | 43.529 |  | 9.8 | 0.37 | -14.84
| 21 | 293 | 10 | 23 | 1 | 21 | 14.114 | 11.478 | 99.032 | 6.64 | 2.8625 | 2.539 | 3.3 | 49.47 | 52.78 | 103.25 | 547.22 | 4.52 | 336.134 | 24.03 | 0.276 | 32.04 | 42.476 | 318.126 | 55.43 | 11.33 | 19.82 | 19.91 | 4306.3 | 59.6 | 25.13 | 27.48 |  | 736 | 69.765 | 44.78 | 80.04 | 119.57 | 29.05 | 30.12 |  | 29.36 | 4325 | 37 | 27.45 | 78 | 31 | 43.529 |  | 9.41 | 0.63 | -14.06
| 21 | 294 | 10 | 24 | 2 | 21 | 13.636 | 11.481 | 99.032 | 6.24 | 2.832 | 2.472 | 3.24 | 49.54 | 52.78 | 98.87 | 551.4 | 4.27 | 338.021 | 24.03 | 0.356 | 32.03 | 26.424 | 316.809 | 55.74 | 10.26 | 19.81 | 19.9 | 3940.6 | 59.7 | 24.87 | 27.47 |  | 736 | 69.755 | 44.78 | 80.15 | 119.9 | 29.05 | 30.11 |  | 29.31 | 4189.75 | 32 | 19.22 | 78 | 31 | 20 |  | 0.78 | 0.82 | 0
| 21 | 295 | 10 | 25 | 3 | 21 | 22.467 | 11.483 | 99.032 | 3.81 | 2.8252 | 2.254 | 3.27 | 49.57 | 52.84 | 98.51 | 548.85 | 2 | 338.702 | 24.04 | 0.232 | 32.03 | 17.113 | 312.045 | 56.03 | 8.78 | 19.82 | 19.89 | 3378.5 | 59.84 | 24.81 | 27.47 |  | 736 | 69.759 | 44.78 | 80.05 | 119.87 | 29.04 | 30.09 |  | 29.28 | 3697.5 | 30 | 18.04 | 78 | 31 | 11.372 |  | 0 | 0.02 | 0
| 21 | 296 | 10 | 26 | 4 | 21 | 22.493 | 11.487 | 99.032 | 2.92 | 2.8142 | 2.129 | 3.1 | 49.63 | 52.73 | 98.89 | 537 | 0.42 | 338.961 | 24.04 | 0.168 | 32.02 | 14.493 | 304.603 | 56.31 | 7.45 | 19.8 | 19.9 | 2878.9 | 59.94 | 24.71 | 27.47 |  | 736 | 69.753 | 44.77 | 80.07 | 119.86 | 29.03 | 30.06 |  | 29.25 | 3180.25 | 27.5 | 18.43 | 78 | 31 | 12.941 |  | 0.39 | 0 | 0
| 21 | 297 | 10 | 27 | 5 | 21 | 22.495 | 11.484 | 99.032 | 5.12 | 2.8172 | 2.109 | 2.7 | 49.67 | 52.37 | 98.98 | 524.13 | 0.05 | 339.043 | 24.04 | 0.152 | 32.02 | 14.467 | 291.877 | 56.56 | 6.19 | 19.8 | 19.89 | 2391 | 60.06 | 24.74 | 27.47 |  | 736 | 69.748 | 44.75 | 80.04 | 120.16 | 29.03 | 30.04 |  | 29.23 | 2689.75 | 25.5 | 18.82 | 78 | 31 | 12.157 |  | 0.78 | 0 | 0
| 21 | 298 | 10 | 28 | 6 | 21 | 22.496 | 11.487 | 99.032 | 5.2 | 2.8185 | 2.1 | 2.42 | 49.71 | 52.13 | 99 | 512.17 | 0.01 | 338.813 | 24.04 | 0.136 | 32.01 | 14.888 | 263.871 | 56.75 | 5.05 | 19.8 | 19.9 | 1949.2 | 60.36 | 24.75 | 27.47 |  | 736 | 69.715 | 44.74 | 80.11 | 120.01 | 29.03 | 30.03 |  | 29.21 | 2214.75 | 22 | 18.43 | 78 | 31 | 13.725 |  | 0 | 0.02 | 0
| 21 | 299 | 10 | 29 | 7 | 21 | 15.396 | 11.488 | 99.032 | 3.28 | 2.8063 | 2.07 | 2.12 | 49.74 | 51.86 | 99.11 | 502.12 | 0.25 | 338.83 | 24.03 | 0.153 | 32 | 16.265 | 222.874 | 56.87 | 4 | 19.79 | 19.88 | 1551.9 | 60.91 | 24.64 | 27.46 |  | 736 | 69.7 | 44.73 | 80.06 | 120.35 | 29.01 | 30 |  | 29.19 | 1795.25 | 20 | 18.43 | 78 | 31 | 16.078 |  | 0 | 0.1 | 1.56
| 21 | 300 | 10 | 30 | 8 | 21 | 15.164 | 11.49 | 99.032 | 1.65 | 2.793 | 2.014 | 1.95 | 49.79 | 51.74 | 99.47 | 494.46 | 0.46 | 338.863 | 24.04 | 0.152 | 31.99 | 18.747 | 179.742 | 56.95 | 3.05 | 19.8 | 19.89 | 1186.9 | 61.44 | 24.52 | 27.48 |  | 736 | 69.701 | 44.74 | 79.88 | 120.02 | 29 | 29.99 |  | 29.16 | 1403.75 | 19.5 | 18.43 | 78 | 31 | 16.078 |  | 0.39 | 0.02 | 4.69
| 1 | 301 | 11 | 1 | 1 | 1 | 14.667 | 11.491 | 99.032 | 1.64 | 2.7955 | 1.988 | 1.87 | 49.8 | 51.68 | 99.18 | 487.98 | 0.47 | 338.928 | 24.04 | 0.15 | 31.98 | 21.626 | 144.508 | 56.88 | 2.31 | 19.8 | 19.89 | 897.8 | 61.82 | 24.55 | 27.48 |  | 736 | 69.72 | 44.73 | 79.77 | 119.77 | 28.99 | 29.99 |  | 29.13 | 1074 | 17 | 18.04 | 78 | 31 | 20.784 |  | 0 | 0.08 | 7.81
| 1 | 302 | 11 | 2 | 2 | 1 | 14.007 | 11.491 | 99.032 | 3.04 | 2.843 | 2.037 | 1.78 | 49.8 | 51.59 | 99.21 | 483.07 | 0.5 | 338.876 | 24.03 | 0.127 | 31.97 | 27.362 | 127.387 | 56.67 | 2.09 | 19.8 | 19.88 | 801.3 | 62.07 | 24.96 | 27.47 |  | 736 | 69.697 | 44.72 | 80.02 | 119.76 | 28.98 | 29.99 |  | 29.1 | 854.5 | 17.5 | 19.22 | 78 | 32 | 26.666 |  | 0.78 | 0.92 | 1.56
| 1 | 303 | 11 | 3 | 3 | 1 | 14.247 | 11.491 | 99.033 | 5.15 | 2.8816 | 2.178 | 1.68 | 49.79 | 51.48 | 99.23 | 478.89 | 0.57 | 338.875 | 24.05 | 0.122 | 31.97 | 33.778 | 120.084 | 56.44 | 2.12 | 19.81 | 19.89 | 798.3 | 62.21 | 25.3 | 27.48 |  | 736 | 69.683 | 44.74 | 80.15 | 119.99 | 28.97 | 29.99 |  | 29.09 | 793.75 | 15 | 19.22 | 78 | 32 | 35.294 |  | 1.18 | 0.82 | -0.78
| 1 | 304 | 11 | 4 | 4 | 1 | 14.699 | 11.488 | 99.033 | 6.03 | 2.8662 | 2.301 | 1.62 | 49.77 | 51.38 | 99.31 | 475.4 | 0.72 | 338.807 | 24.05 | 0.127 | 31.97 | 36.995 | 117.672 | 56.16 | 2.2 | 19.81 | 19.89 | 833.6 | 62.27 | 25.17 | 27.49 |  | 736 | 69.652 | 44.74 | 80.02 | 120 | 28.97 | 29.98 |  | 29.09 | 807.75 | 15 | 19.61 | 78 | 32 | 38.039 |  | 1.18 | 0.27 | 3.13
| 1 | 305 | 11 | 5 | 5 | 1 | 14.506 | 11.484 | 99.033 | 6.09 | 2.8607 | 2.355 | 1.51 | 49.77 | 51.27 | 99.29 | 472.01 | 0.79 | 338.864 | 24.03 | 0.137 | 31.95 | 37.422 | 118.936 | 55.83 | 2.27 | 19.8 | 19.89 | 862.3 | 62.27 | 25.12 | 27.48 |  | 736 | 69.635 | 44.73 | 80 | 120.03 | 28.96 | 29.97 |  | 29.11 | 844.5 | 16.5 | 19.61 | 78 | 32 | 37.254 |  | 1.18 | 0.08 | 6.25
| 1 | 306 | 11 | 6 | 6 | 1 | 14.231 | 11.478 | 99.032 | 5.75 | 2.8303 | 2.375 | 1.52 | 49.74 | 51.25 | 99.22 | 468.87 | 0.85 | 338.877 | 24.01 | 0.167 | 31.94 | 35.29 | 119.728 | 55.35 | 2.23 | 19.81 | 19.89 | 855.5 | 62.25 | 24.85 | 27.48 |  | 736 | 69.588 | 44.74 | 80.02 | 119.83 | 28.96 | 29.96 |  | 29.13 | 871 | 18.5 | 19.22 | 78 | 32 | 35.294 |  | 0.78 | 0.9 | 3.91
| 1 | 307 | 11 | 7 | 7 | 1 | 14.133 | 11.481 | 99.033 | 5.76 | 2.825 | 2.356 | 1.5 | 49.7 | 51.2 | 99.22 | 465.97 | 0.8 | 338.907 | 24.02 | 0.173 | 31.94 | 34.056 | 117.769 | 54.61 | 2.11 | 19.82 | 19.89 | 810.7 | 62.22 | 24.8 | 27.47 |  | 736 | 69.554 | 44.75 | 80.13 | 119.9 | 28.95 | 29.96 |  | 29.17 | 839 | 17 | 19.22 | 78 | 31 | 32.156 |  | 0.78 | 0.9 | 0.78
| 12 | 308 | 11 | 8 | 1 | 12 | 14.326 | 11.482 | 99.033 | 6.25 | 2.8318 | 2.334 | 1.47 | 49.65 | 51.12 | 99.23 | 463.08 | 0.73 | 338.834 | 24 | 0.142 | 31.94 | 35.154 | 115.347 | 53.8 | 2.04 | 19.82 | 19.89 | 784.1 | 62.13 | 24.86 | 27.47 |  | 736 | 69.548 | 44.74 | 80.13 | 119.82 | 28.95 | 29.95 |  | 29.21 | 801.5 | 16.5 | 19.22 | 78 | 31 | 33.333 |  | 0.78 | 0.8 | -1.56
| 12 | 309 | 11 | 9 | 2 | 12 | 15.046 | 11.476 | 99.033 | 6.91 | 3.0001 | 2.48 | 1.46 | 49.59 | 51.05 | 102.47 | 460.16 | 0.8 | 337.65 | 24 | 0.194 | 31.93 | 68.292 | 118.591 | 52.95 | 3.03 | 19.81 | 19.89 | 1099.6 | 61.99 | 26.34 | 27.46 |  | 736 | 69.516 | 44.75 | 79.86 | 120.06 | 28.94 | 29.92 |  | 29.26 | 835 | -10 | 29.02 | 78 | 32 | 65.097 |  | 10.98 | 0.04 | 0
| 12 | 310 | 11 | 10 | 3 | 12 | 14.795 | 11.479 | 99.032 | 8.3 | 2.9225 | 2.789 | 1.46 | 49.55 | 51.01 | 104.74 | 460.46 | 1.93 | 336.714 | 24 | 0.173 | 31.93 | 80.958 | 144.225 | 52.14 | 4.57 | 19.83 | 19.9 | 1701.8 | 61.86 | 25.66 | 27.47 |  | 736 | 69.52 | 44.76 | 80.15 | 120.26 | 28.95 | 29.9 |  | 29.3 | 1298.25 | 5.5 | 30.98 | 78 | 32 | 90.587 |  | 12.55 | 0.04 | 2.34
| 12 | 311 | 11 | 11 | 4 | 12 | 14.106 | 11.48 | 99.032 | 9.1 | 2.8506 | 3.023 | 1.66 | 49.49 | 51.15 | 103.88 | 466.47 | 3.36 | 336.796 | 23.99 | 0.211 | 31.96 | 74.96 | 202.957 | 51.05 | 6.21 | 19.83 | 19.89 | 2368.6 | 61.75 | 25.03 | 27.47 |  | 736 | 69.522 | 44.77 | 79.76 | 120.1 | 28.95 | 29.9 |  | 29.33 | 1989 | 23.5 | 29.41 | 78 | 32 | 81.175 |  | 10.98 | 0.12 | 8.59
| 12 | 312 | 11 | 12 | 5 | 12 | 14.03 | 11.477 | 99.032 | 10.06 | 2.8573 | 3.158 | 1.95 | 49.46 | 51.4 | 103.72 | 473.72 | 4.19 | 336.537 | 23.99 | 0.198 | 31.97 | 62.342 | 262.878 | 49.64 | 7.16 | 19.83 | 19.9 | 2724.3 | 61.62 | 25.09 | 27.46 |  | 736 | 69.537 | 44.77 | 79.96 | 120.21 | 28.96 | 29.92 |  | 29.35 | 2516.25 | 27 | 27.45 | 78 | 31 | 56.47 |  | 9.02 | 0.43 | 9.38
| 12 | 313 | 11 | 13 | 6 | 12 | 14.227 | 11.478 | 99.031 | 11.02 | 2.8582 | 3.192 | 2.23 | 49.42 | 51.65 | 107.5 | 479.09 | 4.39 | 335.849 | 23.99 | 0.125 | 31.97 | 61.792 | 290.709 | 49.75 | 8.21 | 19.84 | 19.9 | 3124.4 | 61.45 | 25.1 | 27.46 |  | 736 | 69.542 | 44.77 | 79.77 | 120.32 | 28.97 | 29.96 |  | 29.38 | 2860 | 28 | 29.8 | 78 | 31 | 57.646 |  | 11.37 | 0.82 | 0
| 12 | 314 | 11 | 14 | 7 | 12 | 14.118 | 11.48 | 99.032 | 11.89 | 2.8565 | 3.204 | 2.45 | 49.39 | 51.84 | 109.21 | 486.52 | 5.13 | 335.383 | 23.98 | 0.116 | 31.99 | 62.769 | 303.462 | 51 | 9.33 | 19.84 | 19.91 | 3551.2 | 61.18 | 25.08 | 27.46 |  | 736 | 69.556 | 44.77 | 79.95 | 119.98 | 28.98 | 30 |  | 29.39 | 3294.5 | 29 | 30.98 | 78 | 31 | 63.528 |  | 12.55 | 0.9 | -3.91
| 12 | 315 | 11 | 15 | 8 | 12 | 14.172 | 11.481 | 99.032 | 12.44 | 2.8503 | 3.214 | 2.6 | 49.37 | 51.97 | 110.5 | 495.99 | 5.77 | 334.871 | 23.98 | 0.086 | 32.03 | 62.57 | 312.105 | 52.03 | 10.24 | 19.84 | 19.91 | 3907.5 | 60.67 | 25.03 | 27.46 |  | 736 | 69.581 | 44.79 | 80.11 | 119.87 | 28.99 | 30.04 |  | 29.42 | 3697.5 | 29.5 | 31.37 | 78 | 31 | 61.175 |  | 12.94 | 0.86 | -7.81
| 2 | 316 | 11 | 16 | 1 | 2 | 14.231 | 11.48 | 99.032 | 12.73 | 2.8529 | 3.188 | 2.84 | 49.36 | 52.2 | 110.07 | 506.71 | 6.14 | 334.898 | 23.99 | 0.126 | 32.04 | 60.671 | 317.649 | 52.74 | 10.99 | 19.85 | 19.92 | 4191 | 60.08 | 25.05 | 27.46 |  | 736 | 69.616 | 44.79 | 80.07 | 120.12 | 29 | 30.08 |  | 29.44 | 4032 | 30.5 | 30.98 | 78 | 31 | 60.783 |  | 12.55 | 0.86 | -12.5
| 2 | 317 | 11 | 17 | 2 | 2 | 14.172 | 11.474 | 99.032 | 11.86 | 2.8294 | 3.077 | 3.06 | 49.35 | 52.41 | 104.78 | 517.01 | 6.21 | 335.904 | 23.98 | 0.193 | 32.04 | 52.649 | 320.338 | 53.3 | 11.17 | 19.85 | 19.92 | 4292.5 | 59.59 | 24.84 | 27.47 |  | 736 | 69.63 | 44.79 | 80 | 119.93 | 29.01 | 30.1 |  | 29.47 | 4265.5 | 35.5 | 28.24 | 78 | 31 | 50.98 |  | 9.8 | 0.86 | -17.19
| 2 | 318 | 11 | 18 | 3 | 2 | 14.384 | 11.474 | 99.032 | 9.77 | 2.8349 | 2.888 | 3.21 | 49.35 | 52.57 | 104.53 | 524.24 | 5.39 | 336.067 | 23.98 | 0.191 | 32.04 | 46.667 | 321.044 | 53.77 | 11.19 | 19.85 | 19.93 | 4292.3 | 59.38 | 24.89 | 27.46 |  | 736 | 69.644 | 44.79 | 80.15 | 119.87 | 29.02 | 30.12 |  | 29.5 | 4289.75 | 36 | 27.84 | 78 | 31 | 41.568 |  | 9.41 | 0.68 | -20.31
| 2 | 319 | 11 | 19 | 4 | 2 | 14.08 | 11.474 | 99.032 | 8.38 | 2.8599 | 2.727 | 3.26 | 49.35 | 52.61 | 104.63 | 530.01 | 4.65 | 336.191 | 23.99 | 0.191 | 32.05 | 44.802 | 320.525 | 54.15 | 11.31 | 19.85 | 19.92 | 4299.7 | 59.4 | 25.11 | 27.45 |  | 736 | 69.643 | 44.79 | 79.91 | 120.24 | 29.02 | 30.14 |  | 29.51 | 4300 | 36 | 27.84 | 78 | 31 | 43.137 |  | 9.41 | 0.1 | -13.28
| 2 | 320 | 11 | 20 | 5 | 2 | 14.244 | 11.473 | 99.032 | 7.57 | 2.8388 | 2.632 | 3.22 | 49.36 | 52.58 | 104.21 | 535.34 | 4.47 | 336.335 | 24 | 0.201 | 32.07 | 43.808 | 319.79 | 54.56 | 11.22 | 19.86 | 19.93 | 4298.8 | 59.46 | 24.93 | 27.46 |  | 736 | 69.634 | 44.78 | 79.92 | 119.93 | 29.02 | 30.14 |  | 29.48 | 4300 | 36.5 | 27.84 | 78 | 31 | 43.137 |  | 9.41 | 0.84 | -19.53
| 2 | 321 | 11 | 21 | 6 | 2 | 14.121 | 11.472 | 99.032 | 7.03 | 2.8459 | 2.572 | 3.25 | 49.36 | 52.61 | 104.24 | 540.15 | 4.4 | 336.359 | 24.01 | 0.198 | 32.09 | 43.041 | 319.094 | 54.97 | 11.22 | 19.86 | 19.93 | 4289.1 | 59.52 | 24.99 | 27.46 |  | 736 | 69.626 | 44.79 | 80.07 | 120.4 | 29.02 | 30.14 |  | 29.42 | 4295.25 | 36.5 | 27.45 | 78 | 31 | 41.568 |  | 9.41 | 0.1 | -14.06
| 2 | 322 | 11 | 22 | 7 | 2 | 14.241 | 11.471 | 99.032 | 6.65 | 2.8337 | 2.534 | 3.25 | 49.36 | 52.61 | 104.59 | 540.15 | 4.33 | 336.299 | 24.01 | 0.196 | 32.09 | 43.146 | 318.441 | 54.97 | 11.16 | 19.86 | 19.93 | 4284.4 | 59.52 | 24.88 | 27.46 |  | 736 | 69.605 | 44.79 | 79.96 | 120.33 | 29.03 | 30.13 |  | 29.37 | 4289.75 | 36 | 27.45 | 78 | 31 | 41.96 |  | 9.41 | 0.88 | -17.97
| 21 | 323 | 11 | 23 | 1 | 21 | 14.169 | 11.474 | 99.032 | 6.57 | 2.8532 | 2.534 | 3.26 | 49.38 | 52.63 | 103.78 | 544.52 | 4.38 | 336.282 | 24.02 | 0.274 | 32.08 | 43.189 | 317.869 | 55.34 | 11.28 | 19.87 | 19.94 | 4299.1 | 59.64 | 25.05 | 27.46 |  | 736 | 69.609 | 44.78 | 79.97 | 119.91 | 29.03 | 30.11 |  | 29.3 | 4295.25 | 35.5 | 28.24 | 78 | 31 | 43.921 |  | 9.8 | 0.2 | -14.06
| 21 | 324 | 11 | 24 | 2 | 21 | 13.881 | 11.47 | 99.032 | 6.13 | 2.8126 | 2.461 | 3.24 | 49.44 | 52.68 | 98.76 | 548.71 | 4.22 | 338.339 | 24.01 | 0.34 | 32.08 | 25.818 | 317.017 | 55.67 | 10.04 | 19.85 | 19.94 | 3881.3 | 59.75 | 24.7 | 27.46 |  | 736 | 69.623 | 44.77 | 80.07 | 120.08 | 29.02 | 30.1 |  | 29.22 | 4189.75 | 32 | 19.22 | 78 | 31 | 22.353 |  | 0.78 | 0.78 | 0
| 21 | 325 | 11 | 25 | 3 | 21 | 22.466 | 11.465 | 99.032 | 3.7 | 2.8206 | 2.248 | 3.28 | 49.48 | 52.76 | 98.7 | 550.98 | 2.11 | 338.847 | 24.02 | 0.233 | 32.09 | 17.427 | 311.785 | 55.96 | 8.74 | 19.86 | 19.94 | 3370.5 | 59.78 | 24.77 | 27.46 |  | 736 | 69.631 | 44.77 | 79.92 | 120.46 | 29.02 | 30.08 |  | 29.17 | 3679.5 | 30 | 18.82 | 78 | 31 | 12.549 |  | 0.39 | 0.02 | 0
| 21 | 326 | 11 | 26 | 4 | 21 | 22.493 | 11.468 | 99.032 | 2.91 | 2.8176 | 2.136 | 3.19 | 49.52 | 52.71 | 99.08 | 541.46 | 0.47 | 339.064 | 24.02 | 0.157 | 32.1 | 14.935 | 304.759 | 56.26 | 7.44 | 19.86 | 19.94 | 2870.8 | 59.84 | 24.74 | 27.45 |  | 736 | 69.626 | 44.76 | 80 | 119.74 | 29.01 | 30.06 |  | 29.13 | 3177.25 | 27.5 | 18.43 | 78 | 31 | 11.765 |  | 0.39 | 0 | 0
| 21 | 327 | 11 | 27 | 5 | 21 | 22.495 | 11.464 | 99.032 | 4.81 | 2.8221 | 2.077 | 2.83 | 49.57 | 52.4 | 98.85 | 528.42 | 0.06 | 339.185 | 24.02 | 0.155 | 32.09 | 14.311 | 292.498 | 56.52 | 6.18 | 19.85 | 19.94 | 2383.1 | 59.94 | 24.78 | 27.46 |  | 736 | 69.611 | 44.76 | 79.81 | 120.07 | 29 | 30.04 |  | 29.1 | 2682 | 25.5 | 18.82 | 78 | 31 | 13.333 |  | 0 | 0 | 0
| 21 | 328 | 11 | 28 | 6 | 21 | 21.901 | 11.465 | 99.032 | 5.48 | 2.8172 | 2.045 | 2.5 | 49.64 | 52.14 | 99.38 | 515.93 | 0.01 | 339.016 | 24.03 | 0.155 | 32.08 | 15.272 | 262.361 | 56.71 | 5.04 | 19.86 | 19.94 | 1947.3 | 60.11 | 24.74 | 27.46 |  | 736 | 69.595 | 44.75 | 79.84 | 119.43 | 29 | 30.03 |  | 29.08 | 2217 | 22 | 18.82 | 78 | 31 | 15.294 |  | 0.39 | 0.02 | 0
| 21 | 329 | 11 | 29 | 7 | 21 | 15.109 | 11.466 | 99.032 | 3.55 | 2.8027 | 2.032 | 2.22 | 49.7 | 51.92 | 99.53 | 505.03 | 0.31 | 338.994 | 24.03 | 0.155 | 32.07 | 16.338 | 223.698 | 56.87 | 3.97 | 19.86 | 19.95 | 1541.6 | 60.54 | 24.61 | 27.47 |  | 736 | 69.593 | 44.75 | 79.95 | 120.03 | 28.99 | 30.01 |  | 29.07 | 1789 | 20.5 | 18.43 | 78 | 31 | 14.902 |  | 0.39 | 0.51 | -2.34
| 21 | 330 | 11 | 30 | 8 | 21 | 15.426 | 11.462 | 99.033 | 1.61 | 2.7853 | 1.95 | 2.05 | 49.73 | 51.78 | 99.24 | 496.65 | 0.49 | 339.018 | 24.03 | 0.163 | 32.06 | 18.225 | 181.679 | 56.98 | 2.99 | 19.87 | 19.95 | 1167.5 | 61.09 | 24.46 | 27.47 |  | 736 | 69.561 | 44.75 | 79.81 | 119.78 | 28.98 | 29.99 |  | 29.04 | 1394.5 | 18.5 | 18.43 | 78 | 31 | 18.039 |  | 0 | 0.02 | 3.91
| 1 | 331 | 12 | 1 | 1 | 1 | 14.736 | 11.457 | 99.033 | 1.46 | 2.8077 | 1.913 | 1.99 | 49.73 | 51.71 | 99.16 | 489.68 | 0.49 | 338.924 | 24.03 | 0.162 | 32.05 | 21.779 | 144.753 | 57.01 | 2.4 | 19.86 | 19.95 | 930 | 61.55 | 24.65 | 27.47 |  | 736 | 69.55 | 44.75 | 79.88 | 119.82 | 28.97 | 29.98 |  | 29.03 | 1058.5 | 17.5 | 18.43 | 78 | 31 | 21.176 |  | 0 | 0.08 | 6.25
| 1 | 332 | 12 | 2 | 2 | 1 | 14.017 | 11.456 | 99.033 | 2.69 | 2.8367 | 1.919 | 1.81 | 49.74 | 51.55 | 99.25 | 484.02 | 0.56 | 338.829 | 24.03 | 0.134 | 32.04 | 27.031 | 128.198 | 56.94 | 2.12 | 19.88 | 19.95 | 811.7 | 61.87 | 24.91 | 27.48 |  | 736 | 69.535 | 44.75 | 80.1 | 119.98 | 28.96 | 29.98 |  | 29.02 | 864.75 | 18 | 18.82 | 78 | 32 | 25.49 |  | 0.78 | 0.92 | 0.78
| 1 | 333 | 12 | 3 | 3 | 1 | 14.386 | 11.456 | 99.033 | 4.81 | 2.874 | 2.041 | 1.75 | 49.74 | 51.49 | 99.26 | 479.33 | 0.61 | 338.808 | 24.02 | 0.128 | 32.03 | 33.729 | 119.396 | 56.77 | 2.14 | 19.88 | 19.95 | 808.3 | 62.03 | 25.23 | 27.47 |  | 736 | 69.542 | 44.75 | 80.19 | 119.57 | 28.95 | 29.99 |  | 29.02 | 800 | 15 | 19.61 | 78 | 32 | 35.686 |  | 1.18 | 0.8 | -2.34
| 1 | 334 | 12 | 4 | 4 | 1 | 14.627 | 11.451 | 99.033 | 5.73 | 2.8616 | 2.174 | 1.63 | 49.74 | 51.37 | 99.29 | 475.59 | 0.67 | 338.805 | 24.02 | 0.139 | 32.02 | 36.317 | 117.552 | 56.58 | 2.19 | 19.88 | 19.96 | 832.3 | 62.15 | 25.13 | 27.48 |  | 736 | 69.537 | 44.76 | 80.03 | 119.85 | 28.95 | 29.98 |  | 29.03 | 814.75 | 16 | 19.61 | 78 | 32 | 37.254 |  | 1.18 | 0.12 | 3.91
| 1 | 335 | 12 | 5 | 5 | 1 | 14.368 | 11.451 | 99.033 | 5.82 | 2.8596 | 2.27 | 1.56 | 49.72 | 51.28 | 99.31 | 472.19 | 0.79 | 338.746 | 24.01 | 0.145 | 32.01 | 36.655 | 118.324 | 56.28 | 2.23 | 19.88 | 19.96 | 850 | 62.21 | 25.11 | 27.47 |  | 736 | 69.531 | 44.76 | 79.92 | 120.11 | 28.94 | 29.97 |  | 29.03 | 839.75 | 17 | 19.61 | 78 | 32 | 36.47 |  | 1.18 | 0.18 | 6.25
| 1 | 336 | 12 | 6 | 6 | 1 | 14.317 | 11.449 | 99.033 | 5.7 | 2.8364 | 2.328 | 1.51 | 49.72 | 51.23 | 99.28 | 469.05 | 0.9 | 338.829 | 24 | 0.162 | 32 | 35.949 | 119.524 | 55.89 | 2.21 | 19.89 | 19.97 | 848.8 | 62.22 | 24.9 | 27.48 |  | 736 | 69.515 | 44.76 | 80.17 | 120.49 | 28.93 | 29.96 |  | 29.04 | 852.25 | 17.5 | 19.22 | 78 | 32 | 34.901 |  | 1.18 | 0.82 | 0
| 1 | 337 | 12 | 7 | 7 | 1 | 14.473 | 11.447 | 99.033 | 5.68 | 2.8425 | 2.347 | 1.51 | 49.68 | 51.19 | 99.26 | 466.07 | 0.86 | 338.936 | 23.99 | 0.172 | 31.99 | 35.366 | 118.667 | 55.3 | 2.19 | 19.89 | 19.97 | 838.5 | 62.18 | 24.96 | 27.48 |  | 736 | 69.498 | 44.76 | 80.3 | 119.88 | 28.92 | 29.94 |  | 29.05 | 846 | 17 | 19.22 | 78 | 32 | 34.509 |  | 1.18 | 0.18 | 5.47
| 12 | 338 | 12 | 8 | 1 | 12 | 14.196 | 11.447 | 99.033 | 5.84 | 2.8445 | 2.347 | 1.48 | 49.64 | 51.12 | 99.27 | 463.2 | 0.79 | 338.943 | 23.99 | 0.173 | 31.98 | 35.349 | 117.964 | 54.47 | 2.17 | 19.89 | 19.96 | 829.1 | 62.14 | 24.98 | 27.47 |  | 736 | 69.508 | 44.77 | 79.99 | 119.96 | 28.91 | 29.93 |  | 29.07 | 834.25 | 17 | 19.22 | 78 | 32 | 34.117 |  | 1.18 | 0.88 | 1.56
| 12 | 339 | 12 | 9 | 2 | 12 | 15.221 | 11.448 | 99.032 | 6.41 | 2.9682 | 2.483 | 1.45 | 49.6 | 51.05 | 102.72 | 460.34 | 0.89 | 337.869 | 23.98 | 0.212 | 31.98 | 65.908 | 121.923 | 53.69 | 3.12 | 19.9 | 19.98 | 1144.4 | 62.08 | 26.06 | 27.47 |  | 736 | 69.479 | 44.77 | 79.92 | 120.25 | 28.91 | 29.91 |  | 29.12 | 867.75 | -11 | 28.63 | 78 | 32 | 53.332 |  | 10.59 | 0.04 | 0
| 12 | 340 | 12 | 10 | 3 | 12 | 14.84 | 11.445 | 99.032 | 8.03 | 2.929 | 2.751 | 1.48 | 49.55 | 51.03 | 104.82 | 457.93 | 1.94 | 336.903 | 23.97 | 0.197 | 31.98 | 80.003 | 143.532 | 52.85 | 4.51 | 19.9 | 19.97 | 1675.8 | 61.99 | 25.72 | 27.47 |  | 736 | 69.482 | 44.78 | 79.88 | 119.74 | 28.91 | 29.89 |  | 29.17 | 1280.25 | 3.5 | 31.37 | 78 | 32 | 89.802 |  | 13.33 | 0.04 | 2.34
| 12 | 341 | 12 | 11 | 4 | 12 | 14.231 | 11.44 | 99.032 | 9.12 | 2.8801 | 3.049 | 1.56 | 49.47 | 51.03 | 107.13 | 461.77 | 3.36 | 336.188 | 23.97 | 0.145 | 31.99 | 79.064 | 204.798 | 51.93 | 6.36 | 19.91 | 19.98 | 2403.3 | 61.9 | 25.29 | 27.48 |  | 736 | 69.48 | 44.79 | 79.82 | 119.87 | 28.92 | 29.87 |  | 29.23 | 1960 | 18.5 | 30.98 | 78 | 32 | 78.822 |  | 12.55 | 0.06 | 8.59
| 12 | 342 | 12 | 12 | 5 | 12 | 13.858 | 11.439 | 99.032 | 10.41 | 2.8375 | 3.228 | 1.8 | 49.43 | 51.23 | 102.52 | 469.36 | 4.69 | 336.667 | 23.97 | 0.232 | 32 | 63.017 | 267.135 | 50.64 | 7.46 | 19.92 | 19.98 | 2859.1 | 61.81 | 24.91 | 27.48 |  | 736 | 69.502 | 44.8 | 79.84 | 119.94 | 28.93 | 29.88 |  | 29.29 | 2666.25 | 30 | 26.67 | 78 | 31 | 73.724 |  | 8.24 | 0.94 | 1.56
| 12 | 343 | 12 | 13 | 6 | 12 | 14.18 | 11.437 | 99.033 | 10.94 | 2.914 | 3.188 | 2.08 | 49.4 | 51.48 | 108.45 | 477.45 | 4.75 | 335.322 | 23.96 | 0.129 | 32.01 | 61.267 | 291.507 | 49.72 | 8.51 | 19.92 | 19.98 | 3175.2 | 61.64 | 25.59 | 27.47 |  | 736 | 69.527 | 44.8 | 79.95 | 120.48 | 28.94 | 29.92 |  | 29.33 | 2915.5 | 28 | 29.8 | 78 | 31 | 48.234 |  | 11.76 | 0.06 | 4.69
| 12 | 344 | 12 | 14 | 7 | 12 | 14.119 | 11.434 | 99.032 | 11.99 | 2.858 | 3.191 | 2.33 | 49.37 | 51.71 | 109.32 | 483.08 | 5.07 | 334.888 | 23.97 | 0.123 | 32.04 | 62.278 | 305.447 | 50.56 | 9.45 | 19.92 | 20 | 3595.4 | 61.42 | 25.09 | 27.47 |  | 736 | 69.563 | 44.82 | 79.92 | 120.1 | 28.96 | 29.96 |  | 29.36 | 3353.75 | 29 | 30.59 | 78 | 31 | 62.744 |  | 12.55 | 0.88 | -3.13
| 12 | 345 | 12 | 15 | 8 | 12 | 14.313 | 11.431 | 99.032 | 12.44 | 2.8439 | 3.187 | 2.49 | 49.35 | 51.84 | 109.7 | 491.92 | 5.87 | 334.487 | 23.96 | 0.108 | 32.05 | 61.543 | 313.462 | 51.71 | 10.37 | 19.92 | 20 | 3964.8 | 60.94 | 24.97 | 27.47 |  | 736 | 69.576 | 44.81 | 79.82 | 120.1 | 28.97 | 30.01 |  | 29.38 | 3738.25 | 30 | 30.98 | 78 | 31 | 61.175 |  | 12.55 | 0.76 | -10.94
| 2 | 346 | 12 | 16 | 1 | 2 | 14.252 | 11.43 | 99.032 | 12.57 | 2.851 | 3.168 | 2.7 | 49.33 | 52.03 | 110.9 | 502.17 | 6.1 | 334.304 | 23.96 | 0.093 | 32.05 | 61.377 | 318.234 | 52.49 | 11.08 | 19.93 | 20 | 4226.4 | 60.36 | 25.03 | 27.47 |  | 736 | 69.59 | 44.8 | 80.06 | 119.85 | 28.98 | 30.05 |  | 29.38 | 4053.75 | 30 | 31.37 | 78 | 31 | 59.999 |  | 12.94 | 0.84 | -13.28
| 2 | 347 | 12 | 17 | 2 | 2 | 13.98 | 11.425 | 99.032 | 11.74 | 2.8339 | 3.066 | 2.98 | 49.32 | 52.3 | 104.3 | 512.98 | 6.31 | 335.685 | 23.97 | 0.209 | 32.06 | 52.577 | 321.488 | 53.09 | 11.32 | 19.94 | 20.01 | 4343.8 | 59.79 | 24.88 | 27.46 |  | 736 | 69.592 | 44.81 | 80.07 | 119.73 | 28.98 | 30.07 |  | 29.38 | 4319.5 | 36.5 | 28.63 | 78 | 31 | 55.293 |  | 10.2 | 0.9 | -17.19
| 2 | 348 | 12 | 18 | 3 | 2 | 14.063 | 11.425 | 99.032 | 9.53 | 2.8269 | 2.861 | 3.21 | 49.32 | 52.53 | 103.96 | 522.3 | 5.56 | 336.023 | 23.96 | 0.214 | 32.08 | 45.484 | 322.274 | 53.55 | 11.21 | 19.94 | 20.02 | 4311.3 | 59.42 | 24.82 | 27.46 |  | 736 | 69.61 | 44.81 | 80.1 | 119.73 | 28.98 | 30.09 |  | 29.38 | 4335 | 36.5 | 27.45 | 78 | 31 | 40.391 |  | 9.02 | 0.1 | -14.06
| 2 | 349 | 12 | 19 | 4 | 2 | 14.319 | 11.427 | 99.032 | 8.17 | 2.8516 | 2.722 | 3.24 | 49.33 | 52.57 | 104.05 | 528.18 | 4.53 | 335.99 | 23.97 | 0.209 | 32.09 | 43.647 | 321.461 | 53.91 | 11.26 | 19.94 | 20.01 | 4296.2 | 59.32 | 25.04 | 27.46 |  | 736 | 69.617 | 44.81 | 79.69 | 120.14 | 28.98 | 30.1 |  | 29.38 | 4310 | 36.5 | 27.45 | 78 | 31 | 41.568 |  | 9.41 | 0.82 | -19.53
| 2 | 350 | 12 | 20 | 5 | 2 | 14.099 | 11.425 | 99.032 | 7.35 | 2.8463 | 2.616 | 3.27 | 49.35 | 52.61 | 104.73 | 533.33 | 4.29 | 335.937 | 23.98 | 0.2 | 32.1 | 43.533 | 320.46 | 54.33 | 11.24 | 19.94 | 20.02 | 4293.4 | 59.32 | 24.99 | 27.46 |  | 736 | 69.632 | 44.81 | 79.94 | 119.83 | 28.99 | 30.11 |  | 29.37 | 4295.25 | 36 | 27.84 | 78 | 31 | 42.352 |  | 9.41 | 0.08 | -13.28
| 2 | 351 | 12 | 21 | 6 | 2 | 14.264 | 11.419 | 99.032 | 6.97 | 2.8299 | 2.57 | 3.28 | 49.34 | 52.62 | 104.93 | 538.19 | 4.38 | 335.832 | 23.98 | 0.194 | 32.09 | 44.377 | 319.447 | 54.76 | 11.22 | 19.94 | 20.02 | 4313.5 | 59.38 | 24.85 | 27.46 |  | 736 | 69.641 | 44.81 | 80.02 | 120.12 | 28.99 | 30.11 |  | 29.34 | 4304.5 | 35.5 | 28.24 | 78 | 31 | 43.529 |  | 9.8 | 0.82 | -18.75
| 2 | 352 | 12 | 22 | 7 | 2 | 14.068 | 11.419 | 99.032 | 6.8 | 2.833 | 2.553 | 3.27 | 49.35 | 52.62 | 104.08 | 543.08 | 4.54 | 336.155 | 23.98 | 0.215 | 32.09 | 43.435 | 319.079 | 55.11 | 11.24 | 19.94 | 20.02 | 4313.8 | 59.46 | 24.87 | 27.45 |  | 736 | 69.66 | 44.8 | 80.09 | 120.19 | 28.99 | 30.11 |  | 29.29 | 4325 | 36.5 | 27.45 | 78 | 31 | 44.313 |  | 9.02 | 0.18 | -14.84
| 21 | 353 | 12 | 23 | 1 | 21 | 14.265 | 11.419 | 99.032 | 6.53 | 2.8456 | 2.531 | 3.25 | 49.39 | 52.64 | 103.34 | 547.55 | 4.43 | 336.404 | 23.99 | 0.277 | 32.11 | 41.819 | 318.646 | 55.44 | 11.22 | 19.95 | 20.03 | 4287.1 | 59.53 | 24.99 | 27.45 |  | 736 | 69.674 | 44.8 | 79.9 | 119.82 | 28.99 | 30.09 |  | 29.24 | 4304.5 | 36.5 | 27.45 | 78 | 31 | 41.176 |  | 9.02 | 0.86 | -19.53
| 21 | 354 | 12 | 24 | 2 | 21 | 13.917 | 11.417 | 99.033 | 6.01 | 2.8182 | 2.444 | 3.26 | 49.45 | 52.71 | 98.8 | 551.29 | 4.04 | 338.429 | 24 | 0.357 | 32.12 | 25.256 | 316.977 | 55.75 | 10.07 | 19.96 | 20.03 | 3885.4 | 59.64 | 24.74 | 27.45 |  | 736 | 69.703 | 44.79 | 80.07 | 120.08 | 28.99 | 30.08 |  | 29.19 | 4189.75 | 32 | 19.61 | 78 | 31 | 22.353 |  | 1.18 | 0.84 | -20.31
| 21 | 355 | 12 | 25 | 3 | 21 | 21.592 | 11.414 | 99.033 | 3.62 | 2.8298 | 2.246 | 3.32 | 49.49 | 52.81 | 98.61 | 547.93 | 2.15 | 338.965 | 23.99 | 0.248 | 32.11 | 17.322 | 312.534 | 56.04 | 8.78 | 19.95 | 20.03 | 3376 | 59.76 | 24.85 | 27.44 |  | 736 | 69.701 | 44.78 | 80.19 | 119.9 | 28.99 | 30.06 |  | 29.14 | 3697.5 | 30 | 18.43 | 78 | 31 | 11.372 |  | 0 | 0.02 | 0
| 21 | 356 | 12 | 26 | 4 | 21 | 22.492 | 11.413 | 99.033 | 2.66 | 2.8238 | 2.136 | 3.03 | 49.55 | 52.59 | 98.93 | 535.84 | 0.53 | 339.176 | 24.01 | 0.169 | 32.11 | 14.6 | 305.174 | 56.33 | 7.47 | 19.96 | 20.04 | 2876.6 | 59.88 | 24.79 | 27.46 |  | 736 | 69.703 | 44.78 | 80.11 | 120.15 | 28.98 | 30.04 |  | 29.11 | 3185.75 | 27.5 | 18.43 | 78 | 31 | 12.549 |  | 0 | 0 | 0
| 21 | 357 | 12 | 27 | 5 | 21 | 22.495 | 11.415 | 99.033 | 4.66 | 2.8177 | 2.13 | 2.67 | 49.6 | 52.27 | 98.93 | 522.94 | 0.07 | 339.105 | 24.01 | 0.158 | 32.09 | 14.517 | 292.828 | 56.55 | 6.19 | 19.96 | 20.04 | 2388.7 | 59.99 | 24.74 | 27.45 |  | 736 | 69.712 | 44.77 | 80.12 | 120.34 | 28.98 | 30.02 |  | 29.08 | 2683.5 | 25.5 | 18.82 | 78 | 31 | 13.725 |  | 0.39 | 0 | 0
| 21 | 358 | 12 | 28 | 6 | 21 | 22.453 | 11.413 | 99.033 | 5.45 | 2.8161 | 2.131 | 2.37 | 49.65 | 52.02 | 98.96 | 511.06 | 0.01 | 339.036 | 24.02 | 0.148 | 32.09 | 15.186 | 264.974 | 56.73 | 5.05 | 19.96 | 20.04 | 1949.3 | 60.33 | 24.73 | 27.46 |  | 736 | 69.707 | 44.77 | 80.13 | 120.39 | 28.97 | 30 |  | 29.07 | 2211.5 | 22 | 18.43 | 78 | 31 | 14.117 |  | 0.39 | 0.02 | 0
| 21 | 359 | 12 | 29 | 7 | 21 | 15.323 | 11.407 | 99.033 | 3.65 | 2.8043 | 2.105 | 2.11 | 49.7 | 51.81 | 99.08 | 501.44 | 0.28 | 339.02 | 24.02 | 0.167 | 32.08 | 16.336 | 223.407 | 56.87 | 3.99 | 19.96 | 20.04 | 1546.1 | 60.9 | 24.62 | 27.46 |  | 736 | 69.704 | 44.76 | 80.05 | 120.26 | 28.97 | 29.98 |  | 29.05 | 1787.5 | 20 | 18.82 | 78 | 31 | 15.686 |  | 0.39 | 0.06 | 1.56
| 21 | 360 | 12 | 30 | 8 | 21 | 14.911 | 11.406 | 99.033 | 1.87 | 2.7935 | 2.049 | 1.96 | 49.74 | 51.7 | 99.51 | 493.93 | 0.52 | 339.114 | 24.02 | 0.157 | 32.07 | 18.862 | 180.833 | 56.94 | 3.05 | 19.97 | 20.05 | 1187.7 | 61.45 | 24.53 | 27.46 |  | 736 | 69.703 | 44.76 | 80.26 | 119.97 | 28.95 | 29.97 |  | 29.02 | 1396 | 19 | 18.43 | 78 | 31 | 18.039 |  | 0.39 | 0.06 | 4.69
| 1 | 361 | 13 | 1 | 1 | 1 | 14.775 | 11.405 | 99.033 | 1.74 | 2.8077 | 2.026 | 1.85 | 49.75 | 51.6 | 99.21 | 487.81 | 0.51 | 339.151 | 24.02 | 0.15 | 32.06 | 21.63 | 146.516 | 56.9 | 2.37 | 19.97 | 20.04 | 919.7 | 61.83 | 24.65 | 27.47 |  | 736 | 69.701 | 44.75 | 80.03 | 120.04 | 28.95 | 29.96 |  | 28.99 | 1065.5 | 18 | 18.82 | 78 | 31 | 19.608 |  | 0.39 | 0.08 | 7.03
| 1 | 362 | 13 | 2 | 2 | 1 | 13.995 | 11.402 | 99.033 | 3.13 | 2.8419 | 2.07 | 1.77 | 49.75 | 51.52 | 99.25 | 483.06 | 0.58 | 338.999 | 24 | 0.137 | 32.04 | 27.71 | 125.587 | 56.76 | 2.13 | 19.96 | 20.04 | 815.6 | 62.05 | 24.95 | 27.48 |  | 736 | 69.709 | 44.74 | 79.96 | 119.9 | 28.94 | 29.97 |  | 28.97 | 864 | 18 | 19.22 | 78 | 32 | 27.058 |  | 0.78 | 0.92 | 1.56
| 1 | 363 | 13 | 3 | 3 | 1 | 14.367 | 11.402 | 99.033 | 5.01 | 2.8677 | 2.197 | 1.69 | 49.74 | 51.44 | 99.25 | 479.11 | 0.66 | 338.82 | 24 | 0.129 | 32.03 | 33.916 | 118.467 | 56.54 | 2.14 | 19.97 | 20.04 | 810.8 | 62.18 | 25.18 | 27.49 |  | 736 | 69.705 | 44.74 | 79.9 | 119.88 | 28.93 | 29.96 |  | 28.96 | 803.75 | 15 | 19.61 | 78 | 32 | 34.509 |  | 1.18 | 0.8 | -1.56
| 1 | 364 | 13 | 4 | 4 | 1 | 14.628 | 11.398 | 99.033 | 5.84 | 2.8605 | 2.301 | 1.65 | 49.71 | 51.36 | 99.3 | 475.67 | 0.7 | 338.686 | 24 | 0.134 | 32.04 | 36.226 | 116.955 | 56.28 | 2.19 | 19.97 | 20.05 | 833.1 | 62.24 | 25.12 | 27.5 |  | 736 | 69.689 | 44.75 | 80.1 | 119.86 | 28.92 | 29.96 |  | 28.95 | 818.75 | 16 | 19.61 | 78 | 32 | 37.254 |  | 1.18 | 0.16 | 3.91
| 1 | 365 | 13 | 5 | 5 | 1 | 14.352 | 11.399 | 99.033 | 6.08 | 2.8542 | 2.362 | 1.55 | 49.72 | 51.27 | 99.3 | 472.39 | 0.77 | 338.658 | 23.99 | 0.147 | 32.01 | 36.639 | 117.848 | 55.95 | 2.24 | 19.97 | 20.05 | 853 | 62.24 | 25.06 | 27.49 |  | 736 | 69.689 | 44.74 | 79.91 | 119.74 | 28.92 | 29.94 |  | 28.97 | 840.5 | 17 | 19.61 | 78 | 32 | 36.47 |  | 1.18 | 0.14 | 6.25
| 1 | 366 | 13 | 6 | 6 | 1 | 14.283 | 11.398 | 99.033 | 5.9 | 2.8471 | 2.383 | 1.49 | 49.72 | 51.2 | 99.28 | 469.31 | 0.83 | 338.661 | 23.98 | 0.157 | 32 | 36.29 | 119.246 | 55.45 | 2.25 | 19.99 | 20.05 | 860.6 | 62.22 | 25 | 27.49 |  | 736 | 69.661 | 44.76 | 79.92 | 119.88 | 28.91 | 29.94 |  | 29.01 | 857 | 17.5 | 19.61 | 78 | 32 | 35.686 |  | 1.18 | 0.82 | 1.56
| 1 | 367 | 13 | 7 | 7 | 1 | 14.389 | 11.395 | 99.033 | 5.74 | 2.8394 | 2.387 | 1.51 | 49.68 | 51.19 | 99.24 | 466.35 | 0.77 | 338.753 | 23.98 | 0.174 | 32.01 | 35.252 | 120.68 | 54.71 | 2.21 | 19.99 | 20.06 | 845.4 | 62.22 | 24.93 | 27.49 |  | 736 | 69.634 | 44.76 | 80.04 | 119.73 | 28.91 | 29.92 |  | 29.06 | 856.25 | 17.5 | 19.22 | 78 | 32 | 34.509 |  | 1.18 | 0.51 | -1.56
| 12 | 368 | 13 | 8 | 1 | 12 | 14.229 | 11.393 | 99.032 | 5.91 | 2.8382 | 2.369 | 1.5 | 49.64 | 51.13 | 99.25 | 463.47 | 0.72 | 338.781 | 23.97 | 0.168 | 31.99 | 34.908 | 121.585 | 53.79 | 2.14 | 19.99 | 20.05 | 818.6 | 62.2 | 24.92 | 27.49 |  | 736 | 69.654 | 44.77 | 79.88 | 119.91 | 28.91 | 29.91 |  | 29.1 | 835.75 | 17 | 19.22 | 78 | 31 | 32.941 |  | 0.78 | 0.88 | 2.34
| 12 | 369 | 13 | 9 | 2 | 12 | 15.211 | 11.394 | 99.033 | 6.49 | 3.0029 | 2.486 | 1.46 | 49.6 | 51.05 | 102.52 | 460.58 | 0.81 | 337.69 | 23.96 | 0.208 | 31.99 | 66.554 | 123.908 | 52.77 | 3.05 | 20 | 20.07 | 1103.6 | 62.15 | 26.37 | 27.49 |  | 736 | 69.648 | 44.77 | 79.86 | 120.09 | 28.9 | 29.89 |  | 29.14 | 868.75 | -10 | 28.63 | 78 | 32 | 61.568 |  | 10.2 | 0.04 | 0
| 12 | 370 | 13 | 10 | 3 | 12 | 14.839 | 11.391 | 99.033 | 8.13 | 2.9257 | 2.72 | 1.48 | 49.52 | 51 | 104.72 | 461.24 | 1.99 | 336.849 | 23.97 | 0.195 | 31.99 | 79.958 | 143.231 | 51.81 | 4.55 | 20 | 20.07 | 1692.6 | 62.12 | 25.69 | 27.49 |  | 736 | 69.635 | 44.77 | 79.89 | 119.78 | 28.91 | 29.86 |  | 29.17 | 1296.75 | 5 | 30.98 | 78 | 32 | 90.979 |  | 12.55 | 0.04 | 2.34
| 12 | 371 | 13 | 11 | 4 | 12 | 14.123 | 11.393 | 99.033 | 9.16 | 2.8609 | 3 | 1.69 | 49.47 | 51.16 | 104.25 | 467.5 | 3.44 | 336.806 | 23.96 | 0.231 | 32.02 | 75.829 | 203.184 | 50.92 | 6.27 | 20.01 | 20.07 | 2383.7 | 62.06 | 25.12 | 27.49 |  | 736 | 69.634 | 44.78 | 79.88 | 119.87 | 28.91 | 29.85 |  | 29.2 | 1983.5 | 23.5 | 31.37 | 78 | 32 | 81.959 |  | 12.55 | 0.1 | 8.59
| 12 | 372 | 13 | 12 | 5 | 12 | 14.086 | 11.391 | 99.033 | 10.26 | 2.8586 | 3.119 | 1.95 | 49.45 | 51.4 | 103.67 | 474.78 | 4.26 | 336.559 | 23.96 | 0.225 | 32.03 | 62.143 | 263.074 | 49.7 | 7.16 | 20.01 | 20.07 | 2723.9 | 61.95 | 25.1 | 27.49 |  | 736 | 69.633 | 44.78 | 79.94 | 120.28 | 28.92 | 29.86 |  | 29.22 | 2528 | 27 | 27.45 | 78 | 31 | 55.293 |  | 9.02 | 0.16 | 8.59
| 12 | 373 | 13 | 13 | 6 | 12 | 14.075 | 11.392 | 99.033 | 11.03 | 2.865 | 3.152 | 1.95 | 49.45 | 51.4 | 108.17 | 474.78 | 4.2 | 335.375 | 23.96 | 0.133 | 32.03 | 62.284 | 288.701 | 49.7 | 8.13 | 20.01 | 20.07 | 3085.4 | 61.95 | 25.16 | 27.49 |  | 736 | 69.628 | 44.78 | 80.01 | 119.74 | 28.93 | 29.9 |  | 29.25 | 2846.75 | 27.5 | 30.2 | 78 | 31 | 54.509 |  | 11.76 | 0.16 | 7.81
| 12 | 374 | 13 | 14 | 7 | 12 | 14.064 | 11.391 | 99.033 | 12.1 | 2.8494 | 3.191 | 2.38 | 49.4 | 51.78 | 109.27 | 487.88 | 4.89 | 335.114 | 23.95 | 0.126 | 32.04 | 63.702 | 303.51 | 51.19 | 9.4 | 20.01 | 20.08 | 3587.5 | 61.43 | 25.02 | 27.49 |  | 736 | 69.622 | 44.79 | 79.81 | 119.84 | 28.93 | 29.94 |  | 29.28 | 3324 | 29.5 | 31.37 | 78 | 31 | 64.705 |  | 12.94 | 0.88 | -3.13
| 12 | 375 | 13 | 15 | 8 | 12 | 14.331 | 11.39 | 99.033 | 12.52 | 2.8555 | 3.209 | 2.58 | 49.37 | 51.95 | 110.53 | 497.71 | 5.85 | 334.639 | 23.95 | 0.095 | 32.04 | 62.542 | 312.219 | 52.14 | 10.32 | 20.02 | 20.09 | 3928.7 | 60.82 | 25.07 | 27.48 |  | 736 | 69.642 | 44.78 | 79.88 | 119.47 | 28.95 | 29.98 |  | 29.3 | 3727.25 | 30 | 30.98 | 78 | 31 | 60.391 |  | 12.94 | 0.8 | -10.16
| 2 | 376 | 13 | 16 | 1 | 2 | 14.209 | 11.392 | 99.033 | 12.72 | 2.8579 | 3.193 | 2.58 | 49.37 | 51.95 | 110.27 | 497.71 | 6.12 | 334.654 | 23.95 | 0.105 | 32.04 | 60.999 | 317.446 | 52.14 | 11 | 20.02 | 20.09 | 4187.2 | 60.82 | 25.09 | 27.48 |  | 736 | 69.642 | 44.78 | 80.1 | 119.87 | 28.95 | 30.02 |  | 29.31 | 4062.5 | 30.5 | 30.98 | 78 | 31 | 62.744 |  | 12.55 | 0.86 | -13.28
| 2 | 377 | 13 | 17 | 2 | 2 | 14.127 | 11.394 | 99.033 | 11.61 | 2.8351 | 3.06 | 3.06 | 49.36 | 52.42 | 104.48 | 518.55 | 6.19 | 335.694 | 23.96 | 0.206 | 32.08 | 51.473 | 320.832 | 53.38 | 11.22 | 20.03 | 20.09 | 4304.1 | 59.68 | 24.89 | 27.48 |  | 736 | 69.666 | 44.78 | 79.79 | 119.95 | 28.96 | 30.05 |  | 29.32 | 4280.25 | 36 | 28.24 | 78 | 31 | 52.548 |  | 9.8 | 0.86 | -17.97
| 2 | 378 | 13 | 18 | 3 | 2 | 14.246 | 11.4 | 99.033 | 9.73 | 2.8383 | 2.889 | 3.06 | 49.36 | 52.42 | 104.3 | 518.55 | 5.39 | 335.977 | 23.96 | 0.208 | 32.08 | 46.004 | 321.609 | 53.38 | 11.21 | 20.03 | 20.09 | 4294.9 | 59.68 | 24.92 | 27.48 |  | 736 | 69.694 | 44.78 | 79.75 | 119.94 | 28.96 | 30.08 |  | 29.34 | 4300 | 36.5 | 27.45 | 78 | 31 | 41.568 |  | 9.41 | 0.86 | -18.75
| 2 | 379 | 13 | 19 | 4 | 2 | 14.116 | 11.4 | 99.033 | 8.13 | 2.8831 | 2.725 | 3.26 | 49.36 | 52.62 | 104.35 | 525.39 | 4.6 | 336.063 | 23.96 | 0.204 | 32.07 | 43.817 | 320.853 | 53.8 | 11.36 | 20.03 | 20.1 | 4286 | 59.44 | 25.31 | 27.49 |  | 736 | 69.692 | 44.79 | 79.92 | 119.68 | 28.97 | 30.09 |  | 29.36 | 4295.25 | 36.5 | 27.45 | 78 | 31 | 41.96 |  | 9.41 | 0.08 | -14.06
| 2 | 380 | 13 | 20 | 5 | 2 | 14.271 | 11.398 | 99.033 | 7.33 | 2.8382 | 2.629 | 3.25 | 49.36 | 52.62 | 105.41 | 535.66 | 4.37 | 335.833 | 23.97 | 0.184 | 32.08 | 44.528 | 319.7 | 54.67 | 11.23 | 20.03 | 20.1 | 4301.3 | 59.4 | 24.92 | 27.49 |  | 736 | 69.711 | 44.78 | 79.9 | 120.12 | 28.96 | 30.1 |  | 29.34 | 4285 | 35.5 | 27.84 | 78 | 31 | 41.96 |  | 9.8 | 0.82 | -17.19
| 2 | 381 | 13 | 21 | 6 | 2 | 14.065 | 11.397 | 99.033 | 7.06 | 2.9095 | 2.587 | 3.25 | 49.36 | 52.62 | 104.74 | 535.66 | 4.53 | 335.947 | 23.97 | 0.209 | 32.08 | 44.579 | 319.28 | 54.67 | 11.57 | 20.03 | 20.1 | 4323.9 | 59.4 | 25.55 | 27.49 |  | 736 | 69.712 | 44.78 | 79.91 | 119.74 | 28.97 | 30.11 |  | 29.31 | 4319.5 | 36 | 27.84 | 78 | 31 | 45.882 |  | 9.41 | 0.35 | -14.06
| 2 | 382 | 13 | 22 | 7 | 2 | 14.212 | 11.398 | 99.033 | 6.73 | 2.8601 | 2.535 | 3.26 | 49.37 | 52.64 | 104.16 | 540.83 | 4.55 | 336.299 | 23.99 | 0.21 | 32.09 | 42.29 | 319.026 | 55.07 | 11.28 | 20.03 | 20.11 | 4288 | 59.42 | 25.11 | 27.49 |  | 736 | 69.724 | 44.78 | 79.86 | 119.53 | 28.97 | 30.1 |  | 29.27 | 4319.5 | 37 | 27.06 | 78 | 31 | 39.999 |  | 9.02 | 0.88 | -19.53
| 21 | 383 | 13 | 23 | 1 | 21 | 14.064 | 11.401 | 99.033 | 6.48 | 2.8786 | 2.511 | 3.25 | 49.41 | 52.67 | 102.92 | 545.33 | 4.23 | 336.554 | 23.99 | 0.3 | 32.08 | 41.308 | 318.273 | 55.42 | 11.3 | 20.03 | 20.11 | 4269.1 | 59.54 | 25.27 | 27.5 |  | 736 | 69.703 | 44.77 | 79.84 | 119.87 | 28.98 | 30.09 |  | 29.21 | 4285 | 35.5 | 27.84 | 78 | 31 | 41.176 |  | 9.8 | 0.06 | -14.06
| 21 | 384 | 13 | 24 | 2 | 21 | 14.027 | 11.405 | 99.033 | 5.85 | 2.7693 | 2.423 | 3.27 | 49.44 | 52.71 | 98.72 | 549.19 | 3.97 | 338.374 | 23.99 | 0.334 | 32.08 | 24.934 | 316.44 | 55.73 | 9.73 | 20.03 | 20.11 | 3821.9 | 59.65 | 24.32 | 27.48 |  | 736 | 69.685 | 44.77 | 79.91 | 120.16 | 28.98 | 30.07 |  | 29.16 | 4189.75 | 32 | 19.61 | 78 | 31 | 21.96 |  | 1.18 | 0.82 | 0
| 21 | 385 | 13 | 25 | 3 | 21 | 22.474 | 11.404 | 99.033 | 3.69 | 2.8586 | 2.228 | 3.2 | 49.52 | 52.72 | 98.7 | 550.9 | 2.12 | 338.873 | 23.99 | 0.232 | 32.08 | 17.476 | 311.608 | 56.05 | 8.84 | 20.02 | 20.11 | 3361.8 | 59.75 | 25.1 | 27.47 |  | 736 | 69.698 | 44.76 | 80.11 | 120 | 28.97 | 30.06 |  | 29.12 | 3668.75 | 30 | 18.43 | 78 | 31 | 12.157 |  | 0 | 0.02 | 0
| 21 | 386 | 13 | 26 | 4 | 21 | 22.494 | 11.403 | 99.033 | 3.02 | 2.8153 | 2.143 | 3.18 | 49.56 | 52.74 | 99.2 | 540.94 | 0.4 | 339.048 | 23.99 | 0.165 | 32.07 | 14.883 | 303.611 | 56.33 | 7.28 | 20.02 | 20.1 | 2813.4 | 59.85 | 24.72 | 27.47 |  | 736 | 69.706 | 44.75 | 79.88 | 120.14 | 28.96 | 30.04 |  | 29.08 | 3175 | 27.5 | 18.82 | 78 | 31 | 11.765 |  | 0.39 | 0 | 0
| 21 | 387 | 13 | 27 | 5 | 21 | 22.495 | 11.404 | 99.033 | 5.07 | 2.821 | 2.141 | 2.81 | 49.63 | 52.43 | 98.92 | 527.9 | 0.06 | 339.136 | 23.99 | 0.159 | 32.07 | 14.352 | 292.149 | 56.57 | 6.16 | 20.01 | 20.1 | 2375.7 | 59.99 | 24.77 | 27.48 |  | 736 | 69.695 | 44.75 | 79.93 | 120.12 | 28.96 | 30.02 |  | 29.05 | 2676.5 | 25 | 18.43 | 78 | 31 | 13.333 |  | 0 | 0 | 0
| 21 | 388 | 13 | 28 | 6 | 21 | 22.012 | 11.403 | 99.034 | 6.02 | 2.8125 | 2.136 | 2.5 | 49.68 | 52.18 | 99.28 | 515.47 | 0.03 | 338.958 | 24 | 0.15 | 32.07 | 15.138 | 262.043 | 56.78 | 5.01 | 20.01 | 20.11 | 1937.2 | 60.25 | 24.69 | 27.48 |  | 736 | 69.672 | 44.75 | 80.07 | 120.18 | 28.95 | 30 |  | 29.03 | 2205.25 | 22 | 18.43 | 78 | 31 | 15.294 |  | 0.39 | 0.02 | 0
| 21 | 389 | 13 | 29 | 7 | 21 | 15.077 | 11.402 | 99.033 | 3.76 | 2.8042 | 2.118 | 2.2 | 49.76 | 51.96 | 99.38 | 504.79 | 0.38 | 338.95 | 24.01 | 0.147 | 32.07 | 16.83 | 219.373 | 56.93 | 3.96 | 20.02 | 20.1 | 1537.2 | 60.76 | 24.62 | 27.48 |  | 736 | 69.651 | 44.76 | 80.03 | 120.08 | 28.95 | 29.98 |  | 29.01 | 1775 | 20.5 | 18.82 | 78 | 31 | 14.902 |  | 0.39 | 0.53 | -2.34
| 21 | 390 | 13 | 30 | 8 | 21 | 15.486 | 11.402 | 99.033 | 2.05 | 2.7869 | 2.059 | 2.01 | 49.78 | 51.79 | 99.52 | 496.46 | 0.56 | 338.961 | 24.01 | 0.151 | 32.05 | 18.269 | 181.192 | 57.05 | 3 | 20.02 | 20.11 | 1169.9 | 61.27 | 24.47 | 27.48 |  | 736 | 69.623 | 44.76 | 79.96 | 120.14 | 28.94 | 29.97 |  | 28.99 | 1395.25 | 17.5 | 18.04 | 78 | 31 | 18.039 |  | 0 | 0.02 | 4.69
| 1 | 391 | 14 | 1 | 1 | 1 | 14.609 | 11.404 | 99.033 | 1.99 | 2.8045 | 2.058 | 1.9 | 49.79 | 51.69 | 99.16 | 489.48 | 0.59 | 338.948 | 24 | 0.153 | 32.03 | 21.743 | 145.102 | 57.07 | 2.4 | 20.01 | 20.09 | 929.3 | 61.68 | 24.62 | 27.47 |  | 736 | 69.593 | 44.75 | 79.96 | 120.45 | 28.93 | 29.96 |  | 28.97 | 1066.25 | 17.5 | 18.43 | 78 | 31 | 22.353 |  | 0 | 0.57 | 7.03
| 1 | 392 | 14 | 2 | 2 | 1 | 14.007 | 11.406 | 99.033 | 3.29 | 2.8508 | 2.101 | 1.83 | 49.8 | 51.63 | 99.23 | 483.88 | 0.58 | 338.93 | 24 | 0.132 | 32.03 | 27.855 | 127.911 | 56.96 | 2.14 | 20.01 | 20.1 | 815 | 61.97 | 25.03 | 27.48 |  | 736 | 69.562 | 44.75 | 79.79 | 120.63 | 28.91 | 29.95 |  | 28.97 | 867.75 | 18 | 19.22 | 78 | 32 | 26.666 |  | 0.78 | 0.92 | 0.78
| 1 | 393 | 14 | 3 | 3 | 1 | 14.375 | 11.408 | 99.033 | 4.94 | 2.873 | 2.214 | 1.7 | 49.8 | 51.5 | 99.26 | 479.35 | 0.63 | 338.863 | 24 | 0.125 | 32.01 | 33.54 | 119.74 | 56.77 | 2.14 | 20.01 | 20.1 | 810.6 | 62.13 | 25.23 | 27.47 |  | 736 | 69.574 | 44.74 | 79.93 | 120.39 | 28.91 | 29.95 |  | 28.98 | 804.5 | 15 | 19.61 | 78 | 32 | 34.509 |  | 1.18 | 0.8 | -2.34
| 1 | 394 | 14 | 4 | 4 | 1 | 14.65 | 11.409 | 99.033 | 5.86 | 2.8593 | 2.313 | 1.61 | 49.78 | 51.4 | 99.34 | 475.75 | 0.72 | 338.725 | 24 | 0.131 | 32 | 36.532 | 117.147 | 56.54 | 2.19 | 20 | 20.08 | 834.3 | 62.22 | 25.11 | 27.47 |  | 736 | 69.565 | 44.74 | 80.18 | 119.91 | 28.9 | 29.96 |  | 28.98 | 815.5 | 15.5 | 19.61 | 78 | 32 | 37.254 |  | 1.18 | 0.25 | 2.34
| 1 | 395 | 14 | 5 | 5 | 1 | 14.507 | 11.407 | 99.033 | 6.03 | 2.8518 | 2.377 | 1.57 | 49.77 | 51.35 | 99.3 | 472.39 | 0.81 | 338.72 | 23.99 | 0.141 | 32 | 37.2 | 118.588 | 56.24 | 2.27 | 20.01 | 20.09 | 864.9 | 62.26 | 25.04 | 27.47 |  | 736 | 69.568 | 44.76 | 80.08 | 120.19 | 28.89 | 29.94 |  | 29 | 846.75 | 17 | 19.61 | 78 | 32 | 37.254 |  | 1.18 | 0.08 | 5.47
| 1 | 396 | 14 | 6 | 6 | 1 | 14.321 | 11.409 | 99.034 | 5.75 | 2.8486 | 2.39 | 1.54 | 49.76 | 51.3 | 99.24 | 469.24 | 0.83 | 338.676 | 24 | 0.154 | 32 | 36.379 | 120.76 | 55.84 | 2.3 | 20.01 | 20.09 | 878.3 | 62.27 | 25.01 | 27.48 |  | 736 | 69.542 | 44.76 | 79.77 | 120.39 | 28.89 | 29.93 |  | 29.03 | 871.75 | 18 | 19.22 | 78 | 32 | 36.47 |  | 1.18 | 0.2 | 8.59
| 1 | 397 | 14 | 7 | 7 | 1 | 14.158 | 11.411 | 99.033 | 5.49 | 2.8352 | 2.378 | 1.51 | 49.73 | 51.24 | 99.24 | 466.27 | 0.85 | 338.709 | 23.99 | 0.17 | 31.98 | 35.047 | 120.468 | 55.21 | 2.24 | 20.01 | 20.09 | 861.1 | 62.23 | 24.89 | 27.48 |  | 736 | 69.544 | 44.77 | 79.84 | 120.24 | 28.89 | 29.91 |  | 29.06 | 874 | 18.5 | 19.22 | 78 | 32 | 33.725 |  | 1.18 | 0.88 | 2.34
| 12 | 398 | 14 | 8 | 1 | 12 | 14.262 | 11.411 | 99.033 | 5.55 | 2.8427 | 2.352 | 1.48 | 49.69 | 51.17 | 99.29 | 463.46 | 0.8 | 338.629 | 23.98 | 0.168 | 31.98 | 34.895 | 119.936 | 54.42 | 2.2 | 20.01 | 20.09 | 840.1 | 62.18 | 24.96 | 27.47 |  | 736 | 69.546 | 44.76 | 79.81 | 120.46 | 28.88 | 29.9 |  | 29.09 | 851.5 | 17.5 | 19.22 | 78 | 31 | 33.725 |  | 1.18 | 0.84 | -0.78
| 12 | 399 | 14 | 9 | 2 | 12 | 15.304 | 11.415 | 99.033 | 6.11 | 2.9905 | 2.457 | 1.46 | 49.64 | 51.11 | 102.54 | 460.71 | 0.82 | 337.625 | 23.98 | 0.205 | 31.97 | 63.193 | 122.122 | 53.6 | 3.01 | 20.01 | 20.09 | 1095.3 | 62.08 | 26.26 | 27.48 |  | 736 | 69.526 | 44.79 | 80 | 119.82 | 28.88 | 29.89 |  | 29.14 | 874 | -10 | 28.63 | 78 | 32 | 56.47 |  | 10.59 | 0.04 | 0
| 12 | 400 | 14 | 10 | 3 | 12 | 14.841 | 11.418 | 99.033 | 7.98 | 2.9297 | 2.718 | 1.46 | 49.58 | 51.04 | 104.91 | 458.63 | 1.86 | 336.805 | 23.96 | 0.181 | 31.96 | 79.766 | 141.322 | 52.73 | 4.55 | 20 | 20.08 | 1689.9 | 61.96 | 25.72 | 27.47 |  | 736 | 69.529 | 44.77 | 80.15 | 119.86 | 28.88 | 29.87 |  | 29.18 | 1282 | 5 | 31.37 | 78 | 32 | 90.587 |  | 13.33 | 0.04 | 2.34
| 12 | 401 | 14 | 11 | 4 | 12 | 14.21 | 11.424 | 99.033 | 9.04 | 2.8754 | 3.006 | 1.55 | 49.52 | 51.07 | 107.56 | 462.81 | 3.32 | 336.045 | 23.96 | 0.137 | 31.98 | 79.084 | 204.566 | 51.78 | 6.41 | 20.01 | 20.09 | 2422.8 | 61.84 | 25.25 | 27.47 |  | 736 | 69.543 | 44.79 | 79.84 | 120.12 | 28.89 | 29.85 |  | 29.23 | 1963.25 | 19 | 30.98 | 78 | 32 | 79.606 |  | 12.55 | 0.08 | 8.59
| 12 | 402 | 14 | 12 | 5 | 12 | 13.871 | 11.424 | 99.033 | 10.25 | 2.8374 | 3.178 | 1.79 | 49.48 | 51.27 | 102.74 | 470.53 | 4.65 | 336.542 | 23.96 | 0.218 | 31.98 | 63.486 | 262.82 | 50.53 | 7.35 | 20.01 | 20.08 | 2816.7 | 61.77 | 24.91 | 27.47 |  | 736 | 69.566 | 44.8 | 80 | 120.02 | 28.9 | 29.86 |  | 29.26 | 2672.5 | 30 | 26.27 | 78 | 31 | 67.842 |  | 7.84 | 0.94 | 1.56
| 12 | 403 | 14 | 13 | 6 | 12 | 14.045 | 11.419 | 99.033 | 10.87 | 2.8619 | 3.169 | 2.11 | 49.46 | 51.57 | 108.47 | 477.87 | 4.35 | 335.351 | 23.96 | 0.137 | 31.97 | 61.328 | 290.7 | 49.83 | 8.36 | 20.01 | 20.08 | 3175.9 | 61.64 | 25.13 | 27.47 |  | 736 | 69.553 | 44.79 | 80.04 | 120.04 | 28.91 | 29.89 |  | 29.28 | 2913.25 | 28 | 29.8 | 78 | 31 | 51.764 |  | 11.76 | 0.08 | 6.25
| 12 | 404 | 14 | 14 | 7 | 12 | 14.198 | 11.42 | 99.034 | 11.86 | 2.8615 | 3.183 | 2.32 | 49.44 | 51.76 | 109.6 | 483.8 | 4.86 | 335.053 | 23.97 | 0.108 | 32 | 62.051 | 304.516 | 50.75 | 9.43 | 20.01 | 20.09 | 3584.4 | 61.42 | 25.13 | 27.47 |  | 736 | 69.571 | 44.8 | 79.92 | 120.11 | 28.92 | 29.95 |  | 29.3 | 3350.75 | 29 | 30.98 | 78 | 31 | 62.352 |  | 12.55 | 0.86 | -3.91
| 12 | 405 | 14 | 15 | 8 | 12 | 14.038 | 11.421 | 99.033 | 12.32 | 2.8526 | 3.192 | 2.49 | 49.42 | 51.91 | 109.4 | 492.65 | 5.71 | 334.8 | 23.97 | 0.103 | 32.02 | 61.033 | 312.224 | 51.85 | 10.27 | 20.02 | 20.09 | 3917.2 | 60.91 | 25.05 | 27.47 |  | 736 | 69.59 | 44.8 | 79.86 | 119.99 | 28.94 | 29.99 |  | 29.33 | 3727.25 | 30.5 | 30.59 | 78 | 31 | 60.783 |  | 12.16 | 0.63 | -3.13
| 2 | 406 | 14 | 16 | 1 | 2 | 14.139 | 11.419 | 99.033 | 12.5 | 2.852 | 3.171 | 2.73 | 49.41 | 52.14 | 111.53 | 502.67 | 6.04 | 334.652 | 23.96 | 0.086 | 32.02 | 61.321 | 317.402 | 52.58 | 11.05 | 20.01 | 20.09 | 4213.6 | 60.29 | 25.04 | 27.47 |  | 736 | 69.623 | 44.8 | 80.13 | 119.73 | 28.94 | 30.03 |  | 29.37 | 4035.75 | 30 | 31.37 | 78 | 31 | 60.783 |  | 13.33 | 0.88 | -11.72
| 2 | 407 | 14 | 17 | 2 | 2 | 14.193 | 11.424 | 99.033 | 11.86 | 2.8328 | 3.063 | 2.93 | 49.41 | 52.34 | 104.87 | 513.4 | 6.32 | 335.848 | 23.97 | 0.204 | 32 | 53.066 | 320.833 | 53.16 | 11.28 | 20.02 | 20.09 | 4331.4 | 59.79 | 24.87 | 27.48 |  | 736 | 69.637 | 44.8 | 80.3 | 120.16 | 28.95 | 30.07 |  | 29.41 | 4300 | 35.5 | 28.63 | 78 | 31 | 54.901 |  | 10.2 | 0.86 | -19.53
| 2 | 408 | 14 | 18 | 3 | 2 | 14.186 | 11.423 | 99.034 | 9.87 | 2.8336 | 2.887 | 3.14 | 49.4 | 52.54 | 103.94 | 522.65 | 5.52 | 336.264 | 23.98 | 0.213 | 32.02 | 46.215 | 322.02 | 53.62 | 11.24 | 20.01 | 20.1 | 4313.7 | 59.45 | 24.88 | 27.47 |  | 736 | 69.657 | 44.81 | 80.03 | 119.9 | 28.96 | 30.09 |  | 29.43 | 4329.5 | 36.5 | 27.45 | 78 | 31 | 41.568 |  | 9.02 | 0.45 | -15.63
| 2 | 409 | 14 | 19 | 4 | 2 | 14.178 | 11.421 | 99.033 | 8.2 | 2.8463 | 2.728 | 3.27 | 49.4 | 52.67 | 103.85 | 528.55 | 4.6 | 336.502 | 23.97 | 0.21 | 32.03 | 42.981 | 321.447 | 53.99 | 11.21 | 20 | 20.09 | 4281.8 | 59.31 | 24.99 | 27.47 |  | 736 | 69.682 | 44.8 | 80.26 | 119.87 | 28.96 | 30.11 |  | 29.44 | 4300 | 37 | 27.45 | 78 | 31 | 40.391 |  | 9.02 | 0.86 | -18.75
| 2 | 410 | 14 | 20 | 5 | 2 | 14.203 | 11.424 | 99.033 | 7.35 | 2.8472 | 2.624 | 3.27 | 49.39 | 52.66 | 105.41 | 533.35 | 4.26 | 335.988 | 23.98 | 0.173 | 32.04 | 44.206 | 319.718 | 54.38 | 11.25 | 20.01 | 20.09 | 4296.2 | 59.37 | 25 | 27.47 |  | 736 | 69.685 | 44.81 | 80.11 | 120.34 | 28.96 | 30.12 |  | 29.43 | 4285 | 35.5 | 27.84 | 78 | 31 | 42.744 |  | 9.8 | 0.08 | -14.06
| 2 | 411 | 14 | 21 | 6 | 2 | 14.019 | 11.426 | 99.033 | 7.07 | 2.8374 | 2.585 | 3.27 | 49.37 | 52.64 | 104.68 | 538.17 | 4.42 | 335.95 | 23.98 | 0.198 | 32.03 | 44.851 | 319.211 | 54.78 | 11.3 | 19.99 | 20.06 | 4331.2 | 59.43 | 24.91 | 27.46 |  | 736 | 69.707 | 44.8 | 80.03 | 120.38 | 28.96 | 30.12 |  | 29.39 | 4314.75 | 36 | 28.24 | 78 | 31 | 45.097 |  | 10.2 | 0.76 | -11.72
| 2 | 412 | 14 | 22 | 7 | 2 | 14.085 | 11.421 | 99.033 | 6.79 | 2.8326 | 2.545 | 3.27 | 49.41 | 52.68 | 103.96 | 543.25 | 4.58 | 336.315 | 24 | 0.212 | 32.03 | 42.587 | 319.151 | 55.15 | 11.2 | 19.99 | 20.08 | 4299.8 | 59.54 | 24.87 | 27.46 |  | 736 | 69.723 | 44.81 | 80.03 | 120.6 | 28.96 | 30.11 |  | 29.34 | 4319.5 | 37 | 27.45 | 78 | 31 | 40.391 |  | 9.02 | 0.14 | -14.06
| 21 | 413 | 14 | 23 | 1 | 21 | 14.295 | 11.422 | 99.033 | 6.46 | 2.8475 | 2.52 | 3.32 | 49.44 | 52.77 | 103.98 | 547.36 | 4.28 | 336.352 | 24 | 0.25 | 32.04 | 41.704 | 318.17 | 55.46 | 11.19 | 19.99 | 20.07 | 4273.4 | 59.63 | 25 | 27.46 |  | 736 | 69.712 | 44.8 | 80.14 | 119.84 | 28.96 | 30.09 |  | 29.28 | 4289.75 | 36.5 | 27.45 | 78 | 31 | 40.784 |  | 9.02 | 0.82 | -19.53
| 21 | 414 | 14 | 24 | 2 | 21 | 13.518 | 11.423 | 99.033 | 6.16 | 2.8325 | 2.466 | 3.27 | 49.48 | 52.76 | 98.93 | 550.86 | 4.07 | 338.308 | 24.01 | 0.351 | 32.05 | 27.03 | 316.971 | 55.78 | 10.27 | 19.98 | 20.07 | 3944.7 | 59.7 | 24.87 | 27.46 |  | 736 | 69.706 | 44.8 | 79.93 | 120.16 | 28.96 | 30.08 |  | 29.23 | 4189.75 | 32 | 19.61 | 78 | 31 | 23.921 |  | 1.57 | 0.9 | -20.31
| 21 | 415 | 14 | 25 | 3 | 21 | 22.447 | 11.421 | 99.033 | 3.77 | 2.8283 | 2.25 | 3.34 | 49.53 | 52.86 | 98.64 | 547.16 | 2.19 | 338.813 | 24.02 | 0.238 | 32.05 | 17.552 | 312.107 | 56.08 | 8.8 | 19.98 | 20.07 | 3382.7 | 59.76 | 24.83 | 27.46 |  | 736 | 69.729 | 44.79 | 80 | 120.19 | 28.96 | 30.06 |  | 29.19 | 3697.5 | 30 | 18.04 | 78 | 31 | 11.765 |  | 0 | 0.02 | 0
| 21 | 416 | 14 | 26 | 4 | 21 | 22.493 | 11.421 | 99.033 | 2.9 | 2.8217 | 2.138 | 3.03 | 49.59 | 52.61 | 98.89 | 534.95 | 0.49 | 339.099 | 24.02 | 0.165 | 32.04 | 14.599 | 304.811 | 56.35 | 7.48 | 19.97 | 20.06 | 2883.1 | 59.88 | 24.78 | 27.47 |  | 736 | 69.704 | 44.8 | 80.05 | 119.93 | 28.96 | 30.05 |  | 29.17 | 3193.75 | 27.5 | 18.43 | 78 | 31 | 12.941 |  | 0 | 0 | 0
| 21 | 417 | 14 | 27 | 5 | 21 | 22.495 | 11.421 | 99.033 | 4.98 | 2.8198 | 2.17 | 2.69 | 49.64 | 52.33 | 98.96 | 522.18 | 0.06 | 339.106 | 24.03 | 0.145 | 32.04 | 14.495 | 292.313 | 56.58 | 6.21 | 19.97 | 20.06 | 2394.8 | 60.03 | 24.76 | 27.48 |  | 736 | 69.713 | 44.79 | 80 | 120.15 | 28.95 | 30.03 |  | 29.16 | 2691.25 | 25 | 18.43 | 78 | 31 | 12.941 |  | 0 | 0 | 0
| 21 | 418 | 14 | 28 | 6 | 21 | 22.031 | 11.426 | 99.032 | 5.72 | 2.8149 | 2.164 | 2.29 | 49.71 | 52 | 98.73 | 510.4 | 0.01 | 339.064 | 24.03 | 0.15 | 32.02 | 15.27 | 261.17 | 56.76 | 4.94 | 19.97 | 20.06 | 1910.1 | 60.42 | 24.72 | 27.48 |  | 736 | 69.704 | 44.8 | 79.92 | 120.26 | 28.95 | 30 |  | 29.15 | 2213.25 | 22 | 18.43 | 78 | 31 | 14.117 |  | 0.39 | 0.02 | 0
| 21 | 419 | 14 | 29 | 7 | 21 | 15.353 | 11.427 | 99.032 | 3.86 | 2.8068 | 2.14 | 2.06 | 49.75 | 51.81 | 98.84 | 500.89 | 0.29 | 338.998 | 24.02 | 0.163 | 32.01 | 16.231 | 223.749 | 56.87 | 4 | 19.96 | 20.04 | 1548 | 61.01 | 24.64 | 27.47 |  | 736 | 69.681 | 44.78 | 79.87 | 120.22 | 28.93 | 29.99 |  | 29.12 | 1793.75 | 20 | 18.43 | 78 | 31 | 15.686 |  | 0.39 | 0.1 | 1.56
| 21 | 420 | 14 | 30 | 8 | 21 | 14.978 | 11.423 | 99.032 | 2 | 2.7941 | 2.078 | 1.98 | 49.77 | 51.74 | 99.42 | 493.23 | 0.5 | 339.053 | 24.03 | 0.147 | 32 | 18.797 | 181.062 | 56.92 | 3.07 | 19.95 | 20.04 | 1194.6 | 61.49 | 24.53 | 27.48 |  | 736 | 69.67 | 44.78 | 79.88 | 120.75 | 28.92 | 29.97 |  | 29.08 | 1400.75 | 19 | 18.82 | 78 | 31 | 18.039 |  | 0.39 | 0.04 | 5.47
| 1 | 421 | 15 | 1 | 1 | 1 | 14.589 | 11.425 | 99.033 | 1.95 | 2.8034 | 2.053 | 1.87 | 49.77 | 51.64 | 99.15 | 487.2 | 0.61 | 339.038 | 24.03 | 0.149 | 31.98 | 21.61 | 145.253 | 56.85 | 2.32 | 19.94 | 20.04 | 901.9 | 61.82 | 24.62 | 27.47 |  | 736 | 69.662 | 44.77 | 79.88 | 120.25 | 28.91 | 29.96 |  | 29.05 | 1083.5 | 17 | 18.43 | 78 | 31 | 20.392 |  | 0 | 0.1 | 7.81
| 1 | 422 | 15 | 2 | 2 | 1 | 13.993 | 11.427 | 99.032 | 3.18 | 2.841 | 2.107 | 1.79 | 49.78 | 51.57 | 99.26 | 482.45 | 0.63 | 338.937 | 24.03 | 0.128 | 31.98 | 27.832 | 128.54 | 56.66 | 2.14 | 19.95 | 20.03 | 818.1 | 62.04 | 24.95 | 27.48 |  | 736 | 69.637 | 44.79 | 79.99 | 120.2 | 28.91 | 29.96 |  | 29.04 | 861.5 | 17.5 | 19.22 | 78 | 32 | 27.058 |  | 0.78 | 0.92 | 2.34
| 1 | 423 | 15 | 3 | 3 | 1 | 14.256 | 11.43 | 99.033 | 4.96 | 2.8642 | 2.236 | 1.71 | 49.75 | 51.47 | 99.29 | 478.49 | 0.65 | 339.144 | 24.02 | 0.128 | 31.97 | 34.022 | 120.774 | 56.41 | 2.17 | 19.94 | 20.02 | 823.1 | 62.15 | 25.15 | 27.48 |  | 736 | 69.626 | 44.78 | 80.15 | 120.23 | 28.9 | 29.97 |  | 29.04 | 814.75 | 15.5 | 19.61 | 78 | 32 | 35.686 |  | 1.18 | 0.8 | -0.78
| 1 | 424 | 15 | 4 | 4 | 1 | 14.599 | 11.429 | 99.033 | 5.76 | 2.8579 | 2.311 | 1.62 | 49.75 | 51.38 | 99.3 | 475.09 | 0.73 | 339.062 | 24.02 | 0.137 | 31.97 | 36.137 | 118.727 | 56.11 | 2.21 | 19.94 | 20.02 | 841.2 | 62.22 | 25.09 | 27.48 |  | 736 | 69.602 | 44.79 | 80.15 | 120.27 | 28.9 | 29.97 |  | 29.06 | 828.75 | 16 | 19.61 | 78 | 32 | 36.862 |  | 1.18 | 0.33 | 3.91
| 1 | 425 | 15 | 5 | 5 | 1 | 14.333 | 11.425 | 99.032 | 5.89 | 2.849 | 2.361 | 1.58 | 49.73 | 51.3 | 99.29 | 471.89 | 0.79 | 338.989 | 24.01 | 0.144 | 31.95 | 36.462 | 119.258 | 55.74 | 2.24 | 19.93 | 20.02 | 855.7 | 62.24 | 25.02 | 27.47 |  | 736 | 69.56 | 44.79 | 79.98 | 120.21 | 28.89 | 29.95 |  | 29.08 | 846.75 | 17 | 19.61 | 78 | 32 | 36.078 |  | 1.18 | 0.2 | 6.25
| 1 | 426 | 15 | 6 | 6 | 1 | 14.342 | 11.429 | 99.033 | 5.73 | 2.8492 | 2.374 | 1.53 | 49.71 | 51.24 | 99.3 | 468.85 | 0.83 | 338.962 | 24.01 | 0.154 | 31.96 | 36.422 | 120.674 | 55.21 | 2.26 | 19.93 | 20.02 | 862.9 | 62.22 | 25.02 | 27.48 |  | 736 | 69.54 | 44.8 | 79.81 | 120.43 | 28.89 | 29.94 |  | 29.11 | 858.5 | 17 | 19.61 | 78 | 32 | 35.686 |  | 1.18 | 0.8 | 0
| 1 | 427 | 15 | 7 | 7 | 1 | 14.406 | 11.433 | 99.033 | 5.6 | 2.8354 | 2.371 | 1.51 | 49.68 | 51.19 | 99.22 | 465.91 | 0.82 | 338.933 | 24.02 | 0.178 | 31.96 | 34.878 | 120.364 | 54.44 | 2.21 | 19.93 | 20.02 | 848.7 | 62.19 | 24.9 | 27.49 |  | 736 | 69.529 | 44.8 | 80.02 | 120.39 | 28.88 | 29.93 |  | 29.15 | 863.25 | 18.5 | 19.22 | 78 | 32 | 34.901 |  | 0.78 | 0.12 | 6.25
| 12 | 428 | 15 | 8 | 1 | 12 | 14.18 | 11.43 | 99.033 | 5.74 | 2.8458 | 2.359 | 1.49 | 49.63 | 51.12 | 99.26 | 463.04 | 0.8 | 338.986 | 24.01 | 0.155 | 31.94 | 35.029 | 118.599 | 53.59 | 2.14 | 19.93 | 20 | 819.3 | 62.12 | 24.99 | 27.48 |  | 736 | 69.539 | 44.81 | 80.12 | 120.23 | 28.88 | 29.91 |  | 29.18 | 836.5 | 17 | 19.22 | 78 | 31 | 32.941 |  | 0.78 | 0.88 | 0.78
| 12 | 429 | 15 | 9 | 2 | 12 | 15.247 | 11.431 | 99.033 | 6.39 | 2.986 | 2.475 | 1.46 | 49.57 | 51.03 | 102.55 | 460.13 | 0.84 | 337.863 | 24 | 0.196 | 31.93 | 67.199 | 120.728 | 52.79 | 3.02 | 19.93 | 20.01 | 1099.6 | 62.04 | 26.22 | 27.48 |  | 736 | 69.547 | 44.81 | 80.04 | 120.28 | 28.88 | 29.88 |  | 29.2 | 875.75 | -10.5 | 28.63 | 78 | 32 | 67.058 |  | 10.59 | 0.04 | 0
| 12 | 430 | 15 | 10 | 3 | 12 | 14.835 | 11.429 | 99.033 | 8.23 | 2.9097 | 2.776 | 1.48 | 49.52 | 51 | 104.79 | 461.59 | 2.02 | 337.018 | 24 | 0.174 | 31.93 | 80.562 | 144.954 | 51.99 | 4.55 | 19.93 | 20 | 1700 | 61.92 | 25.55 | 27.48 |  | 736 | 69.574 | 44.82 | 79.94 | 120.1 | 28.88 | 29.87 |  | 29.23 | 1304.5 | 4.5 | 30.98 | 78 | 32 | 90.587 |  | 12.55 | 0.04 | 2.34
| 12 | 431 | 15 | 11 | 4 | 12 | 14.122 | 11.43 | 99.033 | 9.16 | 2.8486 | 3.011 | 1.71 | 49.46 | 51.17 | 103.98 | 468.04 | 3.42 | 336.991 | 23.99 | 0.221 | 31.94 | 74.909 | 202.451 | 50.85 | 6.2 | 19.93 | 20 | 2367.2 | 61.8 | 25.01 | 27.48 |  | 736 | 69.581 | 44.82 | 79.73 | 120.02 | 28.88 | 29.85 |  | 29.25 | 1992.75 | 23.5 | 29.41 | 78 | 32 | 82.352 |  | 10.98 | 0.1 | 8.59
| 12 | 432 | 15 | 12 | 5 | 12 | 14.043 | 11.435 | 99.033 | 10.05 | 2.8646 | 3.149 | 2.01 | 49.42 | 51.43 | 103.78 | 474.89 | 4.18 | 336.729 | 23.99 | 0.205 | 31.97 | 62.183 | 262.17 | 49.62 | 7.15 | 19.93 | 20 | 2715.2 | 61.68 | 25.15 | 27.49 |  | 736 | 69.608 | 44.83 | 79.81 | 120.29 | 28.89 | 29.87 |  | 29.27 | 2513.25 | 27 | 27.45 | 78 | 31 | 55.685 |  | 9.02 | 0.35 | 9.38
| 12 | 433 | 15 | 13 | 6 | 12 | 14.248 | 11.434 | 99.033 | 10.99 | 2.8708 | 3.184 | 2.23 | 49.4 | 51.62 | 108.21 | 480.3 | 4.19 | 335.892 | 24 | 0.139 | 31.98 | 62.676 | 290.328 | 50.01 | 8.27 | 19.92 | 20 | 3133.4 | 61.52 | 25.21 | 27.49 |  | 736 | 69.596 | 44.83 | 80.07 | 119.77 | 28.9 | 29.91 |  | 29.3 | 2851.5 | 28 | 29.8 | 78 | 31 | 58.038 |  | 11.76 | 0.59 | -0.78
| 12 | 434 | 15 | 14 | 7 | 12 | 14.089 | 11.432 | 99.034 | 12.03 | 2.8599 | 3.22 | 2.23 | 49.4 | 51.62 | 109.6 | 480.3 | 4.8 | 335.498 | 24 | 0.119 | 31.98 | 63.772 | 303.65 | 50.01 | 9.41 | 19.92 | 20 | 3580 | 61.52 | 25.11 | 27.49 |  | 736 | 69.597 | 44.83 | 80.07 | 120.29 | 28.91 | 29.95 |  | 29.32 | 3315.5 | 29.5 | 31.37 | 78 | 31 | 63.92 |  | 12.94 | 0.9 | -3.91
| 12 | 435 | 15 | 15 | 8 | 12 | 14.082 | 11.43 | 99.034 | 12.56 | 2.8559 | 3.232 | 2.44 | 49.37 | 51.81 | 110.61 | 488.54 | 5.79 | 334.832 | 23.99 | 0.099 | 31.97 | 62.622 | 312.544 | 51.23 | 10.31 | 19.93 | 20 | 3927.7 | 61.25 | 25.08 | 27.49 |  | 736 | 69.601 | 44.84 | 79.82 | 120.05 | 28.93 | 29.99 |  | 29.36 | 3719.5 | 29.5 | 31.37 | 78 | 31 | 60.783 |  | 12.94 | 0.27 | -4.69
| 2 | 436 | 15 | 16 | 1 | 2 | 14.207 | 11.43 | 99.034 | 12.7 | 2.8517 | 3.197 | 2.69 | 49.36 | 52.04 | 110.23 | 498.51 | 6.23 | 334.659 | 24 | 0.136 | 31.98 | 60.559 | 317.839 | 52.16 | 11.02 | 19.93 | 20 | 4204.5 | 60.67 | 25.04 | 27.49 |  | 736 | 69.64 | 44.83 | 79.9 | 120.43 | 28.94 | 30.04 |  | 29.4 | 4049 | 30.5 | 30.59 | 78 | 31 | 60.783 |  | 12.55 | 0.49 | -14.84
| 2 | 437 | 15 | 17 | 2 | 2 | 14.156 | 11.431 | 99.034 | 11.84 | 2.8436 | 3.084 | 2.84 | 49.35 | 52.19 | 104.74 | 509.16 | 6.24 | 335.865 | 23.99 | 0.211 | 31.99 | 52.383 | 320.409 | 52.85 | 11.24 | 19.92 | 20 | 4299.8 | 60.14 | 24.97 | 27.49 |  | 736 | 69.662 | 44.84 | 79.85 | 120.18 | 28.94 | 30.06 |  | 29.44 | 4270.25 | 36 | 28.63 | 78 | 31 | 50.195 |  | 10.2 | 0.86 | -17.97
| 2 | 438 | 15 | 18 | 3 | 2 | 14.232 | 11.434 | 99.034 | 9.77 | 2.8351 | 2.874 | 3.03 | 49.35 | 52.38 | 104.2 | 519 | 5.38 | 336.315 | 24.01 | 0.212 | 32 | 45.597 | 321.376 | 53.42 | 11.16 | 19.92 | 20.01 | 4280.4 | 59.69 | 24.89 | 27.49 |  | 736 | 69.692 | 44.84 | 79.96 | 120.18 | 28.95 | 30.08 |  | 29.46 | 4300 | 36.5 | 27.45 | 78 | 31 | 41.176 |  | 9.02 | 0.88 | -18.75
| 2 | 439 | 15 | 19 | 4 | 2 | 14.128 | 11.434 | 99.034 | 8.2 | 2.8479 | 2.724 | 3.22 | 49.35 | 52.57 | 105.35 | 525.71 | 4.5 | 336.099 | 24.02 | 0.193 | 32 | 45.02 | 320.42 | 53.92 | 11.24 | 19.91 | 19.99 | 4291.9 | 59.44 | 25.01 | 27.49 |  | 736 | 69.727 | 44.84 | 79.92 | 120.46 | 28.96 | 30.09 |  | 29.46 | 4280.25 | 35.5 | 28.24 | 78 | 31 | 41.176 |  | 9.8 | 0.06 | -13.28
| 2 | 440 | 15 | 20 | 5 | 2 | 14.176 | 11.434 | 99.034 | 7.59 | 2.861 | 2.65 | 3.27 | 49.35 | 52.62 | 105.02 | 530.99 | 4.5 | 336.17 | 24.01 | 0.208 | 31.99 | 45.221 | 319.491 | 54.29 | 11.37 | 19.9 | 19.99 | 4323 | 59.34 | 25.12 | 27.49 |  | 736 | 69.774 | 44.84 | 79.96 | 120.12 | 28.96 | 30.1 |  | 29.44 | 4304.5 | 35.5 | 28.24 | 78 | 31 | 45.097 |  | 9.8 | 0.88 | -17.97
| 2 | 441 | 15 | 21 | 6 | 2 | 14.163 | 11.433 | 99.033 | 7.07 | 2.851 | 2.59 | 3.28 | 49.35 | 52.64 | 104.21 | 536.41 | 4.61 | 336.368 | 24.01 | 0.22 | 32 | 43.127 | 319.172 | 54.7 | 11.29 | 19.9 | 19.99 | 4305.2 | 59.35 | 25.03 | 27.49 |  | 736 | 69.777 | 44.84 | 80 | 120.2 | 28.97 | 30.1 |  | 29.41 | 4325 | 36.5 | 27.45 | 78 | 31 | 41.568 |  | 9.02 | 0.25 | -14.84
| 2 | 442 | 15 | 22 | 7 | 2 | 14.151 | 11.431 | 99.034 | 6.63 | 2.8425 | 2.551 | 3.32 | 49.36 | 52.68 | 104.2 | 541.35 | 4.36 | 336.395 | 24.02 | 0.211 | 32.01 | 42.346 | 318.629 | 55.09 | 11.2 | 19.88 | 19.98 | 4283.4 | 59.44 | 24.96 | 27.49 |  | 736 | 69.811 | 44.82 | 79.88 | 120.16 | 28.96 | 30.09 |  | 29.36 | 4300 | 36.5 | 27.45 | 78 | 31 | 41.176 |  | 9.02 | 0.7 | -13.28
| 21 | 443 | 15 | 23 | 1 | 21 | 14.185 | 11.429 | 99.033 | 6.43 | 2.8646 | 2.536 | 3.35 | 49.38 | 52.74 | 103.94 | 545.53 | 4.25 | 336.407 | 24.03 | 0.274 | 32.01 | 42.618 | 317.893 | 55.42 | 11.29 | 19.88 | 19.97 | 4285.5 | 59.58 | 25.15 | 27.48 |  | 736 | 69.803 | 44.83 | 79.96 | 120.43 | 28.96 | 30.08 |  | 29.32 | 4285 | 35.5 | 27.84 | 78 | 31 | 42.744 |  | 9.8 | 0.18 | -14.06
| 21 | 444 | 15 | 24 | 2 | 21 | 13.841 | 11.431 | 99.034 | 6 | 2.8264 | 2.467 | 3.3 | 49.45 | 52.75 | 98.85 | 549.49 | 4.14 | 338.503 | 24.04 | 0.346 | 32.01 | 26.199 | 316.717 | 55.74 | 10.07 | 19.89 | 19.98 | 3873.1 | 59.7 | 24.82 | 27.49 |  | 736 | 69.821 | 44.83 | 80.11 | 120.44 | 28.96 | 30.07 |  | 29.29 | 4175.75 | 32 | 19.22 | 78 | 31 | 20.392 |  | 0.78 | 0.8 | 0
| 21 | 445 | 15 | 25 | 3 | 21 | 22.474 | 11.424 | 99.034 | 3.81 | 2.8229 | 2.257 | 3.2 | 49.5 | 52.69 | 98.72 | 550.39 | 2.15 | 339.012 | 24.04 | 0.254 | 32.01 | 17.506 | 311.468 | 56.04 | 8.73 | 19.88 | 19.97 | 3363 | 59.78 | 24.79 | 27.49 |  | 736 | 69.804 | 44.84 | 80.03 | 120.07 | 28.96 | 30.05 |  | 29.26 | 3675.75 | 30 | 18.43 | 78 | 31 | 12.549 |  | 0.39 | 0 | 0
| 21 | 446 | 15 | 26 | 4 | 21 | 22.493 | 11.42 | 99.034 | 2.98 | 2.8249 | 2.162 | 3.1 | 49.54 | 52.64 | 99.03 | 539.78 | 0.5 | 339.317 | 24.04 | 0.163 | 31.99 | 14.882 | 304.38 | 56.33 | 7.44 | 19.87 | 19.96 | 2863.4 | 59.87 | 24.8 | 27.49 |  | 736 | 69.82 | 44.83 | 80.11 | 119.88 | 28.96 | 30.03 |  | 29.23 | 3171.75 | 27.5 | 18.82 | 78 | 31 | 11.372 |  | 0.39 | 0 | 0
| 21 | 447 | 15 | 27 | 5 | 21 | 22.496 | 11.424 | 99.034 | 5.08 | 2.8227 | 2.185 | 2.82 | 49.6 | 52.41 | 98.86 | 526.79 | 0.06 | 339.347 | 24.05 | 0.144 | 31.99 | 14.162 | 291.966 | 56.6 | 6.17 | 19.87 | 19.97 | 2375.6 | 60.04 | 24.78 | 27.49 |  | 736 | 69.816 | 44.83 | 80.17 | 119.62 | 28.96 | 30.01 |  | 29.21 | 2674 | 25 | 18.04 | 78 | 31 | 13.333 |  | 0 | 0 | 0
| 21 | 448 | 15 | 28 | 6 | 21 | 22.287 | 11.425 | 99.034 | 5.69 | 2.8142 | 2.227 | 2.46 | 49.66 | 52.12 | 99.1 | 514.47 | 0.01 | 339.097 | 24.05 | 0.158 | 31.99 | 15.023 | 261.742 | 56.78 | 5.02 | 19.86 | 19.96 | 1941 | 60.26 | 24.71 | 27.49 |  | 736 | 69.795 | 44.82 | 80.02 | 120.19 | 28.95 | 29.99 |  | 29.17 | 2203.75 | 22 | 18.43 | 78 | 31 | 15.686 |  | 0 | 0.02 | 0
| 21 | 449 | 15 | 29 | 7 | 21 | 14.992 | 11.425 | 99.034 | 4.12 | 2.8027 | 2.228 | 2.16 | 49.7 | 51.86 | 98.81 | 503.98 | 0.34 | 339.076 | 24.05 | 0.153 | 31.97 | 16.55 | 223.135 | 56.92 | 3.96 | 19.86 | 19.95 | 1537.2 | 60.78 | 24.61 | 27.49 |  | 736 | 69.743 | 44.81 | 80.04 | 120.47 | 28.94 | 29.97 |  | 29.14 | 1785.75 | 20.5 | 18.82 | 78 | 31 | 15.294 |  | 0.39 | 0.74 | -3.13
| 21 | 450 | 15 | 30 | 8 | 21 | 15.509 | 11.424 | 99.034 | 2.28 | 2.7855 | 2.159 | 2.03 | 49.74 | 51.78 | 99.41 | 495.77 | 0.55 | 339.108 | 24.05 | 0.148 | 31.96 | 18.286 | 181.357 | 57.02 | 2.97 | 19.86 | 19.94 | 1160.2 | 61.32 | 24.46 | 27.49 |  | 736 | 69.725 | 44.82 | 79.97 | 120.11 | 28.92 | 29.96 |  | 29.1 | 1388.25 | 18 | 18.04 | 78 | 31 | 18.431 |  | 0 | 0.02 | 3.91
| 1 | 451 | 16 | 1 | 1 | 1 | 14.632 | 11.422 | 99.034 | 2.18 | 2.8136 | 2.143 | 1.91 | 49.76 | 51.67 | 99.14 | 488.91 | 0.63 | 339.055 | 24.05 | 0.158 | 31.95 | 22.099 | 144.209 | 57.03 | 2.41 | 19.84 | 19.94 | 931.9 | 61.65 | 24.7 | 27.49 |  | 736 | 69.704 | 44.82 | 80.03 | 119.98 | 28.92 | 29.95 |  | 29.08 | 1060 | 18 | 18.43 | 78 | 31 | 22.353 |  | 0 | 0.12 | 7.03
| 1 | 452 | 16 | 2 | 2 | 1 | 13.994 | 11.424 | 99.034 | 3.21 | 2.8506 | 2.165 | 1.81 | 49.77 | 51.58 | 99.28 | 483.7 | 0.64 | 338.999 | 24.04 | 0.136 | 31.95 | 27.56 | 127.101 | 56.92 | 2.17 | 19.84 | 19.93 | 827.5 | 61.9 | 25.03 | 27.49 |  | 736 | 69.669 | 44.82 | 80.04 | 120.03 | 28.91 | 29.95 |  | 29.08 | 869.5 | 18 | 19.22 | 78 | 32 | 26.666 |  | 0.78 | 0.92 | 0.78
| 1 | 453 | 16 | 3 | 3 | 1 | 14.384 | 11.427 | 99.034 | 4.88 | 2.8616 | 2.262 | 1.73 | 49.75 | 51.48 | 99.27 | 479.31 | 0.69 | 338.985 | 24.04 | 0.131 | 31.94 | 33.55 | 119.527 | 56.71 | 2.15 | 19.84 | 19.93 | 816.1 | 62.05 | 25.13 | 27.49 |  | 736 | 69.644 | 44.83 | 80.11 | 120.1 | 28.91 | 29.96 |  | 29.09 | 813.25 | 15.5 | 19.61 | 78 | 32 | 35.294 |  | 1.18 | 0.78 | -2.34
| 1 | 454 | 16 | 4 | 4 | 1 | 14.665 | 11.43 | 99.034 | 5.78 | 2.8619 | 2.342 | 1.63 | 49.75 | 51.38 | 99.3 | 475.78 | 0.78 | 339.009 | 24.04 | 0.132 | 31.92 | 36.169 | 117.485 | 56.47 | 2.2 | 19.84 | 19.92 | 835.6 | 62.15 | 25.13 | 27.48 |  | 736 | 69.627 | 44.83 | 80.22 | 120.16 | 28.9 | 29.96 |  | 29.11 | 820.25 | 16 | 19.61 | 78 | 32 | 36.862 |  | 1.18 | 0.16 | 3.13
| 1 | 455 | 16 | 5 | 5 | 1 | 14.423 | 11.43 | 99.035 | 5.96 | 2.8645 | 2.368 | 1.6 | 49.72 | 51.32 | 99.31 | 472.45 | 0.83 | 338.879 | 24.02 | 0.144 | 31.92 | 37.051 | 117.996 | 56.15 | 2.27 | 19.83 | 19.92 | 862 | 62.23 | 25.15 | 27.48 |  | 736 | 69.606 | 44.83 | 79.88 | 120 | 28.89 | 29.94 |  | 29.12 | 844.5 | 17 | 19.61 | 78 | 32 | 37.254 |  | 1.18 | 0.12 | 6.25
| 1 | 456 | 16 | 6 | 6 | 1 | 14.233 | 11.431 | 99.034 | 5.63 | 2.8359 | 2.386 | 1.51 | 49.71 | 51.22 | 99.22 | 469.34 | 0.87 | 338.963 | 24.02 | 0.173 | 31.92 | 35.581 | 120.595 | 55.71 | 2.26 | 19.84 | 19.92 | 866.7 | 62.26 | 24.9 | 27.48 |  | 736 | 69.592 | 44.84 | 79.92 | 119.81 | 28.89 | 29.93 |  | 29.13 | 872.5 | 18 | 19.22 | 78 | 32 | 36.078 |  | 1.18 | 0.82 | 3.91
| 1 | 457 | 16 | 7 | 7 | 1 | 14.128 | 11.431 | 99.034 | 5.54 | 2.8218 | 2.375 | 1.5 | 49.68 | 51.18 | 99.25 | 466.43 | 0.83 | 338.921 | 24.01 | 0.177 | 31.91 | 34.005 | 118.628 | 55.06 | 2.15 | 19.83 | 19.91 | 828.1 | 62.26 | 24.78 | 27.48 |  | 736 | 69.581 | 44.83 | 79.96 | 120.4 | 28.89 | 29.92 |  | 29.14 | 855.25 | 18 | 19.22 | 78 | 31 | 32.156 |  | 0.78 | 0.9 | 1.56
| 12 | 458 | 16 | 8 | 1 | 12 | 14.262 | 11.433 | 99.034 | 6.04 | 2.8299 | 2.352 | 1.46 | 49.65 | 51.11 | 99.22 | 463.59 | 0.75 | 338.865 | 24.01 | 0.132 | 31.9 | 34.698 | 116.425 | 54.2 | 2.07 | 19.84 | 19.92 | 795.2 | 62.25 | 24.85 | 27.48 |  | 736 | 69.578 | 44.84 | 80.01 | 120.24 | 28.89 | 29.91 |  | 29.16 | 814.75 | 16.5 | 19.22 | 78 | 31 | 32.941 |  | 0.78 | 0.82 | -1.56
| 12 | 459 | 16 | 9 | 2 | 12 | 15.066 | 11.433 | 99.034 | 6.87 | 3.0028 | 2.506 | 1.48 | 49.58 | 51.06 | 102.95 | 460.76 | 0.87 | 337.827 | 24 | 0.214 | 31.9 | 67.393 | 121.774 | 53.14 | 3.17 | 19.83 | 19.91 | 1148.3 | 62.19 | 26.37 | 27.48 |  | 736 | 69.54 | 44.85 | 79.74 | 120.08 | 28.88 | 29.89 |  | 29.18 | 841.25 | -11.5 | 29.02 | 78 | 32 | 59.215 |  | 10.98 | 0.04 | 0
| 12 | 460 | 16 | 10 | 3 | 12 | 14.813 | 11.431 | 99.033 | 8.39 | 2.9203 | 2.753 | 1.41 | 49.54 | 50.96 | 104.73 | 459.04 | 1.96 | 336.909 | 23.99 | 0.201 | 31.89 | 80.216 | 143.238 | 52.23 | 4.58 | 19.83 | 19.91 | 1704.8 | 62.17 | 25.64 | 27.48 |  | 736 | 69.53 | 44.85 | 79.84 | 120.17 | 28.88 | 29.87 |  | 29.22 | 1310.75 | 4 | 31.37 | 78 | 32 | 90.195 |  | 13.33 | 0.04 | 2.34
| 12 | 461 | 16 | 11 | 4 | 12 | 14.204 | 11.432 | 99.033 | 9.16 | 2.8828 | 3.048 | 1.52 | 49.51 | 51.03 | 107.54 | 463.68 | 3.33 | 336.098 | 24 | 0.142 | 31.91 | 79.309 | 206.444 | 51.43 | 6.47 | 19.83 | 19.91 | 2441.2 | 62.12 | 25.31 | 27.48 |  | 736 | 69.531 | 44.86 | 79.91 | 119.64 | 28.89 | 29.86 |  | 29.27 | 1985.75 | 19 | 30.98 | 78 | 31 | 80.783 |  | 12.55 | 0.08 | 8.59
| 12 | 462 | 16 | 12 | 5 | 12 | 13.995 | 11.433 | 99.033 | 10.29 | 2.8469 | 3.187 | 1.82 | 49.47 | 51.3 | 102.86 | 471.55 | 4.66 | 336.432 | 23.99 | 0.202 | 31.92 | 61.299 | 267.222 | 50.27 | 7.36 | 19.83 | 19.9 | 2813.2 | 62.03 | 25 | 27.47 |  | 736 | 69.566 | 44.86 | 79.78 | 119.87 | 28.9 | 29.88 |  | 29.32 | 2663.25 | 30 | 26.27 | 78 | 31 | 63.92 |  | 7.84 | 0.92 | 1.56
| 12 | 463 | 16 | 13 | 6 | 12 | 13.947 | 11.433 | 99.034 | 10.81 | 2.8652 | 3.183 | 2.19 | 49.42 | 51.61 | 108.21 | 478.13 | 4.43 | 335.429 | 23.99 | 0.147 | 31.92 | 61.62 | 291.212 | 49.72 | 8.38 | 19.84 | 19.91 | 3181 | 61.87 | 25.16 | 27.49 |  | 736 | 69.585 | 44.87 | 79.76 | 119.8 | 28.91 | 29.93 |  | 29.36 | 2902.25 | 28 | 30.2 | 78 | 31 | 54.117 |  | 11.76 | 0.23 | 7.03
| 12 | 464 | 16 | 14 | 7 | 12 | 14.155 | 11.433 | 99.034 | 11.88 | 2.8576 | 3.207 | 2.44 | 49.34 | 51.77 | 109.71 | 484.47 | 4.96 | 334.949 | 23.99 | 0.121 | 31.92 | 62.677 | 305.176 | 50.79 | 9.46 | 19.83 | 19.89 | 3601.6 | 61.59 | 25.09 | 27.48 |  | 736 | 69.6 | 44.87 | 79.84 | 119.97 | 28.92 | 29.98 |  | 29.41 | 3353.75 | 29 | 30.98 | 78 | 31 | 63.136 |  | 12.55 | 0.86 | -3.91
| 12 | 465 | 16 | 15 | 8 | 12 | 14.12 | 11.436 | 99.034 | 12.45 | 2.8531 | 3.221 | 2.54 | 49.33 | 51.87 | 110.21 | 493.65 | 5.83 | 334.656 | 23.99 | 0.108 | 31.95 | 61.59 | 313.469 | 51.9 | 10.41 | 19.84 | 19.91 | 3967 | 61.1 | 25.05 | 27.48 |  | 736 | 69.648 | 44.87 | 79.96 | 119.94 | 28.94 | 30.03 |  | 29.46 | 3742 | 30.5 | 30.98 | 78 | 31 | 61.175 |  | 12.55 | 0.53 | -11.72
| 2 | 466 | 16 | 16 | 1 | 2 | 14.11 | 11.436 | 99.034 | 12.55 | 2.844 | 3.2 | 2.76 | 49.31 | 52.07 | 111.18 | 503.95 | 6.09 | 334.459 | 23.99 | 0.123 | 31.95 | 61.374 | 318.093 | 52.64 | 11.06 | 19.82 | 19.91 | 4231.3 | 60.45 | 24.97 | 27.48 |  | 736 | 69.691 | 44.86 | 80.11 | 119.93 | 28.95 | 30.07 |  | 29.49 | 4053.75 | 30 | 31.37 | 78 | 31 | 60.391 |  | 13.33 | 0.86 | -11.72
| 2 | 467 | 16 | 17 | 2 | 2 | 14.183 | 11.435 | 99.034 | 11.75 | 2.8422 | 3.076 | 2.97 | 49.31 | 52.28 | 104.44 | 514.97 | 6.3 | 335.812 | 23.98 | 0.211 | 31.95 | 52.056 | 321.283 | 53.24 | 11.3 | 19.83 | 19.91 | 4324.9 | 59.9 | 24.96 | 27.48 |  | 736 | 69.735 | 44.86 | 79.96 | 120.3 | 28.95 | 30.1 |  | 29.51 | 4304.5 | 36.5 | 28.24 | 78 | 31 | 53.725 |  | 9.8 | 0.84 | -18.75
| 2 | 468 | 16 | 18 | 3 | 2 | 14.255 | 11.434 | 99.034 | 9.6 | 2.8433 | 2.874 | 3.11 | 49.31 | 52.43 | 104.25 | 523.46 | 5.43 | 336.398 | 23.99 | 0.21 | 31.95 | 45.559 | 321.701 | 53.69 | 11.25 | 19.82 | 19.9 | 4303.8 | 59.59 | 24.97 | 27.47 |  | 736 | 69.792 | 44.86 | 80.05 | 119.86 | 28.96 | 30.12 |  | 29.51 | 4319.5 | 36.5 | 27.45 | 78 | 31 | 41.568 |  | 9.02 | 0.84 | -19.53
| 2 | 469 | 16 | 19 | 4 | 2 | 14.136 | 11.437 | 99.034 | 8.33 | 2.8442 | 2.732 | 3.3 | 49.31 | 52.61 | 104.28 | 529.08 | 4.54 | 336.611 | 23.99 | 0.2 | 31.96 | 43.736 | 320.933 | 54.1 | 11.23 | 19.82 | 19.91 | 4293.8 | 59.52 | 24.97 | 27.48 |  | 736 | 69.813 | 44.85 | 79.92 | 120.14 | 28.96 | 30.13 |  | 29.49 | 4300 | 36.5 | 27.45 | 78 | 31 | 41.568 |  | 9.41 | 0.1 | -14.06
| 2 | 470 | 16 | 20 | 5 | 2 | 14.272 | 11.437 | 99.034 | 7.42 | 2.8605 | 2.624 | 3.32 | 49.3 | 52.63 | 104.59 | 534.06 | 4.34 | 336.463 | 23.99 | 0.201 | 31.97 | 43.505 | 319.924 | 54.51 | 11.29 | 19.81 | 19.9 | 4292.6 | 59.49 | 25.12 | 27.47 |  | 736 | 69.836 | 44.85 | 79.9 | 120.13 | 28.96 | 30.14 |  | 29.46 | 4295.25 | 36 | 27.84 | 78 | 31 | 42.352 |  | 9.41 | 0.84 | -18.75
| 2 | 471 | 16 | 21 | 6 | 2 | 14.131 | 11.438 | 99.034 | 6.97 | 2.8334 | 2.57 | 3.29 | 49.32 | 52.61 | 104.67 | 538.86 | 4.41 | 336.423 | 24 | 0.201 | 31.98 | 43.689 | 319.015 | 54.93 | 11.21 | 19.82 | 19.9 | 4301.3 | 59.53 | 24.88 | 27.48 |  | 736 | 69.838 | 44.86 | 80.05 | 119.91 | 28.96 | 30.14 |  | 29.42 | 4300 | 36 | 27.84 | 78 | 31 | 42.744 |  | 9.41 | 0.1 | -14.06
| 2 | 472 | 16 | 22 | 7 | 2 | 14.205 | 11.44 | 99.034 | 6.73 | 2.8407 | 2.554 | 3.32 | 49.34 | 52.67 | 104.8 | 543.43 | 4.48 | 336.45 | 24.01 | 0.197 | 31.97 | 43.968 | 318.76 | 55.27 | 11.26 | 19.82 | 19.91 | 4311.3 | 59.61 | 24.94 | 27.48 |  | 736 | 69.835 | 44.85 | 80.05 | 120.01 | 28.97 | 30.13 |  | 29.38 | 4304.5 | 36 | 27.84 | 78 | 31 | 42.744 |  | 9.8 | 0.86 | -17.97
| 21 | 473 | 16 | 23 | 1 | 21 | 14.193 | 11.439 | 99.034 | 6.64 | 2.8495 | 2.547 | 3.3 | 49.39 | 52.69 | 103.37 | 547.81 | 4.49 | 336.718 | 24.02 | 0.28 | 31.98 | 42.769 | 318.629 | 55.59 | 11.29 | 19.82 | 19.9 | 4308.9 | 59.71 | 25.02 | 27.49 |  | 736 | 69.835 | 44.85 | 79.84 | 119.99 | 28.97 | 30.12 |  | 29.33 | 4319.5 | 36.5 | 27.45 | 78 | 31 | 43.529 |  | 9.02 | 0.55 | -20.31
| 21 | 474 | 16 | 24 | 2 | 21 | 13.922 | 11.438 | 99.034 | 6.13 | 2.8091 | 2.458 | 3.24 | 49.43 | 52.67 | 98.79 | 551.64 | 4.18 | 338.627 | 24.02 | 0.357 | 32 | 25.27 | 317.084 | 55.88 | 10.06 | 19.81 | 19.9 | 3896.5 | 59.79 | 24.67 | 27.49 |  | 736 | 69.83 | 44.85 | 79.88 | 119.75 | 28.97 | 30.1 |  | 29.29 | 4194.5 | 32 | 19.22 | 78 | 31 | 22.353 |  | 0.78 | 0.8 | -20.31
| 21 | 475 | 16 | 25 | 3 | 21 | 21.726 | 11.437 | 99.034 | 3.71 | 2.8273 | 2.244 | 3.25 | 49.5 | 52.74 | 98.61 | 545.98 | 2.13 | 339.147 | 24.02 | 0.24 | 32.01 | 17.375 | 312.615 | 56.18 | 8.81 | 19.81 | 19.9 | 3387.1 | 59.84 | 24.82 | 27.48 |  | 736 | 69.825 | 44.84 | 79.88 | 119.93 | 28.97 | 30.08 |  | 29.25 | 3705.25 | 30 | 18.04 | 78 | 31 | 11.372 |  | 0 | 0.02 | 0
| 21 | 476 | 16 | 26 | 4 | 21 | 22.492 | 11.439 | 99.034 | 2.86 | 2.8232 | 2.145 | 2.97 | 49.54 | 52.51 | 98.83 | 533.36 | 0.51 | 339.321 | 24.02 | 0.173 | 32 | 14.441 | 305.227 | 56.45 | 7.49 | 19.81 | 19.9 | 2887.2 | 59.92 | 24.79 | 27.48 |  | 736 | 69.804 | 44.83 | 80.06 | 119.88 | 28.96 | 30.06 |  | 29.22 | 3191.25 | 27.5 | 18.43 | 78 | 31 | 12.157 |  | 0.39 | 0 | 0
| 21 | 477 | 16 | 27 | 5 | 21 | 22.495 | 11.441 | 99.034 | 4.95 | 2.8218 | 2.148 | 2.58 | 49.61 | 52.19 | 98.94 | 520.6 | 0.06 | 339.389 | 24.02 | 0.159 | 31.99 | 14.424 | 293.128 | 56.69 | 6.23 | 19.81 | 19.9 | 2399.3 | 60.11 | 24.78 | 27.48 |  | 736 | 69.8 | 44.84 | 79.84 | 119.81 | 28.96 | 30.03 |  | 29.19 | 2699 | 25.5 | 18.82 | 78 | 31 | 13.333 |  | 0.39 | 0 | 0
| 21 | 478 | 16 | 28 | 6 | 21 | 22.472 | 11.44 | 99.034 | 6.12 | 2.8156 | 2.189 | 2.27 | 49.68 | 51.95 | 98.69 | 508.92 | 0.01 | 339.176 | 24.03 | 0.141 | 31.98 | 15.171 | 265.524 | 56.84 | 5.07 | 19.8 | 19.89 | 1957.7 | 60.5 | 24.72 | 27.48 |  | 736 | 69.795 | 44.83 | 79.69 | 120.04 | 28.95 | 30.02 |  | 29.15 | 2222.5 | 22.5 | 18.82 | 78 | 31 | 13.725 |  | 0.78 | 0.02 | 0
| 21 | 479 | 16 | 29 | 7 | 21 | 15.283 | 11.443 | 99.034 | 4.13 | 2.8049 | 2.172 | 2.12 | 49.72 | 51.84 | 98.6 | 499.7 | 0.28 | 339.195 | 24.02 | 0.163 | 31.97 | 16.098 | 224.398 | 56.95 | 4 | 19.8 | 19.89 | 1549.9 | 61.08 | 24.63 | 27.48 |  | 736 | 69.775 | 44.83 | 80.03 | 120.05 | 28.94 | 30 |  | 29.11 | 1801.5 | 20 | 18.43 | 78 | 31 | 16.078 |  | 0 | 0.08 | 1.56
| 21 | 480 | 16 | 30 | 8 | 21 | 14.829 | 11.439 | 99.034 | 2 | 2.788 | 2.101 | 1.96 | 49.74 | 51.7 | 99.35 | 492.3 | 0.53 | 339.091 | 24.03 | 0.152 | 31.97 | 18.727 | 181.629 | 57.03 | 3.05 | 19.81 | 19.9 | 1190.3 | 61.58 | 24.48 | 27.49 |  | 736 | 69.741 | 44.84 | 80.07 | 120.21 | 28.93 | 29.99 |  | 29.07 | 1410 | 19 | 18.82 | 78 | 31 | 18.431 |  | 0.39 | 0.06 | 3.91
| 1 | 481 | 17 | 1 | 1 | 1 | 14.881 | 11.44 | 99.034 | 1.7 | 2.7998 | 2.051 | 1.87 | 49.71 | 51.59 | 99.16 | 486.37 | 0.6 | 339.1 | 24.02 | 0.148 | 31.95 | 21.215 | 146.696 | 56.98 | 2.36 | 19.8 | 19.89 | 914.9 | 61.9 | 24.58 | 27.48 |  | 736 | 69.705 | 44.83 | 79.86 | 120.46 | 28.93 | 29.98 |  | 29.05 | 1071 | 17.5 | 18.04 | 78 | 31 | 19.608 |  | 0 | 0.06 | 7.03
| 1 | 482 | 17 | 2 | 2 | 1 | 14.015 | 11.442 | 99.034 | 3.04 | 2.8424 | 2.085 | 1.81 | 49.7 | 51.51 | 99.23 | 481.68 | 0.52 | 339.031 | 24.02 | 0.126 | 31.95 | 27.757 | 126.707 | 56.82 | 2.13 | 19.8 | 19.88 | 815.1 | 62.09 | 24.96 | 27.48 |  | 736 | 69.689 | 44.83 | 79.67 | 120.17 | 28.92 | 29.97 |  | 29.03 | 857.75 | 17.5 | 19.22 | 78 | 32 | 27.058 |  | 0.78 | 0.92 | 1.56
| 1 | 483 | 17 | 3 | 3 | 1 | 14.384 | 11.441 | 99.035 | 4.92 | 2.8671 | 2.206 | 1.69 | 49.72 | 51.4 | 99.29 | 477.83 | 0.62 | 339.015 | 24.01 | 0.12 | 31.94 | 34.432 | 118.815 | 56.61 | 2.17 | 19.81 | 19.89 | 822.8 | 62.19 | 25.17 | 27.48 |  | 736 | 69.668 | 44.83 | 79.84 | 120.3 | 28.91 | 29.97 |  | 29.02 | 809.25 | 15 | 19.61 | 78 | 32 | 36.078 |  | 1.18 | 0.8 | -1.56
| 1 | 484 | 17 | 4 | 4 | 1 | 14.659 | 11.44 | 99.034 | 5.65 | 2.8633 | 2.301 | 1.61 | 49.69 | 51.3 | 99.31 | 474.41 | 0.77 | 338.95 | 24.01 | 0.125 | 31.92 | 36.794 | 117.337 | 56.34 | 2.25 | 19.81 | 19.88 | 853.9 | 62.26 | 25.14 | 27.48 |  | 736 | 69.65 | 44.84 | 80.05 | 120.39 | 28.9 | 29.96 |  | 29.02 | 832 | 16 | 19.61 | 78 | 32 | 37.646 |  | 1.18 | 0.1 | 4.69
| 1 | 485 | 17 | 5 | 5 | 1 | 14.471 | 11.437 | 99.034 | 5.63 | 2.8433 | 2.354 | 1.56 | 49.69 | 51.25 | 99.25 | 471.2 | 0.83 | 338.978 | 24 | 0.15 | 31.92 | 36.669 | 119.41 | 56 | 2.29 | 19.82 | 19.89 | 877.6 | 62.29 | 24.96 | 27.48 |  | 736 | 69.628 | 44.84 | 79.92 | 119.7 | 28.9 | 29.95 |  | 29.03 | 867.75 | 18 | 19.61 | 78 | 32 | 37.646 |  | 1.18 | 0.1 | 7.03
| 1 | 486 | 17 | 6 | 6 | 1 | 14.122 | 11.432 | 99.034 | 5.43 | 2.8348 | 2.365 | 1.51 | 49.68 | 51.18 | 99.25 | 468.23 | 0.87 | 339.013 | 23.99 | 0.16 | 31.92 | 35.072 | 120.508 | 55.45 | 2.24 | 19.81 | 19.88 | 858.5 | 62.29 | 24.89 | 27.48 |  | 736 | 69.599 | 44.85 | 79.84 | 119.75 | 28.89 | 29.94 |  | 29.04 | 871 | 18 | 19.22 | 78 | 31 | 33.333 |  | 1.18 | 0.92 | 2.34
| 1 | 487 | 17 | 7 | 7 | 1 | 14.258 | 11.434 | 99.035 | 5.54 | 2.8468 | 2.356 | 1.5 | 49.65 | 51.14 | 99.25 | 465.39 | 0.84 | 339.084 | 23.99 | 0.166 | 31.91 | 34.855 | 118.452 | 54.68 | 2.2 | 19.82 | 19.89 | 839 | 62.26 | 25 | 27.48 |  | 736 | 69.576 | 44.86 | 79.77 | 119.84 | 28.89 | 29.92 |  | 29.06 | 850 | 17.5 | 19.22 | 78 | 31 | 33.725 |  | 1.18 | 0.84 | 0
| 12 | 488 | 17 | 8 | 1 | 12 | 14.514 | 11.439 | 99.035 | 5.86 | 2.8516 | 2.355 | 1.48 | 49.58 | 51.07 | 99.27 | 462.55 | 0.79 | 339.112 | 23.97 | 0.159 | 31.9 | 35.582 | 117.524 | 53.89 | 2.17 | 19.82 | 19.89 | 826.5 | 62.17 | 25.04 | 27.47 |  | 736 | 69.574 | 44.86 | 80.19 | 119.96 | 28.88 | 29.9 |  | 29.1 | 831.25 | 17 | 19.22 | 78 | 31 | 34.117 |  | 1.18 | 0.35 | 3.13
| 12 | 489 | 17 | 9 | 2 | 12 | 15.344 | 11.44 | 99.035 | 6.43 | 2.9485 | 2.471 | 1.48 | 49.58 | 51.07 | 102.22 | 462.55 | 0.88 | 338.198 | 23.97 | 0.221 | 31.9 | 65.81 | 121.347 | 53.89 | 2.98 | 19.82 | 19.89 | 1099.3 | 62.17 | 25.89 | 27.47 |  | 736 | 69.546 | 44.86 | 79.93 | 120.34 | 28.88 | 29.88 |  | 29.13 | 902.25 | -9 | 27.84 | 78 | 32 | 61.175 |  | 9.41 | 0.04 | 0
| 12 | 490 | 17 | 10 | 3 | 12 | 14.943 | 11.443 | 99.035 | 7.98 | 2.9276 | 2.728 | 1.44 | 49.54 | 50.99 | 104.67 | 459.67 | 1.8 | 337.372 | 23.97 | 0.181 | 31.9 | 79.831 | 141.202 | 53.05 | 4.29 | 19.83 | 19.89 | 1593 | 62.07 | 25.71 | 27.48 |  | 736 | 69.544 | 44.86 | 79.78 | 120.46 | 28.88 | 29.86 |  | 29.16 | 1271.75 | 4.5 | 30.98 | 78 | 32 | 90.979 |  | 12.55 | 0.04 | 2.34
| 12 | 491 | 17 | 11 | 4 | 12 | 14.163 | 11.442 | 99.034 | 9.07 | 2.8543 | 2.978 | 1.48 | 49.48 | 50.96 | 103.95 | 461.4 | 3.31 | 337.302 | 23.97 | 0.209 | 31.91 | 75.306 | 199.619 | 52.2 | 6.12 | 19.82 | 19.89 | 2331.3 | 61.93 | 25.06 | 27.48 |  | 736 | 69.551 | 44.87 | 79.92 | 119.86 | 28.88 | 29.84 |  | 29.21 | 1950 | 23.5 | 29.41 | 78 | 31 | 82.352 |  | 10.98 | 0.12 | 8.59
| 12 | 492 | 17 | 12 | 5 | 12 | 14.03 | 11.443 | 99.034 | 9.85 | 2.8684 | 3.147 | 1.71 | 49.45 | 51.16 | 104.61 | 468.13 | 4.19 | 336.603 | 23.96 | 0.192 | 31.92 | 64.627 | 260.641 | 51.07 | 7.22 | 19.84 | 19.9 | 2738.6 | 61.84 | 25.19 | 27.48 |  | 736 | 69.54 | 44.88 | 79.82 | 119.8 | 28.9 | 29.86 |  | 29.26 | 2492.75 | 26.5 | 28.24 | 78 | 31 | 58.823 |  | 9.8 | 0.86 | 6.25
| 12 | 493 | 17 | 13 | 6 | 12 | 14.163 | 11.446 | 99.034 | 10.76 | 2.8594 | 3.195 | 2.02 | 49.39 | 51.41 | 106.33 | 474.98 | 4.39 | 336.191 | 23.96 | 0.155 | 31.94 | 61.153 | 288.094 | 49.76 | 8.1 | 19.83 | 19.9 | 3081.9 | 61.75 | 25.11 | 27.47 |  | 736 | 69.545 | 44.88 | 80.07 | 119.82 | 28.91 | 29.9 |  | 29.3 | 2884.25 | 28.5 | 29.02 | 78 | 31 | 56.077 |  | 10.98 | 0.84 | 0
| 12 | 494 | 17 | 14 | 7 | 12 | 13.98 | 11.445 | 99.034 | 11.62 | 2.8553 | 3.205 | 2.27 | 49.36 | 51.62 | 109.45 | 480.98 | 4.78 | 335.504 | 23.95 | 0.109 | 31.96 | 62.12 | 302.915 | 50.17 | 9.26 | 19.84 | 19.91 | 3526.5 | 61.54 | 25.07 | 27.47 |  | 736 | 69.57 | 44.88 | 79.81 | 120.02 | 28.91 | 29.94 |  | 29.35 | 3266.25 | 29 | 30.98 | 78 | 31 | 59.607 |  | 12.94 | 0.43 | 2.34
| 12 | 495 | 17 | 15 | 8 | 12 | 14.248 | 11.44 | 99.034 | 12.25 | 2.8559 | 3.226 | 2.45 | 49.35 | 51.8 | 110.35 | 488.51 | 5.66 | 335.291 | 23.95 | 0.091 | 31.99 | 62.372 | 311.72 | 51.35 | 10.21 | 19.84 | 19.91 | 3889.2 | 61.19 | 25.08 | 27.48 |  | 736 | 69.583 | 44.89 | 79.96 | 120.09 | 28.93 | 29.98 |  | 29.38 | 3672.5 | 29.5 | 31.37 | 78 | 31 | 60.783 |  | 12.94 | 0.84 | -9.38
| 2 | 496 | 17 | 16 | 1 | 2 | 14.251 | 11.441 | 99.033 | 12.56 | 2.8619 | 3.196 | 2.66 | 49.35 | 52.01 | 109.98 | 498.02 | 6.15 | 335.21 | 23.96 | 0.115 | 31.99 | 60.663 | 317.44 | 52.22 | 10.98 | 19.85 | 19.92 | 4173.6 | 60.57 | 25.13 | 27.48 |  | 736 | 69.6 | 44.89 | 80.04 | 120.01 | 28.94 | 30.02 |  | 29.41 | 4014.75 | 30 | 30.98 | 78 | 31 | 59.607 |  | 12.55 | 0.86 | -12.5
| 2 | 497 | 17 | 17 | 2 | 2 | 14.202 | 11.441 | 99.033 | 11.62 | 2.8472 | 3.068 | 2.87 | 49.33 | 52.2 | 104.7 | 508.69 | 6.18 | 336.212 | 23.96 | 0.203 | 32 | 52.055 | 320.534 | 52.88 | 11.21 | 19.85 | 19.92 | 4283.1 | 60 | 25 | 27.48 |  | 736 | 69.625 | 44.89 | 80.11 | 119.91 | 28.95 | 30.05 |  | 29.43 | 4246.75 | 35.5 | 28.24 | 78 | 31 | 52.548 |  | 10.2 | 0.86 | -17.97
| 2 | 498 | 17 | 18 | 3 | 2 | 14.261 | 11.437 | 99.033 | 9.87 | 2.8308 | 2.905 | 3.02 | 49.33 | 52.35 | 104.57 | 518.5 | 5.42 | 336.453 | 23.96 | 0.197 | 32.01 | 46.836 | 320.835 | 53.38 | 11.16 | 19.85 | 19.93 | 4288.8 | 59.6 | 24.85 | 27.48 |  | 736 | 69.635 | 44.88 | 80.09 | 119.96 | 28.95 | 30.07 |  | 29.45 | 4285 | 36 | 27.84 | 78 | 31 | 41.96 |  | 9.41 | 0.35 | -15.63
| 2 | 499 | 17 | 19 | 4 | 2 | 14.112 | 11.438 | 99.033 | 8.42 | 2.8526 | 2.752 | 3.22 | 49.35 | 52.57 | 104.57 | 525.18 | 4.71 | 336.667 | 23.96 | 0.194 | 32.03 | 44.851 | 320.578 | 53.81 | 11.27 | 19.85 | 19.93 | 4296.4 | 59.4 | 25.05 | 27.48 |  | 736 | 69.666 | 44.89 | 80.07 | 119.99 | 28.96 | 30.08 |  | 29.46 | 4295.25 | 36 | 27.84 | 78 | 31 | 42.744 |  | 9.41 | 0.61 | -12.5
| 2 | 500 | 17 | 20 | 5 | 2 | 14.262 | 11.442 | 99.033 | 7.55 | 2.8575 | 2.644 | 3.25 | 49.35 | 52.59 | 104.59 | 530.78 | 4.53 | 336.648 | 23.97 | 0.194 | 32.03 | 44.15 | 320.078 | 54.22 | 11.31 | 19.86 | 19.93 | 4303.9 | 59.4 | 25.09 | 27.49 |  | 736 | 69.679 | 44.88 | 79.96 | 120.21 | 28.96 | 30.09 |  | 29.44 | 4300 | 36 | 27.84 | 78 | 31 | 42.744 |  | 9.41 | 0.82 | -19.53
| 2 | 501 | 17 | 21 | 6 | 2 | 14.075 | 11.442 | 99.032 | 7.07 | 2.8382 | 2.586 | 3.27 | 49.34 | 52.62 | 104.08 | 535.94 | 4.45 | 336.824 | 23.97 | 0.208 | 32.03 | 42.905 | 319.34 | 54.64 | 11.2 | 19.85 | 19.94 | 4290 | 59.47 | 24.92 | 27.48 |  | 736 | 69.684 | 44.87 | 80.25 | 120.03 | 28.96 | 30.09 |  | 29.42 | 4304.5 | 36.5 | 27.45 | 78 | 31 | 41.568 |  | 9.02 | 0.08 | -14.06
| 2 | 502 | 17 | 22 | 7 | 2 | 14.351 | 11.443 | 99.032 | 6.62 | 2.8519 | 2.54 | 3.34 | 49.34 | 52.68 | 104.5 | 540.72 | 4.29 | 336.726 | 23.98 | 0.195 | 32.04 | 42.858 | 318.65 | 55.01 | 11.22 | 19.86 | 19.94 | 4278.1 | 59.53 | 25.04 | 27.49 |  | 736 | 69.719 | 44.87 | 80.22 | 120.35 | 28.96 | 30.09 |  | 29.37 | 4285 | 36 | 27.84 | 78 | 31 | 41.176 |  | 9.41 | 0.84 | -18.75
| 21 | 503 | 17 | 23 | 1 | 21 | 14.011 | 11.442 | 99.032 | 6.59 | 2.8216 | 2.541 | 3.29 | 49.38 | 52.67 | 102.54 | 544.92 | 4.34 | 337.104 | 23.98 | 0.305 | 32.06 | 41.794 | 317.867 | 55.36 | 11.1 | 19.87 | 19.95 | 4280.1 | 59.57 | 24.77 | 27.49 |  | 736 | 69.737 | 44.87 | 80.11 | 120.2 | 28.96 | 30.07 |  | 29.32 | 4289.75 | 36 | 28.24 | 78 | 31 | 44.313 |  | 9.8 | 0.12 | -12.5
| 21 | 504 | 17 | 24 | 2 | 21 | 13.916 | 11.442 | 99.032 | 6.14 | 2.9033 | 2.474 | 3.23 | 49.42 | 52.65 | 98.84 | 549.18 | 4.21 | 338.645 | 23.99 | 0.335 | 32.07 | 26.121 | 316.889 | 55.67 | 10.35 | 19.87 | 19.95 | 3875.8 | 59.63 | 25.49 | 27.48 |  | 736 | 69.733 | 44.87 | 79.92 | 120.32 | 28.97 | 30.05 |  | 29.27 | 4185 | 32 | 19.22 | 78 | 31 | 21.176 |  | 0.78 | 0.8 | 0
| 21 | 505 | 17 | 25 | 3 | 21 | 22.472 | 11.441 | 99.032 | 3.81 | 2.802 | 2.252 | 3.24 | 49.47 | 52.71 | 98.64 | 549.1 | 2.11 | 338.99 | 23.99 | 0.241 | 32.06 | 17.399 | 311.922 | 55.95 | 8.67 | 19.87 | 19.94 | 3365.4 | 59.72 | 24.6 | 27.48 |  | 736 | 69.729 | 44.85 | 80.09 | 120.1 | 28.96 | 30.04 |  | 29.21 | 3683.5 | 30 | 18.43 | 78 | 31 | 12.157 |  | 0.39 | 0.02 | 0
| 21 | 506 | 17 | 26 | 4 | 21 | 22.494 | 11.44 | 99.032 | 2.97 | 2.8173 | 2.133 | 3.07 | 49.53 | 52.61 | 99.05 | 538.08 | 0.43 | 339.377 | 24 | 0.166 | 32.05 | 14.734 | 304.216 | 56.24 | 7.42 | 19.87 | 19.95 | 2865.5 | 59.86 | 24.74 | 27.48 |  | 736 | 69.713 | 44.85 | 79.93 | 120.04 | 28.95 | 30.02 |  | 29.17 | 3177.25 | 27.5 | 18.82 | 78 | 31 | 11.372 |  | 0.39 | 0 | 0
| 21 | 507 | 17 | 27 | 5 | 21 | 22.496 | 11.442 | 99.032 | 4.74 | 2.819 | 2.131 | 2.74 | 49.59 | 52.33 | 98.98 | 525.2 | 0.05 | 339.48 | 24 | 0.135 | 32.04 | 14.386 | 292.745 | 56.49 | 6.16 | 19.87 | 19.95 | 2377.7 | 60.02 | 24.75 | 27.48 |  | 736 | 69.68 | 44.84 | 79.88 | 119.78 | 28.95 | 30 |  | 29.13 | 2676.5 | 25 | 18.04 | 78 | 31 | 13.333 |  | 0 | 0 | 0
| 21 | 508 | 17 | 28 | 6 | 21 | 22.379 | 11.443 | 99.032 | 5.29 | 2.8153 | 2.159 | 2.44 | 49.65 | 52.09 | 99.08 | 513.04 | 0.01 | 339.184 | 24.01 | 0.157 | 32.03 | 15.132 | 262.37 | 56.68 | 5.02 | 19.87 | 19.95 | 1940.1 | 60.21 | 24.72 | 27.48 |  | 736 | 69.661 | 44.84 | 79.92 | 119.58 | 28.94 | 29.99 |  | 29.11 | 2205.25 | 22 | 18.43 | 78 | 31 | 15.686 |  | 0.39 | 0.02 | 0
| 21 | 509 | 17 | 29 | 7 | 21 | 15.046 | 11.441 | 99.032 | 3.49 | 2.8033 | 2.158 | 2.14 | 49.7 | 51.84 | 99.18 | 502.75 | 0.33 | 339.249 | 24.01 | 0.151 | 32.03 | 16.779 | 219.947 | 56.83 | 3.96 | 19.88 | 19.95 | 1535.9 | 60.71 | 24.61 | 27.49 |  | 736 | 69.634 | 44.84 | 80.07 | 119.82 | 28.94 | 29.97 |  | 29.11 | 1777.25 | 21 | 18.82 | 78 | 31 | 14.117 |  | 0.39 | 0.63 | -2.34
| 21 | 510 | 17 | 30 | 8 | 21 | 15.364 | 11.443 | 99.032 | 1.9 | 2.789 | 2.085 | 1.98 | 49.74 | 51.72 | 99.45 | 494.55 | 0.54 | 339.255 | 24.02 | 0.143 | 32.02 | 18.32 | 181.258 | 56.92 | 3 | 19.88 | 19.96 | 1168.1 | 61.26 | 24.49 | 27.49 |  | 736 | 69.617 | 44.84 | 79.92 | 120.06 | 28.93 | 29.95 |  | 29.1 | 1388.25 | 18 | 18.43 | 78 | 31 | 18.039 |  | 0 | 0.02 | 4.69
| 1 | 511 | 18 | 1 | 1 | 1 | 14.602 | 11.44 | 99.032 | 1.89 | 2.8101 | 2.074 | 1.88 | 49.76 | 51.64 | 99.14 | 487.76 | 0.52 | 339.133 | 24.01 | 0.151 | 32.01 | 21.795 | 144.389 | 56.92 | 2.42 | 19.89 | 19.97 | 935.8 | 61.66 | 24.67 | 27.49 |  | 736 | 69.597 | 44.84 | 79.99 | 120.06 | 28.92 | 29.95 |  | 29.08 | 1073.25 | 17.5 | 18.43 | 78 | 31 | 22.745 |  | 0 | 0.2 | 7.03
| 1 | 512 | 18 | 2 | 2 | 1 | 14.016 | 11.442 | 99.032 | 3.08 | 2.845 | 2.114 | 1.79 | 49.77 | 51.56 | 99.25 | 482.55 | 0.59 | 339.053 | 24 | 0.125 | 32 | 27.986 | 125.986 | 56.79 | 2.16 | 19.88 | 19.96 | 826.5 | 61.9 | 24.98 | 27.49 |  | 736 | 69.57 | 44.83 | 79.81 | 120.25 | 28.91 | 29.95 |  | 29.06 | 876.5 | 18 | 19.22 | 78 | 32 | 26.666 |  | 0.78 | 0.92 | 0.78
| 1 | 513 | 18 | 3 | 3 | 1 | 14.414 | 11.441 | 99.032 | 4.57 | 2.8739 | 2.223 | 1.71 | 49.77 | 51.48 | 99.3 | 478.2 | 0.68 | 338.984 | 24 | 0.12 | 31.99 | 34.124 | 119.907 | 56.59 | 2.2 | 19.89 | 19.97 | 831.5 | 62.05 | 25.23 | 27.49 |  | 736 | 69.555 | 44.83 | 79.81 | 120.19 | 28.9 | 29.95 |  | 29.05 | 821 | 15 | 19.61 | 78 | 32 | 35.294 |  | 1.18 | 0.78 | -1.56
| 1 | 514 | 18 | 4 | 4 | 1 | 14.723 | 11.442 | 99.032 | 5.4 | 2.8626 | 2.32 | 1.6 | 49.75 | 51.36 | 99.29 | 474.68 | 0.76 | 338.947 | 24 | 0.129 | 31.99 | 37.07 | 118.182 | 56.34 | 2.28 | 19.89 | 19.96 | 867.2 | 62.13 | 25.13 | 27.48 |  | 736 | 69.555 | 44.84 | 79.99 | 120.05 | 28.9 | 29.94 |  | 29.04 | 844.5 | 16.5 | 19.61 | 78 | 32 | 38.431 |  | 1.57 | 0.08 | 3.91
| 1 | 515 | 18 | 5 | 5 | 1 | 14.464 | 11.445 | 99.032 | 5.39 | 2.8465 | 2.377 | 1.59 | 49.74 | 51.33 | 99.24 | 471.4 | 0.83 | 338.954 | 23.98 | 0.145 | 31.98 | 36.485 | 120.221 | 56.03 | 2.32 | 19.9 | 19.96 | 886.6 | 62.19 | 24.99 | 27.49 |  | 736 | 69.532 | 44.84 | 80.05 | 120.1 | 28.89 | 29.93 |  | 29.04 | 878.75 | 18 | 19.61 | 78 | 32 | 36.862 |  | 1.18 | 0.08 | 7.03
| 1 | 516 | 18 | 6 | 6 | 1 | 14.134 | 11.44 | 99.031 | 5.25 | 2.8246 | 2.376 | 1.53 | 49.74 | 51.27 | 99.22 | 468.39 | 0.88 | 339.027 | 23.97 | 0.165 | 31.97 | 34.602 | 121.486 | 55.58 | 2.24 | 19.89 | 19.97 | 861 | 62.23 | 24.8 | 27.49 |  | 736 | 69.515 | 44.85 | 79.92 | 119.8 | 28.89 | 29.91 |  | 29.05 | 885.75 | 19 | 19.22 | 78 | 32 | 34.117 |  | 0.78 | 0.9 | 3.13
| 1 | 517 | 18 | 7 | 7 | 1 | 14.21 | 11.439 | 99.032 | 5.42 | 2.8341 | 2.36 | 1.5 | 49.7 | 51.2 | 99.23 | 465.56 | 0.82 | 339.054 | 23.96 | 0.177 | 31.96 | 34.006 | 120.367 | 54.87 | 2.15 | 19.9 | 19.97 | 824.5 | 62.24 | 24.88 | 27.48 |  | 736 | 69.501 | 44.85 | 79.96 | 120.14 | 28.88 | 29.9 |  | 29.08 | 844.5 | 17.5 | 19.22 | 78 | 31 | 32.548 |  | 0.78 | 0.86 | 0
| 12 | 518 | 18 | 8 | 1 | 12 | 14.434 | 11.443 | 99.031 | 5.99 | 2.852 | 2.357 | 1.5 | 49.64 | 51.15 | 99.2 | 462.74 | 0.74 | 338.984 | 23.96 | 0.132 | 31.96 | 35.24 | 116.824 | 54.01 | 2.1 | 19.91 | 19.97 | 800 | 62.21 | 25.04 | 27.49 |  | 736 | 69.503 | 44.85 | 79.98 | 120.29 | 28.87 | 29.88 |  | 29.12 | 813.25 | 16 | 19.22 | 78 | 31 | 33.725 |  | 0.78 | 0.72 | -2.34
| 12 | 519 | 18 | 9 | 2 | 12 | 15.241 | 11.444 | 99.031 | 6.69 | 2.9978 | 2.485 | 1.46 | 49.59 | 51.04 | 102.45 | 459.88 | 0.81 | 337.883 | 23.95 | 0.198 | 31.95 | 64.809 | 119.35 | 53.19 | 3.03 | 19.91 | 19.97 | 1097.6 | 62.16 | 26.32 | 27.48 |  | 736 | 69.472 | 44.86 | 79.73 | 120.22 | 28.87 | 29.86 |  | 29.16 | 859.25 | -10.5 | 29.02 | 78 | 32 | 62.744 |  | 10.98 | 0.04 | 0
| 12 | 520 | 18 | 10 | 3 | 12 | 14.836 | 11.44 | 99.03 | 8.27 | 2.9313 | 2.75 | 1.46 | 49.51 | 50.97 | 104.71 | 458.58 | 1.97 | 336.964 | 23.95 | 0.186 | 31.95 | 80.476 | 141.879 | 52.52 | 4.55 | 19.92 | 19.99 | 1687.9 | 62.07 | 25.74 | 27.49 |  | 736 | 69.468 | 44.87 | 80.03 | 120.04 | 28.87 | 29.84 |  | 29.21 | 1286.5 | 4.5 | 31.76 | 78 | 32 | 90.587 |  | 13.33 | 0.04 | 2.34
| 12 | 521 | 18 | 11 | 4 | 12 | 14.238 | 11.445 | 99.03 | 9.08 | 2.8777 | 3.042 | 1.58 | 49.44 | 51.03 | 107.29 | 463.72 | 3.35 | 336.182 | 23.94 | 0.14 | 31.97 | 79.529 | 204.332 | 51.58 | 6.4 | 19.91 | 19.98 | 2420.1 | 61.91 | 25.27 | 27.48 |  | 736 | 69.484 | 44.87 | 80.04 | 120.09 | 28.88 | 29.84 |  | 29.25 | 1964.75 | 18.5 | 30.98 | 78 | 32 | 80.391 |  | 12.94 | 0.08 | 8.59
| 12 | 522 | 18 | 12 | 5 | 12 | 13.957 | 11.444 | 99.03 | 10.03 | 2.8461 | 3.215 | 1.86 | 49.42 | 51.27 | 102.66 | 471.95 | 4.57 | 336.699 | 23.94 | 0.21 | 32 | 63.218 | 262.337 | 50.26 | 7.31 | 19.93 | 19.99 | 2793.1 | 61.82 | 24.99 | 27.49 |  | 736 | 69.485 | 44.88 | 79.9 | 120.4 | 28.89 | 29.86 |  | 29.28 | 2650 | 29.5 | 26.67 | 78 | 31 | 63.136 |  | 8.24 | 0.92 | 1.56
| 12 | 523 | 18 | 13 | 6 | 12 | 14.005 | 11.445 | 99.031 | 10.65 | 2.8478 | 3.215 | 2.19 | 49.39 | 51.58 | 107.86 | 478.4 | 4.43 | 335.513 | 23.93 | 0.125 | 32.01 | 61.374 | 290.599 | 49.79 | 8.29 | 19.94 | 20 | 3165.1 | 61.67 | 25 | 27.5 |  | 736 | 69.513 | 44.89 | 80.08 | 120.24 | 28.91 | 29.9 |  | 29.32 | 2895.25 | 28 | 29.8 | 78 | 31 | 54.117 |  | 11.76 | 0.18 | 6.25
| 12 | 524 | 18 | 14 | 7 | 12 | 14.173 | 11.444 | 99.031 | 11.82 | 2.8521 | 3.237 | 2.37 | 49.36 | 51.72 | 109.84 | 484.92 | 5 | 334.976 | 23.95 | 0.099 | 32.02 | 63.245 | 304.528 | 50.86 | 9.44 | 19.94 | 20.01 | 3599.8 | 61.43 | 25.04 | 27.5 |  | 736 | 69.535 | 44.9 | 80.03 | 120.01 | 28.92 | 29.95 |  | 29.35 | 3342 | 29 | 31.37 | 78 | 31 | 63.528 |  | 12.94 | 0.86 | -4.69
| 12 | 525 | 18 | 15 | 8 | 12 | 14.263 | 11.442 | 99.03 | 12.44 | 2.8446 | 3.242 | 2.61 | 49.35 | 51.96 | 109.3 | 494.46 | 5.84 | 334.706 | 23.94 | 0.111 | 32.03 | 61.641 | 312.405 | 51.94 | 10.3 | 19.95 | 20.01 | 3936.2 | 60.9 | 24.98 | 27.49 |  | 736 | 69.574 | 44.89 | 80 | 119.85 | 28.93 | 30 |  | 29.39 | 3746 | 30.5 | 30.59 | 78 | 31 | 62.352 |  | 12.55 | 0.59 | -11.72
| 2 | 526 | 18 | 16 | 1 | 2 | 14.07 | 11.443 | 99.03 | 12.59 | 2.854 | 3.211 | 2.77 | 49.34 | 52.11 | 110.95 | 504.76 | 6.11 | 334.334 | 23.93 | 0.112 | 32.06 | 61.44 | 317.693 | 52.66 | 11.11 | 19.95 | 20.02 | 4233.1 | 60.32 | 25.06 | 27.5 |  | 736 | 69.601 | 44.89 | 80.19 | 120.45 | 28.94 | 30.04 |  | 29.42 | 4057.75 | 30 | 31.37 | 78 | 31 | 60.783 |  | 13.33 | 0.37 | -7.03
| 2 | 527 | 18 | 17 | 2 | 2 | 14.161 | 11.443 | 99.03 | 11.8 | 2.8443 | 3.087 | 3.05 | 49.33 | 52.38 | 104.11 | 515.74 | 6.33 | 335.684 | 23.94 | 0.212 | 32.06 | 52.008 | 321.216 | 53.22 | 11.32 | 19.95 | 20.02 | 4327 | 59.78 | 24.97 | 27.49 |  | 736 | 69.617 | 44.89 | 80.26 | 119.78 | 28.95 | 30.07 |  | 29.44 | 4310 | 36.5 | 28.24 | 78 | 31 | 52.548 |  | 9.8 | 0.86 | -18.75
| 2 | 528 | 18 | 18 | 3 | 2 | 14.293 | 11.442 | 99.03 | 9.83 | 2.8219 | 2.894 | 3.2 | 49.34 | 52.54 | 103.84 | 523.77 | 5.56 | 335.945 | 23.94 | 0.206 | 32.07 | 45.873 | 321.781 | 53.67 | 11.17 | 19.95 | 20.02 | 4306.2 | 59.45 | 24.78 | 27.49 |  | 736 | 69.645 | 44.9 | 80.22 | 120.02 | 28.95 | 30.08 |  | 29.45 | 4319.5 | 36.5 | 27.84 | 78 | 31 | 41.176 |  | 9.41 | 0.74 | -20.31
| 2 | 529 | 18 | 19 | 4 | 2 | 14.086 | 11.447 | 99.03 | 8.26 | 2.8354 | 2.733 | 3.28 | 49.33 | 52.61 | 104.32 | 529.33 | 4.6 | 336.202 | 23.94 | 0.2 | 32.07 | 43.698 | 321.11 | 54.09 | 11.19 | 19.96 | 20.03 | 4293.9 | 59.33 | 24.9 | 27.5 |  | 736 | 69.646 | 44.9 | 79.86 | 119.79 | 28.96 | 30.1 |  | 29.45 | 4304.5 | 36.5 | 27.45 | 78 | 31 | 41.96 |  | 9.41 | 0.33 | -13.28
| 2 | 530 | 18 | 20 | 5 | 2 | 14.361 | 11.445 | 99.03 | 7.39 | 2.8545 | 2.624 | 3.22 | 49.34 | 52.56 | 104.71 | 534.31 | 4.38 | 336.053 | 23.95 | 0.194 | 32.08 | 43.469 | 320.154 | 54.5 | 11.26 | 19.96 | 20.03 | 4291.9 | 59.3 | 25.06 | 27.49 |  | 736 | 69.656 | 44.9 | 79.94 | 119.96 | 28.96 | 30.12 |  | 29.44 | 4295.25 | 36 | 27.84 | 78 | 31 | 41.96 |  | 9.41 | 0.64 | -19.53
| 2 | 531 | 18 | 21 | 6 | 2 | 14.124 | 11.444 | 99.03 | 7.06 | 2.8311 | 2.579 | 3.24 | 49.33 | 52.57 | 105.05 | 539.05 | 4.4 | 335.865 | 23.95 | 0.195 | 32.1 | 44.278 | 319.324 | 54.89 | 11.22 | 19.96 | 20.03 | 4310.4 | 59.33 | 24.86 | 27.5 |  | 736 | 69.638 | 44.9 | 80.11 | 120.14 | 28.96 | 30.11 |  | 29.42 | 4300 | 35.5 | 28.24 | 78 | 31 | 43.921 |  | 9.8 | 0.1 | -13.28
| 2 | 532 | 18 | 22 | 7 | 2 | 14.215 | 11.443 | 99.03 | 6.86 | 2.8452 | 2.554 | 3.29 | 49.35 | 52.65 | 104.17 | 543.85 | 4.56 | 336.178 | 23.95 | 0.213 | 32.1 | 43.422 | 318.748 | 55.26 | 11.28 | 19.95 | 20.03 | 4311.6 | 59.44 | 24.98 | 27.49 |  | 736 | 69.639 | 44.89 | 80.03 | 119.84 | 28.97 | 30.1 |  | 29.39 | 4319.5 | 36.5 | 27.45 | 78 | 31 | 44.313 |  | 9.41 | 0.86 | -19.53
| 21 | 533 | 18 | 23 | 1 | 21 | 14.129 | 11.44 | 99.03 | 6.59 | 2.8394 | 2.535 | 3.31 | 49.4 | 52.71 | 103.56 | 548.07 | 4.48 | 336.344 | 23.96 | 0.274 | 32.09 | 42.105 | 317.885 | 55.59 | 11.2 | 19.96 | 20.03 | 4291.8 | 59.57 | 24.93 | 27.5 |  | 736 | 69.628 | 44.9 | 79.92 | 120.16 | 28.96 | 30.09 |  | 29.35 | 4304.5 | 36.5 | 27.45 | 78 | 31 | 41.96 |  | 9.41 | 0.08 | -14.84
| 21 | 534 | 18 | 24 | 2 | 21 | 13.874 | 11.439 | 99.03 | 6.2 | 2.8128 | 2.457 | 3.24 | 49.45 | 52.69 | 98.85 | 551.47 | 4.1 | 338.258 | 23.96 | 0.351 | 32.1 | 25.341 | 316.58 | 55.87 | 10.05 | 19.96 | 20.03 | 3887.3 | 59.71 | 24.7 | 27.49 |  | 736 | 69.62 | 44.89 | 80 | 120.08 | 28.96 | 30.07 |  | 29.3 | 4189.75 | 32 | 19.61 | 78 | 31 | 22.353 |  | 1.18 | 0.82 | -20.31
| 21 | 535 | 18 | 25 | 3 | 21 | 22.466 | 11.439 | 99.03 | 3.65 | 2.8212 | 2.23 | 3.23 | 49.5 | 52.73 | 98.78 | 545.09 | 1.91 | 338.895 | 23.96 | 0.229 | 32.11 | 16.957 | 311.507 | 56.17 | 8.63 | 19.95 | 20.04 | 3326.4 | 59.84 | 24.77 | 27.48 |  | 736 | 69.611 | 44.89 | 79.93 | 119.92 | 28.96 | 30.05 |  | 29.24 | 3683.5 | 30 | 18.43 | 78 | 31 | 11.765 |  | 0 | 0.02 | 0
| 21 | 536 | 18 | 26 | 4 | 21 | 22.493 | 11.437 | 99.03 | 2.94 | 2.8282 | 2.144 | 2.93 | 49.56 | 52.5 | 98.85 | 532.4 | 0.49 | 339.072 | 23.97 | 0.167 | 32.12 | 14.494 | 304.751 | 56.45 | 7.48 | 19.97 | 20.05 | 2876.9 | 59.99 | 24.83 | 27.49 |  | 736 | 69.602 | 44.89 | 80.22 | 120.09 | 28.96 | 30.03 |  | 29.2 | 3188.25 | 27.5 | 18.43 | 78 | 31 | 12.549 |  | 0.39 | 0 | 0
| 21 | 537 | 18 | 27 | 5 | 21 | 22.495 | 11.439 | 99.029 | 4.87 | 2.8214 | 2.142 | 2.56 | 49.64 | 52.19 | 98.98 | 519.65 | 0.06 | 339.166 | 23.98 | 0.152 | 32.1 | 14.541 | 292.192 | 56.68 | 6.2 | 19.97 | 20.05 | 2388.9 | 60.14 | 24.77 | 27.48 |  | 736 | 69.607 | 44.89 | 80.33 | 120.13 | 28.96 | 30.02 |  | 29.17 | 2687.5 | 25 | 18.43 | 78 | 31 | 13.725 |  | 0.39 | 0 | 0
| 21 | 538 | 18 | 28 | 6 | 21 | 22.064 | 11.438 | 99.03 | 5.25 | 2.8127 | 2.157 | 2.29 | 49.66 | 51.95 | 99.27 | 508.11 | 0.01 | 339.025 | 23.97 | 0.146 | 32.09 | 15.233 | 260.798 | 56.85 | 4.94 | 19.96 | 20.04 | 1910 | 60.54 | 24.7 | 27.47 |  | 736 | 69.601 | 44.87 | 80.04 | 120.09 | 28.95 | 30 |  | 29.14 | 2211.5 | 22 | 18.43 | 78 | 31 | 13.725 |  | 0.39 | 0.02 | 0
| 21 | 539 | 18 | 29 | 7 | 21 | 15.285 | 11.437 | 99.029 | 3.65 | 2.8031 | 2.137 | 2.03 | 49.73 | 51.76 | 99.25 | 499.02 | 0.27 | 339.034 | 23.98 | 0.168 | 32.09 | 16.129 | 223.615 | 56.97 | 3.99 | 19.97 | 20.05 | 1546.9 | 61.14 | 24.61 | 27.48 |  | 736 | 69.601 | 44.88 | 79.9 | 119.81 | 28.94 | 29.98 |  | 29.12 | 1792.75 | 20 | 18.43 | 78 | 31 | 16.078 |  | 0 | 0.1 | 1.56
| 21 | 540 | 18 | 30 | 8 | 21 | 14.97 | 11.433 | 99.029 | 1.83 | 2.7946 | 2.078 | 1.94 | 49.74 | 51.68 | 99.5 | 491.7 | 0.43 | 339.078 | 23.98 | 0.153 | 32.07 | 18.845 | 181.204 | 57.04 | 3.06 | 19.97 | 20.05 | 1191.1 | 61.62 | 24.54 | 27.48 |  | 736 | 69.591 | 44.88 | 80 | 119.74 | 28.93 | 29.97 |  | 29.1 | 1400 | 19.5 | 18.82 | 78 | 31 | 17.647 |  | 0.39 | 0.02 | 4.69
| 1 | 541 | 19 | 1 | 1 | 1 | 14.643 | 11.436 | 99.029 | 1.66 | 2.8074 | 2.039 | 1.85 | 49.75 | 51.59 | 99.18 | 485.93 | 0.42 | 339.033 | 23.97 | 0.152 | 32.05 | 21.958 | 144.445 | 56.98 | 2.34 | 19.98 | 20.06 | 907.8 | 61.92 | 24.65 | 27.48 |  | 736 | 69.581 | 44.87 | 80.23 | 119.47 | 28.92 | 29.97 |  | 29.08 | 1075.75 | 18 | 18.82 | 78 | 31 | 20 |  | 0.39 | 0.08 | 7.81
| 1 | 542 | 19 | 2 | 2 | 1 | 14.003 | 11.44 | 99.029 | 2.86 | 2.8397 | 2.056 | 1.79 | 49.74 | 51.53 | 99.23 | 481.32 | 0.45 | 338.931 | 23.97 | 0.132 | 32.05 | 27.372 | 128.609 | 56.81 | 2.12 | 19.97 | 20.05 | 813.6 | 62.1 | 24.93 | 27.48 |  | 736 | 69.583 | 44.87 | 79.88 | 119.69 | 28.91 | 29.96 |  | 29.06 | 867 | 17.5 | 19.22 | 78 | 32 | 27.058 |  | 0.78 | 0.94 | 1.56
| 1 | 543 | 19 | 3 | 3 | 1 | 14.24 | 11.44 | 99.03 | 4.86 | 2.8767 | 2.166 | 1.68 | 49.73 | 51.41 | 99.25 | 477.49 | 0.56 | 338.926 | 23.97 | 0.121 | 32.04 | 33.853 | 119.152 | 56.61 | 2.14 | 19.99 | 20.07 | 810.1 | 62.2 | 25.26 | 27.48 |  | 736 | 69.557 | 44.88 | 79.79 | 120.07 | 28.91 | 29.96 |  | 29.04 | 801.5 | 15 | 19.61 | 78 | 32 | 34.509 |  | 1.18 | 0.84 | -0.78
| 1 | 544 | 19 | 4 | 4 | 1 | 14.669 | 11.441 | 99.029 | 5.76 | 2.8543 | 2.282 | 1.59 | 49.71 | 51.3 | 99.34 | 474.07 | 0.63 | 338.731 | 23.96 | 0.13 | 32.02 | 36.81 | 117.173 | 56.32 | 2.2 | 19.99 | 20.05 | 839 | 62.25 | 25.06 | 27.48 |  | 736 | 69.554 | 44.86 | 79.9 | 120.16 | 28.9 | 29.96 |  | 29.03 | 819.5 | 15.5 | 19.61 | 78 | 32 | 38.039 |  | 1.18 | 0.27 | 3.13
| 1 | 545 | 19 | 5 | 5 | 1 | 14.493 | 11.438 | 99.03 | 5.85 | 2.8611 | 2.344 | 1.59 | 49.71 | 51.3 | 99.27 | 474.07 | 0.73 | 338.861 | 23.96 | 0.146 | 32.02 | 37.046 | 118.288 | 56.32 | 2.28 | 19.99 | 20.05 | 866.3 | 62.25 | 25.12 | 27.48 |  | 736 | 69.541 | 44.86 | 79.97 | 119.93 | 28.89 | 29.95 |  | 29.04 | 847.5 | 17 | 19.61 | 78 | 32 | 36.862 |  | 1.18 | 0.08 | 6.25
| 1 | 546 | 19 | 6 | 6 | 1 | 14.166 | 11.435 | 99.029 | 5.63 | 2.8375 | 2.368 | 1.55 | 49.7 | 51.25 | 99.24 | 470.77 | 0.82 | 338.959 | 23.95 | 0.163 | 32.02 | 35.578 | 119.707 | 55.95 | 2.24 | 19.99 | 20.06 | 860 | 62.28 | 24.91 | 27.48 |  | 736 | 69.544 | 44.88 | 79.81 | 119.81 | 28.89 | 29.93 |  | 29.07 | 868.75 | 18 | 19.22 | 78 | 32 | 34.509 |  | 1.18 | 0.92 | 3.13
| 1 | 547 | 19 | 7 | 7 | 1 | 14.224 | 11.433 | 99.03 | 5.61 | 2.8403 | 2.35 | 1.47 | 49.69 | 51.16 | 99.26 | 467.75 | 0.84 | 338.923 | 23.94 | 0.174 | 32.01 | 34.992 | 119.999 | 55.38 | 2.2 | 19.99 | 20.07 | 841.4 | 62.27 | 24.94 | 27.48 |  | 736 | 69.512 | 44.87 | 79.95 | 120.1 | 28.89 | 29.92 |  | 29.11 | 852.25 | 17.5 | 19.22 | 78 | 31 | 33.725 |  | 1.18 | 0.86 | 0.78
| 12 | 548 | 19 | 8 | 1 | 12 | 14.443 | 11.432 | 99.03 | 5.82 | 2.8519 | 2.352 | 1.5 | 49.64 | 51.14 | 99.26 | 464.9 | 0.8 | 338.901 | 23.94 | 0.163 | 32.01 | 35.533 | 117.896 | 54.56 | 2.16 | 20 | 20.06 | 824.2 | 62.25 | 25.04 | 27.47 |  | 736 | 69.513 | 44.87 | 79.66 | 119.85 | 28.88 | 29.9 |  | 29.14 | 833.5 | 16.5 | 19.22 | 78 | 31 | 34.117 |  | 1.18 | 0.61 | -2.34
| 12 | 549 | 19 | 9 | 2 | 12 | 15.368 | 11.43 | 99.029 | 6.43 | 2.9409 | 2.478 | 1.45 | 49.61 | 51.06 | 102.39 | 462.05 | 0.85 | 337.894 | 23.94 | 0.217 | 32 | 65.676 | 120.827 | 53.73 | 2.97 | 20.01 | 20.07 | 1098.8 | 62.22 | 25.82 | 27.47 |  | 736 | 69.499 | 44.89 | 79.81 | 120.04 | 28.87 | 29.88 |  | 29.19 | 889 | -9.5 | 27.84 | 78 | 32 | 64.313 |  | 9.8 | 0.04 | 0
| 12 | 550 | 19 | 10 | 3 | 12 | 14.895 | 11.433 | 99.03 | 8.02 | 2.9219 | 2.752 | 1.45 | 49.54 | 50.99 | 104.84 | 459.26 | 1.92 | 337.027 | 23.92 | 0.195 | 31.99 | 80.548 | 142.23 | 52.94 | 4.42 | 20.01 | 20.08 | 1645.9 | 62.13 | 25.66 | 27.47 |  | 736 | 69.484 | 44.89 | 79.9 | 120.02 | 28.87 | 29.86 |  | 29.22 | 1254.5 | 3.5 | 30.98 | 78 | 32 | 90.979 |  | 12.55 | 0.04 | 2.34
| 12 | 551 | 19 | 11 | 4 | 12 | 14.17 | 11.429 | 99.029 | 8.87 | 2.8461 | 2.992 | 1.48 | 49.49 | 50.97 | 103.25 | 461.66 | 3.28 | 337.212 | 23.93 | 0.228 | 32 | 73.908 | 196.916 | 52.1 | 5.98 | 20.01 | 20.07 | 2287 | 61.97 | 24.99 | 27.46 |  | 736 | 69.464 | 44.89 | 79.99 | 120.17 | 28.88 | 29.84 |  | 29.25 | 1922.5 | 23.5 | 28.63 | 78 | 32 | 83.136 |  | 9.8 | 0.18 | 7.81
| 12 | 552 | 19 | 12 | 5 | 12 | 14.081 | 11.425 | 99.029 | 9.57 | 2.8635 | 3.126 | 1.73 | 49.44 | 51.17 | 104.14 | 468.61 | 3.97 | 336.67 | 23.92 | 0.195 | 32.01 | 62.896 | 257.3 | 50.93 | 6.98 | 20.02 | 20.08 | 2651.5 | 61.82 | 25.14 | 27.46 |  | 736 | 69.474 | 44.9 | 79.77 | 120.01 | 28.89 | 29.86 |  | 29.28 | 2423.25 | 26 | 27.45 | 78 | 31 | 55.685 |  | 9.02 | 0.25 | 10.94
| 12 | 553 | 19 | 13 | 6 | 12 | 14.134 | 11.425 | 99.029 | 10.92 | 2.863 | 3.206 | 2.03 | 49.4 | 51.43 | 108.59 | 474.46 | 4.23 | 335.693 | 23.92 | 0.118 | 32.01 | 64.087 | 288.408 | 49.77 | 8.2 | 20.01 | 20.08 | 3116.4 | 61.7 | 25.14 | 27.46 |  | 736 | 69.48 | 44.9 | 80 | 120.05 | 28.9 | 29.89 |  | 29.31 | 2819.5 | 27.5 | 30.2 | 78 | 31 | 61.568 |  | 11.76 | 0.86 | 0.78
| 12 | 554 | 19 | 14 | 7 | 12 | 14.195 | 11.424 | 99.029 | 12.19 | 2.8596 | 3.244 | 2.23 | 49.38 | 51.61 | 109.38 | 480.32 | 5.15 | 335.368 | 23.92 | 0.115 | 32.04 | 64.484 | 303.314 | 50.22 | 9.39 | 20.02 | 20.09 | 3572.1 | 61.55 | 25.11 | 27.47 |  | 736 | 69.499 | 44.91 | 79.88 | 120 | 28.91 | 29.93 |  | 29.35 | 3309.25 | 29.5 | 31.76 | 78 | 31 | 65.881 |  | 12.94 | 0.82 | -6.25
| 12 | 555 | 19 | 15 | 8 | 12 | 14.231 | 11.423 | 99.029 | 12.68 | 2.8563 | 3.263 | 2.42 | 49.36 | 51.78 | 110.64 | 489.34 | 5.88 | 334.802 | 23.92 | 0.095 | 32.06 | 63.103 | 312.808 | 51.36 | 10.31 | 20.03 | 20.1 | 3927.1 | 61.21 | 25.08 | 27.47 |  | 736 | 69.516 | 44.92 | 79.89 | 119.95 | 28.93 | 29.97 |  | 29.4 | 3716.25 | 29.5 | 31.37 | 78 | 31 | 60.783 |  | 12.94 | 0.84 | -8.59
| 2 | 556 | 19 | 16 | 1 | 2 | 14.224 | 11.426 | 99.029 | 12.87 | 2.8577 | 3.231 | 2.6 | 49.36 | 51.95 | 109.98 | 499.51 | 6.22 | 334.725 | 23.92 | 0.138 | 32.06 | 60.584 | 318.64 | 52.24 | 11.04 | 20.04 | 20.11 | 4203.3 | 60.68 | 25.09 | 27.47 |  | 736 | 69.545 | 44.92 | 79.96 | 120.17 | 28.94 | 30.01 |  | 29.45 | 4049 | 30.5 | 30.98 | 78 | 31 | 58.038 |  | 12.94 | 0.84 | -13.28
| 2 | 557 | 19 | 17 | 2 | 2 | 14.23 | 11.427 | 99.029 | 11.96 | 2.835 | 3.11 | 2.88 | 49.34 | 52.22 | 104.53 | 510.17 | 6.18 | 335.626 | 23.93 | 0.209 | 32.05 | 52.31 | 321.22 | 52.9 | 11.19 | 20.04 | 20.11 | 4294.5 | 60.1 | 24.89 | 27.48 |  | 736 | 69.578 | 44.91 | 80.21 | 120.34 | 28.95 | 30.04 |  | 29.47 | 4270.25 | 36 | 28.63 | 78 | 31 | 51.372 |  | 10.2 | 0.8 | -19.53
| 2 | 558 | 19 | 18 | 3 | 2 | 14.134 | 11.428 | 99.028 | 9.84 | 2.8509 | 2.908 | 3.07 | 49.34 | 52.4 | 104.3 | 519.64 | 5.31 | 336.012 | 23.93 | 0.208 | 32.06 | 46.347 | 321.92 | 53.4 | 11.25 | 20.04 | 20.12 | 4291 | 59.63 | 25.03 | 27.48 |  | 736 | 69.594 | 44.92 | 80.15 | 120.11 | 28.95 | 30.07 |  | 29.5 | 4300 | 36 | 27.84 | 78 | 31 | 42.352 |  | 9.41 | 0.61 | -13.28
| 2 | 559 | 19 | 19 | 4 | 2 | 14.338 | 11.428 | 99.028 | 8.36 | 2.8423 | 2.752 | 3.17 | 49.35 | 52.52 | 104.34 | 526.14 | 4.6 | 335.889 | 23.93 | 0.204 | 32.08 | 44.286 | 321.44 | 53.82 | 11.21 | 20.04 | 20.12 | 4290.1 | 59.47 | 24.96 | 27.48 |  | 736 | 69.622 | 44.91 | 79.86 | 120.24 | 28.96 | 30.09 |  | 29.49 | 4295.25 | 36 | 27.84 | 78 | 31 | 42.352 |  | 9.41 | 0.7 | -19.53
| 2 | 560 | 19 | 20 | 5 | 2 | 14.082 | 11.427 | 99.028 | 7.53 | 2.8567 | 2.645 | 3.2 | 49.34 | 52.53 | 104.39 | 531.58 | 4.43 | 335.969 | 23.93 | 0.206 | 32.08 | 43.619 | 320.589 | 54.24 | 11.27 | 20.03 | 20.11 | 4290.3 | 59.43 | 25.08 | 27.47 |  | 736 | 69.637 | 44.9 | 79.9 | 120.56 | 28.96 | 30.1 |  | 29.47 | 4295.25 | 36 | 27.84 | 78 | 31 | 42.352 |  | 9.41 | 0.1 | -13.28
| 2 | 561 | 19 | 21 | 6 | 2 | 14.274 | 11.429 | 99.027 | 6.95 | 2.8444 | 2.583 | 3.29 | 49.36 | 52.65 | 104.48 | 536.53 | 4.4 | 335.865 | 23.93 | 0.194 | 32.08 | 43.408 | 319.724 | 54.65 | 11.22 | 20.03 | 20.11 | 4289.6 | 59.47 | 24.97 | 27.47 |  | 736 | 69.669 | 44.89 | 79.84 | 119.93 | 28.96 | 30.1 |  | 29.44 | 4289.75 | 36 | 27.84 | 78 | 31 | 42.352 |  | 9.41 | 0.86 | -18.75
| 2 | 562 | 19 | 22 | 7 | 2 | 14.176 | 11.429 | 99.027 | 6.76 | 2.8531 | 2.567 | 3.29 | 49.36 | 52.65 | 105.4 | 541.14 | 4.43 | 335.522 | 23.95 | 0.189 | 32.07 | 45.026 | 319.299 | 55.03 | 11.34 | 20.04 | 20.11 | 4324.5 | 59.59 | 25.05 | 27.48 |  | 736 | 69.683 | 44.89 | 80.11 | 120.15 | 28.96 | 30.09 |  | 29.41 | 4304.5 | 35 | 28.24 | 78 | 31 | 45.097 |  | 9.8 | 0.21 | -14.06
| 21 | 563 | 19 | 23 | 1 | 21 | 14.223 | 11.429 | 99.027 | 6.66 | 2.8503 | 2.557 | 3.28 | 49.4 | 52.67 | 102.82 | 545.82 | 4.58 | 336.093 | 23.96 | 0.293 | 32.08 | 42.132 | 319.366 | 55.35 | 11.27 | 20.03 | 20.11 | 4301.8 | 59.67 | 25.03 | 27.47 |  | 736 | 69.696 | 44.89 | 80.19 | 120.34 | 28.96 | 30.08 |  | 29.39 | 4335 | 38 | 27.45 | 78 | 31 | 42.744 |  | 9.02 | 0.51 | -20.31
| 21 | 564 | 19 | 24 | 2 | 21 | 13.92 | 11.429 | 99.027 | 6.22 | 2.8064 | 2.485 | 3.34 | 49.44 | 52.78 | 98.82 | 550.19 | 4.07 | 337.957 | 23.96 | 0.349 | 32.08 | 25.852 | 317.747 | 55.65 | 10 | 20.03 | 20.11 | 3874.7 | 59.78 | 24.64 | 27.48 |  | 736 | 69.698 | 44.89 | 80.34 | 119.79 | 28.96 | 30.06 |  | 29.36 | 4175.75 | 32 | 19.22 | 78 | 31 | 19.608 |  | 0.78 | 0.8 | 0
| 21 | 565 | 19 | 25 | 3 | 21 | 22.473 | 11.427 | 99.026 | 3.88 | 2.8244 | 2.261 | 3.3 | 49.5 | 52.8 | 98.63 | 548.95 | 1.95 | 338.628 | 23.97 | 0.243 | 32.08 | 17.235 | 312.571 | 55.97 | 8.74 | 20.03 | 20.11 | 3364 | 59.89 | 24.8 | 27.48 |  | 736 | 69.689 | 44.88 | 80.05 | 120.28 | 28.96 | 30.05 |  | 29.32 | 3668.75 | 30 | 18.43 | 78 | 31 | 12.157 |  | 0 | 0.02 | 0
| 21 | 566 | 19 | 26 | 4 | 21 | 22.493 | 11.427 | 99.026 | 3.01 | 2.8215 | 2.148 | 3.11 | 49.56 | 52.67 | 99 | 537.51 | 0.4 | 338.88 | 23.98 | 0.166 | 32.09 | 14.882 | 305.48 | 56.26 | 7.43 | 20.04 | 20.12 | 2864.5 | 59.97 | 24.77 | 27.5 |  | 736 | 69.677 | 44.89 | 80.07 | 120.3 | 28.96 | 30.03 |  | 29.28 | 3177.25 | 27.5 | 18.82 | 78 | 31 | 11.765 |  | 0.39 | 0 | 0
| 21 | 567 | 19 | 27 | 5 | 21 | 22.495 | 11.43 | 99.025 | 5.02 | 2.8243 | 2.13 | 2.69 | 49.63 | 52.32 | 98.95 | 524.64 | 0.05 | 339.038 | 23.98 | 0.144 | 32.07 | 14.325 | 293.387 | 56.49 | 6.17 | 20.02 | 20.11 | 2376.8 | 60.06 | 24.8 | 27.48 |  | 736 | 69.666 | 44.88 | 80.11 | 120.35 | 28.95 | 30.01 |  | 29.24 | 2676.5 | 25 | 18.43 | 78 | 31 | 12.941 |  | 0 | 0 | 0
| 21 | 568 | 19 | 28 | 6 | 21 | 22.412 | 11.434 | 99.025 | 5.85 | 2.8134 | 2.128 | 2.37 | 49.69 | 52.06 | 99.35 | 512.59 | 0.01 | 338.837 | 23.99 | 0.162 | 32.06 | 14.878 | 263.722 | 56.67 | 5.02 | 20.02 | 20.1 | 1941.6 | 60.33 | 24.7 | 27.48 |  | 736 | 69.615 | 44.89 | 79.96 | 119.93 | 28.95 | 29.99 |  | 29.21 | 2207.75 | 22 | 18.43 | 78 | 31 | 15.294 |  | 0 | 0.02 | 0
| 21 | 569 | 19 | 29 | 7 | 21 | 15.226 | 11.435 | 99.024 | 3.98 | 2.8059 | 2.15 | 2.12 | 49.73 | 51.86 | 98.92 | 502.47 | 0.27 | 338.764 | 23.99 | 0.15 | 32.04 | 16.595 | 224.804 | 56.81 | 4.08 | 20.02 | 20.1 | 1580.3 | 60.86 | 24.64 | 27.48 |  | 736 | 69.606 | 44.88 | 79.98 | 119.98 | 28.94 | 29.98 |  | 29.18 | 1781.25 | 20.5 | 18.82 | 78 | 31 | 14.902 |  | 0.39 | 0.76 | -3.13
| 21 | 570 | 19 | 30 | 8 | 21 | 15.466 | 11.437 | 99.024 | 1.89 | 2.7906 | 2.066 | 2.03 | 49.76 | 51.79 | 99.56 | 494.37 | 0.52 | 338.829 | 23.98 | 0.142 | 32.04 | 18.498 | 182.391 | 56.91 | 3.01 | 20.01 | 20.1 | 1171.7 | 61.39 | 24.5 | 27.48 |  | 736 | 69.565 | 44.87 | 79.88 | 119.86 | 28.92 | 29.96 |  | 29.17 | 1396 | 18.5 | 18.04 | 78 | 31 | 17.647 |  | 0 | 0.02 | 4.69
| 1 | 571 | 20 | 1 | 1 | 1 | 14.658 | 11.441 | 99.024 | 1.73 | 2.794 | 2.023 | 1.86 | 49.78 | 51.65 | 99.13 | 487.74 | 0.6 | 338.885 | 23.98 | 0.167 | 32.02 | 21.522 | 145.201 | 56.94 | 2.41 | 20.01 | 20.1 | 937.5 | 61.8 | 24.53 | 27.48 |  | 736 | 69.569 | 44.87 | 79.77 | 119.88 | 28.91 | 29.95 |  | 29.16 | 1082.75 | 17.5 | 18.04 | 78 | 31 | 22.353 |  | 0 | 0.21 | 7.03
| 1 | 572 | 20 | 2 | 2 | 1 | 14.015 | 11.437 | 99.024 | 2.9 | 2.8187 | 2.032 | 1.82 | 49.78 | 51.6 | 99.16 | 482.49 | 0.63 | 338.766 | 23.98 | 0.15 | 32.01 | 25.234 | 127.544 | 56.85 | 2 | 20 | 20.09 | 772.2 | 62.03 | 24.75 | 27.48 |  | 736 | 69.541 | 44.86 | 79.75 | 119.93 | 28.9 | 29.95 |  | 29.15 | 854.5 | 16.5 | 18.43 | 78 | 32 | 23.529 |  | 0.39 | 0.92 | 0.78
| 1 | 573 | 20 | 3 | 3 | 1 | 14.241 | 11.438 | 99.024 | 6.1 | 2.8698 | 2.141 | 1.68 | 49.79 | 51.47 | 99.23 | 478.01 | 0.56 | 338.728 | 23.98 | 0.129 | 32.01 | 33.24 | 116.734 | 56.7 | 1.93 | 20.02 | 20.1 | 731.8 | 62.16 | 25.2 | 27.48 |  | 736 | 69.541 | 44.87 | 79.81 | 120.16 | 28.9 | 29.95 |  | 29.13 | 733.5 | 15 | 19.22 | 78 | 32 | 33.333 |  | 0.78 | 0.84 | -1.56
| 1 | 574 | 20 | 4 | 4 | 1 | 14.775 | 11.438 | 99.024 | 7.64 | 2.8808 | 2.267 | 1.61 | 49.79 | 51.4 | 99.24 | 474.35 | 0.62 | 338.639 | 23.99 | 0.133 | 32 | 37.654 | 114.606 | 56.48 | 2.05 | 20.01 | 20.09 | 775 | 62.2 | 25.29 | 27.49 |  | 736 | 69.544 | 44.86 | 79.83 | 120.27 | 28.9 | 29.94 |  | 29.14 | 739.75 | 14 | 19.61 | 78 | 32 | 39.215 |  | 1.18 | 0.14 | 3.13
| 1 | 575 | 20 | 5 | 5 | 1 | 14.436 | 11.439 | 99.024 | 7.6 | 2.8635 | 2.361 | 1.51 | 49.76 | 51.27 | 99.25 | 470.85 | 0.73 | 338.616 | 23.97 | 0.148 | 31.99 | 38.074 | 114.397 | 56.25 | 2.16 | 20.02 | 20.08 | 820.5 | 62.19 | 25.14 | 27.49 |  | 736 | 69.539 | 44.86 | 79.69 | 120.19 | 28.89 | 29.94 |  | 29.16 | 793.75 | 15 | 19.61 | 78 | 32 | 38.823 |  | 1.18 | 0.08 | 6.25
| 1 | 576 | 20 | 6 | 6 | 1 | 14.134 | 11.438 | 99.024 | 7.02 | 2.8343 | 2.375 | 1.49 | 49.75 | 51.24 | 99.21 | 467.51 | 0.82 | 338.659 | 23.97 | 0.166 | 31.97 | 35.993 | 115.767 | 55.89 | 2.12 | 20.01 | 20.08 | 813.9 | 62.17 | 24.89 | 27.49 |  | 736 | 69.521 | 44.87 | 80 | 120.23 | 28.89 | 29.97 |  | 29.18 | 825 | 17 | 19.22 | 78 | 32 | 35.294 |  | 0.78 | 0.9 | 3.13
| 1 | 577 | 20 | 7 | 7 | 1 | 14.199 | 11.44 | 99.024 | 6.87 | 2.8222 | 2.367 | 1.46 | 49.74 | 51.2 | 99.17 | 464.43 | 0.8 | 338.674 | 23.96 | 0.171 | 31.97 | 34.895 | 116.164 | 55.33 | 2.04 | 20.01 | 20.09 | 786.9 | 62.16 | 24.78 | 27.49 |  | 736 | 69.502 | 44.87 | 79.77 | 120.39 | 28.88 | 30 |  | 29.21 | 807 | 16.5 | 19.22 | 78 | 32 | 33.333 |  | 0.78 | 0.86 | 0
| 12 | 578 | 20 | 8 | 1 | 12 | 14.424 | 11.44 | 99.023 | 7.36 | 2.8362 | 2.356 | 1.5 | 49.68 | 51.18 | 99.16 | 461.47 | 0.76 | 338.7 | 23.95 | 0.141 | 31.97 | 35.845 | 116.535 | 54.49 | 2.02 | 20.02 | 20.08 | 774 | 62.12 | 24.9 | 27.5 |  | 736 | 69.502 | 44.87 | 79.85 | 120.4 | 28.88 | 30.02 |  | 29.25 | 782 | 16 | 19.22 | 78 | 32 | 34.901 |  | 0.78 | 0.7 | -2.34
| 12 | 579 | 20 | 9 | 2 | 12 | 15.13 | 11.44 | 99.023 | 7.74 | 2.9684 | 2.504 | 1.43 | 49.61 | 51.05 | 102.56 | 458.57 | 0.85 | 337.512 | 23.95 | 0.192 | 31.96 | 66.823 | 120.707 | 53.53 | 3.07 | 20.01 | 20.07 | 1124.5 | 62.08 | 26.06 | 27.49 |  | 736 | 69.486 | 44.87 | 79.83 | 120.4 | 28.87 | 30.02 |  | 29.29 | 828 | -10 | 28.24 | 78 | 32 | 63.528 |  | 10.59 | 0.04 | 0
| 12 | 580 | 20 | 10 | 3 | 12 | 14.861 | 11.442 | 99.022 | 8.8 | 2.9345 | 2.739 | 1.44 | 49.56 | 51 | 104.59 | 457.42 | 1.95 | 336.558 | 23.95 | 0.207 | 31.96 | 80.522 | 139.373 | 52.51 | 4.47 | 20.01 | 20.08 | 1656.9 | 62.08 | 25.77 | 27.5 |  | 736 | 69.494 | 44.88 | 80.03 | 120.19 | 28.87 | 30.03 |  | 29.33 | 1266.25 | 2.5 | 31.37 | 78 | 32 | 90.587 |  | 13.33 | 0.04 | 2.34
| 12 | 581 | 20 | 11 | 4 | 12 | 14.26 | 11.447 | 99.021 | 9.41 | 2.8842 | 3.004 | 1.54 | 49.51 | 51.06 | 107.14 | 462.59 | 3.34 | 335.877 | 23.94 | 0.143 | 31.97 | 79.541 | 200.139 | 51.44 | 6.34 | 20 | 20.08 | 2392.2 | 62.05 | 25.32 | 27.5 |  | 736 | 69.476 | 44.88 | 79.77 | 120.13 | 28.88 | 30.03 |  | 29.37 | 1941.25 | 18.5 | 30.98 | 78 | 32 | 79.606 |  | 12.55 | 0.08 | 8.59
| 12 | 582 | 20 | 12 | 5 | 12 | 14.01 | 11.448 | 99.021 | 10.34 | 2.8414 | 3.2 | 1.88 | 49.46 | 51.34 | 102.92 | 470.66 | 4.66 | 336.204 | 23.95 | 0.208 | 31.99 | 63.165 | 264.312 | 49.98 | 7.4 | 20.01 | 20.09 | 2830.6 | 61.95 | 24.95 | 27.5 |  | 736 | 69.462 | 44.89 | 79.96 | 120.17 | 28.9 | 30.06 |  | 29.42 | 2646 | 29 | 26.67 | 78 | 31 | 72.156 |  | 8.24 | 0.94 | 2.34
| 12 | 583 | 20 | 13 | 6 | 12 | 14.082 | 11.45 | 99.02 | 10.89 | 2.866 | 3.202 | 2.14 | 49.42 | 51.56 | 108.31 | 477.18 | 4.75 | 335.033 | 23.94 | 0.127 | 32.01 | 61.676 | 289.72 | 49.61 | 8.36 | 20 | 20.08 | 3171.9 | 61.76 | 25.16 | 27.49 |  | 736 | 69.458 | 44.9 | 80.04 | 120.23 | 28.91 | 30.09 |  | 29.46 | 2904.5 | 28 | 29.8 | 78 | 31 | 52.156 |  | 11.76 | 0.08 | 5.47
| 12 | 584 | 20 | 14 | 7 | 12 | 14.136 | 11.45 | 99.021 | 11.98 | 2.8602 | 3.23 | 2.38 | 49.4 | 51.79 | 109.57 | 484.03 | 5.23 | 334.731 | 23.94 | 0.101 | 32.01 | 62.97 | 304.117 | 50.82 | 9.48 | 20.01 | 20.08 | 3603.1 | 61.41 | 25.11 | 27.5 |  | 736 | 69.484 | 44.9 | 79.86 | 120.11 | 28.92 | 30.12 |  | 29.48 | 3350.75 | 29 | 30.98 | 78 | 31 | 63.528 |  | 12.55 | 0.88 | -3.91
| 12 | 585 | 20 | 15 | 8 | 12 | 14.275 | 11.453 | 99.02 | 12.63 | 2.8392 | 3.23 | 2.52 | 49.37 | 51.89 | 109.14 | 493.64 | 5.96 | 334.616 | 23.94 | 0.097 | 32 | 61.399 | 312.78 | 51.91 | 10.28 | 20.01 | 20.08 | 3936.9 | 60.83 | 24.93 | 27.49 |  | 736 | 69.509 | 44.9 | 79.96 | 119.94 | 28.93 | 30.16 |  | 29.5 | 3750 | 30.5 | 30.59 | 78 | 31 | 61.96 |  | 12.55 | 0.82 | -10.94
| 2 | 586 | 20 | 16 | 1 | 2 | 14.247 | 11.45 | 99.02 | 12.74 | 2.851 | 3.219 | 2.77 | 49.35 | 52.12 | 110.79 | 504.01 | 6.13 | 334.456 | 23.95 | 0.091 | 32.03 | 61.392 | 317.699 | 52.62 | 11.1 | 20.01 | 20.08 | 4233.6 | 60.26 | 25.03 | 27.49 |  | 736 | 69.548 | 44.9 | 80.08 | 119.74 | 28.95 | 30.19 |  | 29.52 | 4062.5 | 30 | 31.37 | 78 | 31 | 61.175 |  | 13.33 | 0.84 | -13.28
| 2 | 587 | 20 | 17 | 2 | 2 | 14.011 | 11.452 | 99.02 | 12.04 | 2.8412 | 3.119 | 2.98 | 49.36 | 52.34 | 104.33 | 515.07 | 6.33 | 335.865 | 23.95 | 0.212 | 32.04 | 52.707 | 320.978 | 53.19 | 11.36 | 20.01 | 20.09 | 4348.8 | 59.77 | 24.95 | 27.5 |  | 736 | 69.566 | 44.9 | 80.04 | 120.03 | 28.96 | 30.2 |  | 29.54 | 4319.5 | 36.5 | 28.63 | 78 | 31 | 54.509 |  | 10.2 | 0.9 | -17.19
| 2 | 588 | 20 | 18 | 3 | 2 | 14.049 | 11.452 | 99.02 | 9.76 | 2.8304 | 2.912 | 3.24 | 49.36 | 52.6 | 103.53 | 523.01 | 5.57 | 336.365 | 23.94 | 0.208 | 32.03 | 45.17 | 321.389 | 53.68 | 11.23 | 19.99 | 20.07 | 4314.8 | 59.52 | 24.85 | 27.5 |  | 736 | 69.596 | 44.89 | 80.18 | 120.1 | 28.96 | 30.21 |  | 29.56 | 4339.75 | 37 | 27.45 | 78 | 31 | 40.391 |  | 9.02 | 0.14 | -14.06
| 2 | 589 | 20 | 19 | 4 | 2 | 14.312 | 11.454 | 99.019 | 8.26 | 2.8592 | 2.749 | 3.27 | 49.36 | 52.63 | 104.23 | 528.51 | 4.49 | 336.283 | 23.95 | 0.2 | 32.03 | 43.081 | 320.376 | 54.09 | 11.26 | 19.99 | 20.07 | 4284.6 | 59.52 | 25.1 | 27.5 |  | 736 | 69.606 | 44.89 | 80.23 | 120.14 | 28.97 | 30.22 |  | 29.56 | 4304.5 | 36 | 27.45 | 78 | 31 | 40.391 |  | 9.02 | 0.84 | -19.53
| 2 | 590 | 20 | 20 | 5 | 2 | 14.132 | 11.449 | 99.019 | 7.38 | 2.8296 | 2.646 | 3.22 | 49.35 | 52.57 | 105.34 | 533.41 | 4.22 | 335.868 | 23.95 | 0.177 | 32.01 | 44.254 | 319.308 | 54.48 | 11.2 | 19.99 | 20.06 | 4305.2 | 59.56 | 24.84 | 27.49 |  | 736 | 69.639 | 44.88 | 80.11 | 120.13 | 28.97 | 30.23 |  | 29.56 | 4289.75 | 35.5 | 28.24 | 78 | 31 | 43.137 |  | 9.8 | 0.1 | -13.28
| 2 | 591 | 20 | 21 | 6 | 2 | 14.1 | 11.453 | 99.019 | 7.06 | 2.8371 | 2.606 | 3.28 | 49.37 | 52.65 | 104.44 | 538.47 | 4.5 | 336.033 | 23.97 | 0.203 | 32.03 | 44.231 | 318.775 | 54.89 | 11.29 | 19.99 | 20.07 | 4328.1 | 59.62 | 24.91 | 27.5 |  | 736 | 69.664 | 44.88 | 80.21 | 119.74 | 28.97 | 30.23 |  | 29.53 | 4319.5 | 36.5 | 28.24 | 78 | 31 | 44.705 |  | 9.8 | 0.9 | -17.97
| 2 | 592 | 20 | 22 | 7 | 2 | 14.261 | 11.453 | 99.019 | 6.77 | 2.8273 | 2.567 | 3.3 | 49.38 | 52.68 | 103.98 | 543.27 | 4.56 | 336.176 | 23.97 | 0.207 | 32.04 | 42.412 | 318.296 | 55.23 | 11.16 | 19.98 | 20.06 | 4294.5 | 59.66 | 24.82 | 27.49 |  | 736 | 69.698 | 44.86 | 80.15 | 120.1 | 28.98 | 30.22 |  | 29.5 | 4319.5 | 37 | 27.45 | 78 | 31 | 40.391 |  | 9.02 | 0.84 | -19.53
| 21 | 593 | 20 | 23 | 1 | 21 | 14.198 | 11.455 | 99.019 | 6.46 | 2.8618 | 2.535 | 3.32 | 49.43 | 52.75 | 104.15 | 547.36 | 4.29 | 336.233 | 23.98 | 0.255 | 32.04 | 41.905 | 317.74 | 55.56 | 11.25 | 19.97 | 20.07 | 4273.7 | 59.7 | 25.13 | 27.5 |  | 736 | 69.722 | 44.86 | 80.15 | 120.59 | 28.98 | 30.2 |  | 29.47 | 4289.75 | 36 | 27.45 | 78 | 31 | 40.784 |  | 9.02 | 0.06 | -14.84
| 21 | 594 | 20 | 24 | 2 | 21 | 13.817 | 11.458 | 99.019 | 6.26 | 2.8172 | 2.482 | 3.25 | 49.47 | 52.72 | 98.87 | 550.54 | 4.05 | 338.21 | 23.99 | 0.343 | 32.03 | 25.855 | 316.5 | 55.88 | 10.08 | 19.97 | 20.06 | 3892.5 | 59.72 | 24.74 | 27.51 |  | 736 | 69.737 | 44.86 | 80.19 | 120.29 | 28.98 | 30.18 |  | 29.44 | 4194.5 | 32 | 19.61 | 78 | 31 | 25.49 |  | 1.18 | 0.86 | -20.31
| 21 | 595 | 20 | 25 | 3 | 21 | 21.815 | 11.455 | 99.018 | 3.97 | 2.8285 | 2.276 | 3.16 | 49.54 | 52.69 | 98.6 | 543.54 | 2.22 | 338.775 | 23.99 | 0.235 | 32.03 | 17.695 | 311.937 | 56.17 | 8.8 | 19.96 | 20.06 | 3383.1 | 59.8 | 24.84 | 27.5 |  | 736 | 69.749 | 44.85 | 80.22 | 119.86 | 28.98 | 30.16 |  | 29.4 | 3701.5 | 30 | 18.04 | 78 | 31 | 11.372 |  | 0 | 0.02 | 0
| 21 | 596 | 20 | 26 | 4 | 21 | 22.492 | 11.454 | 99.018 | 2.96 | 2.8254 | 2.163 | 2.92 | 49.6 | 52.52 | 98.87 | 530.71 | 0.54 | 339.056 | 24 | 0.16 | 32.03 | 14.631 | 304.626 | 56.45 | 7.49 | 19.97 | 20.05 | 2883.1 | 59.94 | 24.81 | 27.5 |  | 736 | 69.746 | 44.85 | 80.07 | 119.84 | 28.97 | 30.14 |  | 29.37 | 3188.25 | 27.5 | 18.43 | 78 | 31 | 12.157 |  | 0 | 0 | 0
| 21 | 597 | 20 | 27 | 5 | 21 | 22.495 | 11.455 | 99.017 | 4.86 | 2.8169 | 2.147 | 2.57 | 49.62 | 52.2 | 98.94 | 518.01 | 0.07 | 339.13 | 24 | 0.148 | 32.03 | 14.597 | 292.33 | 56.66 | 6.2 | 19.96 | 20.05 | 2395.2 | 60.13 | 24.73 | 27.5 |  | 736 | 69.738 | 44.85 | 80.04 | 120 | 28.97 | 30.11 |  | 29.34 | 2693.75 | 25.5 | 18.82 | 78 | 31 | 13.725 |  | 0.39 | 0 | 0
| 21 | 598 | 20 | 28 | 6 | 21 | 22.458 | 11.455 | 99.017 | 5.45 | 2.8157 | 2.144 | 2.25 | 49.68 | 51.93 | 99.19 | 506.64 | 0.01 | 338.925 | 24 | 0.144 | 32.01 | 15.274 | 264.78 | 56.83 | 5.06 | 19.95 | 20.04 | 1956.3 | 60.57 | 24.72 | 27.5 |  | 736 | 69.719 | 44.85 | 80.07 | 120.01 | 28.96 | 30.09 |  | 29.31 | 2218.75 | 22 | 19.22 | 78 | 31 | 14.117 |  | 0.78 | 0.02 | 0
| 21 | 599 | 20 | 29 | 7 | 21 | 15.289 | 11.46 | 99.017 | 3.64 | 2.805 | 2.12 | 2.02 | 49.73 | 51.75 | 99.27 | 497.81 | 0.33 | 338.971 | 24 | 0.157 | 32 | 16.228 | 224.326 | 56.93 | 4.01 | 19.94 | 20.03 | 1552.9 | 61.1 | 24.63 | 27.5 |  | 736 | 69.682 | 44.84 | 79.96 | 119.93 | 28.95 | 30.07 |  | 29.27 | 1801.5 | 20 | 18.43 | 78 | 31 | 15.686 |  | 0.39 | 0.1 | 1.56
| 21 | 600 | 20 | 30 | 8 | 21 | 15.021 | 11.46 | 99.017 | 1.88 | 2.791 | 2.065 | 2.02 | 49.73 | 51.75 | 99.5 | 497.81 | 0.54 | 339.032 | 24 | 0.151 | 32 | 18.723 | 181.663 | 56.93 | 3.06 | 19.94 | 20.03 | 1193.8 | 61.1 | 24.51 | 27.5 |  | 736 | 69.647 | 44.84 | 79.84 | 120.1 | 28.94 | 30.05 |  | 29.24 | 1407 | 19 | 18.43 | 78 | 31 | 18.431 |  | 0.39 | 0.02 | 5.47
| 1 | 601 | 21 | 1 | 1 | 1 | 14.731 | 11.459 | 99.017 | 1.68 | 2.8094 | 2.036 | 1.94 | 49.76 | 51.7 | 99.18 | 490.61 | 0.54 | 339.065 | 24 | 0.151 | 31.99 | 21.459 | 146.483 | 56.98 | 2.4 | 19.94 | 20.03 | 929.7 | 61.55 | 24.67 | 27.5 |  | 736 | 69.639 | 44.84 | 79.77 | 120.29 | 28.93 | 30.03 |  | 29.22 | 1075.75 | 18.5 | 18.82 | 78 | 31 | 20 |  | 0.39 | 0.08 | 7.81
| 1 | 602 | 21 | 2 | 2 | 1 | 13.967 | 11.46 | 99.016 | 2.92 | 2.8403 | 2.067 | 1.84 | 49.76 | 51.6 | 99.23 | 485.23 | 0.55 | 338.968 | 24.01 | 0.13 | 31.98 | 27.507 | 125.464 | 56.93 | 2.15 | 19.94 | 20.02 | 824.6 | 61.88 | 24.94 | 27.5 |  | 736 | 69.61 | 44.85 | 79.69 | 119.65 | 28.92 | 30.03 |  | 29.22 | 873.25 | 17.5 | 19.22 | 78 | 32 | 27.058 |  | 0.78 | 0.94 | 2.34
| 1 | 603 | 21 | 3 | 3 | 1 | 14.24 | 11.457 | 99.017 | 4.69 | 2.8721 | 2.184 | 1.82 | 49.73 | 51.55 | 99.27 | 480.73 | 0.61 | 338.898 | 24.01 | 0.122 | 31.99 | 33.542 | 116.544 | 56.77 | 2.16 | 19.94 | 20.02 | 818.3 | 62.07 | 25.22 | 27.5 |  | 736 | 69.607 | 44.84 | 79.75 | 119.73 | 28.91 | 30.02 |  | 29.24 | 814.75 | 15.5 | 19.61 | 78 | 32 | 34.117 |  | 1.18 | 0.82 | -0.78
| 1 | 604 | 21 | 4 | 4 | 1 | 14.596 | 11.455 | 99.016 | 5.57 | 2.86 | 2.278 | 1.65 | 49.71 | 51.36 | 99.3 | 476.98 | 0.7 | 338.804 | 24 | 0.135 | 31.96 | 35.933 | 115.213 | 56.56 | 2.2 | 19.92 | 20.01 | 835.6 | 62.15 | 25.11 | 27.5 |  | 736 | 69.592 | 44.85 | 80.11 | 119.93 | 28.91 | 30.02 |  | 29.26 | 823.25 | 16 | 19.61 | 78 | 32 | 36.862 |  | 1.18 | 0.35 | 3.13
| 1 | 605 | 21 | 5 | 5 | 1 | 14.378 | 11.455 | 99.016 | 5.88 | 2.8529 | 2.348 | 1.59 | 49.71 | 51.31 | 99.29 | 473.65 | 0.77 | 338.805 | 23.99 | 0.146 | 31.95 | 36.476 | 116.342 | 56.25 | 2.24 | 19.92 | 20 | 853.5 | 62.22 | 25.05 | 27.5 |  | 736 | 69.558 | 44.84 | 80.04 | 119.68 | 28.9 | 30 |  | 29.28 | 843.75 | 17 | 19.61 | 78 | 32 | 36.078 |  | 1.18 | 0.14 | 6.25
| 1 | 606 | 21 | 6 | 6 | 1 | 14.304 | 11.452 | 99.016 | 5.74 | 2.8453 | 2.376 | 1.52 | 49.69 | 51.22 | 99.24 | 470.49 | 0.83 | 338.938 | 23.99 | 0.162 | 31.94 | 36.037 | 118.293 | 55.89 | 2.25 | 19.93 | 20 | 859 | 62.27 | 24.98 | 27.5 |  | 736 | 69.545 | 44.85 | 79.85 | 119.59 | 28.89 | 29.99 |  | 29.29 | 854.5 | 17.5 | 19.61 | 78 | 32 | 35.686 |  | 1.18 | 0.82 | 0.78
| 1 | 607 | 21 | 7 | 7 | 1 | 14.377 | 11.454 | 99.016 | 5.67 | 2.828 | 2.375 | 1.5 | 49.68 | 51.18 | 99.25 | 467.48 | 0.79 | 338.964 | 23.99 | 0.169 | 31.94 | 35.23 | 118.467 | 55.37 | 2.19 | 19.92 | 20 | 841.7 | 62.26 | 24.83 | 27.51 |  | 736 | 69.523 | 44.86 | 79.75 | 120.04 | 28.89 | 29.97 |  | 29.31 | 852.25 | 17.5 | 19.22 | 78 | 32 | 33.725 |  | 1.18 | 0.39 | 4.69
| 12 | 608 | 21 | 8 | 1 | 12 | 14.234 | 11.457 | 99.016 | 5.88 | 2.8506 | 2.361 | 1.47 | 49.65 | 51.12 | 99.26 | 464.58 | 0.75 | 338.84 | 23.99 | 0.164 | 31.94 | 35.503 | 117.233 | 54.62 | 2.18 | 19.92 | 20 | 831.8 | 62.21 | 25.03 | 27.5 |  | 736 | 69.497 | 44.86 | 79.99 | 119.72 | 28.89 | 29.95 |  | 29.34 | 837.5 | 17 | 19.22 | 78 | 32 | 34.117 |  | 1.18 | 0.86 | 2.34
| 12 | 609 | 21 | 9 | 2 | 12 | 15.305 | 11.456 | 99.016 | 6.37 | 2.9766 | 2.483 | 1.5 | 49.6 | 51.1 | 102.53 | 461.71 | 0.85 | 337.779 | 23.99 | 0.193 | 31.95 | 65.937 | 121.265 | 53.84 | 3.04 | 19.92 | 20 | 1110.1 | 62.14 | 26.14 | 27.51 |  | 736 | 69.478 | 44.87 | 79.92 | 119.27 | 28.89 | 29.93 |  | 29.39 | 886.5 | -9.5 | 28.24 | 78 | 32 | 58.038 |  | 10.2 | 0.04 | 0
| 12 | 610 | 21 | 10 | 3 | 12 | 14.971 | 11.46 | 99.016 | 7.94 | 2.9266 | 2.737 | 1.44 | 49.53 | 50.98 | 104.79 | 459.01 | 1.78 | 336.816 | 23.97 | 0.178 | 31.92 | 79.894 | 141.263 | 53.07 | 4.36 | 19.91 | 19.99 | 1619.7 | 62.01 | 25.7 | 27.5 |  | 736 | 69.476 | 44.86 | 79.95 | 119.75 | 28.89 | 29.91 |  | 29.43 | 1287.5 | 4.5 | 31.37 | 78 | 32 | 89.802 |  | 12.94 | 0.04 | 2.34
| 12 | 611 | 21 | 11 | 4 | 12 | 14.207 | 11.46 | 99.016 | 8.96 | 2.8519 | 2.979 | 1.49 | 49.48 | 50.97 | 103.93 | 462.01 | 3.34 | 336.839 | 23.98 | 0.2 | 31.95 | 73.61 | 201.207 | 52.2 | 6.11 | 19.92 | 20 | 2328.6 | 61.9 | 25.04 | 27.52 |  | 736 | 69.481 | 44.88 | 80.03 | 120.04 | 28.9 | 29.89 |  | 29.47 | 1992 | 23.5 | 27.45 | 78 | 32 | 82.352 |  | 9.41 | 0.59 | 8.59
| 12 | 612 | 21 | 12 | 5 | 12 | 14.003 | 11.457 | 99.016 | 9.78 | 2.858 | 3.167 | 1.75 | 49.42 | 51.17 | 104.96 | 468.95 | 4.11 | 336.175 | 23.98 | 0.186 | 31.96 | 65.039 | 261.521 | 50.94 | 7.27 | 19.92 | 19.99 | 2767.8 | 61.8 | 25.09 | 27.52 |  | 736 | 69.464 | 44.88 | 79.88 | 119.89 | 28.91 | 29.89 |  | 29.51 | 2503 | 26.5 | 28.24 | 78 | 31 | 61.568 |  | 10.2 | 0.9 | 6.25
| 12 | 613 | 21 | 13 | 6 | 12 | 14.2 | 11.457 | 99.016 | 10.75 | 2.857 | 3.2 | 2.08 | 49.37 | 51.45 | 106.07 | 474.96 | 4.41 | 335.84 | 23.97 | 0.162 | 31.97 | 59.935 | 290.542 | 49.85 | 8.2 | 19.91 | 19.99 | 3121 | 61.7 | 25.09 | 27.53 |  | 736 | 69.456 | 44.89 | 79.99 | 119.85 | 28.93 | 29.93 |  | 29.54 | 2910.75 | 29 | 28.63 | 78 | 31 | 56.47 |  | 10.2 | 0.86 | 0
| 12 | 614 | 21 | 14 | 7 | 12 | 13.989 | 11.457 | 99.016 | 11.44 | 2.8582 | 3.189 | 2.29 | 49.34 | 51.63 | 109.49 | 481.09 | 4.83 | 335.038 | 23.98 | 0.108 | 31.96 | 61.268 | 304 | 50.48 | 9.32 | 19.91 | 19.99 | 3544.5 | 61.54 | 25.1 | 27.52 |  | 736 | 69.474 | 44.89 | 79.92 | 120.38 | 28.93 | 29.97 |  | 29.56 | 3249 | 29 | 31.37 | 78 | 31 | 56.47 |  | 12.94 | 0.18 | 2.34
| 12 | 615 | 21 | 15 | 8 | 12 | 14.262 | 11.459 | 99.015 | 12.17 | 2.86 | 3.228 | 2.48 | 49.32 | 51.8 | 110.67 | 488.66 | 5.56 | 334.535 | 23.97 | 0.09 | 31.99 | 62.388 | 311.701 | 51.63 | 10.2 | 19.91 | 19.98 | 3877.9 | 61.14 | 25.11 | 27.51 |  | 736 | 69.49 | 44.89 | 79.81 | 119.88 | 28.95 | 30 |  | 29.58 | 3654.5 | 29.5 | 31.37 | 78 | 31 | 62.352 |  | 12.94 | 0.82 | -8.59
| 2 | 616 | 21 | 16 | 1 | 2 | 14.238 | 11.457 | 99.015 | 12.58 | 2.8549 | 3.213 | 2.65 | 49.31 | 51.96 | 110.31 | 498.3 | 6.09 | 334.476 | 23.98 | 0.12 | 32 | 60.792 | 317.416 | 52.43 | 10.94 | 19.91 | 19.99 | 4168.4 | 60.61 | 25.07 | 27.52 |  | 736 | 69.523 | 44.89 | 80.17 | 120.22 | 28.97 | 30.05 |  | 29.63 | 4006.25 | 30.5 | 30.98 | 78 | 31 | 59.607 |  | 12.55 | 0.86 | -12.5
| 2 | 617 | 21 | 17 | 2 | 2 | 14.104 | 11.459 | 99.015 | 11.65 | 2.8349 | 3.077 | 2.85 | 49.29 | 52.15 | 104.97 | 508.93 | 6.16 | 335.507 | 23.98 | 0.188 | 32 | 52.334 | 320.858 | 53.01 | 11.14 | 19.9 | 19.98 | 4275.2 | 60.11 | 24.89 | 27.51 |  | 736 | 69.55 | 44.89 | 80.13 | 119.68 | 28.97 | 30.08 |  | 29.65 | 4236.5 | 35.5 | 28.63 | 78 | 31 | 52.94 |  | 10.2 | 0.43 | -14.84
| 2 | 618 | 21 | 18 | 3 | 2 | 14.197 | 11.461 | 99.015 | 9.97 | 2.8286 | 2.906 | 3.12 | 49.31 | 52.43 | 104.72 | 518.63 | 5.42 | 335.704 | 23.98 | 0.194 | 32 | 47.213 | 321.354 | 53.49 | 11.14 | 19.91 | 19.98 | 4284.6 | 59.7 | 24.84 | 27.52 |  | 736 | 69.571 | 44.88 | 80.1 | 119.79 | 28.98 | 30.09 |  | 29.67 | 4285 | 35.5 | 27.84 | 78 | 31 | 43.529 |  | 9.41 | 0.84 | -17.97
| 2 | 619 | 21 | 19 | 4 | 2 | 14.281 | 11.46 | 99.014 | 8.56 | 2.8542 | 2.752 | 3.21 | 49.3 | 52.51 | 104.54 | 525.34 | 4.72 | 335.867 | 23.99 | 0.194 | 32.01 | 44.792 | 320.739 | 53.92 | 11.26 | 19.9 | 20 | 4290.6 | 59.46 | 25.06 | 27.52 |  | 736 | 69.614 | 44.9 | 79.96 | 120.02 | 28.99 | 30.11 |  | 29.67 | 4295.25 | 36 | 27.84 | 78 | 31 | 43.529 |  | 9.41 | 0.82 | -19.53
| 2 | 620 | 21 | 20 | 5 | 2 | 14.068 | 11.457 | 99.014 | 7.61 | 2.859 | 2.64 | 3.26 | 49.3 | 52.56 | 104.66 | 530.96 | 4.5 | 335.899 | 23.99 | 0.193 | 32.02 | 44.124 | 320.039 | 54.3 | 11.3 | 19.89 | 19.97 | 4299.4 | 59.39 | 25.1 | 27.51 |  | 736 | 69.636 | 44.88 | 79.77 | 119.46 | 29 | 30.12 |  | 29.65 | 4295.25 | 36 | 27.84 | 78 | 31 | 43.137 |  | 9.41 | 0.12 | -14.06
| 2 | 621 | 21 | 21 | 6 | 2 | 14.169 | 11.459 | 99.014 | 7.11 | 2.8505 | 2.585 | 3.21 | 49.3 | 52.51 | 104.57 | 536.08 | 4.45 | 336.035 | 24 | 0.192 | 32.02 | 43.903 | 319.25 | 54.68 | 11.28 | 19.88 | 19.97 | 4303.4 | 59.4 | 25.03 | 27.51 |  | 736 | 69.649 | 44.87 | 80.04 | 119.74 | 29 | 30.12 |  | 29.61 | 4300 | 36 | 27.84 | 78 | 31 | 43.137 |  | 9.41 | 0.82 | -17.97
| 2 | 622 | 21 | 22 | 7 | 2 | 14.294 | 11.458 | 99.014 | 6.74 | 2.8465 | 2.548 | 3.32 | 49.32 | 52.64 | 104.05 | 540.98 | 4.41 | 336.167 | 24 | 0.209 | 32.01 | 42.81 | 318.939 | 55.03 | 11.23 | 19.88 | 19.96 | 4292.6 | 59.44 | 24.99 | 27.51 |  | 736 | 69.68 | 44.87 | 79.82 | 120.03 | 29 | 30.11 |  | 29.56 | 4310 | 36.5 | 27.45 | 78 | 31 | 42.352 |  | 9.02 | 0.7 | -20.31
| 21 | 623 | 21 | 23 | 1 | 21 | 14.133 | 11.46 | 99.013 | 6.44 | 2.8362 | 2.525 | 3.34 | 49.36 | 52.7 | 103.34 | 545.38 | 4.3 | 336.396 | 24.01 | 0.268 | 32.01 | 41.37 | 318.076 | 55.36 | 11.14 | 19.88 | 19.96 | 4272.2 | 59.57 | 24.9 | 27.51 |  | 736 | 69.665 | 44.87 | 79.96 | 119.96 | 29.01 | 30.11 |  | 29.52 | 4285 | 36.5 | 27.45 | 78 | 31 | 41.176 |  | 9.02 | 0.29 | -13.28
| 21 | 624 | 21 | 24 | 2 | 21 | 13.808 | 11.458 | 99.013 | 6.12 | 2.8105 | 2.458 | 3.32 | 49.42 | 52.74 | 98.8 | 549.28 | 4.02 | 338.201 | 24.02 | 0.339 | 32.02 | 26.252 | 316.871 | 55.68 | 9.99 | 19.87 | 19.96 | 3866.1 | 59.67 | 24.68 | 27.51 |  | 736 | 69.68 | 44.86 | 79.96 | 120.08 | 29 | 30.09 |  | 29.49 | 4175.75 | 32 | 19.61 | 78 | 31 | 23.529 |  | 1.18 | 0.82 | 0
| 21 | 625 | 21 | 25 | 3 | 21 | 22.473 | 11.454 | 99.013 | 3.86 | 2.8236 | 2.249 | 3.25 | 49.48 | 52.74 | 98.62 | 547.92 | 2.06 | 338.746 | 24.02 | 0.241 | 32.04 | 17.364 | 312.034 | 55.98 | 8.71 | 19.87 | 19.95 | 3355.8 | 59.77 | 24.79 | 27.51 |  | 736 | 69.69 | 44.86 | 80.07 | 120.05 | 29 | 30.07 |  | 29.47 | 3683.5 | 30 | 18.43 | 78 | 31 | 12.157 |  | 0 | 0.02 | 0
| 21 | 626 | 21 | 26 | 4 | 21 | 22.493 | 11.456 | 99.013 | 2.95 | 2.8291 | 2.133 | 3.05 | 49.53 | 52.57 | 99.06 | 536.38 | 0.46 | 339.032 | 24.03 | 0.141 | 32.03 | 14.848 | 304.373 | 56.25 | 7.43 | 19.86 | 19.95 | 2856.3 | 59.87 | 24.84 | 27.51 |  | 736 | 69.684 | 44.85 | 80.18 | 119.82 | 29 | 30.05 |  | 29.45 | 3158.5 | 27.5 | 18.82 | 78 | 31 | 12.157 |  | 0.39 | 0 | 0
| 21 | 627 | 21 | 27 | 5 | 21 | 22.495 | 11.456 | 99.012 | 4.31 | 2.8214 | 2.109 | 2.73 | 49.57 | 52.31 | 99.01 | 523.59 | 0.07 | 339.149 | 24.04 | 0.138 | 32.02 | 14.661 | 292.946 | 56.49 | 6.15 | 19.86 | 19.95 | 2369.1 | 60.03 | 24.77 | 27.51 |  | 736 | 69.698 | 44.85 | 80.12 | 120.24 | 28.99 | 30.03 |  | 29.42 | 2666.25 | 25 | 18.43 | 78 | 31 | 12.941 |  | 0 | 0 | 0
| 21 | 628 | 21 | 28 | 6 | 21 | 22.372 | 11.456 | 99.012 | 4.86 | 2.8106 | 2.086 | 2.43 | 49.62 | 52.04 | 98.62 | 511.58 | 0.02 | 339.014 | 24.04 | 0.154 | 32.01 | 15.077 | 262.49 | 56.69 | 4.99 | 19.85 | 19.95 | 1931.7 | 60.35 | 24.68 | 27.51 |  | 736 | 69.683 | 44.85 | 79.91 | 119.91 | 28.98 | 30.02 |  | 29.38 | 2196 | 22 | 18.43 | 78 | 31 | 14.902 |  | 0.39 | 0.02 | 0
| 21 | 629 | 21 | 29 | 7 | 21 | 15.234 | 11.455 | 99.012 | 2.99 | 2.8009 | 2.065 | 2.17 | 49.66 | 51.84 | 99.29 | 501.61 | 0.34 | 339.029 | 24.04 | 0.152 | 32 | 16.814 | 219.778 | 56.84 | 3.94 | 19.85 | 19.94 | 1528.5 | 60.88 | 24.59 | 27.51 |  | 736 | 69.663 | 44.85 | 79.91 | 120.16 | 28.97 | 30 |  | 29.35 | 1775.75 | 20.5 | 18.82 | 78 | 31 | 15.294 |  | 0.39 | 0.23 | 1.56
| 21 | 630 | 21 | 30 | 8 | 21 | 15.311 | 11.458 | 99.011 | 1.61 | 2.789 | 2.017 | 1.99 | 49.71 | 51.69 | 99.53 | 493.65 | 0.54 | 338.938 | 24.04 | 0.148 | 32 | 18.593 | 180.988 | 56.92 | 2.98 | 19.84 | 19.93 | 1161.7 | 61.4 | 24.49 | 27.5 |  | 736 | 69.644 | 44.83 | 80.08 | 120.01 | 28.96 | 29.99 |  | 29.34 | 1385 | 19 | 18.43 | 78 | 31 | 17.255 |  | 0 | 0.04 | 5.47
| 1 | 631 | 22 | 1 | 1 | 1 | 14.523 | 11.457 | 99.011 | 1.67 | 2.7996 | 1.997 | 1.92 | 49.73 | 51.65 | 99.13 | 487.17 | 0.55 | 338.948 | 24.03 | 0.153 | 31.98 | 21.693 | 144.451 | 56.89 | 2.38 | 19.84 | 19.93 | 925 | 61.76 | 24.58 | 27.5 |  | 736 | 69.649 | 44.83 | 79.88 | 119.96 | 28.94 | 29.97 |  | 29.33 | 1070.25 | 16.5 | 18.43 | 78 | 31 | 22.745 |  | 0 | 0.86 | 3.13
| 1 | 632 | 22 | 2 | 2 | 1 | 13.995 | 11.456 | 99.011 | 2.98 | 2.8529 | 2.042 | 1.81 | 49.71 | 51.52 | 99.23 | 482.23 | 0.52 | 338.735 | 24.04 | 0.125 | 31.97 | 28.23 | 126.849 | 56.74 | 2.14 | 19.83 | 19.92 | 817.3 | 61.99 | 25.05 | 27.49 |  | 736 | 69.641 | 44.83 | 79.69 | 119.78 | 28.93 | 29.97 |  | 29.32 | 861.5 | 17.5 | 19.22 | 78 | 32 | 26.274 |  | 0.78 | 0.92 | 0.78
| 1 | 633 | 22 | 3 | 3 | 1 | 14.419 | 11.451 | 99.012 | 4.63 | 2.8681 | 2.166 | 1.68 | 49.72 | 51.4 | 99.27 | 478.05 | 0.63 | 338.666 | 24.03 | 0.127 | 31.97 | 34.286 | 120.083 | 56.53 | 2.19 | 19.84 | 19.92 | 829.9 | 62.12 | 25.18 | 27.49 |  | 736 | 69.609 | 44.84 | 79.77 | 120.15 | 28.93 | 29.97 |  | 29.32 | 815.5 | 15.5 | 19.61 | 78 | 32 | 36.47 |  | 1.18 | 0.76 | -1.56
| 1 | 634 | 22 | 4 | 4 | 1 | 14.669 | 11.451 | 99.012 | 5.39 | 2.8684 | 2.288 | 1.63 | 49.72 | 51.35 | 99.27 | 474.59 | 0.77 | 338.593 | 24.04 | 0.134 | 31.95 | 36.617 | 118.877 | 56.25 | 2.26 | 19.83 | 19.91 | 857.4 | 62.21 | 25.19 | 27.49 |  | 736 | 69.575 | 44.85 | 79.76 | 119.81 | 28.92 | 29.97 |  | 29.32 | 836.5 | 16.5 | 19.61 | 78 | 32 | 37.254 |  | 1.18 | 0.08 | 4.69
| 1 | 635 | 22 | 5 | 5 | 1 | 14.406 | 11.448 | 99.011 | 5.44 | 2.8534 | 2.354 | 1.54 | 49.71 | 51.25 | 99.24 | 471.34 | 0.86 | 338.583 | 24.03 | 0.144 | 31.95 | 36.802 | 120.334 | 55.91 | 2.31 | 19.82 | 19.9 | 879.9 | 62.24 | 25.05 | 27.48 |  | 736 | 69.551 | 44.84 | 79.82 | 119.74 | 28.92 | 29.96 |  | 29.33 | 867 | 17.5 | 19.61 | 78 | 32 | 36.47 |  | 1.18 | 0.12 | 7.03
| 1 | 636 | 22 | 6 | 6 | 1 | 14.189 | 11.448 | 99.011 | 5.31 | 2.8413 | 2.361 | 1.58 | 49.68 | 51.26 | 99.2 | 468.32 | 0.9 | 338.66 | 24.01 | 0.162 | 31.94 | 35.566 | 121.744 | 55.4 | 2.28 | 19.82 | 19.91 | 874.6 | 62.26 | 24.95 | 27.48 |  | 736 | 69.527 | 44.85 | 80.03 | 120.13 | 28.91 | 29.94 |  | 29.35 | 881.25 | 18.5 | 19.22 | 78 | 32 | 34.509 |  | 1.18 | 0.88 | 3.13
| 1 | 637 | 22 | 7 | 7 | 1 | 14.249 | 11.455 | 99.011 | 5.29 | 2.8404 | 2.356 | 1.5 | 49.66 | 51.17 | 99.22 | 465.48 | 0.82 | 338.68 | 24.01 | 0.17 | 31.93 | 34.736 | 120.346 | 54.66 | 2.23 | 19.82 | 19.91 | 852.4 | 62.26 | 24.94 | 27.48 |  | 736 | 69.508 | 44.86 | 80.09 | 119.65 | 28.91 | 29.92 |  | 29.37 | 866.25 | 18 | 19.22 | 78 | 31 | 33.333 |  | 1.18 | 0.84 | 0
| 12 | 638 | 22 | 8 | 1 | 12 | 14.464 | 11.452 | 99.011 | 5.47 | 2.8506 | 2.347 | 1.51 | 49.63 | 51.13 | 99.25 | 462.7 | 0.76 | 338.661 | 24.01 | 0.152 | 31.93 | 35.082 | 118.78 | 53.85 | 2.18 | 19.82 | 19.9 | 832 | 62.21 | 25.03 | 27.48 |  | 736 | 69.526 | 44.86 | 79.9 | 119.93 | 28.91 | 29.9 |  | 29.41 | 844.5 | 17 | 19.22 | 78 | 31 | 33.725 |  | 1.18 | 0.53 | -3.13
| 12 | 639 | 22 | 9 | 2 | 12 | 15.308 | 11.448 | 99.011 | 6.05 | 2.9685 | 2.464 | 1.47 | 49.55 | 51.02 | 102.34 | 459.86 | 0.83 | 337.777 | 24 | 0.209 | 31.93 | 63.019 | 121.586 | 53.04 | 3.03 | 19.82 | 19.9 | 1109 | 62.08 | 26.06 | 27.48 |  | 736 | 69.521 | 44.87 | 79.78 | 119.9 | 28.9 | 29.88 |  | 29.46 | 885 | -9.5 | 27.84 | 78 | 32 | 56.862 |  | 9.8 | 0.04 | 0
| 12 | 640 | 22 | 10 | 3 | 12 | 14.875 | 11.448 | 99.011 | 7.72 | 2.9301 | 2.73 | 1.45 | 49.49 | 50.94 | 104.69 | 459.25 | 1.86 | 336.897 | 23.99 | 0.196 | 31.92 | 79.871 | 142.313 | 52.27 | 4.5 | 19.83 | 19.9 | 1669.5 | 61.93 | 25.73 | 27.47 |  | 736 | 69.544 | 44.88 | 79.83 | 120.16 | 28.9 | 29.86 |  | 29.5 | 1272.5 | 3.5 | 31.37 | 78 | 32 | 90.195 |  | 13.33 | 0.04 | 2.34
| 12 | 641 | 22 | 11 | 4 | 12 | 14.222 | 11.448 | 99.011 | 8.76 | 2.8747 | 3.038 | 1.61 | 49.45 | 51.06 | 107.45 | 464.96 | 3.3 | 336.133 | 23.99 | 0.138 | 31.93 | 79.599 | 202.791 | 51.22 | 6.37 | 19.83 | 19.9 | 2409.5 | 61.83 | 25.24 | 27.47 |  | 736 | 69.567 | 44.89 | 79.69 | 120.29 | 28.91 | 29.84 |  | 29.53 | 1950.75 | 18 | 31.37 | 78 | 32 | 80.783 |  | 12.94 | 0.08 | 8.59
| 12 | 642 | 22 | 12 | 5 | 12 | 14.015 | 11.451 | 99.011 | 9.91 | 2.8461 | 3.217 | 1.92 | 49.39 | 51.31 | 102.94 | 473.46 | 4.56 | 336.618 | 23.99 | 0.221 | 31.94 | 63.8 | 261.691 | 49.93 | 7.31 | 19.82 | 19.9 | 2792.2 | 61.73 | 24.99 | 27.47 |  | 736 | 69.613 | 44.89 | 79.97 | 120.05 | 28.92 | 29.85 |  | 29.57 | 2636.5 | 29 | 26.67 | 78 | 31 | 63.92 |  | 8.63 | 0.92 | 1.56
| 12 | 643 | 22 | 13 | 6 | 12 | 14.022 | 11.448 | 99.011 | 10.74 | 2.8628 | 3.21 | 2.19 | 49.37 | 51.56 | 108.46 | 479.33 | 4.53 | 335.343 | 24 | 0.132 | 31.97 | 61.82 | 290.473 | 49.84 | 8.35 | 19.83 | 19.9 | 3170.9 | 61.55 | 25.14 | 27.48 |  | 736 | 69.653 | 44.9 | 80.07 | 120.04 | 28.94 | 29.89 |  | 29.6 | 2897.5 | 28 | 30.2 | 78 | 31 | 52.548 |  | 11.76 | 0.12 | 6.25
| 12 | 644 | 22 | 14 | 7 | 12 | 14.17 | 11.449 | 99.011 | 11.9 | 2.8526 | 3.22 | 2.42 | 49.34 | 51.76 | 109.95 | 486.48 | 5.08 | 334.936 | 23.99 | 0.108 | 31.96 | 63.267 | 304.854 | 51.01 | 9.45 | 19.83 | 19.9 | 3604.7 | 61.24 | 25.05 | 27.48 |  | 736 | 69.664 | 44.9 | 79.84 | 119.73 | 28.95 | 29.94 |  | 29.64 | 3350.75 | 29 | 30.98 | 78 | 31 | 63.92 |  | 12.55 | 0.88 | -3.91
| 12 | 645 | 22 | 15 | 8 | 12 | 14.36 | 11.444 | 99.01 | 12.5 | 2.8562 | 3.244 | 2.55 | 49.35 | 51.9 | 109.8 | 496.3 | 5.91 | 334.58 | 23.99 | 0.108 | 31.98 | 61.765 | 312.789 | 52.04 | 10.34 | 19.83 | 19.91 | 3939.1 | 60.66 | 25.08 | 27.48 |  | 736 | 69.686 | 44.9 | 79.84 | 120.03 | 28.97 | 29.98 |  | 29.66 | 3753 | 30 | 30.98 | 78 | 31 | 60.783 |  | 12.55 | 0.64 | -11.72
| 2 | 646 | 22 | 16 | 1 | 2 | 14.236 | 11.44 | 99.01 | 12.61 | 2.8537 | 3.218 | 2.89 | 49.31 | 52.2 | 111.14 | 506.66 | 6.13 | 334.178 | 23.99 | 0.118 | 31.97 | 61.522 | 317.909 | 52.73 | 11.12 | 19.83 | 19.91 | 4236.4 | 60 | 25.06 | 27.48 |  | 736 | 69.687 | 44.9 | 79.98 | 120.02 | 28.98 | 30.02 |  | 29.68 | 4057.75 | 30 | 31.76 | 78 | 31 | 59.999 |  | 13.33 | 0.64 | -14.06
| 2 | 647 | 22 | 17 | 2 | 2 | 14.05 | 11.44 | 99.01 | 11.81 | 2.8228 | 3.095 | 3.07 | 49.32 | 52.4 | 104.46 | 517.46 | 6.32 | 335.608 | 24 | 0.216 | 31.99 | 52.051 | 321.352 | 53.3 | 11.23 | 19.84 | 19.91 | 4328.5 | 59.53 | 24.79 | 27.48 |  | 736 | 69.702 | 44.91 | 80.05 | 119.96 | 28.99 | 30.05 |  | 29.69 | 4310 | 36.5 | 28.24 | 78 | 31 | 52.156 |  | 9.8 | 0.88 | -17.19
| 2 | 648 | 22 | 18 | 3 | 2 | 14.103 | 11.439 | 99.01 | 9.78 | 2.8363 | 2.905 | 3.25 | 49.32 | 52.57 | 104.19 | 524.64 | 5.54 | 336.044 | 23.99 | 0.207 | 31.99 | 45.707 | 321.996 | 53.73 | 11.22 | 19.82 | 19.9 | 4302.5 | 59.33 | 24.9 | 27.48 |  | 736 | 69.698 | 44.9 | 79.88 | 120.07 | 29 | 30.07 |  | 29.69 | 4319.5 | 36.5 | 27.45 | 78 | 31 | 40.391 |  | 9.02 | 0.18 | -14.06
| 2 | 649 | 22 | 19 | 4 | 2 | 14.3 | 11.437 | 99.01 | 8.27 | 2.857 | 2.738 | 3.24 | 49.32 | 52.56 | 104.4 | 530.01 | 4.5 | 336.075 | 24 | 0.2 | 32.01 | 43.695 | 321.206 | 54.15 | 11.26 | 19.83 | 19.91 | 4286.4 | 59.33 | 25.09 | 27.49 |  | 736 | 69.73 | 44.9 | 79.92 | 120.27 | 29 | 30.1 |  | 29.69 | 4300 | 36 | 27.45 | 78 | 31 | 40.784 |  | 9.41 | 0.47 | -19.53
| 2 | 650 | 22 | 20 | 5 | 2 | 14.068 | 11.433 | 99.01 | 7.46 | 2.8295 | 2.641 | 3.23 | 49.32 | 52.55 | 104.97 | 534.98 | 4.33 | 336.062 | 24.01 | 0.196 | 31.99 | 44.431 | 319.659 | 54.59 | 11.21 | 19.82 | 19.9 | 4308.4 | 59.33 | 24.84 | 27.49 |  | 736 | 69.732 | 44.9 | 79.85 | 120.33 | 29.01 | 30.11 |  | 29.68 | 4295.25 | 35.5 | 28.24 | 78 | 31 | 43.921 |  | 9.8 | 0.68 | -11.72
| 2 | 651 | 22 | 21 | 6 | 2 | 14.134 | 11.428 | 99.009 | 7.12 | 2.8784 | 2.596 | 3.23 | 49.32 | 52.55 | 104.3 | 534.98 | 4.5 | 336.316 | 24.01 | 0.207 | 31.99 | 44.113 | 319.378 | 54.59 | 11.44 | 19.82 | 19.9 | 4323.2 | 59.33 | 25.27 | 27.49 |  | 736 | 69.732 | 44.9 | 79.86 | 119.78 | 29.01 | 30.1 |  | 29.66 | 4319.5 | 36.5 | 27.84 | 78 | 31 | 45.097 |  | 9.8 | 0.88 | -18.75
| 2 | 652 | 22 | 22 | 7 | 2 | 14.115 | 11.426 | 99.009 | 6.62 | 2.8871 | 2.545 | 3.27 | 49.36 | 52.64 | 104.26 | 544.69 | 4.5 | 336.503 | 24.02 | 0.21 | 32.01 | 42.824 | 318.893 | 55.34 | 11.41 | 19.83 | 19.9 | 4299.5 | 59.41 | 25.35 | 27.49 |  | 736 | 69.747 | 44.9 | 80.06 | 119.26 | 29.02 | 30.09 |  | 29.63 | 4314.75 | 36.5 | 27.45 | 78 | 31 | 40.391 |  | 9.41 | 0.2 | -14.84
| 21 | 653 | 22 | 23 | 1 | 21 | 14.158 | 11.427 | 99.009 | 6.45 | 2.8156 | 2.534 | 3.32 | 49.4 | 52.72 | 103.65 | 548.71 | 4.36 | 336.588 | 24.02 | 0.268 | 32.01 | 42.157 | 318.374 | 55.63 | 11.09 | 19.82 | 19.9 | 4285.4 | 59.5 | 24.72 | 27.48 |  | 736 | 69.745 | 44.89 | 79.9 | 119.67 | 29.02 | 30.09 |  | 29.59 | 4300 | 36.5 | 27.45 | 78 | 31 | 41.96 |  | 9.41 | 0.78 | -17.97
| 21 | 654 | 22 | 24 | 2 | 21 | 13.764 | 11.43 | 99.009 | 6.23 | 2.8171 | 2.481 | 3.29 | 49.45 | 52.73 | 98.86 | 551.62 | 4.09 | 338.527 | 24.02 | 0.353 | 32.01 | 25.668 | 316.761 | 55.94 | 10.07 | 19.81 | 19.9 | 3888.2 | 59.63 | 24.74 | 27.49 |  | 736 | 69.733 | 44.89 | 80.03 | 120 | 29.01 | 30.07 |  | 29.55 | 4194.5 | 32 | 19.61 | 78 | 31 | 23.529 |  | 1.18 | 0.86 | 0
| 21 | 655 | 22 | 25 | 3 | 21 | 22.473 | 11.43 | 99.009 | 3.76 | 2.8269 | 2.255 | 3.18 | 49.51 | 52.69 | 98.84 | 543.68 | 1.97 | 339.039 | 24.03 | 0.22 | 32 | 17.281 | 311.816 | 56.25 | 8.65 | 19.82 | 19.9 | 3327.3 | 59.74 | 24.82 | 27.49 |  | 736 | 69.709 | 44.88 | 80.03 | 119.73 | 29.01 | 30.05 |  | 29.5 | 3705.25 | 30 | 18.43 | 78 | 31 | 11.372 |  | 0.39 | 0.02 | 0
| 21 | 656 | 22 | 26 | 4 | 21 | 22.492 | 11.429 | 99.009 | 2.97 | 2.8209 | 2.156 | 2.84 | 49.57 | 52.41 | 98.8 | 530.72 | 0.52 | 339.138 | 24.03 | 0.159 | 32 | 14.475 | 305.117 | 56.51 | 7.46 | 19.82 | 19.9 | 2878.1 | 59.87 | 24.77 | 27.49 |  | 736 | 69.684 | 44.87 | 79.93 | 120.07 | 29 | 30.03 |  | 29.46 | 3180.25 | 27.5 | 18.04 | 78 | 31 | 12.157 |  | 0 | 0 | 0
| 21 | 657 | 22 | 27 | 5 | 21 | 22.495 | 11.431 | 99.008 | 4.94 | 2.8219 | 2.159 | 2.84 | 49.57 | 52.41 | 98.92 | 530.72 | 0.07 | 339.237 | 24.04 | 0.154 | 32 | 14.538 | 292.769 | 56.51 | 6.2 | 19.81 | 19.91 | 2391.1 | 59.87 | 24.78 | 27.5 |  | 736 | 69.662 | 44.88 | 80.02 | 120.14 | 29 | 30.01 |  | 29.42 | 2689.75 | 25 | 18.82 | 78 | 31 | 13.725 |  | 0.39 | 0 | 0
| 21 | 658 | 22 | 28 | 6 | 21 | 21.625 | 11.432 | 99.008 | 5.62 | 2.8132 | 2.181 | 2.25 | 49.66 | 51.91 | 99.44 | 506.97 | 0.01 | 339.078 | 24.04 | 0.152 | 31.98 | 15.303 | 260.879 | 56.88 | 4.94 | 19.81 | 19.89 | 1910.5 | 60.53 | 24.7 | 27.48 |  | 736 | 69.642 | 44.87 | 79.96 | 120.34 | 29 | 29.99 |  | 29.38 | 2218.75 | 22 | 18.82 | 78 | 31 | 14.51 |  | 0.39 | 0.02 | 0
| 21 | 659 | 22 | 29 | 7 | 21 | 15.364 | 11.433 | 99.008 | 3.89 | 2.806 | 2.164 | 2.25 | 49.66 | 51.91 | 99.02 | 506.97 | 0.3 | 339.086 | 24.04 | 0.147 | 31.98 | 16.073 | 223.657 | 56.88 | 3.99 | 19.81 | 19.89 | 1544.6 | 60.53 | 24.64 | 27.48 |  | 736 | 69.623 | 44.87 | 79.92 | 119.97 | 28.98 | 29.98 |  | 29.36 | 1798.25 | 20 | 18.43 | 78 | 31 | 15.686 |  | 0 | 0.06 | 1.56
| 21 | 660 | 22 | 30 | 8 | 21 | 15.272 | 11.443 | 99.007 | 2.03 | 2.7924 | 2.102 | 2.05 | 49.7 | 51.75 | 99.4 | 498.37 | 0.52 | 339.142 | 24.04 | 0.159 | 31.96 | 18.722 | 181.011 | 56.99 | 3.04 | 19.81 | 19.89 | 1183.3 | 61.13 | 24.52 | 27.49 |  | 736 | 69.612 | 44.87 | 79.92 | 119.8 | 28.97 | 29.97 |  | 29.34 | 1403.75 | 18.5 | 18.43 | 78 | 31 | 19.215 |  | 0.39 | 0 | 4.69
| 1 | 661 | 23 | 1 | 1 | 1 | 14.897 | 11.442 | 99.007 | 1.89 | 2.8119 | 2.073 | 1.94 | 49.72 | 51.66 | 99.14 | 491.1 | 0.6 | 338.755 | 24.04 | 0.153 | 31.96 | 21.951 | 144.358 | 57.02 | 2.39 | 19.81 | 19.9 | 923.3 | 61.61 | 24.69 | 27.49 |  | 736 | 69.599 | 44.88 | 80.04 | 119.82 | 28.96 | 29.96 |  | 29.34 | 1070.25 | 18 | 18.43 | 78 | 31 | 20 |  | 0.39 | 0.06 | 7.03
| 1 | 662 | 23 | 2 | 2 | 1 | 13.984 | 11.443 | 99.007 | 3.06 | 2.8424 | 2.098 | 1.86 | 49.73 | 51.59 | 99.21 | 485.52 | 0.59 | 338.605 | 24.03 | 0.129 | 31.95 | 27.663 | 128.228 | 56.94 | 2.14 | 19.81 | 19.9 | 817.6 | 61.92 | 24.96 | 27.49 |  | 736 | 69.592 | 44.88 | 80 | 119.61 | 28.95 | 29.96 |  | 29.34 | 867.75 | 17.5 | 19.22 | 78 | 32 | 27.058 |  | 0.78 | 0.94 | 1.56
| 1 | 663 | 23 | 3 | 3 | 1 | 14.274 | 11.442 | 99.006 | 4.85 | 2.8585 | 2.21 | 1.71 | 49.75 | 51.45 | 99.25 | 480.95 | 0.66 | 338.568 | 24.04 | 0.129 | 31.94 | 33.701 | 119.737 | 56.75 | 2.14 | 19.81 | 19.9 | 815.9 | 62.09 | 25.1 | 27.49 |  | 736 | 69.572 | 44.87 | 80.3 | 119.36 | 28.94 | 29.96 |  | 29.34 | 810.75 | 15.5 | 19.61 | 78 | 32 | 35.294 |  | 1.18 | 0.82 | -0.78
| 1 | 664 | 23 | 4 | 4 | 1 | 14.614 | 11.445 | 99.007 | 5.75 | 2.8604 | 2.317 | 1.65 | 49.73 | 51.38 | 99.27 | 477.25 | 0.76 | 338.602 | 24.03 | 0.134 | 31.94 | 36.164 | 117.299 | 56.55 | 2.19 | 19.82 | 19.9 | 833.5 | 62.19 | 25.12 | 27.5 |  | 736 | 69.587 | 44.87 | 80.11 | 119.82 | 28.93 | 29.95 |  | 29.35 | 821.75 | 16 | 19.61 | 78 | 32 | 36.862 |  | 1.18 | 0.31 | 3.13
| 1 | 665 | 23 | 5 | 5 | 1 | 14.445 | 11.448 | 99.006 | 5.97 | 2.8571 | 2.357 | 1.56 | 49.72 | 51.28 | 99.27 | 473.89 | 0.81 | 338.584 | 24.02 | 0.145 | 31.93 | 36.574 | 117.753 | 56.26 | 2.24 | 19.83 | 19.89 | 851.9 | 62.25 | 25.09 | 27.5 |  | 736 | 69.579 | 44.87 | 79.97 | 119.93 | 28.93 | 29.93 |  | 29.36 | 840.5 | 17 | 19.61 | 78 | 32 | 36.47 |  | 1.18 | 0.1 | 5.47
| 1 | 666 | 23 | 6 | 6 | 1 | 14.245 | 11.452 | 99.006 | 5.79 | 2.8445 | 2.373 | 1.51 | 49.72 | 51.23 | 99.26 | 470.69 | 0.81 | 338.564 | 24.01 | 0.155 | 31.92 | 36.383 | 119.025 | 55.86 | 2.25 | 19.83 | 19.9 | 862 | 62.29 | 24.98 | 27.49 |  | 736 | 69.579 | 44.88 | 80.05 | 119.88 | 28.92 | 29.92 |  | 29.37 | 856.25 | 17 | 19.61 | 78 | 32 | 35.686 |  | 1.18 | 0.86 | 2.34
| 1 | 667 | 23 | 7 | 7 | 1 | 14.413 | 11.455 | 99.006 | 5.67 | 2.8417 | 2.363 | 1.48 | 49.69 | 51.18 | 99.22 | 467.66 | 0.85 | 338.692 | 24.01 | 0.171 | 31.92 | 35.671 | 118.392 | 55.28 | 2.25 | 19.83 | 19.9 | 860.4 | 62.29 | 24.95 | 27.5 |  | 736 | 69.564 | 44.89 | 80.14 | 119.89 | 28.92 | 29.91 |  | 29.39 | 862.5 | 18 | 19.61 | 78 | 32 | 35.294 |  | 1.18 | 0.66 | -0.78
| 12 | 668 | 23 | 8 | 1 | 12 | 14.226 | 11.457 | 99.005 | 5.62 | 2.8427 | 2.36 | 1.49 | 49.65 | 51.14 | 99.24 | 464.76 | 0.83 | 338.792 | 23.99 | 0.162 | 31.91 | 35.389 | 118.766 | 54.52 | 2.21 | 19.84 | 19.91 | 843.9 | 62.24 | 24.96 | 27.49 |  | 736 | 69.564 | 44.89 | 80.06 | 119.96 | 28.92 | 29.9 |  | 29.41 | 856.25 | 17.5 | 19.22 | 78 | 31 | 33.725 |  | 1.18 | 0.88 | 2.34
| 12 | 669 | 23 | 9 | 2 | 12 | 15.362 | 11.462 | 99.005 | 6.13 | 2.9643 | 2.471 | 1.5 | 49.58 | 51.07 | 102.56 | 461.91 | 0.86 | 337.776 | 23.98 | 0.213 | 31.9 | 65.144 | 122.64 | 53.68 | 3.04 | 19.83 | 19.89 | 1115.7 | 62.11 | 26.03 | 27.48 |  | 736 | 69.53 | 44.89 | 79.96 | 119.75 | 28.91 | 29.88 |  | 29.43 | 892 | -9 | 28.24 | 78 | 32 | 61.568 |  | 10.2 | 0.04 | 0
| 12 | 670 | 23 | 10 | 3 | 12 | 14.858 | 11.468 | 99.005 | 7.91 | 2.9129 | 2.737 | 1.45 | 49.55 | 51 | 104.8 | 459.43 | 1.9 | 336.719 | 23.98 | 0.194 | 31.89 | 80.221 | 146.933 | 52.82 | 4.55 | 19.84 | 19.9 | 1699.2 | 61.94 | 25.58 | 27.49 |  | 736 | 69.5 | 44.9 | 79.88 | 120 | 28.91 | 29.86 |  | 29.47 | 1300 | 5.5 | 31.37 | 78 | 32 | 90.195 |  | 12.94 | 0.04 | 2.34
| 12 | 671 | 23 | 11 | 4 | 12 | 14.199 | 11.472 | 99.005 | 8.85 | 2.8553 | 2.972 | 1.52 | 49.49 | 51.01 | 104.3 | 462.82 | 3.32 | 336.75 | 23.97 | 0.202 | 31.91 | 74.124 | 202.503 | 51.84 | 6.13 | 19.84 | 19.9 | 2334.1 | 61.8 | 25.07 | 27.49 |  | 736 | 69.499 | 44.91 | 80.03 | 120.43 | 28.92 | 29.84 |  | 29.52 | 1980.25 | 23 | 27.45 | 78 | 31 | 82.352 |  | 9.41 | 0.53 | 8.59
| 12 | 672 | 23 | 12 | 5 | 12 | 14.052 | 11.468 | 99.005 | 9.81 | 2.8497 | 3.155 | 1.79 | 49.46 | 51.25 | 105.13 | 470 | 4.2 | 336.026 | 23.97 | 0.184 | 31.95 | 65.472 | 262.533 | 50.59 | 7.3 | 19.85 | 19.92 | 2784.5 | 61.74 | 25.02 | 27.49 |  | 736 | 69.477 | 44.92 | 80.16 | 120.28 | 28.94 | 29.85 |  | 29.58 | 2517.75 | 26.5 | 28.63 | 78 | 31 | 61.96 |  | 10.2 | 0.88 | 5.47
| 12 | 673 | 23 | 13 | 6 | 12 | 14.192 | 11.469 | 99.004 | 10.92 | 2.8545 | 3.198 | 2.08 | 49.41 | 51.49 | 106.04 | 476.11 | 4.74 | 335.741 | 23.97 | 0.172 | 31.95 | 60.374 | 291.502 | 49.65 | 8.26 | 19.85 | 19.92 | 3148.1 | 61.64 | 25.06 | 27.48 |  | 736 | 69.473 | 44.92 | 79.89 | 120.21 | 28.95 | 29.89 |  | 29.63 | 2931.25 | 29.5 | 29.02 | 78 | 31 | 56.862 |  | 10.59 | 0.84 | -0.78
| 12 | 674 | 23 | 14 | 7 | 12 | 13.929 | 11.474 | 99.004 | 11.49 | 2.8574 | 3.188 | 2.25 | 49.39 | 51.64 | 109.43 | 482.57 | 4.97 | 334.972 | 23.96 | 0.122 | 31.95 | 61.221 | 303.826 | 50.43 | 9.27 | 19.85 | 19.91 | 3526.6 | 61.43 | 25.09 | 27.47 |  | 736 | 69.483 | 44.92 | 80.22 | 119.9 | 28.96 | 29.92 |  | 29.66 | 3271.75 | 29 | 30.98 | 78 | 31 | 56.077 |  | 12.94 | 0.2 | 2.34
| 12 | 675 | 23 | 15 | 8 | 12 | 14.245 | 11.476 | 99.004 | 12.18 | 2.8479 | 3.22 | 2.46 | 49.36 | 51.82 | 110.93 | 490.39 | 5.58 | 334.505 | 23.97 | 0.11 | 31.97 | 62.427 | 312.252 | 51.59 | 10.21 | 19.86 | 19.93 | 3899 | 61.05 | 25.01 | 27.48 |  | 736 | 69.506 | 44.93 | 80.25 | 119.91 | 28.98 | 29.96 |  | 29.68 | 3675.75 | 29.5 | 31.37 | 78 | 31 | 61.175 |  | 13.33 | 0.84 | -8.59
| 2 | 676 | 23 | 16 | 1 | 2 | 14.257 | 11.479 | 99.003 | 12.53 | 2.8631 | 3.201 | 2.68 | 49.35 | 52.03 | 110.1 | 500.24 | 6.13 | 334.423 | 23.96 | 0.129 | 31.98 | 60.564 | 317.701 | 52.39 | 11 | 19.86 | 19.93 | 4179 | 60.48 | 25.14 | 27.48 |  | 736 | 69.532 | 44.92 | 80.19 | 119.93 | 28.99 | 30 |  | 29.71 | 4014.75 | 30.5 | 30.98 | 78 | 31 | 59.607 |  | 12.55 | 0.82 | -13.28
| 2 | 677 | 23 | 17 | 2 | 2 | 14.157 | 11.479 | 99.002 | 11.78 | 2.8435 | 3.094 | 2.91 | 49.36 | 52.27 | 104.93 | 511.03 | 6.22 | 335.481 | 23.97 | 0.192 | 32 | 52.68 | 320.89 | 52.99 | 11.19 | 19.87 | 19.94 | 4280.6 | 59.98 | 24.97 | 27.48 |  | 736 | 69.557 | 44.93 | 80.04 | 119.89 | 29 | 30.02 |  | 29.73 | 4251.5 | 35.5 | 28.63 | 78 | 31 | 52.156 |  | 10.2 | 0.86 | -17.19
| 2 | 678 | 23 | 18 | 3 | 2 | 14.4 | 11.481 | 99.002 | 9.88 | 2.8339 | 2.912 | 3.09 | 49.36 | 52.44 | 104.86 | 520.06 | 5.42 | 335.794 | 23.97 | 0.196 | 32 | 47.046 | 321.351 | 53.48 | 11.18 | 19.87 | 19.94 | 4291 | 59.61 | 24.88 | 27.48 |  | 736 | 69.583 | 44.93 | 79.95 | 119.78 | 29.01 | 30.05 |  | 29.75 | 4285 | 35.5 | 27.84 | 78 | 31 | 42.352 |  | 9.8 | 0.82 | -19.53
| 2 | 679 | 23 | 19 | 4 | 2 | 14.151 | 11.484 | 99.003 | 8.34 | 2.8489 | 2.756 | 3.23 | 49.35 | 52.58 | 104.42 | 526.3 | 4.7 | 336.098 | 23.97 | 0.202 | 31.99 | 44.312 | 321.345 | 53.93 | 11.23 | 19.86 | 19.94 | 4286.7 | 59.47 | 25.01 | 27.47 |  | 736 | 69.608 | 44.92 | 80.34 | 119.95 | 29.02 | 30.06 |  | 29.74 | 4300 | 36.5 | 27.45 | 78 | 31 | 41.96 |  | 9.41 | 0.08 | -14.84
| 2 | 680 | 23 | 20 | 5 | 2 | 14.237 | 11.486 | 99.002 | 7.55 | 2.8378 | 2.661 | 3.22 | 49.36 | 52.58 | 104.7 | 531.68 | 4.39 | 336.112 | 23.98 | 0.202 | 32.01 | 43.981 | 320.848 | 54.32 | 11.2 | 19.88 | 19.95 | 4294.1 | 59.45 | 24.92 | 27.48 |  | 736 | 69.636 | 44.93 | 79.84 | 120.16 | 29.02 | 30.07 |  | 29.72 | 4289.75 | 36 | 27.84 | 78 | 31 | 43.137 |  | 9.41 | 0.86 | -18.75
| 2 | 681 | 23 | 21 | 6 | 2 | 14.144 | 11.486 | 99.001 | 7.04 | 2.8543 | 2.589 | 3.31 | 49.35 | 52.66 | 104.38 | 536.58 | 4.39 | 336.151 | 23.98 | 0.197 | 32.02 | 43.187 | 320.16 | 54.71 | 11.25 | 19.88 | 19.95 | 4285.7 | 59.5 | 25.06 | 27.48 |  | 736 | 69.679 | 44.92 | 79.99 | 120.09 | 29.02 | 30.07 |  | 29.67 | 4295.25 | 36.5 | 27.45 | 78 | 31 | 41.96 |  | 9.41 | 0.16 | -14.06
| 2 | 682 | 23 | 22 | 7 | 2 | 14.228 | 11.484 | 99.002 | 6.82 | 2.8442 | 2.564 | 3.27 | 49.38 | 52.64 | 105.31 | 541.2 | 4.4 | 335.986 | 23.98 | 0.188 | 32.03 | 44.795 | 319.365 | 55.09 | 11.28 | 19.88 | 19.95 | 4315 | 59.53 | 24.97 | 27.48 |  | 736 | 69.692 | 44.91 | 80.01 | 120.25 | 29.03 | 30.07 |  | 29.63 | 4300 | 35.5 | 28.24 | 78 | 31 | 45.097 |  | 9.8 | 0.86 | -17.97
| 21 | 683 | 23 | 23 | 1 | 21 | 14.246 | 11.487 | 99.001 | 6.73 | 2.858 | 2.561 | 3.26 | 49.42 | 52.68 | 102.85 | 545.88 | 4.58 | 336.45 | 23.99 | 0.296 | 32.03 | 42.372 | 319.335 | 55.43 | 11.31 | 19.89 | 19.96 | 4303.5 | 59.63 | 25.09 | 27.49 |  | 736 | 69.735 | 44.91 | 80.2 | 119.97 | 29.03 | 30.05 |  | 29.6 | 4329.5 | 37.5 | 27.45 | 78 | 31 | 45.097 |  | 9.02 | 0.74 | -20.31
| 21 | 684 | 23 | 24 | 2 | 21 | 13.956 | 11.483 | 99.001 | 6.26 | 2.8274 | 2.492 | 3.27 | 49.47 | 52.74 | 98.88 | 550.21 | 4.17 | 338.383 | 23.99 | 0.339 | 32.03 | 26.017 | 317.535 | 55.72 | 10.07 | 19.88 | 19.95 | 3872.8 | 59.74 | 24.83 | 27.49 |  | 736 | 69.731 | 44.9 | 79.95 | 120.42 | 29.03 | 30.04 |  | 29.56 | 4180.25 | 32 | 19.61 | 78 | 31 | 19.608 |  | 1.18 | 0.8 | -20.31
| 21 | 685 | 23 | 25 | 3 | 21 | 22.445 | 11.486 | 99.001 | 3.99 | 2.8198 | 2.284 | 3.29 | 49.52 | 52.81 | 98.65 | 547.01 | 2.12 | 339.158 | 24 | 0.241 | 32.04 | 17.351 | 312.227 | 56.04 | 8.72 | 19.88 | 19.96 | 3362.8 | 59.82 | 24.76 | 27.49 |  | 736 | 69.742 | 44.89 | 80.11 | 119.99 | 29.03 | 30.03 |  | 29.52 | 3679.5 | 30 | 18.43 | 78 | 31 | 12.157 |  | 0.39 | 0.02 | 0
| 21 | 686 | 23 | 26 | 4 | 21 | 22.492 | 11.488 | 99.001 | 2.97 | 2.8261 | 2.148 | 3.06 | 49.58 | 52.65 | 98.97 | 534.98 | 0.59 | 339.384 | 24 | 0.165 | 32.05 | 14.823 | 305.392 | 56.32 | 7.57 | 19.89 | 19.97 | 2913.2 | 59.88 | 24.81 | 27.5 |  | 736 | 69.707 | 44.89 | 80.02 | 120.05 | 29.02 | 30.01 |  | 29.48 | 3171.75 | 27.5 | 18.82 | 78 | 31 | 11.372 |  | 0.39 | 0 | 0
| 21 | 687 | 23 | 27 | 5 | 21 | 22.495 | 11.489 | 99 | 4.9 | 2.82 | 2.111 | 2.68 | 49.64 | 52.31 | 98.96 | 522.2 | 0.06 | 339.605 | 24 | 0.143 | 32.04 | 14.405 | 293.37 | 56.54 | 6.16 | 19.89 | 19.96 | 2376.2 | 60.01 | 24.76 | 27.49 |  | 736 | 69.688 | 44.88 | 79.97 | 119.74 | 29.02 | 29.99 |  | 29.44 | 2678 | 25 | 18.43 | 78 | 31 | 12.549 |  | 0 | 0 | 0
| 21 | 688 | 23 | 28 | 6 | 21 | 22.283 | 11.489 | 99 | 5.4 | 2.8124 | 2.081 | 2.33 | 49.7 | 52.03 | 99.14 | 510.34 | 0.01 | 339.425 | 24.01 | 0.166 | 32.03 | 14.869 | 263.523 | 56.73 | 5.01 | 19.9 | 19.98 | 1937.5 | 60.31 | 24.69 | 27.5 |  | 736 | 69.668 | 44.88 | 79.88 | 119.75 | 29.01 | 29.98 |  | 29.41 | 2207.75 | 22 | 18.43 | 78 | 31 | 15.686 |  | 0 | 0.02 | 0
| 21 | 689 | 23 | 29 | 7 | 21 | 15.194 | 11.495 | 99 | 3.47 | 2.8056 | 2.051 | 2.07 | 49.74 | 51.81 | 99.45 | 500.64 | 0.27 | 339.406 | 24 | 0.145 | 32.01 | 16.463 | 224.646 | 56.84 | 4.06 | 19.88 | 19.97 | 1575.3 | 60.86 | 24.63 | 27.49 |  | 736 | 69.647 | 44.88 | 80.15 | 119.95 | 28.99 | 29.96 |  | 29.38 | 1779.5 | 20.5 | 18.82 | 78 | 31 | 14.51 |  | 0.39 | 0.68 | -2.34
| 21 | 690 | 23 | 30 | 8 | 21 | 15.368 | 11.496 | 99 | 1.68 | 2.7921 | 2.009 | 1.98 | 49.77 | 51.75 | 99.38 | 492.85 | 0.51 | 339.49 | 24 | 0.142 | 32 | 18.662 | 181.761 | 56.91 | 3 | 19.89 | 19.97 | 1169.1 | 61.4 | 24.52 | 27.49 |  | 736 | 69.608 | 44.86 | 80.15 | 120.15 | 28.97 | 29.95 |  | 29.35 | 1390.5 | 19.5 | 18.43 | 78 | 31 | 17.647 |  | 0 | 0.04 | 4.69
| 1 | 691 | 24 | 1 | 1 | 1 | 14.573 | 11.495 | 99 | 1.73 | 2.7955 | 1.991 | 1.85 | 49.8 | 51.65 | 99.1 | 486.47 | 0.62 | 339.389 | 24 | 0.16 | 32 | 21.552 | 145.18 | 56.91 | 2.4 | 19.9 | 19.97 | 931.9 | 61.79 | 24.55 | 27.5 |  | 736 | 69.573 | 44.87 | 79.88 | 120.23 | 28.96 | 29.93 |  | 29.34 | 1075 | 17 | 18.43 | 78 | 31 | 21.96 |  | 0 | 0.33 | 7.03
| 1 | 692 | 24 | 2 | 2 | 1 | 13.993 | 11.498 | 99 | 3.21 | 2.8142 | 2.026 | 1.81 | 49.82 | 51.62 | 99.05 | 481.65 | 0.64 | 339.286 | 24 | 0.144 | 31.99 | 25.635 | 125.95 | 56.79 | 1.95 | 19.9 | 19.98 | 755.5 | 62.01 | 24.71 | 27.5 |  | 736 | 69.561 | 44.87 | 80.13 | 119.9 | 28.96 | 29.93 |  | 29.34 | 851.5 | 17 | 18.43 | 78 | 32 | 23.921 |  | 0 | 0.92 | 0.78
| 1 | 693 | 24 | 3 | 3 | 1 | 14.239 | 11.499 | 99.001 | 6.21 | 2.8793 | 2.144 | 1.68 | 49.8 | 51.48 | 99.25 | 477.28 | 0.64 | 339.137 | 24 | 0.128 | 31.99 | 33.624 | 116.141 | 56.63 | 1.93 | 19.91 | 19.98 | 730.3 | 62.12 | 25.28 | 27.51 |  | 736 | 69.546 | 44.87 | 80.15 | 119.93 | 28.95 | 29.94 |  | 29.34 | 728.75 | 15 | 19.22 | 78 | 32 | 32.941 |  | 1.18 | 0.84 | -1.56
| 1 | 694 | 24 | 4 | 4 | 1 | 14.766 | 11.498 | 99.001 | 7.69 | 2.8843 | 2.269 | 1.6 | 49.78 | 51.38 | 99.2 | 473.67 | 0.68 | 339.066 | 23.99 | 0.133 | 31.98 | 37.93 | 113.807 | 56.41 | 2.06 | 19.91 | 19.98 | 778 | 62.18 | 25.33 | 27.51 |  | 736 | 69.532 | 44.87 | 80.15 | 119.67 | 28.94 | 29.94 |  | 29.34 | 740.5 | 14 | 19.61 | 78 | 32 | 40.391 |  | 1.18 | 0.2 | 3.13
| 1 | 695 | 24 | 5 | 5 | 1 | 14.492 | 11.501 | 99 | 7.54 | 2.8642 | 2.367 | 1.53 | 49.78 | 51.3 | 99.24 | 470.19 | 0.75 | 339.094 | 23.98 | 0.156 | 31.97 | 38.199 | 115.038 | 56.16 | 2.17 | 19.91 | 19.98 | 823.8 | 62.18 | 25.15 | 27.5 |  | 736 | 69.523 | 44.88 | 80.08 | 119.79 | 28.93 | 29.94 |  | 29.35 | 798.25 | 15.5 | 19.61 | 78 | 32 | 38.431 |  | 1.18 | 0.08 | 5.47
| 1 | 696 | 24 | 6 | 6 | 1 | 14.134 | 11.503 | 99 | 7 | 2.8224 | 2.386 | 1.49 | 49.76 | 51.25 | 99.17 | 466.88 | 0.77 | 339.052 | 23.98 | 0.17 | 31.96 | 35.479 | 116.526 | 55.77 | 2.09 | 19.92 | 19.98 | 806 | 62.19 | 24.78 | 27.51 |  | 736 | 69.517 | 44.89 | 80.22 | 120.1 | 28.93 | 29.97 |  | 29.35 | 825 | 17.5 | 18.82 | 78 | 32 | 34.509 |  | 0.78 | 0.9 | 3.13
| 1 | 697 | 24 | 7 | 7 | 1 | 14.169 | 11.504 | 99 | 7.02 | 2.8347 | 2.385 | 1.48 | 49.71 | 51.19 | 99.1 | 463.82 | 0.71 | 339.13 | 23.97 | 0.17 | 31.96 | 34.676 | 116.512 | 55.15 | 2.02 | 19.92 | 19.98 | 774.7 | 62.16 | 24.89 | 27.5 |  | 736 | 69.515 | 44.89 | 80.06 | 119.98 | 28.93 | 29.99 |  | 29.36 | 793.75 | 16.5 | 19.22 | 78 | 32 | 32.548 |  | 0.78 | 0.88 | 0
| 12 | 698 | 24 | 8 | 1 | 12 | 14.465 | 11.504 | 99 | 7.61 | 2.8681 | 2.373 | 1.46 | 49.68 | 51.14 | 99.16 | 460.86 | 0.68 | 339.066 | 23.97 | 0.136 | 31.96 | 36.075 | 115.37 | 54.27 | 2.02 | 19.92 | 19.99 | 765.7 | 62.13 | 25.18 | 27.51 |  | 736 | 69.54 | 44.89 | 79.88 | 119.94 | 28.92 | 30 |  | 29.39 | 770.25 | 15.5 | 19.22 | 78 | 32 | 35.294 |  | 0.78 | 0.63 | -2.34
| 12 | 699 | 24 | 9 | 2 | 12 | 15.08 | 11.504 | 99 | 7.89 | 2.9607 | 2.517 | 1.4 | 49.64 | 51.04 | 102.42 | 457.93 | 0.82 | 338.095 | 23.95 | 0.189 | 31.95 | 67.214 | 120.324 | 53.28 | 3.04 | 19.92 | 19.99 | 1117.8 | 62.07 | 26 | 27.5 |  | 736 | 69.544 | 44.89 | 79.76 | 119.58 | 28.92 | 30.01 |  | 29.43 | 831.25 | -11 | 28.24 | 78 | 32 | 63.528 |  | 9.8 | 0.04 | 0
| 12 | 700 | 24 | 10 | 3 | 12 | 14.825 | 11.503 | 99 | 8.82 | 2.9229 | 2.762 | 1.41 | 49.58 | 50.99 | 104.55 | 457.83 | 1.85 | 337.105 | 23.95 | 0.182 | 31.95 | 80.753 | 141.074 | 52.3 | 4.47 | 19.93 | 20 | 1662.7 | 62.01 | 25.66 | 27.51 |  | 736 | 69.541 | 44.9 | 79.85 | 120.09 | 28.92 | 30.02 |  | 29.47 | 1258.5 | 4 | 31.76 | 78 | 32 | 90.587 |  | 13.33 | 0.04 | 2.34
| 12 | 701 | 24 | 11 | 4 | 12 | 14.217 | 11.505 | 99 | 9.39 | 2.8814 | 3.03 | 1.62 | 49.55 | 51.17 | 107.05 | 463.66 | 3.27 | 336.255 | 23.95 | 0.147 | 31.96 | 80.199 | 201.171 | 51.19 | 6.38 | 19.94 | 20 | 2409.7 | 61.95 | 25.3 | 27.52 |  | 736 | 69.582 | 44.91 | 79.96 | 120.21 | 28.93 | 30.03 |  | 29.53 | 1946.75 | 18 | 31.37 | 78 | 32 | 81.567 |  | 12.94 | 0.08 | 8.59
| 12 | 702 | 24 | 12 | 5 | 12 | 14.136 | 11.508 | 99 | 10.27 | 2.8486 | 3.197 | 1.9 | 49.51 | 51.4 | 102.78 | 472.23 | 4.51 | 336.523 | 23.95 | 0.203 | 31.97 | 62.198 | 264.513 | 49.67 | 7.24 | 19.95 | 20.02 | 2764.6 | 61.87 | 25.01 | 27.51 |  | 736 | 69.584 | 44.92 | 80.04 | 119.8 | 28.94 | 30.06 |  | 29.59 | 2610.75 | 28.5 | 26.67 | 78 | 31 | 54.509 |  | 8.24 | 0.88 | 1.56
| 12 | 703 | 24 | 13 | 6 | 12 | 14.019 | 11.512 | 99.001 | 10.91 | 2.8681 | 3.211 | 2.18 | 49.46 | 51.65 | 107.89 | 477.72 | 4.25 | 335.512 | 23.94 | 0.11 | 31.99 | 62.061 | 289.862 | 49.63 | 8.33 | 19.95 | 20.01 | 3158.9 | 61.7 | 25.18 | 27.51 |  | 736 | 69.611 | 44.92 | 79.81 | 120.32 | 28.96 | 30.1 |  | 29.63 | 2877.25 | 28 | 30.2 | 78 | 31 | 55.293 |  | 11.76 | 0.51 | 7.03
| 12 | 704 | 24 | 14 | 7 | 12 | 14.195 | 11.512 | 99.001 | 12.07 | 2.8548 | 3.238 | 2.4 | 49.41 | 51.81 | 109.71 | 485.31 | 4.87 | 334.919 | 23.93 | 0.097 | 32.02 | 63.903 | 304.605 | 50.93 | 9.46 | 19.95 | 20.01 | 3605.3 | 61.42 | 25.07 | 27.51 |  | 736 | 69.62 | 44.91 | 80.02 | 119.99 | 28.96 | 30.14 |  | 29.67 | 3342 | 29 | 31.37 | 78 | 31 | 63.92 |  | 12.94 | 0.84 | -4.69
| 12 | 705 | 24 | 15 | 8 | 12 | 14.365 | 11.508 | 99.001 | 12.68 | 2.8461 | 3.243 | 2.65 | 49.4 | 52.05 | 109.07 | 495.59 | 5.87 | 334.696 | 23.95 | 0.092 | 32.03 | 61.838 | 313.301 | 51.97 | 10.31 | 19.96 | 20.02 | 3940.9 | 60.78 | 24.99 | 27.5 |  | 736 | 69.642 | 44.92 | 80.05 | 120.15 | 28.98 | 30.17 |  | 29.69 | 3757 | 30 | 30.59 | 78 | 31 | 63.136 |  | 12.16 | 0.59 | -12.5
| 2 | 706 | 24 | 16 | 1 | 2 | 14.144 | 11.51 | 99 | 12.74 | 2.8435 | 3.207 | 2.82 | 49.39 | 52.2 | 109.5 | 506.11 | 6.15 | 334.545 | 23.95 | 0.098 | 32.03 | 61.052 | 318.236 | 52.66 | 11.06 | 19.97 | 20.04 | 4231.4 | 60.17 | 24.97 | 27.5 |  | 736 | 69.68 | 44.92 | 80.24 | 119.78 | 29 | 30.2 |  | 29.7 | 4062.5 | 31 | 31.37 | 78 | 31 | 61.568 |  | 12.94 | 0.57 | -14.84
| 2 | 707 | 24 | 17 | 2 | 2 | 14.105 | 11.511 | 99 | 11.92 | 2.8473 | 3.083 | 3.01 | 49.37 | 52.39 | 103.81 | 516.82 | 6.31 | 335.816 | 23.94 | 0.194 | 32.04 | 52.478 | 321.212 | 53.2 | 11.35 | 19.96 | 20.03 | 4336 | 59.68 | 25 | 27.49 |  | 736 | 69.715 | 44.91 | 80.14 | 120.44 | 29.01 | 30.21 |  | 29.72 | 4310 | 36.5 | 28.24 | 78 | 31 | 53.725 |  | 10.2 | 0.88 | -18.75
| 2 | 708 | 24 | 18 | 3 | 2 | 14.238 | 11.509 | 98.999 | 9.63 | 2.8553 | 2.872 | 3.2 | 49.38 | 52.58 | 103.46 | 524.19 | 5.47 | 336.295 | 23.95 | 0.211 | 32.06 | 45.127 | 321.599 | 53.66 | 11.3 | 19.97 | 20.04 | 4304.6 | 59.48 | 25.07 | 27.49 |  | 736 | 69.744 | 44.91 | 80.04 | 120.1 | 29.01 | 30.22 |  | 29.74 | 4325 | 37 | 27.45 | 78 | 31 | 40.391 |  | 9.02 | 0.86 | -19.53
| 2 | 709 | 24 | 19 | 4 | 2 | 14.145 | 11.511 | 98.999 | 8.19 | 2.8317 | 2.724 | 3.22 | 49.38 | 52.6 | 104.64 | 529.4 | 4.5 | 336.299 | 23.96 | 0.193 | 32.08 | 43.51 | 320.639 | 54.14 | 11.16 | 19.97 | 20.05 | 4287.3 | 59.47 | 24.86 | 27.49 |  | 736 | 69.759 | 44.9 | 80.03 | 120.4 | 29.02 | 30.23 |  | 29.75 | 4295.25 | 36 | 27.45 | 78 | 31 | 40.391 |  | 9.02 | 0.08 | -14.06
| 2 | 710 | 24 | 20 | 5 | 2 | 14.251 | 11.516 | 98.998 | 7.37 | 2.8488 | 2.625 | 3.28 | 49.36 | 52.64 | 105.21 | 534.39 | 4.33 | 336.125 | 23.96 | 0.182 | 32.08 | 44.183 | 319.733 | 54.55 | 11.27 | 19.97 | 20.04 | 4302 | 59.49 | 25.01 | 27.48 |  | 736 | 69.776 | 44.9 | 79.87 | 120.02 | 29.03 | 30.24 |  | 29.76 | 4295.25 | 35.5 | 27.84 | 78 | 31 | 43.137 |  | 9.8 | 0.84 | -17.97
| 2 | 711 | 24 | 21 | 6 | 2 | 14.087 | 11.519 | 98.999 | 7.06 | 2.8538 | 2.588 | 3.25 | 49.4 | 52.65 | 104.64 | 539.49 | 4.52 | 336.252 | 23.97 | 0.198 | 32.09 | 44.429 | 319.312 | 54.93 | 11.36 | 19.98 | 20.05 | 4328.4 | 59.53 | 25.06 | 27.48 |  | 736 | 69.8 | 44.9 | 80.02 | 119.66 | 29.04 | 30.23 |  | 29.74 | 4319.5 | 36 | 28.24 | 78 | 31 | 44.705 |  | 9.8 | 0.2 | -14.06
| 2 | 712 | 24 | 22 | 7 | 2 | 14.134 | 11.523 | 98.998 | 6.79 | 2.8451 | 2.559 | 3.25 | 49.4 | 52.65 | 103.96 | 539.49 | 4.59 | 336.422 | 23.97 | 0.21 | 32.09 | 42.501 | 318.977 | 54.93 | 11.24 | 19.98 | 20.05 | 4297.8 | 59.53 | 24.98 | 27.48 |  | 736 | 69.822 | 44.9 | 80.26 | 120.24 | 29.04 | 30.22 |  | 29.71 | 4319.5 | 37 | 27.45 | 78 | 31 | 40.784 |  | 9.02 | 0.59 | -14.06
| 21 | 713 | 24 | 23 | 1 | 21 | 14.39 | 11.523 | 98.998 | 6.46 | 2.8423 | 2.536 | 3.3 | 49.43 | 52.73 | 104.2 | 544.14 | 4.29 | 336.26 | 23.97 | 0.256 | 32.09 | 41.936 | 318.384 | 55.28 | 11.17 | 19.98 | 20.04 | 4273.7 | 59.58 | 24.96 | 27.47 |  | 736 | 69.849 | 44.9 | 80.04 | 119.76 | 29.04 | 30.2 |  | 29.64 | 4285 | 36 | 27.45 | 78 | 31 | 40.391 |  | 9.02 | 0.55 | -20.31
| 21 | 714 | 24 | 24 | 2 | 21 | 13.832 | 11.523 | 98.998 | 6.22 | 2.8189 | 2.469 | 3.34 | 49.46 | 52.8 | 98.87 | 548 | 4.04 | 338.284 | 23.98 | 0.342 | 32.11 | 25.759 | 317.183 | 55.59 | 10.07 | 19.98 | 20.05 | 3885.3 | 59.71 | 24.75 | 27.47 |  | 736 | 69.856 | 44.89 | 80.26 | 119.73 | 29.04 | 30.19 |  | 29.57 | 4185 | 32 | 19.61 | 78 | 31 | 23.137 |  | 1.18 | 0.84 | -20.31
| 21 | 715 | 24 | 25 | 3 | 21 | 22.437 | 11.525 | 98.998 | 3.94 | 2.8227 | 2.274 | 3.27 | 49.53 | 52.8 | 98.59 | 550.47 | 2.19 | 338.844 | 23.98 | 0.234 | 32.12 | 17.63 | 312.68 | 55.9 | 8.76 | 19.99 | 20.06 | 3375.3 | 59.8 | 24.78 | 27.47 |  | 736 | 69.885 | 44.9 | 80.38 | 119.7 | 29.04 | 30.17 |  | 29.53 | 3686.5 | 30 | 18.43 | 78 | 31 | 11.765 |  | 0.39 | 0.02 | 0
| 21 | 716 | 24 | 26 | 4 | 21 | 22.493 | 11.527 | 98.998 | 3 | 2.8286 | 2.165 | 3.16 | 49.57 | 52.73 | 98.85 | 541.7 | 0.56 | 339.044 | 23.99 | 0.159 | 32.12 | 14.586 | 305.363 | 56.19 | 7.48 | 19.99 | 20.07 | 2875.8 | 59.87 | 24.84 | 27.46 |  | 736 | 69.873 | 44.89 | 80.26 | 119.8 | 29.02 | 30.14 |  | 29.48 | 3182.75 | 27.5 | 18.43 | 78 | 31 | 12.549 |  | 0 | 0 | 0
| 21 | 717 | 24 | 27 | 5 | 21 | 22.495 | 11.529 | 98.998 | 5.11 | 2.818 | 2.176 | 2.84 | 49.63 | 52.47 | 98.9 | 528.7 | 0.07 | 339.123 | 23.99 | 0.159 | 32.11 | 14.429 | 293.302 | 56.45 | 6.19 | 19.99 | 20.07 | 2388.2 | 60.03 | 24.74 | 27.46 |  | 736 | 69.881 | 44.89 | 80.07 | 119.98 | 29.02 | 30.12 |  | 29.46 | 2685.75 | 25.5 | 18.82 | 78 | 31 | 13.725 |  | 0.39 | 0 | 0
| 21 | 718 | 24 | 28 | 6 | 21 | 22.444 | 11.525 | 98.997 | 5.48 | 2.8156 | 2.158 | 2.51 | 49.67 | 52.18 | 99.35 | 516.24 | 0.01 | 338.982 | 24 | 0.149 | 32.09 | 15.165 | 265.21 | 56.65 | 5.05 | 19.99 | 20.07 | 1951.2 | 60.18 | 24.72 | 27.47 |  | 736 | 69.866 | 44.89 | 80.15 | 119.72 | 29.02 | 30.1 |  | 29.45 | 2209.25 | 22 | 18.82 | 78 | 31 | 14.117 |  | 0.78 | 0.02 | 0
| 21 | 719 | 24 | 29 | 7 | 21 | 15.282 | 11.521 | 98.997 | 3.55 | 2.8071 | 2.122 | 2.22 | 49.73 | 51.95 | 98.96 | 505.26 | 0.33 | 339.098 | 24 | 0.147 | 32.09 | 16.019 | 224.041 | 56.83 | 3.98 | 20 | 20.08 | 1541.5 | 60.66 | 24.65 | 27.46 |  | 736 | 69.834 | 44.88 | 80.16 | 119.79 | 29.01 | 30.07 |  | 29.44 | 1792.75 | 20 | 18.43 | 78 | 31 | 15.294 |  | 0 | 0.18 | 1.56
| 21 | 720 | 24 | 30 | 8 | 21 | 15.221 | 11.518 | 98.997 | 1.77 | 2.7882 | 2.057 | 2.04 | 49.77 | 51.81 | 99.35 | 496.79 | 0.5 | 339.13 | 24 | 0.159 | 32.08 | 18.601 | 181.412 | 56.93 | 3.02 | 20 | 20.07 | 1176.4 | 61.23 | 24.48 | 27.46 |  | 736 | 69.826 | 44.88 | 80.23 | 119.77 | 28.99 | 30.05 |  | 29.43 | 1401.5 | 18.5 | 18.43 | 78 | 31 | 18.431 |  | 0 | 0 | 4.69
| 1 | 721 | 25 | 1 | 1 | 1 | 14.872 | 11.521 | 98.997 | 1.77 | 2.816 | 2.033 | 1.98 | 49.76 | 51.74 | 99.16 | 489.66 | 0.43 | 339.04 | 24 | 0.148 | 32.06 | 21.964 | 147.029 | 56.95 | 2.39 | 20 | 20.07 | 924 | 61.67 | 24.73 | 27.47 |  | 736 | 69.794 | 44.88 | 80.09 | 120.23 | 28.97 | 30.04 |  | 29.41 | 1053.75 | 19 | 18.82 | 78 | 31 | 19.608 |  | 0.39 | 0.06 | 7.03
| 1 | 722 | 25 | 2 | 2 | 1 | 13.998 | 11.522 | 98.996 | 3.11 | 2.8211 | 2.072 | 1.84 | 49.78 | 51.63 | 99.18 | 484.12 | 0.51 | 339.023 | 24 | 0.141 | 32.06 | 26.996 | 127.497 | 56.88 | 2.09 | 19.99 | 20.07 | 807.2 | 61.94 | 24.77 | 27.47 |  | 736 | 69.758 | 44.87 | 79.96 | 120.07 | 28.97 | 30.03 |  | 29.38 | 872.5 | 18.5 | 18.82 | 78 | 32 | 27.451 |  | 0.39 | 0.92 | 1.56
| 1 | 723 | 25 | 3 | 3 | 1 | 14.218 | 11.522 | 98.996 | 5.18 | 2.8687 | 2.182 | 1.73 | 49.76 | 51.49 | 99.18 | 479.65 | 0.61 | 338.949 | 23.99 | 0.132 | 32.04 | 32.894 | 118.949 | 56.71 | 2.06 | 20 | 20.07 | 781.7 | 62.1 | 25.19 | 27.46 |  | 736 | 69.728 | 44.87 | 79.81 | 119.92 | 28.96 | 30.03 |  | 29.36 | 789 | 15 | 19.61 | 78 | 32 | 32.941 |  | 1.18 | 0.84 | -1.56
| 1 | 724 | 25 | 4 | 4 | 1 | 14.622 | 11.524 | 98.996 | 6.38 | 2.8624 | 2.285 | 1.6 | 49.77 | 51.37 | 99.2 | 476 | 0.69 | 338.962 | 23.99 | 0.137 | 32.03 | 36.441 | 116.124 | 56.49 | 2.12 | 20 | 20.08 | 804.6 | 62.18 | 25.13 | 27.46 |  | 736 | 69.694 | 44.86 | 79.78 | 119.8 | 28.94 | 30.03 |  | 29.36 | 787.5 | 14.5 | 19.61 | 78 | 32 | 38.039 |  | 1.18 | 0.25 | 3.13
| 1 | 725 | 25 | 5 | 5 | 1 | 14.464 | 11.523 | 98.995 | 6.6 | 2.8568 | 2.36 | 1.56 | 49.76 | 51.33 | 99.28 | 472.69 | 0.79 | 338.833 | 23.98 | 0.146 | 32.03 | 37.25 | 116.691 | 56.23 | 2.2 | 20 | 20.08 | 838.6 | 62.24 | 25.08 | 27.47 |  | 736 | 69.656 | 44.87 | 79.88 | 120.15 | 28.94 | 30.02 |  | 29.38 | 821.75 | 16 | 19.61 | 78 | 32 | 37.254 |  | 1.18 | 0.1 | 5.47
| 1 | 726 | 25 | 6 | 6 | 1 | 14.245 | 11.521 | 98.995 | 6.32 | 2.8516 | 2.398 | 1.51 | 49.76 | 51.27 | 99.24 | 469.42 | 0.83 | 338.772 | 23.97 | 0.164 | 32.01 | 36.712 | 118.277 | 55.89 | 2.24 | 20 | 20.08 | 854.1 | 62.25 | 25.04 | 27.47 |  | 736 | 69.634 | 44.87 | 79.99 | 119.8 | 28.94 | 30.01 |  | 29.39 | 847.5 | 17 | 19.61 | 78 | 32 | 36.078 |  | 1.18 | 0.86 | 2.34
| 1 | 727 | 25 | 7 | 7 | 1 | 14.237 | 11.519 | 98.995 | 6.07 | 2.8218 | 2.385 | 1.47 | 49.75 | 51.22 | 99.16 | 466.34 | 0.8 | 338.857 | 23.97 | 0.181 | 32 | 34.304 | 117.405 | 55.35 | 2.13 | 20.02 | 20.08 | 819.9 | 62.23 | 24.78 | 27.47 |  | 736 | 69.617 | 44.87 | 80.07 | 120.32 | 28.94 | 30.01 |  | 29.42 | 846 | 18 | 19.22 | 78 | 32 | 32.548 |  | 0.78 | 0.86 | 0
| 12 | 728 | 25 | 8 | 1 | 12 | 14.356 | 11.514 | 98.993 | 6.44 | 2.8307 | 2.353 | 1.5 | 49.7 | 51.2 | 99.14 | 463.45 | 0.71 | 338.845 | 23.96 | 0.141 | 32.01 | 35.277 | 115.764 | 54.56 | 2.04 | 20.02 | 20.08 | 782.5 | 62.17 | 24.85 | 27.47 |  | 736 | 69.61 | 44.87 | 80.26 | 120.1 | 28.93 | 30 |  | 29.46 | 799 | 16 | 19.22 | 78 | 32 | 32.941 |  | 0.78 | 0.76 | -3.13
| 12 | 729 | 25 | 9 | 2 | 12 | 15.091 | 11.511 | 98.993 | 7.13 | 2.9928 | 2.49 | 1.44 | 49.65 | 51.09 | 102.53 | 460.6 | 0.8 | 337.652 | 23.96 | 0.194 | 32 | 67.504 | 119.148 | 53.77 | 3.05 | 20.02 | 20.09 | 1109.5 | 62.07 | 26.28 | 27.48 |  | 736 | 69.611 | 44.88 | 80 | 120.01 | 28.93 | 29.99 |  | 29.51 | 871.75 | -10.5 | 29.02 | 78 | 32 | 72.94 |  | 10.59 | 0.04 | 0
| 12 | 730 | 25 | 10 | 3 | 12 | 14.818 | 11.514 | 98.993 | 8.58 | 2.929 | 2.779 | 1.47 | 49.56 | 51.03 | 104.79 | 458.49 | 1.99 | 336.797 | 23.96 | 0.187 | 32 | 81.029 | 143.131 | 52.9 | 4.58 | 20.03 | 20.09 | 1699.9 | 61.94 | 25.72 | 27.48 |  | 736 | 69.599 | 44.88 | 80.09 | 120.02 | 28.93 | 29.97 |  | 29.56 | 1305.25 | 5 | 31.37 | 78 | 32 | 90.195 |  | 12.94 | 0.04 | 2.34
| 12 | 731 | 25 | 11 | 4 | 12 | 14.433 | 11.512 | 98.993 | 9.22 | 2.8512 | 3.021 | 1.52 | 49.5 | 51.02 | 103.34 | 462.59 | 3.51 | 337.047 | 23.95 | 0.224 | 32 | 70.666 | 206.444 | 51.92 | 6.1 | 20.03 | 20.1 | 2325.9 | 61.82 | 25.03 | 27.49 |  | 736 | 69.583 | 44.9 | 79.96 | 120.16 | 28.94 | 29.96 |  | 29.6 | 1985 | 23.5 | 26.67 | 78 | 32 | 82.352 |  | 8.24 | 0.82 | 3.91
| 12 | 732 | 25 | 12 | 5 | 12 | 14.129 | 11.505 | 98.992 | 9.66 | 2.8578 | 3.133 | 1.81 | 49.45 | 51.26 | 104.51 | 469.56 | 3.92 | 336.34 | 23.94 | 0.176 | 32.02 | 63.048 | 258.2 | 50.53 | 7.03 | 20.03 | 20.1 | 2675.4 | 61.75 | 25.09 | 27.48 |  | 736 | 69.568 | 44.9 | 80.03 | 119.87 | 28.95 | 29.98 |  | 29.63 | 2434.25 | 26 | 27.84 | 78 | 31 | 56.862 |  | 9.41 | 0.88 | 7.03
| 12 | 733 | 25 | 13 | 6 | 12 | 14.148 | 11.502 | 98.992 | 10.86 | 2.8603 | 3.221 | 2.08 | 49.41 | 51.49 | 108.15 | 474.75 | 4.27 | 335.411 | 23.94 | 0.124 | 32.03 | 63.628 | 288.529 | 49.61 | 8.24 | 20.03 | 20.1 | 3134.3 | 61.61 | 25.11 | 27.47 |  | 736 | 69.563 | 44.9 | 79.88 | 119.77 | 28.95 | 30.02 |  | 29.66 | 2844.5 | 28 | 30.2 | 78 | 31 | 61.568 |  | 11.76 | 0.86 | 0
| 12 | 734 | 25 | 14 | 7 | 12 | 14.412 | 11.505 | 98.992 | 12.17 | 2.8561 | 3.251 | 2.3 | 49.39 | 51.69 | 109.51 | 481.54 | 5.14 | 334.804 | 23.94 | 0.111 | 32.04 | 63.362 | 303.668 | 50.47 | 9.45 | 20.04 | 20.11 | 3599.6 | 61.42 | 25.08 | 27.48 |  | 736 | 69.584 | 44.91 | 80.07 | 119.81 | 28.97 | 30.05 |  | 29.7 | 3317.75 | 29 | 30.59 | 78 | 31 | 64.705 |  | 12.16 | 0.7 | -7.03
| 12 | 735 | 25 | 15 | 8 | 12 | 14.236 | 11.507 | 98.991 | 12.61 | 2.8523 | 3.267 | 2.48 | 49.36 | 51.85 | 110.29 | 490.78 | 5.77 | 334.545 | 23.94 | 0.119 | 32.04 | 62.884 | 312.048 | 51.64 | 10.3 | 20.05 | 20.12 | 3927 | 61.03 | 25.04 | 27.48 |  | 736 | 69.577 | 44.91 | 80.01 | 119.93 | 28.99 | 30.09 |  | 29.73 | 3708.5 | 29.5 | 31.37 | 78 | 31 | 62.744 |  | 12.94 | 0.84 | -9.38
| 2 | 736 | 25 | 16 | 1 | 2 | 14.166 | 11.506 | 98.991 | 12.8 | 2.8526 | 3.236 | 2.7 | 49.38 | 52.08 | 109.85 | 501.08 | 6.13 | 334.275 | 23.95 | 0.133 | 32.06 | 60.846 | 317.825 | 52.43 | 11.03 | 20.05 | 20.11 | 4206 | 60.39 | 25.05 | 27.49 |  | 736 | 69.573 | 44.92 | 80.11 | 119.97 | 29.01 | 30.13 |  | 29.76 | 4035.75 | 30.5 | 31.37 | 78 | 31 | 58.038 |  | 13.33 | 0.88 | -11.72
| 2 | 737 | 25 | 17 | 2 | 2 | 14.328 | 11.501 | 98.991 | 11.71 | 2.8362 | 3.088 | 2.92 | 49.38 | 52.3 | 104.34 | 511.72 | 6.18 | 335.387 | 23.94 | 0.209 | 32.07 | 51.28 | 320.663 | 53.02 | 11.18 | 20.04 | 20.12 | 4286.9 | 59.8 | 24.9 | 27.48 |  | 736 | 69.584 | 44.92 | 80.13 | 120.09 | 29.02 | 30.15 |  | 29.77 | 4260.75 | 35.5 | 28.24 | 78 | 31 | 49.411 |  | 9.8 | 0.78 | -18.75
| 2 | 738 | 25 | 18 | 3 | 2 | 14.158 | 11.506 | 98.992 | 9.79 | 2.8492 | 2.907 | 3.12 | 49.37 | 52.49 | 104.52 | 520.29 | 5.33 | 335.595 | 23.95 | 0.2 | 32.09 | 46.446 | 320.922 | 53.5 | 11.24 | 20.05 | 20.12 | 4288.7 | 59.5 | 25.02 | 27.48 |  | 736 | 69.595 | 44.92 | 80.03 | 120.21 | 29.03 | 30.16 |  | 29.79 | 4289.75 | 36 | 27.84 | 78 | 31 | 41.96 |  | 9.41 | 0.06 | -14.06
| 2 | 739 | 25 | 19 | 4 | 2 | 14.128 | 11.512 | 98.991 | 8.43 | 2.8377 | 2.747 | 3.24 | 49.36 | 52.59 | 104.58 | 526.25 | 4.63 | 335.676 | 23.96 | 0.2 | 32.08 | 44.706 | 320.317 | 53.92 | 11.21 | 20.04 | 20.12 | 4296.4 | 59.41 | 24.92 | 27.48 |  | 736 | 69.606 | 44.92 | 80.14 | 120.09 | 29.03 | 30.17 |  | 29.8 | 4289.75 | 36 | 27.84 | 78 | 31 | 43.137 |  | 9.41 | 0.82 | -17.19
| 2 | 740 | 25 | 20 | 5 | 2 | 14.284 | 11.506 | 98.991 | 7.48 | 2.8407 | 2.636 | 3.23 | 49.36 | 52.6 | 104.58 | 531.66 | 4.48 | 335.703 | 23.96 | 0.202 | 32.08 | 44.097 | 319.625 | 54.33 | 11.24 | 20.05 | 20.12 | 4302.2 | 59.38 | 24.94 | 27.48 |  | 736 | 69.615 | 44.92 | 79.81 | 119.79 | 29.04 | 30.17 |  | 29.8 | 4300 | 36 | 27.84 | 78 | 31 | 43.137 |  | 9.41 | 0.78 | -19.53
| 2 | 741 | 25 | 21 | 6 | 2 | 14.059 | 11.508 | 98.991 | 7.05 | 2.8563 | 2.587 | 3.28 | 49.35 | 52.63 | 104.31 | 536.73 | 4.48 | 335.821 | 23.96 | 0.209 | 32.09 | 43.678 | 319.122 | 54.76 | 11.31 | 20.04 | 20.12 | 4306.5 | 59.41 | 25.08 | 27.49 |  | 736 | 69.632 | 44.92 | 79.96 | 119.75 | 29.04 | 30.17 |  | 29.78 | 4310 | 36.5 | 27.84 | 78 | 31 | 43.137 |  | 9.41 | 0.16 | -13.28
| 2 | 742 | 25 | 22 | 7 | 2 | 14.303 | 11.51 | 98.991 | 6.66 | 2.8381 | 2.552 | 3.36 | 49.37 | 52.74 | 104.21 | 541.48 | 4.39 | 335.791 | 23.97 | 0.208 | 32.11 | 42.781 | 318.624 | 55.11 | 11.19 | 20.04 | 20.13 | 4287.5 | 59.48 | 24.92 | 27.48 |  | 736 | 69.641 | 44.92 | 80.2 | 119.93 | 29.05 | 30.16 |  | 29.74 | 4295.25 | 36.5 | 27.45 | 78 | 31 | 40.391 |  | 9.41 | 0.74 | -19.53
| 21 | 743 | 25 | 23 | 1 | 21 | 14.131 | 11.507 | 98.991 | 6.49 | 2.839 | 2.539 | 3.29 | 49.39 | 52.68 | 103.26 | 545.73 | 4.31 | 335.921 | 23.97 | 0.281 | 32.1 | 41.628 | 317.812 | 55.42 | 11.17 | 20.04 | 20.12 | 4277.3 | 59.58 | 24.93 | 27.48 |  | 736 | 69.623 | 44.93 | 79.92 | 119.79 | 29.05 | 30.14 |  | 29.69 | 4285 | 36 | 27.84 | 78 | 31 | 40.784 |  | 9.41 | 0.08 | -14.06
| 21 | 744 | 25 | 24 | 2 | 21 | 13.796 | 11.507 | 98.991 | 6.23 | 2.8237 | 2.481 | 3.32 | 49.44 | 52.76 | 98.77 | 549.68 | 4.07 | 337.758 | 23.98 | 0.345 | 32.09 | 26.237 | 316.492 | 55.75 | 10.04 | 20.04 | 20.12 | 3867 | 59.72 | 24.79 | 27.49 |  | 736 | 69.631 | 44.93 | 80 | 120.21 | 29.05 | 30.13 |  | 29.65 | 4171 | 32 | 19.22 | 78 | 31 | 22.745 |  | 0.78 | 0.82 | 0
| 21 | 745 | 25 | 25 | 3 | 21 | 22.473 | 11.508 | 98.991 | 3.91 | 2.8209 | 2.27 | 3.3 | 49.49 | 52.79 | 98.63 | 545.89 | 2.05 | 338.5 | 23.99 | 0.233 | 32.1 | 17.39 | 311.541 | 56.06 | 8.71 | 20.04 | 20.12 | 3356.6 | 59.83 | 24.77 | 27.49 |  | 736 | 69.611 | 44.93 | 80.31 | 120.27 | 29.05 | 30.1 |  | 29.61 | 3665.5 | 30 | 18.43 | 78 | 31 | 12.157 |  | 0 | 0.02 | 0
| 21 | 746 | 25 | 26 | 4 | 21 | 22.493 | 11.508 | 98.991 | 2.88 | 2.8195 | 2.169 | 2.99 | 49.54 | 52.53 | 98.98 | 533.6 | 0.46 | 338.739 | 23.99 | 0.155 | 32.09 | 14.893 | 303.661 | 56.33 | 7.41 | 20.04 | 20.12 | 2857.2 | 59.93 | 24.76 | 27.5 |  | 736 | 69.616 | 44.91 | 80.13 | 119.79 | 29.05 | 30.09 |  | 29.57 | 3169.5 | 27.5 | 18.82 | 78 | 31 | 12.157 |  | 0.39 | 0 | 0
| 21 | 747 | 25 | 27 | 5 | 21 | 22.495 | 11.509 | 98.991 | 4.73 | 2.823 | 2.162 | 2.66 | 49.61 | 52.27 | 98.98 | 520.75 | 0.06 | 338.812 | 24 | 0.144 | 32.09 | 14.426 | 292.13 | 56.56 | 6.15 | 20.03 | 20.11 | 2369.9 | 60.07 | 24.79 | 27.49 |  | 736 | 69.61 | 44.91 | 80.22 | 119.93 | 29.04 | 30.07 |  | 29.55 | 2670.25 | 25 | 18.04 | 78 | 31 | 12.941 |  | 0 | 0 | 0
| 21 | 748 | 25 | 28 | 6 | 21 | 22.382 | 11.508 | 98.99 | 5.3 | 2.8153 | 2.156 | 2.34 | 49.67 | 52 | 98.83 | 509 | 0.01 | 338.571 | 23.99 | 0.167 | 32.07 | 14.858 | 262.161 | 56.74 | 5.01 | 20.02 | 20.11 | 1933.8 | 60.43 | 24.72 | 27.49 |  | 736 | 69.617 | 44.9 | 80.06 | 119.88 | 29.03 | 30.05 |  | 29.53 | 2192.75 | 22 | 18.43 | 78 | 31 | 14.902 |  | 0 | 0.02 | 0
| 21 | 749 | 25 | 29 | 7 | 21 | 14.875 | 11.506 | 98.99 | 3.37 | 2.802 | 2.134 | 2.09 | 49.69 | 51.78 | 99.27 | 499.49 | 0.36 | 338.572 | 23.99 | 0.154 | 32.07 | 16.45 | 220.486 | 56.85 | 3.95 | 20.02 | 20.1 | 1533.7 | 60.99 | 24.6 | 27.49 |  | 736 | 69.62 | 44.89 | 79.93 | 119.56 | 29.01 | 30.03 |  | 29.52 | 1781.25 | 20 | 18.82 | 78 | 31 | 16.862 |  | 0.39 | 0.74 | -3.13
| 21 | 750 | 25 | 30 | 8 | 21 | 15.294 | 11.51 | 98.989 | 1.85 | 2.7926 | 2.069 | 2 | 49.71 | 51.71 | 99.48 | 491.95 | 0.54 | 338.542 | 24 | 0.151 | 32.05 | 18.365 | 181.683 | 56.93 | 3 | 20.01 | 20.11 | 1167.7 | 61.47 | 24.52 | 27.5 |  | 736 | 69.618 | 44.89 | 79.83 | 119.92 | 29 | 30.02 |  | 29.5 | 1388.25 | 19 | 18.04 | 78 | 31 | 17.647 |  | 0 | 0.04 | 4.69
| 1 | 751 | 26 | 1 | 1 | 1 | 14.608 | 11.506 | 98.989 | 1.88 | 2.7903 | 2.043 | 1.87 | 49.72 | 51.59 | 99.07 | 485.58 | 0.46 | 338.444 | 24 | 0.164 | 32.04 | 21.166 | 145.152 | 56.9 | 2.34 | 20.01 | 20.1 | 910.2 | 61.81 | 24.5 | 27.5 |  | 736 | 69.616 | 44.88 | 79.84 | 119.65 | 28.99 | 30 |  | 29.49 | 1067 | 16.5 | 18.43 | 78 | 31 | 21.568 |  | 0 | 0.8 | 3.13
| 1 | 752 | 26 | 2 | 2 | 1 | 14.025 | 11.503 | 98.989 | 3.51 | 2.8206 | 2.079 | 1.78 | 49.74 | 51.51 | 99.11 | 480.84 | 0.45 | 338.449 | 23.99 | 0.142 | 32.03 | 25.99 | 124.973 | 56.77 | 1.93 | 20.01 | 20.09 | 745.1 | 62.03 | 24.77 | 27.49 |  | 736 | 69.598 | 44.88 | 80.03 | 119.79 | 28.98 | 30 |  | 29.46 | 830.25 | 17 | 18.43 | 78 | 32 | 24.313 |  | 0.39 | 0.92 | 0.78
| 1 | 753 | 26 | 3 | 3 | 1 | 14.236 | 11.505 | 98.989 | 6.3 | 2.8786 | 2.189 | 1.64 | 49.73 | 51.37 | 99.36 | 476.67 | 0.52 | 338.338 | 24 | 0.131 | 32.03 | 33.548 | 116.988 | 56.61 | 1.93 | 20.01 | 20.09 | 728.1 | 62.17 | 25.27 | 27.5 |  | 736 | 69.57 | 44.89 | 80.03 | 120.16 | 28.97 | 30 |  | 29.44 | 723.25 | 14.5 | 19.61 | 78 | 32 | 34.117 |  | 1.18 | 0.8 | -1.56
| 1 | 754 | 26 | 4 | 4 | 1 | 14.749 | 11.506 | 98.989 | 7.85 | 2.8971 | 2.339 | 1.56 | 49.72 | 51.28 | 99.21 | 473.08 | 0.66 | 338.232 | 23.98 | 0.137 | 32.01 | 38.047 | 114.572 | 56.38 | 2.09 | 19.99 | 20.08 | 784.2 | 62.22 | 25.44 | 27.49 |  | 736 | 69.552 | 44.88 | 79.84 | 119.81 | 28.97 | 30 |  | 29.43 | 743.75 | 14 | 19.61 | 78 | 32 | 39.999 |  | 1.18 | 0.1 | 3.91
| 1 | 755 | 26 | 5 | 5 | 1 | 14.42 | 11.508 | 98.988 | 7.64 | 2.8296 | 2.405 | 1.47 | 49.72 | 51.19 | 99.17 | 469.62 | 0.78 | 338.304 | 23.98 | 0.157 | 32 | 36.711 | 115.295 | 56.12 | 2.09 | 20.01 | 20.08 | 805.1 | 62.24 | 24.84 | 27.5 |  | 736 | 69.546 | 44.88 | 80.14 | 119.81 | 28.96 | 30.01 |  | 29.45 | 802.25 | 16.5 | 19.22 | 78 | 32 | 38.431 |  | 0.78 | 0.1 | 6.25
| 1 | 756 | 26 | 6 | 6 | 1 | 14.147 | 11.505 | 98.989 | 7.32 | 2.8413 | 2.409 | 1.48 | 49.7 | 51.18 | 99.14 | 466.41 | 0.85 | 338.392 | 23.98 | 0.165 | 31.99 | 35.818 | 115.334 | 55.72 | 2.07 | 20.01 | 20.09 | 790.9 | 62.25 | 24.95 | 27.51 |  | 736 | 69.542 | 44.89 | 79.85 | 119.93 | 28.95 | 30.03 |  | 29.49 | 797.5 | 16 | 19.22 | 78 | 32 | 34.117 |  | 0.78 | 0.88 | 1.56
| 1 | 757 | 26 | 7 | 7 | 1 | 14.361 | 11.5 | 98.989 | 7.41 | 2.8223 | 2.395 | 1.48 | 49.66 | 51.13 | 99.14 | 463.37 | 0.77 | 338.378 | 23.97 | 0.175 | 31.99 | 35.778 | 115.441 | 55.11 | 2.03 | 20.01 | 20.07 | 780.5 | 62.22 | 24.78 | 27.5 |  | 736 | 69.563 | 44.9 | 79.85 | 119.5 | 28.95 | 30.06 |  | 29.53 | 788.25 | 16 | 19.22 | 78 | 32 | 34.901 |  | 0.78 | 0.78 | -1.56
| 12 | 758 | 26 | 8 | 1 | 12 | 14.514 | 11.495 | 98.988 | 7.64 | 2.8462 | 2.391 | 1.41 | 49.62 | 51.03 | 99.15 | 460.43 | 0.72 | 338.312 | 23.96 | 0.131 | 31.98 | 36.292 | 115.694 | 54.28 | 2.04 | 19.99 | 20.07 | 778.8 | 62.13 | 24.99 | 27.51 |  | 736 | 69.568 | 44.9 | 80.11 | 119.26 | 28.95 | 30.08 |  | 29.58 | 778 | 16 | 19.22 | 78 | 32 | 35.294 |  | 0.78 | 0.08 | 4.69
| 12 | 759 | 26 | 9 | 2 | 12 | 15.229 | 11.495 | 98.988 | 7.68 | 2.9611 | 2.496 | 1.44 | 49.55 | 50.99 | 102.11 | 457.48 | 0.81 | 337.459 | 23.97 | 0.22 | 31.98 | 64.177 | 119.97 | 53.31 | 2.89 | 20.01 | 20.08 | 1062.4 | 62.09 | 26 | 27.51 |  | 736 | 69.561 | 44.91 | 79.95 | 119.72 | 28.95 | 30.09 |  | 29.61 | 839.75 | -10 | 27.84 | 78 | 32 | 58.038 |  | 9.8 | 0.04 | 0
| 12 | 760 | 26 | 10 | 3 | 12 | 14.879 | 11.494 | 98.988 | 8.62 | 2.9328 | 2.741 | 1.43 | 49.5 | 50.93 | 104.9 | 457.86 | 1.89 | 336.548 | 23.95 | 0.197 | 31.98 | 80.7 | 139.642 | 52.34 | 4.4 | 19.99 | 20.07 | 1630.8 | 62.06 | 25.75 | 27.5 |  | 736 | 69.552 | 44.9 | 79.88 | 119.74 | 28.95 | 30.11 |  | 29.63 | 1245.25 | 1.5 | 31.76 | 78 | 32 | 90.979 |  | 13.33 | 0.04 | 1.56
| 12 | 761 | 26 | 11 | 4 | 12 | 14.248 | 11.493 | 98.987 | 9.33 | 2.8765 | 3.025 | 1.62 | 49.44 | 51.06 | 107.8 | 464.04 | 3.31 | 335.696 | 23.95 | 0.156 | 31.99 | 80.542 | 196.759 | 51.21 | 6.28 | 19.99 | 20.05 | 2374.8 | 61.99 | 25.26 | 27.5 |  | 736 | 69.566 | 44.89 | 80.07 | 119.59 | 28.96 | 30.12 |  | 29.67 | 1916.25 | 17.5 | 31.37 | 78 | 32 | 81.959 |  | 12.94 | 0.08 | 7.81
| 12 | 762 | 26 | 12 | 5 | 12 | 14.184 | 11.495 | 98.987 | 10.06 | 2.8535 | 3.202 | 1.95 | 49.43 | 51.37 | 103.65 | 472.73 | 4.55 | 335.998 | 23.95 | 0.23 | 32 | 64.916 | 257.959 | 49.69 | 7.26 | 19.99 | 20.06 | 2766 | 61.9 | 25.05 | 27.5 |  | 736 | 69.578 | 44.91 | 80.15 | 120.24 | 28.97 | 30.15 |  | 29.71 | 2580.25 | 28 | 27.06 | 78 | 31 | 58.823 |  | 9.02 | 0.88 | 1.56
| 12 | 763 | 26 | 13 | 6 | 12 | 14.108 | 11.493 | 98.988 | 10.79 | 2.8646 | 3.209 | 2.21 | 49.39 | 51.6 | 108.71 | 478.56 | 4.45 | 334.919 | 23.95 | 0.125 | 32 | 61.993 | 288.613 | 49.77 | 8.27 | 19.99 | 20.07 | 3138.3 | 61.71 | 25.15 | 27.5 |  | 736 | 69.572 | 44.91 | 79.89 | 120.35 | 28.98 | 30.18 |  | 29.75 | 2868.75 | 27.5 | 29.8 | 78 | 31 | 52.548 |  | 11.76 | 0.08 | 5.47
| 12 | 764 | 26 | 14 | 7 | 12 | 14.111 | 11.491 | 98.988 | 12 | 2.8528 | 3.243 | 2.37 | 49.36 | 51.73 | 110.87 | 486.24 | 5.04 | 334.362 | 23.94 | 0.095 | 32.02 | 64.249 | 303.669 | 51.02 | 9.43 | 19.99 | 20.06 | 3595.8 | 61.39 | 25.05 | 27.49 |  | 736 | 69.579 | 44.91 | 80.01 | 120.1 | 29 | 30.21 |  | 29.8 | 3321 | 29 | 31.37 | 78 | 31 | 64.313 |  | 12.94 | 0.88 | -3.13
| 12 | 765 | 26 | 15 | 8 | 12 | 14.305 | 11.492 | 98.988 | 12.65 | 2.855 | 3.253 | 2.37 | 49.36 | 51.73 | 110.11 | 486.24 | 5.91 | 334.299 | 23.94 | 0.113 | 32.02 | 62.205 | 311.902 | 51.02 | 10.25 | 19.99 | 20.06 | 3903.4 | 61.39 | 25.07 | 27.49 |  | 736 | 69.576 | 44.91 | 79.73 | 119.82 | 29.01 | 30.24 |  | 29.82 | 3742 | 30 | 30.98 | 78 | 31 | 59.607 |  | 12.55 | 0.7 | -10.94
| 2 | 766 | 26 | 16 | 1 | 2 | 14.25 | 11.49 | 98.988 | 12.73 | 2.843 | 3.223 | 2.84 | 49.35 | 52.19 | 110.76 | 506.96 | 6.17 | 334.119 | 23.96 | 0.11 | 32.04 | 61.295 | 317.525 | 52.72 | 11.05 | 19.99 | 20.07 | 4226.1 | 60.08 | 24.96 | 27.49 |  | 736 | 69.581 | 44.93 | 79.96 | 120.38 | 29.03 | 30.26 |  | 29.85 | 4057.75 | 30.5 | 31.37 | 78 | 31 | 61.175 |  | 12.94 | 0.66 | -14.06
| 2 | 767 | 26 | 17 | 2 | 2 | 14.134 | 11.49 | 98.988 | 11.91 | 2.8527 | 3.108 | 3.04 | 49.35 | 52.38 | 104.64 | 517.53 | 6.25 | 335.375 | 23.96 | 0.212 | 32.02 | 52.592 | 320.712 | 53.26 | 11.36 | 19.99 | 20.07 | 4330.7 | 59.56 | 25.05 | 27.49 |  | 736 | 69.596 | 44.93 | 80.11 | 120.03 | 29.05 | 30.28 |  | 29.86 | 4300 | 36 | 28.24 | 78 | 31 | 53.725 |  | 10.2 | 0.88 | -17.97
| 2 | 768 | 26 | 18 | 3 | 2 | 14.212 | 11.488 | 98.988 | 9.95 | 2.83 | 2.922 | 3.04 | 49.35 | 52.38 | 104.25 | 517.53 | 5.56 | 335.79 | 23.96 | 0.208 | 32.02 | 46.134 | 321.569 | 53.26 | 11.21 | 19.99 | 20.07 | 4309.4 | 59.56 | 24.85 | 27.49 |  | 736 | 69.615 | 44.93 | 79.97 | 120.23 | 29.05 | 30.29 |  | 29.87 | 4325 | 36.5 | 27.45 | 78 | 31 | 40.391 |  | 9.41 | 0.84 | -19.53
| 2 | 769 | 26 | 19 | 4 | 2 | 14.081 | 11.487 | 98.987 | 8.2 | 2.8559 | 2.746 | 3.23 | 49.34 | 52.57 | 104.29 | 529.95 | 4.5 | 335.858 | 23.96 | 0.216 | 32.05 | 43.669 | 320.591 | 54.11 | 11.28 | 19.97 | 20.05 | 4295.6 | 59.31 | 25.08 | 27.49 |  | 736 | 69.639 | 44.92 | 80.1 | 120.23 | 29.06 | 30.3 |  | 29.88 | 4304.5 | 36.5 | 27.45 | 78 | 31 | 41.96 |  | 9.41 | 0.12 | -14.06
| 2 | 770 | 26 | 20 | 5 | 2 | 14.119 | 11.485 | 98.987 | 7.43 | 2.8374 | 2.648 | 3.23 | 49.34 | 52.57 | 104.71 | 529.95 | 4.31 | 335.85 | 23.96 | 0.2 | 32.05 | 43.527 | 319.621 | 54.11 | 11.21 | 19.97 | 20.05 | 4296.5 | 59.31 | 24.91 | 27.49 |  | 736 | 69.643 | 44.92 | 80.03 | 120.09 | 29.06 | 30.3 |  | 29.87 | 4295.25 | 36 | 27.45 | 78 | 31 | 41.96 |  | 9.41 | 0.47 | -12.5
| 2 | 771 | 26 | 21 | 6 | 2 | 14.297 | 11.485 | 98.987 | 6.99 | 2.8577 | 2.59 | 3.27 | 49.35 | 52.62 | 104.74 | 534.89 | 4.33 | 335.735 | 23.97 | 0.201 | 32.06 | 43.668 | 319.13 | 54.54 | 11.3 | 19.97 | 20.05 | 4301.3 | 59.38 | 25.09 | 27.51 |  | 736 | 69.64 | 44.93 | 80.21 | 119.77 | 29.07 | 30.3 |  | 29.85 | 4300 | 36 | 27.84 | 78 | 31 | 43.137 |  | 9.41 | 0.78 | -19.53
| 2 | 772 | 26 | 22 | 7 | 2 | 14.095 | 11.483 | 98.987 | 6.77 | 2.8532 | 2.566 | 3.26 | 49.39 | 52.65 | 104.74 | 544.27 | 4.4 | 335.864 | 24 | 0.198 | 32.05 | 43.723 | 318.466 | 55.28 | 11.3 | 19.97 | 20.06 | 4308.6 | 59.6 | 25.05 | 27.52 |  | 736 | 69.653 | 44.95 | 80.03 | 119.77 | 29.07 | 30.29 |  | 29.81 | 4304.5 | 36 | 27.84 | 78 | 31 | 43.137 |  | 9.41 | 0.1 | -13.28
| 21 | 773 | 26 | 23 | 1 | 21 | 14.285 | 11.48 | 98.987 | 6.65 | 2.8369 | 2.554 | 3.26 | 49.39 | 52.65 | 103.65 | 544.27 | 4.43 | 335.988 | 24 | 0.288 | 32.05 | 42.877 | 318.333 | 55.28 | 11.23 | 19.97 | 20.06 | 4306.9 | 59.6 | 24.91 | 27.52 |  | 736 | 69.662 | 44.95 | 79.88 | 120.25 | 29.08 | 30.27 |  | 29.77 | 4314.75 | 36 | 27.84 | 78 | 31 | 43.137 |  | 9.41 | 0.84 | -19.53
| 21 | 774 | 26 | 24 | 2 | 21 | 13.897 | 11.476 | 98.987 | 6.2 | 2.8137 | 2.471 | 3.27 | 49.44 | 52.71 | 98.68 | 548.58 | 4.15 | 338.039 | 24 | 0.351 | 32.06 | 25.331 | 316.926 | 55.6 | 10.07 | 19.96 | 20.05 | 3892 | 59.69 | 24.7 | 27.51 |  | 736 | 69.671 | 44.94 | 80.18 | 120.07 | 29.08 | 30.25 |  | 29.72 | 4199 | 32 | 19.61 | 78 | 31 | 21.96 |  | 1.18 | 0.8 | 0
| 21 | 775 | 26 | 25 | 3 | 21 | 22.454 | 11.48 | 98.986 | 3.58 | 2.8296 | 2.247 | 3.26 | 49.5 | 52.76 | 98.79 | 550.11 | 1.9 | 338.65 | 24 | 0.223 | 32.07 | 17.091 | 311.984 | 55.9 | 8.67 | 19.95 | 20.04 | 3331.4 | 59.76 | 24.84 | 27.51 |  | 736 | 69.665 | 44.94 | 80.21 | 120.27 | 29.07 | 30.22 |  | 29.67 | 3697.5 | 30 | 18.82 | 78 | 31 | 11.372 |  | 0.39 | 0.02 | 0
| 21 | 776 | 26 | 26 | 4 | 21 | 22.492 | 11.481 | 98.986 | 2.83 | 2.8234 | 2.155 | 3.11 | 49.57 | 52.69 | 98.76 | 540.22 | 0.46 | 338.86 | 24.01 | 0.173 | 32.07 | 14.313 | 305.333 | 56.2 | 7.48 | 19.95 | 20.04 | 2882.3 | 59.84 | 24.79 | 27.51 |  | 736 | 69.642 | 44.94 | 80.1 | 120.27 | 29.07 | 30.21 |  | 29.65 | 3196.75 | 27.5 | 18.04 | 78 | 31 | 12.157 |  | 0 | 0 | 0
| 21 | 777 | 26 | 27 | 5 | 21 | 22.495 | 11.479 | 98.987 | 5.03 | 2.8179 | 2.146 | 2.77 | 49.65 | 52.41 | 98.9 | 527.1 | 0.06 | 338.887 | 24.01 | 0.154 | 32.06 | 14.386 | 293.13 | 56.46 | 6.2 | 19.93 | 20.03 | 2394.5 | 59.93 | 24.74 | 27.51 |  | 736 | 69.644 | 44.93 | 79.95 | 120.21 | 29.06 | 30.18 |  | 29.63 | 2695.25 | 25.5 | 18.43 | 78 | 31 | 13.725 |  | 0.39 | 0 | 0
| 21 | 778 | 26 | 28 | 6 | 21 | 21.406 | 11.478 | 98.986 | 6.01 | 2.8151 | 2.195 | 2.52 | 49.69 | 52.21 | 98.94 | 514.68 | 0 | 338.885 | 24.02 | 0.145 | 32.04 | 15.292 | 261.562 | 56.65 | 4.96 | 19.93 | 20.02 | 1914.7 | 60.15 | 24.72 | 27.52 |  | 736 | 69.641 | 44.93 | 79.99 | 120.35 | 29.05 | 30.16 |  | 29.62 | 2218.75 | 22 | 18.82 | 78 | 31 | 14.117 |  | 0.39 | 0.02 | 0
| 21 | 779 | 26 | 29 | 7 | 21 | 15.203 | 11.478 | 98.986 | 4.2 | 2.8043 | 2.177 | 2.14 | 49.76 | 51.9 | 99.56 | 503.89 | 0.27 | 338.863 | 24.02 | 0.146 | 32.04 | 16.218 | 224.592 | 56.8 | 3.99 | 19.92 | 20.02 | 1549.1 | 60.65 | 24.62 | 27.51 |  | 736 | 69.628 | 44.93 | 80.09 | 119.83 | 29.04 | 30.14 |  | 29.62 | 1808.5 | 20 | 18.43 | 78 | 31 | 15.686 |  | 0 | 0.47 | -2.34
| 21 | 780 | 26 | 30 | 8 | 21 | 15.053 | 11.477 | 98.986 | 2.25 | 2.7929 | 2.117 | 2 | 49.79 | 51.79 | 99.46 | 495.67 | 0.47 | 338.69 | 24.02 | 0.158 | 32.03 | 18.548 | 182.502 | 56.91 | 3.05 | 19.92 | 20.01 | 1188.4 | 61.2 | 24.52 | 27.51 |  | 736 | 69.606 | 44.92 | 79.88 | 120.14 | 29.02 | 30.11 |  | 29.6 | 1410 | 18.5 | 18.43 | 78 | 31 | 18.431 |  | 0.39 | 0.02 | 4.69
| 1 | 781 | 27 | 1 | 1 | 1 | 14.713 | 11.478 | 98.986 | 2.04 | 2.8269 | 2.097 | 1.88 | 49.83 | 51.71 | 99.12 | 488.8 | 0.44 | 338.667 | 24.02 | 0.148 | 32.02 | 22.212 | 145.064 | 56.95 | 2.42 | 19.92 | 20 | 929.7 | 61.63 | 24.82 | 27.52 |  | 736 | 69.592 | 44.91 | 79.96 | 119.74 | 29.01 | 30.09 |  | 29.59 | 1062.5 | 19 | 18.82 | 78 | 31 | 19.215 |  | 0.39 | 0.08 | 7.03
| 1 | 782 | 27 | 2 | 2 | 1 | 13.99 | 11.476 | 98.985 | 3.17 | 2.8333 | 2.13 | 1.79 | 49.83 | 51.62 | 99.21 | 483.64 | 0.51 | 338.563 | 24.02 | 0.132 | 32.01 | 27.344 | 127.787 | 56.88 | 2.14 | 19.9 | 19.99 | 821 | 61.92 | 24.88 | 27.51 |  | 736 | 69.583 | 44.91 | 80.09 | 120.15 | 29 | 30.09 |  | 29.56 | 878.75 | 18.5 | 19.22 | 78 | 32 | 27.058 |  | 0.78 | 0.92 | 1.56
| 1 | 783 | 27 | 3 | 3 | 1 | 14.245 | 11.474 | 98.986 | 4.92 | 2.8607 | 2.233 | 1.73 | 49.81 | 51.54 | 99.23 | 479.25 | 0.64 | 338.601 | 24.03 | 0.126 | 32 | 33.507 | 119.965 | 56.74 | 2.14 | 19.91 | 19.99 | 812.8 | 62.07 | 25.12 | 27.51 |  | 736 | 69.582 | 44.91 | 79.97 | 119.93 | 28.99 | 30.09 |  | 29.55 | 808.5 | 15 | 19.61 | 78 | 32 | 34.509 |  | 1.18 | 0.82 | -1.56
| 1 | 784 | 27 | 4 | 4 | 1 | 14.629 | 11.48 | 98.986 | 5.87 | 2.8698 | 2.331 | 1.65 | 49.8 | 51.45 | 99.27 | 475.67 | 0.72 | 338.635 | 24.01 | 0.13 | 31.99 | 36.56 | 117.704 | 56.52 | 2.21 | 19.9 | 19.99 | 838.1 | 62.16 | 25.2 | 27.52 |  | 736 | 69.555 | 44.91 | 80.18 | 120.05 | 28.99 | 30.09 |  | 29.54 | 818.75 | 15.5 | 19.61 | 78 | 32 | 37.254 |  | 1.18 | 0.27 | 3.13
| 1 | 785 | 27 | 5 | 5 | 1 | 14.482 | 11.478 | 98.986 | 6 | 2.8528 | 2.377 | 1.56 | 49.81 | 51.37 | 99.26 | 472.34 | 0.76 | 338.509 | 24.01 | 0.141 | 31.99 | 37.096 | 118.62 | 56.23 | 2.27 | 19.89 | 19.98 | 866.3 | 62.22 | 25.05 | 27.52 |  | 736 | 69.538 | 44.91 | 79.9 | 119.73 | 28.99 | 30.07 |  | 29.55 | 848.25 | 17 | 19.61 | 78 | 32 | 36.862 |  | 1.18 | 0.1 | 6.25
| 1 | 786 | 27 | 6 | 6 | 1 | 14.199 | 11.479 | 98.986 | 5.74 | 2.8336 | 2.386 | 1.52 | 49.8 | 51.32 | 99.2 | 469.19 | 0.84 | 338.543 | 24.01 | 0.171 | 31.98 | 35.224 | 120.442 | 55.83 | 2.23 | 19.9 | 19.98 | 856.2 | 62.24 | 24.88 | 27.52 |  | 736 | 69.529 | 44.92 | 80 | 120.35 | 28.98 | 30.05 |  | 29.57 | 869.5 | 18 | 19.22 | 78 | 32 | 34.509 |  | 1.18 | 0.9 | 3.91
| 1 | 787 | 27 | 7 | 7 | 1 | 14.098 | 11.477 | 98.986 | 5.84 | 2.8314 | 2.364 | 1.51 | 49.76 | 51.27 | 99.16 | 466.26 | 0.84 | 338.648 | 24 | 0.174 | 31.97 | 34.021 | 118.174 | 55.22 | 2.11 | 19.9 | 19.97 | 812.1 | 62.23 | 24.86 | 27.53 |  | 736 | 69.499 | 44.93 | 80.15 | 119.92 | 28.98 | 30.03 |  | 29.62 | 839 | 17 | 19.22 | 78 | 31 | 31.372 |  | 0.78 | 0.9 | 1.56
| 12 | 788 | 27 | 8 | 1 | 12 | 14.357 | 11.474 | 98.986 | 6.35 | 2.8668 | 2.355 | 1.5 | 49.72 | 51.23 | 99.19 | 463.4 | 0.73 | 338.646 | 24 | 0.139 | 31.96 | 35.696 | 116.342 | 54.43 | 2.09 | 19.89 | 19.98 | 792.9 | 62.17 | 25.17 | 27.52 |  | 736 | 69.486 | 44.93 | 79.96 | 119.09 | 28.98 | 30.02 |  | 29.66 | 803.75 | 16 | 19.22 | 78 | 32 | 34.117 |  | 0.78 | 0.8 | -1.56
| 12 | 789 | 27 | 9 | 2 | 12 | 15.241 | 11.477 | 98.986 | 6.98 | 2.9964 | 2.49 | 1.44 | 49.7 | 51.14 | 102.57 | 460.49 | 0.81 | 337.499 | 23.99 | 0.22 | 31.96 | 67.636 | 119.91 | 53.67 | 3.06 | 19.89 | 19.98 | 1109.9 | 62.09 | 26.31 | 27.53 |  | 736 | 69.463 | 44.94 | 79.87 | 119.76 | 28.98 | 29.99 |  | 29.7 | 857 | -11 | 28.63 | 78 | 32 | 68.234 |  | 10.59 | 0.04 | 0
| 12 | 790 | 27 | 10 | 3 | 12 | 14.795 | 11.475 | 98.986 | 8.55 | 2.9195 | 2.768 | 1.44 | 49.61 | 51.05 | 104.91 | 458.63 | 1.99 | 336.601 | 23.99 | 0.176 | 31.95 | 81.104 | 145.497 | 52.85 | 4.62 | 19.89 | 19.96 | 1720 | 61.94 | 25.63 | 27.53 |  | 736 | 69.44 | 44.95 | 79.69 | 119.97 | 28.98 | 29.98 |  | 29.73 | 1315.5 | 5.5 | 31.37 | 78 | 32 | 89.802 |  | 12.94 | 0.04 | 2.34
| 12 | 791 | 27 | 11 | 4 | 12 | 14.433 | 11.475 | 98.986 | 9.22 | 2.8592 | 2.992 | 1.55 | 49.57 | 51.12 | 104.56 | 463.12 | 3.44 | 336.517 | 23.98 | 0.196 | 31.96 | 73.933 | 202.645 | 51.92 | 6.16 | 19.89 | 19.97 | 2341.4 | 61.78 | 25.1 | 27.53 |  | 736 | 69.443 | 44.95 | 79.96 | 119.92 | 28.99 | 29.97 |  | 29.74 | 1998.25 | 23 | 27.84 | 78 | 32 | 79.606 |  | 9.41 | 0.8 | 3.91
| 12 | 792 | 27 | 12 | 5 | 12 | 14.005 | 11.471 | 98.986 | 9.97 | 2.8542 | 3.17 | 1.79 | 49.51 | 51.31 | 104.42 | 470.15 | 4.18 | 336.032 | 23.98 | 0.198 | 31.98 | 65.01 | 262.421 | 50.5 | 7.33 | 19.89 | 19.96 | 2793.2 | 61.7 | 25.06 | 27.53 |  | 736 | 69.446 | 44.94 | 79.97 | 120.01 | 29 | 29.99 |  | 29.76 | 2533.5 | 27 | 28.63 | 78 | 31 | 63.136 |  | 10.2 | 0.9 | 5.47
| 12 | 793 | 27 | 13 | 6 | 12 | 14.307 | 11.475 | 98.986 | 10.8 | 2.8611 | 3.168 | 2.09 | 49.48 | 51.57 | 106.4 | 476.35 | 4.68 | 335.529 | 23.99 | 0.151 | 32 | 59.307 | 290.658 | 49.73 | 8.17 | 19.89 | 19.95 | 3105.8 | 61.57 | 25.12 | 27.53 |  | 736 | 69.451 | 44.95 | 80.15 | 119.63 | 29.01 | 30.03 |  | 29.78 | 2906.25 | 29 | 28.63 | 78 | 31 | 51.764 |  | 10.2 | 0.82 | -0.78
| 12 | 794 | 27 | 14 | 7 | 12 | 14.098 | 11.475 | 98.986 | 11.59 | 2.8531 | 3.179 | 2.33 | 49.46 | 51.8 | 109.2 | 482.23 | 4.91 | 334.977 | 23.98 | 0.111 | 32.01 | 61.559 | 303.295 | 50.7 | 9.25 | 19.89 | 19.96 | 3527.4 | 61.37 | 25.05 | 27.53 |  | 736 | 69.467 | 44.96 | 80.19 | 119.74 | 29.02 | 30.06 |  | 29.8 | 3275 | 29.5 | 30.59 | 78 | 31 | 63.528 |  | 12.16 | 0.9 | -3.13
| 12 | 795 | 27 | 15 | 8 | 12 | 14.309 | 11.47 | 98.986 | 12.28 | 2.8536 | 3.209 | 2.47 | 49.45 | 51.92 | 110.77 | 490.74 | 5.63 | 334.433 | 23.99 | 0.106 | 32.01 | 62.492 | 311.924 | 51.83 | 10.22 | 19.88 | 19.97 | 3896.4 | 61.01 | 25.06 | 27.53 |  | 736 | 69.493 | 44.96 | 80.13 | 119.54 | 29.04 | 30.1 |  | 29.82 | 3675.75 | 29.5 | 31.37 | 78 | 31 | 61.96 |  | 12.94 | 0.64 | -10.16
| 2 | 796 | 27 | 16 | 1 | 2 | 14.276 | 11.469 | 98.986 | 12.59 | 2.8447 | 3.196 | 2.66 | 49.42 | 52.08 | 109.99 | 501.04 | 6.17 | 334.325 | 23.99 | 0.121 | 32.01 | 60.647 | 317.477 | 52.57 | 10.93 | 19.88 | 19.96 | 4180.1 | 60.49 | 24.98 | 27.53 |  | 736 | 69.514 | 44.96 | 80.26 | 119.73 | 29.05 | 30.13 |  | 29.85 | 4014.75 | 30.5 | 31.37 | 78 | 31 | 58.823 |  | 12.94 | 0.76 | -13.28
| 2 | 797 | 27 | 17 | 2 | 2 | 14.168 | 11.473 | 98.986 | 11.82 | 2.8292 | 3.085 | 2.93 | 49.39 | 52.33 | 104.74 | 511.67 | 6.22 | 335.261 | 23.99 | 0.192 | 32.02 | 52.565 | 320.314 | 53.14 | 11.13 | 19.88 | 19.96 | 4278.2 | 59.93 | 24.84 | 27.52 |  | 736 | 69.535 | 44.95 | 80.03 | 120.17 | 29.07 | 30.15 |  | 29.88 | 4246.75 | 35.5 | 28.24 | 78 | 31 | 51.764 |  | 9.8 | 0.86 | -17.19
| 2 | 798 | 27 | 18 | 3 | 2 | 14.234 | 11.473 | 98.985 | 9.88 | 2.8501 | 2.897 | 3.07 | 49.42 | 52.48 | 104.3 | 519.97 | 5.37 | 335.671 | 24 | 0.203 | 32.04 | 46.519 | 321.211 | 53.6 | 11.22 | 19.88 | 19.96 | 4282.3 | 59.54 | 25.02 | 27.52 |  | 736 | 69.559 | 44.96 | 80.15 | 119.8 | 29.08 | 30.16 |  | 29.92 | 4285 | 36.5 | 27.84 | 78 | 31 | 43.137 |  | 9.41 | 0.84 | -19.53
| 2 | 799 | 27 | 19 | 4 | 2 | 14.133 | 11.473 | 98.985 | 8.32 | 2.8387 | 2.747 | 3.25 | 49.4 | 52.65 | 104.64 | 526.01 | 4.6 | 335.658 | 24 | 0.194 | 32.04 | 44.697 | 320.7 | 54.01 | 11.19 | 19.86 | 19.95 | 4287.4 | 59.49 | 24.92 | 27.52 |  | 736 | 69.585 | 44.95 | 79.79 | 120.15 | 29.09 | 30.18 |  | 29.94 | 4285 | 36 | 27.84 | 78 | 31 | 43.137 |  | 9.41 | 0.08 | -14.06
| 2 | 800 | 27 | 20 | 5 | 2 | 14.208 | 11.469 | 98.985 | 7.51 | 2.8526 | 2.646 | 3.19 | 49.41 | 52.6 | 104.66 | 531.43 | 4.44 | 335.746 | 24.01 | 0.199 | 32.03 | 44.153 | 319.864 | 54.39 | 11.26 | 19.86 | 19.96 | 4293.5 | 59.48 | 25.05 | 27.52 |  | 736 | 69.626 | 44.96 | 79.88 | 119.73 | 29.09 | 30.19 |  | 29.93 | 4295.25 | 36 | 27.84 | 78 | 31 | 43.137 |  | 9.41 | 0.88 | -17.97
| 2 | 801 | 27 | 21 | 6 | 2 | 14.184 | 11.47 | 98.985 | 7.02 | 2.8279 | 2.587 | 3.26 | 49.42 | 52.68 | 104.64 | 536.55 | 4.45 | 335.721 | 24.02 | 0.192 | 32.03 | 43.927 | 319.146 | 54.77 | 11.19 | 19.86 | 19.94 | 4303 | 59.45 | 24.83 | 27.53 |  | 736 | 69.649 | 44.96 | 79.99 | 119.68 | 29.1 | 30.18 |  | 29.9 | 4300 | 36 | 27.84 | 78 | 31 | 43.137 |  | 9.41 | 0.29 | -14.84
| 2 | 802 | 27 | 22 | 7 | 2 | 14.096 | 11.467 | 98.985 | 6.75 | 2.8432 | 2.56 | 3.28 | 49.43 | 52.7 | 104.8 | 541.33 | 4.44 | 335.722 | 24.02 | 0.189 | 32.05 | 44.196 | 318.629 | 55.15 | 11.28 | 19.86 | 19.94 | 4315.2 | 59.49 | 24.96 | 27.53 |  | 736 | 69.652 | 44.96 | 80.02 | 119.74 | 29.1 | 30.18 |  | 29.85 | 4310 | 36 | 27.84 | 78 | 31 | 43.529 |  | 9.8 | 0.45 | -13.28
| 21 | 803 | 27 | 23 | 1 | 21 | 14.222 | 11.467 | 98.985 | 6.63 | 2.8484 | 2.546 | 3.28 | 49.47 | 52.74 | 103.57 | 545.92 | 4.47 | 335.948 | 24.03 | 0.264 | 32.05 | 42.462 | 318.488 | 55.47 | 11.28 | 19.86 | 19.94 | 4306.5 | 59.58 | 25.01 | 27.54 |  | 736 | 69.653 | 44.95 | 80.03 | 120.07 | 29.11 | 30.17 |  | 29.81 | 4325 | 37.5 | 27.45 | 78 | 31 | 41.96 |  | 9.41 | 0.82 | -19.53
| 21 | 804 | 27 | 24 | 2 | 21 | 13.867 | 11.469 | 98.985 | 6.1 | 2.8176 | 2.465 | 3.27 | 49.51 | 52.78 | 98.83 | 549.74 | 4.01 | 337.849 | 24.04 | 0.336 | 32.04 | 25.94 | 316.898 | 55.77 | 10.02 | 19.84 | 19.94 | 3866.2 | 59.65 | 24.74 | 27.53 |  | 736 | 69.678 | 44.94 | 80.19 | 120.1 | 29.11 | 30.16 |  | 29.76 | 4175.75 | 32 | 19.61 | 78 | 31 | 20 |  | 1.18 | 0.84 | -20.31
| 21 | 805 | 27 | 25 | 3 | 21 | 22.457 | 11.469 | 98.984 | 3.73 | 2.8235 | 2.247 | 3.25 | 49.57 | 52.82 | 98.6 | 544.6 | 1.97 | 338.526 | 24.04 | 0.238 | 32.04 | 17.293 | 311.989 | 56.08 | 8.71 | 19.84 | 19.92 | 3356.4 | 59.76 | 24.79 | 27.53 |  | 736 | 69.661 | 44.93 | 80.25 | 119.6 | 29.1 | 30.13 |  | 29.73 | 3679.5 | 30 | 18.43 | 78 | 31 | 12.157 |  | 0.39 | 0.02 | 0
| 21 | 806 | 27 | 26 | 4 | 21 | 22.492 | 11.471 | 98.985 | 2.92 | 2.8261 | 2.151 | 2.99 | 49.62 | 52.61 | 98.9 | 532.16 | 0.55 | 338.647 | 24.05 | 0.159 | 32.03 | 14.874 | 305.178 | 56.37 | 7.55 | 19.84 | 19.92 | 2906.5 | 59.87 | 24.81 | 27.54 |  | 736 | 69.676 | 44.93 | 80.07 | 120.11 | 29.1 | 30.11 |  | 29.71 | 3158.5 | 27.5 | 18.82 | 78 | 31 | 12.157 |  | 0.39 | 0 | 0
| 21 | 807 | 27 | 27 | 5 | 21 | 22.495 | 11.474 | 98.985 | 5 | 2.8163 | 2.167 | 2.59 | 49.67 | 52.26 | 98.96 | 519.41 | 0.06 | 338.789 | 24.06 | 0.143 | 32.02 | 14.367 | 292.554 | 56.58 | 6.14 | 19.83 | 19.93 | 2369.8 | 60.03 | 24.73 | 27.54 |  | 736 | 69.669 | 44.93 | 79.82 | 119.85 | 29.09 | 30.09 |  | 29.69 | 2668.75 | 25 | 18.43 | 78 | 31 | 12.549 |  | 0 | 0 | 0
| 21 | 808 | 27 | 28 | 6 | 21 | 22.47 | 11.473 | 98.984 | 6.26 | 2.8118 | 2.196 | 2.32 | 49.71 | 52.03 | 98.54 | 507.83 | 0.01 | 338.589 | 24.06 | 0.157 | 32.03 | 14.803 | 262.426 | 56.76 | 4.99 | 19.83 | 19.91 | 1928.8 | 60.42 | 24.69 | 27.54 |  | 736 | 69.67 | 44.91 | 80.07 | 119.66 | 29.09 | 30.07 |  | 29.68 | 2196 | 22 | 18.43 | 78 | 31 | 14.902 |  | 0 | 0.02 | 0
| 21 | 809 | 27 | 29 | 7 | 21 | 15.029 | 11.477 | 98.984 | 4.16 | 2.8031 | 2.191 | 2.06 | 49.75 | 51.81 | 98.87 | 498.47 | 0.31 | 338.748 | 24.04 | 0.152 | 32.01 | 16.604 | 220.163 | 56.88 | 3.94 | 19.81 | 19.9 | 1530.2 | 61 | 24.61 | 27.53 |  | 736 | 69.633 | 44.9 | 79.99 | 119.6 | 29.07 | 30.06 |  | 29.67 | 1776.5 | 20.5 | 18.43 | 78 | 31 | 15.686 |  | 0.39 | 0.49 | -3.13
| 21 | 810 | 27 | 30 | 8 | 21 | 14.989 | 11.472 | 98.985 | 2.35 | 2.7991 | 2.143 | 1.93 | 49.79 | 51.73 | 99.51 | 491.13 | 0.55 | 338.7 | 24.06 | 0.149 | 32 | 18.978 | 177.496 | 56.94 | 2.94 | 19.82 | 19.91 | 1143.7 | 61.5 | 24.58 | 27.54 |  | 736 | 69.61 | 44.92 | 80.03 | 120.14 | 29.05 | 30.04 |  | 29.64 | 1385.75 | 19.5 | 18.43 | 78 | 31 | 17.647 |  | 0 | 0.06 | 5.47
| 1 | 811 | 28 | 1 | 1 | 1 | 14.459 | 11.47 | 98.985 | 2.3 | 2.794 | 2.135 | 1.78 | 49.83 | 51.61 | 99.15 | 485.2 | 0.63 | 338.729 | 24.05 | 0.168 | 31.99 | 21.469 | 144.989 | 56.9 | 2.38 | 19.81 | 19.9 | 928.2 | 61.86 | 24.53 | 27.54 |  | 736 | 69.572 | 44.91 | 79.94 | 119.62 | 29.04 | 30.03 |  | 29.62 | 1075.75 | 17.5 | 18.43 | 78 | 31 | 21.568 |  | 0 | 0.9 | 3.91
| 1 | 812 | 28 | 2 | 2 | 1 | 13.969 | 11.474 | 98.985 | 3.6 | 2.8211 | 2.161 | 1.76 | 49.83 | 51.58 | 99.14 | 480.48 | 0.58 | 338.716 | 24.05 | 0.14 | 31.99 | 25.9 | 125.068 | 56.76 | 1.96 | 19.81 | 19.9 | 754 | 62.07 | 24.77 | 27.53 |  | 736 | 69.546 | 44.91 | 79.81 | 119.4 | 29.03 | 30.02 |  | 29.59 | 844.5 | 17 | 18.43 | 78 | 32 | 23.529 |  | 0.39 | 0.92 | 1.56
| 1 | 813 | 28 | 3 | 3 | 1 | 14.236 | 11.473 | 98.985 | 6.5 | 2.8709 | 2.255 | 1.69 | 49.8 | 51.49 | 99.24 | 476.3 | 0.57 | 338.432 | 24.04 | 0.135 | 31.97 | 33.495 | 116.126 | 56.54 | 1.95 | 19.8 | 19.88 | 738.2 | 62.17 | 25.21 | 27.53 |  | 736 | 69.518 | 44.91 | 79.97 | 119.77 | 29.02 | 30.02 |  | 29.57 | 735 | 15 | 19.22 | 78 | 32 | 34.117 |  | 1.18 | 0.86 | -1.56
| 1 | 814 | 28 | 4 | 4 | 1 | 14.666 | 11.469 | 98.985 | 7.87 | 2.8616 | 2.348 | 1.58 | 49.79 | 51.36 | 99.14 | 472.75 | 0.63 | 338.443 | 24.04 | 0.138 | 31.96 | 36.946 | 114.179 | 56.3 | 2.01 | 19.8 | 19.89 | 765.6 | 62.23 | 25.13 | 27.53 |  | 736 | 69.509 | 44.9 | 80.22 | 120.1 | 29.01 | 30.02 |  | 29.57 | 746 | 14.5 | 19.22 | 78 | 32 | 38.431 |  | 1.18 | 0.37 | 2.34
| 1 | 815 | 28 | 5 | 5 | 1 | 14.47 | 11.47 | 98.985 | 8.03 | 2.851 | 2.41 | 1.49 | 49.75 | 51.24 | 99.17 | 469.38 | 0.72 | 338.37 | 24.03 | 0.146 | 31.95 | 37.762 | 114.173 | 56.01 | 2.1 | 19.8 | 19.88 | 801.7 | 62.26 | 25.03 | 27.53 |  | 736 | 69.489 | 44.9 | 79.99 | 119.85 | 29.01 | 30.02 |  | 29.57 | 780.25 | 15 | 19.22 | 78 | 32 | 38.039 |  | 1.18 | 0.1 | 5.47
| 1 | 816 | 28 | 6 | 6 | 1 | 14.23 | 11.467 | 98.985 | 7.52 | 2.8374 | 2.437 | 1.49 | 49.74 | 51.23 | 99.17 | 466.16 | 0.76 | 338.384 | 24.02 | 0.167 | 31.95 | 36.226 | 115.29 | 55.58 | 2.1 | 19.8 | 19.88 | 804.4 | 62.25 | 24.91 | 27.53 |  | 736 | 69.465 | 44.91 | 79.88 | 119.76 | 29.01 | 30.05 |  | 29.58 | 811.5 | 16.5 | 19.22 | 78 | 32 | 36.47 |  | 0.78 | 0.88 | 1.56
| 1 | 817 | 28 | 7 | 7 | 1 | 14.271 | 11.467 | 98.985 | 7.35 | 2.8465 | 2.424 | 1.45 | 49.72 | 51.17 | 99.14 | 463.09 | 0.75 | 338.503 | 24.02 | 0.178 | 31.95 | 35.318 | 115.743 | 54.94 | 2.05 | 19.82 | 19.89 | 783.5 | 62.23 | 24.99 | 27.53 |  | 736 | 69.446 | 44.92 | 80.07 | 119.66 | 29.01 | 30.08 |  | 29.61 | 799 | 16.5 | 19.22 | 78 | 32 | 33.725 |  | 0.78 | 0.84 | -1.56
| 12 | 818 | 28 | 8 | 1 | 12 | 14.547 | 11.465 | 98.985 | 7.66 | 2.8601 | 2.395 | 1.43 | 49.67 | 51.1 | 99.16 | 460.18 | 0.7 | 338.476 | 24.01 | 0.138 | 31.95 | 35.782 | 116.074 | 54 | 2.02 | 19.8 | 19.89 | 766.7 | 62.18 | 25.11 | 27.53 |  | 736 | 69.441 | 44.91 | 79.92 | 119.95 | 29 | 30.11 |  | 29.65 | 774 | 16 | 19.22 | 78 | 32 | 34.509 |  | 0.78 | 0.16 | 3.13
| 12 | 819 | 28 | 9 | 2 | 12 | 15.154 | 11.462 | 98.985 | 7.98 | 2.9694 | 2.507 | 1.43 | 49.6 | 51.03 | 102.16 | 457.25 | 0.75 | 337.526 | 24 | 0.205 | 31.94 | 66.795 | 120.056 | 53.01 | 2.9 | 19.81 | 19.88 | 1063.1 | 62.13 | 26.07 | 27.53 |  | 736 | 69.436 | 44.92 | 79.98 | 119.79 | 29 | 30.12 |  | 29.7 | 827.25 | -11 | 28.24 | 78 | 32 | 61.568 |  | 9.8 | 0.04 | 0
| 12 | 820 | 28 | 10 | 3 | 12 | 14.863 | 11.464 | 98.985 | 8.99 | 2.9272 | 2.73 | 1.45 | 49.54 | 51 | 104.54 | 458.15 | 1.88 | 336.548 | 24 | 0.189 | 31.94 | 80.621 | 140.768 | 51.93 | 4.44 | 19.81 | 19.89 | 1648.8 | 62.1 | 25.7 | 27.53 |  | 736 | 69.426 | 44.93 | 80.19 | 120.15 | 29 | 30.14 |  | 29.73 | 1239 | 3.5 | 31.76 | 78 | 32 | 90.587 |  | 13.33 | 0.04 | 1.56
| 12 | 821 | 28 | 11 | 4 | 12 | 14.229 | 11.463 | 98.986 | 9.58 | 2.891 | 3.013 | 1.66 | 49.49 | 51.15 | 107.26 | 464.5 | 3.31 | 335.696 | 24 | 0.151 | 31.96 | 80.306 | 200.303 | 50.86 | 6.38 | 19.82 | 19.88 | 2400 | 62.03 | 25.38 | 27.53 |  | 736 | 69.432 | 44.93 | 80.22 | 120.25 | 29.01 | 30.16 |  | 29.76 | 1928.75 | 18 | 31.37 | 78 | 32 | 82.744 |  | 12.94 | 0.08 | 7.81
| 12 | 822 | 28 | 12 | 5 | 12 | 14.132 | 11.462 | 98.985 | 10.47 | 2.847 | 3.167 | 1.95 | 49.44 | 51.39 | 103 | 472.83 | 4.51 | 336.017 | 23.99 | 0.209 | 31.97 | 62.778 | 263.853 | 49.43 | 7.25 | 19.82 | 19.89 | 2771.4 | 61.89 | 25 | 27.53 |  | 736 | 69.468 | 44.94 | 80 | 120.16 | 29.03 | 30.19 |  | 29.79 | 2602.25 | 28.5 | 26.67 | 78 | 31 | 56.47 |  | 8.63 | 0.88 | 1.56
| 12 | 823 | 28 | 13 | 6 | 12 | 14.032 | 11.459 | 98.985 | 11.03 | 2.8439 | 3.176 | 1.95 | 49.44 | 51.39 | 108.45 | 472.83 | 4.42 | 334.914 | 23.99 | 0.118 | 31.97 | 62.214 | 289.521 | 49.43 | 8.26 | 19.82 | 19.89 | 3157.6 | 61.89 | 24.97 | 27.53 |  | 736 | 69.487 | 44.94 | 79.96 | 119.99 | 29.04 | 30.22 |  | 29.81 | 2873.25 | 27.5 | 30.2 | 78 | 31 | 52.156 |  | 12.16 | 0.08 | 6.25
| 12 | 824 | 28 | 14 | 7 | 12 | 14.155 | 11.458 | 98.986 | 12.12 | 2.8368 | 3.209 | 2.26 | 49.4 | 51.66 | 109.91 | 478.33 | 5.02 | 334.555 | 24 | 0.103 | 31.97 | 63.784 | 304.193 | 49.73 | 9.4 | 19.82 | 19.89 | 3604.7 | 61.67 | 24.91 | 27.53 |  | 736 | 69.493 | 44.95 | 80.03 | 120 | 29.05 | 30.25 |  | 29.84 | 3342 | 29 | 30.98 | 78 | 31 | 64.313 |  | 12.94 | 0.88 | -3.91
| 12 | 825 | 28 | 15 | 8 | 12 | 14.34 | 11.461 | 98.986 | 12.71 | 2.9841 | 3.227 | 2.42 | 49.4 | 51.82 | 109.58 | 486.4 | 5.95 | 334.349 | 23.99 | 0.111 | 31.98 | 61.917 | 312.963 | 51.07 | 10.81 | 19.82 | 19.89 | 3940.6 | 61.34 | 26.2 | 27.52 |  | 736 | 69.52 | 44.94 | 79.94 | 119.79 | 29.07 | 30.29 |  | 29.86 | 3750 | 30 | 30.98 | 78 | 31 | 61.96 |  | 12.55 | 0.64 | -10.94
| 2 | 826 | 28 | 16 | 1 | 2 | 14.023 | 11.455 | 98.985 | 12.81 | 2.8567 | 3.203 | 2.72 | 49.37 | 52.09 | 109.84 | 496.58 | 6.16 | 334.165 | 23.99 | 0.099 | 32.01 | 60.835 | 317.941 | 52.09 | 11.1 | 19.82 | 19.9 | 4225.6 | 60.78 | 25.08 | 27.52 |  | 736 | 69.509 | 44.95 | 80.1 | 119.87 | 29.08 | 30.31 |  | 29.88 | 4057.75 | 31 | 31.37 | 78 | 31 | 60.783 |  | 12.94 | 0.23 | -8.59
| 2 | 827 | 28 | 17 | 2 | 2 | 14.121 | 11.456 | 98.985 | 11.96 | 2.8109 | 3.099 | 2.83 | 49.36 | 52.2 | 104.02 | 507.17 | 6.27 | 335.33 | 23.99 | 0.197 | 32 | 52.59 | 320.757 | 52.79 | 11.2 | 19.83 | 19.9 | 4332.2 | 60.16 | 24.68 | 27.52 |  | 736 | 69.526 | 44.95 | 80.09 | 119.73 | 29.1 | 30.32 |  | 29.9 | 4304.5 | 36 | 28.63 | 78 | 31 | 54.117 |  | 10.2 | 0.86 | -18.75
| 2 | 828 | 28 | 18 | 3 | 2 | 14.286 | 11.455 | 98.985 | 9.71 | 2.843 | 2.893 | 3.09 | 49.35 | 52.45 | 103.46 | 517.44 | 5.39 | 335.813 | 23.99 | 0.208 | 32 | 45.228 | 321.514 | 53.35 | 11.25 | 19.82 | 19.9 | 4303.4 | 59.66 | 24.96 | 27.52 |  | 736 | 69.549 | 44.94 | 79.99 | 120.46 | 29.1 | 30.33 |  | 29.91 | 4325 | 37 | 27.45 | 78 | 31 | 40.391 |  | 9.02 | 0.8 | -20.31
| 2 | 829 | 28 | 19 | 4 | 2 | 14.124 | 11.454 | 98.984 | 8.19 | 2.8138 | 2.735 | 3.24 | 49.37 | 52.61 | 104.51 | 524.22 | 4.43 | 335.734 | 24 | 0.196 | 32 | 43.458 | 320.685 | 53.78 | 11.08 | 19.82 | 19.9 | 4284.3 | 59.51 | 24.71 | 27.52 |  | 736 | 69.578 | 44.93 | 79.83 | 120.01 | 29.11 | 30.34 |  | 29.91 | 4295.25 | 36 | 27.84 | 78 | 31 | 40.391 |  | 9.41 | 0.1 | -14.06
| 2 | 830 | 28 | 20 | 5 | 2 | 14.216 | 11.457 | 98.984 | 7.38 | 2.7994 | 2.637 | 3.23 | 49.37 | 52.6 | 105.19 | 529.43 | 4.28 | 335.572 | 24.01 | 0.185 | 32.02 | 44.451 | 319.796 | 54.17 | 11.08 | 19.83 | 19.91 | 4305.4 | 59.4 | 24.58 | 27.52 |  | 736 | 69.618 | 44.92 | 79.98 | 120.03 | 29.13 | 30.34 |  | 29.91 | 4295.25 | 35.5 | 28.24 | 78 | 31 | 43.921 |  | 9.8 | 0.88 | -17.97
| 2 | 831 | 28 | 21 | 6 | 2 | 14.232 | 11.455 | 98.984 | 7.06 | 2.8071 | 2.593 | 3.2 | 49.36 | 52.56 | 104.42 | 534.46 | 4.53 | 335.741 | 24.01 | 0.209 | 32.02 | 44.093 | 319.256 | 54.62 | 11.16 | 19.83 | 19.9 | 4323 | 59.34 | 24.65 | 27.52 |  | 736 | 69.654 | 44.92 | 80.11 | 119.83 | 29.13 | 30.34 |  | 29.87 | 4325 | 36.5 | 27.84 | 78 | 31 | 44.705 |  | 9.41 | 0.64 | -19.53
| 2 | 832 | 28 | 22 | 7 | 2 | 14.081 | 11.456 | 98.984 | 6.7 | 2.8094 | 2.556 | 3.24 | 49.38 | 52.62 | 104.01 | 539.62 | 4.52 | 335.919 | 24.01 | 0.216 | 32.03 | 42.35 | 318.507 | 55.04 | 11.09 | 19.83 | 19.9 | 4293.5 | 59.4 | 24.67 | 27.52 |  | 736 | 69.668 | 44.91 | 80.28 | 120.35 | 29.12 | 30.32 |  | 29.84 | 4310 | 37 | 27.45 | 78 | 31 | 40.391 |  | 9.02 | 0.08 | -14.06
| 21 | 833 | 28 | 23 | 1 | 21 | 14.324 | 11.457 | 98.984 | 6.41 | 2.8878 | 2.526 | 3.31 | 49.4 | 52.71 | 104.28 | 543.96 | 4.24 | 335.741 | 24.02 | 0.261 | 32.03 | 42.25 | 317.949 | 55.38 | 11.36 | 19.83 | 19.9 | 4279.8 | 59.5 | 25.36 | 27.52 |  | 736 | 69.671 | 44.91 | 80.18 | 120.22 | 29.12 | 30.3 |  | 29.79 | 4285 | 36 | 27.84 | 78 | 31 | 40.391 |  | 9.41 | 0.86 | -18.75
| 21 | 834 | 28 | 24 | 2 | 21 | 13.751 | 11.457 | 98.984 | 5.97 | 2.8767 | 2.45 | 3.31 | 49.43 | 52.73 | 98.76 | 547.72 | 4.07 | 337.851 | 24.02 | 0.348 | 32.01 | 25.732 | 316.446 | 55.67 | 10.28 | 19.82 | 19.9 | 3888 | 59.62 | 25.26 | 27.51 |  | 736 | 69.674 | 44.91 | 80.01 | 119.99 | 29.12 | 30.29 |  | 29.73 | 4189.75 | 32 | 19.61 | 78 | 31 | 23.137 |  | 1.18 | 0.84 | -20.31
| 21 | 835 | 28 | 25 | 3 | 21 | 22.411 | 11.453 | 98.985 | 3.6 | 2.8357 | 2.249 | 3.25 | 49.49 | 52.74 | 98.63 | 548.93 | 2.16 | 338.348 | 24.03 | 0.236 | 32.04 | 17.72 | 312.283 | 55.99 | 8.81 | 19.82 | 19.91 | 3378 | 59.75 | 24.9 | 27.52 |  | 736 | 69.662 | 44.91 | 80.15 | 119.54 | 29.12 | 30.26 |  | 29.7 | 3690.5 | 30 | 18.82 | 78 | 31 | 11.372 |  | 0.39 | 0.02 | 0
| 21 | 836 | 28 | 26 | 4 | 21 | 22.493 | 11.453 | 98.985 | 2.86 | 2.8272 | 2.157 | 3.15 | 49.54 | 52.7 | 98.87 | 538.7 | 0.55 | 338.618 | 24.04 | 0.144 | 32.05 | 14.595 | 304.988 | 56.28 | 7.48 | 19.84 | 19.9 | 2878.5 | 59.89 | 24.82 | 27.52 |  | 736 | 69.655 | 44.92 | 79.9 | 119.82 | 29.12 | 30.23 |  | 29.67 | 3193.75 | 27.5 | 18.04 | 78 | 31 | 12.157 |  | 0 | 0 | 0
| 21 | 837 | 28 | 27 | 5 | 21 | 22.495 | 11.454 | 98.985 | 5.26 | 2.8168 | 2.164 | 2.75 | 49.62 | 52.37 | 98.85 | 525.68 | 0.07 | 338.787 | 24.03 | 0.163 | 32.04 | 14.413 | 292.726 | 56.52 | 6.19 | 19.83 | 19.9 | 2390.9 | 60.01 | 24.73 | 27.52 |  | 736 | 69.661 | 44.91 | 79.98 | 119.99 | 29.11 | 30.2 |  | 29.63 | 2691.25 | 25.5 | 18.43 | 78 | 31 | 13.333 |  | 0.39 | 0 | 0
| 21 | 838 | 28 | 28 | 6 | 21 | 22.473 | 11.452 | 98.985 | 6.22 | 2.8134 | 2.197 | 2.45 | 49.66 | 52.11 | 98.94 | 513.38 | 0.01 | 338.565 | 24.03 | 0.154 | 32.03 | 15.115 | 264.819 | 56.72 | 5.05 | 19.82 | 19.9 | 1952.8 | 60.25 | 24.7 | 27.52 |  | 736 | 69.647 | 44.9 | 80.02 | 120.11 | 29.1 | 30.18 |  | 29.6 | 2211.5 | 22 | 18.82 | 78 | 31 | 14.117 |  | 0.39 | 0.02 | 0
| 21 | 839 | 28 | 29 | 7 | 21 | 15.213 | 11.45 | 98.986 | 4.42 | 2.8043 | 2.209 | 2.15 | 49.72 | 51.88 | 99.23 | 502.82 | 0.26 | 338.626 | 24.04 | 0.146 | 32.01 | 15.961 | 224.131 | 56.87 | 3.98 | 19.83 | 19.9 | 1544.2 | 60.78 | 24.62 | 27.52 |  | 736 | 69.644 | 44.9 | 79.94 | 119.99 | 29.09 | 30.15 |  | 29.58 | 1798.25 | 20 | 18.43 | 78 | 31 | 15.294 |  | 0 | 0.37 | 1.56
| 21 | 840 | 28 | 30 | 8 | 21 | 15.357 | 11.452 | 98.986 | 2.45 | 2.7876 | 2.163 | 1.99 | 49.76 | 51.75 | 99.18 | 494.64 | 0.52 | 338.606 | 24.04 | 0.164 | 32.01 | 18.411 | 181.271 | 56.99 | 3.01 | 19.83 | 19.91 | 1175.4 | 61.35 | 24.48 | 27.53 |  | 736 | 69.663 | 44.9 | 80 | 119.82 | 29.07 | 30.13 |  | 29.57 | 1406.25 | 18.5 | 18.43 | 78 | 31 | 18.823 |  | 0.39 | 0 | 3.91
| 1 | 841 | 29 | 1 | 1 | 1 | 15.017 | 11.452 | 98.986 | 2.24 | 2.8208 | 2.147 | 1.9 | 49.79 | 51.69 | 99.17 | 487.69 | 0.62 | 338.557 | 24.04 | 0.149 | 31.99 | 21.98 | 146.472 | 57.01 | 2.46 | 19.84 | 19.9 | 948.5 | 61.78 | 24.77 | 27.52 |  | 736 | 69.64 | 44.9 | 79.84 | 120.1 | 29.06 | 30.11 |  | 29.55 | 1053 | 19 | 18.82 | 78 | 31 | 19.608 |  | 0.39 | 0.06 | 6.25
| 1 | 842 | 29 | 2 | 2 | 1 | 13.996 | 11.451 | 98.986 | 3.37 | 2.8195 | 2.178 | 1.79 | 49.8 | 51.59 | 99.18 | 482.37 | 0.67 | 338.621 | 24.03 | 0.141 | 31.99 | 26.806 | 126.657 | 56.91 | 2.1 | 19.83 | 19.92 | 810.8 | 62.05 | 24.76 | 27.52 |  | 736 | 69.615 | 44.89 | 79.73 | 119.81 | 29.06 | 30.11 |  | 29.52 | 879.5 | 19 | 18.82 | 78 | 32 | 27.058 |  | 0.39 | 0.92 | 0.78
| 1 | 843 | 29 | 3 | 3 | 1 | 14.174 | 11.445 | 98.986 | 5.36 | 2.8699 | 2.265 | 1.71 | 49.8 | 51.51 | 99.15 | 478.02 | 0.7 | 338.598 | 24.02 | 0.14 | 31.98 | 32.043 | 119.003 | 56.74 | 2.04 | 19.83 | 19.91 | 772.1 | 62.18 | 25.2 | 27.52 |  | 736 | 69.606 | 44.88 | 79.84 | 119.73 | 29.05 | 30.11 |  | 29.49 | 789 | 16 | 19.22 | 78 | 32 | 32.156 |  | 0.78 | 0.86 | -1.56
| 1 | 844 | 29 | 4 | 4 | 1 | 14.558 | 11.44 | 98.986 | 6.79 | 2.8878 | 2.346 | 1.64 | 49.78 | 51.42 | 99.19 | 474.49 | 0.68 | 338.527 | 24.02 | 0.134 | 31.97 | 36.047 | 115.338 | 56.51 | 2.08 | 19.84 | 19.91 | 781.9 | 62.25 | 25.36 | 27.52 |  | 736 | 69.582 | 44.89 | 79.69 | 120.17 | 29.04 | 30.1 |  | 29.49 | 768.75 | 14.5 | 19.61 | 78 | 32 | 36.47 |  | 1.18 | 0.39 | 1.56
| 1 | 845 | 29 | 5 | 5 | 1 | 14.531 | 11.44 | 98.986 | 7.15 | 2.8607 | 2.384 | 1.56 | 49.77 | 51.33 | 99.27 | 471.26 | 0.7 | 338.469 | 24.02 | 0.144 | 31.97 | 37.543 | 115.209 | 56.24 | 2.17 | 19.85 | 19.92 | 824.1 | 62.3 | 25.12 | 27.52 |  | 736 | 69.578 | 44.9 | 79.88 | 120.02 | 29.04 | 30.09 |  | 29.49 | 799 | 15.5 | 19.61 | 78 | 32 | 38.039 |  | 1.18 | 0.08 | 4.69
| 1 | 846 | 29 | 6 | 6 | 1 | 14.304 | 11.442 | 98.987 | 6.78 | 2.8487 | 2.405 | 1.52 | 49.74 | 51.26 | 99.24 | 468.02 | 0.78 | 338.427 | 24.01 | 0.168 | 31.95 | 36.919 | 117.444 | 55.87 | 2.22 | 19.84 | 19.92 | 845.9 | 62.31 | 25.01 | 27.52 |  | 736 | 69.567 | 44.91 | 80.07 | 119.69 | 29.03 | 30.08 |  | 29.5 | 834.25 | 17 | 19.61 | 78 | 32 | 36.862 |  | 1.18 | 0.25 | 7.03
| 1 | 847 | 29 | 7 | 7 | 1 | 14.202 | 11.436 | 98.987 | 6.45 | 2.8305 | 2.403 | 1.47 | 49.71 | 51.18 | 99.19 | 464.92 | 0.79 | 338.42 | 24 | 0.176 | 31.95 | 35.115 | 118.206 | 55.3 | 2.14 | 19.85 | 19.93 | 821.1 | 62.29 | 24.85 | 27.52 |  | 736 | 69.536 | 44.91 | 79.91 | 119.26 | 29.02 | 30.08 |  | 29.53 | 835.75 | 17 | 19.22 | 78 | 32 | 33.333 |  | 0.78 | 0.88 | 1.56
| 12 | 848 | 29 | 8 | 1 | 12 | 14.334 | 11.433 | 98.987 | 6.61 | 2.8618 | 2.396 | 1.48 | 49.65 | 51.14 | 99.25 | 462.02 | 0.72 | 338.347 | 23.99 | 0.137 | 31.93 | 36.709 | 116.599 | 54.46 | 2.11 | 19.85 | 19.92 | 802.9 | 62.22 | 25.13 | 27.52 |  | 736 | 69.545 | 44.91 | 79.71 | 119.76 | 29.02 | 30.08 |  | 29.56 | 812.5 | 16.5 | 19.22 | 78 | 32 | 33.725 |  | 0.78 | 0.8 | -1.56
| 12 | 849 | 29 | 9 | 2 | 12 | 15.144 | 11.431 | 98.987 | 7.05 | 3.009 | 2.508 | 1.48 | 49.6 | 51.08 | 102.51 | 459.15 | 0.79 | 337.299 | 23.99 | 0.236 | 31.94 | 67.214 | 119.285 | 53.58 | 3.04 | 19.86 | 19.94 | 1097.5 | 62.13 | 26.42 | 27.52 |  | 736 | 69.532 | 44.91 | 79.85 | 119.93 | 29.02 | 30.06 |  | 29.6 | 850.75 | -11.5 | 29.02 | 78 | 32 | 68.234 |  | 10.98 | 0.04 | 0
| 12 | 850 | 29 | 10 | 3 | 12 | 14.825 | 11.431 | 98.987 | 8.65 | 2.9205 | 2.769 | 1.44 | 49.54 | 50.98 | 104.89 | 457.65 | 1.99 | 336.403 | 23.99 | 0.197 | 31.93 | 80.97 | 143.909 | 52.72 | 4.58 | 19.86 | 19.94 | 1706.6 | 61.99 | 25.64 | 27.52 |  | 736 | 69.52 | 44.92 | 80.04 | 119.96 | 29.02 | 30.05 |  | 29.66 | 1301.5 | 5 | 30.98 | 78 | 32 | 90.195 |  | 12.94 | 0.04 | 2.34
| 12 | 851 | 29 | 11 | 4 | 12 | 14.604 | 11.431 | 98.988 | 9.19 | 2.8623 | 2.995 | 1.58 | 49.48 | 51.05 | 103.85 | 462.53 | 3.49 | 336.453 | 23.97 | 0.213 | 31.94 | 71.134 | 206.652 | 51.65 | 6.14 | 19.88 | 19.94 | 2333.3 | 61.87 | 25.13 | 27.52 |  | 736 | 69.51 | 44.92 | 80.18 | 120.23 | 29.03 | 30.04 |  | 29.72 | 1979.5 | 23 | 27.45 | 78 | 32 | 78.822 |  | 9.02 | 0.84 | 3.13
| 12 | 852 | 29 | 12 | 5 | 12 | 14.105 | 11.435 | 98.987 | 9.89 | 2.861 | 3.123 | 1.89 | 49.44 | 51.33 | 105.06 | 469.09 | 3.87 | 335.907 | 23.98 | 0.185 | 31.94 | 64.413 | 259.142 | 50.22 | 7.16 | 19.87 | 19.94 | 2721.2 | 61.78 | 25.12 | 27.52 |  | 736 | 69.507 | 44.93 | 79.92 | 119.94 | 29.04 | 30.06 |  | 29.76 | 2460 | 26 | 28.24 | 78 | 31 | 59.999 |  | 9.8 | 0.88 | 6.25
| 12 | 853 | 29 | 13 | 6 | 12 | 14.179 | 11.439 | 98.988 | 11.11 | 2.8586 | 3.198 | 2.07 | 49.41 | 51.48 | 107.27 | 474.66 | 4.47 | 335.206 | 23.98 | 0.157 | 31.97 | 62.519 | 289.587 | 49.62 | 8.28 | 19.88 | 19.94 | 3148.3 | 61.63 | 25.1 | 27.52 |  | 736 | 69.513 | 44.94 | 80.03 | 119.59 | 29.05 | 30.1 |  | 29.8 | 2886.5 | 28.5 | 29.41 | 78 | 31 | 60.783 |  | 11.37 | 0.86 | 0
| 12 | 854 | 29 | 14 | 7 | 12 | 14.013 | 11.437 | 98.988 | 11.98 | 2.8631 | 3.202 | 2.29 | 49.41 | 51.7 | 109.81 | 481.76 | 5.23 | 334.583 | 23.98 | 0.104 | 31.99 | 62.614 | 304.525 | 50.63 | 9.44 | 19.89 | 19.96 | 3587.4 | 61.41 | 25.14 | 27.53 |  | 736 | 69.534 | 44.94 | 79.81 | 120.01 | 29.07 | 30.13 |  | 29.84 | 3300.75 | 29 | 30.98 | 78 | 31 | 59.999 |  | 12.55 | 0.1 | 0
| 12 | 855 | 29 | 15 | 8 | 12 | 14.306 | 11.436 | 98.988 | 12.56 | 2.85 | 3.23 | 2.54 | 49.38 | 51.92 | 109.85 | 490.76 | 5.76 | 334.177 | 23.97 | 0.119 | 31.99 | 62.669 | 312.754 | 51.74 | 10.27 | 19.89 | 19.95 | 3919.6 | 60.92 | 25.02 | 27.53 |  | 736 | 69.548 | 44.95 | 79.96 | 120.01 | 29.08 | 30.16 |  | 29.86 | 3701.5 | 30 | 31.76 | 78 | 31 | 63.136 |  | 13.33 | 0.78 | -10.16
| 2 | 856 | 29 | 16 | 1 | 2 | 14.118 | 11.437 | 98.988 | 12.74 | 2.8648 | 3.204 | 2.69 | 49.38 | 52.07 | 110.18 | 501.44 | 6.19 | 334.051 | 23.98 | 0.136 | 31.98 | 60.887 | 318.258 | 52.5 | 11.06 | 19.9 | 19.97 | 4199.9 | 60.37 | 25.15 | 27.53 |  | 736 | 69.605 | 44.94 | 79.87 | 119.86 | 29.1 | 30.19 |  | 29.88 | 4032 | 30.5 | 31.37 | 78 | 31 | 58.823 |  | 12.94 | 0.37 | -8.59
| 2 | 857 | 29 | 17 | 2 | 2 | 14.139 | 11.439 | 98.988 | 11.71 | 2.82 | 3.069 | 2.95 | 49.35 | 52.3 | 104.28 | 512.15 | 6.23 | 335.323 | 23.98 | 0.21 | 31.98 | 51.397 | 321.124 | 53.08 | 11.13 | 19.9 | 19.97 | 4290.7 | 59.88 | 24.76 | 27.53 |  | 736 | 69.615 | 44.94 | 79.81 | 119.86 | 29.11 | 30.21 |  | 29.89 | 4260.75 | 36 | 28.63 | 78 | 31 | 50.587 |  | 10.2 | 0.86 | -17.19
| 2 | 858 | 29 | 18 | 3 | 2 | 14.108 | 11.438 | 98.988 | 9.79 | 2.851 | 2.885 | 3.14 | 49.37 | 52.5 | 104.15 | 520.17 | 5.34 | 335.661 | 23.98 | 0.21 | 32.02 | 45.981 | 321.594 | 53.54 | 11.22 | 19.91 | 19.98 | 4281.4 | 59.57 | 25.03 | 27.52 |  | 736 | 69.659 | 44.94 | 79.99 | 120.07 | 29.12 | 30.22 |  | 29.9 | 4289.75 | 36.5 | 27.45 | 78 | 31 | 41.96 |  | 9.41 | 0.59 | -13.28
| 2 | 859 | 29 | 19 | 4 | 2 | 14.418 | 11.44 | 98.988 | 8.26 | 2.8473 | 2.73 | 3.27 | 49.34 | 52.61 | 104.51 | 525.93 | 4.55 | 335.679 | 23.99 | 0.197 | 32.02 | 44.167 | 320.819 | 53.95 | 11.2 | 19.91 | 19.97 | 4277.4 | 59.47 | 25 | 27.52 |  | 736 | 69.674 | 44.94 | 79.92 | 119.8 | 29.13 | 30.24 |  | 29.9 | 4280.25 | 36 | 27.45 | 78 | 31 | 41.96 |  | 9.41 | 0.63 | -19.53
| 2 | 860 | 29 | 20 | 5 | 2 | 14.049 | 11.44 | 98.988 | 7.41 | 2.8553 | 2.635 | 3.23 | 49.35 | 52.58 | 105 | 531.14 | 4.38 | 335.477 | 23.99 | 0.193 | 32.01 | 44.578 | 320.075 | 54.39 | 11.29 | 19.9 | 19.99 | 4300.9 | 59.47 | 25.07 | 27.53 |  | 736 | 69.691 | 44.93 | 80.1 | 120.51 | 29.13 | 30.25 |  | 29.89 | 4280.25 | 35.5 | 28.24 | 78 | 31 | 43.137 |  | 9.8 | 0.1 | -12.5
| 2 | 861 | 29 | 21 | 6 | 2 | 14.213 | 11.44 | 98.989 | 7.09 | 2.8588 | 2.594 | 3.21 | 49.37 | 52.59 | 104.44 | 536.17 | 4.54 | 335.495 | 24 | 0.216 | 32 | 44.604 | 319.655 | 54.8 | 11.37 | 19.91 | 19.98 | 4325.6 | 59.52 | 25.1 | 27.53 |  | 736 | 69.692 | 44.92 | 80.15 | 120.46 | 29.13 | 30.24 |  | 29.87 | 4314.75 | 36 | 28.24 | 78 | 31 | 45.097 |  | 9.8 | 0.86 | -18.75
| 2 | 862 | 29 | 22 | 7 | 2 | 14.124 | 11.436 | 98.988 | 6.77 | 2.8328 | 2.552 | 3.31 | 49.37 | 52.67 | 103.99 | 541.2 | 4.58 | 335.729 | 23.99 | 0.219 | 32 | 42.434 | 319.219 | 55.16 | 11.19 | 19.9 | 19.98 | 4295.5 | 59.56 | 24.87 | 27.52 |  | 736 | 69.711 | 44.91 | 79.96 | 120.35 | 29.13 | 30.23 |  | 29.82 | 4319.5 | 37 | 27.45 | 78 | 31 | 40.391 |  | 9.02 | 0.12 | -14.84
| 21 | 863 | 29 | 23 | 1 | 21 | 14.347 | 11.434 | 98.989 | 6.44 | 2.8458 | 2.518 | 3.29 | 49.41 | 52.71 | 104.42 | 545.31 | 4.26 | 335.783 | 24.01 | 0.244 | 32.03 | 42.406 | 318.432 | 55.48 | 11.19 | 19.92 | 19.99 | 4275.7 | 59.66 | 24.99 | 27.53 |  | 736 | 69.73 | 44.91 | 80.01 | 119.95 | 29.14 | 30.21 |  | 29.77 | 4285 | 36 | 27.84 | 78 | 31 | 40.784 |  | 9.41 | 0.86 | -18.75
| 21 | 864 | 29 | 24 | 2 | 21 | 13.585 | 11.435 | 98.989 | 6.06 | 2.8093 | 2.467 | 3.29 | 49.45 | 52.73 | 98.73 | 549.07 | 4.1 | 337.821 | 24 | 0.352 | 32.02 | 27.367 | 317.302 | 55.77 | 10.08 | 19.92 | 19.98 | 3903.7 | 59.74 | 24.67 | 27.53 |  | 736 | 69.722 | 44.9 | 80.26 | 119.96 | 29.14 | 30.2 |  | 29.73 | 4203.75 | 32 | 19.22 | 78 | 31 | 24.705 |  | 0.78 | 0.88 | 0
| 21 | 865 | 29 | 25 | 3 | 21 | 22.48 | 11.435 | 98.989 | 3.78 | 2.8222 | 2.268 | 3.22 | 49.53 | 52.75 | 98.33 | 544.18 | 2.22 | 338.514 | 24.02 | 0.259 | 32.03 | 17.607 | 312.733 | 56.07 | 8.8 | 19.92 | 20 | 3392.8 | 59.83 | 24.78 | 27.55 |  | 736 | 69.702 | 44.9 | 80.08 | 120.55 | 29.13 | 30.17 |  | 29.69 | 3719.5 | 30 | 18.43 | 78 | 31 | 12.157 |  | 0 | 0.02 | 0
| 21 | 866 | 29 | 26 | 4 | 21 | 22.494 | 11.44 | 98.989 | 2.99 | 2.8189 | 2.166 | 2.98 | 49.59 | 52.57 | 98.87 | 531.7 | 0.54 | 338.619 | 24.02 | 0.16 | 32.01 | 14.825 | 305.238 | 56.34 | 7.5 | 19.93 | 20 | 2892.5 | 59.93 | 24.75 | 27.54 |  | 736 | 69.713 | 44.89 | 80.05 | 120.24 | 29.13 | 30.15 |  | 29.65 | 3196.75 | 27.5 | 18.43 | 78 | 31 | 12.549 |  | 0.39 | 0 | 0
| 21 | 867 | 29 | 27 | 5 | 21 | 22.496 | 11.437 | 98.99 | 4.96 | 2.8185 | 2.164 | 2.61 | 49.63 | 52.23 | 98.94 | 518.94 | 0.07 | 338.634 | 24.02 | 0.154 | 32 | 14.477 | 294.374 | 56.57 | 6.23 | 19.93 | 20.01 | 2404.1 | 60.07 | 24.75 | 27.54 |  | 736 | 69.702 | 44.88 | 80.3 | 120.02 | 29.12 | 30.13 |  | 29.63 | 2705.25 | 25.5 | 18.82 | 78 | 31 | 12.549 |  | 0.39 | 0 | 0
| 21 | 868 | 29 | 28 | 6 | 21 | 22.497 | 11.436 | 98.989 | 6.05 | 2.8175 | 2.204 | 2.28 | 49.68 | 51.96 | 98.69 | 507.29 | 0.01 | 338.335 | 24.03 | 0.158 | 31.99 | 14.964 | 265.672 | 56.74 | 5.08 | 19.93 | 20 | 1962.3 | 60.5 | 24.74 | 27.54 |  | 736 | 69.697 | 44.88 | 80.08 | 120.21 | 29.11 | 30.11 |  | 29.6 | 2232 | 22.5 | 18.43 | 78 | 31 | 14.51 |  | 0.39 | 0.02 | 0
| 21 | 869 | 29 | 29 | 7 | 21 | 15.232 | 11.436 | 98.99 | 4 | 2.8043 | 2.173 | 2.05 | 49.73 | 51.78 | 99.29 | 497.95 | 0.33 | 338.369 | 24.03 | 0.158 | 31.99 | 16.421 | 223.988 | 56.86 | 4.02 | 19.94 | 20.01 | 1557.3 | 61.08 | 24.62 | 27.54 |  | 736 | 69.673 | 44.87 | 79.95 | 119.87 | 29.09 | 30.09 |  | 29.57 | 1807 | 20.5 | 18.43 | 78 | 31 | 16.078 |  | 0.39 | 0.21 | 1.56
| 21 | 870 | 29 | 30 | 8 | 21 | 15.215 | 11.438 | 98.99 | 2.14 | 2.796 | 2.116 | 1.92 | 49.75 | 51.67 | 99.45 | 490.66 | 0.55 | 338.427 | 24.02 | 0.153 | 31.98 | 18.286 | 184.28 | 56.92 | 3.06 | 19.93 | 20.01 | 1191.2 | 61.56 | 24.55 | 27.54 |  | 736 | 69.651 | 44.86 | 79.78 | 119.96 | 29.08 | 30.08 |  | 29.55 | 1407 | 19.5 | 18.82 | 78 | 31 | 16.47 |  | 0.39 | 0.04 | 5.47
| 1 | 871 | 30 | 1 | 1 | 1 | 14.612 | 11.439 | 98.99 | 1.95 | 2.7993 | 2.088 | 1.83 | 49.77 | 51.6 | 99.13 | 484.62 | 0.48 | 338.452 | 24.02 | 0.168 | 31.96 | 21.163 | 147.141 | 56.89 | 2.4 | 19.93 | 20.02 | 931.8 | 61.89 | 24.58 | 27.54 |  | 736 | 69.626 | 44.86 | 80.05 | 120.16 | 29.07 | 30.06 |  | 29.52 | 1083.5 | 17.5 | 18.43 | 78 | 31 | 21.176 |  | 0 | 0.23 | 7.81
| 1 | 872 | 30 | 2 | 2 | 1 | 13.985 | 11.437 | 98.99 | 3.43 | 2.8109 | 2.109 | 1.77 | 49.77 | 51.54 | 99.12 | 479.97 | 0.51 | 338.475 | 24.01 | 0.147 | 31.96 | 25.143 | 125.691 | 56.75 | 1.92 | 19.94 | 20.01 | 742.9 | 62.07 | 24.68 | 27.54 |  | 736 | 69.608 | 44.86 | 80.07 | 120.18 | 29.06 | 30.05 |  | 29.51 | 846.75 | 16.5 | 18.43 | 78 | 32 | 23.529 |  | 0.39 | 0.92 | 1.56
| 1 | 873 | 30 | 3 | 3 | 1 | 14.209 | 11.44 | 98.99 | 6.32 | 2.8706 | 2.206 | 1.66 | 49.76 | 51.42 | 99.39 | 475.82 | 0.47 | 338.403 | 24.01 | 0.132 | 31.95 | 32.689 | 116.778 | 56.55 | 1.89 | 19.94 | 20.01 | 716.8 | 62.17 | 25.2 | 27.54 |  | 736 | 69.582 | 44.85 | 79.9 | 120.32 | 29.05 | 30.05 |  | 29.5 | 715.5 | 15 | 19.22 | 78 | 32 | 33.725 |  | 1.18 | 0.86 | -0.78
| 1 | 874 | 30 | 4 | 4 | 1 | 14.732 | 11.443 | 98.991 | 8.18 | 2.8801 | 2.342 | 1.62 | 49.73 | 51.34 | 99.18 | 472.2 | 0.56 | 338.427 | 24.01 | 0.135 | 31.95 | 37.325 | 113.728 | 56.33 | 2 | 19.94 | 20.02 | 753.6 | 62.22 | 25.29 | 27.54 |  | 736 | 69.551 | 44.85 | 79.98 | 119.89 | 29.04 | 30.04 |  | 29.5 | 722.5 | 14.5 | 19.61 | 78 | 32 | 39.215 |  | 1.18 | 0.27 | 3.13
| 1 | 875 | 30 | 5 | 5 | 1 | 14.443 | 11.438 | 98.991 | 8.34 | 2.8696 | 2.411 | 1.49 | 49.74 | 51.22 | 99.2 | 468.75 | 0.66 | 338.435 | 24 | 0.146 | 31.93 | 38.129 | 114.152 | 56.06 | 2.1 | 19.95 | 20.03 | 797.2 | 62.21 | 25.2 | 27.54 |  | 736 | 69.55 | 44.87 | 79.71 | 120.04 | 29.04 | 30.05 |  | 29.51 | 772.5 | 15 | 19.22 | 78 | 32 | 38.431 |  | 1.18 | 0.1 | 6.25
| 1 | 876 | 30 | 6 | 6 | 1 | 14.255 | 11.438 | 98.991 | 7.75 | 2.8472 | 2.432 | 1.46 | 49.73 | 51.19 | 99.19 | 465.5 | 0.79 | 338.478 | 24 | 0.165 | 31.93 | 36.871 | 115.274 | 55.67 | 2.12 | 19.96 | 20.03 | 811.6 | 62.21 | 25 | 27.54 |  | 736 | 69.523 | 44.87 | 79.94 | 120.01 | 29.04 | 30.08 |  | 29.52 | 806.25 | 16.5 | 19.22 | 78 | 32 | 36.862 |  | 1.18 | 0.84 | 1.56
| 1 | 877 | 30 | 7 | 7 | 1 | 14.295 | 11.439 | 98.991 | 7.32 | 2.8331 | 2.411 | 1.47 | 49.69 | 51.16 | 99.16 | 462.37 | 0.81 | 338.529 | 23.99 | 0.168 | 31.91 | 35.625 | 115.512 | 55.03 | 2.06 | 19.96 | 20.02 | 790.3 | 62.13 | 24.88 | 27.53 |  | 736 | 69.485 | 44.88 | 79.79 | 119.93 | 29.03 | 30.12 |  | 29.53 | 800 | 16 | 19.22 | 78 | 32 | 33.725 |  | 0.78 | 0.82 | -1.56
| 12 | 878 | 30 | 8 | 1 | 12 | 14.536 | 11.442 | 98.991 | 7.5 | 2.865 | 2.394 | 1.47 | 49.67 | 51.14 | 99.17 | 459.42 | 0.73 | 338.502 | 23.99 | 0.147 | 31.93 | 35.955 | 115.629 | 54.13 | 2.06 | 19.99 | 20.05 | 782.9 | 62.06 | 25.16 | 27.55 |  | 736 | 69.501 | 44.89 | 79.81 | 120.05 | 29.02 | 30.15 |  | 29.54 | 785 | 16 | 19.22 | 78 | 32 | 34.901 |  | 0.78 | 0.12 | 3.91
| 12 | 879 | 30 | 9 | 2 | 12 | 15.218 | 11.441 | 98.991 | 7.67 | 2.9779 | 2.499 | 1.47 | 49.67 | 51.14 | 102.3 | 459.42 | 0.78 | 337.654 | 23.99 | 0.207 | 31.93 | 63.893 | 119.609 | 54.13 | 2.92 | 19.99 | 20.05 | 1065.5 | 62.06 | 26.15 | 27.55 |  | 736 | 69.502 | 44.89 | 80.15 | 119.48 | 29.03 | 30.16 |  | 29.57 | 835 | -10 | 27.84 | 78 | 32 | 54.901 |  | 9.8 | 0.04 | 0
| 12 | 880 | 30 | 10 | 3 | 12 | 14.864 | 11.441 | 98.992 | 8.8 | 2.9228 | 2.742 | 1.44 | 49.58 | 51.02 | 104.76 | 456.5 | 1.88 | 336.746 | 23.97 | 0.195 | 31.92 | 80.412 | 140.337 | 53.08 | 4.42 | 19.97 | 20.05 | 1642.9 | 61.99 | 25.66 | 27.53 |  | 736 | 69.484 | 44.89 | 80.09 | 119.86 | 29.02 | 30.16 |  | 29.6 | 1248.25 | 2 | 31.76 | 78 | 32 | 90.979 |  | 13.33 | 0.04 | 1.56
| 12 | 881 | 30 | 11 | 4 | 12 | 14.259 | 11.44 | 98.992 | 9.5 | 2.8768 | 3.016 | 1.43 | 49.53 | 50.96 | 106.83 | 458.02 | 3.25 | 336.14 | 23.98 | 0.221 | 31.92 | 79.158 | 197.768 | 52.02 | 6.29 | 19.98 | 20.05 | 2379.1 | 61.95 | 25.26 | 27.55 |  | 736 | 69.501 | 44.9 | 79.98 | 119.79 | 29.04 | 30.18 |  | 29.64 | 1921 | 19 | 31.37 | 78 | 32 | 81.959 |  | 12.94 | 0.08 | 7.81
| 12 | 882 | 30 | 12 | 5 | 12 | 14.203 | 11.439 | 98.992 | 10.33 | 2.8538 | 3.148 | 1.69 | 49.48 | 51.18 | 103.66 | 464.77 | 4.31 | 336.11 | 23.97 | 0.216 | 31.94 | 63.872 | 257.628 | 50.91 | 7.09 | 19.99 | 20.05 | 2700.9 | 61.9 | 25.06 | 27.53 |  | 736 | 69.489 | 44.91 | 80 | 120.03 | 29.04 | 30.2 |  | 29.69 | 2540.5 | 27.5 | 27.06 | 78 | 31 | 54.901 |  | 9.02 | 0.84 | 2.34
| 12 | 883 | 30 | 13 | 6 | 12 | 13.976 | 11.439 | 98.992 | 11.13 | 2.8582 | 3.177 | 1.95 | 49.45 | 51.4 | 108.87 | 472.42 | 4.38 | 335.143 | 23.97 | 0.12 | 31.95 | 62.48 | 288.188 | 49.52 | 8.23 | 19.98 | 20.06 | 3130.7 | 61.78 | 25.1 | 27.53 |  | 736 | 69.477 | 44.91 | 79.95 | 120.24 | 29.05 | 30.24 |  | 29.74 | 2840.5 | 27.5 | 30.59 | 78 | 31 | 53.332 |  | 12.16 | 0.1 | 7.03
| 12 | 884 | 30 | 14 | 7 | 12 | 14.131 | 11.442 | 98.992 | 12.34 | 2.8542 | 3.203 | 2.23 | 49.41 | 51.64 | 111.01 | 477.96 | 5.25 | 334.718 | 23.97 | 0.096 | 31.96 | 64.45 | 303.461 | 49.89 | 9.42 | 20 | 20.06 | 3590.5 | 61.57 | 25.06 | 27.53 |  | 736 | 69.483 | 44.92 | 80.06 | 119.98 | 29.06 | 30.27 |  | 29.77 | 3312.5 | 28.5 | 31.37 | 78 | 31 | 64.313 |  | 12.94 | 0.88 | -3.91
| 12 | 885 | 30 | 15 | 8 | 12 | 14.386 | 11.441 | 98.992 | 12.8 | 2.8483 | 3.23 | 2.38 | 49.39 | 51.77 | 110.49 | 486.39 | 5.99 | 334.488 | 23.97 | 0.099 | 31.95 | 62.395 | 312.149 | 51.18 | 10.2 | 20 | 20.06 | 3894.5 | 61.24 | 25.01 | 27.53 |  | 736 | 69.487 | 44.92 | 80.03 | 120.2 | 29.07 | 30.29 |  | 29.8 | 3731.25 | 30 | 30.98 | 78 | 31 | 59.215 |  | 12.55 | 0.59 | -10.94
| 2 | 886 | 30 | 16 | 1 | 2 | 14.243 | 11.437 | 98.992 | 12.87 | 2.8352 | 3.201 | 2.57 | 49.39 | 51.96 | 110.78 | 496.7 | 6.19 | 334.439 | 23.96 | 0.098 | 31.96 | 61.178 | 317.96 | 52.11 | 10.99 | 20 | 20.07 | 4215.3 | 60.68 | 24.89 | 27.53 |  | 736 | 69.518 | 44.92 | 79.84 | 120.08 | 29.09 | 30.32 |  | 29.82 | 4053.75 | 30.5 | 30.98 | 78 | 31 | 61.175 |  | 12.55 | 0.82 | -14.06
| 2 | 887 | 30 | 17 | 2 | 2 | 14.074 | 11.438 | 98.992 | 12.04 | 2.8367 | 3.086 | 2.84 | 49.37 | 52.21 | 104.78 | 507.58 | 6.3 | 335.496 | 23.97 | 0.205 | 31.99 | 52.992 | 321.526 | 52.77 | 11.29 | 20.01 | 20.08 | 4330.5 | 60.09 | 24.91 | 27.54 |  | 736 | 69.569 | 44.93 | 80.13 | 119.74 | 29.1 | 30.34 |  | 29.84 | 4300 | 36 | 28.63 | 78 | 31 | 52.94 |  | 10.2 | 0.9 | -17.19
| 2 | 888 | 30 | 18 | 3 | 2 | 14.073 | 11.439 | 98.993 | 9.76 | 2.8286 | 2.882 | 3.05 | 49.38 | 52.44 | 104.18 | 517.77 | 5.48 | 336.065 | 23.98 | 0.208 | 31.99 | 45.646 | 321.763 | 53.3 | 11.19 | 20.01 | 20.08 | 4302.6 | 59.62 | 24.84 | 27.53 |  | 736 | 69.614 | 44.92 | 80.22 | 120.22 | 29.11 | 30.35 |  | 29.84 | 4325 | 36.5 | 27.45 | 78 | 31 | 40.391 |  | 9.02 | 0.12 | -14.06
| 2 | 889 | 30 | 19 | 4 | 2 | 14.278 | 11.441 | 98.992 | 8.18 | 2.892 | 2.713 | 3.24 | 49.39 | 52.63 | 104.46 | 524.34 | 4.48 | 336 | 23.98 | 0.202 | 31.99 | 43.65 | 320.999 | 53.78 | 11.4 | 20.01 | 20.09 | 4288.4 | 59.45 | 25.39 | 27.53 |  | 737 | 69.671 | 44.93 | 80.12 | 119.8 | 29.12 | 30.36 |  | 29.86 | 4300 | 36.5 | 27.45 | 78 | 31 | 41.96 |  | 9.41 | 0.78 | -19.53
| 2 | 890 | 30 | 20 | 5 | 2 | 14.07 | 11.442 | 98.993 | 7.4 | 2.8054 | 2.627 | 3.14 | 49.41 | 52.55 | 105.11 | 529.68 | 4.32 | 335.892 | 23.97 | 0.186 | 31.97 | 44.33 | 320.019 | 54.18 | 11.11 | 20.01 | 20.08 | 4306.6 | 59.4 | 24.63 | 27.53 |  | 737 | 69.7 | 44.91 | 80.11 | 120.11 | 29.12 | 30.36 |  | 29.85 | 4289.75 | 35.5 | 28.24 | 78 | 31 | 43.137 |  | 9.8 | 0.08 | -13.28
| 2 | 891 | 30 | 21 | 6 | 2 | 14.153 | 11.438 | 98.993 | 7.05 | 2.8246 | 2.573 | 3.25 | 49.4 | 52.65 | 104.33 | 534.78 | 4.48 | 336.055 | 23.99 | 0.206 | 31.99 | 43.881 | 319.145 | 54.61 | 11.22 | 20.02 | 20.09 | 4318.1 | 59.38 | 24.8 | 27.52 |  | 737 | 69.736 | 44.9 | 80.23 | 119.79 | 29.12 | 30.35 |  | 29.82 | 4319.5 | 36.5 | 28.24 | 78 | 31 | 44.313 |  | 9.8 | 0.88 | -18.75
| 2 | 892 | 30 | 22 | 7 | 2 | 14.142 | 11.444 | 98.993 | 6.66 | 2.8049 | 2.532 | 3.24 | 49.4 | 52.64 | 104.08 | 539.9 | 4.46 | 336.255 | 24 | 0.202 | 32.01 | 42.293 | 318.609 | 55.02 | 11.06 | 20.02 | 20.1 | 4286.7 | 59.45 | 24.63 | 27.54 |  | 737 | 69.736 | 44.9 | 80.1 | 119.87 | 29.13 | 30.33 |  | 29.79 | 4310 | 36.5 | 27.45 | 78 | 31 | 39.607 |  | 9.02 | 0.51 | -15.63
| 21 | 893 | 30 | 23 | 1 | 21 | 14.109 | 11.443 | 98.993 | 6.43 | 2.8784 | 2.518 | 3.27 | 49.42 | 52.69 | 104.33 | 544.21 | 4.26 | 336.208 | 24 | 0.254 | 32 | 42.509 | 318.143 | 55.34 | 11.33 | 20.02 | 20.1 | 4281.2 | 59.62 | 25.27 | 27.52 |  | 737 | 69.724 | 44.89 | 80.12 | 120.04 | 29.13 | 30.32 |  | 29.74 | 4280.25 | 35.5 | 27.84 | 78 | 31 | 41.176 |  | 9.41 | 0.16 | -13.28
| 21 | 894 | 30 | 24 | 2 | 21 | 13.844 | 11.441 | 98.993 | 6.15 | 2.847 | 2.455 | 3.35 | 49.47 | 52.82 | 98.72 | 548.2 | 4.11 | 338.228 | 24.01 | 0.346 | 31.99 | 25.849 | 317.234 | 55.64 | 10.18 | 20.02 | 20.1 | 3889.2 | 59.77 | 25 | 27.53 |  | 737 | 69.731 | 44.89 | 79.93 | 120.03 | 29.14 | 30.3 |  | 29.68 | 4194.5 | 32 | 19.61 | 78 | 31 | 25.098 |  | 1.18 | 0.82 | 0
| 21 | 895 | 30 | 25 | 3 | 21 | 22.47 | 11.438 | 98.993 | 3.76 | 2.7947 | 2.236 | 3.3 | 49.52 | 52.81 | 98.78 | 548.82 | 1.93 | 338.764 | 24.01 | 0.216 | 32 | 17.377 | 312.139 | 55.95 | 8.55 | 20.03 | 20.1 | 3329.1 | 59.85 | 24.54 | 27.53 |  | 737 | 69.717 | 44.89 | 79.88 | 119.94 | 29.14 | 30.27 |  | 29.65 | 3697.5 | 30 | 18.82 | 78 | 31 | 11.765 |  | 0.39 | 0.02 | 0
| 21 | 896 | 30 | 26 | 4 | 21 | 22.493 | 11.441 | 98.993 | 3.04 | 2.8136 | 2.143 | 3.12 | 49.58 | 52.7 | 98.79 | 538.07 | 0.49 | 338.919 | 24.02 | 0.147 | 32 | 14.557 | 305.377 | 56.25 | 7.45 | 20.03 | 20.1 | 2879.1 | 59.92 | 24.7 | 27.53 |  | 737 | 69.706 | 44.88 | 80.11 | 120.09 | 29.13 | 30.24 |  | 29.62 | 3191.25 | 27.5 | 18.04 | 78 | 31 | 12.157 |  | 0 | 0 | 0
| 21 | 897 | 30 | 27 | 5 | 21 | 22.495 | 11.444 | 98.993 | 5.29 | 2.8163 | 2.147 | 2.74 | 49.65 | 52.39 | 98.84 | 525.07 | 0.06 | 338.976 | 24.02 | 0.16 | 31.99 | 14.295 | 293.313 | 56.5 | 6.19 | 20.02 | 20.11 | 2390.9 | 60.03 | 24.73 | 27.52 |  | 737 | 69.701 | 44.88 | 80.16 | 120.03 | 29.12 | 30.22 |  | 29.59 | 2693.75 | 25.5 | 18.43 | 78 | 31 | 13.333 |  | 0.39 | 0 | 0
| 21 | 898 | 30 | 28 | 6 | 21 | 22.311 | 11.445 | 98.994 | 6.34 | 2.8137 | 2.183 | 2.4 | 49.7 | 52.1 | 99.74 | 512.9 | 0.01 | 338.916 | 24.02 | 0.152 | 31.99 | 15.164 | 262.168 | 56.7 | 5.05 | 20.03 | 20.1 | 1952.8 | 60.25 | 24.7 | 27.53 |  | 737 | 69.694 | 44.89 | 80 | 120.38 | 29.11 | 30.19 |  | 29.56 | 2219.5 | 22 | 18.82 | 78 | 31 | 13.725 |  | 0.78 | 0.02 | 0
| 21 | 899 | 30 | 29 | 7 | 21 | 15.37 | 11.443 | 98.994 | 4.25 | 2.8059 | 2.158 | 2.15 | 49.77 | 51.91 | 99.36 | 502.54 | 0.28 | 338.939 | 24.02 | 0.146 | 31.98 | 16.026 | 224.298 | 56.84 | 3.98 | 20.02 | 20.11 | 1541.8 | 60.77 | 24.64 | 27.53 |  | 737 | 69.683 | 44.88 | 80.09 | 120.11 | 29.1 | 30.17 |  | 29.54 | 1797.5 | 20 | 18.43 | 78 | 31 | 14.902 |  | 0 | 0.21 | 1.56
| 21 | 900 | 30 | 30 | 8 | 21 | 15.322 | 11.44 | 98.994 | 2.16 | 2.787 | 2.106 | 2 | 49.8 | 51.8 | 99.53 | 494.34 | 0.51 | 338.929 | 24.02 | 0.157 | 31.96 | 18.484 | 181.564 | 56.92 | 3.01 | 20.02 | 20.1 | 1175.5 | 61.32 | 24.47 | 27.53 |  | 737 | 69.676 | 44.88 | 79.81 | 120.04 | 29.07 | 30.15 |  | 29.51 | 1403.75 | 18.5 | 18.43 | 78 | 31 | 18.823 |  | 0.39 | 0 | 3.91
| 1 | 901 | 31 | 1 | 1 | 1 | 14.732 | 11.438 | 98.994 | 2.09 | 2.8203 | 2.086 | 1.9 | 49.81 | 51.71 | 99.15 | 487.45 | 0.56 | 338.909 | 24.02 | 0.145 | 31.95 | 22.278 | 144.461 | 56.93 | 2.39 | 20.02 | 20.09 | 922.5 | 61.72 | 24.76 | 27.53 |  | 737 | 69.671 | 44.88 | 79.8 | 120.22 | 29.06 | 30.13 |  | 29.48 | 1053.75 | 19 | 18.82 | 78 | 31 | 19.608 |  | 0.39 | 0.08 | 7.03
| 1 | 902 | 31 | 2 | 2 | 1 | 14.011 | 11.439 | 98.993 | 3.28 | 2.8293 | 2.123 | 1.82 | 49.82 | 51.65 | 99.18 | 482.44 | 0.62 | 338.831 | 24.02 | 0.136 | 31.95 | 27.183 | 129.388 | 56.84 | 2.11 | 20.02 | 20.1 | 810.1 | 61.97 | 24.84 | 27.54 |  | 737 | 69.666 | 44.89 | 79.74 | 119.89 | 29.06 | 30.13 |  | 29.47 | 870.25 | 18.5 | 18.82 | 78 | 32 | 27.058 |  | 0.78 | 0.92 | 0.78
| 1 | 903 | 31 | 3 | 3 | 1 | 14.243 | 11.435 | 98.994 | 5.24 | 2.8788 | 2.244 | 1.67 | 49.84 | 51.5 | 99.2 | 478.23 | 0.65 | 338.758 | 24.01 | 0.126 | 31.94 | 33.344 | 119.482 | 56.66 | 2.11 | 20.02 | 20.1 | 795.7 | 62.12 | 25.28 | 27.53 |  | 737 | 69.631 | 44.88 | 79.88 | 120.16 | 29.05 | 30.12 |  | 29.46 | 794.5 | 15 | 19.22 | 78 | 32 | 34.509 |  | 1.18 | 0.82 | -1.56
| 1 | 904 | 31 | 4 | 4 | 1 | 14.701 | 11.439 | 98.994 | 6.3 | 2.8744 | 2.336 | 1.61 | 49.83 | 51.44 | 99.27 | 474.74 | 0.73 | 338.685 | 24.01 | 0.13 | 31.93 | 36.958 | 116.826 | 56.43 | 2.19 | 20.02 | 20.09 | 826.9 | 62.19 | 25.24 | 27.52 |  | 737 | 69.607 | 44.88 | 79.77 | 120.52 | 29.04 | 30.12 |  | 29.47 | 803 | 15 | 19.61 | 78 | 32 | 38.039 |  | 1.18 | 0.2 | 3.13
| 1 | 905 | 31 | 5 | 5 | 1 | 14.521 | 11.434 | 98.994 | 6.35 | 2.8553 | 2.38 | 1.55 | 49.8 | 51.35 | 99.25 | 471.38 | 0.85 | 338.804 | 24 | 0.15 | 31.93 | 37.152 | 117.972 | 56.16 | 2.25 | 20.03 | 20.1 | 857.2 | 62.24 | 25.07 | 27.53 |  | 737 | 69.599 | 44.89 | 79.54 | 120.01 | 29.03 | 30.1 |  | 29.47 | 839.75 | 17 | 19.61 | 78 | 32 | 37.646 |  | 1.18 | 0.08 | 5.47
| 1 | 906 | 31 | 6 | 6 | 1 | 14.171 | 11.437 | 98.994 | 5.99 | 2.8395 | 2.379 | 1.53 | 49.75 | 51.28 | 99.25 | 468.2 | 0.88 | 338.753 | 24 | 0.161 | 31.93 | 35.967 | 119.069 | 55.78 | 2.23 | 20.03 | 20.1 | 855.3 | 62.27 | 24.93 | 27.53 |  | 737 | 69.584 | 44.9 | 79.68 | 119.86 | 29.03 | 30.08 |  | 29.49 | 857 | 17.5 | 19.22 | 78 | 32 | 34.509 |  | 1.18 | 0.92 | 3.13
| 1 | 907 | 31 | 7 | 7 | 1 | 14.247 | 11.442 | 98.994 | 5.84 | 2.8398 | 2.368 | 1.5 | 49.73 | 51.23 | 99.23 | 465.29 | 0.83 | 338.843 | 23.99 | 0.174 | 31.92 | 35.077 | 117.791 | 55.15 | 2.19 | 20.03 | 20.1 | 838.4 | 62.24 | 24.93 | 27.53 |  | 737 | 69.602 | 44.91 | 79.65 | 119.62 | 29.03 | 30.07 |  | 29.51 | 849 | 17.5 | 19.22 | 78 | 32 | 33.725 |  | 1.18 | 0.84 | 0
| 12 | 908 | 31 | 8 | 1 | 12 | 14.415 | 11.445 | 98.994 | 6.02 | 2.8399 | 2.335 | 1.46 | 49.69 | 51.15 | 99.2 | 462.46 | 0.76 | 338.794 | 23.98 | 0.144 | 31.91 | 35.228 | 116.603 | 54.38 | 2.12 | 20.03 | 20.1 | 810.8 | 62.17 | 24.94 | 27.52 |  | 737 | 69.585 | 44.91 | 79.81 | 119.99 | 29.02 | 30.06 |  | 29.54 | 825.75 | 17 | 19.22 | 78 | 32 | 33.333 |  | 0.78 | 0.63 | -2.34
| 12 | 909 | 31 | 9 | 2 | 12 | 15.248 | 11.441 | 98.994 | 6.6 | 2.9691 | 2.451 | 1.42 | 49.66 | 51.08 | 102.57 | 459.63 | 0.78 | 337.717 | 23.98 | 0.223 | 31.9 | 66.138 | 119.909 | 53.58 | 3.02 | 20.04 | 20.11 | 1106.4 | 62.08 | 26.07 | 27.52 |  | 737 | 69.591 | 44.91 | 79.77 | 120.04 | 29.02 | 30.04 |  | 29.57 | 875 | -10.5 | 28.63 | 78 | 32 | 63.528 |  | 10.2 | 0.04 | 0
| 12 | 910 | 31 | 10 | 3 | 12 | 14.866 | 11.442 | 98.994 | 8.27 | 2.9231 | 2.731 | 1.47 | 49.57 | 51.04 | 104.98 | 458.6 | 1.92 | 336.788 | 23.97 | 0.175 | 31.9 | 80.52 | 142.968 | 52.74 | 4.57 | 20.03 | 20.1 | 1698.5 | 61.94 | 25.67 | 27.52 |  | 737 | 69.587 | 44.92 | 80.13 | 119.8 | 29.02 | 30 |  | 29.6 | 1298.25 | 4 | 30.98 | 78 | 32 | 89.41 |  | 12.94 | 0.04 | 2.34
| 12 | 911 | 31 | 11 | 4 | 12 | 14.587 | 11.441 | 98.995 | 9.13 | 2.8644 | 2.958 | 1.6 | 49.52 | 51.11 | 104.87 | 463.78 | 3.31 | 336.679 | 23.97 | 0.196 | 31.92 | 74.361 | 200.405 | 51.63 | 6.14 | 20.04 | 20.1 | 2333.1 | 61.83 | 25.15 | 27.52 |  | 737 | 69.576 | 44.93 | 80.19 | 119.88 | 29.03 | 29.99 |  | 29.63 | 1989 | 23 | 28.24 | 78 | 32 | 80.391 |  | 9.8 | 0.82 | 3.13
| 12 | 912 | 31 | 12 | 5 | 12 | 14.02 | 11.44 | 98.994 | 10.1 | 2.8544 | 3.156 | 1.87 | 49.49 | 51.36 | 105.14 | 470.65 | 4.17 | 335.983 | 23.97 | 0.187 | 31.92 | 65.994 | 261.609 | 50.24 | 7.35 | 20.04 | 20.12 | 2801.6 | 61.77 | 25.06 | 27.53 |  | 737 | 69.56 | 44.94 | 80.01 | 120.6 | 29.04 | 30 |  | 29.68 | 2528 | 27 | 28.63 | 78 | 31 | 63.528 |  | 10.59 | 0.9 | 5.47
| 12 | 913 | 31 | 13 | 6 | 12 | 14.216 | 11.443 | 98.994 | 11 | 2.8573 | 3.18 | 2.17 | 49.45 | 51.62 | 105.86 | 477.02 | 4.49 | 335.736 | 23.97 | 0.157 | 31.92 | 58.92 | 290.889 | 49.8 | 8.19 | 20.04 | 20.11 | 3115.7 | 61.62 | 25.09 | 27.52 |  | 737 | 69.554 | 44.94 | 80.03 | 119.87 | 29.06 | 30.04 |  | 29.73 | 2929.5 | 29.5 | 28.24 | 78 | 31 | 53.725 |  | 9.8 | 0.84 | -0.78
| 12 | 914 | 31 | 14 | 7 | 12 | 14.057 | 11.444 | 98.994 | 11.62 | 2.8504 | 3.168 | 2.38 | 49.41 | 51.79 | 109.68 | 483.27 | 4.67 | 335.027 | 23.98 | 0.106 | 31.94 | 61.427 | 303.563 | 50.86 | 9.25 | 20.04 | 20.11 | 3528.4 | 61.38 | 25.03 | 27.52 |  | 737 | 69.548 | 44.95 | 80 | 119.66 | 29.06 | 30.07 |  | 29.76 | 3263.25 | 29 | 30.59 | 78 | 31 | 61.96 |  | 12.55 | 0.9 | -2.34
| 12 | 915 | 31 | 15 | 8 | 12 | 14.28 | 11.442 | 98.995 | 12.28 | 2.8519 | 3.197 | 2.61 | 49.39 | 52 | 109.9 | 491.91 | 5.58 | 334.764 | 23.97 | 0.118 | 31.96 | 62.029 | 312.436 | 51.94 | 10.22 | 20.05 | 20.12 | 3897.3 | 60.9 | 25.04 | 27.53 |  | 737 | 69.575 | 44.94 | 80.11 | 119.91 | 29.08 | 30.11 |  | 29.79 | 3679.5 | 30 | 31.37 | 78 | 31 | 62.744 |  | 13.33 | 0.7 | -9.38
| 2 | 916 | 31 | 16 | 1 | 2 | 14.174 | 11.438 | 98.995 | 12.52 | 2.8568 | 3.175 | 2.72 | 49.38 | 52.1 | 110.23 | 502.3 | 6.06 | 334.63 | 23.98 | 0.129 | 31.96 | 60.429 | 318.067 | 52.65 | 10.96 | 20.04 | 20.12 | 4174 | 60.29 | 25.08 | 27.52 |  | 737 | 69.638 | 44.93 | 79.91 | 119.91 | 29.1 | 30.15 |  | 29.82 | 4006.25 | 30.5 | 31.37 | 78 | 31 | 57.646 |  | 12.94 | 0.9 | -11.72
| 2 | 917 | 31 | 17 | 2 | 2 | 14.265 | 11.436 | 98.995 | 11.67 | 2.8312 | 3.054 | 2.93 | 49.37 | 52.3 | 105.15 | 512.79 | 6.17 | 335.605 | 23.98 | 0.186 | 31.95 | 52.645 | 320.641 | 53.19 | 11.12 | 20.05 | 20.12 | 4271 | 59.78 | 24.86 | 27.52 |  | 737 | 69.656 | 44.93 | 80.07 | 120.1 | 29.11 | 30.17 |  | 29.84 | 4241.25 | 35.5 | 28.24 | 78 | 31 | 52.156 |  | 9.8 | 0.82 | -18.75
| 2 | 918 | 31 | 18 | 3 | 2 | 14.268 | 11.437 | 98.995 | 9.78 | 2.8444 | 2.87 | 3.15 | 49.39 | 52.54 | 104.79 | 520.75 | 5.36 | 335.988 | 23.98 | 0.194 | 31.97 | 46.824 | 321.47 | 53.65 | 11.19 | 20.05 | 20.12 | 4280.4 | 59.43 | 24.97 | 27.53 |  | 737 | 69.694 | 44.94 | 80.23 | 120.24 | 29.12 | 30.18 |  | 29.86 | 4285 | 36 | 27.45 | 78 | 31 | 42.744 |  | 9.41 | 0.39 | -14.84
| 2 | 919 | 31 | 19 | 4 | 2 | 14.086 | 11.442 | 98.995 | 8.34 | 2.8407 | 2.726 | 3.2 | 49.38 | 52.58 | 104.79 | 526.69 | 4.65 | 336.113 | 23.98 | 0.191 | 31.98 | 44.871 | 321.161 | 54.01 | 11.21 | 20.04 | 20.12 | 4291 | 59.35 | 24.94 | 27.52 |  | 737 | 69.731 | 44.92 | 80.08 | 120.03 | 29.13 | 30.2 |  | 29.87 | 4285 | 36 | 27.84 | 78 | 31 | 43.137 |  | 9.41 | 0.37 | -12.5
| 2 | 920 | 31 | 20 | 5 | 2 | 14.223 | 11.441 | 98.995 | 7.53 | 2.8678 | 2.638 | 3.27 | 49.37 | 52.65 | 104.69 | 531.98 | 4.48 | 336.159 | 24 | 0.194 | 31.98 | 44.204 | 320.357 | 54.43 | 11.33 | 20.03 | 20.12 | 4295.5 | 59.4 | 25.18 | 27.52 |  | 737 | 69.734 | 44.92 | 80.04 | 119.79 | 29.13 | 30.2 |  | 29.85 | 4295.25 | 36 | 27.84 | 78 | 31 | 43.137 |  | 9.41 | 0.84 | -18.75
| 2 | 921 | 31 | 21 | 6 | 2 | 14.107 | 11.438 | 98.995 | 7.02 | 2.8405 | 2.575 | 3.28 | 49.39 | 52.68 | 104.7 | 537.07 | 4.46 | 336.163 | 24.01 | 0.194 | 31.99 | 43.938 | 319.597 | 54.85 | 11.24 | 20.04 | 20.12 | 4304.3 | 59.45 | 24.94 | 27.53 |  | 737 | 69.735 | 44.92 | 80.22 | 120.01 | 29.14 | 30.2 |  | 29.82 | 4304.5 | 36 | 27.84 | 78 | 31 | 43.137 |  | 9.41 | 0.08 | -14.06
| 2 | 922 | 31 | 22 | 7 | 2 | 14.214 | 11.435 | 98.995 | 6.74 | 2.8387 | 2.55 | 3.28 | 49.39 | 52.67 | 104.6 | 541.86 | 4.46 | 336.159 | 24 | 0.198 | 31.97 | 43.841 | 319.282 | 55.19 | 11.25 | 20.02 | 20.1 | 4309 | 59.48 | 24.92 | 27.52 |  | 737 | 69.736 | 44.9 | 80.11 | 119.99 | 29.14 | 30.2 |  | 29.78 | 4310 | 36 | 27.84 | 78 | 31 | 43.137 |  | 9.41 | 0.88 | -18.75
| 21 | 923 | 31 | 23 | 1 | 21 | 14.324 | 11.435 | 98.995 | 6.56 | 2.8587 | 2.534 | 3.34 | 49.43 | 52.76 | 104.23 | 546.26 | 4.45 | 336.064 | 24.01 | 0.218 | 31.98 | 42.809 | 318.958 | 55.5 | 11.28 | 20.02 | 20.1 | 4292.2 | 59.61 | 25.1 | 27.51 |  | 737 | 69.734 | 44.9 | 80.33 | 120.23 | 29.14 | 30.18 |  | 29.73 | 4304.5 | 36.5 | 27.45 | 78 | 31 | 40.391 |  | 9.41 | 0.08 | -14.84
| 21 | 924 | 31 | 24 | 2 | 21 | 13.707 | 11.44 | 98.996 | 6.13 | 2.8027 | 2.464 | 3.24 | 49.47 | 52.71 | 98.71 | 549.75 | 4.13 | 337.947 | 24.02 | 0.341 | 31.99 | 26.789 | 317.619 | 55.81 | 10.03 | 20.01 | 20.1 | 3893.6 | 59.72 | 24.61 | 27.52 |  | 737 | 69.724 | 44.89 | 80.07 | 120.15 | 29.13 | 30.16 |  | 29.69 | 4199 | 32 | 18.82 | 78 | 31 | 24.705 |  | 0.78 | 0.8 | 0
| 21 | 925 | 31 | 25 | 3 | 21 | 22.471 | 11.436 | 98.996 | 3.76 | 2.825 | 2.25 | 3.26 | 49.52 | 52.78 | 98.46 | 543.57 | 2.12 | 338.661 | 24.03 | 0.252 | 32.01 | 17.385 | 312.711 | 56.11 | 8.79 | 20.02 | 20.11 | 3382.8 | 59.82 | 24.8 | 27.52 |  | 737 | 69.749 | 44.89 | 80.11 | 120.05 | 29.13 | 30.14 |  | 29.66 | 3712.5 | 30 | 18.43 | 78 | 31 | 11.765 |  | 0 | 0.02 | 0
| 21 | 926 | 31 | 26 | 4 | 21 | 22.494 | 11.434 | 98.996 | 2.94 | 2.8223 | 2.128 | 2.92 | 49.58 | 52.5 | 98.9 | 530.95 | 0.46 | 338.779 | 24.03 | 0.171 | 32 | 14.762 | 305.296 | 56.39 | 7.48 | 20 | 20.09 | 2882.7 | 59.96 | 24.78 | 27.52 |  | 737 | 69.737 | 44.9 | 80.22 | 120.11 | 29.13 | 30.12 |  | 29.62 | 3188.25 | 27.5 | 18.43 | 78 | 31 | 12.941 |  | 0.39 | 0 | 0
| 21 | 927 | 31 | 27 | 5 | 21 | 22.496 | 11.431 | 98.997 | 5.19 | 2.8207 | 2.114 | 2.59 | 49.62 | 52.21 | 99.02 | 518.27 | 0.04 | 338.758 | 24.03 | 0.152 | 31.98 | 14.608 | 292.194 | 56.6 | 6.09 | 20 | 20.08 | 2346.5 | 60.12 | 24.77 | 27.51 |  | 737 | 69.73 | 44.88 | 80.01 | 119.86 | 29.12 | 30.1 |  | 29.58 | 2695.25 | 25.5 | 18.82 | 78 | 31 | 12.157 |  | 0.78 | 0 | 0
| 21 | 928 | 31 | 28 | 6 | 21 | 22.496 | 11.432 | 98.997 | 5.99 | 2.8202 | 2.133 | 2.28 | 49.67 | 51.95 | 98.76 | 506.83 | 0.01 | 338.603 | 24.04 | 0.14 | 31.99 | 14.971 | 265.17 | 56.76 | 5.06 | 20 | 20.09 | 1949.8 | 60.6 | 24.76 | 27.52 |  | 737 | 69.707 | 44.89 | 79.84 | 119.94 | 29.11 | 30.09 |  | 29.55 | 2218.75 | 22.5 | 18.43 | 78 | 31 | 14.902 |  | 0 | 0.02 | 0
| 21 | 929 | 31 | 29 | 7 | 21 | 15.266 | 11.43 | 98.997 | 3.79 | 2.8051 | 2.109 | 2.05 | 49.72 | 51.78 | 99.17 | 497.93 | 0.31 | 338.526 | 24.05 | 0.147 | 31.98 | 16.596 | 223.207 | 56.89 | 4.02 | 20 | 20.09 | 1558.4 | 61.16 | 24.63 | 27.52 |  | 737 | 69.706 | 44.89 | 79.88 | 119.89 | 29.1 | 30.07 |  | 29.53 | 1802.25 | 20.5 | 18.82 | 78 | 31 | 16.862 |  | 0.39 | 0.08 | 1.56
| 21 | 930 | 31 | 30 | 8 | 21 | 15.115 | 11.429 | 98.997 | 1.76 | 2.803 | 2.04 | 1.91 | 49.76 | 51.67 | 99.42 | 490.93 | 0.52 | 338.565 | 24.04 | 0.153 | 31.96 | 19.058 | 180.175 | 56.95 | 3.02 | 19.99 | 20.07 | 1171 | 61.61 | 24.61 | 27.52 |  | 737 | 69.69 | 44.89 | 79.92 | 119.63 | 29.08 | 30.06 |  | 29.51 | 1411.5 | 20 | 18.82 | 78 | 31 | 16.862 |  | 0.39 | 0.02 | 3.91
| 1 | 931 | 32 | 1 | 1 | 1 | 14.687 | 11.43 | 98.997 | 1.72 | 2.7832 | 2.015 | 1.81 | 49.8 | 51.6 | 99.06 | 485.23 | 0.45 | 338.605 | 24.04 | 0.165 | 31.96 | 20.879 | 147.116 | 56.92 | 2.36 | 19.99 | 20.07 | 923.2 | 61.92 | 24.44 | 27.51 |  | 737 | 69.685 | 44.89 | 80.1 | 119.82 | 29.07 | 30.05 |  | 29.49 | 1095.25 | 16.5 | 18.04 | 78 | 31 | 21.568 |  | 0 | 0.1 | 7.03
| 1 | 932 | 32 | 2 | 2 | 1 | 14.048 | 11.431 | 98.997 | 3.27 | 2.817 | 2.04 | 1.76 | 49.78 | 51.54 | 99.06 | 480.68 | 0.47 | 338.539 | 24.04 | 0.143 | 31.94 | 25.51 | 124.696 | 56.76 | 1.94 | 19.98 | 20.06 | 747.8 | 62.11 | 24.73 | 27.51 |  | 737 | 69.66 | 44.89 | 80.03 | 120.25 | 29.06 | 30.05 |  | 29.46 | 841.25 | 16.5 | 18.43 | 78 | 32 | 23.921 |  | 0 | 0.92 | 0.78
| 1 | 933 | 32 | 3 | 3 | 1 | 14.295 | 11.428 | 98.997 | 6.4 | 2.8761 | 2.163 | 1.73 | 49.74 | 51.46 | 99.23 | 476.6 | 0.54 | 338.512 | 24.04 | 0.13 | 31.94 | 33.523 | 115.62 | 56.54 | 1.93 | 19.97 | 20.06 | 731.1 | 62.19 | 25.25 | 27.51 |  | 737 | 69.631 | 44.89 | 80.15 | 119.72 | 29.05 | 30.04 |  | 29.45 | 732.75 | 15 | 19.22 | 78 | 32 | 34.117 |  | 0.78 | 0.84 | -1.56
| 1 | 934 | 32 | 4 | 4 | 1 | 14.74 | 11.43 | 98.997 | 7.84 | 2.8871 | 2.285 | 1.62 | 49.71 | 51.33 | 99.2 | 473.03 | 0.64 | 338.483 | 24.03 | 0.134 | 31.94 | 37.72 | 113.751 | 56.31 | 2.06 | 19.97 | 20.07 | 775 | 62.24 | 25.35 | 27.51 |  | 737 | 69.612 | 44.9 | 80.07 | 119.87 | 29.04 | 30.04 |  | 29.45 | 739.75 | 14 | 19.61 | 78 | 32 | 39.215 |  | 1.18 | 0.2 | 3.13
| 1 | 935 | 32 | 5 | 5 | 1 | 14.463 | 11.427 | 98.997 | 7.78 | 2.8541 | 2.37 | 1.62 | 49.71 | 51.33 | 99.22 | 473.03 | 0.75 | 338.564 | 24.03 | 0.158 | 31.94 | 37.869 | 114.685 | 56.31 | 2.15 | 19.97 | 20.07 | 817.9 | 62.24 | 25.06 | 27.51 |  | 737 | 69.597 | 44.9 | 80.03 | 120.15 | 29.04 | 30.05 |  | 29.46 | 794.5 | 15.5 | 19.61 | 78 | 32 | 38.823 |  | 1.18 | 0.1 | 6.25
| 1 | 936 | 32 | 6 | 6 | 1 | 14.124 | 11.431 | 98.998 | 7.21 | 2.8315 | 2.383 | 1.48 | 49.72 | 51.2 | 99.11 | 469.6 | 0.81 | 338.568 | 24.03 | 0.173 | 31.93 | 35.202 | 116.327 | 56.03 | 2.06 | 19.97 | 20.06 | 792.5 | 62.27 | 24.86 | 27.51 |  | 737 | 69.565 | 44.9 | 80.11 | 120.01 | 29.04 | 30.08 |  | 29.48 | 814 | 17 | 19.22 | 78 | 32 | 33.725 |  | 0.78 | 0.92 | 2.34
| 1 | 937 | 32 | 7 | 7 | 1 | 14.221 | 11.431 | 98.998 | 7.44 | 2.8363 | 2.369 | 1.48 | 49.71 | 51.18 | 99.1 | 466.35 | 0.76 | 338.636 | 24.02 | 0.178 | 31.92 | 34.724 | 116.111 | 55.59 | 1.99 | 19.97 | 20.06 | 761.4 | 62.27 | 24.9 | 27.52 |  | 737 | 69.542 | 44.9 | 79.96 | 119.91 | 29.03 | 30.11 |  | 29.51 | 780.25 | 16.5 | 19.22 | 78 | 32 | 33.333 |  | 0.78 | 0.86 | -0.78
| 12 | 938 | 32 | 8 | 1 | 12 | 14.521 | 11.427 | 98.998 | 8.13 | 2.8539 | 2.355 | 1.48 | 49.64 | 51.13 | 99.15 | 463.32 | 0.73 | 338.459 | 24.01 | 0.131 | 31.91 | 36.23 | 116.437 | 54.94 | 1.96 | 19.97 | 20.03 | 745.3 | 62.23 | 25.06 | 27.5 |  | 737 | 69.541 | 44.9 | 80.1 | 119.52 | 29.02 | 30.12 |  | 29.54 | 753 | 15.5 | 19.22 | 78 | 32 | 34.117 |  | 0.78 | 0.51 | -3.13
| 12 | 939 | 32 | 9 | 2 | 12 | 15.017 | 11.425 | 98.998 | 8.39 | 2.9743 | 2.488 | 1.41 | 49.62 | 51.03 | 102.04 | 460.38 | 0.76 | 337.577 | 24.01 | 0.203 | 31.9 | 67.583 | 120.989 | 54.09 | 2.91 | 19.97 | 20.05 | 1063.8 | 62.17 | 26.12 | 27.51 |  | 737 | 69.533 | 44.91 | 80.07 | 119.93 | 29.02 | 30.13 |  | 29.58 | 809.25 | -11 | 27.84 | 78 | 32 | 63.92 |  | 9.8 | 0.04 | 0
| 12 | 940 | 32 | 10 | 3 | 12 | 14.861 | 11.423 | 98.998 | 9.19 | 2.9236 | 2.728 | 1.4 | 49.57 | 50.96 | 104.8 | 457.41 | 1.89 | 336.63 | 24.01 | 0.191 | 31.91 | 80.905 | 140.658 | 53.12 | 4.39 | 19.96 | 20.04 | 1634.2 | 62.1 | 25.67 | 27.51 |  | 737 | 69.52 | 44.92 | 80.17 | 119.96 | 29.02 | 30.15 |  | 29.61 | 1228 | 2.5 | 31.37 | 78 | 32 | 90.979 |  | 12.94 | 0.04 | 1.56
| 12 | 941 | 32 | 11 | 4 | 12 | 14.267 | 11.42 | 98.998 | 9.75 | 2.8842 | 3.012 | 1.45 | 49.5 | 50.95 | 107.55 | 459.56 | 3.31 | 335.809 | 24 | 0.165 | 31.92 | 80.762 | 199.028 | 52.12 | 6.34 | 19.97 | 20.04 | 2389.1 | 62.08 | 25.32 | 27.51 |  | 737 | 69.512 | 44.92 | 79.86 | 119.93 | 29.03 | 30.17 |  | 29.63 | 1925.75 | 17 | 31.37 | 78 | 32 | 82.352 |  | 12.94 | 0.08 | 7.81
| 12 | 942 | 32 | 12 | 5 | 12 | 14.166 | 11.423 | 98.998 | 10.53 | 2.8533 | 3.171 | 1.71 | 49.45 | 51.16 | 103.37 | 466.5 | 4.55 | 336.047 | 24 | 0.223 | 31.93 | 63.377 | 263.321 | 50.91 | 7.25 | 19.96 | 20.03 | 2764.7 | 62.03 | 25.05 | 27.51 |  | 737 | 69.503 | 44.93 | 79.82 | 119.97 | 29.04 | 30.21 |  | 29.66 | 2589 | 28 | 27.06 | 78 | 31 | 56.862 |  | 8.63 | 0.88 | 2.34
| 12 | 943 | 32 | 13 | 6 | 12 | 14.037 | 11.425 | 98.999 | 11.15 | 2.866 | 3.173 | 1.98 | 49.43 | 51.4 | 108.66 | 474.53 | 4.56 | 334.952 | 24 | 0.134 | 31.96 | 62.465 | 289.13 | 49.48 | 8.31 | 19.96 | 20.03 | 3154 | 61.9 | 25.16 | 27.5 |  | 737 | 69.505 | 44.94 | 80.05 | 119.93 | 29.05 | 30.25 |  | 29.69 | 2871 | 27.5 | 30.2 | 78 | 31 | 52.94 |  | 11.76 | 0.1 | 6.25
| 12 | 944 | 32 | 14 | 7 | 12 | 14.164 | 11.425 | 98.999 | 12.24 | 2.8544 | 3.21 | 2.26 | 49.39 | 51.66 | 110.4 | 480.16 | 5.23 | 334.587 | 24 | 0.102 | 31.97 | 64.091 | 304.116 | 50.04 | 9.46 | 19.96 | 20.04 | 3603.4 | 61.69 | 25.06 | 27.51 |  | 737 | 69.498 | 44.94 | 79.93 | 119.89 | 29.07 | 30.28 |  | 29.73 | 3332.75 | 29 | 31.37 | 78 | 31 | 63.92 |  | 12.94 | 0.86 | -4.69
| 12 | 945 | 32 | 15 | 8 | 12 | 14.326 | 11.422 | 98.999 | 12.79 | 2.8528 | 3.219 | 2.42 | 49.39 | 51.82 | 109.93 | 488.73 | 6 | 334.221 | 24.01 | 0.104 | 31.98 | 61.944 | 312.835 | 51.35 | 10.32 | 19.96 | 20.04 | 3935.1 | 61.32 | 25.05 | 27.5 |  | 737 | 69.519 | 44.95 | 80.15 | 119.92 | 29.08 | 30.31 |  | 29.77 | 3742 | 30 | 30.98 | 78 | 31 | 59.215 |  | 12.55 | 0.57 | -11.72
| 2 | 946 | 32 | 16 | 1 | 2 | 14.242 | 11.418 | 98.999 | 12.84 | 2.8361 | 3.184 | 2.7 | 49.38 | 52.08 | 109.91 | 498.87 | 6.17 | 334.25 | 24 | 0.111 | 31.99 | 60.818 | 317.787 | 52.26 | 11.01 | 19.96 | 20.04 | 4220.2 | 60.68 | 24.9 | 27.5 |  | 737 | 69.525 | 44.96 | 80.34 | 119.88 | 29.1 | 30.34 |  | 29.8 | 4053.75 | 31 | 31.37 | 78 | 31 | 60.783 |  | 12.94 | 0.57 | -14.84
| 2 | 947 | 32 | 17 | 2 | 2 | 14.081 | 11.419 | 98.999 | 11.95 | 2.8466 | 3.066 | 2.88 | 49.37 | 52.25 | 104.64 | 509.5 | 6.26 | 335.419 | 24 | 0.206 | 32 | 52.853 | 320.938 | 52.92 | 11.33 | 19.95 | 20.02 | 4330.1 | 60.05 | 24.99 | 27.49 |  | 737 | 69.528 | 44.94 | 79.85 | 119.81 | 29.11 | 30.36 |  | 29.81 | 4300 | 36 | 28.24 | 78 | 31 | 54.117 |  | 9.8 | 0.88 | -17.97
| 2 | 948 | 32 | 18 | 3 | 2 | 14.161 | 11.42 | 98.999 | 9.71 | 2.8452 | 2.864 | 3.14 | 49.36 | 52.5 | 103.86 | 519.34 | 5.49 | 335.89 | 24.01 | 0.216 | 32.02 | 45.598 | 321.722 | 53.45 | 11.27 | 19.95 | 20.04 | 4308.3 | 59.58 | 24.98 | 27.49 |  | 737 | 69.522 | 44.94 | 79.74 | 119.67 | 29.12 | 30.36 |  | 29.82 | 4325 | 37 | 27.45 | 78 | 31 | 41.96 |  | 9.02 | 0.9 | -18.75
| 2 | 949 | 32 | 19 | 4 | 2 | 14.29 | 11.417 | 98.999 | 8.2 | 2.8433 | 2.699 | 3.24 | 49.36 | 52.6 | 104.3 | 525.81 | 4.55 | 336.034 | 24.01 | 0.197 | 32.03 | 43.25 | 321.037 | 53.85 | 11.19 | 19.95 | 20.03 | 4280.7 | 59.43 | 24.96 | 27.49 |  | 737 | 69.542 | 44.94 | 79.77 | 119.86 | 29.12 | 30.37 |  | 29.82 | 4300 | 36.5 | 27.45 | 78 | 31 | 40.784 |  | 9.02 | 0.47 | -15.63
| 2 | 950 | 32 | 20 | 5 | 2 | 14.047 | 11.416 | 98.999 | 7.35 | 2.8483 | 2.603 | 3.29 | 49.36 | 52.65 | 105.18 | 530.93 | 4.25 | 335.745 | 24.02 | 0.189 | 32.03 | 44.398 | 319.751 | 54.2 | 11.27 | 19.95 | 20.03 | 4302.1 | 59.45 | 25.01 | 27.49 |  | 737 | 69.555 | 44.94 | 80.13 | 119.91 | 29.13 | 30.37 |  | 29.8 | 4285 | 35.5 | 28.24 | 78 | 31 | 43.529 |  | 9.8 | 0.14 | -12.5
| 2 | 951 | 32 | 21 | 6 | 2 | 14.25 | 11.419 | 98.999 | 7.05 | 2.8523 | 2.565 | 3.26 | 49.36 | 52.62 | 104.6 | 535.85 | 4.48 | 335.73 | 24.02 | 0.212 | 32.03 | 44.712 | 318.972 | 54.65 | 11.36 | 19.94 | 20.02 | 4330.2 | 59.45 | 25.04 | 27.48 |  | 737 | 69.561 | 44.95 | 80.07 | 119.8 | 29.13 | 30.36 |  | 29.77 | 4314.75 | 36 | 28.24 | 78 | 31 | 44.705 |  | 9.8 | 0.84 | -18.75
| 2 | 952 | 32 | 22 | 7 | 2 | 14.075 | 11.419 | 98.998 | 6.76 | 2.8464 | 2.536 | 3.28 | 49.37 | 52.66 | 104.23 | 540.93 | 4.58 | 335.919 | 24.03 | 0.213 | 32.05 | 42.743 | 318.944 | 55.04 | 11.25 | 19.93 | 20.01 | 4299.4 | 59.46 | 24.99 | 27.49 |  | 737 | 69.571 | 44.94 | 79.87 | 119.63 | 29.13 | 30.35 |  | 29.72 | 4319.5 | 37 | 27.45 | 78 | 31 | 40.391 |  | 9.02 | 0.12 | -14.06
| 21 | 953 | 32 | 23 | 1 | 21 | 14.271 | 11.421 | 98.998 | 6.48 | 2.849 | 2.513 | 3.23 | 49.42 | 52.65 | 103.59 | 545.26 | 4.29 | 336.196 | 24.05 | 0.271 | 32.07 | 41.97 | 318.103 | 55.38 | 11.22 | 19.93 | 20.02 | 4283 | 59.54 | 25.02 | 27.5 |  | 737 | 69.58 | 44.95 | 79.84 | 120.06 | 29.14 | 30.33 |  | 29.67 | 4300 | 37 | 27.45 | 78 | 31 | 41.568 |  | 9.41 | 0.84 | -18.75
| 21 | 954 | 32 | 24 | 2 | 21 | 13.76 | 11.421 | 98.999 | 6.25 | 2.8192 | 2.457 | 3.27 | 49.46 | 52.72 | 98.85 | 549.19 | 4.04 | 338.174 | 24.04 | 0.352 | 32.06 | 25.717 | 317.048 | 55.68 | 10.07 | 19.91 | 20 | 3885.4 | 59.59 | 24.75 | 27.48 |  | 737 | 69.599 | 44.93 | 79.95 | 120.51 | 29.13 | 30.3 |  | 29.61 | 4180.25 | 32 | 19.61 | 78 | 31 | 23.137 |  | 1.57 | 0.88 | -20.31
| 21 | 955 | 32 | 25 | 3 | 21 | 22.423 | 11.424 | 98.998 | 3.95 | 2.8204 | 2.258 | 3.33 | 49.52 | 52.85 | 98.61 | 548.76 | 2.17 | 338.766 | 24.05 | 0.239 | 32.06 | 17.654 | 312.339 | 55.98 | 8.75 | 19.92 | 20.01 | 3375.2 | 59.68 | 24.76 | 27.5 |  | 737 | 69.586 | 44.94 | 79.84 | 120.08 | 29.13 | 30.28 |  | 29.58 | 3701.5 | 30 | 18.43 | 78 | 31 | 11.372 |  | 0.39 | 0.02 | 0
| 21 | 956 | 32 | 26 | 4 | 21 | 22.492 | 11.424 | 98.998 | 2.99 | 2.8467 | 2.132 | 3.05 | 49.58 | 52.64 | 98.93 | 537.69 | 0.53 | 339.172 | 24.05 | 0.158 | 32.05 | 14.663 | 305.049 | 56.26 | 7.53 | 19.91 | 20 | 2875.4 | 59.83 | 24.99 | 27.49 |  | 737 | 69.593 | 44.93 | 79.87 | 120.27 | 29.12 | 30.25 |  | 29.55 | 3177.25 | 27.5 | 18.43 | 78 | 31 | 11.765 |  | 0 | 0 | 0
| 21 | 957 | 32 | 27 | 5 | 21 | 22.495 | 11.427 | 98.998 | 5.32 | 2.8234 | 2.133 | 2.73 | 49.63 | 52.36 | 98.86 | 524.78 | 0.07 | 339.264 | 24.05 | 0.164 | 32.04 | 14.35 | 292.898 | 56.51 | 6.2 | 19.9 | 20 | 2387.7 | 59.98 | 24.79 | 27.48 |  | 737 | 69.586 | 44.93 | 79.81 | 120.15 | 29.11 | 30.23 |  | 29.53 | 2687.5 | 25.5 | 18.43 | 78 | 31 | 13.725 |  | 0.39 | 0 | 0
| 21 | 958 | 32 | 28 | 6 | 21 | 22.29 | 11.427 | 98.998 | 6.4 | 2.8145 | 2.148 | 2.4 | 49.71 | 52.11 | 99.14 | 512.66 | 0.01 | 339.115 | 24.06 | 0.144 | 32.03 | 15.162 | 264.618 | 56.71 | 5.03 | 19.9 | 19.99 | 1945.6 | 60.25 | 24.71 | 27.49 |  | 737 | 69.561 | 44.93 | 79.84 | 120.25 | 29.1 | 30.21 |  | 29.5 | 2207.75 | 22 | 18.82 | 78 | 31 | 13.725 |  | 0.39 | 0.02 | 0
| 21 | 959 | 32 | 29 | 7 | 21 | 15.598 | 11.427 | 98.998 | 4.33 | 2.8067 | 2.142 | 2.14 | 49.76 | 51.9 | 99.28 | 502.52 | 0.33 | 339.164 | 24.06 | 0.142 | 32.03 | 16.183 | 223.302 | 56.86 | 3.97 | 19.89 | 19.99 | 1536.6 | 60.84 | 24.64 | 27.49 |  | 737 | 69.548 | 44.93 | 79.98 | 120.15 | 29.09 | 30.19 |  | 29.47 | 1785.75 | 20 | 18.04 | 78 | 31 | 14.902 |  | 0 | 0.1 | 1.56
| 21 | 960 | 32 | 30 | 8 | 21 | 15.34 | 11.427 | 98.999 | 2.16 | 2.7889 | 2.081 | 2 | 49.79 | 51.79 | 99.32 | 494.38 | 0.54 | 339.263 | 24.06 | 0.162 | 32.02 | 18.643 | 180.888 | 56.96 | 3.02 | 19.89 | 19.98 | 1177.4 | 61.42 | 24.49 | 27.49 |  | 737 | 69.539 | 44.93 | 79.82 | 120.58 | 29.07 | 30.16 |  | 29.43 | 1397.5 | 18.5 | 18.43 | 78 | 31 | 18.823 |  | 0 | 0 | 4.69
| 1 | 961 | 33 | 1 | 1 | 1 | 14.975 | 11.43 | 98.998 | 1.87 | 2.8179 | 2.057 | 1.87 | 49.82 | 51.69 | 99.11 | 487.77 | 0.53 | 339.262 | 24.05 | 0.167 | 32 | 21.515 | 145.524 | 56.96 | 2.45 | 19.87 | 19.97 | 947.4 | 61.81 | 24.74 | 27.49 |  | 737 | 69.531 | 44.92 | 79.95 | 120.64 | 29.06 | 30.14 |  | 29.4 | 1059.25 | 17.5 | 18.43 | 78 | 31 | 20 |  | 0.39 | 0.06 | 7.03
| 1 | 962 | 33 | 2 | 2 | 1 | 13.992 | 11.427 | 98.999 | 3.15 | 2.8407 | 2.08 | 1.78 | 49.82 | 51.6 | 99.17 | 482.71 | 0.58 | 339.186 | 24.07 | 0.136 | 32 | 26.874 | 123.457 | 56.87 | 2.08 | 19.88 | 19.96 | 797 | 62.06 | 24.94 | 27.49 |  | 737 | 69.515 | 44.92 | 80.07 | 120.4 | 29.05 | 30.14 |  | 29.38 | 859.25 | 17.5 | 18.82 | 78 | 32 | 25.49 |  | 0.78 | 0.92 | 1.56
| 1 | 963 | 33 | 3 | 3 | 1 | 14.247 | 11.428 | 98.999 | 5.36 | 2.8592 | 2.17 | 1.69 | 49.82 | 51.51 | 99.19 | 478.34 | 0.6 | 339.087 | 24.06 | 0.128 | 31.99 | 33.917 | 114.753 | 56.67 | 2.1 | 19.88 | 19.96 | 797.9 | 62.2 | 25.1 | 27.49 |  | 737 | 69.515 | 44.92 | 80.11 | 120.63 | 29.04 | 30.13 |  | 29.38 | 785.75 | 15 | 19.61 | 78 | 32 | 34.901 |  | 1.18 | 0.82 | -1.56
| 1 | 964 | 33 | 4 | 4 | 1 | 14.622 | 11.431 | 98.998 | 6.22 | 2.8596 | 2.276 | 1.6 | 49.79 | 51.39 | 99.27 | 474.82 | 0.65 | 339.119 | 24.04 | 0.134 | 31.97 | 36.539 | 112.73 | 56.44 | 2.16 | 19.88 | 19.95 | 821.7 | 62.25 | 25.11 | 27.48 |  | 737 | 69.5 | 44.92 | 80.22 | 120.1 | 29.03 | 30.13 |  | 29.38 | 807.75 | 15.5 | 19.61 | 78 | 32 | 37.646 |  | 1.18 | 0.27 | 3.13
| 1 | 965 | 33 | 5 | 5 | 1 | 14.358 | 11.43 | 98.999 | 6.28 | 2.8565 | 2.341 | 1.52 | 49.8 | 51.32 | 99.25 | 471.46 | 0.73 | 338.966 | 24.05 | 0.145 | 31.97 | 36.919 | 113.489 | 56.13 | 2.23 | 19.87 | 19.95 | 849.9 | 62.25 | 25.08 | 27.48 |  | 737 | 69.492 | 44.93 | 79.82 | 119.66 | 29.03 | 30.11 |  | 29.4 | 833.5 | 16.5 | 19.61 | 78 | 32 | 36.862 |  | 1.18 | 0.12 | 6.25
| 1 | 966 | 33 | 6 | 6 | 1 | 14.255 | 11.428 | 98.999 | 6.06 | 2.8311 | 2.355 | 1.45 | 49.82 | 51.27 | 99.22 | 468.33 | 0.77 | 338.935 | 24.04 | 0.169 | 31.96 | 35.529 | 114.207 | 55.7 | 2.19 | 19.87 | 19.94 | 842.9 | 62.22 | 24.86 | 27.49 |  | 737 | 69.479 | 44.93 | 79.77 | 120.15 | 29.02 | 30.1 |  | 29.42 | 853.75 | 18 | 19.22 | 78 | 32 | 35.686 |  | 0.78 | 0.84 | 1.56
| 1 | 967 | 33 | 7 | 7 | 1 | 14.248 | 11.428 | 98.998 | 6.07 | 2.8329 | 2.346 | 1.49 | 49.76 | 51.26 | 99.16 | 465.36 | 0.75 | 338.968 | 24.04 | 0.175 | 31.96 | 34.367 | 113.436 | 55 | 2.1 | 19.87 | 19.95 | 805.5 | 62.19 | 24.87 | 27.48 |  | 737 | 69.486 | 44.93 | 79.69 | 119.78 | 29.02 | 30.09 |  | 29.44 | 828 | 17 | 19.22 | 78 | 32 | 32.548 |  | 0.78 | 0.84 | -0.78
| 12 | 968 | 33 | 8 | 1 | 12 | 14.512 | 11.43 | 98.998 | 6.72 | 2.8639 | 2.336 | 1.46 | 49.71 | 51.17 | 99.27 | 462.46 | 0.72 | 338.756 | 24.02 | 0.113 | 31.95 | 37.435 | 113.111 | 54.1 | 2.08 | 19.85 | 19.94 | 789.9 | 62.11 | 25.15 | 27.48 |  | 737 | 69.5 | 44.92 | 79.74 | 119.97 | 29.02 | 30.07 |  | 29.45 | 793.75 | 16 | 19.22 | 78 | 32 | 33.725 |  | 0.78 | 0.41 | 2.34
| 12 | 969 | 33 | 9 | 2 | 12 | 15.164 | 11.428 | 98.998 | 7.26 | 2.972 | 2.464 | 1.47 | 49.66 | 51.12 | 102.57 | 459.56 | 0.83 | 337.546 | 24.03 | 0.205 | 31.96 | 67.644 | 117.148 | 53.12 | 3.03 | 19.86 | 19.93 | 1109.2 | 62.07 | 26.1 | 27.48 |  | 737 | 69.488 | 44.95 | 79.77 | 120.02 | 29.02 | 30.06 |  | 29.48 | 868.75 | -11 | 28.63 | 78 | 32 | 72.548 |  | 10.98 | 0.04 | 0
| 12 | 970 | 33 | 10 | 3 | 12 | 14.79 | 11.424 | 98.998 | 8.68 | 2.9137 | 2.735 | 1.45 | 49.61 | 51.06 | 104.93 | 459.13 | 2.02 | 336.514 | 24.03 | 0.18 | 31.97 | 81.136 | 143.083 | 52.21 | 4.6 | 19.87 | 19.95 | 1716.8 | 62.04 | 25.58 | 27.49 |  | 737 | 69.49 | 44.96 | 79.84 | 119.53 | 29.02 | 30.04 |  | 29.52 | 1307.75 | 4.5 | 31.37 | 78 | 32 | 89.802 |  | 12.94 | 0.04 | 2.34
| 12 | 971 | 33 | 11 | 4 | 12 | 14.468 | 11.425 | 98.999 | 9.31 | 2.8693 | 2.976 | 1.6 | 49.55 | 51.15 | 105.19 | 464.81 | 3.53 | 336.243 | 24.02 | 0.183 | 31.98 | 74.164 | 208.255 | 51.33 | 6.35 | 19.86 | 19.94 | 2405.3 | 61.99 | 25.19 | 27.49 |  | 737 | 69.47 | 44.95 | 79.63 | 120.13 | 29.03 | 30.03 |  | 29.57 | 1994.5 | 22.5 | 28.63 | 78 | 32 | 78.822 |  | 10.2 | 0.63 | 2.34
| 12 | 972 | 33 | 12 | 5 | 12 | 13.891 | 11.43 | 98.998 | 10.27 | 2.8482 | 3.14 | 1.94 | 49.51 | 51.45 | 103.76 | 471.7 | 4.23 | 336.127 | 24.02 | 0.218 | 31.99 | 65.306 | 262.593 | 50.04 | 7.37 | 19.87 | 19.94 | 2815.1 | 61.94 | 25.01 | 27.49 |  | 737 | 69.477 | 44.96 | 79.9 | 120.16 | 29.04 | 30.06 |  | 29.61 | 2557.75 | 28 | 29.02 | 78 | 31 | 65.881 |  | 10.2 | 0.88 | 4.69
| 12 | 973 | 33 | 13 | 6 | 12 | 14.412 | 11.431 | 98.998 | 10.99 | 2.8447 | 3.128 | 2.15 | 49.47 | 51.62 | 107.39 | 478.14 | 4.78 | 335.219 | 24.02 | 0.136 | 31.99 | 60.316 | 291.137 | 49.85 | 8.19 | 19.86 | 19.93 | 3132.5 | 61.75 | 24.98 | 27.48 |  | 737 | 69.481 | 44.97 | 79.92 | 120.09 | 29.04 | 30.09 |  | 29.65 | 2908.5 | 28 | 29.02 | 78 | 31 | 49.411 |  | 10.59 | 0.59 | -1.56
| 12 | 974 | 33 | 14 | 7 | 12 | 14.138 | 11.429 | 98.998 | 11.83 | 2.8638 | 3.146 | 2.42 | 49.43 | 51.84 | 109.66 | 484.48 | 5.14 | 334.808 | 24.02 | 0.101 | 32 | 62.406 | 304.982 | 51.01 | 9.49 | 19.85 | 19.94 | 3603.9 | 61.37 | 25.15 | 27.49 |  | 737 | 69.482 | 44.97 | 80.15 | 119.87 | 29.05 | 30.13 |  | 29.68 | 3306.25 | 29 | 30.98 | 78 | 31 | 62.744 |  | 12.55 | 0.88 | -3.13
| 12 | 975 | 33 | 15 | 8 | 12 | 14.143 | 11.428 | 98.998 | 12.47 | 2.8573 | 3.185 | 2.55 | 49.42 | 51.97 | 110.09 | 493.69 | 5.8 | 334.438 | 24.03 | 0.116 | 32.04 | 62.615 | 312.439 | 52.06 | 10.33 | 19.86 | 19.93 | 3933.4 | 60.9 | 25.09 | 27.48 |  | 737 | 69.501 | 44.98 | 80.24 | 120.1 | 29.06 | 30.16 |  | 29.7 | 3719.5 | 30 | 31.76 | 78 | 31 | 63.136 |  | 13.33 | 0.37 | -5.47
| 2 | 976 | 33 | 16 | 1 | 2 | 14.106 | 11.426 | 98.998 | 12.64 | 2.8556 | 3.161 | 2.75 | 49.41 | 52.15 | 110.11 | 504.37 | 6.2 | 334.236 | 24.02 | 0.141 | 32.05 | 60.976 | 317.767 | 52.74 | 11.07 | 19.86 | 19.93 | 4214.6 | 60.36 | 25.07 | 27.48 |  | 737 | 69.529 | 44.97 | 80.14 | 119.19 | 29.08 | 30.19 |  | 29.73 | 4044.5 | 30.5 | 31.37 | 78 | 31 | 58.43 |  | 13.33 | 0.29 | -8.59
| 2 | 977 | 33 | 17 | 2 | 2 | 14.127 | 11.433 | 98.998 | 11.52 | 2.8168 | 3.023 | 2.96 | 49.4 | 52.36 | 104.4 | 515.03 | 6.26 | 335.327 | 24.02 | 0.202 | 32.05 | 50.94 | 320.743 | 53.29 | 11.11 | 19.85 | 19.93 | 4288.2 | 59.8 | 24.73 | 27.47 |  | 737 | 69.556 | 44.96 | 80 | 119.93 | 29.09 | 30.22 |  | 29.75 | 4270.25 | 36 | 27.84 | 78 | 31 | 49.803 |  | 9.41 | 0.88 | -17.19
| 2 | 978 | 33 | 18 | 3 | 2 | 14.214 | 11.431 | 98.999 | 9.57 | 2.8459 | 2.85 | 3.22 | 49.4 | 52.61 | 104.43 | 522.21 | 5.31 | 335.729 | 24.02 | 0.199 | 32.04 | 46.182 | 321.387 | 53.74 | 11.21 | 19.85 | 19.93 | 4285.7 | 59.48 | 24.99 | 27.48 |  | 737 | 69.568 | 44.97 | 80 | 119.86 | 29.1 | 30.23 |  | 29.76 | 4289.75 | 36 | 27.84 | 78 | 31 | 42.352 |  | 9.41 | 0.88 | -18.75
| 2 | 979 | 33 | 19 | 4 | 2 | 14.253 | 11.429 | 98.999 | 8.18 | 2.8446 | 2.699 | 3.28 | 49.4 | 52.67 | 104.44 | 527.88 | 4.58 | 335.866 | 24.02 | 0.198 | 32.06 | 44.26 | 320.934 | 54.15 | 11.21 | 19.84 | 19.93 | 4287.1 | 59.43 | 24.98 | 27.47 |  | 737 | 69.576 | 44.97 | 79.95 | 120.38 | 29.1 | 30.24 |  | 29.76 | 4289.75 | 36 | 27.84 | 78 | 31 | 42.352 |  | 9.41 | 0.43 | -14.84
| 2 | 980 | 33 | 20 | 5 | 2 | 14.091 | 11.431 | 98.999 | 7.36 | 2.8659 | 2.606 | 3.26 | 49.41 | 52.66 | 104.49 | 532.97 | 4.41 | 336.022 | 24.03 | 0.2 | 32.08 | 43.6 | 320.198 | 54.53 | 11.29 | 19.83 | 19.92 | 4285.1 | 59.47 | 25.16 | 27.47 |  | 737 | 69.597 | 44.96 | 79.93 | 120.21 | 29.11 | 30.24 |  | 29.74 | 4289.75 | 36 | 27.84 | 78 | 31 | 42.352 |  | 9.41 | 0.21 | -13.28
| 2 | 981 | 33 | 21 | 6 | 2 | 14.26 | 11.432 | 98.999 | 6.97 | 2.8385 | 2.565 | 3.21 | 49.41 | 52.63 | 105.29 | 537.87 | 4.43 | 335.8 | 24.04 | 0.187 | 32.08 | 44.884 | 319.24 | 54.95 | 11.27 | 19.83 | 19.91 | 4317.7 | 59.52 | 24.92 | 27.47 |  | 737 | 69.589 | 44.96 | 79.96 | 120.26 | 29.11 | 30.24 |  | 29.72 | 4300 | 35.5 | 28.24 | 78 | 31 | 45.489 |  | 9.8 | 0.84 | -17.97
| 2 | 982 | 33 | 22 | 7 | 2 | 14.209 | 11.435 | 98.998 | 6.77 | 2.8413 | 2.545 | 3.23 | 49.43 | 52.66 | 104.02 | 542.89 | 4.62 | 336.096 | 24.04 | 0.212 | 32.08 | 43.334 | 319.191 | 55.32 | 11.27 | 19.84 | 19.91 | 4313.9 | 59.61 | 24.95 | 27.47 |  | 737 | 69.597 | 44.96 | 80.05 | 119.86 | 29.11 | 30.23 |  | 29.68 | 4329.5 | 37 | 27.45 | 78 | 31 | 45.097 |  | 9.02 | 0.7 | -20.31
| 21 | 983 | 33 | 23 | 1 | 21 | 14.221 | 11.433 | 98.997 | 6.48 | 2.8301 | 2.505 | 3.33 | 49.46 | 52.78 | 103.78 | 547.16 | 4.45 | 336.309 | 24.05 | 0.253 | 32.08 | 41.771 | 318.809 | 55.64 | 11.14 | 19.84 | 19.93 | 4281.3 | 59.74 | 24.85 | 27.48 |  | 737 | 69.599 | 44.96 | 79.96 | 119.82 | 29.12 | 30.22 |  | 29.64 | 4304.5 | 37 | 27.45 | 78 | 31 | 40.391 |  | 9.02 | 0.88 | -18.75
| 21 | 984 | 33 | 24 | 2 | 21 | 13.858 | 11.436 | 98.998 | 6.19 | 2.8173 | 2.452 | 3.31 | 49.5 | 52.82 | 98.8 | 550.33 | 4.06 | 338.114 | 24.05 | 0.341 | 32.1 | 26.843 | 317.513 | 55.96 | 10.09 | 19.83 | 19.92 | 3895 | 59.81 | 24.74 | 27.48 |  | 737 | 69.6 | 44.95 | 79.84 | 119.84 | 29.12 | 30.2 |  | 29.61 | 4199 | 32 | 19.61 | 78 | 31 | 23.921 |  | 1.18 | 0.82 | -20.31
| 21 | 985 | 33 | 25 | 3 | 21 | 22.455 | 11.436 | 98.997 | 3.92 | 2.8243 | 2.247 | 3.2 | 49.56 | 52.76 | 98.38 | 543.19 | 2.14 | 338.775 | 24.06 | 0.255 | 32.11 | 17.401 | 312.541 | 56.24 | 8.79 | 19.83 | 19.92 | 3384.3 | 59.86 | 24.8 | 27.48 |  | 737 | 69.6 | 44.95 | 80 | 120.15 | 29.11 | 30.18 |  | 29.58 | 3712.5 | 30 | 18.04 | 78 | 31 | 11.765 |  | 0 | 0.02 | 0
| 21 | 986 | 33 | 26 | 4 | 21 | 22.493 | 11.437 | 98.997 | 3 | 2.8209 | 2.132 | 2.96 | 49.6 | 52.56 | 98.89 | 530.42 | 0.5 | 338.973 | 24.06 | 0.163 | 32.1 | 14.719 | 305.089 | 56.5 | 7.48 | 19.82 | 19.91 | 2884 | 59.97 | 24.77 | 27.48 |  | 737 | 69.578 | 44.94 | 79.98 | 120.02 | 29.1 | 30.15 |  | 29.55 | 3188.25 | 27.5 | 18.43 | 78 | 31 | 12.549 |  | 0.39 | 0 | 0
| 21 | 987 | 33 | 27 | 5 | 21 | 22.495 | 11.433 | 98.997 | 5.25 | 2.8181 | 2.132 | 2.56 | 49.68 | 52.24 | 98.96 | 517.78 | 0.06 | 338.994 | 24.07 | 0.151 | 32.09 | 14.521 | 293.883 | 56.73 | 6.21 | 19.82 | 19.92 | 2395.8 | 60.15 | 24.74 | 27.48 |  | 737 | 69.565 | 44.94 | 79.8 | 120.39 | 29.1 | 30.13 |  | 29.52 | 2695.25 | 25.5 | 18.82 | 78 | 31 | 12.157 |  | 0.39 | 0 | 0
| 21 | 988 | 33 | 28 | 6 | 21 | 22.496 | 11.435 | 98.998 | 6.65 | 2.8149 | 2.147 | 2.29 | 49.72 | 52.01 | 98.68 | 506.41 | 0.01 | 338.848 | 24.06 | 0.143 | 32.07 | 14.765 | 264.543 | 56.89 | 5.06 | 19.82 | 19.9 | 1954 | 60.59 | 24.72 | 27.47 |  | 737 | 69.561 | 44.93 | 79.96 | 119.79 | 29.09 | 30.12 |  | 29.5 | 2218.75 | 22 | 18.43 | 78 | 31 | 14.51 |  | 0 | 0.02 | 0
| 21 | 989 | 33 | 29 | 7 | 21 | 15.237 | 11.438 | 98.997 | 4.23 | 2.8059 | 2.137 | 2.11 | 49.74 | 51.84 | 98.86 | 497.52 | 0.25 | 338.866 | 24.07 | 0.153 | 32.06 | 16.419 | 222.422 | 57 | 4 | 19.82 | 19.91 | 1550.3 | 61.2 | 24.64 | 27.47 |  | 737 | 69.565 | 44.94 | 79.96 | 119.87 | 29.07 | 30.1 |  | 29.48 | 1797.5 | 20.5 | 18.43 | 78 | 31 | 16.47 |  | 0.39 | 0.1 | 1.56
| 21 | 990 | 33 | 30 | 8 | 21 | 15.276 | 11.436 | 98.998 | 2.19 | 2.795 | 2.087 | 1.98 | 49.74 | 51.72 | 99.34 | 490.42 | 0.49 | 338.888 | 24.07 | 0.152 | 32.05 | 18.438 | 183.206 | 57.06 | 3.04 | 19.81 | 19.9 | 1183.7 | 61.7 | 24.54 | 27.48 |  | 737 | 69.546 | 44.93 | 79.8 | 120.09 | 29.06 | 30.08 |  | 29.46 | 1402.25 | 19.5 | 18.43 | 78 | 31 | 16.47 |  | 0.39 | 0.02 | 4.69
| 1 | 991 | 34 | 1 | 1 | 1 | 14.676 | 11.441 | 98.999 | 1.95 | 2.7871 | 2.053 | 1.98 | 49.74 | 51.72 | 99.08 | 490.42 | 0.54 | 338.943 | 24.07 | 0.167 | 32.05 | 20.897 | 145.801 | 57.06 | 2.35 | 19.81 | 19.9 | 915.3 | 61.7 | 24.47 | 27.48 |  | 737 | 69.531 | 44.93 | 80.03 | 120.08 | 29.05 | 30.07 |  | 29.44 | 1074 | 15.5 | 18.04 | 78 | 32 | 20.784 |  | 0 | 0.12 | 7.81
| 1 | 992 | 34 | 2 | 2 | 1 | 13.987 | 11.443 | 98.999 | 3.57 | 2.8247 | 2.057 | 1.85 | 49.75 | 51.6 | 99.11 | 484.73 | 0.56 | 338.886 | 24.07 | 0.14 | 32.04 | 25.733 | 126.486 | 57.01 | 1.91 | 19.82 | 19.9 | 733.6 | 62.02 | 24.8 | 27.47 |  | 737 | 69.523 | 44.93 | 80 | 119.72 | 29.04 | 30.07 |  | 29.42 | 824 | 17.5 | 18.82 | 78 | 32 | 22.745 |  | 0.39 | 0.92 | 1.56
| 1 | 993 | 34 | 3 | 3 | 1 | 14.238 | 11.448 | 98.999 | 6.55 | 2.8853 | 2.161 | 1.77 | 49.73 | 51.5 | 99.33 | 480.12 | 0.55 | 338.849 | 24.06 | 0.128 | 32.03 | 33.479 | 117.061 | 56.83 | 1.93 | 19.81 | 19.9 | 727.2 | 62.18 | 25.33 | 27.47 |  | 737 | 69.515 | 44.92 | 79.88 | 119.98 | 29.03 | 30.07 |  | 29.38 | 716.25 | 14.5 | 19.22 | 78 | 32 | 35.294 |  | 1.18 | 0.82 | -1.56
| 1 | 994 | 34 | 4 | 4 | 1 | 14.697 | 11.447 | 99 | 8.15 | 2.8672 | 2.306 | 1.65 | 49.74 | 51.39 | 99.18 | 476.12 | 0.64 | 338.846 | 24.06 | 0.131 | 32.02 | 37.778 | 114.665 | 56.62 | 2.04 | 19.82 | 19.89 | 774.1 | 62.26 | 25.18 | 27.48 |  | 737 | 69.497 | 44.93 | 79.8 | 119.79 | 29.02 | 30.07 |  | 29.36 | 739.75 | 14 | 19.61 | 78 | 32 | 39.215 |  | 1.18 | 0.23 | 3.91
| 1 | 995 | 34 | 5 | 5 | 1 | 14.41 | 11.451 | 99.001 | 8.06 | 2.8643 | 2.412 | 1.58 | 49.74 | 51.32 | 99.25 | 472.52 | 0.75 | 338.785 | 24.06 | 0.14 | 32.03 | 38.365 | 114.491 | 56.41 | 2.16 | 19.82 | 19.9 | 819 | 62.28 | 25.15 | 27.48 |  | 737 | 69.483 | 44.94 | 79.93 | 119.93 | 29.01 | 30.07 |  | 29.35 | 792 | 15 | 19.61 | 78 | 32 | 38.431 |  | 1.18 | 0.12 | 6.25
| 1 | 996 | 34 | 6 | 6 | 1 | 14.226 | 11.448 | 99 | 7.43 | 2.8275 | 2.447 | 1.49 | 49.72 | 51.21 | 99.22 | 469.13 | 0.81 | 338.784 | 24.04 | 0.163 | 32.01 | 36.339 | 116.149 | 56.09 | 2.13 | 19.81 | 19.89 | 818.9 | 62.28 | 24.83 | 27.47 |  | 737 | 69.465 | 44.93 | 80.09 | 119.87 | 29.01 | 30.1 |  | 29.37 | 828.75 | 17 | 19.22 | 78 | 32 | 36.862 |  | 0.78 | 0.88 | 3.13
| 1 | 997 | 34 | 7 | 7 | 1 | 14.209 | 11.448 | 99.001 | 7.18 | 2.8287 | 2.433 | 1.49 | 49.7 | 51.19 | 99.15 | 465.93 | 0.81 | 338.806 | 24.04 | 0.17 | 32 | 35.011 | 116.901 | 55.62 | 2.06 | 19.82 | 19.9 | 790.6 | 62.26 | 24.84 | 27.48 |  | 737 | 69.437 | 44.94 | 80.11 | 120.15 | 29.01 | 30.14 |  | 29.41 | 809.25 | 16.5 | 19.22 | 78 | 32 | 33.333 |  | 0.78 | 0.86 | 0
| 12 | 998 | 34 | 8 | 1 | 12 | 14.415 | 11.451 | 99.001 | 7.57 | 2.8247 | 2.406 | 1.49 | 49.66 | 51.14 | 99.13 | 462.91 | 0.78 | 338.961 | 24.03 | 0.134 | 32 | 35.538 | 116.778 | 54.87 | 1.99 | 19.81 | 19.89 | 767.4 | 62.23 | 24.8 | 27.47 |  | 737 | 69.46 | 44.93 | 79.92 | 119.55 | 29 | 30.17 |  | 29.44 | 781.25 | 16 | 19.22 | 78 | 32 | 34.117 |  | 0.78 | 0.68 | -2.34
| 12 | 999 | 34 | 9 | 2 | 12 | 15.124 | 11.449 | 99 | 7.88 | 2.9857 | 2.489 | 1.43 | 49.61 | 51.04 | 102.02 | 459.98 | 0.75 | 338.005 | 24.02 | 0.212 | 31.99 | 64.698 | 119.924 | 53.88 | 2.8 | 19.83 | 19.89 | 1019 | 62.17 | 26.22 | 27.47 |  | 737 | 69.441 | 44.94 | 79.84 | 119.22 | 29 | 30.17 |  | 29.47 | 825.75 | -10.5 | 28.63 | 78 | 32 | 64.313 |  | 10.2 | 0.04 | 0
| 12 | 1000 | 34 | 10 | 3 | 12 | 14.823 | 11.447 | 99 | 8.95 | 2.9241 | 2.738 | 1.46 | 49.54 | 51 | 104.72 | 457.26 | 1.89 | 337.148 | 24.02 | 0.181 | 31.99 | 80.507 | 140.411 | 52.87 | 4.44 | 19.82 | 19.89 | 1650.7 | 62.1 | 25.67 | 27.47 |  | 737 | 69.429 | 44.96 | 79.77 | 120.21 | 29 | 30.18 |  | 29.49 | 1257 | 3 | 31.76 | 78 | 32 | 90.979 |  | 13.33 | 0.04 | 2.34
| 12 | 1001 | 34 | 11 | 4 | 12 | 14.226 | 11.445 | 98.999 | 9.64 | 2.8903 | 2.984 | 1.5 | 49.48 | 50.98 | 107.42 | 460.02 | 3.28 | 336.349 | 24.02 | 0.179 | 31.99 | 79.997 | 199.787 | 51.9 | 6.37 | 19.84 | 19.9 | 2395.7 | 62.06 | 25.38 | 27.47 |  | 737 | 69.435 | 44.97 | 79.96 | 120.24 | 29.01 | 30.19 |  | 29.52 | 1937.5 | 17.5 | 31.37 | 78 | 32 | 81.959 |  | 12.94 | 0.08 | 7.81
| 12 | 1002 | 34 | 12 | 5 | 12 | 14.214 | 11.445 | 98.999 | 10.49 | 2.8511 | 3.128 | 1.73 | 49.44 | 51.16 | 103.71 | 467.23 | 4.32 | 336.629 | 24.02 | 0.209 | 32 | 64.459 | 259.182 | 50.68 | 7.16 | 19.83 | 19.9 | 2730.4 | 62 | 25.03 | 27.48 |  | 737 | 69.44 | 44.97 | 80.14 | 119.66 | 29.02 | 30.2 |  | 29.56 | 2571.75 | 27.5 | 27.45 | 78 | 31 | 55.685 |  | 9.02 | 0.84 | 1.56
| 12 | 1003 | 34 | 13 | 6 | 12 | 14.114 | 11.444 | 98.999 | 11.21 | 2.868 | 3.144 | 2.03 | 49.41 | 51.44 | 108.54 | 474.86 | 4.45 | 335.586 | 24.01 | 0.125 | 32.02 | 62.246 | 289.08 | 49.46 | 8.3 | 19.83 | 19.91 | 3147.9 | 61.86 | 25.18 | 27.48 |  | 737 | 69.466 | 44.98 | 80 | 119.69 | 29.03 | 30.25 |  | 29.6 | 2868.75 | 27.5 | 30.2 | 78 | 31 | 52.548 |  | 12.16 | 0.82 | 2.34
| 12 | 1004 | 34 | 14 | 7 | 12 | 14.172 | 11.444 | 98.999 | 12.18 | 2.8502 | 3.183 | 2.29 | 49.39 | 51.68 | 110.46 | 480.73 | 5.22 | 335.078 | 24.01 | 0.087 | 32.04 | 64.195 | 303.95 | 50.18 | 9.44 | 19.84 | 19.91 | 3603.4 | 61.63 | 25.03 | 27.47 |  | 737 | 69.447 | 44.98 | 79.92 | 119.82 | 29.04 | 30.28 |  | 29.64 | 3332.75 | 29 | 31.37 | 78 | 31 | 64.313 |  | 12.94 | 0.88 | -4.69
| 12 | 1005 | 34 | 15 | 8 | 12 | 14.21 | 11.444 | 98.999 | 12.66 | 2.854 | 3.209 | 2.53 | 49.35 | 51.89 | 110.24 | 489.57 | 5.96 | 334.711 | 24.01 | 0.091 | 32.05 | 62.146 | 312.687 | 51.46 | 10.33 | 19.85 | 19.91 | 3938 | 61.12 | 25.06 | 27.47 |  | 737 | 69.459 | 44.99 | 80.22 | 120.16 | 29.05 | 30.31 |  | 29.67 | 3738.25 | 30 | 30.98 | 78 | 31 | 59.607 |  | 12.55 | 0.41 | -6.25
| 2 | 1006 | 34 | 16 | 1 | 2 | 14.239 | 11.442 | 98.999 | 12.67 | 2.8507 | 3.178 | 2.69 | 49.33 | 52.02 | 110.39 | 499.88 | 6.23 | 334.571 | 24 | 0.113 | 32.04 | 60.677 | 318.061 | 52.31 | 11.12 | 19.84 | 19.91 | 4244.1 | 60.49 | 25.03 | 27.46 |  | 737 | 69.47 | 44.98 | 80.04 | 120.2 | 29.06 | 30.34 |  | 29.69 | 4057.75 | 31 | 30.59 | 78 | 31 | 60.783 |  | 12.55 | 0.51 | -8.59
| 2 | 1007 | 34 | 17 | 2 | 2 | 14.004 | 11.443 | 98.999 | 11.88 | 2.8433 | 3.07 | 2.91 | 49.31 | 52.22 | 104.72 | 510.66 | 6.26 | 335.604 | 24.01 | 0.199 | 32.04 | 53.081 | 320.635 | 52.94 | 11.33 | 19.84 | 19.92 | 4335.6 | 59.93 | 24.96 | 27.47 |  | 737 | 69.48 | 44.99 | 80.09 | 120.12 | 29.07 | 30.35 |  | 29.71 | 4300 | 36 | 28.63 | 78 | 31 | 53.725 |  | 10.2 | 0.9 | -16.41
| 2 | 1008 | 34 | 18 | 3 | 2 | 14.061 | 11.445 | 98.999 | 9.67 | 2.8451 | 2.865 | 3.09 | 49.32 | 52.4 | 103.93 | 520.26 | 5.47 | 336.083 | 24.02 | 0.208 | 32.07 | 45.442 | 321.455 | 53.45 | 11.27 | 19.85 | 19.92 | 4307 | 59.49 | 24.98 | 27.46 |  | 737 | 69.502 | 44.99 | 80.22 | 119.54 | 29.08 | 30.36 |  | 29.72 | 4329.5 | 37 | 27.45 | 78 | 31 | 41.176 |  | 9.02 | 0.2 | -14.06
| 2 | 1009 | 34 | 19 | 4 | 2 | 14.253 | 11.446 | 98.999 | 8.1 | 2.8577 | 2.693 | 3.25 | 49.31 | 52.56 | 104.44 | 526.46 | 4.43 | 336.185 | 24.01 | 0.195 | 32.07 | 43.549 | 320.668 | 53.89 | 11.27 | 19.84 | 19.92 | 4289.2 | 59.34 | 25.09 | 27.45 |  | 737 | 69.526 | 44.98 | 80.03 | 120.02 | 29.09 | 30.37 |  | 29.73 | 4295.25 | 36 | 27.84 | 78 | 31 | 40.391 |  | 9.41 | 0.82 | -19.53
| 2 | 1010 | 34 | 20 | 5 | 2 | 14.061 | 11.446 | 98.999 | 7.36 | 2.8386 | 2.602 | 3.29 | 49.31 | 52.6 | 104.83 | 531.44 | 4.28 | 336.182 | 24.02 | 0.185 | 32.08 | 43.929 | 319.699 | 54.27 | 11.22 | 19.85 | 19.92 | 4300.7 | 59.38 | 24.92 | 27.45 |  | 737 | 69.553 | 44.99 | 79.92 | 119.93 | 29.09 | 30.37 |  | 29.72 | 4295.25 | 36 | 27.84 | 78 | 31 | 42.744 |  | 9.8 | 0.16 | -12.5
| 2 | 1011 | 34 | 21 | 6 | 2 | 14.263 | 11.441 | 98.999 | 7.02 | 2.8489 | 2.559 | 3.24 | 49.32 | 52.56 | 104.88 | 536.35 | 4.43 | 335.979 | 24.02 | 0.189 | 32.06 | 44.19 | 318.999 | 54.66 | 11.3 | 19.84 | 19.92 | 4315.2 | 59.4 | 25.01 | 27.44 |  | 737 | 69.6 | 44.98 | 80.03 | 120.23 | 29.09 | 30.36 |  | 29.68 | 4304.5 | 36 | 27.84 | 78 | 31 | 43.921 |  | 9.8 | 0.84 | -18.75
| 2 | 1012 | 34 | 22 | 7 | 2 | 14.069 | 11.447 | 98.999 | 6.8 | 2.8451 | 2.539 | 3.26 | 49.34 | 52.59 | 104.15 | 541.25 | 4.53 | 336.207 | 24.02 | 0.204 | 32.07 | 43.333 | 318.445 | 55.03 | 11.28 | 19.84 | 19.93 | 4312.8 | 59.46 | 24.98 | 27.44 |  | 737 | 69.651 | 44.98 | 80.26 | 120.17 | 29.09 | 30.34 |  | 29.63 | 4319.5 | 36.5 | 27.45 | 78 | 31 | 43.529 |  | 9.41 | 0.1 | -14.06
| 21 | 1013 | 34 | 23 | 1 | 21 | 14.22 | 11.446 | 98.999 | 6.55 | 2.8549 | 2.525 | 3.26 | 49.38 | 52.64 | 103.3 | 545.85 | 4.42 | 336.449 | 24.04 | 0.265 | 32.08 | 41.69 | 318.112 | 55.39 | 11.25 | 19.85 | 19.93 | 4287.2 | 59.59 | 25.07 | 27.46 |  | 737 | 69.661 | 44.98 | 80.15 | 120.01 | 29.09 | 30.32 |  | 29.59 | 4304.5 | 36.5 | 27.45 | 78 | 31 | 40.784 |  | 9.02 | 0.9 | -18.75
| 21 | 1014 | 34 | 24 | 2 | 21 | 13.903 | 11.447 | 98.999 | 6.21 | 2.8286 | 2.464 | 3.34 | 49.45 | 52.79 | 98.77 | 549.74 | 4.02 | 338.354 | 24.05 | 0.336 | 32.09 | 25.559 | 316.711 | 55.71 | 10.09 | 19.85 | 19.93 | 3878.4 | 59.72 | 24.84 | 27.45 |  | 737 | 69.697 | 44.97 | 80.16 | 119.76 | 29.09 | 30.3 |  | 29.53 | 4185 | 32 | 19.61 | 78 | 31 | 20.784 |  | 1.18 | 0.84 | -20.31
| 21 | 1015 | 34 | 25 | 3 | 21 | 21.878 | 11.448 | 98.999 | 3.71 | 2.8183 | 2.245 | 3.27 | 49.48 | 52.76 | 98.69 | 548.05 | 2.09 | 338.797 | 24.04 | 0.228 | 32.08 | 17.161 | 311.406 | 56.01 | 8.73 | 19.84 | 19.92 | 3369 | 59.82 | 24.75 | 27.44 |  | 737 | 69.707 | 44.95 | 80.23 | 120.12 | 29.09 | 30.28 |  | 29.48 | 3694.5 | 30 | 18.82 | 78 | 31 | 11.372 |  | 0.39 | 0.02 | 0
| 21 | 1016 | 34 | 26 | 4 | 21 | 22.492 | 11.442 | 98.999 | 2.91 | 2.8226 | 2.156 | 3.09 | 49.55 | 52.63 | 98.94 | 536.47 | 0.48 | 339.009 | 24.05 | 0.147 | 32.07 | 14.595 | 304.674 | 56.3 | 7.45 | 19.85 | 19.93 | 2869.4 | 59.97 | 24.78 | 27.44 |  | 737 | 69.692 | 44.94 | 79.73 | 120.35 | 29.09 | 30.25 |  | 29.44 | 3180.25 | 27.5 | 18.04 | 78 | 31 | 12.157 |  | 0 | 0 | 0
| 21 | 1017 | 34 | 27 | 5 | 21 | 22.495 | 11.443 | 98.999 | 5.17 | 2.8177 | 2.154 | 2.76 | 49.62 | 52.38 | 98.88 | 523.6 | 0.06 | 339.151 | 24.06 | 0.155 | 32.06 | 14.318 | 292.326 | 56.56 | 6.17 | 19.85 | 19.94 | 2381.8 | 60.08 | 24.74 | 27.45 |  | 737 | 69.671 | 44.94 | 80.08 | 120.03 | 29.08 | 30.23 |  | 29.39 | 2683.5 | 25 | 18.43 | 78 | 31 | 13.333 |  | 0.39 | 0 | 0
| 21 | 1018 | 34 | 28 | 6 | 21 | 22.129 | 11.445 | 98.999 | 6.04 | 2.8136 | 2.168 | 2.38 | 49.66 | 52.04 | 98.96 | 511.58 | 0.01 | 338.972 | 24.05 | 0.149 | 32.06 | 15.238 | 261.396 | 56.75 | 5.03 | 19.85 | 19.93 | 1943.5 | 60.38 | 24.7 | 27.45 |  | 737 | 69.648 | 44.93 | 79.99 | 120.16 | 29.07 | 30.2 |  | 29.36 | 2210.75 | 22 | 18.82 | 78 | 31 | 15.294 |  | 0.39 | 0.02 | 0
| 21 | 1019 | 34 | 29 | 7 | 21 | 15.323 | 11.442 | 98.999 | 4.01 | 2.8022 | 2.14 | 2.15 | 49.69 | 51.84 | 99.56 | 501.66 | 0.32 | 339.039 | 24.05 | 0.144 | 32.05 | 16.232 | 223.479 | 56.87 | 3.96 | 19.86 | 19.92 | 1535.2 | 60.94 | 24.6 | 27.45 |  | 737 | 69.622 | 44.93 | 79.73 | 120.22 | 29.05 | 30.18 |  | 29.33 | 1785.75 | 20.5 | 18.43 | 78 | 31 | 15.294 |  | 0 | 0.47 | -2.34
| 21 | 1020 | 34 | 30 | 8 | 21 | 15.33 | 11.448 | 98.999 | 2.07 | 2.7867 | 2.08 | 2.02 | 49.74 | 51.75 | 99.43 | 493.73 | 0.5 | 339.011 | 24.06 | 0.161 | 32.04 | 18.564 | 181.191 | 56.95 | 2.99 | 19.86 | 19.94 | 1168.4 | 61.45 | 24.47 | 27.45 |  | 737 | 69.596 | 44.93 | 79.82 | 119.62 | 29.04 | 30.16 |  | 29.32 | 1395.25 | 18.5 | 18.82 | 78 | 31 | 18.431 |  | 0.39 | 0 | 3.91
| 1 | 1021 | 35 | 1 | 1 | 1 | 14.779 | 11.449 | 98.999 | 1.96 | 2.8167 | 2.058 | 1.91 | 49.74 | 51.65 | 99.15 | 487.3 | 0.46 | 339.014 | 24.05 | 0.154 | 32.03 | 22.02 | 144.093 | 56.95 | 2.4 | 19.86 | 19.94 | 928.1 | 61.82 | 24.73 | 27.46 |  | 737 | 69.569 | 44.93 | 79.75 | 120.3 | 29.03 | 30.14 |  | 29.31 | 1055.25 | 17.5 | 18.43 | 78 | 31 | 20.392 |  | 0.39 | 0.06 | 7.03
| 1 | 1022 | 35 | 2 | 2 | 1 | 13.979 | 11.449 | 98.999 | 3.08 | 2.8341 | 2.079 | 1.78 | 49.75 | 51.53 | 99.2 | 482.32 | 0.49 | 338.952 | 24.05 | 0.135 | 32.02 | 27.033 | 127.583 | 56.81 | 2.1 | 19.86 | 19.93 | 806 | 62.05 | 24.88 | 27.45 |  | 737 | 69.564 | 44.93 | 79.99 | 120.48 | 29.02 | 30.14 |  | 29.3 | 864.75 | 17.5 | 19.22 | 78 | 32 | 25.882 |  | 0.78 | 0.92 | 0.78
| 1 | 1023 | 35 | 3 | 3 | 1 | 14.243 | 11.447 | 98.999 | 5.18 | 2.8724 | 2.186 | 1.72 | 49.73 | 51.46 | 99.18 | 478.09 | 0.58 | 338.874 | 24.05 | 0.126 | 32.01 | 33.151 | 118.273 | 56.63 | 2.09 | 19.86 | 19.93 | 789.5 | 62.18 | 25.22 | 27.44 |  | 737 | 69.538 | 44.93 | 79.84 | 120.18 | 29.01 | 30.13 |  | 29.29 | 790.5 | 15 | 19.22 | 78 | 32 | 33.725 |  | 1.18 | 0.82 | -1.56
| 1 | 1024 | 35 | 4 | 4 | 1 | 14.669 | 11.446 | 98.999 | 6.3 | 2.8637 | 2.293 | 1.6 | 49.74 | 51.34 | 99.25 | 474.65 | 0.67 | 338.856 | 24.04 | 0.135 | 32.01 | 36.494 | 115.875 | 56.37 | 2.15 | 19.87 | 19.93 | 815.8 | 62.25 | 25.14 | 27.45 |  | 737 | 69.512 | 44.92 | 80 | 120.25 | 29 | 30.12 |  | 29.28 | 794.5 | 15 | 19.61 | 78 | 32 | 37.646 |  | 1.18 | 0.23 | 3.13
| 1 | 1025 | 35 | 5 | 5 | 1 | 14.422 | 11.446 | 98.999 | 6.42 | 2.86 | 2.347 | 1.54 | 49.72 | 51.26 | 99.26 | 471.32 | 0.72 | 338.786 | 24.03 | 0.145 | 31.99 | 36.996 | 116.74 | 56.07 | 2.22 | 19.87 | 19.94 | 842.5 | 62.25 | 25.11 | 27.45 |  | 737 | 69.478 | 44.94 | 79.96 | 119.94 | 28.99 | 30.11 |  | 29.27 | 828.75 | 16.5 | 19.61 | 78 | 32 | 36.862 |  | 1.18 | 0.1 | 5.47
| 1 | 1026 | 35 | 6 | 6 | 1 | 14.255 | 11.448 | 98.999 | 6.18 | 2.8472 | 2.368 | 1.51 | 49.7 | 51.22 | 99.26 | 468.17 | 0.83 | 338.795 | 24.02 | 0.154 | 31.98 | 36.679 | 118.312 | 55.63 | 2.24 | 19.87 | 19.94 | 856.6 | 62.24 | 25 | 27.45 |  | 737 | 69.438 | 44.93 | 79.83 | 120.19 | 28.98 | 30.1 |  | 29.28 | 849 | 17 | 19.61 | 78 | 32 | 35.686 |  | 1.18 | 0.84 | 2.34
| 1 | 1027 | 35 | 7 | 7 | 1 | 14.322 | 11.446 | 98.999 | 5.85 | 2.8237 | 2.362 | 1.5 | 49.68 | 51.17 | 99.2 | 465.17 | 0.82 | 338.822 | 24.01 | 0.179 | 31.97 | 34.743 | 117.521 | 54.94 | 2.17 | 19.87 | 19.94 | 834.8 | 62.23 | 24.79 | 27.46 |  | 737 | 69.414 | 44.92 | 79.81 | 119.79 | 28.98 | 30.09 |  | 29.3 | 857.75 | 18 | 19.22 | 78 | 32 | 34.509 |  | 0.78 | 0.8 | -0.78
| 12 | 1028 | 35 | 8 | 1 | 12 | 14.439 | 11.448 | 98.999 | 6.03 | 2.8474 | 2.335 | 1.46 | 49.65 | 51.11 | 99.18 | 462.35 | 0.73 | 338.716 | 24.01 | 0.138 | 31.98 | 35.048 | 115.957 | 54.14 | 2.09 | 19.89 | 19.95 | 800 | 62.19 | 25 | 27.46 |  | 737 | 69.411 | 44.93 | 79.81 | 119.9 | 28.98 | 30.07 |  | 29.34 | 821 | 16.5 | 19.22 | 78 | 32 | 32.548 |  | 0.78 | 0.33 | 3.13
| 12 | 1029 | 35 | 9 | 2 | 12 | 15.239 | 11.45 | 98.999 | 6.71 | 2.9725 | 2.453 | 1.49 | 49.6 | 51.08 | 102.54 | 459.49 | 0.78 | 337.579 | 24 | 0.188 | 31.97 | 66.701 | 119.361 | 53.32 | 3.04 | 19.88 | 19.95 | 1114.1 | 62.08 | 26.1 | 27.46 |  | 737 | 69.398 | 44.93 | 79.8 | 120.19 | 28.98 | 30.05 |  | 29.38 | 871.75 | -11 | 28.63 | 78 | 32 | 65.489 |  | 10.59 | 0.04 | 0
| 12 | 1030 | 35 | 10 | 3 | 12 | 14.811 | 11.445 | 98.999 | 8.29 | 2.9297 | 2.743 | 1.48 | 49.52 | 51 | 104.88 | 459.49 | 1.98 | 336.682 | 24 | 0.173 | 31.97 | 80.803 | 144.247 | 52.49 | 4.61 | 19.89 | 19.96 | 1712.6 | 61.98 | 25.72 | 27.46 |  | 737 | 69.413 | 44.94 | 79.86 | 120.24 | 28.98 | 30.03 |  | 29.43 | 1303.75 | 4.5 | 31.37 | 78 | 32 | 90.195 |  | 12.94 | 0.04 | 2.34
| 12 | 1031 | 35 | 11 | 4 | 12 | 14.428 | 11.442 | 98.999 | 9 | 2.8749 | 2.963 | 1.63 | 49.49 | 51.11 | 106.02 | 465.47 | 3.39 | 336.393 | 23.99 | 0.167 | 31.99 | 76.116 | 201.29 | 51.37 | 6.28 | 19.9 | 19.96 | 2376.3 | 61.88 | 25.24 | 27.46 |  | 737 | 69.42 | 44.95 | 79.8 | 119.38 | 28.98 | 30.02 |  | 29.47 | 1985 | 21 | 29.41 | 78 | 32 | 74.116 |  | 10.98 | 0.08 | 8.59
| 12 | 1032 | 35 | 12 | 5 | 12 | 13.821 | 11.442 | 98.999 | 10.28 | 2.8436 | 3.177 | 1.94 | 49.41 | 51.35 | 103.82 | 472.59 | 4.34 | 336.328 | 23.99 | 0.23 | 32 | 66.338 | 263.523 | 49.98 | 7.49 | 19.9 | 19.97 | 2866.2 | 61.8 | 24.97 | 27.46 |  | 737 | 69.408 | 44.95 | 79.7 | 120.27 | 28.99 | 30.03 |  | 29.5 | 2607 | 29 | 29.02 | 78 | 31 | 69.018 |  | 10.59 | 0.9 | 3.91
| 12 | 1033 | 35 | 13 | 6 | 12 | 14.489 | 11.44 | 98.999 | 10.91 | 2.8787 | 3.155 | 2.2 | 49.39 | 51.59 | 107.58 | 479.31 | 4.88 | 335.47 | 23.99 | 0.135 | 32.01 | 59.93 | 291.52 | 49.94 | 8.37 | 19.91 | 19.97 | 3161.1 | 61.64 | 25.28 | 27.45 |  | 737 | 69.408 | 44.96 | 79.65 | 120.38 | 29 | 30.06 |  | 29.52 | 2954.5 | 28.5 | 28.63 | 78 | 31 | 48.627 |  | 10.59 | 0.59 | -2.34
| 12 | 1034 | 35 | 14 | 7 | 12 | 14.113 | 11.439 | 98.999 | 11.64 | 2.8585 | 3.16 | 2.43 | 49.35 | 51.78 | 109.48 | 485.99 | 4.94 | 334.946 | 23.99 | 0.111 | 32 | 61.902 | 304.007 | 51.12 | 9.43 | 19.9 | 19.98 | 3587.9 | 61.23 | 25.1 | 27.45 |  | 737 | 69.431 | 44.95 | 79.81 | 119.83 | 29.01 | 30.1 |  | 29.54 | 3339 | 29 | 30.59 | 78 | 31 | 64.313 |  | 12.16 | 0.9 | -3.13
| 12 | 1035 | 35 | 15 | 8 | 12 | 14.303 | 11.438 | 98.999 | 12.31 | 2.8533 | 3.202 | 2.58 | 49.36 | 51.94 | 110.33 | 495.34 | 5.75 | 334.515 | 23.99 | 0.122 | 32.02 | 62.292 | 312.564 | 52.11 | 10.36 | 19.92 | 19.98 | 3947.2 | 60.64 | 25.05 | 27.45 |  | 737 | 69.441 | 44.96 | 80.13 | 119.99 | 29.02 | 30.14 |  | 29.58 | 3734.25 | 29.5 | 31.37 | 78 | 31 | 62.744 |  | 12.94 | 0.7 | -10.16
| 2 | 1036 | 35 | 16 | 1 | 2 | 14.095 | 11.436 | 98.999 | 12.51 | 2.8643 | 3.18 | 2.82 | 49.33 | 52.15 | 109.8 | 505.97 | 6.19 | 334.347 | 23.99 | 0.129 | 32.04 | 60.524 | 318.037 | 52.77 | 11.12 | 19.92 | 19.99 | 4220.7 | 60.05 | 25.15 | 27.44 |  | 737 | 69.457 | 44.96 | 80.3 | 120.12 | 29.04 | 30.17 |  | 29.62 | 4053.75 | 30.5 | 31.37 | 78 | 31 | 58.038 |  | 12.94 | 0.35 | -8.59
| 2 | 1037 | 35 | 17 | 2 | 2 | 14.067 | 11.439 | 98.999 | 11.61 | 2.819 | 3.068 | 3.04 | 49.33 | 52.37 | 104.59 | 516.35 | 6.3 | 335.541 | 24 | 0.197 | 32.05 | 51.757 | 320.684 | 53.3 | 11.14 | 19.93 | 19.99 | 4297.8 | 59.59 | 24.75 | 27.46 |  | 737 | 69.49 | 44.97 | 80.18 | 120.2 | 29.05 | 30.2 |  | 29.65 | 4280.25 | 36 | 28.24 | 78 | 31 | 50.587 |  | 9.8 | 0.86 | -17.19
| 2 | 1038 | 35 | 18 | 3 | 2 | 14.231 | 11.443 | 98.999 | 9.6 | 2.8431 | 2.869 | 3.22 | 49.33 | 52.55 | 104.51 | 523.4 | 5.35 | 335.85 | 24 | 0.202 | 32.05 | 46.167 | 321.052 | 53.71 | 11.22 | 19.93 | 20 | 4293.3 | 59.35 | 24.96 | 27.46 |  | 737 | 69.521 | 44.96 | 80 | 120.04 | 29.06 | 30.21 |  | 29.68 | 4300 | 36 | 27.84 | 78 | 31 | 42.744 |  | 9.41 | 0.88 | -18.75
| 2 | 1039 | 35 | 19 | 4 | 2 | 14.138 | 11.441 | 98.999 | 8.15 | 2.8585 | 2.721 | 3.2 | 49.33 | 52.53 | 104.52 | 529.03 | 4.61 | 336.012 | 23.99 | 0.199 | 32.04 | 44.24 | 320.531 | 54.1 | 11.28 | 19.92 | 20 | 4293.6 | 59.29 | 25.1 | 27.45 |  | 737 | 69.543 | 44.96 | 79.78 | 120.14 | 29.06 | 30.22 |  | 29.68 | 4295.25 | 36 | 27.84 | 78 | 31 | 42.352 |  | 9.41 | 0.12 | -14.06
| 2 | 1040 | 35 | 20 | 5 | 2 | 14.078 | 11.438 | 98.998 | 7.38 | 2.8405 | 2.618 | 3.2 | 49.33 | 52.53 | 104.49 | 529.03 | 4.44 | 336.104 | 23.99 | 0.204 | 32.04 | 43.605 | 319.782 | 54.1 | 11.21 | 19.92 | 20 | 4291.9 | 59.29 | 24.94 | 27.45 |  | 737 | 69.582 | 44.96 | 79.7 | 120.22 | 29.07 | 30.22 |  | 29.67 | 4295.25 | 36 | 27.84 | 78 | 31 | 42.352 |  | 9.41 | 0.88 | -17.97
| 2 | 1041 | 35 | 21 | 6 | 2 | 14.278 | 11.441 | 98.999 | 6.89 | 2.8607 | 2.565 | 3.27 | 49.34 | 52.61 | 104.6 | 538.99 | 4.44 | 336.184 | 24.02 | 0.194 | 32.06 | 43.389 | 319.187 | 54.94 | 11.28 | 19.93 | 20 | 4289.1 | 59.34 | 25.12 | 27.45 |  | 737 | 69.607 | 44.95 | 80.02 | 119.73 | 29.07 | 30.22 |  | 29.62 | 4295.25 | 36 | 27.84 | 78 | 31 | 42.744 |  | 9.41 | 0.45 | -20.31
| 2 | 1042 | 35 | 22 | 7 | 2 | 14.134 | 11.441 | 98.998 | 6.68 | 2.8413 | 2.546 | 3.24 | 49.37 | 52.61 | 105.08 | 543.63 | 4.42 | 336.111 | 24.01 | 0.189 | 32.06 | 44.422 | 318.668 | 55.27 | 11.27 | 19.93 | 20 | 4312 | 59.47 | 24.95 | 27.45 |  | 737 | 69.636 | 44.95 | 80.07 | 119.93 | 29.07 | 30.21 |  | 29.57 | 4300 | 35.5 | 28.24 | 78 | 31 | 44.705 |  | 9.8 | 0.86 | -17.19
| 21 | 1043 | 35 | 23 | 1 | 21 | 14.23 | 11.444 | 98.998 | 6.61 | 2.8378 | 2.537 | 3.24 | 49.41 | 52.65 | 103.65 | 548.3 | 4.52 | 336.524 | 24.02 | 0.273 | 32.06 | 42.983 | 318.317 | 55.6 | 11.25 | 19.94 | 20.01 | 4310.5 | 59.55 | 24.92 | 27.45 |  | 737 | 69.636 | 44.95 | 79.98 | 119.78 | 29.07 | 30.19 |  | 29.54 | 4325 | 36.5 | 27.45 | 78 | 31 | 43.921 |  | 9.41 | 0.86 | -19.53
| 21 | 1044 | 35 | 24 | 2 | 21 | 14.077 | 11.444 | 98.998 | 6.11 | 2.8229 | 2.463 | 3.26 | 49.45 | 52.7 | 98.68 | 551.24 | 4.1 | 338.356 | 24.03 | 0.342 | 32.06 | 25.489 | 316.998 | 55.91 | 10 | 19.94 | 20.02 | 3851.3 | 59.66 | 24.79 | 27.45 |  | 737 | 69.627 | 44.94 | 79.97 | 120.24 | 29.07 | 30.17 |  | 29.52 | 4213.25 | 32 | 18.82 | 78 | 31 | 24.313 |  | 0.39 | 0.78 | 0
| 21 | 1045 | 35 | 25 | 3 | 21 | 22.476 | 11.443 | 98.997 | 3.93 | 2.8216 | 2.261 | 3.21 | 49.51 | 52.72 | 98.4 | 542.75 | 2.12 | 338.929 | 24.03 | 0.253 | 32.07 | 17.377 | 312.44 | 56.21 | 8.8 | 19.95 | 20.02 | 3391.9 | 59.8 | 24.77 | 27.45 |  | 737 | 69.626 | 44.94 | 80.03 | 119.99 | 29.06 | 30.15 |  | 29.5 | 3719.5 | 30.5 | 18.43 | 78 | 31 | 11.765 |  | 0 | 0.02 | 0
| 21 | 1046 | 35 | 26 | 4 | 21 | 22.493 | 11.439 | 98.997 | 2.94 | 2.8183 | 2.135 | 3.21 | 49.51 | 52.72 | 98.86 | 542.75 | 0.51 | 339.081 | 24.03 | 0.158 | 32.07 | 14.665 | 304.86 | 56.21 | 7.49 | 19.95 | 20.02 | 2891.7 | 59.8 | 24.75 | 27.45 |  | 737 | 69.622 | 44.94 | 80.08 | 119.74 | 29.06 | 30.13 |  | 29.46 | 3202.25 | 27.5 | 18.82 | 78 | 31 | 12.549 |  | 0.39 | 0 | 0
| 21 | 1047 | 35 | 27 | 5 | 21 | 22.496 | 11.439 | 98.997 | 5.15 | 2.82 | 2.132 | 2.51 | 49.62 | 52.13 | 99.01 | 517.15 | 0.09 | 339.159 | 24.04 | 0.152 | 32.05 | 14.62 | 291.871 | 56.69 | 6.11 | 19.95 | 20.03 | 2355.6 | 60.15 | 24.76 | 27.46 |  | 737 | 69.633 | 44.94 | 80.15 | 119.92 | 29.05 | 30.11 |  | 29.42 | 2703 | 25.5 | 18.82 | 78 | 31 | 12.941 |  | 0.39 | 0 | 0
| 21 | 1048 | 35 | 28 | 6 | 21 | 22.496 | 11.441 | 98.997 | 6 | 2.8154 | 2.112 | 2.51 | 49.62 | 52.13 | 98.67 | 517.15 | 0.02 | 339.062 | 24.04 | 0.164 | 32.05 | 14.624 | 265.301 | 56.69 | 5.07 | 19.95 | 20.03 | 1959.8 | 60.15 | 24.72 | 27.46 |  | 737 | 69.644 | 44.94 | 79.97 | 119.75 | 29.05 | 30.09 |  | 29.38 | 2228.75 | 22.5 | 18.43 | 78 | 31 | 14.51 |  | 0 | 0.02 | 0
| 21 | 1049 | 35 | 29 | 7 | 21 | 15.172 | 11.446 | 98.997 | 3.88 | 2.8056 | 2.079 | 2.27 | 49.68 | 51.95 | 99.33 | 505.91 | 0.29 | 339.082 | 24.04 | 0.157 | 32.05 | 16.281 | 223.648 | 56.84 | 4.01 | 19.96 | 20.03 | 1555.7 | 60.64 | 24.63 | 27.45 |  | 737 | 69.626 | 44.94 | 79.75 | 120.26 | 29.04 | 30.08 |  | 29.35 | 1806.25 | 20 | 18.82 | 78 | 31 | 16.47 |  | 0.39 | 0.35 | 1.56
| 21 | 1050 | 35 | 30 | 8 | 21 | 15.119 | 11.446 | 98.997 | 1.93 | 2.7994 | 2.036 | 1.98 | 49.72 | 51.7 | 99.43 | 489.92 | 0.51 | 338.951 | 24.04 | 0.148 | 32.03 | 18.832 | 180.219 | 56.99 | 3 | 19.96 | 20.03 | 1166.9 | 61.7 | 24.58 | 27.46 |  | 737 | 69.606 | 44.93 | 79.75 | 120.01 | 29.01 | 30.06 |  | 29.33 | 1408.5 | 20 | 18.82 | 78 | 31 | 16.47 |  | 0.39 | 0.06 | 5.47
| 1 | 1051 | 36 | 1 | 1 | 1 | 14.585 | 11.441 | 98.996 | 1.85 | 2.7941 | 2.021 | 1.98 | 49.72 | 51.7 | 99.08 | 489.92 | 0.55 | 338.996 | 24.04 | 0.173 | 32.03 | 21.069 | 146.54 | 56.99 | 2.41 | 19.96 | 20.03 | 937.4 | 61.7 | 24.53 | 27.46 |  | 737 | 69.57 | 44.93 | 79.84 | 119.77 | 29.01 | 30.05 |  | 29.31 | 1092.75 | 17 | 18.43 | 78 | 32 | 21.176 |  | 0 | 0.61 | 3.91
| 1 | 1052 | 36 | 2 | 2 | 1 | 13.997 | 11.447 | 98.996 | 3.28 | 2.8179 | 2.036 | 1.86 | 49.73 | 51.6 | 99.1 | 484.38 | 0.61 | 338.904 | 24.04 | 0.141 | 32.02 | 25.077 | 125.192 | 56.92 | 1.92 | 19.97 | 20.04 | 739.9 | 62.02 | 24.74 | 27.46 |  | 737 | 69.557 | 44.93 | 79.88 | 120.09 | 29 | 30.05 |  | 29.3 | 846.75 | 17 | 18.43 | 78 | 32 | 22.353 |  | 0 | 0.92 | 1.56
| 1 | 1053 | 36 | 3 | 3 | 1 | 14.222 | 11.449 | 98.996 | 6.5 | 2.8839 | 2.16 | 1.77 | 49.73 | 51.51 | 99.3 | 479.77 | 0.59 | 338.961 | 24.03 | 0.13 | 32 | 33.475 | 115.417 | 56.73 | 1.91 | 19.96 | 20.03 | 720.1 | 62.19 | 25.32 | 27.45 |  | 737 | 69.532 | 44.93 | 79.73 | 120.02 | 28.98 | 30.05 |  | 29.29 | 718.75 | 14.5 | 19.22 | 78 | 32 | 34.117 |  | 1.18 | 0.84 | -0.78
| 1 | 1054 | 36 | 4 | 4 | 1 | 14.747 | 11.45 | 98.996 | 8.08 | 2.8807 | 2.284 | 1.65 | 49.73 | 51.38 | 99.17 | 475.77 | 0.67 | 338.982 | 24.03 | 0.135 | 31.99 | 37.597 | 113.277 | 56.52 | 2.02 | 19.96 | 20.04 | 763.8 | 62.28 | 25.29 | 27.45 |  | 737 | 69.511 | 44.93 | 79.92 | 119.89 | 28.97 | 30.05 |  | 29.27 | 730.25 | 14 | 19.22 | 78 | 32 | 39.607 |  | 1.18 | 0.23 | 3.91
| 1 | 1055 | 36 | 5 | 5 | 1 | 14.421 | 11.452 | 98.996 | 8.08 | 2.8633 | 2.379 | 1.57 | 49.72 | 51.29 | 99.23 | 472.21 | 0.75 | 338.847 | 24.03 | 0.143 | 31.99 | 38.505 | 113.056 | 56.3 | 2.14 | 19.98 | 20.05 | 814.6 | 62.31 | 25.14 | 27.46 |  | 737 | 69.473 | 44.93 | 80.17 | 119.81 | 28.97 | 30.06 |  | 29.27 | 783.5 | 15 | 19.61 | 78 | 32 | 39.215 |  | 1.18 | 0.12 | 6.25
| 1 | 1056 | 36 | 6 | 6 | 1 | 14.209 | 11.452 | 98.996 | 7.31 | 2.8262 | 2.39 | 1.5 | 49.71 | 51.21 | 99.14 | 468.81 | 0.8 | 338.961 | 24.01 | 0.168 | 31.97 | 35.63 | 114.974 | 56 | 2.09 | 19.97 | 20.04 | 805.5 | 62.3 | 24.82 | 27.45 |  | 737 | 69.471 | 44.93 | 80.22 | 120 | 28.96 | 30.08 |  | 29.27 | 822.5 | 17 | 19.22 | 78 | 32 | 35.686 |  | 0.78 | 0.9 | 3.91
| 1 | 1057 | 36 | 7 | 7 | 1 | 14.138 | 11.45 | 98.996 | 7.24 | 2.8216 | 2.368 | 1.47 | 49.7 | 51.17 | 99.1 | 465.6 | 0.79 | 339.025 | 24.01 | 0.18 | 31.97 | 34.605 | 114.676 | 55.52 | 2 | 19.98 | 20.05 | 770.8 | 62.29 | 24.77 | 27.46 |  | 737 | 69.472 | 44.94 | 80.07 | 119.95 | 28.96 | 30.12 |  | 29.3 | 789.75 | 16.5 | 19.22 | 78 | 32 | 32.548 |  | 0.78 | 0.88 | 0.78
| 12 | 1058 | 36 | 8 | 1 | 12 | 14.364 | 11.454 | 98.996 | 7.88 | 2.8428 | 2.35 | 1.46 | 49.65 | 51.11 | 99.19 | 462.61 | 0.75 | 339.055 | 24 | 0.128 | 31.96 | 35.586 | 114.146 | 54.77 | 1.95 | 19.98 | 20.04 | 746 | 62.25 | 24.96 | 27.46 |  | 737 | 69.484 | 44.94 | 79.91 | 119.93 | 28.95 | 30.15 |  | 29.33 | 760.75 | 16.5 | 19.22 | 78 | 32 | 33.725 |  | 0.78 | 0.78 | -1.56
| 12 | 1059 | 36 | 9 | 2 | 12 | 14.966 | 11.456 | 98.996 | 8.25 | 2.9833 | 2.497 | 1.45 | 49.6 | 51.05 | 102.18 | 459.73 | 0.78 | 338.102 | 24 | 0.21 | 31.95 | 67.819 | 118.035 | 53.79 | 2.93 | 19.99 | 20.06 | 1067.2 | 62.2 | 26.19 | 27.46 |  | 737 | 69.489 | 44.95 | 79.93 | 119.76 | 28.94 | 30.16 |  | 29.37 | 812.5 | -12 | 28.63 | 78 | 32 | 63.92 |  | 10.59 | 0.04 | 0
| 12 | 1060 | 36 | 10 | 3 | 12 | 14.849 | 11.457 | 98.996 | 9.09 | 2.9306 | 2.735 | 1.42 | 49.54 | 50.96 | 104.65 | 457.16 | 1.89 | 337.174 | 23.98 | 0.182 | 31.95 | 81.003 | 139.245 | 52.84 | 4.46 | 19.99 | 20.05 | 1654.2 | 62.16 | 25.73 | 27.46 |  | 737 | 69.488 | 44.95 | 79.96 | 119.74 | 28.95 | 30.17 |  | 29.41 | 1261.5 | 3.5 | 31.76 | 78 | 32 | 91.371 |  | 13.33 | 0.04 | 1.56
| 12 | 1061 | 36 | 11 | 4 | 12 | 14.259 | 11.452 | 98.996 | 9.61 | 2.882 | 2.973 | 1.47 | 49.5 | 50.97 | 106.31 | 460.45 | 3.33 | 336.478 | 23.99 | 0.224 | 31.96 | 79.28 | 199.6 | 51.84 | 6.34 | 20 | 20.06 | 2392.3 | 62.14 | 25.31 | 27.46 |  | 737 | 69.48 | 44.96 | 79.78 | 120.24 | 28.95 | 30.18 |  | 29.46 | 1933.5 | 18.5 | 31.37 | 78 | 32 | 82.352 |  | 13.33 | 0.08 | 7.81
| 12 | 1062 | 36 | 12 | 5 | 12 | 14.234 | 11.454 | 98.995 | 10.48 | 2.8604 | 3.084 | 1.72 | 49.47 | 51.19 | 103.41 | 467.97 | 4.36 | 336.471 | 23.98 | 0.183 | 31.97 | 61.226 | 261.207 | 50.53 | 7.01 | 20 | 20.06 | 2665.2 | 62.08 | 25.12 | 27.46 |  | 737 | 69.464 | 44.96 | 79.65 | 120.04 | 28.97 | 30.21 |  | 29.5 | 2517.75 | 26.5 | 25.88 | 78 | 31 | 47.842 |  | 7.45 | 0.88 | 2.34
| 12 | 1063 | 36 | 13 | 6 | 12 | 13.942 | 11.46 | 98.996 | 11.3 | 2.8605 | 3.169 | 2.02 | 49.43 | 51.46 | 108.28 | 474.24 | 4.14 | 335.472 | 23.99 | 0.133 | 31.96 | 63.783 | 287.862 | 49.36 | 8.29 | 20.01 | 20.07 | 3150.5 | 61.91 | 25.12 | 27.45 |  | 737 | 69.454 | 44.97 | 79.78 | 120.02 | 28.98 | 30.25 |  | 29.53 | 2838.25 | 27.5 | 30.2 | 78 | 31 | 63.528 |  | 12.16 | 0.92 | 3.91
| 12 | 1064 | 36 | 14 | 7 | 12 | 14.103 | 11.464 | 98.996 | 12.51 | 2.8545 | 3.225 | 2.28 | 49.4 | 51.67 | 110.01 | 480.37 | 5.09 | 334.933 | 23.99 | 0.104 | 31.99 | 64.799 | 303.447 | 50.19 | 9.47 | 20.01 | 20.07 | 3609.8 | 61.68 | 25.06 | 27.46 |  | 737 | 69.433 | 44.98 | 80.09 | 120.15 | 28.98 | 30.28 |  | 29.55 | 3332.75 | 29 | 31.37 | 78 | 31 | 64.705 |  | 12.94 | 0.88 | -3.13
| 12 | 1065 | 36 | 15 | 8 | 12 | 14.361 | 11.464 | 98.996 | 12.91 | 2.8567 | 3.26 | 2.44 | 49.37 | 51.81 | 109.7 | 489.46 | 6.05 | 334.644 | 23.98 | 0.107 | 32.01 | 62.394 | 312.734 | 51.5 | 10.36 | 20.02 | 20.08 | 3944.6 | 61.28 | 25.08 | 27.45 |  | 737 | 69.452 | 44.99 | 79.84 | 120.12 | 29 | 30.31 |  | 29.57 | 3750 | 30 | 30.98 | 78 | 31 | 59.215 |  | 12.94 | 0.7 | -10.94
| 2 | 1066 | 36 | 16 | 1 | 2 | 14.263 | 11.463 | 98.995 | 12.89 | 2.8474 | 3.23 | 2.72 | 49.34 | 52.06 | 109.49 | 499.78 | 6.28 | 334.689 | 23.97 | 0.111 | 32 | 60.816 | 317.766 | 52.34 | 11.06 | 20.01 | 20.08 | 4223.9 | 60.64 | 25 | 27.44 |  | 737 | 69.448 | 44.97 | 79.92 | 120.09 | 29.01 | 30.34 |  | 29.59 | 4067 | 31 | 30.98 | 78 | 31 | 60.783 |  | 12.55 | 0.84 | -14.84
| 2 | 1067 | 36 | 17 | 2 | 2 | 14.103 | 11.462 | 98.995 | 12.01 | 2.8309 | 3.108 | 2.9 | 49.35 | 52.25 | 104.14 | 510.72 | 6.29 | 335.834 | 23.99 | 0.206 | 32.01 | 53.114 | 320.833 | 52.97 | 11.3 | 20.02 | 20.09 | 4339.7 | 60.06 | 24.86 | 27.45 |  | 737 | 69.489 | 44.99 | 80.12 | 119.67 | 29.02 | 30.36 |  | 29.61 | 4304.5 | 36 | 28.63 | 78 | 31 | 54.901 |  | 10.2 | 0.88 | -17.97
| 2 | 1068 | 36 | 18 | 3 | 2 | 14.072 | 11.468 | 98.996 | 9.86 | 2.8314 | 2.891 | 3.16 | 49.34 | 52.5 | 103.72 | 520.19 | 5.49 | 336.227 | 23.98 | 0.216 | 32.01 | 46.005 | 321.214 | 53.46 | 11.25 | 20.02 | 20.09 | 4320.4 | 59.71 | 24.86 | 27.45 |  | 737 | 69.514 | 44.99 | 79.84 | 119.73 | 29.02 | 30.36 |  | 29.62 | 4335 | 36.5 | 27.45 | 78 | 31 | 40.391 |  | 9.41 | 0.18 | -14.06
| 2 | 1069 | 36 | 19 | 4 | 2 | 14.324 | 11.471 | 98.996 | 8.26 | 2.8315 | 2.723 | 3.28 | 49.35 | 52.64 | 104.18 | 526.41 | 4.6 | 336.251 | 23.98 | 0.21 | 32.03 | 43.38 | 320.592 | 53.95 | 11.18 | 20.03 | 20.1 | 4293.3 | 59.64 | 24.86 | 27.45 |  | 737 | 69.528 | 44.99 | 79.92 | 119.86 | 29.03 | 30.36 |  | 29.62 | 4314.75 | 36.5 | 27.45 | 78 | 31 | 40.391 |  | 9.02 | 0.68 | -20.31
| 2 | 1070 | 36 | 20 | 5 | 2 | 14.222 | 11.47 | 98.996 | 7.33 | 2.8595 | 2.626 | 3.26 | 49.35 | 52.6 | 104.63 | 531.48 | 4.32 | 336.264 | 23.98 | 0.193 | 32.03 | 42.938 | 319.621 | 54.33 | 11.26 | 20.01 | 20.09 | 4281.7 | 59.66 | 25.11 | 27.43 |  | 737 | 69.542 | 44.98 | 79.88 | 119.99 | 29.03 | 30.36 |  | 29.6 | 4289.75 | 36 | 27.45 | 78 | 31 | 41.568 |  | 9.41 | 0.12 | -14.84
| 2 | 1071 | 36 | 21 | 6 | 2 | 14.122 | 11.473 | 98.996 | 6.95 | 2.8326 | 2.585 | 3.23 | 49.36 | 52.6 | 105.35 | 536.15 | 4.34 | 336.019 | 23.99 | 0.187 | 32.03 | 44.615 | 318.73 | 54.74 | 11.23 | 20.03 | 20.11 | 4310.9 | 59.64 | 24.87 | 27.44 |  | 737 | 69.537 | 44.98 | 79.92 | 120.25 | 29.03 | 30.36 |  | 29.58 | 4295.25 | 35.5 | 28.24 | 78 | 31 | 44.313 |  | 9.8 | 0.82 | -17.19
| 2 | 1072 | 36 | 22 | 7 | 2 | 14.209 | 11.476 | 98.996 | 6.88 | 2.8374 | 2.578 | 3.29 | 49.36 | 52.65 | 104.09 | 541.03 | 4.57 | 336.25 | 23.99 | 0.213 | 32.02 | 43.791 | 318.569 | 55.11 | 11.26 | 20.02 | 20.1 | 4317 | 59.61 | 24.91 | 27.44 |  | 737 | 69.548 | 44.97 | 80.03 | 120.47 | 29.03 | 30.34 |  | 29.54 | 4325 | 36.5 | 27.45 | 78 | 31 | 45.097 |  | 9.02 | 0.86 | -19.53
| 21 | 1073 | 36 | 23 | 1 | 21 | 14.088 | 11.476 | 98.995 | 6.59 | 2.847 | 2.554 | 3.27 | 49.42 | 52.69 | 103.61 | 545.84 | 4.48 | 336.524 | 24 | 0.276 | 32.03 | 41.782 | 317.992 | 55.44 | 11.22 | 20.03 | 20.1 | 4285.2 | 59.64 | 25 | 27.45 |  | 737 | 69.542 | 44.96 | 80.18 | 120.06 | 29.04 | 30.32 |  | 29.48 | 4310 | 36.5 | 27.45 | 78 | 31 | 40.391 |  | 9.02 | 0.08 | -14.06
| 21 | 1074 | 36 | 24 | 2 | 21 | 13.797 | 11.479 | 98.995 | 6.24 | 2.8172 | 2.485 | 3.25 | 49.45 | 52.7 | 98.8 | 549.66 | 4.07 | 338.382 | 24 | 0.348 | 32.05 | 25.59 | 316.714 | 55.75 | 10.06 | 20.03 | 20.1 | 3884.1 | 59.72 | 24.74 | 27.45 |  | 737 | 69.558 | 44.96 | 80.13 | 120.24 | 29.04 | 30.3 |  | 29.42 | 4189.75 | 32 | 19.61 | 78 | 31 | 23.529 |  | 1.18 | 0.88 | -20.31
| 21 | 1075 | 36 | 25 | 3 | 21 | 22.377 | 11.479 | 98.995 | 3.96 | 2.8178 | 2.27 | 3.27 | 49.52 | 52.79 | 98.57 | 547.3 | 2.15 | 338.736 | 24.02 | 0.238 | 32.05 | 17.62 | 312.064 | 56.06 | 8.74 | 20.03 | 20.11 | 3374.3 | 59.81 | 24.74 | 27.46 |  | 737 | 69.576 | 44.96 | 80.03 | 120.08 | 29.04 | 30.27 |  | 29.37 | 3683.5 | 30 | 18.82 | 78 | 31 | 11.372 |  | 0.39 | 0.02 | 0
| 21 | 1076 | 36 | 26 | 4 | 21 | 22.493 | 11.48 | 98.995 | 3.03 | 2.8262 | 2.15 | 3.07 | 49.58 | 52.65 | 98.97 | 535.5 | 0.5 | 338.879 | 24.02 | 0.155 | 32.04 | 14.571 | 304.751 | 56.34 | 7.47 | 20.02 | 20.1 | 2874.8 | 59.92 | 24.81 | 27.45 |  | 737 | 69.6 | 44.96 | 79.96 | 119.54 | 29.03 | 30.25 |  | 29.32 | 3193.75 | 27.5 | 18.04 | 78 | 31 | 11.765 |  | 0 | 0 | 0
| 21 | 1077 | 36 | 27 | 5 | 21 | 22.495 | 11.475 | 98.995 | 4.97 | 2.8173 | 2.113 | 2.68 | 49.63 | 52.3 | 98.85 | 522.69 | 0.06 | 339.035 | 24.02 | 0.162 | 32.03 | 14.231 | 292.758 | 56.58 | 6.18 | 20.02 | 20.09 | 2387.7 | 60.07 | 24.74 | 27.46 |  | 737 | 69.593 | 44.95 | 79.92 | 119.76 | 29.02 | 30.22 |  | 29.27 | 2691.25 | 25.5 | 18.43 | 78 | 31 | 13.333 |  | 0 | 0 | 0
| 21 | 1078 | 36 | 28 | 6 | 21 | 22.496 | 11.479 | 98.995 | 5.63 | 2.8087 | 2.093 | 2.31 | 49.7 | 52.01 | 98.65 | 510.78 | 0 | 338.789 | 24.03 | 0.151 | 32.03 | 15.076 | 265.263 | 56.78 | 5.15 | 20.03 | 20.1 | 1994.2 | 60.41 | 24.66 | 27.46 |  | 737 | 69.612 | 44.95 | 79.84 | 119.92 | 29.02 | 30.2 |  | 29.24 | 2217 | 22 | 18.82 | 78 | 31 | 14.117 |  | 0.39 | 0.02 | 0
| 21 | 1079 | 36 | 29 | 7 | 21 | 15.321 | 11.482 | 98.996 | 3.59 | 2.803 | 2.044 | 2.1 | 49.75 | 51.85 | 98.94 | 501.09 | 0.3 | 338.933 | 24.03 | 0.145 | 32.02 | 16.228 | 224.483 | 56.91 | 3.99 | 20.02 | 20.1 | 1546.8 | 60.97 | 24.61 | 27.45 |  | 737 | 69.59 | 44.95 | 79.77 | 119.93 | 29 | 30.18 |  | 29.23 | 1800.75 | 20.5 | 18.43 | 78 | 31 | 15.294 |  | 0 | 0.39 | 1.56
| 21 | 1080 | 36 | 30 | 8 | 21 | 15.35 | 11.48 | 98.995 | 1.65 | 2.7904 | 1.985 | 1.95 | 49.77 | 51.72 | 99.38 | 493.33 | 0.51 | 339 | 24.03 | 0.164 | 32 | 18.395 | 181.812 | 56.99 | 3.02 | 20.02 | 20.1 | 1177.9 | 61.49 | 24.5 | 27.45 |  | 737 | 69.587 | 44.95 | 79.93 | 120.01 | 28.99 | 30.17 |  | 29.22 | 1404.5 | 18.5 | 18.43 | 78 | 31 | 18.431 |  | 0.39 | 0.02 | 4.69
| 1 | 1081 | 37 | 1 | 1 | 1 | 14.978 | 11.479 | 98.996 | 1.59 | 2.8122 | 1.955 | 1.86 | 49.81 | 51.67 | 99.2 | 486.85 | 0.51 | 339.043 | 24.02 | 0.155 | 31.99 | 21.725 | 147.904 | 56.98 | 2.47 | 20.02 | 20.1 | 955.5 | 61.86 | 24.69 | 27.45 |  | 737 | 69.562 | 44.94 | 80 | 119.84 | 28.97 | 30.15 |  | 29.22 | 1064 | 18.5 | 18.43 | 78 | 31 | 21.176 |  | 0.39 | 0.08 | 7.03
| 1 | 1082 | 37 | 2 | 2 | 1 | 13.98 | 11.486 | 98.995 | 3 | 2.8475 | 2.02 | 1.76 | 49.8 | 51.57 | 99.17 | 481.73 | 0.65 | 338.874 | 24.02 | 0.132 | 31.98 | 27.427 | 128.114 | 56.88 | 2.11 | 20.02 | 20.09 | 807.8 | 62.08 | 25 | 27.46 |  | 737 | 69.515 | 44.93 | 80.07 | 120.19 | 28.96 | 30.14 |  | 29.21 | 880.25 | 19 | 18.82 | 78 | 32 | 26.274 |  | 0.78 | 0.92 | 0.78
| 1 | 1083 | 37 | 3 | 3 | 1 | 14.224 | 11.488 | 98.995 | 4.85 | 2.8686 | 2.124 | 1.67 | 49.81 | 51.48 | 99.19 | 477.55 | 0.7 | 338.819 | 24.01 | 0.123 | 31.96 | 32.966 | 120.117 | 56.71 | 2.1 | 20.02 | 20.09 | 795.3 | 62.2 | 25.19 | 27.47 |  | 737 | 69.477 | 44.93 | 80.03 | 120.15 | 28.95 | 30.14 |  | 29.2 | 796 | 15 | 19.61 | 78 | 32 | 33.333 |  | 1.18 | 0.84 | -1.56
| 1 | 1084 | 37 | 4 | 4 | 1 | 14.601 | 11.488 | 98.995 | 6.01 | 2.8642 | 2.252 | 1.59 | 49.8 | 51.38 | 99.24 | 474.11 | 0.74 | 338.824 | 24.01 | 0.134 | 31.96 | 36.3 | 117.283 | 56.46 | 2.15 | 20.02 | 20.1 | 816.8 | 62.26 | 25.15 | 27.46 |  | 737 | 69.433 | 44.92 | 80.03 | 119.79 | 28.95 | 30.13 |  | 29.19 | 802.25 | 15 | 19.61 | 78 | 32 | 37.646 |  | 1.18 | 0.39 | 2.34
| 1 | 1085 | 37 | 5 | 5 | 1 | 14.451 | 11.489 | 98.995 | 6.22 | 2.8562 | 2.329 | 1.57 | 49.77 | 51.34 | 99.26 | 470.8 | 0.79 | 338.846 | 24 | 0.144 | 31.96 | 36.906 | 118.118 | 56.15 | 2.21 | 20.02 | 20.09 | 843.1 | 62.27 | 25.08 | 27.45 |  | 737 | 69.426 | 44.92 | 79.77 | 119.68 | 28.94 | 30.12 |  | 29.19 | 827.25 | 16.5 | 19.61 | 78 | 32 | 36.862 |  | 1.18 | 0.1 | 4.69
| 1 | 1086 | 37 | 6 | 6 | 1 | 14.241 | 11.491 | 98.994 | 6.08 | 2.8563 | 2.373 | 1.52 | 49.75 | 51.27 | 99.25 | 467.69 | 0.81 | 338.9 | 24 | 0.156 | 31.95 | 36.665 | 119.314 | 55.72 | 2.25 | 20.02 | 20.1 | 856.4 | 62.26 | 25.08 | 27.46 |  | 737 | 69.391 | 44.94 | 79.84 | 119.84 | 28.94 | 30.1 |  | 29.22 | 845.25 | 17 | 19.61 | 78 | 32 | 36.078 |  | 1.18 | 0.82 | 3.13
| 1 | 1087 | 37 | 7 | 7 | 1 | 14.329 | 11.494 | 98.994 | 5.81 | 2.8337 | 2.369 | 1.49 | 49.72 | 51.21 | 99.19 | 464.74 | 0.78 | 339.019 | 23.99 | 0.179 | 31.94 | 35.148 | 119.142 | 55.09 | 2.2 | 20.03 | 20.09 | 846.2 | 62.22 | 24.88 | 27.45 |  | 737 | 69.379 | 44.93 | 79.92 | 120.38 | 28.93 | 30.08 |  | 29.26 | 858.5 | 18.5 | 19.22 | 78 | 32 | 35.294 |  | 0.78 | 0.8 | 0
| 12 | 1088 | 37 | 8 | 1 | 12 | 14.342 | 11.497 | 98.993 | 5.93 | 2.8375 | 2.347 | 1.46 | 49.68 | 51.14 | 99.28 | 461.91 | 0.77 | 339.075 | 23.99 | 0.124 | 31.94 | 36.412 | 118.366 | 54.32 | 2.11 | 20.02 | 20.1 | 810.3 | 62.14 | 24.91 | 27.45 |  | 737 | 69.389 | 44.95 | 80.11 | 120.05 | 28.93 | 30.07 |  | 29.31 | 832 | 17 | 19.22 | 78 | 32 | 32.548 |  | 0.78 | 0.78 | -2.34
| 12 | 1089 | 37 | 9 | 2 | 12 | 15.166 | 11.494 | 98.993 | 6.6 | 2.9924 | 2.475 | 1.43 | 49.63 | 51.07 | 102.7 | 459.06 | 0.84 | 338.085 | 23.98 | 0.193 | 31.94 | 66.606 | 120.678 | 53.43 | 3.15 | 20.02 | 20.09 | 1143.6 | 62 | 26.27 | 27.46 |  | 737 | 69.374 | 44.96 | 79.92 | 119.98 | 28.93 | 30.06 |  | 29.34 | 868.75 | -11 | 29.8 | 78 | 32 | 69.018 |  | 11.37 | 0.04 | 0
| 12 | 1090 | 37 | 10 | 3 | 12 | 14.773 | 11.496 | 98.993 | 8.35 | 2.9287 | 2.767 | 1.45 | 49.58 | 51.03 | 105.23 | 459.71 | 2.08 | 337.096 | 23.98 | 0.177 | 31.94 | 80.671 | 146.374 | 52.58 | 4.72 | 20.03 | 20.09 | 1751.3 | 61.88 | 25.71 | 27.47 |  | 737 | 69.398 | 44.96 | 80.11 | 119.87 | 28.93 | 30.03 |  | 29.38 | 1333.5 | 6 | 31.37 | 78 | 32 | 89.41 |  | 12.94 | 0.04 | 2.34
| 12 | 1091 | 37 | 11 | 4 | 12 | 14.355 | 11.5 | 98.993 | 9 | 2.8734 | 3.001 | 1.66 | 49.53 | 51.19 | 105.37 | 466.01 | 3.55 | 336.739 | 23.98 | 0.173 | 31.95 | 73.534 | 210.803 | 51.41 | 6.42 | 20.03 | 20.09 | 2429.9 | 61.76 | 25.23 | 27.46 |  | 737 | 69.404 | 44.97 | 80.15 | 119.18 | 28.94 | 30.01 |  | 29.41 | 2015.5 | 22 | 28.63 | 78 | 32 | 70.587 |  | 10.2 | 0.08 | 8.59
| 12 | 1092 | 37 | 12 | 5 | 12 | 13.903 | 11.5 | 98.993 | 10.06 | 2.8486 | 3.163 | 1.98 | 49.48 | 51.47 | 103.86 | 472.69 | 4.23 | 336.669 | 23.97 | 0.22 | 31.97 | 64.8 | 263.574 | 49.98 | 7.41 | 20.03 | 20.09 | 2829.3 | 61.66 | 25.01 | 27.46 |  | 737 | 69.423 | 44.97 | 79.87 | 119.71 | 28.95 | 30.04 |  | 29.44 | 2584.25 | 28.5 | 28.63 | 78 | 31 | 65.097 |  | 10.2 | 0.88 | 3.91
| 12 | 1093 | 37 | 13 | 6 | 12 | 14.427 | 11.495 | 98.992 | 10.88 | 2.8803 | 3.157 | 2.17 | 49.44 | 51.62 | 106.93 | 478.87 | 4.73 | 336.008 | 23.98 | 0.136 | 32 | 59.639 | 291.199 | 50.08 | 8.32 | 20.03 | 20.09 | 3142.9 | 61.49 | 25.29 | 27.45 |  | 737 | 69.411 | 44.98 | 79.85 | 119.68 | 28.96 | 30.07 |  | 29.47 | 2931.25 | 29 | 28.63 | 78 | 31 | 51.372 |  | 10.2 | 0.64 | -2.34
| 12 | 1094 | 37 | 14 | 7 | 12 | 14.126 | 11.494 | 98.992 | 11.74 | 2.8652 | 3.173 | 2.42 | 49.42 | 51.84 | 109.75 | 485.85 | 4.92 | 335.445 | 23.98 | 0.098 | 31.99 | 62.239 | 304.457 | 51.26 | 9.41 | 20.03 | 20.1 | 3572.6 | 61.16 | 25.16 | 27.46 |  | 737 | 69.415 | 44.97 | 80.03 | 120.09 | 28.97 | 30.12 |  | 29.5 | 3315.5 | 29 | 30.98 | 78 | 31 | 63.92 |  | 12.55 | 0.88 | -3.13
| 12 | 1095 | 37 | 15 | 8 | 12 | 14.223 | 11.495 | 98.992 | 12.39 | 2.8535 | 3.218 | 2.57 | 49.41 | 51.98 | 109.13 | 495.44 | 5.78 | 335.023 | 23.97 | 0.105 | 31.98 | 61.834 | 312.132 | 52.19 | 10.3 | 20.03 | 20.09 | 3927.5 | 60.63 | 25.05 | 27.46 |  | 737 | 69.443 | 44.98 | 80.18 | 119.93 | 28.98 | 30.16 |  | 29.53 | 3727.25 | 30.5 | 31.76 | 78 | 31 | 62.744 |  | 13.33 | 0.61 | -10.94
| 2 | 1096 | 37 | 16 | 1 | 2 | 14.079 | 11.497 | 98.991 | 12.6 | 2.8572 | 3.203 | 2.81 | 49.4 | 52.21 | 109.87 | 506.02 | 6.15 | 334.926 | 23.98 | 0.126 | 32.01 | 60.704 | 317.286 | 52.85 | 11.06 | 20.03 | 20.1 | 4210.8 | 60.09 | 25.09 | 27.45 |  | 737 | 69.478 | 44.99 | 79.87 | 120.19 | 29 | 30.19 |  | 29.57 | 4035.75 | 30.5 | 31.37 | 78 | 31 | 59.215 |  | 12.94 | 0.86 | -10.94
| 2 | 1097 | 37 | 17 | 2 | 2 | 14.166 | 11.497 | 98.992 | 11.61 | 2.8277 | 3.075 | 3.03 | 49.39 | 52.42 | 104.29 | 516.28 | 6.21 | 336.322 | 23.98 | 0.197 | 32.02 | 51.108 | 320.097 | 53.38 | 11.15 | 20.02 | 20.09 | 4286.8 | 59.66 | 24.83 | 27.44 |  | 737 | 69.508 | 44.97 | 79.84 | 119.99 | 29 | 30.21 |  | 29.61 | 4270.25 | 36 | 28.24 | 78 | 31 | 49.411 |  | 9.8 | 0.82 | -18.75
| 2 | 1098 | 37 | 18 | 3 | 2 | 14.269 | 11.5 | 98.992 | 9.72 | 2.8396 | 2.901 | 3.22 | 49.39 | 52.6 | 104.28 | 523.22 | 5.27 | 336.568 | 23.99 | 0.198 | 32.03 | 46.232 | 320.488 | 53.8 | 11.19 | 20.03 | 20.1 | 4287.3 | 59.44 | 24.93 | 27.44 |  | 737 | 69.516 | 44.97 | 79.96 | 119.9 | 29.01 | 30.23 |  | 29.63 | 4295.25 | 36 | 27.84 | 78 | 31 | 42.352 |  | 9.41 | 0.84 | -19.53
| 2 | 1099 | 37 | 19 | 4 | 2 | 14.078 | 11.496 | 98.992 | 8.16 | 2.8354 | 2.752 | 3.2 | 49.4 | 52.6 | 104.36 | 528.83 | 4.57 | 336.686 | 23.99 | 0.195 | 32.02 | 44.274 | 320.034 | 54.16 | 11.18 | 20.02 | 20.1 | 4288.5 | 59.36 | 24.9 | 27.45 |  | 737 | 69.505 | 44.98 | 79.83 | 119.84 | 29.01 | 30.24 |  | 29.64 | 4289.75 | 36 | 27.84 | 78 | 31 | 42.352 |  | 9.41 | 0.12 | -13.28
| 2 | 1100 | 37 | 20 | 5 | 2 | 14.26 | 11.498 | 98.992 | 7.35 | 2.8584 | 2.622 | 3.22 | 49.41 | 52.63 | 104.48 | 533.95 | 4.41 | 336.696 | 24 | 0.196 | 32.02 | 43.587 | 319.474 | 54.53 | 11.27 | 20.02 | 20.1 | 4287.5 | 59.36 | 25.1 | 27.44 |  | 737 | 69.517 | 44.97 | 79.92 | 119.78 | 29.02 | 30.25 |  | 29.62 | 4289.75 | 36 | 27.84 | 78 | 31 | 42.352 |  | 9.41 | 0.82 | -18.75
| 2 | 1101 | 37 | 21 | 6 | 2 | 14.091 | 11.498 | 98.992 | 6.98 | 2.839 | 2.574 | 3.22 | 49.43 | 52.66 | 105.19 | 538.7 | 4.39 | 336.619 | 24 | 0.182 | 32.03 | 43.845 | 318.867 | 54.91 | 11.21 | 20.01 | 20.09 | 4293.1 | 59.38 | 24.93 | 27.44 |  | 737 | 69.519 | 44.96 | 80.07 | 119.87 | 29.02 | 30.25 |  | 29.57 | 4289.75 | 35.5 | 27.84 | 78 | 31 | 42.352 |  | 9.41 | 0.1 | -13.28
| 2 | 1102 | 37 | 22 | 7 | 2 | 14.236 | 11.499 | 98.992 | 6.82 | 2.8429 | 2.558 | 3.22 | 49.43 | 52.66 | 104.7 | 538.7 | 4.47 | 336.623 | 24 | 0.196 | 32.03 | 44.628 | 318.344 | 54.91 | 11.3 | 20.01 | 20.09 | 4321.6 | 59.38 | 24.96 | 27.44 |  | 737 | 69.536 | 44.96 | 80.08 | 119.61 | 29.02 | 30.24 |  | 29.53 | 4310 | 36 | 28.24 | 78 | 31 | 45.097 |  | 9.8 | 0.84 | -18.75
| 21 | 1103 | 37 | 23 | 1 | 21 | 14.095 | 11.498 | 98.991 | 6.61 | 2.8462 | 2.541 | 3.2 | 49.46 | 52.66 | 103.87 | 543.49 | 4.54 | 336.701 | 24.01 | 0.262 | 32.03 | 42.681 | 317.896 | 55.27 | 11.26 | 20.01 | 20.09 | 4300.9 | 59.47 | 24.99 | 27.45 |  | 737 | 69.536 | 44.95 | 80.14 | 119.81 | 29.02 | 30.22 |  | 29.48 | 4314.75 | 36.5 | 27.45 | 78 | 31 | 40.391 |  | 9.41 | 0.08 | -14.06
| 21 | 1104 | 37 | 24 | 2 | 21 | 13.849 | 11.498 | 98.991 | 6.11 | 2.8186 | 2.458 | 3.31 | 49.48 | 52.79 | 98.65 | 548.03 | 4.14 | 338.571 | 24.02 | 0.333 | 32.04 | 26.674 | 316.52 | 55.59 | 10.09 | 20.01 | 20.09 | 3894.8 | 59.62 | 24.75 | 27.45 |  | 737 | 69.554 | 44.97 | 80.34 | 120.08 | 29.03 | 30.2 |  | 29.45 | 4208.5 | 32 | 18.82 | 78 | 31 | 22.745 |  | 0.39 | 0.8 | 0
| 21 | 1105 | 37 | 25 | 3 | 21 | 22.47 | 11.497 | 98.991 | 3.6 | 2.8318 | 2.232 | 3.27 | 49.53 | 52.79 | 98.38 | 550.48 | 2.11 | 339.303 | 24.03 | 0.238 | 32.04 | 17.248 | 311.802 | 55.89 | 8.81 | 20.01 | 20.09 | 3384.2 | 59.73 | 24.86 | 27.46 |  | 737 | 69.601 | 44.96 | 80.15 | 119.99 | 29.03 | 30.18 |  | 29.42 | 3708.5 | 30 | 18.04 | 78 | 31 | 11.372 |  | 0 | 0.02 | 0
| 21 | 1106 | 37 | 26 | 4 | 21 | 22.494 | 11.494 | 98.991 | 2.76 | 2.8255 | 2.109 | 3.24 | 49.57 | 52.8 | 98.87 | 541.18 | 0.46 | 339.481 | 24.04 | 0.16 | 32.03 | 14.589 | 304.239 | 56.19 | 7.49 | 19.99 | 20.08 | 2884.3 | 59.82 | 24.81 | 27.45 |  | 737 | 69.597 | 44.96 | 80.06 | 119.78 | 29.02 | 30.16 |  | 29.38 | 3188.25 | 27.5 | 18.43 | 78 | 31 | 12.549 |  | 0 | 0 | 0
| 21 | 1107 | 37 | 27 | 5 | 21 | 22.496 | 11.494 | 98.99 | 4.66 | 2.8193 | 2.093 | 2.83 | 49.63 | 52.46 | 98.94 | 528.19 | 0.06 | 339.52 | 24.04 | 0.146 | 32.02 | 14.386 | 293.033 | 56.45 | 6.21 | 19.99 | 20.08 | 2396.7 | 59.96 | 24.75 | 27.45 |  | 737 | 69.627 | 44.95 | 79.91 | 119.62 | 29.01 | 30.14 |  | 29.35 | 2697.5 | 25.5 | 18.82 | 78 | 31 | 12.157 |  | 0.39 | 0 | 0
| 21 | 1108 | 37 | 28 | 6 | 21 | 22.497 | 11.491 | 98.991 | 5.37 | 2.8168 | 2.087 | 2.56 | 49.67 | 52.23 | 99.22 | 515.73 | 0.01 | 339.288 | 24.04 | 0.149 | 32.02 | 14.979 | 264.16 | 56.66 | 5.06 | 19.99 | 20.07 | 1954.2 | 60.19 | 24.73 | 27.46 |  | 737 | 69.619 | 44.96 | 79.8 | 119.76 | 29 | 30.12 |  | 29.32 | 2217 | 22 | 18.43 | 78 | 31 | 14.51 |  | 0.39 | 0.02 | 0
| 21 | 1109 | 37 | 29 | 7 | 21 | 15.201 | 11.49 | 98.991 | 3.43 | 2.8058 | 2.048 | 2.24 | 49.72 | 51.96 | 99.35 | 504.79 | 0.28 | 339.294 | 24.05 | 0.145 | 32.01 | 16.625 | 222.824 | 56.82 | 4.01 | 19.98 | 20.07 | 1552.7 | 60.68 | 24.64 | 27.45 |  | 737 | 69.612 | 44.94 | 79.8 | 119.79 | 28.99 | 30.11 |  | 29.28 | 1800.75 | 20.5 | 18.43 | 78 | 31 | 16.47 |  | 0 | 0.08 | 1.56
| 21 | 1110 | 37 | 30 | 8 | 21 | 15.104 | 11.493 | 98.991 | 1.75 | 2.7964 | 2.001 | 2.02 | 49.76 | 51.78 | 99.45 | 496.46 | 0.47 | 339.192 | 24.04 | 0.142 | 32.01 | 18.65 | 183.435 | 56.92 | 3.06 | 19.98 | 20.06 | 1191.8 | 61.25 | 24.55 | 27.47 |  | 737 | 69.589 | 44.95 | 80.03 | 120.02 | 28.97 | 30.09 |  | 29.25 | 1405.25 | 19.5 | 18.82 | 78 | 31 | 16.862 |  | 0.39 | 0.06 | 3.91
| 1 | 1111 | 38 | 1 | 1 | 1 | 14.659 | 11.495 | 98.991 | 1.61 | 2.7907 | 1.979 | 1.91 | 49.78 | 51.69 | 99.12 | 489.68 | 0.43 | 339.263 | 24.05 | 0.164 | 31.99 | 21.027 | 146.75 | 56.9 | 2.37 | 19.97 | 20.05 | 924.9 | 61.67 | 24.5 | 27.47 |  | 737 | 69.587 | 44.95 | 79.92 | 120.3 | 28.96 | 30.08 |  | 29.22 | 1085.75 | 16.5 | 18.04 | 78 | 31 | 20.784 |  | 0 | 0.1 | 7.03
| 1 | 1112 | 38 | 2 | 2 | 1 | 14.013 | 11.494 | 98.991 | 3.12 | 2.8116 | 1.997 | 1.8 | 49.8 | 51.6 | 99.14 | 484.55 | 0.48 | 339.268 | 24.06 | 0.141 | 31.99 | 25.319 | 126.593 | 56.73 | 1.92 | 19.97 | 20.05 | 743.1 | 61.97 | 24.69 | 27.47 |  | 737 | 69.558 | 44.96 | 79.92 | 119.79 | 28.96 | 30.08 |  | 29.21 | 842.75 | 17.5 | 18.43 | 78 | 32 | 23.529 |  | 0.39 | 0.92 | 0.78
| 1 | 1113 | 38 | 3 | 3 | 1 | 14.219 | 11.494 | 98.991 | 6.09 | 2.8719 | 2.113 | 1.73 | 49.8 | 51.53 | 99.35 | 480.08 | 0.53 | 339.198 | 24.04 | 0.13 | 31.97 | 32.574 | 116.69 | 56.46 | 1.9 | 19.96 | 20.03 | 717.8 | 62.13 | 25.22 | 27.46 |  | 737 | 69.551 | 44.94 | 80.03 | 119.68 | 28.95 | 30.09 |  | 29.21 | 724 | 15 | 19.22 | 78 | 32 | 33.725 |  | 0.78 | 0.82 | -1.56
| 1 | 1114 | 38 | 4 | 4 | 1 | 14.761 | 11.496 | 98.991 | 8 | 2.8873 | 2.274 | 1.66 | 49.79 | 51.45 | 99.19 | 476.19 | 0.61 | 339.129 | 24.05 | 0.129 | 31.97 | 37.745 | 113.232 | 56.19 | 2.02 | 19.97 | 20.05 | 760.6 | 62.24 | 25.35 | 27.47 |  | 737 | 69.547 | 44.96 | 79.96 | 120.09 | 28.94 | 30.08 |  | 29.23 | 725.75 | 13.5 | 19.61 | 78 | 32 | 38.823 |  | 1.18 | 0.2 | 3.13
| 1 | 1115 | 38 | 5 | 5 | 1 | 14.522 | 11.492 | 98.991 | 8.01 | 2.8528 | 2.375 | 1.57 | 49.79 | 51.36 | 99.23 | 472.62 | 0.71 | 339.096 | 24.03 | 0.155 | 31.95 | 38.325 | 114.633 | 55.9 | 2.14 | 19.96 | 20.05 | 815.2 | 62.27 | 25.05 | 27.47 |  | 737 | 69.537 | 44.95 | 79.88 | 120.18 | 28.93 | 30.08 |  | 29.25 | 785.75 | 15.5 | 19.22 | 78 | 32 | 40.391 |  | 1.18 | 0.08 | 6.25
| 1 | 1116 | 38 | 6 | 6 | 1 | 14.135 | 11.492 | 98.992 | 7.36 | 2.8327 | 2.401 | 1.52 | 49.76 | 51.28 | 99.17 | 469.18 | 0.76 | 339.071 | 24.03 | 0.167 | 31.95 | 35.645 | 115.488 | 55.54 | 2.07 | 19.96 | 20.04 | 796.1 | 62.25 | 24.87 | 27.47 |  | 737 | 69.518 | 44.95 | 80.03 | 120.52 | 28.92 | 30.11 |  | 29.28 | 814 | 17 | 18.82 | 78 | 32 | 34.117 |  | 0.78 | 0.92 | 3.13
| 1 | 1117 | 38 | 7 | 7 | 1 | 14.182 | 11.495 | 98.992 | 7.42 | 2.8492 | 2.384 | 1.5 | 49.76 | 51.26 | 99.15 | 465.99 | 0.74 | 338.976 | 24.04 | 0.17 | 31.95 | 35.44 | 114.522 | 54.97 | 2.03 | 19.97 | 20.03 | 773.6 | 62.22 | 25.02 | 27.48 |  | 737 | 69.528 | 44.97 | 79.8 | 119.74 | 28.93 | 30.15 |  | 29.33 | 781.25 | 16 | 19.22 | 78 | 32 | 33.333 |  | 0.78 | 0.88 | 0.78
| 12 | 1118 | 38 | 8 | 1 | 12 | 14.461 | 11.489 | 98.992 | 7.79 | 2.8352 | 2.385 | 1.48 | 49.71 | 51.19 | 99.12 | 462.96 | 0.71 | 338.985 | 24.03 | 0.136 | 31.95 | 36.379 | 114.554 | 54.12 | 2.01 | 19.96 | 20.04 | 769.8 | 62.19 | 24.89 | 27.48 |  | 737 | 69.551 | 44.98 | 79.96 | 119.74 | 28.93 | 30.18 |  | 29.38 | 773.25 | 15.5 | 19.22 | 78 | 32 | 35.686 |  | 0.78 | 0.64 | -2.34
| 12 | 1119 | 38 | 9 | 2 | 12 | 15.133 | 11.487 | 98.992 | 7.86 | 2.9797 | 2.485 | 1.44 | 49.65 | 51.09 | 101.98 | 459.99 | 0.72 | 337.99 | 24.03 | 0.207 | 31.94 | 64.493 | 118.548 | 53.08 | 2.8 | 19.96 | 20.03 | 1023.5 | 62.12 | 26.16 | 27.46 |  | 737 | 69.529 | 44.97 | 79.88 | 119.8 | 28.92 | 30.2 |  | 29.41 | 823.25 | -11 | 27.84 | 78 | 32 | 63.528 |  | 9.8 | 0.04 | 0
| 12 | 1120 | 38 | 10 | 3 | 12 | 14.87 | 11.486 | 98.992 | 8.88 | 2.9271 | 2.74 | 1.4 | 49.6 | 51 | 104.61 | 457.61 | 1.82 | 337.027 | 24.03 | 0.194 | 31.94 | 80.576 | 141.131 | 52.09 | 4.4 | 19.97 | 20.03 | 1633.2 | 62.07 | 25.7 | 27.46 |  | 737 | 69.507 | 44.98 | 80.03 | 119.78 | 28.92 | 30.21 |  | 29.44 | 1234.25 | 3.5 | 31.76 | 78 | 32 | 90.979 |  | 12.94 | 0.04 | 1.56
| 12 | 1121 | 38 | 11 | 4 | 12 | 14.223 | 11.482 | 98.992 | 9.39 | 2.8766 | 3.011 | 1.49 | 49.55 | 51.03 | 106.48 | 461.11 | 3.24 | 336.569 | 24.02 | 0.212 | 31.95 | 79.388 | 198.236 | 51.02 | 6.27 | 19.96 | 20.03 | 2370.4 | 62.04 | 25.26 | 27.45 |  | 737 | 69.505 | 44.99 | 79.96 | 120.03 | 28.93 | 30.22 |  | 29.46 | 1911.5 | 18 | 31.37 | 78 | 32 | 82.744 |  | 13.33 | 0.08 | 7.81
| 12 | 1122 | 38 | 12 | 5 | 12 | 14.266 | 11.48 | 98.992 | 10.33 | 2.8587 | 3.157 | 1.76 | 49.5 | 51.26 | 103.53 | 468.73 | 4.39 | 336.58 | 24.02 | 0.205 | 31.96 | 63.2 | 261.856 | 49.86 | 7.16 | 19.96 | 20.02 | 2725.9 | 61.96 | 25.1 | 27.45 |  | 737 | 69.503 | 44.99 | 79.95 | 119.76 | 28.94 | 30.24 |  | 29.47 | 2532 | 27.5 | 27.45 | 78 | 31 | 55.685 |  | 9.02 | 0.82 | 1.56
| 12 | 1123 | 38 | 13 | 6 | 12 | 14.017 | 11.477 | 98.992 | 11.18 | 2.8679 | 3.197 | 2.04 | 49.47 | 51.51 | 108.81 | 475.41 | 4.23 | 335.574 | 24.02 | 0.111 | 31.96 | 63.179 | 290.267 | 49.03 | 8.41 | 19.96 | 20.02 | 3188.1 | 61.79 | 25.18 | 27.45 |  | 737 | 69.509 | 45 | 79.92 | 119.54 | 28.95 | 30.29 |  | 29.51 | 2844.5 | 27.5 | 30.98 | 78 | 31 | 54.117 |  | 12.55 | 0.84 | 3.13
| 12 | 1124 | 38 | 14 | 7 | 12 | 14.129 | 11.473 | 98.992 | 12.35 | 2.8528 | 3.234 | 2.3 | 49.42 | 51.72 | 110.48 | 481.62 | 4.9 | 335.148 | 24.02 | 0.117 | 31.97 | 64.566 | 303.492 | 50.09 | 9.45 | 19.95 | 20.02 | 3601.2 | 61.58 | 25.05 | 27.44 |  | 737 | 69.536 | 45 | 80.07 | 119.77 | 28.96 | 30.31 |  | 29.56 | 3324 | 29 | 31.37 | 78 | 31 | 65.097 |  | 13.33 | 0.88 | -3.91
| 12 | 1125 | 38 | 15 | 8 | 12 | 14.21 | 11.475 | 98.992 | 12.85 | 2.8508 | 3.242 | 2.5 | 49.41 | 51.91 | 110.43 | 490.84 | 5.9 | 334.818 | 24.01 | 0.097 | 31.99 | 62.166 | 312.324 | 51.46 | 10.3 | 19.95 | 20.02 | 3929.5 | 61.16 | 25.03 | 27.45 |  | 737 | 69.55 | 45 | 80.05 | 119.87 | 28.98 | 30.33 |  | 29.61 | 3727.25 | 29.5 | 30.98 | 78 | 31 | 58.038 |  | 12.55 | 0.45 | -6.25
| 2 | 1126 | 38 | 16 | 1 | 2 | 14.15 | 11.472 | 98.992 | 12.91 | 2.8421 | 3.21 | 2.77 | 49.4 | 52.17 | 109.92 | 500.93 | 6.18 | 334.957 | 24.03 | 0.111 | 32.01 | 60.578 | 317.939 | 52.35 | 11.07 | 19.95 | 20.04 | 4236.4 | 60.6 | 24.95 | 27.45 |  | 737 | 69.596 | 45.01 | 80.11 | 119.91 | 29 | 30.36 |  | 29.66 | 4049 | 31 | 30.98 | 78 | 31 | 60.391 |  | 12.55 | 0.45 | -8.59
| 2 | 1127 | 38 | 17 | 2 | 2 | 14.262 | 11.465 | 98.991 | 12.05 | 2.8275 | 3.098 | 2.92 | 49.4 | 52.32 | 104.72 | 511.75 | 6.24 | 335.895 | 24.02 | 0.202 | 32.01 | 53.295 | 320.897 | 53.02 | 11.25 | 19.95 | 20.03 | 4326.6 | 60.06 | 24.83 | 27.45 |  | 737 | 69.595 | 45 | 80.22 | 119.93 | 29.01 | 30.38 |  | 29.69 | 4295.25 | 35.5 | 28.63 | 78 | 31 | 54.509 |  | 10.2 | 0.8 | -20.31
| 2 | 1128 | 38 | 18 | 3 | 2 | 14.067 | 11.463 | 98.991 | 9.91 | 2.8315 | 2.908 | 3.11 | 49.39 | 52.5 | 104.28 | 521.08 | 5.46 | 336.354 | 24.02 | 0.199 | 31.99 | 46.273 | 321.557 | 53.55 | 11.23 | 19.93 | 20.02 | 4313.7 | 59.69 | 24.86 | 27.44 |  | 737 | 69.609 | 44.99 | 79.85 | 120.01 | 29.02 | 30.39 |  | 29.69 | 4325 | 36.5 | 27.45 | 78 | 31 | 41.568 |  | 9.41 | 0.12 | -14.06
| 2 | 1129 | 38 | 19 | 4 | 2 | 14.406 | 11.463 | 98.991 | 8.33 | 2.833 | 2.74 | 3.21 | 49.39 | 52.6 | 104.28 | 527.12 | 4.54 | 336.566 | 24.03 | 0.204 | 32.01 | 43.835 | 320.488 | 54.04 | 11.2 | 19.93 | 20.03 | 4298.4 | 59.52 | 24.87 | 27.45 |  | 737 | 69.621 | 44.99 | 79.92 | 119.41 | 29.03 | 30.4 |  | 29.66 | 4310 | 36.5 | 27.45 | 78 | 31 | 41.96 |  | 9.41 | 0.86 | -19.53
| 2 | 1130 | 38 | 20 | 5 | 2 | 14.148 | 11.464 | 98.991 | 7.46 | 2.8604 | 2.648 | 3.23 | 49.39 | 52.62 | 104.31 | 532.34 | 4.33 | 336.663 | 24.04 | 0.196 | 32.03 | 43.063 | 319.497 | 54.49 | 11.28 | 19.94 | 20.02 | 4290.4 | 59.42 | 25.12 | 27.44 |  | 737 | 69.627 | 45 | 79.84 | 119.86 | 29.03 | 30.4 |  | 29.62 | 4300 | 36.5 | 27.45 | 78 | 31 | 41.96 |  | 9.41 | 0.14 | -14.84
| 2 | 1131 | 38 | 21 | 6 | 2 | 14.179 | 11.462 | 98.991 | 7.02 | 2.8389 | 2.583 | 3.28 | 49.4 | 52.68 | 105.2 | 537.01 | 4.32 | 336.41 | 24.04 | 0.185 | 32.04 | 43.824 | 318.598 | 54.88 | 11.21 | 19.93 | 20.01 | 4295.8 | 59.43 | 24.93 | 27.44 |  | 737 | 69.632 | 44.99 | 79.88 | 119.79 | 29.03 | 30.39 |  | 29.57 | 4285 | 35.5 | 27.84 | 78 | 31 | 41.96 |  | 9.41 | 0.78 | -17.19
| 2 | 1132 | 38 | 22 | 7 | 2 | 14.155 | 11.458 | 98.991 | 6.93 | 2.8412 | 2.566 | 3.27 | 49.43 | 52.7 | 104.58 | 541.63 | 4.49 | 336.452 | 24.05 | 0.2 | 32.03 | 44.376 | 318.45 | 55.27 | 11.3 | 19.94 | 20.02 | 4325.5 | 59.46 | 24.95 | 27.46 |  | 737 | 69.637 | 45 | 80.05 | 119.93 | 29.04 | 30.38 |  | 29.52 | 4310 | 36 | 28.24 | 78 | 31 | 45.097 |  | 9.8 | 0.35 | -14.84
| 21 | 1133 | 38 | 23 | 1 | 21 | 14.046 | 11.456 | 98.992 | 6.77 | 2.8469 | 2.546 | 3.25 | 49.46 | 52.71 | 103.21 | 546.37 | 4.58 | 336.749 | 24.04 | 0.279 | 32.02 | 41.922 | 318.202 | 55.58 | 11.24 | 19.91 | 20 | 4292.4 | 59.58 | 25 | 27.43 |  | 737 | 69.62 | 44.99 | 79.89 | 119.87 | 29.03 | 30.36 |  | 29.49 | 4319.5 | 37 | 27.45 | 78 | 31 | 40.784 |  | 9.02 | 0.16 | -14.06
| 21 | 1134 | 38 | 24 | 2 | 21 | 13.846 | 11.455 | 98.991 | 6.23 | 2.8199 | 2.462 | 3.35 | 49.51 | 52.86 | 98.79 | 550.34 | 4.06 | 338.526 | 24.05 | 0.348 | 32.04 | 25.569 | 316.721 | 55.89 | 10.07 | 19.91 | 20 | 3883.5 | 59.73 | 24.76 | 27.43 |  | 737 | 69.614 | 44.98 | 80.08 | 119.92 | 29.03 | 30.34 |  | 29.45 | 4189.75 | 32 | 19.61 | 78 | 31 | 21.176 |  | 1.57 | 0.84 | -20.31
| 21 | 1135 | 38 | 25 | 3 | 21 | 21.237 | 11.456 | 98.991 | 3.56 | 2.8219 | 2.245 | 3.29 | 49.55 | 52.83 | 98.59 | 546.81 | 2.13 | 339.135 | 24.05 | 0.237 | 32.05 | 17.105 | 311.468 | 56.2 | 8.76 | 19.91 | 19.99 | 3374.8 | 59.85 | 24.78 | 27.43 |  | 737 | 69.577 | 44.98 | 79.81 | 120.03 | 29.02 | 30.31 |  | 29.42 | 3697.5 | 30 | 18.43 | 78 | 31 | 10.588 |  | 0 | 0.02 | 0
| 21 | 1136 | 38 | 26 | 4 | 21 | 22.492 | 11.459 | 98.991 | 2.81 | 2.8244 | 2.139 | 3.04 | 49.62 | 52.66 | 98.94 | 534.68 | 0.55 | 339.318 | 24.06 | 0.156 | 32.05 | 14.642 | 304.578 | 56.48 | 7.47 | 19.91 | 19.99 | 2874.9 | 59.96 | 24.8 | 27.44 |  | 737 | 69.568 | 44.98 | 79.88 | 120.1 | 29.02 | 30.29 |  | 29.39 | 3185.75 | 27.5 | 18.43 | 78 | 31 | 11.765 |  | 0 | 0 | 0
| 21 | 1137 | 38 | 27 | 5 | 21 | 22.495 | 11.461 | 98.991 | 5.12 | 2.8195 | 2.121 | 2.65 | 49.67 | 52.32 | 98.86 | 521.86 | 0.07 | 339.39 | 24.06 | 0.159 | 32.04 | 14.346 | 292.355 | 56.73 | 6.19 | 19.9 | 19.99 | 2387.6 | 60.1 | 24.76 | 27.44 |  | 737 | 69.556 | 44.98 | 79.8 | 119.51 | 29.02 | 30.26 |  | 29.35 | 2689.75 | 25 | 18.43 | 78 | 31 | 13.725 |  | 0 | 0 | 0
| 21 | 1138 | 38 | 28 | 6 | 21 | 22.297 | 11.464 | 98.99 | 5.8 | 2.8139 | 2.138 | 2.37 | 49.74 | 52.11 | 99.21 | 510.01 | 0.01 | 339.3 | 24.07 | 0.149 | 32.03 | 15.161 | 261.506 | 56.9 | 5.04 | 19.9 | 19.99 | 1949.2 | 60.5 | 24.71 | 27.44 |  | 737 | 69.527 | 44.97 | 79.94 | 119.77 | 29.01 | 30.23 |  | 29.3 | 2218.75 | 22 | 18.43 | 78 | 31 | 14.51 |  | 0.39 | 0.02 | 0
| 21 | 1139 | 38 | 29 | 7 | 21 | 15.318 | 11.467 | 98.99 | 3.81 | 2.8036 | 2.104 | 2.12 | 49.78 | 51.9 | 98.95 | 500.59 | 0.28 | 339.353 | 24.06 | 0.143 | 32.01 | 16.194 | 223.511 | 57.03 | 3.97 | 19.88 | 19.97 | 1539.7 | 61.07 | 24.62 | 27.44 |  | 737 | 69.515 | 44.97 | 79.84 | 120.17 | 29 | 30.21 |  | 29.27 | 1794.5 | 20.5 | 18.04 | 78 | 31 | 15.294 |  | 0 | 0.08 | 1.56
| 21 | 1140 | 38 | 30 | 8 | 21 | 15.318 | 11.468 | 98.99 | 1.85 | 2.7928 | 2.041 | 2 | 49.78 | 51.78 | 99.33 | 492.91 | 0.5 | 339.308 | 24.06 | 0.162 | 32.01 | 18.485 | 181.32 | 57.11 | 3.01 | 19.88 | 19.96 | 1171.4 | 61.59 | 24.52 | 27.44 |  | 737 | 69.514 | 44.96 | 80 | 120.04 | 28.98 | 30.19 |  | 29.23 | 1399 | 18.5 | 18.43 | 78 | 31 | 18.431 |  | 0 | 0.04 | 4.69
| 1 | 1141 | 39 | 1 | 1 | 1 | 14.83 | 11.469 | 98.99 | 1.83 | 2.8109 | 2.02 | 1.87 | 49.83 | 51.7 | 99.14 | 486.7 | 0.47 | 339.363 | 24.06 | 0.157 | 31.99 | 22.022 | 143.492 | 57.09 | 2.41 | 19.88 | 19.97 | 933.1 | 61.94 | 24.68 | 27.44 |  | 737 | 69.508 | 44.96 | 80.11 | 119.83 | 28.97 | 30.17 |  | 29.21 | 1061.5 | 18 | 18.43 | 78 | 31 | 20.784 |  | 0 | 0.08 | 7.03
| 1 | 1142 | 39 | 2 | 2 | 1 | 13.985 | 11.468 | 98.99 | 3 | 2.8362 | 2.062 | 1.77 | 49.82 | 51.58 | 99.17 | 481.74 | 0.59 | 339.195 | 24.05 | 0.137 | 31.99 | 26.736 | 126.398 | 56.93 | 2.1 | 19.87 | 19.96 | 804.1 | 62.14 | 24.9 | 27.45 |  | 737 | 69.518 | 44.95 | 80.1 | 120.1 | 28.96 | 30.17 |  | 29.2 | 870.25 | 18 | 18.82 | 78 | 32 | 25.882 |  | 0.39 | 0.92 | 0.78
| 1 | 1143 | 39 | 3 | 3 | 1 | 14.216 | 11.475 | 98.989 | 5.14 | 2.8544 | 2.176 | 1.66 | 49.84 | 51.5 | 99.17 | 477.65 | 0.67 | 339.08 | 24.05 | 0.128 | 31.98 | 33.497 | 118.867 | 56.71 | 2.09 | 19.87 | 19.94 | 795.9 | 62.26 | 25.06 | 27.44 |  | 737 | 69.515 | 44.96 | 79.88 | 120.05 | 28.95 | 30.17 |  | 29.22 | 788.25 | 15 | 19.61 | 78 | 32 | 34.117 |  | 1.18 | 0.82 | -1.56
| 1 | 1144 | 39 | 4 | 4 | 1 | 14.619 | 11.477 | 98.99 | 6.21 | 2.8646 | 2.304 | 1.58 | 49.81 | 51.4 | 99.23 | 474.21 | 0.78 | 338.986 | 24.05 | 0.135 | 31.97 | 36.468 | 117.338 | 56.46 | 2.16 | 19.87 | 19.95 | 820.3 | 62.3 | 25.15 | 27.45 |  | 737 | 69.509 | 44.97 | 79.86 | 120.06 | 28.95 | 30.16 |  | 29.25 | 804.5 | 15 | 19.61 | 78 | 32 | 37.646 |  | 1.18 | 0.31 | 2.34
| 1 | 1145 | 39 | 5 | 5 | 1 | 14.399 | 11.474 | 98.99 | 6.37 | 2.8564 | 2.365 | 1.56 | 49.78 | 51.35 | 99.26 | 470.9 | 0.84 | 338.939 | 24.04 | 0.143 | 31.96 | 36.904 | 118.391 | 56.13 | 2.21 | 19.86 | 19.95 | 842.8 | 62.3 | 25.08 | 27.45 |  | 737 | 69.525 | 44.97 | 80.22 | 119.85 | 28.94 | 30.15 |  | 29.28 | 829.5 | 16.5 | 19.61 | 78 | 32 | 36.47 |  | 1.18 | 0.12 | 5.47
| 1 | 1146 | 39 | 6 | 6 | 1 | 14.27 | 11.476 | 98.989 | 6.2 | 2.8464 | 2.391 | 1.47 | 49.79 | 51.26 | 99.24 | 467.79 | 0.82 | 339.087 | 24.04 | 0.163 | 31.96 | 36.557 | 118.368 | 55.66 | 2.24 | 19.86 | 19.95 | 854.6 | 62.29 | 24.99 | 27.45 |  | 737 | 69.531 | 44.97 | 79.89 | 120.26 | 28.94 | 30.13 |  | 29.3 | 849 | 17 | 19.61 | 78 | 32 | 35.686 |  | 1.18 | 0.82 | 1.56
| 1 | 1147 | 39 | 7 | 7 | 1 | 14.286 | 11.478 | 98.989 | 5.98 | 2.8173 | 2.38 | 1.47 | 49.77 | 51.24 | 99.16 | 464.88 | 0.83 | 339.123 | 24.03 | 0.184 | 31.95 | 34.133 | 117.556 | 54.97 | 2.12 | 19.86 | 19.94 | 817 | 62.25 | 24.74 | 27.44 |  | 737 | 69.513 | 44.98 | 80.02 | 120.04 | 28.94 | 30.13 |  | 29.32 | 846.75 | 18 | 19.22 | 78 | 32 | 32.941 |  | 0.78 | 0.82 | -0.78
| 12 | 1148 | 39 | 8 | 1 | 12 | 14.395 | 11.478 | 98.989 | 6.42 | 2.8584 | 2.352 | 1.47 | 49.71 | 51.19 | 99.19 | 462.04 | 0.78 | 339.1 | 24.02 | 0.127 | 31.94 | 35.367 | 115.636 | 54.16 | 2.05 | 19.86 | 19.93 | 779.1 | 62.14 | 25.1 | 27.44 |  | 737 | 69.525 | 44.98 | 79.77 | 120.45 | 28.93 | 30.11 |  | 29.33 | 798.25 | 16.5 | 19.22 | 78 | 31 | 32.156 |  | 0.78 | 0.66 | -3.91
| 12 | 1149 | 39 | 9 | 2 | 12 | 14.994 | 11.478 | 98.988 | 7.22 | 3.0019 | 2.493 | 1.44 | 49.67 | 51.11 | 102.63 | 459.13 | 0.87 | 338.039 | 24.01 | 0.214 | 31.95 | 67.482 | 119.379 | 53.3 | 3.12 | 19.86 | 19.93 | 1131.5 | 62.01 | 26.36 | 27.45 |  | 737 | 69.52 | 45 | 79.67 | 120.38 | 28.93 | 30.09 |  | 29.35 | 857 | -11 | 29.41 | 78 | 32 | 74.901 |  | 11.37 | 0.04 | 0
| 12 | 1150 | 39 | 10 | 3 | 12 | 14.799 | 11.481 | 98.989 | 8.85 | 2.9288 | 2.777 | 1.49 | 49.61 | 51.09 | 105.17 | 460.52 | 2.1 | 337.073 | 24.01 | 0.184 | 31.94 | 80.885 | 146.143 | 52.44 | 4.72 | 19.86 | 19.93 | 1753.6 | 61.86 | 25.72 | 27.45 |  | 737 | 69.513 | 44.99 | 79.73 | 120.3 | 28.93 | 30.07 |  | 29.37 | 1327.25 | 5 | 31.37 | 78 | 32 | 89.802 |  | 12.94 | 0.04 | 3.13
| 12 | 1151 | 39 | 11 | 4 | 12 | 14.455 | 11.48 | 98.988 | 9.34 | 2.8684 | 3.002 | 1.76 | 49.51 | 51.26 | 105.21 | 467 | 3.42 | 336.895 | 24 | 0.187 | 31.94 | 74.259 | 204.241 | 51.22 | 6.26 | 19.86 | 19.93 | 2372.7 | 61.74 | 25.19 | 27.45 |  | 737 | 69.487 | 45 | 79.88 | 120.52 | 28.94 | 30.07 |  | 29.39 | 2013.25 | 22.5 | 28.63 | 78 | 32 | 72.548 |  | 10.59 | 0.1 | 9.38
| 12 | 1152 | 39 | 12 | 5 | 12 | 13.859 | 11.484 | 98.989 | 10.19 | 2.8449 | 3.209 | 1.99 | 49.48 | 51.47 | 104.04 | 473.49 | 4.25 | 336.624 | 24 | 0.224 | 31.96 | 64.773 | 263.951 | 49.76 | 7.38 | 19.85 | 19.92 | 2822.8 | 61.63 | 24.98 | 27.45 |  | 737 | 69.5 | 45 | 79.76 | 120.32 | 28.95 | 30.09 |  | 29.42 | 2575 | 28 | 27.84 | 78 | 31 | 65.097 |  | 9.41 | 0.9 | 4.69
| 12 | 1153 | 39 | 13 | 6 | 12 | 14.495 | 11.484 | 98.988 | 10.91 | 2.863 | 3.196 | 2.23 | 49.42 | 51.65 | 107.16 | 479.36 | 4.65 | 335.912 | 24 | 0.123 | 31.97 | 59.502 | 291.62 | 50.06 | 8.24 | 19.85 | 19.93 | 3131.5 | 61.45 | 25.14 | 27.45 |  | 737 | 69.504 | 45.02 | 79.71 | 120.09 | 28.95 | 30.14 |  | 29.47 | 2925 | 28.5 | 28.63 | 78 | 31 | 49.803 |  | 10.2 | 0.74 | -1.56
| 12 | 1154 | 39 | 14 | 7 | 12 | 14.119 | 11.482 | 98.988 | 11.83 | 2.8578 | 3.211 | 2.4 | 49.42 | 51.82 | 109.96 | 486.42 | 4.9 | 335.359 | 24 | 0.109 | 31.99 | 62.381 | 304.007 | 51.31 | 9.39 | 19.86 | 19.93 | 3574.4 | 61.15 | 25.09 | 27.46 |  | 737 | 69.513 | 45.03 | 79.84 | 120.29 | 28.97 | 30.18 |  | 29.52 | 3312.5 | 29 | 30.59 | 78 | 31 | 64.705 |  | 12.55 | 0.88 | -3.13
| 12 | 1155 | 39 | 15 | 8 | 12 | 14.237 | 11.48 | 98.988 | 12.56 | 2.8506 | 3.242 | 2.61 | 49.39 | 51.99 | 109.67 | 496.08 | 5.82 | 335.162 | 24 | 0.114 | 31.99 | 62.358 | 312.464 | 52.23 | 10.32 | 19.85 | 19.93 | 3936.1 | 60.64 | 25.03 | 27.46 |  | 737 | 69.517 | 45.03 | 79.7 | 120.27 | 28.99 | 30.22 |  | 29.56 | 3723.25 | 30 | 31.37 | 78 | 31 | 62.744 |  | 13.33 | 0.72 | -10.16
| 2 | 1156 | 39 | 16 | 1 | 2 | 14.247 | 11.479 | 98.988 | 12.74 | 2.8523 | 3.207 | 2.82 | 49.39 | 52.2 | 110.87 | 506.86 | 6.21 | 334.898 | 24 | 0.11 | 31.99 | 61.386 | 317.558 | 52.88 | 11.07 | 19.85 | 19.92 | 4221.9 | 60.13 | 25.04 | 27.46 |  | 737 | 69.532 | 45.03 | 80.08 | 119.95 | 29 | 30.25 |  | 29.6 | 4044.5 | 30.5 | 31.37 | 78 | 31 | 58.823 |  | 12.94 | 0.82 | -13.28
| 2 | 1157 | 39 | 17 | 2 | 2 | 14.017 | 11.481 | 98.988 | 12.05 | 2.8255 | 3.104 | 2.82 | 49.39 | 52.2 | 104.81 | 506.86 | 6.32 | 336.178 | 24 | 0.206 | 31.99 | 53.112 | 320.538 | 52.88 | 11.24 | 19.85 | 19.92 | 4326.5 | 60.13 | 24.81 | 27.46 |  | 737 | 69.52 | 45.03 | 80.11 | 120 | 29.01 | 30.27 |  | 29.62 | 4304.5 | 36 | 28.24 | 78 | 31 | 52.548 |  | 9.8 | 0.9 | -17.19
| 2 | 1158 | 39 | 18 | 3 | 2 | 14.053 | 11.482 | 98.988 | 9.9 | 2.8335 | 2.908 | 3.1 | 49.36 | 52.47 | 103.8 | 517.36 | 5.51 | 336.682 | 24.01 | 0.221 | 32 | 45.509 | 321.88 | 53.4 | 11.2 | 19.85 | 19.93 | 4299 | 59.67 | 24.88 | 27.46 |  | 737 | 69.556 | 45.03 | 80.07 | 120.77 | 29.02 | 30.29 |  | 29.65 | 4319.5 | 37 | 27.45 | 78 | 31 | 40.784 |  | 9.02 | 0.12 | -14.06
| 2 | 1159 | 39 | 19 | 4 | 2 | 14.387 | 11.487 | 98.988 | 8.3 | 2.8569 | 2.742 | 3.22 | 49.37 | 52.58 | 104.48 | 524.33 | 4.53 | 336.571 | 24.01 | 0.199 | 32.02 | 43.619 | 320.661 | 53.82 | 11.25 | 19.84 | 19.93 | 4282.6 | 59.42 | 25.08 | 27.47 |  | 737 | 69.595 | 45.02 | 79.98 | 120.18 | 29.02 | 30.3 |  | 29.65 | 4289.75 | 36 | 27.45 | 78 | 31 | 40.784 |  | 9.41 | 0.82 | -19.53
| 2 | 1160 | 39 | 20 | 5 | 2 | 14.13 | 11.483 | 98.987 | 7.54 | 2.8332 | 2.647 | 3.26 | 49.38 | 52.64 | 105.21 | 529.5 | 4.33 | 336.306 | 24.01 | 0.19 | 32.02 | 44.842 | 319.97 | 54.2 | 11.23 | 19.84 | 19.93 | 4312.4 | 59.38 | 24.88 | 27.46 |  | 737 | 69.6 | 45.02 | 80.26 | 120.08 | 29.03 | 30.31 |  | 29.64 | 4295.25 | 35.5 | 28.24 | 78 | 31 | 44.705 |  | 9.8 | 0.1 | -13.28
| 2 | 1161 | 39 | 21 | 6 | 2 | 14.215 | 11.481 | 98.987 | 7.09 | 2.848 | 2.59 | 3.27 | 49.39 | 52.66 | 104.12 | 539.8 | 4.59 | 336.814 | 24.03 | 0.208 | 32.01 | 43.492 | 319.453 | 54.94 | 11.29 | 19.84 | 19.91 | 4310 | 59.48 | 25.01 | 27.47 |  | 737 | 69.624 | 44.99 | 79.84 | 120.11 | 29.03 | 30.31 |  | 29.61 | 4329.5 | 37 | 27.84 | 78 | 31 | 44.313 |  | 9.41 | 0.86 | -18.75
| 2 | 1162 | 39 | 22 | 7 | 2 | 14.274 | 11.478 | 98.987 | 6.75 | 2.8304 | 2.55 | 3.27 | 49.39 | 52.66 | 104.26 | 539.8 | 4.45 | 336.793 | 24.03 | 0.212 | 32.01 | 42.919 | 318.852 | 54.94 | 11.19 | 19.84 | 19.91 | 4299.4 | 59.48 | 24.85 | 27.47 |  | 737 | 69.63 | 44.99 | 79.77 | 120.17 | 29.03 | 30.29 |  | 29.57 | 4310 | 36.5 | 27.45 | 78 | 31 | 41.568 |  | 9.41 | 0.55 | -20.31
| 21 | 1163 | 39 | 23 | 1 | 21 | 14.103 | 11.48 | 98.987 | 6.53 | 2.8557 | 2.53 | 3.33 | 49.41 | 52.74 | 103.92 | 544.23 | 4.31 | 336.996 | 24.04 | 0.26 | 32.03 | 42.302 | 318.374 | 55.29 | 11.25 | 19.83 | 19.92 | 4284.8 | 59.6 | 25.07 | 27.47 |  | 737 | 69.645 | 44.99 | 80 | 120.29 | 29.04 | 30.28 |  | 29.54 | 4300 | 37 | 27.45 | 78 | 31 | 41.96 |  | 9.41 | 0.53 | -13.28
| 21 | 1164 | 39 | 24 | 2 | 21 | 13.916 | 11.479 | 98.987 | 5.89 | 2.818 | 2.441 | 3.33 | 49.45 | 52.77 | 98.68 | 548.34 | 3.97 | 338.81 | 24.05 | 0.352 | 32.04 | 25.543 | 316.745 | 55.61 | 9.95 | 19.83 | 19.91 | 3838.5 | 59.66 | 24.74 | 27.48 |  | 737 | 69.645 | 44.99 | 79.9 | 120.45 | 29.04 | 30.26 |  | 29.5 | 4203.75 | 32 | 19.22 | 78 | 31 | 25.882 |  | 0.78 | 0.84 | 0
| 21 | 1165 | 39 | 25 | 3 | 21 | 22.475 | 11.482 | 98.986 | 3.68 | 2.8231 | 2.239 | 3.27 | 49.49 | 52.76 | 98.45 | 550.34 | 2.11 | 339.425 | 24.06 | 0.241 | 32.03 | 17.448 | 312.215 | 55.9 | 8.77 | 19.82 | 19.91 | 3379 | 59.74 | 24.79 | 27.48 |  | 737 | 69.645 | 44.99 | 79.84 | 120.25 | 29.04 | 30.24 |  | 29.45 | 3686.5 | 30 | 18.43 | 78 | 31 | 11.765 |  | 0 | 0 | 0
| 21 | 1166 | 39 | 26 | 4 | 21 | 22.493 | 11.481 | 98.986 | 2.86 | 2.8223 | 2.128 | 3.12 | 49.56 | 52.68 | 98.86 | 540.68 | 0.48 | 339.611 | 24.06 | 0.161 | 32.03 | 14.714 | 304.901 | 56.19 | 7.47 | 19.82 | 19.91 | 2879.3 | 59.81 | 24.78 | 27.48 |  | 737 | 69.631 | 44.98 | 79.84 | 120.16 | 29.03 | 30.22 |  | 29.4 | 3196.75 | 27.5 | 18.43 | 78 | 31 | 12.941 |  | 0 | 0 | 0
| 21 | 1167 | 39 | 27 | 5 | 21 | 22.496 | 11.485 | 98.986 | 5.11 | 2.8171 | 2.171 | 2.8 | 49.59 | 52.39 | 99.01 | 527.7 | 0.05 | 339.655 | 24.05 | 0.155 | 32.02 | 14.655 | 291.552 | 56.44 | 6.07 | 19.82 | 19.91 | 2343.5 | 59.97 | 24.74 | 27.48 |  | 737 | 69.619 | 44.98 | 79.95 | 120.34 | 29.02 | 30.19 |  | 29.35 | 2697.5 | 25.5 | 18.82 | 78 | 31 | 12.549 |  | 0.39 | 0 | 0
| 21 | 1168 | 39 | 28 | 6 | 21 | 22.495 | 11.484 | 98.986 | 5.84 | 2.8203 | 2.205 | 2.48 | 49.63 | 52.11 | 99.2 | 515.34 | 0.01 | 339.5 | 24.06 | 0.14 | 32.01 | 15.162 | 264.58 | 56.65 | 5.06 | 19.81 | 19.9 | 1950.3 | 60.15 | 24.76 | 27.47 |  | 737 | 69.597 | 44.96 | 80.11 | 120 | 29.01 | 30.18 |  | 29.32 | 2217 | 22 | 18.43 | 78 | 31 | 14.51 |  | 0.39 | 0.02 | 0
| 21 | 1169 | 39 | 29 | 7 | 21 | 15.468 | 11.488 | 98.985 | 3.87 | 2.8046 | 2.168 | 2.28 | 49.66 | 51.94 | 99.34 | 504.53 | 0.29 | 339.563 | 24.05 | 0.156 | 32 | 16.399 | 222.903 | 56.81 | 4.01 | 19.81 | 19.89 | 1553.5 | 60.64 | 24.63 | 27.47 |  | 737 | 69.594 | 44.96 | 79.96 | 120.11 | 29 | 30.16 |  | 29.31 | 1800.75 | 20 | 18.43 | 78 | 31 | 16.078 |  | 0.39 | 0.08 | 1.56
| 21 | 1170 | 39 | 30 | 8 | 21 | 15.082 | 11.485 | 98.986 | 1.88 | 2.7963 | 2.096 | 2.01 | 49.7 | 51.71 | 99.38 | 496.19 | 0.52 | 339.348 | 24.06 | 0.161 | 32 | 18.788 | 180.174 | 56.89 | 3.05 | 19.8 | 19.9 | 1186.2 | 61.21 | 24.55 | 27.48 |  | 737 | 69.593 | 44.96 | 80.06 | 120.08 | 28.98 | 30.14 |  | 29.3 | 1405.25 | 19.5 | 18.82 | 78 | 31 | 16.862 |  | 0.39 | 0.02 | 5.47
| 1 | 1171 | 40 | 1 | 1 | 1 | 14.711 | 11.484 | 98.985 | 1.75 | 2.7914 | 2.056 | 1.93 | 49.72 | 51.65 | 99.07 | 489.18 | 0.59 | 339.363 | 24.06 | 0.161 | 31.99 | 20.92 | 146.896 | 56.85 | 2.35 | 19.81 | 19.89 | 916 | 61.66 | 24.51 | 27.47 |  | 737 | 69.587 | 44.97 | 79.82 | 119.78 | 28.98 | 30.13 |  | 29.29 | 1078 | 16 | 18.04 | 78 | 31 | 20.784 |  | 0 | 0.16 | 7.81
| 1 | 1172 | 40 | 2 | 2 | 1 | 13.987 | 11.482 | 98.986 | 3.26 | 2.8324 | 2.093 | 1.84 | 49.71 | 51.55 | 99.1 | 484.05 | 0.53 | 339.111 | 24.05 | 0.125 | 31.97 | 26.963 | 126.2 | 56.67 | 2.03 | 19.81 | 19.9 | 780.5 | 61.95 | 24.87 | 27.48 |  | 737 | 69.567 | 44.97 | 80.03 | 120.06 | 28.97 | 30.12 |  | 29.27 | 845.25 | 17 | 18.82 | 78 | 32 | 25.49 |  | 0.78 | 0.94 | 1.56
| 1 | 1173 | 40 | 3 | 3 | 1 | 14.24 | 11.485 | 98.986 | 5.75 | 2.8413 | 2.227 | 1.71 | 49.73 | 51.44 | 99.15 | 479.49 | 0.6 | 339.073 | 24.06 | 0.127 | 31.97 | 34.344 | 118.143 | 56.4 | 2.06 | 19.82 | 19.89 | 789.1 | 62.1 | 24.95 | 27.47 |  | 737 | 69.564 | 44.98 | 79.86 | 120.12 | 28.97 | 30.12 |  | 29.27 | 774 | 14.5 | 19.61 | 78 | 32 | 36.078 |  | 1.18 | 0.82 | -0.78
| 1 | 1174 | 40 | 4 | 4 | 1 | 14.645 | 11.49 | 98.986 | 6.53 | 2.8635 | 2.324 | 1.66 | 49.71 | 51.37 | 99.23 | 475.8 | 0.72 | 339.069 | 24.05 | 0.131 | 31.96 | 36.839 | 116.442 | 56.11 | 2.16 | 19.81 | 19.9 | 819.1 | 62.17 | 25.14 | 27.48 |  | 737 | 69.56 | 44.97 | 79.96 | 119.92 | 28.96 | 30.12 |  | 29.28 | 797.5 | 15 | 19.61 | 78 | 32 | 38.039 |  | 1.18 | 0.29 | 3.13
| 1 | 1175 | 40 | 5 | 5 | 1 | 14.377 | 11.491 | 98.986 | 6.55 | 2.8605 | 2.378 | 1.54 | 49.71 | 51.25 | 99.27 | 472.39 | 0.79 | 339.155 | 24.04 | 0.144 | 31.94 | 37.24 | 117.528 | 55.8 | 2.22 | 19.81 | 19.88 | 845.6 | 62.21 | 25.12 | 27.47 |  | 737 | 69.552 | 44.97 | 79.99 | 120.21 | 28.95 | 30.11 |  | 29.3 | 830.25 | 16 | 19.61 | 78 | 32 | 36.862 |  | 1.18 | 0.12 | 6.25
| 1 | 1176 | 40 | 6 | 6 | 1 | 14.254 | 11.493 | 98.986 | 6.23 | 2.8368 | 2.394 | 1.5 | 49.69 | 51.19 | 99.19 | 469.17 | 0.83 | 339.269 | 24.03 | 0.164 | 31.94 | 35.627 | 119.004 | 55.38 | 2.19 | 19.81 | 19.89 | 839.7 | 62.22 | 24.91 | 27.47 |  | 737 | 69.555 | 44.97 | 79.92 | 119.96 | 28.94 | 30.1 |  | 29.32 | 850 | 17.5 | 19.22 | 78 | 32 | 35.294 |  | 0.78 | 0.84 | 0.78
| 1 | 1177 | 40 | 7 | 7 | 1 | 14.341 | 11.494 | 98.986 | 6.23 | 2.8279 | 2.372 | 1.5 | 49.67 | 51.17 | 99.19 | 466.18 | 0.78 | 339.262 | 24.03 | 0.171 | 31.94 | 34.843 | 119.141 | 54.72 | 2.11 | 19.82 | 19.89 | 809.6 | 62.22 | 24.83 | 27.48 |  | 737 | 69.537 | 44.98 | 79.66 | 119.73 | 28.94 | 30.1 |  | 29.35 | 828.75 | 17 | 19.22 | 78 | 32 | 33.333 |  | 0.78 | 0.78 | -1.56
| 12 | 1178 | 40 | 8 | 1 | 12 | 14.456 | 11.495 | 98.985 | 6.59 | 2.8486 | 2.361 | 1.49 | 49.63 | 51.13 | 99.15 | 463.29 | 0.73 | 339.333 | 24.02 | 0.137 | 31.93 | 35.368 | 118.503 | 53.79 | 2.08 | 19.82 | 19.89 | 794.9 | 62.2 | 25.01 | 27.47 |  | 737 | 69.548 | 44.99 | 79.82 | 120.14 | 28.94 | 30.1 |  | 29.37 | 801.5 | 16 | 19.22 | 78 | 32 | 34.117 |  | 0.78 | 0.1 | 4.69
| 12 | 1179 | 40 | 9 | 2 | 12 | 15.191 | 11.494 | 98.985 | 7.08 | 2.96 | 2.499 | 1.48 | 49.58 | 51.06 | 102.29 | 460.38 | 0.83 | 338.288 | 24.01 | 0.201 | 31.92 | 66.265 | 123.016 | 52.78 | 2.97 | 19.82 | 19.88 | 1091.1 | 62.14 | 25.99 | 27.46 |  | 737 | 69.536 | 45 | 80.24 | 120.15 | 28.94 | 30.07 |  | 29.4 | 857 | -10 | 27.84 | 78 | 32 | 58.43 |  | 9.8 | 0.04 | 0
| 12 | 1180 | 40 | 10 | 3 | 12 | 14.858 | 11.496 | 98.985 | 8.36 | 2.9263 | 2.723 | 1.47 | 49.51 | 50.97 | 104.75 | 458.36 | 1.9 | 337.395 | 24.02 | 0.178 | 31.92 | 80.085 | 142.199 | 51.84 | 4.43 | 19.83 | 19.9 | 1645.9 | 62.07 | 25.69 | 27.47 |  | 737 | 69.516 | 45.02 | 80.14 | 119.87 | 28.94 | 30.06 |  | 29.43 | 1244.5 | 4 | 30.98 | 78 | 32 | 90.979 |  | 12.55 | 0.04 | 1.56
| 12 | 1181 | 40 | 11 | 4 | 12 | 14.208 | 11.496 | 98.985 | 9.26 | 2.8625 | 2.994 | 1.51 | 49.47 | 50.98 | 105.31 | 462.54 | 3.31 | 336.94 | 24.01 | 0.236 | 31.94 | 77.547 | 199.159 | 50.95 | 6.22 | 19.83 | 19.9 | 2361.7 | 62 | 25.13 | 27.47 |  | 737 | 69.526 | 45.02 | 80.04 | 120.09 | 28.95 | 30.05 |  | 29.46 | 1925.75 | 21.5 | 31.37 | 78 | 32 | 82.744 |  | 12.94 | 0.1 | 7.81
| 12 | 1182 | 40 | 12 | 5 | 12 | 14.534 | 11.492 | 98.985 | 10.07 | 2.861 | 3.134 | 1.79 | 49.44 | 51.23 | 104.01 | 470.36 | 4.28 | 336.656 | 24 | 0.188 | 31.95 | 62.167 | 259.855 | 49.84 | 7.01 | 19.83 | 19.89 | 2663 | 61.91 | 25.12 | 27.48 |  | 737 | 69.521 | 45.02 | 79.96 | 119.79 | 28.96 | 30.06 |  | 29.5 | 2486.5 | 26.5 | 26.67 | 78 | 31 | 50.587 |  | 8.24 | 0.72 | 1.56
| 12 | 1183 | 40 | 13 | 6 | 12 | 14.02 | 11.493 | 98.985 | 11.02 | 2.8602 | 3.196 | 2.1 | 49.39 | 51.49 | 108.32 | 475.76 | 4.25 | 335.697 | 24 | 0.111 | 31.96 | 63.374 | 287.156 | 49.25 | 8.23 | 19.83 | 19.9 | 3128 | 61.74 | 25.11 | 27.47 |  | 737 | 69.539 | 45.03 | 79.92 | 119.9 | 28.96 | 30.11 |  | 29.53 | 2829.5 | 27.5 | 30.2 | 78 | 31 | 61.175 |  | 11.76 | 0.9 | 3.13
| 12 | 1184 | 40 | 14 | 7 | 12 | 14.131 | 11.493 | 98.984 | 12.37 | 2.8476 | 3.241 | 2.29 | 49.36 | 51.66 | 110.45 | 482.38 | 5.36 | 335.186 | 24 | 0.112 | 31.97 | 64.773 | 303.279 | 50.33 | 9.4 | 19.84 | 19.9 | 3592 | 61.52 | 25 | 27.48 |  | 737 | 69.551 | 45.04 | 79.96 | 120.05 | 28.97 | 30.14 |  | 29.55 | 3317.75 | 29 | 31.37 | 78 | 31 | 65.097 |  | 12.94 | 0.88 | -3.91
| 12 | 1185 | 40 | 15 | 8 | 12 | 14.244 | 11.49 | 98.984 | 12.85 | 2.855 | 3.259 | 2.52 | 49.33 | 51.84 | 110.4 | 491.8 | 6.04 | 334.903 | 24 | 0.095 | 31.98 | 62.448 | 312.436 | 51.58 | 10.31 | 19.84 | 19.9 | 3926.7 | 61.1 | 25.07 | 27.47 |  | 737 | 69.573 | 45.04 | 79.99 | 120.16 | 28.99 | 30.18 |  | 29.58 | 3727.25 | 30 | 30.98 | 78 | 31 | 58.823 |  | 12.55 | 0.51 | -10.94
| 2 | 1186 | 40 | 16 | 1 | 2 | 14.067 | 11.489 | 98.984 | 12.9 | 2.8578 | 3.209 | 2.72 | 49.33 | 52.05 | 110.31 | 502.05 | 6.21 | 334.771 | 24 | 0.095 | 31.99 | 61.207 | 317.429 | 52.42 | 11.08 | 19.84 | 19.9 | 4217.6 | 60.55 | 25.09 | 27.47 |  | 737 | 69.558 | 45.03 | 79.91 | 119.76 | 29 | 30.22 |  | 29.6 | 4049 | 31 | 30.98 | 78 | 31 | 61.96 |  | 12.55 | 0.92 | -11.72
| 2 | 1187 | 40 | 17 | 2 | 2 | 14.202 | 11.492 | 98.984 | 11.99 | 2.8439 | 3.091 | 2.96 | 49.32 | 52.28 | 104.95 | 513.04 | 6.32 | 335.911 | 24 | 0.2 | 32 | 53.264 | 320.913 | 53.06 | 11.31 | 19.84 | 19.92 | 4325.3 | 59.95 | 24.97 | 27.48 |  | 737 | 69.584 | 45.05 | 80.03 | 119.74 | 29.01 | 30.25 |  | 29.62 | 4295.25 | 35.5 | 28.63 | 78 | 31 | 54.117 |  | 10.2 | 0.84 | -19.53
| 2 | 1188 | 40 | 18 | 3 | 2 | 14.184 | 11.495 | 98.984 | 9.82 | 2.8452 | 2.891 | 3.16 | 49.32 | 52.48 | 104.32 | 522.02 | 5.48 | 336.335 | 24 | 0.194 | 32 | 46.248 | 321.333 | 53.6 | 11.28 | 19.84 | 19.92 | 4312.6 | 59.55 | 24.98 | 27.47 |  | 737 | 69.593 | 45.05 | 80.05 | 120.19 | 29.02 | 30.27 |  | 29.61 | 4325 | 36.5 | 27.45 | 78 | 31 | 41.96 |  | 9.41 | 0.21 | -14.84
| 2 | 1189 | 40 | 19 | 4 | 2 | 14.16 | 11.498 | 98.984 | 8.4 | 2.8609 | 2.738 | 3.27 | 49.32 | 52.59 | 104.27 | 527.97 | 4.6 | 336.535 | 24 | 0.201 | 32 | 43.965 | 320.531 | 54.08 | 11.31 | 19.84 | 19.91 | 4298.7 | 59.47 | 25.12 | 27.48 |  | 737 | 69.593 | 45.04 | 80.25 | 120.04 | 29.03 | 30.28 |  | 29.58 | 4304.5 | 36.5 | 27.45 | 78 | 31 | 41.96 |  | 9.41 | 0.72 | -17.97
| 2 | 1190 | 40 | 20 | 5 | 2 | 14.273 | 11.497 | 98.984 | 7.46 | 2.8541 | 2.636 | 3.27 | 49.32 | 52.59 | 104.3 | 533.11 | 4.33 | 336.467 | 24.01 | 0.197 | 32.01 | 43.06 | 319.672 | 54.5 | 11.26 | 19.84 | 19.91 | 4289.2 | 59.46 | 25.06 | 27.48 |  | 737 | 69.599 | 45.05 | 80.01 | 120.25 | 29.03 | 30.29 |  | 29.53 | 4300 | 36.5 | 27.45 | 78 | 31 | 41.96 |  | 9.41 | 0.63 | -19.53
| 2 | 1191 | 40 | 21 | 6 | 2 | 14.106 | 11.491 | 98.984 | 6.94 | 2.8547 | 2.579 | 3.24 | 49.34 | 52.58 | 105.14 | 537.83 | 4.31 | 336.199 | 24.01 | 0.178 | 32.02 | 43.958 | 318.896 | 54.93 | 11.29 | 19.84 | 19.92 | 4299.9 | 59.47 | 25.07 | 27.47 |  | 737 | 69.604 | 45.05 | 79.92 | 120.15 | 29.03 | 30.29 |  | 29.49 | 4285 | 35.5 | 27.84 | 78 | 31 | 41.96 |  | 9.8 | 0.12 | -13.28
| 2 | 1192 | 40 | 22 | 7 | 2 | 14.227 | 11.495 | 98.984 | 6.85 | 2.8627 | 2.565 | 3.32 | 49.35 | 52.67 | 104.63 | 542.49 | 4.48 | 336.292 | 24.01 | 0.197 | 32.02 | 44.514 | 318.515 | 55.31 | 11.39 | 19.84 | 19.91 | 4326.5 | 59.5 | 25.14 | 27.47 |  | 737 | 69.596 | 45.05 | 79.9 | 119.94 | 29.03 | 30.28 |  | 29.45 | 4319.5 | 36 | 28.24 | 78 | 31 | 45.097 |  | 9.8 | 0.84 | -18.75
| 21 | 1193 | 40 | 23 | 1 | 21 | 14.072 | 11.495 | 98.984 | 6.63 | 2.862 | 2.546 | 3.3 | 49.39 | 52.69 | 103.18 | 547.24 | 4.56 | 336.647 | 24.01 | 0.272 | 32.02 | 41.837 | 317.948 | 55.63 | 11.3 | 19.85 | 19.93 | 4294.2 | 59.54 | 25.13 | 27.47 |  | 737 | 69.6 | 45.05 | 80.16 | 119.76 | 29.03 | 30.26 |  | 29.41 | 4325 | 37 | 27.45 | 78 | 31 | 41.176 |  | 9.02 | 0.12 | -14.06
| 21 | 1194 | 40 | 24 | 2 | 21 | 13.879 | 11.494 | 98.984 | 6.2 | 2.8228 | 2.473 | 3.3 | 49.44 | 52.74 | 98.79 | 550.93 | 4.07 | 338.366 | 24.01 | 0.336 | 32.02 | 25.606 | 316.58 | 55.95 | 10.08 | 19.84 | 19.92 | 3883.7 | 59.67 | 24.79 | 27.47 |  | 737 | 69.582 | 45.05 | 80 | 119.67 | 29.03 | 30.24 |  | 29.37 | 4189.75 | 32 | 19.61 | 78 | 31 | 22.745 |  | 1.18 | 0.88 | -20.31
| 21 | 1195 | 40 | 25 | 3 | 21 | 20.532 | 11.492 | 98.984 | 3.86 | 2.8222 | 2.259 | 3.17 | 49.51 | 52.68 | 98.42 | 546.32 | 2.34 | 338.819 | 24.01 | 0.244 | 32.03 | 17.574 | 311.976 | 56.26 | 8.89 | 19.85 | 19.92 | 3425 | 59.81 | 24.78 | 27.47 |  | 737 | 69.582 | 45.05 | 80.07 | 119.5 | 29.03 | 30.22 |  | 29.33 | 3697.5 | 30 | 18.43 | 78 | 31 | 10.98 |  | 0.39 | 0.02 | 0
| 21 | 1196 | 40 | 26 | 4 | 21 | 22.492 | 11.494 | 98.984 | 2.81 | 2.8255 | 2.13 | 2.98 | 49.57 | 52.55 | 98.94 | 533.87 | 0.54 | 339.087 | 24.02 | 0.151 | 32.02 | 14.595 | 304.664 | 56.54 | 7.47 | 19.85 | 19.92 | 2874.7 | 59.94 | 24.81 | 27.46 |  | 737 | 69.571 | 45.05 | 80.02 | 119.79 | 29.03 | 30.2 |  | 29.29 | 3180.25 | 27.5 | 18.43 | 78 | 31 | 11.765 |  | 0 | 0 | 0
| 21 | 1197 | 40 | 27 | 5 | 21 | 22.495 | 11.493 | 98.984 | 4.94 | 2.818 | 2.129 | 2.68 | 49.63 | 52.3 | 98.85 | 521.06 | 0.07 | 339.024 | 24.01 | 0.158 | 32.02 | 14.296 | 292.525 | 56.76 | 6.19 | 19.85 | 19.92 | 2387.4 | 60.07 | 24.74 | 27.46 |  | 737 | 69.542 | 45.04 | 80.15 | 120.53 | 29.02 | 30.18 |  | 29.24 | 2687.5 | 25.5 | 18.43 | 78 | 31 | 13.333 |  | 0 | 0 | 0
| 21 | 1198 | 40 | 28 | 6 | 21 | 22.494 | 11.493 | 98.983 | 5.75 | 2.818 | 2.141 | 2.32 | 49.69 | 52.01 | 98.84 | 509.3 | 0.01 | 338.743 | 24.01 | 0.147 | 32 | 15.13 | 265.211 | 56.92 | 5.16 | 19.85 | 19.93 | 1989.5 | 60.42 | 24.74 | 27.46 |  | 737 | 69.507 | 45.04 | 80.22 | 120.22 | 29.01 | 30.16 |  | 29.2 | 2215.5 | 22 | 18.82 | 78 | 31 | 14.51 |  | 0.39 | 0.02 | 0
| 21 | 1199 | 40 | 29 | 7 | 21 | 15.359 | 11.497 | 98.983 | 3.98 | 2.8049 | 2.12 | 2.07 | 49.74 | 51.81 | 99.45 | 500.07 | 0.34 | 338.968 | 24.01 | 0.141 | 31.99 | 16.245 | 223.679 | 57.04 | 3.97 | 19.85 | 19.92 | 1537.8 | 61.01 | 24.63 | 27.46 |  | 737 | 69.471 | 45.04 | 80.03 | 120.02 | 28.99 | 30.14 |  | 29.18 | 1789.75 | 20.5 | 18.04 | 78 | 31 | 14.902 |  | 0 | 0.41 | 1.56
| 21 | 1200 | 40 | 30 | 8 | 21 | 15.527 | 11.494 | 98.983 | 2.06 | 2.787 | 2.079 | 1.94 | 49.77 | 51.71 | 99.37 | 492.38 | 0.54 | 338.953 | 24 | 0.162 | 31.98 | 18.33 | 181.183 | 57.1 | 3.01 | 19.85 | 19.93 | 1173.3 | 61.51 | 24.47 | 27.45 |  | 737 | 69.46 | 45.03 | 80.07 | 119.46 | 28.98 | 30.12 |  | 29.17 | 1396 | 18.5 | 18.43 | 78 | 31 | 18.039 |  | 0 | 0.02 | 3.91
| 1 | 1201 | 41 | 1 | 1 | 1 | 14.737 | 11.494 | 98.982 | 1.96 | 2.8128 | 2.055 | 1.88 | 49.78 | 51.66 | 99.13 | 486.08 | 0.47 | 338.968 | 23.99 | 0.155 | 31.97 | 21.895 | 144.165 | 57.05 | 2.4 | 19.85 | 19.93 | 928.4 | 61.86 | 24.7 | 27.46 |  | 737 | 69.454 | 45.03 | 79.73 | 120.29 | 28.97 | 30.11 |  | 29.16 | 1058.5 | 18 | 18.43 | 78 | 31 | 20.392 |  | 0 | 0.08 | 7.03
| 1 | 1202 | 41 | 2 | 2 | 1 | 14 | 11.492 | 98.982 | 3.29 | 2.8342 | 2.103 | 1.75 | 49.79 | 51.54 | 99.15 | 481.16 | 0.58 | 338.815 | 23.99 | 0.125 | 31.97 | 27.615 | 126.416 | 56.87 | 2.08 | 19.85 | 19.93 | 799.2 | 62.09 | 24.89 | 27.46 |  | 737 | 69.457 | 45.04 | 80.09 | 120.41 | 28.96 | 30.11 |  | 29.16 | 864.75 | 18 | 18.82 | 78 | 32 | 25.882 |  | 0.78 | 0.92 | 0.78
| 1 | 1203 | 41 | 3 | 3 | 1 | 14.255 | 11.493 | 98.982 | 5.16 | 2.8607 | 2.217 | 1.67 | 49.78 | 51.46 | 99.19 | 477.13 | 0.66 | 338.85 | 23.99 | 0.126 | 31.96 | 33.689 | 118.669 | 56.66 | 2.11 | 19.86 | 19.93 | 800.3 | 62.18 | 25.12 | 27.46 |  | 737 | 69.44 | 45.03 | 79.92 | 120.33 | 28.95 | 30.11 |  | 29.16 | 792.75 | 15 | 19.61 | 78 | 32 | 35.294 |  | 1.18 | 0.8 | -1.56
| 1 | 1204 | 41 | 4 | 4 | 1 | 14.643 | 11.494 | 98.982 | 6.2 | 2.863 | 2.325 | 1.56 | 49.79 | 51.35 | 99.23 | 473.71 | 0.72 | 338.936 | 23.98 | 0.136 | 31.95 | 36.469 | 116.54 | 56.39 | 2.17 | 19.86 | 19.92 | 823.5 | 62.2 | 25.14 | 27.45 |  | 737 | 69.432 | 45.03 | 79.92 | 120.09 | 28.94 | 30.1 |  | 29.17 | 807.75 | 15.5 | 19.61 | 78 | 32 | 37.254 |  | 1.18 | 0.21 | 3.13
| 1 | 1205 | 41 | 5 | 5 | 1 | 14.347 | 11.492 | 98.982 | 6.34 | 2.8564 | 2.378 | 1.53 | 49.77 | 51.29 | 99.24 | 470.45 | 0.75 | 338.99 | 23.97 | 0.141 | 31.94 | 36.854 | 117.395 | 56.05 | 2.23 | 19.86 | 19.93 | 847.2 | 62.22 | 25.08 | 27.45 |  | 737 | 69.42 | 45.04 | 79.86 | 119.73 | 28.94 | 30.09 |  | 29.19 | 832 | 16.5 | 19.61 | 78 | 32 | 36.47 |  | 1.18 | 0.12 | 6.25
| 1 | 1206 | 41 | 6 | 6 | 1 | 14.301 | 11.496 | 98.982 | 6.14 | 2.8486 | 2.384 | 1.53 | 49.74 | 51.27 | 99.23 | 467.4 | 0.81 | 339.044 | 23.96 | 0.156 | 31.93 | 36.573 | 118.714 | 55.53 | 2.24 | 19.87 | 19.94 | 855.8 | 62.23 | 25.01 | 27.46 |  | 737 | 69.421 | 45.05 | 79.86 | 119.87 | 28.93 | 30.08 |  | 29.22 | 849 | 17 | 19.61 | 78 | 32 | 35.686 |  | 1.18 | 0.82 | 0.78
| 1 | 1207 | 41 | 7 | 7 | 1 | 14.41 | 11.494 | 98.982 | 5.88 | 2.835 | 2.383 | 1.49 | 49.71 | 51.2 | 99.21 | 464.49 | 0.8 | 339.065 | 23.96 | 0.176 | 31.93 | 35.22 | 119.602 | 54.77 | 2.19 | 19.87 | 19.93 | 842 | 62.23 | 24.89 | 27.46 |  | 737 | 69.435 | 45.06 | 79.94 | 119.97 | 28.93 | 30.07 |  | 29.23 | 854.5 | 17.5 | 19.22 | 78 | 32 | 34.117 |  | 1.18 | 0.31 | 5.47
| 12 | 1208 | 41 | 8 | 1 | 12 | 14.184 | 11.492 | 98.981 | 6.05 | 2.8601 | 2.363 | 1.49 | 49.67 | 51.16 | 99.29 | 461.65 | 0.73 | 338.976 | 23.96 | 0.128 | 31.93 | 36.698 | 117.601 | 53.84 | 2.15 | 19.89 | 19.95 | 819.2 | 62.18 | 25.11 | 27.47 |  | 737 | 69.451 | 45.07 | 80 | 119.9 | 28.93 | 30.06 |  | 29.26 | 828.75 | 17 | 19.22 | 78 | 31 | 32.548 |  | 1.18 | 0.88 | 0.78
| 12 | 1209 | 41 | 9 | 2 | 12 | 15.247 | 11.491 | 98.981 | 6.63 | 2.9707 | 2.482 | 1.45 | 49.61 | 51.06 | 102.63 | 458.77 | 0.82 | 337.964 | 23.95 | 0.212 | 31.92 | 66.163 | 120.676 | 53.02 | 3.06 | 19.88 | 19.96 | 1121.3 | 62.09 | 26.08 | 27.46 |  | 737 | 69.457 | 45.07 | 80.19 | 119.57 | 28.93 | 30.04 |  | 29.3 | 883.5 | -10.5 | 29.02 | 78 | 32 | 65.881 |  | 10.98 | 0.04 | 0
| 12 | 1210 | 41 | 10 | 3 | 12 | 14.803 | 11.493 | 98.981 | 8.31 | 2.9245 | 2.755 | 1.47 | 49.54 | 51.02 | 105.02 | 460.53 | 1.99 | 336.88 | 23.93 | 0.172 | 31.93 | 80.576 | 146.098 | 52.2 | 4.67 | 19.88 | 19.94 | 1737.1 | 61.97 | 25.68 | 27.45 |  | 737 | 69.462 | 45.07 | 79.82 | 120.03 | 28.93 | 30.01 |  | 29.33 | 1321 | 5 | 31.37 | 78 | 32 | 89.802 |  | 12.94 | 0.04 | 2.34
| 12 | 1211 | 41 | 11 | 4 | 12 | 14.419 | 11.489 | 98.98 | 8.99 | 2.8721 | 2.978 | 1.68 | 49.51 | 51.19 | 105.37 | 466.99 | 3.37 | 336.616 | 23.94 | 0.174 | 31.94 | 73.989 | 209.96 | 51.02 | 6.26 | 19.9 | 19.96 | 2371.9 | 61.87 | 25.22 | 27.46 |  | 737 | 69.463 | 45.09 | 80.03 | 119.96 | 28.93 | 30 |  | 29.37 | 2003.75 | 22.5 | 29.02 | 78 | 32 | 72.548 |  | 10.59 | 0.06 | 8.59
| 12 | 1212 | 41 | 12 | 5 | 12 | 13.867 | 11.483 | 98.981 | 10.05 | 2.8509 | 3.149 | 1.98 | 49.45 | 51.43 | 103.81 | 473.72 | 4.25 | 336.42 | 23.93 | 0.197 | 31.94 | 64.672 | 263.621 | 49.76 | 7.39 | 19.9 | 19.95 | 2820.6 | 61.77 | 25.03 | 27.46 |  | 737 | 69.48 | 45.09 | 79.96 | 120.26 | 28.94 | 30.01 |  | 29.41 | 2582 | 28 | 27.84 | 78 | 31 | 65.489 |  | 9.41 | 0.9 | 4.69
| 12 | 1213 | 41 | 13 | 6 | 12 | 14.475 | 11.481 | 98.98 | 10.83 | 2.8816 | 3.149 | 1.98 | 49.45 | 51.43 | 106.68 | 473.72 | 4.56 | 335.778 | 23.93 | 0.123 | 31.94 | 59.154 | 291.485 | 49.76 | 8.29 | 19.9 | 19.95 | 3128.7 | 61.77 | 25.3 | 27.46 |  | 737 | 69.507 | 45.09 | 80 | 119.84 | 28.95 | 30.05 |  | 29.44 | 2925 | 28.5 | 28.63 | 78 | 31 | 51.372 |  | 10.2 | 0.7 | -1.56
| 12 | 1214 | 41 | 14 | 7 | 12 | 14.115 | 11.48 | 98.98 | 11.71 | 2.8691 | 3.162 | 2.29 | 49.42 | 51.7 | 109.89 | 479.57 | 4.88 | 335.249 | 23.93 | 0.101 | 31.96 | 62.195 | 305.046 | 50.18 | 9.4 | 19.89 | 19.96 | 3562.8 | 61.59 | 25.19 | 27.45 |  | 737 | 69.519 | 45.09 | 80.11 | 119.98 | 28.95 | 30.09 |  | 29.46 | 3306.25 | 29 | 30.98 | 78 | 31 | 64.313 |  | 12.55 | 0.88 | -3.13
| 12 | 1215 | 41 | 15 | 8 | 12 | 14.217 | 11.481 | 98.98 | 12.35 | 2.9105 | 3.204 | 2.42 | 49.39 | 51.8 | 109.48 | 486.85 | 5.77 | 335.119 | 23.93 | 0.114 | 31.98 | 61.753 | 312.68 | 51.39 | 10.47 | 19.9 | 19.97 | 3913.4 | 61.22 | 25.56 | 27.45 |  | 737 | 69.543 | 45.09 | 80 | 119.38 | 28.97 | 30.12 |  | 29.49 | 3712.5 | 30 | 31.37 | 78 | 31 | 62.744 |  | 12.55 | 0.64 | -10.16
| 2 | 1216 | 41 | 16 | 1 | 2 | 14.22 | 11.482 | 98.98 | 12.54 | 2.8373 | 3.193 | 2.64 | 49.37 | 52.01 | 110.97 | 496.69 | 6.16 | 334.831 | 23.94 | 0.103 | 31.99 | 61.388 | 318.14 | 52.27 | 10.99 | 19.93 | 19.98 | 4211.2 | 60.66 | 24.91 | 27.46 |  | 737 | 69.557 | 45.1 | 80.03 | 119.81 | 28.99 | 30.16 |  | 29.53 | 4035.75 | 30 | 31.37 | 78 | 31 | 60.783 |  | 13.33 | 0.86 | -12.5
| 2 | 1217 | 41 | 17 | 2 | 2 | 14.097 | 11.488 | 98.98 | 11.68 | 2.8099 | 3.081 | 2.83 | 49.36 | 52.2 | 104.32 | 507.27 | 6.36 | 336.073 | 23.93 | 0.183 | 31.97 | 51.896 | 321.344 | 52.86 | 11.14 | 19.91 | 19.98 | 4313.4 | 60.08 | 24.67 | 27.45 |  | 737 | 69.563 | 45.09 | 79.94 | 120.13 | 28.99 | 30.19 |  | 29.56 | 4285 | 36.5 | 28.24 | 78 | 31 | 53.725 |  | 10.2 | 0.9 | -17.19
| 2 | 1218 | 41 | 18 | 3 | 2 | 14.192 | 11.484 | 98.98 | 9.77 | 2.8194 | 2.903 | 3.04 | 49.35 | 52.4 | 104.09 | 517.69 | 5.53 | 336.436 | 23.93 | 0.195 | 31.99 | 46.129 | 321.675 | 53.36 | 11.15 | 19.92 | 19.99 | 4300.9 | 59.62 | 24.75 | 27.47 |  | 737 | 69.561 | 45.1 | 79.88 | 120.12 | 29 | 30.2 |  | 29.58 | 4310 | 36.5 | 27.45 | 78 | 31 | 41.568 |  | 9.41 | 0.88 | -18.75
| 2 | 1219 | 41 | 19 | 4 | 2 | 14.242 | 11.481 | 98.98 | 8.14 | 2.8107 | 2.743 | 3.21 | 49.36 | 52.57 | 104.15 | 524.31 | 4.62 | 336.477 | 23.94 | 0.197 | 32 | 43.813 | 321.065 | 53.79 | 11.09 | 19.93 | 19.99 | 4289.8 | 59.48 | 24.68 | 27.47 |  | 737 | 69.611 | 45.09 | 80.07 | 120.17 | 29.01 | 30.21 |  | 29.59 | 4300 | 36.5 | 27.45 | 78 | 31 | 41.96 |  | 9.41 | 0.33 | -14.84
| 2 | 1220 | 41 | 20 | 5 | 2 | 14.191 | 11.483 | 98.98 | 7.34 | 2.8456 | 2.641 | 3.24 | 49.35 | 52.58 | 104.74 | 529.77 | 4.34 | 336.346 | 23.94 | 0.183 | 32.01 | 43.678 | 320.089 | 54.17 | 11.22 | 19.93 | 19.99 | 4289.1 | 59.45 | 24.99 | 27.46 |  | 737 | 69.634 | 45.1 | 79.97 | 120.21 | 29.01 | 30.22 |  | 29.56 | 4289.75 | 36 | 27.84 | 78 | 31 | 41.96 |  | 9.41 | 0.72 | -17.97
| 2 | 1221 | 41 | 21 | 6 | 2 | 14.228 | 11.482 | 98.98 | 7.02 | 2.8621 | 2.593 | 3.23 | 49.37 | 52.6 | 104.89 | 534.73 | 4.4 | 336.343 | 23.95 | 0.189 | 32.02 | 44.114 | 319.616 | 54.57 | 11.33 | 19.94 | 20 | 4306.6 | 59.45 | 25.13 | 27.47 |  | 737 | 69.654 | 45.1 | 80.07 | 120.16 | 29.02 | 30.22 |  | 29.52 | 4295.25 | 36 | 27.84 | 78 | 31 | 43.529 |  | 9.8 | 0.41 | -14.84
| 2 | 1222 | 41 | 22 | 7 | 2 | 14.137 | 11.479 | 98.979 | 6.81 | 2.8844 | 2.574 | 3.26 | 49.36 | 52.62 | 105.01 | 539.58 | 4.51 | 336.33 | 23.96 | 0.201 | 32 | 44.465 | 319.221 | 54.96 | 11.47 | 19.93 | 20 | 4323.5 | 59.54 | 25.33 | 27.47 |  | 737 | 69.661 | 45.09 | 79.84 | 119.77 | 29.02 | 30.21 |  | 29.47 | 4314.75 | 35.5 | 28.24 | 78 | 31 | 43.529 |  | 9.8 | 0.8 | -17.97
| 21 | 1223 | 41 | 23 | 1 | 21 | 14.155 | 11.478 | 98.979 | 6.63 | 2.8904 | 2.553 | 3.25 | 49.4 | 52.65 | 103.48 | 544.31 | 4.55 | 336.6 | 23.97 | 0.259 | 32.02 | 42.439 | 318.888 | 55.3 | 11.44 | 19.94 | 20.01 | 4303.7 | 59.62 | 25.38 | 27.47 |  | 737 | 69.651 | 45.08 | 80 | 119.97 | 29.02 | 30.2 |  | 29.41 | 4325 | 36.5 | 27.45 | 78 | 31 | 41.96 |  | 9.41 | 0.23 | -14.84
| 21 | 1224 | 41 | 24 | 2 | 21 | 13.926 | 11.478 | 98.979 | 6.14 | 2.8455 | 2.469 | 3.26 | 49.45 | 52.7 | 98.68 | 548.68 | 4.17 | 338.489 | 23.98 | 0.349 | 32.03 | 26.551 | 317.486 | 55.62 | 10.18 | 19.94 | 20.01 | 3891.9 | 59.7 | 24.98 | 27.47 |  | 737 | 69.646 | 45.09 | 80.18 | 120.22 | 29.02 | 30.19 |  | 29.35 | 4203.75 | 32 | 19.22 | 78 | 31 | 22.745 |  | 0.78 | 0.78 | 0
| 21 | 1225 | 41 | 25 | 3 | 21 | 22.457 | 11.481 | 98.98 | 3.7 | 2.8031 | 2.251 | 3.29 | 49.49 | 52.78 | 98.39 | 549.56 | 2.08 | 339.177 | 23.99 | 0.244 | 32.03 | 17.24 | 312.487 | 55.93 | 8.72 | 19.94 | 20.01 | 3381.5 | 59.81 | 24.61 | 27.47 |  | 737 | 69.65 | 45.08 | 79.89 | 119.87 | 29.02 | 30.17 |  | 29.3 | 3705.25 | 30.5 | 18.04 | 78 | 31 | 11.765 |  | 0 | 0 | 0
| 21 | 1226 | 41 | 26 | 4 | 21 | 22.493 | 11.481 | 98.979 | 2.82 | 2.8174 | 2.129 | 3.15 | 49.53 | 52.68 | 98.81 | 539.08 | 0.44 | 339.241 | 23.99 | 0.163 | 32.03 | 14.451 | 305.131 | 56.23 | 7.46 | 19.94 | 20.02 | 2881.4 | 59.92 | 24.74 | 27.46 |  | 737 | 69.619 | 45.07 | 79.84 | 119.79 | 29.01 | 30.15 |  | 29.26 | 3188.25 | 27.5 | 18.43 | 78 | 31 | 12.549 |  | 0 | 0 | 0
| 21 | 1227 | 41 | 27 | 5 | 21 | 22.495 | 11.481 | 98.979 | 4.88 | 2.8149 | 2.092 | 2.76 | 49.58 | 52.34 | 98.94 | 526.04 | 0.05 | 339.245 | 23.99 | 0.15 | 32.01 | 14.388 | 293.745 | 56.48 | 6.2 | 19.95 | 20.02 | 2393.7 | 60.07 | 24.72 | 27.46 |  | 737 | 69.615 | 45.07 | 80.22 | 120.03 | 29.01 | 30.13 |  | 29.25 | 2695.25 | 25.5 | 18.43 | 78 | 31 | 12.157 |  | 0.39 | 0 | 0
| 21 | 1228 | 41 | 28 | 6 | 21 | 22.496 | 11.478 | 98.979 | 5.78 | 2.8198 | 2.096 | 2.49 | 49.64 | 52.12 | 98.79 | 513.81 | 0.01 | 339.073 | 23.99 | 0.142 | 32.01 | 14.867 | 264.91 | 56.69 | 5.06 | 19.95 | 20.02 | 1951.9 | 60.26 | 24.76 | 27.46 |  | 737 | 69.583 | 45.05 | 79.96 | 120.27 | 29 | 30.11 |  | 29.24 | 2217 | 22 | 18.43 | 78 | 31 | 14.117 |  | 0 | 0.02 | 0
| 21 | 1229 | 41 | 29 | 7 | 21 | 15.313 | 11.474 | 98.979 | 3.74 | 2.8021 | 2.067 | 2.21 | 49.68 | 51.89 | 99.28 | 503.21 | 0.31 | 339.047 | 23.99 | 0.16 | 32 | 16.12 | 223.505 | 56.83 | 3.98 | 19.95 | 20.03 | 1544.4 | 60.77 | 24.6 | 27.47 |  | 737 | 69.563 | 45.05 | 79.84 | 120.07 | 28.98 | 30.1 |  | 29.22 | 1803 | 20 | 18.43 | 78 | 31 | 16.078 |  | 0.39 | 0.12 | 1.56
| 21 | 1230 | 41 | 30 | 8 | 21 | 14.998 | 11.473 | 98.979 | 1.88 | 2.7927 | 2.014 | 2.04 | 49.71 | 51.75 | 99.31 | 494.99 | 0.47 | 338.981 | 24 | 0.154 | 31.99 | 18.515 | 183.651 | 56.92 | 3.04 | 19.95 | 20.03 | 1185.7 | 61.31 | 24.52 | 27.48 |  | 737 | 69.548 | 45.04 | 79.66 | 120.43 | 28.97 | 30.09 |  | 29.19 | 1403.75 | 19.5 | 18.82 | 78 | 31 | 17.647 |  | 0.39 | 0.1 | 4.69
| 1 | 1231 | 42 | 1 | 1 | 1 | 14.755 | 11.472 | 98.979 | 1.62 | 2.7834 | 1.983 | 1.93 | 49.72 | 51.65 | 99.08 | 488.16 | 0.49 | 339.089 | 23.99 | 0.162 | 31.99 | 20.763 | 146.241 | 56.93 | 2.32 | 19.96 | 20.03 | 905.3 | 61.74 | 24.44 | 27.5 |  | 737 | 69.515 | 45.05 | 80.03 | 119.78 | 28.96 | 30.08 |  | 29.16 | 1077.25 | 16 | 18.04 | 78 | 31 | 20.784 |  | 0 | 0.08 | 7.03
| 1 | 1232 | 42 | 2 | 2 | 1 | 14.036 | 11.472 | 98.979 | 3.35 | 2.8278 | 1.993 | 1.83 | 49.72 | 51.55 | 99.13 | 483.21 | 0.55 | 338.98 | 23.99 | 0.143 | 31.97 | 25.926 | 126.234 | 56.82 | 1.93 | 19.96 | 20.03 | 741.1 | 62.03 | 24.83 | 27.51 |  | 737 | 69.496 | 45.04 | 79.9 | 120.47 | 28.96 | 30.07 |  | 29.13 | 826.5 | 18 | 18.82 | 78 | 32 | 24.313 |  | 0.39 | 0.94 | 1.56
| 1 | 1233 | 42 | 3 | 3 | 1 | 14.208 | 11.47 | 98.979 | 6.28 | 2.8583 | 2.104 | 1.73 | 49.72 | 51.46 | 99.27 | 478.83 | 0.58 | 338.894 | 23.99 | 0.133 | 31.97 | 33.149 | 116.717 | 56.61 | 1.9 | 19.96 | 20.03 | 723.5 | 62.19 | 25.1 | 27.51 |  | 737 | 69.49 | 45.04 | 80.12 | 120.07 | 28.95 | 30.08 |  | 29.12 | 725 | 15 | 19.22 | 78 | 32 | 34.509 |  | 1.18 | 0.82 | -1.56
| 1 | 1234 | 42 | 4 | 4 | 1 | 14.713 | 11.466 | 98.979 | 7.93 | 2.8956 | 2.251 | 1.61 | 49.71 | 51.32 | 99.18 | 475.12 | 0.66 | 338.769 | 23.98 | 0.135 | 31.96 | 37.409 | 113.94 | 56.39 | 2.05 | 19.96 | 20.03 | 768.6 | 62.26 | 25.42 | 27.51 |  | 737 | 69.474 | 45.05 | 80.11 | 120.36 | 28.94 | 30.07 |  | 29.14 | 735.75 | 14.5 | 19.22 | 78 | 32 | 39.215 |  | 1.18 | 0.14 | 3.91
| 1 | 1235 | 42 | 5 | 5 | 1 | 14.311 | 11.469 | 98.979 | 7.9 | 2.863 | 2.358 | 1.51 | 49.72 | 51.23 | 99.18 | 471.62 | 0.74 | 338.849 | 23.98 | 0.146 | 31.95 | 37.838 | 114.127 | 56.16 | 2.12 | 19.97 | 20.03 | 805.5 | 62.3 | 25.14 | 27.51 |  | 737 | 69.453 | 45.05 | 80.15 | 120.12 | 28.93 | 30.08 |  | 29.15 | 784.25 | 15 | 19.22 | 78 | 32 | 38.039 |  | 1.18 | 0.27 | 7.03
| 1 | 1236 | 42 | 6 | 6 | 1 | 14.306 | 11.467 | 98.979 | 7.38 | 2.8461 | 2.386 | 1.46 | 49.71 | 51.18 | 99.18 | 468.29 | 0.8 | 338.882 | 23.96 | 0.155 | 31.94 | 37.221 | 115.089 | 55.8 | 2.15 | 19.97 | 20.04 | 819.9 | 62.3 | 24.99 | 27.51 |  | 737 | 69.437 | 45.05 | 79.93 | 120.12 | 28.92 | 30.12 |  | 29.16 | 808.5 | 16 | 19.22 | 78 | 32 | 36.47 |  | 1.18 | 0.82 | 0
| 1 | 1237 | 42 | 7 | 7 | 1 | 14.388 | 11.461 | 98.979 | 7.02 | 2.8247 | 2.385 | 1.45 | 49.68 | 51.13 | 99.13 | 465.11 | 0.81 | 338.868 | 23.96 | 0.179 | 31.93 | 35.041 | 116.047 | 55.25 | 2.06 | 19.98 | 20.04 | 794.1 | 62.27 | 24.8 | 27.5 |  | 737 | 69.423 | 45.06 | 79.91 | 120.1 | 28.92 | 30.15 |  | 29.2 | 817 | 17 | 19.22 | 78 | 32 | 33.725 |  | 0.78 | 0.33 | 5.47
| 12 | 1238 | 42 | 8 | 1 | 12 | 14.204 | 11.456 | 98.979 | 7.33 | 2.8356 | 2.37 | 1.44 | 49.64 | 51.08 | 99.12 | 462.12 | 0.73 | 338.903 | 23.96 | 0.133 | 31.94 | 35.073 | 115.76 | 54.42 | 1.99 | 19.98 | 20.05 | 762.9 | 62.24 | 24.9 | 27.49 |  | 737 | 69.424 | 45.06 | 79.76 | 119.8 | 28.91 | 30.18 |  | 29.26 | 781.25 | 16.5 | 19.22 | 78 | 32 | 32.941 |  | 0.78 | 0.86 | 0
| 12 | 1239 | 42 | 9 | 2 | 12 | 14.956 | 11.457 | 98.979 | 7.76 | 2.9998 | 2.492 | 1.42 | 49.59 | 51.01 | 102.18 | 459.23 | 0.74 | 337.809 | 23.95 | 0.213 | 31.93 | 67.741 | 118.951 | 53.41 | 2.97 | 19.99 | 20.06 | 1075.4 | 62.2 | 26.34 | 27.49 |  | 737 | 69.429 | 45.07 | 79.95 | 120.12 | 28.91 | 30.19 |  | 29.32 | 810.75 | -11.5 | 29.02 | 78 | 32 | 64.705 |  | 10.59 | 0.04 | 0
| 12 | 1240 | 42 | 10 | 3 | 12 | 14.727 | 11.457 | 98.979 | 9 | 2.9219 | 2.774 | 1.4 | 49.52 | 50.92 | 105.03 | 457.6 | 2.1 | 336.815 | 23.93 | 0.178 | 31.92 | 80.855 | 143.839 | 52.42 | 4.72 | 19.98 | 20.05 | 1756.2 | 62.15 | 25.66 | 27.49 |  | 737 | 69.427 | 45.06 | 79.97 | 120.22 | 28.91 | 30.19 |  | 29.37 | 1274 | 4.5 | 31.37 | 78 | 32 | 90.979 |  | 12.94 | 0.04 | 2.34
| 12 | 1241 | 42 | 11 | 4 | 12 | 14.153 | 11.46 | 98.979 | 9.49 | 2.8643 | 3.003 | 1.52 | 49.48 | 50.99 | 105.3 | 462.32 | 3.42 | 336.524 | 23.94 | 0.23 | 31.93 | 77.624 | 200.099 | 51.35 | 6.31 | 20 | 20.06 | 2397.3 | 62.09 | 25.15 | 27.5 |  | 737 | 69.414 | 45.07 | 79.96 | 120.16 | 28.92 | 30.2 |  | 29.4 | 1958.5 | 21.5 | 31.37 | 78 | 32 | 82.352 |  | 12.94 | 0.1 | 8.59
| 12 | 1242 | 42 | 12 | 5 | 12 | 14.357 | 11.459 | 98.98 | 10.31 | 2.8518 | 3.125 | 1.83 | 49.43 | 51.26 | 103.56 | 470.38 | 4.38 | 336.409 | 23.93 | 0.211 | 31.95 | 62.279 | 261.888 | 50.05 | 7.15 | 20.01 | 20.06 | 2726.5 | 62 | 25.04 | 27.49 |  | 737 | 69.419 | 45.08 | 79.88 | 120.73 | 28.94 | 30.23 |  | 29.44 | 2536.5 | 27.5 | 27.06 | 78 | 31 | 54.509 |  | 9.02 | 0.66 | 0.78
| 12 | 1243 | 42 | 13 | 6 | 12 | 13.901 | 11.456 | 98.979 | 11.03 | 2.8588 | 3.16 | 2.1 | 49.4 | 51.5 | 108.63 | 476.29 | 4.24 | 335.353 | 23.94 | 0.126 | 31.97 | 62.459 | 290.026 | 49.48 | 8.36 | 20.01 | 20.07 | 3181.2 | 61.79 | 25.1 | 27.48 |  | 737 | 69.448 | 45.08 | 79.79 | 120.13 | 28.94 | 30.27 |  | 29.47 | 2849 | 27.5 | 30.2 | 78 | 31 | 53.725 |  | 11.76 | 0.2 | 7.03
| 12 | 1244 | 42 | 14 | 7 | 12 | 14.07 | 11.455 | 98.979 | 12.11 | 2.8525 | 3.195 | 2.33 | 49.38 | 51.72 | 109.98 | 482.8 | 5.02 | 334.896 | 23.93 | 0.138 | 31.97 | 64.046 | 303.497 | 50.6 | 9.43 | 20.01 | 20.07 | 3594.8 | 61.58 | 25.05 | 27.5 |  | 737 | 69.464 | 45.08 | 79.92 | 120.19 | 28.95 | 30.3 |  | 29.51 | 3315.5 | 28.5 | 31.37 | 78 | 31 | 64.705 |  | 13.33 | 0.9 | -2.34
| 12 | 1245 | 42 | 15 | 8 | 12 | 14.303 | 11.456 | 98.979 | 12.6 | 2.8581 | 3.216 | 2.56 | 49.35 | 51.91 | 110.35 | 492.22 | 5.96 | 334.671 | 23.94 | 0.105 | 31.97 | 62.332 | 312.344 | 51.77 | 10.32 | 20.02 | 20.08 | 3926.6 | 61.14 | 25.09 | 27.49 |  | 737 | 69.487 | 45.08 | 79.97 | 119.95 | 28.97 | 30.33 |  | 29.54 | 3723.25 | 30 | 30.98 | 78 | 31 | 58.43 |  | 12.94 | 0.74 | -10.16
| 2 | 1246 | 42 | 16 | 1 | 2 | 14.317 | 11.449 | 98.978 | 12.72 | 2.8514 | 3.173 | 2.76 | 49.33 | 52.09 | 110.04 | 502.52 | 6.22 | 334.683 | 23.95 | 0.103 | 31.99 | 60.576 | 317.785 | 52.51 | 11.1 | 20.02 | 20.08 | 4232.1 | 60.45 | 25.04 | 27.48 |  | 737 | 69.521 | 45.09 | 80.03 | 120.17 | 28.98 | 30.35 |  | 29.58 | 4049 | 31 | 30.59 | 78 | 31 | 60.783 |  | 12.55 | 0.86 | -14.06
| 2 | 1247 | 42 | 17 | 2 | 2 | 14.076 | 11.451 | 98.978 | 12.01 | 2.8436 | 3.082 | 2.96 | 49.34 | 52.31 | 104.64 | 513.35 | 6.26 | 335.717 | 23.94 | 0.208 | 32.01 | 53.512 | 320.938 | 53.09 | 11.34 | 20.03 | 20.09 | 4335.4 | 59.83 | 24.97 | 27.48 |  | 737 | 69.549 | 45.08 | 80.07 | 120 | 28.99 | 30.37 |  | 29.6 | 4295.25 | 36 | 28.63 | 78 | 31 | 56.077 |  | 10.2 | 0.9 | -17.19
| 2 | 1248 | 42 | 18 | 3 | 2 | 14.086 | 11.452 | 98.978 | 9.87 | 2.8507 | 2.89 | 3.13 | 49.33 | 52.46 | 104.17 | 522.02 | 5.51 | 336.093 | 23.94 | 0.207 | 32.02 | 45.991 | 321.636 | 53.57 | 11.3 | 20.03 | 20.1 | 4312.2 | 59.48 | 25.03 | 27.48 |  | 737 | 69.581 | 45.07 | 80.21 | 119.96 | 29 | 30.38 |  | 29.61 | 4325 | 36.5 | 27.45 | 78 | 31 | 40.391 |  | 9.41 | 0.21 | -14.06
| 2 | 1249 | 42 | 19 | 4 | 2 | 14.28 | 11.451 | 98.978 | 8.26 | 2.849 | 2.734 | 3.23 | 49.33 | 52.56 | 104.21 | 527.78 | 4.58 | 336.128 | 23.96 | 0.208 | 32.02 | 43.735 | 320.877 | 54 | 11.26 | 20.03 | 20.1 | 4299.8 | 59.42 | 25.02 | 27.49 |  | 737 | 69.603 | 45.07 | 80.15 | 120.12 | 29.01 | 30.39 |  | 29.59 | 4310 | 36.5 | 27.45 | 78 | 31 | 41.96 |  | 9.41 | 0.84 | -19.53
| 2 | 1250 | 42 | 20 | 5 | 2 | 14.086 | 11.448 | 98.977 | 7.42 | 2.8875 | 2.641 | 3.2 | 49.33 | 52.53 | 104.38 | 532.8 | 4.33 | 336.162 | 23.96 | 0.201 | 32.02 | 43.154 | 319.984 | 54.44 | 11.4 | 20.04 | 20.1 | 4293.2 | 59.45 | 25.35 | 27.49 |  | 737 | 69.637 | 45.06 | 80.13 | 120.1 | 29.01 | 30.39 |  | 29.57 | 4300 | 36 | 27.45 | 78 | 31 | 41.96 |  | 9.41 | 0.1 | -13.28
| 2 | 1251 | 42 | 21 | 6 | 2 | 14.266 | 11.445 | 98.977 | 7.03 | 2.8977 | 2.586 | 3.23 | 49.34 | 52.57 | 104.54 | 537.43 | 4.29 | 336.16 | 23.96 | 0.201 | 32.04 | 43.392 | 319.069 | 54.89 | 11.44 | 20.04 | 20.1 | 4294.1 | 59.53 | 25.44 | 27.49 |  | 737 | 69.662 | 45.04 | 80.01 | 119.79 | 29.02 | 30.38 |  | 29.54 | 4295.25 | 36 | 27.84 | 78 | 31 | 42.352 |  | 9.41 | 0.86 | -18.75
| 2 | 1252 | 42 | 22 | 7 | 2 | 14.138 | 11.441 | 98.977 | 6.78 | 2.825 | 2.554 | 3.31 | 49.34 | 52.65 | 104.69 | 542.06 | 4.38 | 336.175 | 23.97 | 0.194 | 32.04 | 43.905 | 318.501 | 55.25 | 11.19 | 20.03 | 20.11 | 4306.6 | 59.58 | 24.8 | 27.49 |  | 737 | 69.69 | 45.04 | 80.24 | 119.65 | 29.02 | 30.37 |  | 29.5 | 4304.5 | 36 | 27.84 | 78 | 31 | 43.137 |  | 9.8 | 0.1 | -14.06
| 21 | 1253 | 42 | 23 | 1 | 21 | 14.096 | 11.44 | 98.976 | 6.73 | 2.7811 | 2.551 | 3.22 | 49.41 | 52.63 | 103.1 | 546.56 | 4.48 | 336.417 | 23.98 | 0.286 | 32.05 | 42.839 | 318.271 | 55.56 | 11.02 | 20.04 | 20.11 | 4310 | 59.64 | 24.42 | 27.49 |  | 737 | 69.706 | 45.04 | 80.31 | 119.88 | 29.02 | 30.35 |  | 29.46 | 4314.75 | 37 | 28.24 | 78 | 31 | 43.921 |  | 9.8 | 0.9 | -17.97
| 21 | 1254 | 42 | 24 | 2 | 21 | 13.847 | 11.441 | 98.976 | 6.22 | 2.7729 | 2.479 | 3.37 | 49.44 | 52.81 | 98.65 | 550.39 | 4.2 | 338.223 | 23.98 | 0.347 | 32.03 | 25.33 | 316.979 | 55.86 | 9.89 | 20.03 | 20.1 | 3879.3 | 59.75 | 24.35 | 27.49 |  | 737 | 69.732 | 45.03 | 80.13 | 120.32 | 29.02 | 30.33 |  | 29.41 | 4194.5 | 32 | 19.22 | 78 | 31 | 20 |  | 0.78 | 0.84 | 0
| 21 | 1255 | 42 | 25 | 3 | 21 | 22.46 | 11.436 | 98.976 | 3.57 | 2.7995 | 2.238 | 3.26 | 49.51 | 52.77 | 98.62 | 544.1 | 2.04 | 338.879 | 23.99 | 0.245 | 32.04 | 17.111 | 311.843 | 56.16 | 8.67 | 20.03 | 20.11 | 3369.2 | 59.83 | 24.58 | 27.49 |  | 737 | 69.745 | 45.02 | 80.09 | 120.2 | 29.01 | 30.3 |  | 29.38 | 3679.5 | 30 | 18.43 | 78 | 31 | 11.372 |  | 0.39 | 0.02 | 0
| 21 | 1256 | 42 | 26 | 4 | 21 | 22.493 | 11.439 | 98.975 | 2.77 | 2.8221 | 2.144 | 2.9 | 49.57 | 52.47 | 98.96 | 531.43 | 0.43 | 339.088 | 23.99 | 0.143 | 32.04 | 14.697 | 304.819 | 56.42 | 7.45 | 20.03 | 20.12 | 2869.5 | 59.94 | 24.78 | 27.5 |  | 737 | 69.732 | 45.02 | 80.16 | 120.19 | 29 | 30.28 |  | 29.35 | 3180.25 | 27.5 | 18.43 | 78 | 31 | 11.765 |  | 0 | 0 | 0
| 21 | 1257 | 42 | 27 | 5 | 21 | 22.495 | 11.439 | 98.974 | 4.92 | 2.8239 | 2.135 | 2.58 | 49.63 | 52.21 | 98.83 | 518.78 | 0.05 | 339.236 | 24 | 0.163 | 32.04 | 14.235 | 292.703 | 56.66 | 6.19 | 20.03 | 20.1 | 2382.2 | 60.1 | 24.79 | 27.49 |  | 737 | 69.737 | 45.01 | 80.11 | 120.01 | 29 | 30.26 |  | 29.32 | 2685.75 | 25 | 18.43 | 78 | 31 | 12.941 |  | 0 | 0 | 0
| 21 | 1258 | 42 | 28 | 6 | 21 | 22.168 | 11.436 | 98.974 | 5.97 | 2.8152 | 2.154 | 2.28 | 49.69 | 51.97 | 98.57 | 507.26 | 0.01 | 338.988 | 24 | 0.156 | 32.03 | 15.223 | 262.127 | 56.84 | 5.03 | 20.02 | 20.11 | 1942.9 | 60.55 | 24.72 | 27.49 |  | 737 | 69.719 | 45.01 | 80.19 | 120.12 | 28.99 | 30.23 |  | 29.29 | 2218.75 | 22 | 18.82 | 78 | 31 | 14.902 |  | 0.39 | 0.02 | 0
| 21 | 1259 | 42 | 29 | 7 | 21 | 15.29 | 11.44 | 98.973 | 4.15 | 2.8064 | 2.136 | 2.05 | 49.74 | 51.79 | 99.17 | 498.22 | 0.33 | 338.987 | 24 | 0.149 | 32.02 | 16.444 | 223.815 | 56.96 | 3.98 | 20.03 | 20.11 | 1542.7 | 61.13 | 24.64 | 27.49 |  | 737 | 69.708 | 45.01 | 80.09 | 120.27 | 28.98 | 30.21 |  | 29.27 | 1785.75 | 21 | 18.82 | 78 | 31 | 14.902 |  | 0.39 | 0.33 | 1.56
| 21 | 1260 | 42 | 30 | 8 | 21 | 15.406 | 11.441 | 98.973 | 2.18 | 2.7894 | 2.1 | 1.95 | 49.77 | 51.72 | 99.4 | 490.8 | 0.49 | 339.021 | 24 | 0.161 | 32 | 18.386 | 181.886 | 57.01 | 3.01 | 20.02 | 20.1 | 1174.4 | 61.6 | 24.49 | 27.47 |  | 737 | 69.691 | 45 | 79.92 | 120.46 | 28.97 | 30.19 |  | 29.25 | 1400.75 | 18 | 18.43 | 78 | 31 | 18.039 |  | 0.39 | 0.02 | 3.91
| 1 | 1261 | 43 | 1 | 1 | 1 | 14.774 | 11.443 | 98.973 | 2.04 | 2.8159 | 2.078 | 1.82 | 49.79 | 51.61 | 99.14 | 484.77 | 0.54 | 339.008 | 23.99 | 0.154 | 32 | 22.098 | 145.32 | 56.97 | 2.43 | 20.02 | 20.11 | 938.1 | 61.92 | 24.72 | 27.48 |  | 737 | 69.665 | 45 | 79.88 | 119.99 | 28.96 | 30.18 |  | 29.22 | 1066.25 | 18.5 | 18.43 | 78 | 31 | 21.568 |  | 0 | 0.08 | 7.03
| 1 | 1262 | 43 | 2 | 2 | 1 | 14.015 | 11.443 | 98.973 | 3.06 | 2.8294 | 2.111 | 1.75 | 49.78 | 51.53 | 99.2 | 479.97 | 0.6 | 338.96 | 23.99 | 0.136 | 31.97 | 27.106 | 127.236 | 56.81 | 2.14 | 20.01 | 20.1 | 821.1 | 62.09 | 24.84 | 27.47 |  | 737 | 69.641 | 44.99 | 79.74 | 120.12 | 28.95 | 30.18 |  | 29.2 | 879.5 | 18.5 | 18.82 | 78 | 32 | 26.274 |  | 0.78 | 0.92 | 0.78
| 1 | 1263 | 43 | 3 | 3 | 1 | 14.249 | 11.444 | 98.973 | 4.87 | 2.8477 | 2.216 | 1.64 | 49.78 | 51.43 | 99.17 | 476.09 | 0.67 | 338.934 | 23.99 | 0.133 | 31.98 | 32.906 | 119.53 | 56.61 | 2.1 | 20.02 | 20.11 | 802.9 | 62.21 | 25 | 27.48 |  | 737 | 69.645 | 45 | 79.77 | 120.21 | 28.94 | 30.17 |  | 29.18 | 806.25 | 15.5 | 19.61 | 78 | 32 | 33.333 |  | 1.18 | 0.82 | -2.34
| 1 | 1264 | 43 | 4 | 4 | 1 | 14.647 | 11.444 | 98.973 | 6.04 | 2.8583 | 2.303 | 1.6 | 49.78 | 51.38 | 99.22 | 472.74 | 0.68 | 338.914 | 23.99 | 0.13 | 31.97 | 36.283 | 117.067 | 56.34 | 2.15 | 20.03 | 20.1 | 819.8 | 62.29 | 25.1 | 27.49 |  | 737 | 69.639 | 45.01 | 79.96 | 120.14 | 28.94 | 30.15 |  | 29.19 | 803.75 | 15 | 19.61 | 78 | 32 | 36.47 |  | 1.18 | 0.31 | 2.34
| 1 | 1265 | 43 | 5 | 5 | 1 | 14.538 | 11.44 | 98.974 | 6.3 | 2.8594 | 2.363 | 1.52 | 49.77 | 51.29 | 99.24 | 469.48 | 0.71 | 338.929 | 23.98 | 0.14 | 31.96 | 37.371 | 117.924 | 56.02 | 2.25 | 20.03 | 20.1 | 855.8 | 62.31 | 25.11 | 27.49 |  | 737 | 69.623 | 45.02 | 79.91 | 120.53 | 28.93 | 30.14 |  | 29.21 | 835.75 | 16 | 19.61 | 78 | 32 | 37.646 |  | 1.18 | 0.08 | 5.47
| 1 | 1266 | 43 | 6 | 6 | 1 | 14.306 | 11.438 | 98.974 | 5.99 | 2.8407 | 2.395 | 1.49 | 49.76 | 51.25 | 99.19 | 466.41 | 0.81 | 338.935 | 23.98 | 0.162 | 31.96 | 36.275 | 118.419 | 55.52 | 2.26 | 20.03 | 20.1 | 864 | 62.32 | 24.94 | 27.49 |  | 737 | 69.603 | 45.02 | 79.77 | 120.36 | 28.92 | 30.12 |  | 29.22 | 865.5 | 18 | 19.22 | 78 | 32 | 36.078 |  | 1.18 | 0.16 | 7.81
| 1 | 1267 | 43 | 7 | 7 | 1 | 14.17 | 11.435 | 98.974 | 5.75 | 2.8398 | 2.385 | 1.45 | 49.74 | 51.19 | 99.22 | 463.54 | 0.83 | 338.915 | 23.97 | 0.171 | 31.96 | 35.156 | 117.94 | 54.83 | 2.21 | 20.03 | 20.1 | 846 | 62.27 | 24.93 | 27.49 |  | 737 | 69.579 | 45.03 | 80.04 | 120.2 | 28.93 | 30.11 |  | 29.23 | 856.25 | 17.5 | 19.22 | 78 | 32 | 33.725 |  | 1.18 | 0.88 | 1.56
| 12 | 1268 | 43 | 8 | 1 | 12 | 14.365 | 11.437 | 98.975 | 5.91 | 2.8362 | 2.355 | 1.42 | 49.69 | 51.11 | 99.25 | 460.73 | 0.79 | 338.823 | 23.96 | 0.149 | 31.95 | 35.841 | 117.167 | 54.02 | 2.16 | 20.03 | 20.1 | 826.5 | 62.14 | 24.9 | 27.5 |  | 737 | 69.577 | 45.03 | 80.12 | 119.53 | 28.93 | 30.1 |  | 29.25 | 840.5 | 17 | 19.22 | 78 | 31 | 34.117 |  | 1.18 | 0.78 | -0.78
| 12 | 1269 | 43 | 9 | 2 | 12 | 15.247 | 11.437 | 98.975 | 6.48 | 2.997 | 2.472 | 1.42 | 49.69 | 51.11 | 102.72 | 460.73 | 0.87 | 337.782 | 23.96 | 0.198 | 31.95 | 65.54 | 121.452 | 54.02 | 3.14 | 20.03 | 20.1 | 1140.2 | 62.14 | 26.31 | 27.5 |  | 737 | 69.532 | 45.03 | 79.91 | 120.15 | 28.92 | 30.08 |  | 29.28 | 880.25 | -11 | 29.41 | 78 | 32 | 66.666 |  | 11.37 | 0.04 | 0
| 12 | 1270 | 43 | 10 | 3 | 12 | 14.784 | 11.438 | 98.975 | 8.27 | 2.9325 | 2.752 | 1.47 | 49.62 | 51.09 | 105.04 | 457.95 | 2.02 | 336.825 | 23.96 | 0.196 | 31.94 | 80.222 | 146.387 | 53.15 | 4.72 | 20.04 | 20.1 | 1751.7 | 62 | 25.75 | 27.49 |  | 737 | 69.538 | 45.05 | 79.88 | 120.34 | 28.93 | 30.05 |  | 29.33 | 1330.25 | 6 | 31.37 | 78 | 32 | 89.41 |  | 13.33 | 0.04 | 2.34
| 12 | 1271 | 43 | 11 | 4 | 12 | 14.374 | 11.433 | 98.975 | 8.96 | 2.8785 | 2.974 | 1.5 | 49.57 | 51.06 | 105.8 | 460.34 | 3.4 | 336.518 | 23.96 | 0.169 | 31.96 | 75.309 | 203.909 | 52.24 | 6.36 | 20.03 | 20.1 | 2401.7 | 61.9 | 25.27 | 27.49 |  | 737 | 69.536 | 45.05 | 79.82 | 119.85 | 28.93 | 30.04 |  | 29.39 | 2006.25 | 21.5 | 29.41 | 78 | 31 | 72.156 |  | 10.98 | 0.06 | 8.59
| 12 | 1272 | 43 | 12 | 5 | 12 | 13.763 | 11.434 | 98.975 | 10.15 | 2.8482 | 3.165 | 1.71 | 49.52 | 51.23 | 103.36 | 466.91 | 4.4 | 336.552 | 23.96 | 0.234 | 31.98 | 64.566 | 264.259 | 51.02 | 7.47 | 20.04 | 20.11 | 2851.3 | 61.83 | 25.01 | 27.5 |  | 737 | 69.549 | 45.06 | 80.18 | 120.09 | 28.94 | 30.05 |  | 29.44 | 2625.75 | 28.5 | 27.45 | 78 | 31 | 67.45 |  | 9.02 | 0.92 | 3.91
| 12 | 1273 | 43 | 13 | 6 | 12 | 14.369 | 11.436 | 98.975 | 10.83 | 2.868 | 3.15 | 2.01 | 49.48 | 51.49 | 107.77 | 474.08 | 4.69 | 335.629 | 23.96 | 0.115 | 31.99 | 60.008 | 291.532 | 49.82 | 8.35 | 20.04 | 20.1 | 3165.9 | 61.74 | 25.18 | 27.5 |  | 737 | 69.551 | 45.07 | 80.03 | 120.1 | 28.95 | 30.09 |  | 29.48 | 2940.5 | 28 | 29.02 | 78 | 31 | 49.411 |  | 10.59 | 0.39 | 3.13
| 12 | 1274 | 43 | 14 | 7 | 12 | 14.096 | 11.436 | 98.975 | 11.68 | 2.8621 | 3.162 | 2.3 | 49.45 | 51.75 | 109.61 | 479.72 | 4.81 | 335.178 | 23.96 | 0.104 | 31.99 | 62.293 | 303.654 | 50.36 | 9.36 | 20.04 | 20.1 | 3557.9 | 61.55 | 25.13 | 27.49 |  | 737 | 69.549 | 45.07 | 79.92 | 120.37 | 28.96 | 30.13 |  | 29.52 | 3342 | 29 | 30.98 | 78 | 31 | 62.352 |  | 12.55 | 0.88 | -3.13
| 12 | 1275 | 43 | 15 | 8 | 12 | 14.261 | 11.437 | 98.975 | 12.49 | 2.8577 | 3.213 | 2.45 | 49.45 | 51.91 | 109.44 | 487.61 | 5.79 | 334.918 | 23.96 | 0.112 | 32.02 | 61.818 | 312.486 | 51.57 | 10.36 | 20.04 | 20.11 | 3943.2 | 61.19 | 25.09 | 27.5 |  | 737 | 69.576 | 45.08 | 79.83 | 120.28 | 28.98 | 30.17 |  | 29.56 | 3746 | 30 | 30.59 | 78 | 31 | 63.136 |  | 12.16 | 0.82 | -10.94
| 2 | 1276 | 43 | 16 | 1 | 2 | 14.248 | 11.436 | 98.975 | 12.59 | 2.8585 | 3.183 | 2.6 | 49.44 | 52.04 | 111.06 | 497.84 | 6.13 | 334.549 | 23.96 | 0.109 | 32.04 | 61.487 | 317.512 | 52.4 | 11.13 | 20.04 | 20.11 | 4235.2 | 60.57 | 25.1 | 27.49 |  | 737 | 69.6 | 45.07 | 79.77 | 120.04 | 28.99 | 30.2 |  | 29.58 | 4057.75 | 30 | 31.37 | 78 | 31 | 59.607 |  | 13.33 | 0.84 | -13.28
| 2 | 1277 | 43 | 17 | 2 | 2 | 13.998 | 11.434 | 98.975 | 11.9 | 2.8307 | 3.085 | 2.85 | 49.43 | 52.28 | 104.53 | 508.66 | 6.3 | 335.872 | 23.96 | 0.203 | 32.04 | 52.724 | 320.631 | 53.01 | 11.27 | 20.04 | 20.11 | 4330.9 | 60.02 | 24.85 | 27.49 |  | 737 | 69.63 | 45.07 | 79.94 | 119.98 | 29 | 30.23 |  | 29.6 | 4310 | 36.5 | 28.24 | 78 | 31 | 52.94 |  | 9.8 | 0.9 | -17.19
| 2 | 1278 | 43 | 18 | 3 | 2 | 14.214 | 11.436 | 98.975 | 9.53 | 2.8308 | 2.873 | 3.08 | 49.43 | 52.5 | 103.97 | 518.85 | 5.35 | 336.141 | 23.95 | 0.208 | 32.04 | 45.295 | 321.456 | 53.48 | 11.2 | 20.04 | 20.1 | 4303.5 | 59.62 | 24.85 | 27.48 |  | 737 | 69.647 | 45.06 | 80.22 | 120.16 | 29.01 | 30.25 |  | 29.61 | 4325 | 36.5 | 27.45 | 78 | 31 | 40.784 |  | 9.02 | 0.59 | -13.28
| 2 | 1279 | 43 | 19 | 4 | 2 | 14.386 | 11.435 | 98.975 | 8.18 | 2.8604 | 2.72 | 3.26 | 49.43 | 52.68 | 103.97 | 525.22 | 4.53 | 336.183 | 23.96 | 0.213 | 32.05 | 43.162 | 320.713 | 53.88 | 11.27 | 20.04 | 20.11 | 4283.8 | 59.49 | 25.12 | 27.48 |  | 737 | 69.679 | 45.06 | 80.09 | 120.34 | 29.01 | 30.27 |  | 29.61 | 4300 | 36.5 | 27.45 | 78 | 31 | 41.176 |  | 9.02 | 0.74 | -20.31
| 2 | 1280 | 43 | 20 | 5 | 2 | 14.092 | 11.437 | 98.975 | 7.33 | 2.8385 | 2.609 | 3.21 | 49.42 | 52.64 | 105.22 | 530.4 | 4.25 | 335.859 | 23.97 | 0.182 | 32.07 | 44.125 | 319.319 | 54.29 | 11.21 | 20.03 | 20.11 | 4296.6 | 59.46 | 24.92 | 27.48 |  | 737 | 69.68 | 45.06 | 79.97 | 120.01 | 29.01 | 30.27 |  | 29.61 | 4285 | 35.5 | 28.24 | 78 | 31 | 42.744 |  | 9.8 | 0.12 | -12.5
| 2 | 1281 | 43 | 21 | 6 | 2 | 14.259 | 11.437 | 98.975 | 7.04 | 2.8489 | 2.568 | 3.29 | 49.43 | 52.72 | 104.56 | 535.27 | 4.47 | 336.028 | 23.97 | 0.207 | 32.09 | 44.643 | 318.748 | 54.69 | 11.33 | 20.02 | 20.09 | 4326.3 | 59.46 | 25.01 | 27.48 |  | 737 | 69.717 | 45.06 | 79.93 | 120.03 | 29.02 | 30.27 |  | 29.6 | 4310 | 35.5 | 28.24 | 78 | 31 | 45.097 |  | 9.8 | 0.86 | -18.75
| 2 | 1282 | 43 | 22 | 7 | 2 | 14.22 | 11.432 | 98.975 | 6.73 | 2.8399 | 2.533 | 3.25 | 49.43 | 52.69 | 103.9 | 540.43 | 4.6 | 336.257 | 23.99 | 0.212 | 32.08 | 42.708 | 318.705 | 55.07 | 11.24 | 20.02 | 20.11 | 4302.7 | 59.49 | 24.94 | 27.48 |  | 737 | 69.746 | 45.05 | 80.03 | 120.21 | 29.02 | 30.26 |  | 29.57 | 4325 | 37 | 27.45 | 78 | 31 | 41.96 |  | 9.02 | 0.41 | -15.63
| 21 | 1283 | 43 | 23 | 1 | 21 | 14.227 | 11.437 | 98.975 | 6.42 | 2.8675 | 2.508 | 3.33 | 49.48 | 52.81 | 104.01 | 545.07 | 4.35 | 336.323 | 24 | 0.247 | 32.09 | 41.983 | 318.047 | 55.4 | 11.28 | 20.02 | 20.1 | 4278.2 | 59.56 | 25.18 | 27.49 |  | 737 | 69.741 | 45.06 | 80.01 | 120.15 | 29.03 | 30.24 |  | 29.53 | 4295.25 | 36.5 | 27.45 | 78 | 31 | 40.784 |  | 9.41 | 0.84 | -18.75
| 21 | 1284 | 43 | 24 | 2 | 21 | 13.99 | 11.435 | 98.975 | 5.97 | 2.8205 | 2.433 | 3.26 | 49.51 | 52.77 | 98.69 | 548.87 | 4 | 338.394 | 24 | 0.346 | 32.1 | 25.722 | 316.381 | 55.69 | 9.97 | 20.02 | 20.09 | 3842.6 | 59.63 | 24.76 | 27.48 |  | 737 | 69.761 | 45.05 | 80.2 | 119.91 | 29.02 | 30.23 |  | 29.48 | 4199 | 32 | 19.61 | 78 | 31 | 23.921 |  | 1.18 | 0.86 | -20.31
| 21 | 1285 | 43 | 25 | 3 | 21 | 22.449 | 11.435 | 98.974 | 3.84 | 2.8275 | 2.246 | 3.25 | 49.58 | 52.83 | 98.45 | 549.41 | 2.23 | 338.982 | 24.02 | 0.24 | 32.12 | 17.61 | 312.103 | 56.02 | 8.8 | 20.01 | 20.1 | 3383.3 | 59.72 | 24.83 | 27.48 |  | 737 | 69.743 | 45.06 | 79.9 | 119.88 | 29.02 | 30.21 |  | 29.45 | 3705.25 | 30 | 18.43 | 78 | 31 | 11.765 |  | 0 | 0.02 | 0
| 21 | 1286 | 43 | 26 | 4 | 21 | 22.493 | 11.44 | 98.975 | 2.96 | 2.8189 | 2.137 | 3.09 | 49.61 | 52.71 | 98.77 | 538.66 | 0.53 | 339.213 | 24.02 | 0.173 | 32.11 | 14.593 | 304.717 | 56.3 | 7.47 | 20 | 20.09 | 2883.4 | 59.9 | 24.75 | 27.48 |  | 737 | 69.746 | 45.05 | 80.02 | 120.18 | 29.02 | 30.18 |  | 29.42 | 3196.75 | 27.5 | 18.43 | 78 | 31 | 12.549 |  | 0 | 0 | 0
| 21 | 1287 | 43 | 27 | 5 | 21 | 22.495 | 11.438 | 98.975 | 5.34 | 2.8193 | 2.159 | 2.84 | 49.67 | 52.5 | 98.95 | 525.64 | 0.11 | 339.247 | 24.02 | 0.15 | 32.1 | 14.59 | 291.823 | 56.55 | 6.21 | 20 | 20.08 | 2395.5 | 60.09 | 24.75 | 27.48 |  | 737 | 69.72 | 45.04 | 80.11 | 120.23 | 29.01 | 30.17 |  | 29.4 | 2699 | 25.5 | 18.82 | 78 | 31 | 12.549 |  | 0.39 | 0 | 0
| 21 | 1288 | 43 | 28 | 6 | 21 | 22.495 | 11.439 | 98.974 | 5.74 | 2.8155 | 2.161 | 2.43 | 49.75 | 52.17 | 99.19 | 513.45 | 0.03 | 339.048 | 24.02 | 0.138 | 32.09 | 15.145 | 264.703 | 56.73 | 5.06 | 19.99 | 20.08 | 1955.6 | 60.37 | 24.72 | 27.48 |  | 737 | 69.693 | 45.04 | 79.89 | 120.08 | 29 | 30.15 |  | 29.37 | 2219.5 | 22 | 18.43 | 78 | 31 | 14.117 |  | 0 | 0.02 | 0
| 21 | 1289 | 43 | 29 | 7 | 21 | 15.324 | 11.442 | 98.974 | 3.64 | 2.8033 | 2.116 | 2.16 | 49.8 | 51.96 | 99.12 | 502.99 | 0.35 | 339.047 | 24.03 | 0.16 | 32.08 | 16.201 | 223.252 | 56.88 | 4 | 19.99 | 20.07 | 1551.1 | 60.93 | 24.61 | 27.49 |  | 737 | 69.691 | 45.04 | 79.89 | 119.79 | 28.99 | 30.13 |  | 29.33 | 1803.75 | 20 | 18.43 | 78 | 31 | 16.078 |  | 0 | 0.08 | 1.56
| 21 | 1290 | 43 | 30 | 8 | 21 | 14.903 | 11.447 | 98.974 | 1.73 | 2.7966 | 2.039 | 1.97 | 49.82 | 51.79 | 99.43 | 495.04 | 0.52 | 339.078 | 24.03 | 0.153 | 32.07 | 18.775 | 180.644 | 56.96 | 3.07 | 19.98 | 20.07 | 1195.3 | 61.45 | 24.56 | 27.49 |  | 737 | 69.682 | 45.04 | 79.95 | 120.12 | 28.98 | 30.11 |  | 29.29 | 1405.25 | 19.5 | 18.82 | 78 | 31 | 16.47 |  | 0.39 | 0.18 | 4.69
| 1 | 1291 | 44 | 1 | 1 | 1 | 14.749 | 11.448 | 98.974 | 1.6 | 2.7948 | 2.001 | 1.91 | 49.83 | 51.74 | 99.05 | 488.31 | 0.5 | 339.126 | 24.03 | 0.157 | 32.06 | 20.946 | 146.737 | 56.92 | 2.35 | 19.98 | 20.06 | 916.2 | 61.85 | 24.54 | 27.48 |  | 737 | 69.643 | 45.04 | 80.03 | 120.14 | 28.97 | 30.1 |  | 29.26 | 1082 | 16.5 | 18.04 | 78 | 31 | 20.392 |  | 0 | 0.06 | 7.03
| 1 | 1292 | 44 | 2 | 2 | 1 | 14.012 | 11.448 | 98.975 | 3.02 | 2.8554 | 2.046 | 1.85 | 49.81 | 51.66 | 99.18 | 483.42 | 0.48 | 339.053 | 24.02 | 0.127 | 32.05 | 27.676 | 127.445 | 56.72 | 2.11 | 19.97 | 20.06 | 805.3 | 62.08 | 25.07 | 27.48 |  | 737 | 69.638 | 45.03 | 79.81 | 120.3 | 28.96 | 30.1 |  | 29.24 | 851.5 | 16.5 | 19.22 | 78 | 32 | 26.666 |  | 0.78 | 0.94 | 1.56
| 1 | 1293 | 44 | 3 | 3 | 1 | 14.363 | 11.445 | 98.975 | 5.03 | 2.8671 | 2.176 | 1.74 | 49.81 | 51.56 | 99.22 | 479.13 | 0.6 | 339.017 | 24.02 | 0.126 | 32.04 | 34.19 | 118.503 | 56.47 | 2.14 | 19.97 | 20.06 | 812.1 | 62.21 | 25.17 | 27.48 |  | 737 | 69.602 | 45.04 | 80 | 119.77 | 28.95 | 30.1 |  | 29.24 | 801.5 | 15 | 19.61 | 78 | 32 | 35.686 |  | 1.18 | 0.8 | -1.56
| 1 | 1294 | 44 | 4 | 4 | 1 | 14.623 | 11.447 | 98.975 | 5.79 | 2.8611 | 2.293 | 1.63 | 49.81 | 51.44 | 99.24 | 475.56 | 0.8 | 338.962 | 24.02 | 0.134 | 32.03 | 36.323 | 116.513 | 56.18 | 2.19 | 19.97 | 20.05 | 833.2 | 62.28 | 25.12 | 27.48 |  | 737 | 69.572 | 45.05 | 80.13 | 119.6 | 28.94 | 30.1 |  | 29.26 | 817 | 16 | 19.61 | 78 | 32 | 37.254 |  | 1.18 | 0.25 | 3.13
| 1 | 1295 | 44 | 5 | 5 | 1 | 14.384 | 11.447 | 98.975 | 6.02 | 2.8515 | 2.36 | 1.57 | 49.79 | 51.37 | 99.23 | 472.23 | 0.83 | 338.982 | 24.01 | 0.142 | 32.02 | 36.658 | 117.383 | 55.84 | 2.23 | 19.96 | 20.04 | 852.1 | 62.29 | 25.04 | 27.47 |  | 737 | 69.575 | 45.05 | 80.2 | 120.15 | 28.94 | 30.08 |  | 29.28 | 841.25 | 17 | 19.61 | 78 | 32 | 36.47 |  | 1.18 | 0.14 | 6.25
| 1 | 1296 | 44 | 6 | 6 | 1 | 14.284 | 11.449 | 98.975 | 5.81 | 2.8517 | 2.376 | 1.5 | 49.79 | 51.29 | 99.23 | 469.12 | 0.85 | 338.911 | 24 | 0.154 | 32.01 | 36.397 | 119.22 | 55.38 | 2.26 | 19.96 | 20.04 | 860.3 | 62.29 | 25.04 | 27.48 |  | 737 | 69.546 | 45.05 | 79.98 | 119.84 | 28.93 | 30.07 |  | 29.31 | 856.25 | 17 | 19.61 | 78 | 32 | 35.686 |  | 1.18 | 0.82 | 0.78
| 1 | 1297 | 44 | 7 | 7 | 1 | 14.413 | 11.451 | 98.975 | 5.69 | 2.8328 | 2.375 | 1.5 | 49.75 | 51.24 | 99.19 | 466.15 | 0.8 | 338.981 | 24 | 0.173 | 32 | 35.012 | 120.149 | 54.64 | 2.19 | 19.96 | 20.04 | 842.6 | 62.28 | 24.87 | 27.47 |  | 737 | 69.526 | 45.06 | 79.73 | 120.37 | 28.93 | 30.06 |  | 29.34 | 860 | 18 | 19.22 | 78 | 32 | 34.509 |  | 0.78 | 0.37 | 5.47
| 12 | 1298 | 44 | 8 | 1 | 12 | 14.209 | 11.453 | 98.976 | 5.89 | 2.8459 | 2.357 | 1.47 | 49.71 | 51.19 | 99.19 | 463.3 | 0.75 | 338.994 | 24 | 0.162 | 32 | 34.81 | 117.953 | 53.75 | 2.13 | 19.96 | 20.03 | 813.7 | 62.22 | 24.99 | 27.47 |  | 737 | 69.536 | 45.06 | 79.91 | 120.27 | 28.93 | 30.05 |  | 29.37 | 832 | 17 | 19.22 | 78 | 32 | 32.941 |  | 0.78 | 0.86 | 0
| 12 | 1299 | 44 | 9 | 2 | 12 | 15.291 | 11.45 | 98.975 | 6.48 | 2.9963 | 2.474 | 1.47 | 49.63 | 51.1 | 102.44 | 460.48 | 0.79 | 337.984 | 23.99 | 0.221 | 31.99 | 66.712 | 120.617 | 52.89 | 3.01 | 19.95 | 20.02 | 1092.9 | 62.14 | 26.31 | 27.46 |  | 737 | 69.509 | 45.07 | 79.85 | 120 | 28.92 | 30.02 |  | 29.42 | 867.75 | -10.5 | 28.63 | 78 | 32 | 64.705 |  | 10.59 | 0.04 | 0
| 12 | 1300 | 44 | 10 | 3 | 12 | 14.832 | 11.452 | 98.975 | 8.07 | 2.9279 | 2.731 | 1.49 | 49.59 | 51.07 | 104.76 | 459.26 | 1.93 | 337.161 | 23.99 | 0.182 | 31.99 | 80.017 | 140.81 | 52.18 | 4.55 | 19.96 | 20.03 | 1688.7 | 62.05 | 25.71 | 27.47 |  | 737 | 69.509 | 45.09 | 79.87 | 119.9 | 28.92 | 30 |  | 29.46 | 1282.75 | 5 | 30.59 | 78 | 32 | 90.587 |  | 12.55 | 0.04 | 2.34
| 12 | 1301 | 44 | 11 | 4 | 12 | 14.146 | 11.451 | 98.976 | 9 | 2.8547 | 3.013 | 1.6 | 49.53 | 51.13 | 104.52 | 464.39 | 3.33 | 337.106 | 23.99 | 0.211 | 32 | 76.236 | 201.963 | 51.19 | 6.24 | 19.96 | 20.03 | 2375.8 | 61.92 | 25.06 | 27.47 |  | 737 | 69.545 | 45.08 | 79.77 | 120.18 | 28.93 | 29.98 |  | 29.51 | 1964.75 | 23 | 31.37 | 78 | 32 | 81.959 |  | 12.94 | 0.1 | 8.59
| 12 | 1302 | 44 | 12 | 5 | 12 | 14.193 | 11.448 | 98.976 | 9.8 | 2.868 | 3.168 | 1.91 | 49.48 | 51.39 | 103.92 | 472.38 | 4.29 | 336.769 | 23.98 | 0.207 | 32.01 | 62.693 | 263.052 | 49.93 | 7.19 | 19.94 | 20.02 | 2728.4 | 61.82 | 25.18 | 27.45 |  | 737 | 69.567 | 45.08 | 79.96 | 119.85 | 28.94 | 30 |  | 29.54 | 2523.25 | 27 | 27.45 | 78 | 31 | 56.862 |  | 9.02 | 0.33 | 7.03
| 12 | 1303 | 44 | 13 | 6 | 12 | 14.229 | 11.451 | 98.976 | 10.61 | 2.863 | 3.21 | 2.15 | 49.45 | 51.6 | 108 | 478.06 | 4.3 | 335.862 | 23.98 | 0.124 | 32.04 | 61.846 | 289.187 | 49.62 | 8.23 | 19.96 | 20.03 | 3125.6 | 61.66 | 25.14 | 27.46 |  | 737 | 69.581 | 45.09 | 80.03 | 120.13 | 28.95 | 30.04 |  | 29.58 | 2857.75 | 28 | 29.8 | 78 | 31 | 56.862 |  | 11.37 | 0.72 | 0
| 12 | 1304 | 44 | 14 | 7 | 12 | 14.156 | 11.45 | 98.976 | 11.8 | 2.848 | 3.229 | 2.32 | 49.44 | 51.76 | 109.84 | 484.94 | 4.94 | 335.332 | 23.98 | 0.107 | 32.04 | 63.093 | 303.807 | 50.77 | 9.31 | 19.95 | 20.03 | 3556.3 | 61.44 | 25.01 | 27.46 |  | 737 | 69.593 | 45.1 | 79.98 | 120.41 | 28.96 | 30.08 |  | 29.62 | 3294.5 | 29 | 30.98 | 78 | 31 | 63.528 |  | 12.55 | 0.88 | -3.91
| 12 | 1305 | 44 | 15 | 8 | 12 | 14.12 | 11.449 | 98.976 | 12.4 | 2.8574 | 3.251 | 2.57 | 49.4 | 51.96 | 110.63 | 494.28 | 5.75 | 334.897 | 23.99 | 0.089 | 32.05 | 62.345 | 312.616 | 51.9 | 10.27 | 19.96 | 20.03 | 3909.9 | 60.95 | 25.09 | 27.47 |  | 737 | 69.628 | 45.1 | 80.03 | 120.58 | 28.98 | 30.12 |  | 29.66 | 3701.5 | 30 | 31.37 | 78 | 31 | 61.568 |  | 12.94 | 0.29 | -5.47
| 2 | 1306 | 44 | 16 | 1 | 2 | 14.121 | 11.448 | 98.976 | 12.75 | 2.8597 | 3.224 | 2.82 | 49.36 | 52.19 | 110.73 | 504.5 | 6.16 | 334.698 | 23.99 | 0.097 | 32.05 | 61.205 | 317.771 | 52.64 | 11.05 | 19.95 | 20.02 | 4201.7 | 60.39 | 25.11 | 27.46 |  | 737 | 69.645 | 45.1 | 80.17 | 120.19 | 29 | 30.17 |  | 29.69 | 4032 | 30.5 | 30.98 | 78 | 31 | 61.96 |  | 12.55 | 0.92 | -11.72
| 2 | 1307 | 44 | 17 | 2 | 2 | 14.223 | 11.446 | 98.976 | 12.12 | 2.8305 | 3.114 | 3.16 | 49.34 | 52.5 | 105.11 | 515.33 | 6.29 | 335.717 | 24 | 0.193 | 32.06 | 53.593 | 321.243 | 53.24 | 11.24 | 19.94 | 20.02 | 4319.3 | 59.82 | 24.85 | 27.47 |  | 737 | 69.675 | 45.1 | 80.04 | 120.1 | 29.01 | 30.18 |  | 29.69 | 4289.75 | 35.5 | 28.63 | 78 | 31 | 54.509 |  | 10.2 | 0.84 | -19.53
| 2 | 1308 | 44 | 18 | 3 | 2 | 14.146 | 11.443 | 98.976 | 10 | 2.8302 | 2.908 | 3.12 | 49.34 | 52.46 | 104.52 | 523.7 | 5.49 | 336.19 | 23.99 | 0.19 | 32.08 | 46.503 | 321.914 | 53.74 | 11.21 | 19.94 | 20.02 | 4308.3 | 59.48 | 24.85 | 27.46 |  | 737 | 69.689 | 45.11 | 79.99 | 120.18 | 29.02 | 30.19 |  | 29.69 | 4319.5 | 36 | 27.84 | 78 | 31 | 41.176 |  | 9.41 | 0.08 | -14.84
| 2 | 1309 | 44 | 19 | 4 | 2 | 14.231 | 11.45 | 98.977 | 8.53 | 2.8473 | 2.76 | 3.26 | 49.35 | 52.61 | 104.58 | 529.43 | 4.65 | 336.25 | 24 | 0.193 | 32.08 | 44.432 | 321.457 | 54.15 | 11.27 | 19.93 | 20.02 | 4304.2 | 59.42 | 25 | 27.46 |  | 737 | 69.73 | 45.1 | 80.06 | 119.8 | 29.02 | 30.19 |  | 29.67 | 4310 | 36.5 | 27.84 | 78 | 31 | 42.744 |  | 9.41 | 0.88 | -18.75
| 2 | 1310 | 44 | 20 | 5 | 2 | 14.122 | 11.449 | 98.977 | 7.55 | 2.8572 | 2.636 | 3.29 | 49.35 | 52.63 | 104.57 | 534.55 | 4.44 | 336.227 | 24.01 | 0.193 | 32.07 | 43.611 | 320.67 | 54.53 | 11.3 | 19.92 | 20.01 | 4302.5 | 59.47 | 25.09 | 27.46 |  | 737 | 69.757 | 45.09 | 79.94 | 119.59 | 29.03 | 30.2 |  | 29.64 | 4304.5 | 36 | 27.84 | 78 | 31 | 42.352 |  | 9.41 | 0.1 | -14.06
| 2 | 1311 | 44 | 21 | 6 | 2 | 14.217 | 11.445 | 98.977 | 6.96 | 2.8679 | 2.565 | 3.3 | 49.34 | 52.64 | 104.59 | 539.28 | 4.39 | 336.287 | 24.01 | 0.195 | 32.07 | 43.324 | 319.886 | 54.96 | 11.34 | 19.92 | 20 | 4298.8 | 59.52 | 25.18 | 27.46 |  | 737 | 69.776 | 45.07 | 80.11 | 120.11 | 29.03 | 30.2 |  | 29.58 | 4304.5 | 36 | 27.84 | 78 | 31 | 42.352 |  | 9.41 | 0.88 | -18.75
| 2 | 1312 | 44 | 22 | 7 | 2 | 14.32 | 11.447 | 98.977 | 6.68 | 2.7746 | 2.546 | 3.28 | 49.36 | 52.65 | 104.56 | 543.74 | 4.39 | 336.325 | 24.01 | 0.194 | 32.08 | 43.25 | 319.093 | 55.33 | 10.96 | 19.91 | 19.99 | 4297.9 | 59.59 | 24.36 | 27.46 |  | 737 | 69.784 | 45.08 | 80.07 | 119.73 | 29.03 | 30.19 |  | 29.53 | 4304.5 | 36 | 27.84 | 78 | 31 | 42.352 |  | 9.41 | 0.16 | -14.84
| 21 | 1313 | 44 | 23 | 1 | 21 | 14.161 | 11.447 | 98.977 | 6.51 | 2.859 | 2.528 | 3.27 | 49.4 | 52.67 | 103.77 | 547.87 | 4.37 | 336.54 | 24.01 | 0.265 | 32.09 | 42.506 | 318.528 | 55.66 | 11.27 | 19.9 | 19.98 | 4288.2 | 59.65 | 25.1 | 27.46 |  | 737 | 69.777 | 45.08 | 80.04 | 120.59 | 29.03 | 30.18 |  | 29.49 | 4300 | 36.5 | 27.84 | 78 | 31 | 42.352 |  | 9.41 | 0.78 | -17.97
| 21 | 1314 | 44 | 24 | 2 | 21 | 13.888 | 11.447 | 98.977 | 6.26 | 2.7758 | 2.481 | 3.27 | 49.43 | 52.71 | 98.81 | 551.36 | 4.11 | 338.585 | 24.02 | 0.341 | 32.08 | 25.81 | 317.104 | 55.97 | 9.9 | 19.9 | 19.98 | 3880.6 | 59.71 | 24.37 | 27.47 |  | 737 | 69.77 | 45.08 | 80.21 | 119.49 | 29.02 | 30.17 |  | 29.45 | 4189.75 | 32 | 19.61 | 78 | 31 | 23.529 |  | 1.18 | 0.82 | -20.31
| 21 | 1315 | 44 | 25 | 3 | 21 | 21.65 | 11.446 | 98.977 | 3.94 | 2.7912 | 2.286 | 3.25 | 49.49 | 52.74 | 98.31 | 544.76 | 2.35 | 338.967 | 24.03 | 0.246 | 32.08 | 17.67 | 312.587 | 56.27 | 8.78 | 19.89 | 19.99 | 3420.8 | 59.79 | 24.51 | 27.48 |  | 737 | 69.766 | 45.09 | 80 | 119.56 | 29.03 | 30.15 |  | 29.42 | 3679.5 | 30 | 18.43 | 78 | 31 | 11.372 |  | 0 | 0.02 | 0
| 21 | 1316 | 44 | 26 | 4 | 21 | 22.493 | 11.444 | 98.977 | 2.83 | 2.8226 | 2.16 | 2.93 | 49.52 | 52.45 | 98.94 | 531.95 | 0.5 | 339.263 | 24.03 | 0.152 | 32.06 | 14.688 | 305.256 | 56.52 | 7.45 | 19.88 | 19.96 | 2870.1 | 59.92 | 24.78 | 27.46 |  | 737 | 69.778 | 45.07 | 79.8 | 120.1 | 29.02 | 30.13 |  | 29.38 | 3185.75 | 27.5 | 18.43 | 78 | 31 | 11.765 |  | 0 | 0.02 | 0
| 21 | 1317 | 44 | 27 | 5 | 21 | 22.495 | 11.446 | 98.977 | 4.64 | 2.8178 | 2.144 | 2.62 | 49.56 | 52.18 | 98.89 | 519.23 | 0.06 | 339.337 | 24.02 | 0.153 | 32.06 | 14.373 | 293.076 | 56.74 | 6.17 | 19.88 | 19.96 | 2382.5 | 60.07 | 24.74 | 27.45 |  | 737 | 69.771 | 45.07 | 79.92 | 120.09 | 29.01 | 30.11 |  | 29.34 | 2683.5 | 25 | 18.43 | 78 | 31 | 12.941 |  | 0.39 | 0 | 0
| 21 | 1318 | 44 | 28 | 6 | 21 | 22.313 | 11.444 | 98.978 | 5.26 | 2.8138 | 2.116 | 2.31 | 49.62 | 51.94 | 99.07 | 507.78 | 0.01 | 339.238 | 24.04 | 0.156 | 32.06 | 15.144 | 262.396 | 56.91 | 5.03 | 19.89 | 19.97 | 1945.7 | 60.52 | 24.71 | 27.46 |  | 737 | 69.755 | 45.08 | 79.99 | 120.46 | 29 | 30.1 |  | 29.32 | 2213.25 | 22 | 18.82 | 78 | 31 | 14.51 |  | 0.39 | 0.02 | 0
| 21 | 1319 | 44 | 29 | 7 | 21 | 15.025 | 11.445 | 98.977 | 3.44 | 2.8043 | 2.085 | 2.09 | 49.65 | 51.74 | 98.82 | 498.89 | 0.31 | 339.303 | 24.03 | 0.148 | 32.04 | 16.405 | 220.027 | 57.02 | 3.86 | 19.87 | 19.96 | 1495.1 | 61.11 | 24.62 | 27.47 |  | 737 | 69.724 | 45.08 | 79.99 | 120.38 | 28.99 | 30.08 |  | 29.29 | 1785 | 20.5 | 18.04 | 78 | 31 | 15.294 |  | 0 | 0.29 | 1.56
| 21 | 1320 | 44 | 30 | 8 | 21 | 15.41 | 11.445 | 98.977 | 1.87 | 2.7876 | 2.044 | 1.98 | 49.68 | 51.66 | 99.23 | 491.41 | 0.47 | 339.333 | 24.04 | 0.162 | 32.03 | 18.122 | 181.597 | 57.07 | 2.98 | 19.86 | 19.95 | 1162 | 61.58 | 24.48 | 27.46 |  | 737 | 69.721 | 45.08 | 79.96 | 119.9 | 28.97 | 30.07 |  | 29.27 | 1389.75 | 18 | 18.04 | 78 | 31 | 18.431 |  | 0 | 0.02 | 3.91
| 1 | 1321 | 45 | 1 | 1 | 1 | 14.702 | 11.444 | 98.977 | 1.82 | 2.8132 | 2.024 | 1.91 | 49.68 | 51.59 | 99.09 | 485.44 | 0.51 | 339.406 | 24.04 | 0.157 | 32.02 | 21.73 | 144.119 | 56.99 | 2.39 | 19.86 | 19.94 | 922.1 | 61.88 | 24.7 | 27.46 |  | 737 | 69.678 | 45.08 | 80.23 | 120.03 | 28.97 | 30.06 |  | 29.26 | 1054.5 | 17 | 18.43 | 78 | 31 | 21.568 |  | 0 | 0.21 | 7.03
| 1 | 1322 | 45 | 2 | 2 | 1 | 14.018 | 11.445 | 98.977 | 3.26 | 2.8559 | 2.067 | 1.77 | 49.68 | 51.45 | 99.15 | 480.69 | 0.51 | 339.174 | 24.03 | 0.134 | 32.02 | 27.868 | 124.693 | 56.83 | 2.09 | 19.87 | 19.94 | 794.7 | 62.06 | 25.08 | 27.47 |  | 737 | 69.612 | 45.09 | 80.02 | 120.19 | 28.96 | 30.06 |  | 29.26 | 854.5 | 17 | 19.22 | 78 | 32 | 25.49 |  | 0.78 | 0.92 | 0.78
| 1 | 1323 | 45 | 3 | 3 | 1 | 14.369 | 11.441 | 98.978 | 5.19 | 2.8865 | 2.157 | 1.68 | 49.67 | 51.35 | 99.19 | 476.85 | 0.58 | 339.022 | 24.03 | 0.13 | 32.01 | 33.86 | 118.219 | 56.61 | 2.11 | 19.86 | 19.94 | 794.6 | 62.16 | 25.34 | 27.47 |  | 737 | 69.593 | 45.09 | 80.01 | 120.06 | 28.95 | 30.06 |  | 29.26 | 788.25 | 15 | 19.61 | 78 | 32 | 35.294 |  | 1.18 | 0.78 | -2.34
| 1 | 1324 | 45 | 4 | 4 | 1 | 14.595 | 11.44 | 98.977 | 6.17 | 2.8575 | 2.275 | 1.68 | 49.67 | 51.35 | 99.25 | 476.85 | 0.7 | 338.991 | 24.03 | 0.134 | 32.01 | 36.615 | 116.004 | 56.61 | 2.16 | 19.86 | 19.94 | 823.7 | 62.16 | 25.09 | 27.47 |  | 737 | 69.569 | 45.09 | 79.96 | 120.29 | 28.94 | 30.06 |  | 29.27 | 803 | 15.5 | 19.61 | 78 | 32 | 37.646 |  | 1.18 | 0.12 | 3.91
| 1 | 1325 | 45 | 5 | 5 | 1 | 14.304 | 11.44 | 98.978 | 6.23 | 2.8488 | 2.342 | 1.53 | 49.65 | 51.18 | 99.24 | 470.2 | 0.83 | 339.088 | 24.02 | 0.147 | 31.99 | 36.867 | 117.053 | 56 | 2.22 | 19.85 | 19.92 | 848.8 | 62.25 | 25.01 | 27.47 |  | 737 | 69.544 | 45.09 | 79.88 | 119.94 | 28.93 | 30.05 |  | 29.28 | 834.25 | 16.5 | 19.61 | 78 | 32 | 36.862 |  | 1.18 | 0.16 | 7.03
| 1 | 1326 | 45 | 6 | 6 | 1 | 14.314 | 11.436 | 98.978 | 6.01 | 2.8539 | 2.376 | 1.53 | 49.65 | 51.18 | 99.22 | 470.2 | 0.83 | 339.09 | 24.02 | 0.169 | 31.99 | 36.492 | 118.837 | 56 | 2.25 | 19.85 | 19.92 | 856.6 | 62.25 | 25.06 | 27.47 |  | 737 | 69.529 | 45.09 | 79.96 | 119.56 | 28.93 | 30.04 |  | 29.3 | 852.25 | 17 | 19.61 | 78 | 32 | 35.686 |  | 1.18 | 0.82 | 1.56
| 1 | 1327 | 45 | 7 | 7 | 1 | 14.357 | 11.432 | 98.978 | 5.82 | 2.8247 | 2.368 | 1.54 | 49.62 | 51.16 | 99.17 | 467.16 | 0.79 | 339.091 | 24.02 | 0.181 | 31.99 | 34.465 | 119.144 | 55.46 | 2.13 | 19.85 | 19.93 | 821.6 | 62.25 | 24.8 | 27.48 |  | 737 | 69.518 | 45.11 | 79.88 | 120.28 | 28.93 | 30.03 |  | 29.33 | 848.25 | 17.5 | 19.22 | 78 | 32 | 32.548 |  | 0.78 | 0.68 | -1.56
| 12 | 1328 | 45 | 8 | 1 | 12 | 14.442 | 11.434 | 98.978 | 6.25 | 2.8784 | 2.349 | 1.48 | 49.61 | 51.09 | 99.21 | 464.26 | 0.72 | 339.1 | 24 | 0.133 | 31.98 | 36.086 | 116.497 | 54.67 | 2.1 | 19.85 | 19.92 | 795 | 62.21 | 25.27 | 27.47 |  | 737 | 69.505 | 45.1 | 79.96 | 120.12 | 28.92 | 30.02 |  | 29.36 | 807.75 | 16.5 | 19.22 | 78 | 31 | 32.941 |  | 0.78 | 0.14 | 4.69
| 12 | 1329 | 45 | 9 | 2 | 12 | 15.284 | 11.433 | 98.977 | 6.88 | 2.956 | 2.485 | 1.47 | 49.55 | 51.03 | 102.52 | 461.41 | 0.79 | 338.114 | 24 | 0.21 | 31.98 | 66.103 | 119.585 | 53.79 | 3.01 | 19.84 | 19.92 | 1106.7 | 62.14 | 25.95 | 27.47 |  | 737 | 69.481 | 45.11 | 79.96 | 120.38 | 28.92 | 30.01 |  | 29.39 | 885 | -11 | 28.63 | 78 | 32 | 67.842 |  | 10.2 | 0.04 | 0
| 12 | 1330 | 45 | 10 | 3 | 12 | 14.814 | 11.433 | 98.977 | 8.41 | 2.9292 | 2.77 | 1.45 | 49.48 | 50.92 | 104.85 | 458.72 | 1.93 | 337.022 | 23.99 | 0.2 | 31.96 | 80.718 | 142.546 | 53.01 | 4.61 | 19.84 | 19.91 | 1711.7 | 62.05 | 25.72 | 27.47 |  | 737 | 69.483 | 45.1 | 79.88 | 120.24 | 28.92 | 29.99 |  | 29.42 | 1316.25 | 4.5 | 31.37 | 78 | 32 | 89.802 |  | 12.94 | 0.04 | 2.34
| 12 | 1331 | 45 | 11 | 4 | 12 | 14.323 | 11.434 | 98.978 | 9.04 | 2.8786 | 3.044 | 1.48 | 49.46 | 50.94 | 106.83 | 461.5 | 3.4 | 336.383 | 24 | 0.148 | 31.98 | 77.531 | 205.95 | 52.13 | 6.36 | 19.85 | 19.91 | 2402.4 | 61.92 | 25.27 | 27.47 |  | 737 | 69.459 | 45.11 | 80.23 | 120.1 | 28.93 | 29.98 |  | 29.46 | 1980.25 | 20 | 30.2 | 78 | 32 | 74.509 |  | 12.16 | 0.06 | 8.59
| 12 | 1332 | 45 | 12 | 5 | 12 | 13.724 | 11.432 | 98.978 | 10.13 | 2.8095 | 3.249 | 1.79 | 49.39 | 51.18 | 103.31 | 468.37 | 4.5 | 336.705 | 23.99 | 0.221 | 32 | 66.108 | 263.31 | 50.89 | 7.44 | 19.84 | 19.91 | 2881.1 | 61.83 | 24.67 | 27.48 |  | 737 | 69.469 | 45.13 | 80.05 | 120.16 | 28.94 | 29.99 |  | 29.49 | 2651.5 | 29.5 | 27.84 | 78 | 31 | 71.763 |  | 9.02 | 0.92 | 3.13
| 12 | 1333 | 45 | 13 | 6 | 12 | 14.276 | 11.433 | 98.978 | 10.89 | 2.8751 | 3.204 | 2.03 | 49.35 | 51.38 | 107.59 | 476.57 | 4.69 | 335.766 | 23.99 | 0.134 | 32 | 60.369 | 291.639 | 49.68 | 8.43 | 19.84 | 19.91 | 3189.7 | 61.73 | 25.24 | 27.47 |  | 737 | 69.489 | 45.13 | 80.11 | 120.52 | 28.95 | 30.03 |  | 29.53 | 2964 | 28.5 | 29.41 | 78 | 31 | 48.627 |  | 10.98 | 0.1 | 3.91
| 12 | 1334 | 45 | 14 | 7 | 12 | 14.155 | 11.428 | 98.978 | 11.85 | 2.8622 | 3.19 | 2.31 | 49.31 | 51.62 | 110.07 | 482.31 | 4.93 | 335.268 | 23.99 | 0.1 | 32 | 62.389 | 305.114 | 50.3 | 9.49 | 19.84 | 19.91 | 3606.6 | 61.55 | 25.13 | 27.47 |  | 737 | 69.512 | 45.14 | 79.91 | 120.18 | 28.96 | 30.07 |  | 29.56 | 3353.75 | 29 | 30.98 | 78 | 31 | 62.352 |  | 12.55 | 0.86 | -3.91
| 12 | 1335 | 45 | 15 | 8 | 12 | 14.02 | 11.424 | 98.978 | 12.47 | 2.8528 | 3.223 | 2.46 | 49.31 | 51.77 | 109.24 | 490.37 | 5.77 | 335 | 24 | 0.11 | 32.02 | 61.661 | 312.814 | 51.56 | 10.37 | 19.84 | 19.92 | 3953.2 | 61.09 | 25.05 | 27.47 |  | 737 | 69.544 | 45.14 | 79.8 | 120.12 | 28.98 | 30.12 |  | 29.6 | 3753 | 31 | 31.37 | 78 | 31 | 63.136 |  | 12.55 | 0.25 | -5.47
| 2 | 1336 | 45 | 16 | 1 | 2 | 14.113 | 11.426 | 98.978 | 12.55 | 2.8561 | 3.196 | 2.72 | 49.3 | 52.02 | 111.05 | 500.65 | 6.15 | 334.635 | 24 | 0.121 | 32.03 | 61.311 | 317.945 | 52.42 | 11.15 | 19.83 | 19.9 | 4244.4 | 60.54 | 25.08 | 27.46 |  | 737 | 69.565 | 45.15 | 80.01 | 120.1 | 28.99 | 30.16 |  | 29.62 | 4067 | 30.5 | 31.37 | 78 | 31 | 60.391 |  | 13.33 | 0.9 | -11.72
| 2 | 1337 | 45 | 17 | 2 | 2 | 14.172 | 11.423 | 98.979 | 11.64 | 2.8397 | 3.072 | 2.88 | 49.3 | 52.18 | 104.05 | 511.21 | 6.33 | 336.054 | 24 | 0.209 | 32.04 | 51.76 | 320.839 | 53.04 | 11.31 | 19.84 | 19.92 | 4333.2 | 60.04 | 24.93 | 27.46 |  | 737 | 69.589 | 45.15 | 80.03 | 119.98 | 29 | 30.19 |  | 29.64 | 4314.75 | 36.5 | 28.24 | 78 | 31 | 53.332 |  | 9.8 | 0.86 | -19.53
| 2 | 1338 | 45 | 18 | 3 | 2 | 14.328 | 11.425 | 98.979 | 9.72 | 2.8486 | 2.888 | 3.1 | 49.29 | 52.39 | 103.97 | 521.03 | 5.44 | 336.249 | 24 | 0.199 | 32.03 | 45.865 | 321.554 | 53.52 | 11.3 | 19.84 | 19.92 | 4314.3 | 59.65 | 25.01 | 27.46 |  | 737 | 69.628 | 45.15 | 80 | 119.99 | 29 | 30.21 |  | 29.66 | 4329.5 | 36.5 | 27.45 | 78 | 31 | 40.391 |  | 9.41 | 0.66 | -20.31
| 2 | 1339 | 45 | 19 | 4 | 2 | 14.082 | 11.425 | 98.979 | 8.12 | 2.8361 | 2.736 | 3.25 | 49.31 | 52.57 | 104.37 | 527.27 | 4.57 | 336.472 | 24.01 | 0.21 | 32.02 | 43.668 | 320.982 | 53.92 | 11.21 | 19.83 | 19.92 | 4300.1 | 59.47 | 24.9 | 27.46 |  | 737 | 69.654 | 45.15 | 79.97 | 120.36 | 29.01 | 30.22 |  | 29.67 | 4314.75 | 36.5 | 27.45 | 78 | 31 | 41.96 |  | 9.41 | 0.25 | -13.28
| 2 | 1340 | 45 | 20 | 5 | 2 | 14.35 | 11.425 | 98.979 | 7.31 | 2.8537 | 2.636 | 3.3 | 49.3 | 52.6 | 104.37 | 532.47 | 4.34 | 336.492 | 24.01 | 0.206 | 32.04 | 42.909 | 319.928 | 54.3 | 11.25 | 19.84 | 19.92 | 4287.9 | 59.47 | 25.06 | 27.47 |  | 737 | 69.678 | 45.15 | 80.01 | 120.27 | 29.02 | 30.23 |  | 29.66 | 4295.25 | 36.5 | 27.45 | 78 | 31 | 41.96 |  | 9.41 | 0.8 | -19.53
| 2 | 1341 | 45 | 21 | 6 | 2 | 14.063 | 11.424 | 98.98 | 6.89 | 2.85 | 2.586 | 3.25 | 49.3 | 52.55 | 104.99 | 537.28 | 4.33 | 336.426 | 24.01 | 0.197 | 32.05 | 43.669 | 319.246 | 54.71 | 11.26 | 19.82 | 19.9 | 4298.3 | 59.49 | 25.02 | 27.46 |  | 737 | 69.706 | 45.14 | 80.03 | 119.83 | 29.02 | 30.23 |  | 29.64 | 4285 | 36 | 27.84 | 78 | 31 | 42.352 |  | 9.8 | 0.16 | -13.28
| 2 | 1342 | 45 | 22 | 7 | 2 | 14.24 | 11.421 | 98.98 | 6.74 | 2.8477 | 2.574 | 3.28 | 49.33 | 52.61 | 105.18 | 541.87 | 4.44 | 336.343 | 24.02 | 0.196 | 32.05 | 44.455 | 318.636 | 55.08 | 11.31 | 19.83 | 19.91 | 4321.1 | 59.54 | 25 | 27.47 |  | 737 | 69.726 | 45.14 | 80.14 | 120.08 | 29.02 | 30.22 |  | 29.6 | 4310 | 35.5 | 28.24 | 78 | 31 | 44.705 |  | 9.8 | 0.86 | -18.75
| 21 | 1343 | 45 | 23 | 1 | 21 | 14.093 | 11.42 | 98.98 | 6.63 | 2.8437 | 2.565 | 3.29 | 49.36 | 52.65 | 103.54 | 546.4 | 4.54 | 336.786 | 24.02 | 0.27 | 32.03 | 42.254 | 318.627 | 55.41 | 11.24 | 19.82 | 19.9 | 4300.5 | 59.6 | 24.97 | 27.46 |  | 737 | 69.737 | 45.14 | 80.2 | 119.96 | 29.02 | 30.2 |  | 29.54 | 4325 | 37 | 27.45 | 78 | 31 | 41.96 |  | 9.02 | 0.21 | -14.84
| 21 | 1344 | 45 | 24 | 2 | 21 | 13.89 | 11.418 | 98.98 | 6.27 | 2.8278 | 2.499 | 3.26 | 49.42 | 52.68 | 98.66 | 550.55 | 4.15 | 338.548 | 24.04 | 0.351 | 32.04 | 26.459 | 317.225 | 55.71 | 10.11 | 19.82 | 19.9 | 3889.6 | 59.66 | 24.83 | 27.47 |  | 737 | 69.755 | 45.14 | 80.01 | 119.96 | 29.03 | 30.18 |  | 29.49 | 4203.75 | 32 | 19.22 | 78 | 31 | 23.137 |  | 0.78 | 0.78 | 0
| 21 | 1345 | 45 | 25 | 3 | 21 | 22.46 | 11.421 | 98.98 | 3.82 | 2.8286 | 2.267 | 3.23 | 49.49 | 52.72 | 98.43 | 549.5 | 2.07 | 339.147 | 24.05 | 0.247 | 32.06 | 17.232 | 312.349 | 56.01 | 8.79 | 19.82 | 19.91 | 3379.3 | 59.76 | 24.84 | 27.47 |  | 737 | 69.765 | 45.14 | 79.82 | 120.33 | 29.03 | 30.16 |  | 29.44 | 3690.5 | 30 | 18.04 | 78 | 31 | 11.765 |  | 0 | 0.02 | 0
| 21 | 1346 | 45 | 26 | 4 | 21 | 22.493 | 11.423 | 98.981 | 2.99 | 2.8202 | 2.14 | 3.08 | 49.55 | 52.64 | 98.82 | 538.04 | 0.47 | 339.32 | 24.04 | 0.168 | 32.06 | 14.505 | 304.917 | 56.3 | 7.47 | 19.82 | 19.9 | 2879.5 | 59.92 | 24.76 | 27.47 |  | 737 | 69.752 | 45.13 | 79.8 | 119.92 | 29.02 | 30.14 |  | 29.4 | 3193.75 | 27.5 | 18.43 | 78 | 31 | 12.549 |  | 0 | 0 | 0
| 21 | 1347 | 45 | 27 | 5 | 21 | 22.496 | 11.415 | 98.981 | 4.84 | 2.8189 | 2.147 | 2.75 | 49.62 | 52.37 | 98.93 | 525.04 | 0.06 | 339.412 | 24.05 | 0.152 | 32.06 | 14.563 | 293.577 | 56.55 | 6.2 | 19.82 | 19.9 | 2391.6 | 60.09 | 24.75 | 27.48 |  | 737 | 69.746 | 45.14 | 79.93 | 119.8 | 29.01 | 30.12 |  | 29.36 | 2693.75 | 25 | 18.82 | 78 | 31 | 12.941 |  | 0.78 | 0 | 0
| 21 | 1348 | 45 | 28 | 6 | 21 | 22.497 | 11.414 | 98.981 | 5.62 | 2.8188 | 2.166 | 2.39 | 49.68 | 52.07 | 99.16 | 512.89 | 0.01 | 339.223 | 24.04 | 0.138 | 32.04 | 14.89 | 264.481 | 56.73 | 5.06 | 19.81 | 19.89 | 1951.2 | 60.37 | 24.75 | 27.47 |  | 737 | 69.752 | 45.13 | 79.89 | 120.15 | 29 | 30.11 |  | 29.31 | 2215.5 | 22 | 18.43 | 78 | 31 | 14.117 |  | 0 | 0.02 | 0
| 21 | 1349 | 45 | 29 | 7 | 21 | 15.296 | 11.411 | 98.981 | 3.72 | 2.8059 | 2.133 | 2.13 | 49.74 | 51.86 | 98.89 | 502.59 | 0.28 | 339.171 | 24.05 | 0.164 | 32.03 | 16.242 | 222.724 | 56.88 | 3.99 | 19.81 | 19.91 | 1546.8 | 60.92 | 24.64 | 27.47 |  | 737 | 69.739 | 45.13 | 80.12 | 120.15 | 28.99 | 30.09 |  | 29.29 | 1794.5 | 20 | 18.82 | 78 | 31 | 16.078 |  | 0.39 | 0.08 | 1.56
| 21 | 1350 | 45 | 30 | 8 | 21 | 14.949 | 11.415 | 98.982 | 2.02 | 2.7898 | 2.08 | 1.95 | 49.79 | 51.74 | 99.45 | 494.68 | 0.51 | 339.191 | 24.05 | 0.154 | 32.02 | 18.535 | 183.739 | 56.96 | 3.13 | 19.81 | 19.89 | 1219.1 | 61.46 | 24.5 | 27.47 |  | 737 | 69.709 | 45.14 | 79.96 | 120.09 | 28.97 | 30.08 |  | 29.28 | 1402.25 | 19 | 18.82 | 78 | 31 | 16.862 |  | 0.39 | 0.02 | 3.91
| 1 | 1351 | 46 | 1 | 1 | 1 | 14.82 | 11.415 | 98.981 | 1.74 | 2.7978 | 2.032 | 1.85 | 49.82 | 51.67 | 99.12 | 488.12 | 0.57 | 339.31 | 24.05 | 0.156 | 32.01 | 21.136 | 148.057 | 56.92 | 2.36 | 19.81 | 19.89 | 916.6 | 61.85 | 24.57 | 27.48 |  | 737 | 69.705 | 45.12 | 79.96 | 119.75 | 28.96 | 30.07 |  | 29.27 | 1076.5 | 17 | 18.04 | 78 | 31 | 20.784 |  | 0 | 0.06 | 7.03
| 1 | 1352 | 46 | 2 | 2 | 1 | 14.014 | 11.419 | 98.981 | 3.12 | 2.8371 | 2.07 | 1.78 | 49.83 | 51.61 | 99.13 | 483.3 | 0.57 | 339.18 | 24.05 | 0.135 | 32 | 27.107 | 128.776 | 56.74 | 2.06 | 19.81 | 19.88 | 791.2 | 62.1 | 24.91 | 27.48 |  | 737 | 69.675 | 45.13 | 80.1 | 120.1 | 28.95 | 30.07 |  | 29.26 | 849 | 17 | 18.82 | 78 | 32 | 25.49 |  | 0.78 | 0.94 | 1.56
| 1 | 1353 | 46 | 3 | 3 | 1 | 14.232 | 11.419 | 98.982 | 5.33 | 2.9008 | 2.182 | 1.7 | 49.81 | 51.51 | 99.2 | 479.02 | 0.62 | 339.058 | 24.03 | 0.124 | 31.99 | 33.746 | 120.073 | 56.52 | 2.11 | 19.8 | 19.88 | 791.4 | 62.22 | 25.47 | 27.48 |  | 737 | 69.661 | 45.13 | 79.88 | 120.25 | 28.94 | 30.08 |  | 29.24 | 781.25 | 14.5 | 19.61 | 78 | 32 | 35.294 |  | 1.18 | 0.82 | -1.56
| 1 | 1354 | 46 | 4 | 4 | 1 | 14.652 | 11.418 | 98.982 | 6.3 | 2.8597 | 2.286 | 1.63 | 49.8 | 51.42 | 99.23 | 475.51 | 0.7 | 339.062 | 24.04 | 0.134 | 31.98 | 36.68 | 117.657 | 56.22 | 2.16 | 19.8 | 19.88 | 822.7 | 62.27 | 25.11 | 27.48 |  | 737 | 69.636 | 45.14 | 79.84 | 120 | 28.94 | 30.06 |  | 29.23 | 803.75 | 15.5 | 19.61 | 78 | 32 | 37.646 |  | 1.18 | 0.18 | 3.91
| 1 | 1355 | 46 | 5 | 5 | 1 | 14.353 | 11.412 | 98.982 | 6.33 | 2.8589 | 2.341 | 1.53 | 49.8 | 51.33 | 99.24 | 472.15 | 0.76 | 339.077 | 24.02 | 0.144 | 31.97 | 37 | 118.577 | 55.91 | 2.23 | 19.81 | 19.89 | 847 | 62.3 | 25.1 | 27.48 |  | 737 | 69.619 | 45.14 | 79.84 | 119.77 | 28.93 | 30.05 |  | 29.24 | 832.75 | 16.5 | 19.61 | 78 | 32 | 36.862 |  | 1.18 | 0.14 | 6.25
| 1 | 1356 | 46 | 6 | 6 | 1 | 14.242 | 11.414 | 98.982 | 6.03 | 2.847 | 2.365 | 1.5 | 49.77 | 51.27 | 99.23 | 469.03 | 0.81 | 339.07 | 24.03 | 0.16 | 31.98 | 36.427 | 120.706 | 55.45 | 2.24 | 19.82 | 19.89 | 857.1 | 62.31 | 25 | 27.49 |  | 737 | 69.611 | 45.16 | 80.03 | 120.04 | 28.93 | 30.05 |  | 29.27 | 853 | 17 | 19.61 | 78 | 32 | 35.686 |  | 1.18 | 0.84 | 1.56
| 1 | 1357 | 46 | 7 | 7 | 1 | 14.332 | 11.414 | 98.983 | 5.8 | 2.818 | 2.343 | 1.49 | 49.76 | 51.25 | 99.19 | 466.06 | 0.82 | 338.969 | 24.03 | 0.183 | 31.97 | 34.206 | 119.449 | 54.74 | 2.12 | 19.81 | 19.89 | 816.9 | 62.28 | 24.74 | 27.49 |  | 737 | 69.583 | 45.15 | 80.03 | 119.93 | 28.93 | 30.05 |  | 29.31 | 851.5 | 18 | 19.22 | 78 | 32 | 33.725 |  | 0.78 | 0.78 | -0.78
| 12 | 1358 | 46 | 8 | 1 | 12 | 14.403 | 11.412 | 98.983 | 6.24 | 2.8394 | 2.323 | 1.47 | 49.7 | 51.17 | 99.14 | 463.21 | 0.74 | 338.951 | 24 | 0.151 | 31.95 | 34.546 | 117.636 | 53.86 | 2.03 | 19.82 | 19.88 | 778.9 | 62.24 | 24.93 | 27.48 |  | 737 | 69.557 | 45.15 | 80.01 | 119.75 | 28.92 | 30.04 |  | 29.34 | 804.5 | 16.5 | 19.22 | 78 | 31 | 32.156 |  | 0.78 | 0.55 | -3.91
| 12 | 1359 | 46 | 9 | 2 | 12 | 15.135 | 11.41 | 98.983 | 7.02 | 2.988 | 2.475 | 1.47 | 49.63 | 51.11 | 102.35 | 460.34 | 0.74 | 337.899 | 24.01 | 0.218 | 31.95 | 67.223 | 120.06 | 52.98 | 3.01 | 19.82 | 19.89 | 1096.3 | 62.12 | 26.24 | 27.49 |  | 737 | 69.532 | 45.16 | 79.77 | 119.73 | 28.92 | 30.02 |  | 29.39 | 851.5 | -10 | 28.63 | 78 | 32 | 66.666 |  | 10.59 | 0.04 | 0
| 12 | 1360 | 46 | 10 | 3 | 12 | 14.811 | 11.41 | 98.983 | 8.43 | 2.9193 | 2.732 | 1.45 | 49.59 | 51.05 | 105.03 | 459.62 | 2.05 | 337.006 | 24.01 | 0.183 | 31.95 | 80.999 | 143.082 | 52.15 | 4.68 | 19.83 | 19.89 | 1742.5 | 61.95 | 25.63 | 27.48 |  | 737 | 69.503 | 45.16 | 79.88 | 120.01 | 28.92 | 30 |  | 29.43 | 1274 | 4 | 30.98 | 78 | 32 | 90.979 |  | 12.55 | 0.04 | 2.34
| 12 | 1361 | 46 | 11 | 4 | 12 | 14.174 | 11.41 | 98.983 | 9.14 | 2.8551 | 2.982 | 1.58 | 49.55 | 51.13 | 104.62 | 465.07 | 3.37 | 336.915 | 23.99 | 0.224 | 31.95 | 76.829 | 199.087 | 51.08 | 6.21 | 19.82 | 19.88 | 2367.3 | 61.81 | 25.07 | 27.49 |  | 737 | 69.502 | 45.16 | 79.89 | 120.22 | 28.92 | 29.99 |  | 29.46 | 1948.25 | 23 | 31.37 | 78 | 32 | 82.352 |  | 12.94 | 0.1 | 8.59
| 12 | 1362 | 46 | 12 | 5 | 12 | 14.055 | 11.41 | 98.984 | 10.15 | 2.857 | 3.139 | 1.87 | 49.5 | 51.37 | 103.98 | 472.9 | 4.34 | 336.625 | 24 | 0.213 | 31.96 | 63.407 | 261.259 | 49.73 | 7.19 | 19.84 | 19.9 | 2737 | 61.74 | 25.09 | 27.49 |  | 737 | 69.512 | 45.17 | 79.98 | 120.16 | 28.93 | 30.01 |  | 29.48 | 2517.75 | 27 | 27.45 | 78 | 31 | 58.038 |  | 9.41 | 0.39 | 9.38
| 12 | 1363 | 46 | 13 | 6 | 12 | 14.276 | 11.412 | 98.984 | 11.03 | 2.8493 | 3.175 | 2.21 | 49.46 | 51.67 | 107.92 | 478.62 | 4.42 | 335.74 | 24 | 0.134 | 31.97 | 62.062 | 290.185 | 49.52 | 8.32 | 19.84 | 19.9 | 3175.3 | 61.59 | 25.02 | 27.49 |  | 737 | 69.51 | 45.18 | 79.68 | 119.53 | 28.95 | 30.05 |  | 29.51 | 2864 | 28 | 29.8 | 78 | 31 | 55.293 |  | 11.37 | 0.7 | -0.78
| 12 | 1364 | 46 | 14 | 7 | 12 | 14.192 | 11.412 | 98.985 | 11.89 | 2.8442 | 3.186 | 2.33 | 49.43 | 51.76 | 109.35 | 485.71 | 4.99 | 335.406 | 23.99 | 0.12 | 31.99 | 62.713 | 303.347 | 50.73 | 9.29 | 19.85 | 19.91 | 3553.5 | 61.36 | 24.97 | 27.49 |  | 737 | 69.512 | 45.18 | 79.65 | 119.65 | 28.96 | 30.09 |  | 29.53 | 3294.5 | 29 | 30.98 | 78 | 31 | 61.568 |  | 12.94 | 0.84 | -3.91
| 12 | 1365 | 46 | 15 | 8 | 12 | 14.072 | 11.412 | 98.984 | 12.43 | 2.8579 | 3.218 | 2.54 | 49.41 | 51.95 | 110.43 | 494.99 | 5.74 | 334.95 | 23.99 | 0.107 | 32 | 62.174 | 312.347 | 51.85 | 10.25 | 19.84 | 19.91 | 3902.4 | 60.85 | 25.09 | 27.49 |  | 737 | 69.518 | 45.19 | 79.85 | 120.18 | 28.97 | 30.13 |  | 29.55 | 3694.5 | 29.5 | 30.98 | 78 | 31 | 60.391 |  | 12.94 | 0.2 | -3.13
| 2 | 1366 | 46 | 16 | 1 | 2 | 14.157 | 11.413 | 98.984 | 12.66 | 2.8545 | 3.193 | 2.76 | 49.4 | 52.16 | 111.01 | 505.21 | 6.12 | 334.768 | 23.99 | 0.098 | 31.99 | 61.13 | 317.719 | 52.6 | 11 | 19.85 | 19.91 | 4190.7 | 60.25 | 25.06 | 27.49 |  | 737 | 69.519 | 45.19 | 80.06 | 120.34 | 28.98 | 30.17 |  | 29.57 | 4023.25 | 30.5 | 30.59 | 78 | 31 | 60.391 |  | 12.55 | 0.29 | -8.59
| 2 | 1367 | 46 | 17 | 2 | 2 | 14.149 | 11.415 | 98.985 | 12 | 2.8376 | 3.101 | 3.04 | 49.4 | 52.44 | 104.54 | 515.94 | 6.26 | 336.047 | 24 | 0.198 | 32 | 53.591 | 320.869 | 53.22 | 11.25 | 19.85 | 19.92 | 4312.1 | 59.8 | 24.92 | 27.5 |  | 737 | 69.568 | 45.19 | 79.8 | 119.56 | 28.99 | 30.19 |  | 29.59 | 4275.75 | 36 | 28.63 | 78 | 31 | 55.293 |  | 10.2 | 0.88 | -17.97
| 2 | 1368 | 46 | 18 | 3 | 2 | 14.244 | 11.412 | 98.986 | 9.89 | 2.8396 | 2.908 | 3.12 | 49.41 | 52.53 | 103.64 | 523.92 | 5.51 | 336.518 | 23.99 | 0.208 | 32.02 | 45.997 | 321.541 | 53.71 | 11.21 | 19.84 | 19.92 | 4294.2 | 59.5 | 24.93 | 27.49 |  | 737 | 69.583 | 45.19 | 79.78 | 119.89 | 29 | 30.21 |  | 29.6 | 4310 | 36.5 | 27.45 | 78 | 31 | 41.96 |  | 9.02 | 0.88 | -19.53
| 2 | 1369 | 46 | 19 | 4 | 2 | 14.147 | 11.412 | 98.985 | 8.29 | 2.8444 | 2.737 | 3.22 | 49.4 | 52.62 | 104.6 | 529.49 | 4.57 | 336.534 | 23.99 | 0.201 | 32.03 | 44.03 | 320.738 | 54.11 | 11.21 | 19.84 | 19.92 | 4284.6 | 59.42 | 24.97 | 27.49 |  | 737 | 69.598 | 45.18 | 80.11 | 120.03 | 29 | 30.22 |  | 29.61 | 4289.75 | 36 | 27.84 | 78 | 31 | 41.176 |  | 9.41 | 0.08 | -14.06
| 2 | 1370 | 46 | 20 | 5 | 2 | 14.104 | 11.412 | 98.986 | 7.51 | 2.8436 | 2.654 | 3.34 | 49.4 | 52.74 | 105.09 | 534.46 | 4.35 | 336.418 | 24.01 | 0.192 | 32.03 | 44.478 | 320.031 | 54.52 | 11.26 | 19.85 | 19.93 | 4304.9 | 59.4 | 24.97 | 27.5 |  | 737 | 69.605 | 45.18 | 80.3 | 120.19 | 29 | 30.23 |  | 29.6 | 4289.75 | 35.5 | 28.24 | 78 | 31 | 43.137 |  | 9.8 | 0.88 | -17.19
| 2 | 1371 | 46 | 21 | 6 | 2 | 14.211 | 11.411 | 98.986 | 7.11 | 2.8537 | 2.604 | 3.23 | 49.42 | 52.65 | 104.71 | 539.46 | 4.52 | 336.41 | 24.01 | 0.215 | 32.03 | 44.35 | 319.314 | 54.94 | 11.34 | 19.86 | 19.93 | 4321.8 | 59.41 | 25.06 | 27.5 |  | 737 | 69.606 | 45.19 | 80.27 | 120.09 | 29.01 | 30.23 |  | 29.57 | 4314.75 | 36 | 28.24 | 78 | 31 | 44.313 |  | 9.8 | 0.74 | -19.53
| 2 | 1372 | 46 | 22 | 7 | 2 | 14.123 | 11.415 | 98.986 | 6.79 | 2.8493 | 2.567 | 3.31 | 49.44 | 52.75 | 104.17 | 544.14 | 4.53 | 336.713 | 24.02 | 0.21 | 32.04 | 42.816 | 318.843 | 55.31 | 11.27 | 19.86 | 19.93 | 4302.4 | 59.5 | 25.02 | 27.5 |  | 737 | 69.625 | 45.18 | 80.01 | 119.99 | 29.02 | 30.22 |  | 29.5 | 4314.75 | 36.5 | 27.45 | 78 | 31 | 41.96 |  | 9.02 | 0.78 | -13.28
| 21 | 1373 | 46 | 23 | 1 | 21 | 14.339 | 11.416 | 98.986 | 6.54 | 2.8407 | 2.54 | 3.32 | 49.46 | 52.78 | 103.44 | 548.14 | 4.34 | 336.852 | 24.02 | 0.266 | 32.04 | 41.623 | 318.206 | 55.65 | 11.17 | 19.86 | 19.94 | 4276.9 | 59.65 | 24.94 | 27.49 |  | 737 | 69.628 | 45.17 | 80.11 | 120.2 | 29.02 | 30.21 |  | 29.44 | 4300 | 37 | 27.45 | 78 | 31 | 41.176 |  | 9.02 | 0.68 | -20.31
| 21 | 1374 | 46 | 24 | 2 | 21 | 13.743 | 11.414 | 98.986 | 6.16 | 2.8155 | 2.484 | 3.26 | 49.5 | 52.76 | 98.94 | 551.05 | 4.04 | 338.621 | 24.01 | 0.35 | 32.05 | 25.889 | 316.79 | 55.94 | 10.03 | 19.85 | 19.93 | 3875.1 | 59.77 | 24.72 | 27.49 |  | 737 | 69.654 | 45.16 | 79.99 | 120.21 | 29.01 | 30.19 |  | 29.38 | 4180.25 | 32 | 19.61 | 78 | 31 | 22.745 |  | 1.57 | 0.9 | -20.31
| 21 | 1375 | 46 | 25 | 3 | 21 | 22.454 | 11.423 | 98.986 | 3.88 | 2.8244 | 2.269 | 3.2 | 49.56 | 52.76 | 98.57 | 543.59 | 2.19 | 339.171 | 24.02 | 0.242 | 32.05 | 17.381 | 311.638 | 56.24 | 8.74 | 19.85 | 19.94 | 3364.7 | 59.83 | 24.8 | 27.49 |  | 737 | 69.643 | 45.16 | 80.22 | 120.46 | 29.01 | 30.17 |  | 29.34 | 3683.5 | 30 | 18.43 | 78 | 31 | 12.157 |  | 0.39 | 0.02 | 0
| 21 | 1376 | 46 | 26 | 4 | 21 | 22.493 | 11.422 | 98.986 | 3.08 | 2.8174 | 2.149 | 2.91 | 49.63 | 52.54 | 98.95 | 530.7 | 0.54 | 339.376 | 24.02 | 0.151 | 32.03 | 14.694 | 304.88 | 56.51 | 7.42 | 19.86 | 19.93 | 2865.4 | 59.96 | 24.74 | 27.5 |  | 737 | 69.644 | 45.16 | 80.1 | 120.39 | 29 | 30.15 |  | 29.32 | 3182.75 | 27.5 | 18.82 | 78 | 31 | 11.372 |  | 0.39 | 0 | 0
| 21 | 1377 | 46 | 27 | 5 | 21 | 22.495 | 11.419 | 98.986 | 5.18 | 2.8251 | 2.126 | 2.52 | 49.68 | 52.2 | 98.83 | 518.08 | 0.07 | 339.488 | 24.03 | 0.159 | 32.03 | 14.123 | 292.846 | 56.73 | 6.18 | 19.87 | 19.95 | 2377.6 | 60.07 | 24.81 | 27.51 |  | 737 | 69.63 | 45.16 | 79.96 | 120.28 | 29 | 30.12 |  | 29.29 | 2680.25 | 25 | 18.04 | 78 | 31 | 12.941 |  | 0 | 0 | 0
| 21 | 1378 | 46 | 28 | 6 | 21 | 22.124 | 11.424 | 98.987 | 5.67 | 2.8145 | 2.099 | 2.32 | 49.71 | 52.03 | 98.83 | 506.88 | 0.01 | 339.31 | 24.02 | 0.164 | 32.01 | 15.072 | 262.328 | 56.88 | 5.03 | 19.86 | 19.94 | 1942.3 | 60.52 | 24.71 | 27.49 |  | 737 | 69.59 | 45.15 | 80.22 | 120.14 | 28.99 | 30.1 |  | 29.26 | 2213.25 | 22 | 18.43 | 78 | 31 | 15.294 |  | 0.39 | 0.02 | 0
| 21 | 1379 | 46 | 29 | 7 | 21 | 15.08 | 11.42 | 98.987 | 3.98 | 2.8059 | 2.1 | 2.09 | 49.75 | 51.84 | 99.1 | 498.14 | 0.29 | 339.311 | 24.02 | 0.146 | 32 | 16.46 | 223.532 | 56.99 | 3.97 | 19.87 | 19.94 | 1536.9 | 61.11 | 24.64 | 27.5 |  | 737 | 69.56 | 45.14 | 80 | 120.1 | 28.98 | 30.09 |  | 29.22 | 1786.5 | 20.5 | 18.82 | 78 | 31 | 14.902 |  | 0.39 | 0.53 | -2.34
| 21 | 1380 | 46 | 30 | 8 | 21 | 15.469 | 11.421 | 98.986 | 2.04 | 2.7928 | 2.053 | 2.09 | 49.75 | 51.84 | 99.45 | 498.14 | 0.47 | 339.28 | 24.02 | 0.149 | 32 | 18.543 | 181.233 | 56.99 | 3.02 | 19.87 | 19.94 | 1174.8 | 61.11 | 24.52 | 27.5 |  | 737 | 69.531 | 45.14 | 79.99 | 119.56 | 28.96 | 30.08 |  | 29.2 | 1400.75 | 18.5 | 18.43 | 78 | 31 | 17.647 |  | 0 | 0.02 | 3.91
| 1 | 1381 | 47 | 1 | 1 | 1 | 14.732 | 11.422 | 98.986 | 1.9 | 2.8046 | 2.039 | 1.94 | 49.78 | 51.71 | 99.15 | 490.86 | 0.54 | 339.287 | 24.02 | 0.155 | 31.99 | 21.647 | 144.886 | 57.04 | 2.42 | 19.87 | 19.95 | 940 | 61.6 | 24.63 | 27.5 |  | 737 | 69.502 | 45.15 | 79.84 | 119.54 | 28.96 | 30.07 |  | 29.2 | 1082 | 18 | 18.43 | 78 | 31 | 22.745 |  | 0.39 | 0.08 | 7.03
| 1 | 1382 | 47 | 2 | 2 | 1 | 13.99 | 11.422 | 98.986 | 2.89 | 2.8457 | 2.068 | 1.88 | 49.76 | 51.63 | 99.19 | 485.09 | 0.52 | 339.232 | 24.01 | 0.126 | 31.98 | 27.165 | 125.896 | 56.95 | 2.15 | 19.87 | 19.94 | 821.4 | 61.94 | 24.99 | 27.5 |  | 737 | 69.475 | 45.15 | 79.92 | 119.96 | 28.94 | 30.07 |  | 29.19 | 875 | 17.5 | 19.22 | 78 | 32 | 26.274 |  | 0.78 | 0.92 | 0.78
| 1 | 1383 | 47 | 3 | 3 | 1 | 14.358 | 11.427 | 98.986 | 4.64 | 2.8614 | 2.172 | 1.75 | 49.76 | 51.52 | 99.27 | 480.37 | 0.58 | 339.134 | 24.01 | 0.123 | 31.98 | 33.868 | 119.428 | 56.77 | 2.17 | 19.87 | 19.96 | 824.9 | 62.13 | 25.12 | 27.51 |  | 737 | 69.467 | 45.16 | 79.64 | 120.16 | 28.94 | 30.07 |  | 29.2 | 816.25 | 15.5 | 19.61 | 78 | 32 | 35.294 |  | 1.18 | 0.8 | -1.56
| 1 | 1384 | 47 | 4 | 4 | 1 | 14.712 | 11.426 | 98.987 | 5.48 | 2.8609 | 2.282 | 1.63 | 49.77 | 51.4 | 99.25 | 476.54 | 0.71 | 339.125 | 23.99 | 0.133 | 31.96 | 36.56 | 118.412 | 56.55 | 2.24 | 19.87 | 19.94 | 850.7 | 62.22 | 25.12 | 27.5 |  | 737 | 69.451 | 45.15 | 80.03 | 120.4 | 28.92 | 30.06 |  | 29.21 | 832 | 16 | 19.61 | 78 | 32 | 37.646 |  | 1.18 | 0.12 | 3.91
| 1 | 1385 | 47 | 5 | 5 | 1 | 14.44 | 11.428 | 98.987 | 5.59 | 2.8536 | 2.338 | 1.56 | 49.77 | 51.34 | 99.23 | 473.13 | 0.79 | 339.146 | 23.99 | 0.136 | 31.95 | 36.856 | 119.531 | 56.27 | 2.29 | 19.87 | 19.95 | 874.4 | 62.28 | 25.06 | 27.5 |  | 737 | 69.426 | 45.16 | 80.05 | 120.58 | 28.92 | 30.05 |  | 29.22 | 860.75 | 17 | 19.61 | 78 | 32 | 36.47 |  | 1.18 | 0.1 | 7.03
| 1 | 1386 | 47 | 6 | 6 | 1 | 14.22 | 11.431 | 98.987 | 5.43 | 2.8314 | 2.355 | 1.51 | 49.75 | 51.26 | 99.18 | 469.97 | 0.84 | 339.127 | 23.98 | 0.161 | 31.95 | 35.565 | 118.917 | 55.89 | 2.27 | 19.88 | 19.95 | 871.9 | 62.32 | 24.86 | 27.51 |  | 737 | 69.435 | 45.17 | 80.03 | 120.46 | 28.92 | 30.03 |  | 29.25 | 880.25 | 18.5 | 19.22 | 78 | 32 | 35.686 |  | 1.18 | 0.9 | 3.91
| 1 | 1387 | 47 | 7 | 7 | 1 | 14.226 | 11.429 | 98.987 | 5.37 | 2.8348 | 2.346 | 1.51 | 49.72 | 51.23 | 99.19 | 467.01 | 0.81 | 339.191 | 23.98 | 0.171 | 31.95 | 34.732 | 118.709 | 55.35 | 2.21 | 19.9 | 19.96 | 848.2 | 62.32 | 24.89 | 27.51 |  | 737 | 69.449 | 45.18 | 79.83 | 119.51 | 28.92 | 30.02 |  | 29.28 | 863.25 | 18 | 19.22 | 78 | 32 | 33.333 |  | 1.18 | 0.86 | 0.78
| 12 | 1388 | 47 | 8 | 1 | 12 | 14.391 | 11.428 | 98.986 | 5.55 | 2.8485 | 2.334 | 1.5 | 49.68 | 51.18 | 99.24 | 464.19 | 0.76 | 339.221 | 23.96 | 0.136 | 31.94 | 35.57 | 117.529 | 54.62 | 2.17 | 19.89 | 19.94 | 829.9 | 62.24 | 25.01 | 27.5 |  | 737 | 69.488 | 45.19 | 79.91 | 120.08 | 28.91 | 30 |  | 29.3 | 839 | 17 | 19.22 | 78 | 32 | 33.725 |  | 1.18 | 0.7 | -2.34
| 12 | 1389 | 47 | 9 | 2 | 12 | 15.338 | 11.427 | 98.987 | 6.25 | 2.9594 | 2.458 | 1.49 | 49.62 | 51.11 | 102.73 | 461.39 | 0.84 | 338.152 | 23.96 | 0.196 | 31.93 | 65.575 | 121.533 | 53.8 | 3.14 | 19.9 | 19.96 | 1154.3 | 62.12 | 25.98 | 27.5 |  | 737 | 69.467 | 45.19 | 79.8 | 120.23 | 28.91 | 29.97 |  | 29.33 | 905.25 | -9.5 | 29.02 | 78 | 32 | 67.45 |  | 10.59 | 0.04 | 0
| 12 | 1390 | 47 | 10 | 3 | 12 | 14.786 | 11.429 | 98.987 | 7.98 | 2.9225 | 2.726 | 1.47 | 49.57 | 51.04 | 105.12 | 458.86 | 2.03 | 337.162 | 23.96 | 0.198 | 31.94 | 80.057 | 144.825 | 52.95 | 4.72 | 19.9 | 19.96 | 1755 | 61.98 | 25.66 | 27.5 |  | 737 | 69.464 | 45.2 | 79.84 | 120.26 | 28.91 | 29.95 |  | 29.39 | 1313.25 | 5 | 31.37 | 78 | 32 | 89.802 |  | 13.33 | 0.04 | 3.13
| 12 | 1391 | 47 | 11 | 4 | 12 | 14.383 | 11.429 | 98.988 | 8.73 | 2.8775 | 2.97 | 1.51 | 49.52 | 51.02 | 106.8 | 462.36 | 3.24 | 336.511 | 23.95 | 0.148 | 31.93 | 77.369 | 203.673 | 52.02 | 6.27 | 19.9 | 19.97 | 2368.2 | 61.87 | 25.26 | 27.51 |  | 737 | 69.441 | 45.2 | 79.86 | 120.3 | 28.92 | 29.93 |  | 29.45 | 2009.25 | 20.5 | 30.2 | 78 | 31 | 74.901 |  | 12.16 | 0.06 | 8.59
| 12 | 1392 | 47 | 12 | 5 | 12 | 13.78 | 11.427 | 98.988 | 10.03 | 2.8386 | 3.178 | 1.81 | 49.45 | 51.25 | 102.92 | 469.54 | 4.52 | 336.781 | 23.94 | 0.238 | 31.96 | 64.316 | 265.408 | 50.74 | 7.49 | 19.91 | 19.96 | 2868.6 | 61.77 | 24.92 | 27.52 |  | 737 | 69.442 | 45.2 | 79.77 | 120.27 | 28.93 | 29.94 |  | 29.49 | 2680.25 | 30 | 26.67 | 78 | 31 | 71.371 |  | 8.63 | 0.94 | 2.34
| 12 | 1393 | 47 | 13 | 6 | 12 | 14.214 | 11.427 | 98.989 | 10.63 | 2.856 | 3.17 | 2.13 | 49.44 | 51.57 | 108.74 | 477.56 | 4.88 | 335.607 | 23.95 | 0.115 | 31.98 | 61.339 | 292.076 | 49.82 | 8.42 | 19.92 | 19.99 | 3205.8 | 61.66 | 25.08 | 27.53 |  | 737 | 69.447 | 45.22 | 79.84 | 119.91 | 28.94 | 29.99 |  | 29.53 | 2945.25 | 28 | 29.8 | 78 | 31 | 49.411 |  | 11.76 | 0.06 | 3.91
| 12 | 1394 | 47 | 14 | 7 | 12 | 14.136 | 11.429 | 98.989 | 11.68 | 2.8568 | 3.193 | 2.33 | 49.39 | 51.72 | 109.65 | 483 | 5.06 | 335.322 | 23.94 | 0.11 | 31.99 | 62.438 | 304.569 | 50.58 | 9.42 | 19.92 | 19.98 | 3585.6 | 61.39 | 25.08 | 27.52 |  | 737 | 69.427 | 45.22 | 79.88 | 119.76 | 28.95 | 30.02 |  | 29.56 | 3375 | 29 | 30.98 | 78 | 31 | 62.744 |  | 12.55 | 0.88 | -3.91
| 12 | 1395 | 47 | 15 | 8 | 12 | 14.32 | 11.434 | 98.99 | 12.35 | 2.846 | 3.232 | 2.49 | 49.37 | 51.86 | 109.7 | 491.54 | 5.9 | 335.108 | 23.94 | 0.104 | 31.98 | 61.673 | 313.04 | 51.73 | 10.37 | 19.92 | 19.99 | 3962.6 | 60.9 | 24.99 | 27.52 |  | 737 | 69.421 | 45.22 | 79.84 | 119.61 | 28.97 | 30.07 |  | 29.58 | 3768.75 | 30.5 | 30.59 | 78 | 31 | 62.744 |  | 12.16 | 0.7 | -11.72
| 2 | 1396 | 47 | 16 | 1 | 2 | 14.016 | 11.435 | 98.99 | 12.52 | 2.8461 | 3.212 | 2.7 | 49.38 | 52.07 | 111.1 | 501.77 | 6.13 | 334.777 | 23.95 | 0.106 | 32.01 | 61.33 | 318.124 | 52.51 | 11.13 | 19.93 | 20 | 4251.8 | 60.38 | 24.99 | 27.52 |  | 737 | 69.461 | 45.24 | 79.9 | 119.87 | 28.98 | 30.11 |  | 29.6 | 4080.25 | 30.5 | 31.37 | 78 | 31 | 60.783 |  | 13.33 | 0.2 | -7.81
| 2 | 1397 | 47 | 17 | 2 | 2 | 14.103 | 11.434 | 98.991 | 11.62 | 2.8406 | 3.09 | 2.92 | 49.36 | 52.28 | 104.04 | 512.49 | 6.32 | 336.157 | 23.94 | 0.205 | 32.01 | 51.546 | 321.311 | 53.08 | 11.33 | 19.93 | 20 | 4339.1 | 59.89 | 24.94 | 27.51 |  | 737 | 69.473 | 45.22 | 79.96 | 119.73 | 28.99 | 30.14 |  | 29.62 | 4325 | 36.5 | 28.24 | 78 | 31 | 52.156 |  | 9.8 | 0.88 | -18.75
| 2 | 1398 | 47 | 18 | 3 | 2 | 14.291 | 11.434 | 98.99 | 9.45 | 2.8429 | 2.877 | 3.12 | 49.37 | 52.49 | 103.58 | 522.02 | 5.31 | 336.636 | 23.95 | 0.211 | 32.02 | 44.545 | 321.894 | 53.56 | 11.23 | 19.94 | 20.01 | 4296.8 | 59.58 | 24.96 | 27.52 |  | 737 | 69.504 | 45.22 | 80.07 | 119.5 | 29 | 30.16 |  | 29.64 | 4329.5 | 37.5 | 27.06 | 78 | 31 | 40.784 |  | 9.02 | 0.88 | -19.53
| 2 | 1399 | 47 | 19 | 4 | 2 | 14.213 | 11.435 | 98.991 | 8.11 | 2.8461 | 2.72 | 3.22 | 49.38 | 52.6 | 105.16 | 527.94 | 4.45 | 336.381 | 23.95 | 0.176 | 32.02 | 43.909 | 320.743 | 53.95 | 11.24 | 19.94 | 20 | 4293.7 | 59.41 | 24.99 | 27.52 |  | 737 | 69.514 | 45.22 | 80.18 | 119.85 | 29 | 30.17 |  | 29.64 | 4289.75 | 35.5 | 27.84 | 78 | 31 | 40.391 |  | 9.8 | 0.06 | -14.06
| 2 | 1400 | 47 | 20 | 5 | 2 | 14.07 | 11.436 | 98.991 | 7.43 | 2.8481 | 2.633 | 3.27 | 49.37 | 52.64 | 105.29 | 532.79 | 4.35 | 336.248 | 23.95 | 0.195 | 32.02 | 44.948 | 319.619 | 54.33 | 11.33 | 19.94 | 20.01 | 4325.6 | 59.37 | 25.01 | 27.51 |  | 737 | 69.543 | 45.21 | 80.32 | 119.87 | 29 | 30.18 |  | 29.62 | 4310 | 35.5 | 28.24 | 78 | 31 | 45.097 |  | 9.8 | 0.45 | -12.5
| 2 | 1401 | 47 | 21 | 6 | 2 | 14.286 | 11.437 | 98.991 | 7 | 2.8555 | 2.57 | 3.23 | 49.39 | 52.61 | 104.27 | 538.14 | 4.52 | 336.675 | 23.97 | 0.202 | 32.04 | 43.048 | 319.474 | 54.75 | 11.3 | 19.94 | 20.02 | 4305.1 | 59.4 | 25.07 | 27.52 |  | 737 | 69.568 | 45.22 | 80.05 | 120.04 | 29.01 | 30.19 |  | 29.59 | 4325 | 36.5 | 27.45 | 78 | 31 | 42.352 |  | 9.02 | 0.88 | -19.53
| 2 | 1402 | 47 | 22 | 7 | 2 | 14.124 | 11.439 | 98.991 | 6.6 | 2.8478 | 2.534 | 3.26 | 49.39 | 52.65 | 104.31 | 542.85 | 4.35 | 336.724 | 23.97 | 0.198 | 32.04 | 42.321 | 318.893 | 55.1 | 11.22 | 19.94 | 20.01 | 4286.7 | 59.43 | 25 | 27.51 |  | 737 | 69.581 | 45.21 | 80.01 | 119.88 | 29.01 | 30.18 |  | 29.54 | 4300 | 36.5 | 27.45 | 78 | 31 | 41.176 |  | 9.02 | 0.1 | -14.84
| 21 | 1403 | 47 | 23 | 1 | 21 | 14.251 | 11.439 | 98.991 | 6.41 | 2.8416 | 2.523 | 3.27 | 49.41 | 52.68 | 104.64 | 546.84 | 4.26 | 336.538 | 23.97 | 0.244 | 32.03 | 42.687 | 318.099 | 55.44 | 11.18 | 19.95 | 20.02 | 4279 | 59.58 | 24.95 | 27.51 |  | 737 | 69.591 | 45.2 | 79.99 | 120 | 29.01 | 30.16 |  | 29.49 | 4285 | 36 | 27.84 | 78 | 31 | 41.176 |  | 9.41 | 0.84 | -17.97
| 21 | 1404 | 47 | 24 | 2 | 21 | 13.744 | 11.438 | 98.991 | 6.03 | 2.8265 | 2.446 | 3.35 | 49.46 | 52.82 | 98.78 | 550.64 | 4.15 | 338.553 | 23.98 | 0.345 | 32.03 | 25.983 | 316.705 | 55.74 | 10.13 | 19.95 | 20.03 | 3897.2 | 59.72 | 24.82 | 27.52 |  | 737 | 69.59 | 45.2 | 79.98 | 119.83 | 29.01 | 30.14 |  | 29.45 | 4199 | 32 | 19.61 | 78 | 31 | 24.705 |  | 1.18 | 0.84 | -20.31
| 21 | 1405 | 47 | 25 | 3 | 21 | 22.448 | 11.442 | 98.992 | 3.78 | 2.8318 | 2.26 | 3.24 | 49.51 | 52.74 | 98.47 | 549.18 | 2.25 | 339.07 | 23.98 | 0.237 | 32.03 | 17.701 | 312.279 | 56.05 | 8.82 | 19.95 | 20.03 | 3386.8 | 59.83 | 24.86 | 27.51 |  | 737 | 69.585 | 45.21 | 80.3 | 120.04 | 29.01 | 30.12 |  | 29.42 | 3697.5 | 30 | 18.43 | 78 | 31 | 11.765 |  | 0 | 0.02 | 0
| 21 | 1406 | 47 | 26 | 4 | 21 | 22.493 | 11.443 | 98.992 | 2.88 | 2.8173 | 2.156 | 3.05 | 49.56 | 52.61 | 98.85 | 537.48 | 0.52 | 339.372 | 23.99 | 0.162 | 32.03 | 14.81 | 304.809 | 56.33 | 7.48 | 19.95 | 20.03 | 2886.6 | 59.96 | 24.74 | 27.51 |  | 737 | 69.58 | 45.2 | 80.14 | 120.19 | 29 | 30.11 |  | 29.38 | 3202.25 | 27.5 | 18.43 | 78 | 31 | 12.549 |  | 0.39 | 0 | 0
| 21 | 1407 | 47 | 27 | 5 | 21 | 22.495 | 11.441 | 98.992 | 4.82 | 2.8217 | 2.109 | 2.71 | 49.59 | 52.3 | 98.95 | 524.45 | 0.06 | 339.495 | 23.99 | 0.154 | 32.03 | 14.623 | 291.935 | 56.57 | 6.22 | 19.95 | 20.03 | 2398.5 | 60.09 | 24.78 | 27.5 |  | 737 | 69.564 | 45.2 | 80.11 | 119.63 | 28.99 | 30.09 |  | 29.36 | 2703 | 25.5 | 18.82 | 78 | 31 | 12.157 |  | 0.39 | 0 | 0
| 21 | 1408 | 47 | 28 | 6 | 21 | 22.496 | 11.442 | 98.992 | 5.47 | 2.8228 | 2.084 | 2.38 | 49.67 | 52.06 | 98.79 | 512.38 | 0.01 | 339.322 | 24 | 0.141 | 32.02 | 14.986 | 265.047 | 56.77 | 5.08 | 19.96 | 20.04 | 1956.7 | 60.44 | 24.79 | 27.52 |  | 737 | 69.566 | 45.2 | 79.96 | 119.82 | 28.99 | 30.07 |  | 29.34 | 2228.75 | 22 | 18.43 | 78 | 31 | 14.117 |  | 0 | 0.02 | 0
| 21 | 1409 | 47 | 29 | 7 | 21 | 15.466 | 11.442 | 98.992 | 3.62 | 2.8037 | 2.078 | 2.15 | 49.72 | 51.87 | 99.37 | 502.25 | 0.27 | 339.273 | 24 | 0.159 | 32.01 | 16.273 | 224.062 | 56.89 | 4.01 | 19.95 | 20.03 | 1554.8 | 60.99 | 24.62 | 27.5 |  | 737 | 69.554 | 45.19 | 80.12 | 119.78 | 28.98 | 30.05 |  | 29.31 | 1803 | 20 | 18.43 | 78 | 31 | 16.078 |  | 0 | 0.08 | 1.56
| 21 | 1410 | 47 | 30 | 8 | 21 | 15.193 | 11.438 | 98.992 | 1.74 | 2.794 | 2.009 | 2.01 | 49.75 | 51.76 | 99.39 | 494.46 | 0.48 | 339.053 | 23.99 | 0.148 | 31.99 | 18.781 | 181.312 | 56.96 | 3.06 | 19.96 | 20.03 | 1192 | 61.5 | 24.53 | 27.5 |  | 737 | 69.552 | 45.19 | 80.03 | 120.12 | 28.96 | 30.04 |  | 29.28 | 1409.25 | 19.5 | 18.82 | 78 | 31 | 16.862 |  | 0.39 | 0.02 | 4.69
| 1 | 1411 | 48 | 1 | 1 | 1 | 14.792 | 11.439 | 98.992 | 1.57 | 2.7933 | 1.984 | 1.87 | 49.77 | 51.64 | 99.11 | 487.93 | 0.44 | 339.087 | 24 | 0.166 | 31.99 | 20.845 | 147.081 | 56.91 | 2.38 | 19.96 | 20.03 | 926.1 | 61.87 | 24.53 | 27.5 |  | 737 | 69.543 | 45.19 | 80.09 | 119.56 | 28.95 | 30.03 |  | 29.27 | 1089.75 | 16.5 | 18.04 | 78 | 31 | 21.568 |  | 0 | 0.06 | 7.03
| 1 | 1412 | 48 | 2 | 2 | 1 | 13.996 | 11.443 | 98.993 | 2.98 | 2.8531 | 2.01 | 1.83 | 49.76 | 51.59 | 99.16 | 483.17 | 0.53 | 338.896 | 24.01 | 0.12 | 31.98 | 26.94 | 127.646 | 56.7 | 2.06 | 19.97 | 20.04 | 784.4 | 62.09 | 25.05 | 27.5 |  | 737 | 69.52 | 45.2 | 80 | 119.58 | 28.94 | 30.03 |  | 29.25 | 846 | 17 | 19.22 | 78 | 32 | 24.705 |  | 0.78 | 0.94 | 1.56
| 1 | 1413 | 48 | 3 | 3 | 1 | 14.365 | 11.438 | 98.993 | 5.37 | 2.8656 | 2.139 | 1.7 | 49.76 | 51.45 | 99.2 | 478.85 | 0.62 | 338.886 | 23.99 | 0.126 | 31.97 | 34.397 | 118.172 | 56.45 | 2.11 | 19.96 | 20.04 | 801.1 | 62.17 | 25.16 | 27.49 |  | 737 | 69.486 | 45.19 | 80.11 | 120.1 | 28.93 | 30.04 |  | 29.25 | 783.5 | 15 | 19.61 | 78 | 32 | 37.254 |  | 1.18 | 0.8 | -0.78
| 1 | 1414 | 48 | 4 | 4 | 1 | 14.633 | 11.433 | 98.993 | 6.09 | 2.8578 | 2.268 | 1.62 | 49.76 | 51.38 | 99.26 | 475.31 | 0.77 | 338.913 | 23.99 | 0.135 | 31.96 | 36.664 | 116.254 | 56.17 | 2.18 | 19.98 | 20.04 | 829.4 | 62.23 | 25.09 | 27.49 |  | 737 | 69.46 | 45.2 | 80.01 | 119.93 | 28.92 | 30.04 |  | 29.26 | 809.25 | 15.5 | 19.61 | 78 | 32 | 37.646 |  | 1.18 | 0.2 | 3.91
| 1 | 1415 | 48 | 5 | 5 | 1 | 14.352 | 11.437 | 98.993 | 6.17 | 2.8571 | 2.325 | 1.58 | 49.75 | 51.33 | 99.25 | 471.96 | 0.83 | 338.9 | 23.99 | 0.144 | 31.95 | 36.866 | 117.36 | 55.85 | 2.23 | 19.98 | 20.05 | 848.7 | 62.25 | 25.09 | 27.49 |  | 737 | 69.452 | 45.2 | 79.95 | 119.81 | 28.92 | 30.03 |  | 29.27 | 835.75 | 16.5 | 19.61 | 78 | 32 | 36.47 |  | 1.18 | 0.16 | 6.25
| 1 | 1416 | 48 | 6 | 6 | 1 | 14.288 | 11.436 | 98.993 | 5.95 | 2.8242 | 2.351 | 1.53 | 49.71 | 51.24 | 99.21 | 468.86 | 0.82 | 338.92 | 23.98 | 0.166 | 31.96 | 35.085 | 118.163 | 55.36 | 2.17 | 19.99 | 20.05 | 835.6 | 62.26 | 24.8 | 27.5 |  | 737 | 69.455 | 45.21 | 79.84 | 119.84 | 28.92 | 30.02 |  | 29.29 | 853 | 18 | 19.22 | 78 | 32 | 35.686 |  | 0.78 | 0.84 | 0.78
| 1 | 1417 | 48 | 7 | 7 | 1 | 14.25 | 11.438 | 98.993 | 6.05 | 2.8384 | 2.34 | 1.49 | 49.67 | 51.16 | 99.17 | 465.93 | 0.77 | 338.987 | 23.98 | 0.176 | 31.95 | 34.341 | 116.343 | 54.59 | 2.08 | 19.99 | 20.06 | 797.8 | 62.26 | 24.92 | 27.5 |  | 737 | 69.448 | 45.21 | 79.93 | 119.9 | 28.91 | 30.02 |  | 29.31 | 821.75 | 16.5 | 19.22 | 78 | 31 | 32.548 |  | 0.78 | 0.84 | -1.56
| 12 | 1418 | 48 | 8 | 1 | 12 | 14.567 | 11.441 | 98.993 | 6.73 | 2.8486 | 2.335 | 1.49 | 49.63 | 51.13 | 99.16 | 463.01 | 0.71 | 338.979 | 23.97 | 0.144 | 31.95 | 35.352 | 114.089 | 53.79 | 2.03 | 19.99 | 20.07 | 775.2 | 62.17 | 25.01 | 27.49 |  | 737 | 69.446 | 45.22 | 79.97 | 119.37 | 28.91 | 30.01 |  | 29.33 | 785 | 16 | 19.22 | 78 | 32 | 33.725 |  | 0.78 | 0.08 | 3.13
| 12 | 1419 | 48 | 9 | 2 | 12 | 15.172 | 11.44 | 98.994 | 7.23 | 2.9819 | 2.475 | 1.45 | 49.58 | 51.03 | 102.34 | 460.11 | 0.8 | 337.94 | 23.96 | 0.194 | 31.94 | 67.184 | 117.737 | 52.94 | 2.97 | 20 | 20.06 | 1083 | 62.03 | 26.18 | 27.49 |  | 737 | 69.443 | 45.23 | 79.82 | 119.77 | 28.91 | 29.99 |  | 29.36 | 840.5 | -10 | 28.24 | 78 | 32 | 68.234 |  | 10.2 | 0.04 | 0
| 12 | 1420 | 48 | 10 | 3 | 12 | 14.853 | 11.44 | 98.994 | 8.43 | 2.9249 | 2.725 | 1.44 | 49.52 | 50.96 | 104.77 | 459.81 | 1.93 | 337.054 | 23.96 | 0.187 | 31.94 | 80.494 | 139.096 | 52.09 | 4.52 | 20 | 20.06 | 1679.4 | 61.88 | 25.68 | 27.49 |  | 737 | 69.424 | 45.22 | 80.01 | 119.64 | 28.91 | 29.98 |  | 29.39 | 1265.5 | 3.5 | 30.98 | 78 | 32 | 90.979 |  | 12.55 | 0.04 | 2.34
| 12 | 1421 | 48 | 11 | 4 | 12 | 14.147 | 11.439 | 98.994 | 9.21 | 2.8632 | 3.001 | 1.62 | 49.47 | 51.09 | 104.57 | 465.41 | 3.35 | 336.954 | 23.96 | 0.219 | 31.95 | 76.582 | 199.618 | 51.03 | 6.26 | 20.01 | 20.07 | 2376.2 | 61.76 | 25.14 | 27.49 |  | 737 | 69.392 | 45.23 | 79.88 | 119.33 | 28.91 | 29.98 |  | 29.44 | 1971.75 | 23.5 | 31.37 | 78 | 32 | 82.744 |  | 12.55 | 0.08 | 8.59
| 12 | 1422 | 48 | 12 | 5 | 12 | 14.068 | 11.437 | 98.994 | 10 | 2.8605 | 3.151 | 1.88 | 49.41 | 51.3 | 104.08 | 473.09 | 4.26 | 336.678 | 23.95 | 0.201 | 31.95 | 63.197 | 261.555 | 49.61 | 7.2 | 20.01 | 20.07 | 2736.3 | 61.65 | 25.12 | 27.48 |  | 737 | 69.395 | 45.24 | 79.88 | 119.87 | 28.93 | 30.01 |  | 29.49 | 2519.5 | 27 | 27.45 | 78 | 31 | 56.862 |  | 9.41 | 0.1 | 8.59
| 12 | 1423 | 48 | 13 | 6 | 12 | 14.236 | 11.439 | 98.995 | 10.75 | 2.8578 | 3.193 | 2.13 | 49.39 | 51.53 | 107.99 | 478.63 | 4.29 | 335.844 | 23.95 | 0.124 | 31.96 | 61.857 | 288.254 | 49.52 | 8.22 | 20.02 | 20.07 | 3129.4 | 61.5 | 25.09 | 27.49 |  | 737 | 69.379 | 45.24 | 80.1 | 119.34 | 28.93 | 30.05 |  | 29.52 | 2862.5 | 28 | 29.8 | 78 | 31 | 55.293 |  | 11.37 | 0.74 | 0
| 12 | 1424 | 48 | 14 | 7 | 12 | 14.07 | 11.435 | 98.995 | 11.85 | 2.8464 | 3.207 | 2.37 | 49.34 | 51.71 | 109.22 | 485.93 | 4.95 | 335.44 | 23.95 | 0.125 | 31.97 | 62.722 | 303.228 | 50.8 | 9.31 | 20.01 | 20.08 | 3556.5 | 61.19 | 24.99 | 27.48 |  | 737 | 69.376 | 45.24 | 80.17 | 119.82 | 28.94 | 30.09 |  | 29.56 | 3300.75 | 29 | 30.98 | 78 | 31 | 63.528 |  | 12.55 | 0.9 | -3.13
| 12 | 1425 | 48 | 15 | 8 | 12 | 14.112 | 11.438 | 98.995 | 12.46 | 2.8565 | 3.237 | 2.62 | 49.34 | 51.95 | 110.81 | 495.46 | 5.76 | 334.841 | 23.96 | 0.101 | 32 | 62.333 | 312.229 | 51.9 | 10.26 | 20.03 | 20.09 | 3906.8 | 60.6 | 25.08 | 27.49 |  | 737 | 69.394 | 45.26 | 79.89 | 119.96 | 28.96 | 30.13 |  | 29.59 | 3690.5 | 29.5 | 31.37 | 78 | 31 | 60.783 |  | 12.94 | 0.35 | -4.69
| 2 | 1426 | 48 | 16 | 1 | 2 | 14.266 | 11.44 | 98.995 | 12.77 | 2.8455 | 3.223 | 2.8 | 49.32 | 52.13 | 110.54 | 505.9 | 6.19 | 334.855 | 23.95 | 0.096 | 31.99 | 60.834 | 317.217 | 52.64 | 10.96 | 20.02 | 20.09 | 4189.9 | 60.09 | 24.98 | 27.48 |  | 737 | 69.412 | 45.25 | 80.01 | 119.38 | 28.97 | 30.17 |  | 29.61 | 4032 | 31 | 30.59 | 78 | 31 | 61.96 |  | 12.55 | 0.84 | -14.06
| 2 | 1427 | 48 | 17 | 2 | 2 | 14.077 | 11.441 | 98.995 | 12.15 | 2.8554 | 3.124 | 3.05 | 49.32 | 52.37 | 104.94 | 516.44 | 6.27 | 335.835 | 23.96 | 0.202 | 31.99 | 53.818 | 320.755 | 53.23 | 11.35 | 20.03 | 20.1 | 4322.6 | 59.64 | 25.07 | 27.48 |  | 737 | 69.449 | 45.26 | 80.07 | 119.47 | 28.98 | 30.19 |  | 29.62 | 4275.75 | 35.5 | 28.63 | 78 | 31 | 54.901 |  | 10.2 | 0.9 | -17.19
| 2 | 1428 | 48 | 18 | 3 | 2 | 14.149 | 11.442 | 98.995 | 10.1 | 2.8359 | 2.919 | 3.22 | 49.31 | 52.53 | 103.73 | 524.07 | 5.58 | 336.386 | 23.96 | 0.207 | 32 | 45.792 | 321.475 | 53.71 | 11.21 | 20.02 | 20.1 | 4297.3 | 59.43 | 24.9 | 27.48 |  | 737 | 69.484 | 45.25 | 80.12 | 119.77 | 28.99 | 30.21 |  | 29.63 | 4319.5 | 37 | 27.45 | 78 | 31 | 41.96 |  | 9.02 | 0.86 | -18.75
| 2 | 1429 | 48 | 19 | 4 | 2 | 14.357 | 11.443 | 98.996 | 8.51 | 2.9457 | 2.752 | 3.21 | 49.32 | 52.53 | 104.4 | 529.42 | 4.59 | 336.047 | 23.97 | 0.196 | 32.01 | 43.84 | 320.782 | 54.11 | 11.6 | 20.03 | 20.1 | 4283.3 | 59.42 | 25.86 | 27.48 |  | 737 | 69.513 | 45.24 | 80.07 | 120.45 | 29 | 30.23 |  | 29.62 | 4295.25 | 36 | 27.84 | 78 | 31 | 40.784 |  | 9.41 | 0.1 | -14.84
| 2 | 1430 | 48 | 20 | 5 | 2 | 14.132 | 11.441 | 98.996 | 7.62 | 2.8673 | 2.64 | 3.24 | 49.31 | 52.55 | 105.08 | 534.41 | 4.3 | 335.82 | 23.98 | 0.185 | 32.02 | 44.495 | 319.76 | 54.57 | 11.35 | 20.03 | 20.1 | 4306.4 | 59.43 | 25.18 | 27.49 |  | 737 | 69.537 | 45.25 | 80.1 | 120.01 | 29 | 30.24 |  | 29.6 | 4295.25 | 35.5 | 28.24 | 78 | 31 | 44.313 |  | 9.8 | 0.88 | -17.19
| 2 | 1431 | 48 | 21 | 6 | 2 | 14.241 | 11.441 | 98.996 | 7.15 | 2.8684 | 2.586 | 3.24 | 49.32 | 52.56 | 104.46 | 539.52 | 4.52 | 335.88 | 23.98 | 0.204 | 32.02 | 44.299 | 319.244 | 54.98 | 11.4 | 20.03 | 20.11 | 4323.6 | 59.5 | 25.19 | 27.48 |  | 737 | 69.58 | 45.24 | 80.18 | 119.34 | 29 | 30.24 |  | 29.58 | 4325 | 36.5 | 27.84 | 78 | 31 | 44.705 |  | 9.41 | 0.76 | -19.53
| 2 | 1432 | 48 | 22 | 7 | 2 | 14.148 | 11.438 | 98.996 | 6.8 | 2.7816 | 2.54 | 3.24 | 49.32 | 52.56 | 103.97 | 539.52 | 4.56 | 336.231 | 23.98 | 0.217 | 32.02 | 42.176 | 318.656 | 54.98 | 10.98 | 20.03 | 20.11 | 4291.7 | 59.5 | 24.42 | 27.48 |  | 737 | 69.616 | 45.24 | 80.11 | 119.74 | 29.01 | 30.23 |  | 29.55 | 4314.75 | 37 | 27.06 | 78 | 31 | 39.999 |  | 9.02 | 0.1 | -14.06
| 21 | 1433 | 48 | 23 | 1 | 21 | 14.159 | 11.439 | 98.996 | 6.51 | 2.8963 | 2.527 | 3.33 | 49.37 | 52.7 | 104.21 | 547.98 | 4.25 | 336.176 | 23.99 | 0.266 | 32.02 | 42.407 | 317.987 | 55.63 | 11.4 | 20.03 | 20.1 | 4281.3 | 59.63 | 25.43 | 27.47 |  | 737 | 69.622 | 45.23 | 80.15 | 119.65 | 29 | 30.22 |  | 29.49 | 4280.25 | 35.5 | 27.84 | 78 | 31 | 40.391 |  | 9.8 | 0.61 | -11.72
| 21 | 1434 | 48 | 24 | 2 | 21 | 13.948 | 11.437 | 98.997 | 6.27 | 2.7787 | 2.49 | 3.26 | 49.42 | 52.68 | 98.81 | 550.72 | 4.11 | 338.235 | 23.99 | 0.339 | 32.03 | 25.966 | 316.871 | 55.93 | 9.9 | 20.02 | 20.1 | 3874.4 | 59.71 | 24.4 | 27.47 |  | 737 | 69.624 | 45.22 | 79.92 | 120 | 29 | 30.2 |  | 29.43 | 4189.75 | 32 | 19.61 | 78 | 31 | 21.176 |  | 1.18 | 0.8 | 0
| 21 | 1435 | 48 | 25 | 3 | 21 | 22.474 | 11.433 | 98.997 | 3.93 | 2.7991 | 2.265 | 3.21 | 49.49 | 52.7 | 98.62 | 542.16 | 2.14 | 338.846 | 24 | 0.234 | 32.03 | 17.451 | 311.686 | 56.24 | 8.66 | 20.03 | 20.1 | 3364.2 | 59.83 | 24.58 | 27.48 |  | 737 | 69.608 | 45.23 | 79.89 | 119.41 | 29 | 30.18 |  | 29.39 | 3679.5 | 30 | 18.43 | 78 | 31 | 12.549 |  | 0.39 | 0.02 | 0
| 21 | 1436 | 48 | 26 | 4 | 21 | 22.493 | 11.431 | 98.997 | 3.04 | 2.8211 | 2.143 | 2.87 | 49.54 | 52.41 | 99.09 | 529.17 | 0.39 | 339.041 | 24.01 | 0.167 | 32.03 | 14.748 | 304.197 | 56.52 | 7.3 | 20.04 | 20.11 | 2815.2 | 59.97 | 24.77 | 27.49 |  | 737 | 69.604 | 45.22 | 80.11 | 119.73 | 29 | 30.16 |  | 29.36 | 3175 | 27.5 | 18.82 | 78 | 31 | 11.765 |  | 0.39 | 0 | 0
| 21 | 1437 | 48 | 27 | 5 | 21 | 22.495 | 11.431 | 98.997 | 4.9 | 2.8232 | 2.132 | 2.87 | 49.54 | 52.41 | 98.83 | 529.17 | 0.06 | 339.005 | 24.01 | 0.155 | 32.03 | 14.189 | 292.983 | 56.52 | 6.17 | 20.04 | 20.11 | 2377.1 | 59.97 | 24.79 | 27.49 |  | 737 | 69.615 | 45.22 | 80.12 | 119.53 | 29 | 30.14 |  | 29.34 | 2680.25 | 25.5 | 18.43 | 78 | 31 | 13.333 |  | 0 | 0 | 0
| 21 | 1438 | 48 | 28 | 6 | 21 | 22.435 | 11.433 | 98.998 | 5.53 | 2.8146 | 2.124 | 2.5 | 49.6 | 52.1 | 98.99 | 516.63 | 0.01 | 338.871 | 24 | 0.147 | 32.01 | 15.168 | 262.29 | 56.72 | 5.02 | 20.02 | 20.11 | 1939.4 | 60.13 | 24.71 | 27.48 |  | 737 | 69.602 | 45.21 | 79.96 | 119.8 | 28.98 | 30.12 |  | 29.3 | 2209.25 | 22 | 18.43 | 78 | 31 | 15.294 |  | 0 | 0.02 | 0
| 21 | 1439 | 48 | 29 | 7 | 21 | 15.102 | 11.435 | 98.998 | 3.36 | 2.8018 | 2.093 | 2.07 | 49.69 | 51.75 | 98.86 | 497.04 | 0.35 | 338.858 | 24.01 | 0.149 | 31.99 | 16.868 | 219.578 | 57 | 3.86 | 20.02 | 20.11 | 1498.2 | 61.2 | 24.6 | 27.49 |  | 737 | 69.582 | 45.22 | 79.86 | 119.52 | 28.97 | 30.1 |  | 29.27 | 1784.25 | 21 | 18.82 | 78 | 31 | 14.902 |  | 0.78 | 0.16 | 1.56
| 21 | 1440 | 48 | 30 | 8 | 21 | 15.505 | 11.434 | 98.998 | 1.76 | 2.788 | 2.031 | 2.07 | 49.69 | 51.75 | 99.5 | 497.04 | 0.52 | 338.908 | 24.01 | 0.152 | 31.99 | 18.306 | 181.553 | 57 | 3 | 20.02 | 20.11 | 1170.4 | 61.2 | 24.48 | 27.49 |  | 737 | 69.574 | 45.22 | 79.86 | 119.37 | 28.96 | 30.09 |  | 29.25 | 1396.75 | 18 | 18.43 | 78 | 31 | 17.647 |  | 0 | 0.04 | 4.69
| 1 | 1441 | 49 | 1 | 1 | 1 | 14.62 | 11.437 | 98.999 | 1.73 | 2.8064 | 2.012 | 1.91 | 49.74 | 51.64 | 99.17 | 490.09 | 0.52 | 338.917 | 24 | 0.159 | 31.98 | 21.84 | 145.573 | 57.02 | 2.42 | 20.02 | 20.11 | 938.4 | 61.64 | 24.64 | 27.48 |  | 737 | 69.553 | 45.21 | 79.91 | 119.54 | 28.95 | 30.08 |  | 29.23 | 1072.5 | 18.5 | 18.43 | 78 | 31 | 21.568 |  | 0 | 0.39 | 7.81
| 1 | 1442 | 49 | 2 | 2 | 1 | 14.004 | 11.438 | 98.999 | 2.98 | 2.8546 | 2.055 | 1.78 | 49.77 | 51.54 | 99.21 | 484.36 | 0.54 | 338.858 | 23.99 | 0.136 | 31.97 | 27.767 | 128.506 | 56.93 | 2.15 | 20.01 | 20.09 | 818.6 | 61.91 | 25.06 | 27.47 |  | 737 | 69.524 | 45.2 | 79.99 | 119.64 | 28.93 | 30.08 |  | 29.21 | 877.25 | 18.5 | 19.22 | 78 | 32 | 26.666 |  | 0.78 | 0.92 | 0.78
| 1 | 1443 | 49 | 3 | 3 | 1 | 14.299 | 11.438 | 98.999 | 4.64 | 2.8624 | 2.158 | 1.76 | 49.77 | 51.53 | 99.24 | 479.7 | 0.6 | 338.848 | 24.01 | 0.128 | 31.97 | 33.361 | 120.697 | 56.78 | 2.14 | 20.02 | 20.1 | 814.3 | 62.09 | 25.13 | 27.49 |  | 737 | 69.505 | 45.21 | 80.15 | 120.05 | 28.92 | 30.08 |  | 29.21 | 807.75 | 15.5 | 19.61 | 78 | 32 | 34.117 |  | 1.18 | 0.8 | -1.56
| 1 | 1444 | 49 | 4 | 4 | 1 | 14.674 | 11.442 | 98.999 | 5.66 | 2.864 | 2.267 | 1.68 | 49.71 | 51.39 | 99.29 | 476.02 | 0.71 | 338.552 | 23.99 | 0.134 | 31.95 | 36.498 | 118.462 | 56.58 | 2.2 | 20.01 | 20.09 | 837.1 | 62.15 | 25.15 | 27.48 |  | 737 | 69.481 | 45.2 | 80.15 | 119.69 | 28.92 | 30.07 |  | 29.22 | 818.75 | 15.5 | 19.61 | 78 | 32 | 36.862 |  | 1.18 | 0.21 | 3.13
| 1 | 1445 | 49 | 5 | 5 | 1 | 14.505 | 11.441 | 99 | 5.83 | 2.8615 | 2.354 | 1.56 | 49.7 | 51.26 | 99.26 | 472.66 | 0.8 | 338.358 | 24 | 0.144 | 31.94 | 37.144 | 119.786 | 56.31 | 2.28 | 20.02 | 20.09 | 866.9 | 62.2 | 25.12 | 27.49 |  | 737 | 69.464 | 45.21 | 79.93 | 119.51 | 28.91 | 30.06 |  | 29.22 | 847.5 | 17 | 19.61 | 78 | 32 | 37.254 |  | 1.18 | 0.08 | 5.47
| 1 | 1446 | 49 | 6 | 6 | 1 | 14.273 | 11.439 | 99 | 5.59 | 2.8413 | 2.377 | 1.49 | 49.7 | 51.19 | 99.2 | 469.48 | 0.87 | 338.374 | 23.98 | 0.162 | 31.94 | 35.923 | 121.538 | 55.93 | 2.27 | 20.02 | 20.1 | 870.2 | 62.21 | 24.95 | 27.48 |  | 737 | 69.441 | 45.21 | 80.01 | 120.17 | 28.91 | 30.04 |  | 29.25 | 873.25 | 18.5 | 19.22 | 78 | 32 | 36.078 |  | 1.18 | 0.53 | 4.69
| 1 | 1447 | 49 | 7 | 7 | 1 | 14.143 | 11.436 | 99 | 5.5 | 2.8306 | 2.363 | 1.47 | 49.69 | 51.16 | 99.24 | 466.51 | 0.83 | 338.364 | 23.98 | 0.181 | 31.93 | 34.444 | 120.684 | 55.36 | 2.19 | 20.02 | 20.09 | 841.4 | 62.23 | 24.85 | 27.48 |  | 737 | 69.434 | 45.22 | 79.92 | 120.06 | 28.9 | 30.03 |  | 29.29 | 864.75 | 18 | 19.22 | 78 | 32 | 33.333 |  | 0.78 | 0.9 | 1.56
| 12 | 1448 | 49 | 8 | 1 | 12 | 14.264 | 11.439 | 99 | 5.83 | 2.8484 | 2.355 | 1.48 | 49.65 | 51.13 | 99.21 | 463.68 | 0.76 | 338.353 | 23.97 | 0.139 | 31.93 | 35.809 | 118.769 | 54.58 | 2.13 | 20.02 | 20.1 | 812.3 | 62.18 | 25.01 | 27.5 |  | 737 | 69.44 | 45.22 | 80.05 | 119.86 | 28.9 | 30.01 |  | 29.34 | 829.5 | 17 | 19.22 | 78 | 32 | 32.941 |  | 0.78 | 0.82 | -0.78
| 12 | 1449 | 49 | 9 | 2 | 12 | 15.113 | 11.439 | 99 | 6.49 | 3.008 | 2.482 | 1.45 | 49.6 | 51.05 | 102.78 | 460.86 | 0.81 | 337.259 | 23.97 | 0.218 | 31.94 | 66.489 | 121.965 | 53.78 | 3.17 | 20.02 | 20.09 | 1144.9 | 62.03 | 26.41 | 27.5 |  | 737 | 69.425 | 45.23 | 80.22 | 119.62 | 28.9 | 29.99 |  | 29.39 | 874 | -10.5 | 30.2 | 78 | 32 | 65.489 |  | 12.16 | 0.04 | 0
| 12 | 1450 | 49 | 10 | 3 | 12 | 14.776 | 11.441 | 99 | 8.27 | 2.9278 | 2.76 | 1.43 | 49.55 | 50.98 | 105.24 | 458.62 | 1.99 | 336.274 | 23.96 | 0.213 | 31.93 | 80.351 | 145.52 | 52.9 | 4.74 | 20.02 | 20.08 | 1761.3 | 61.85 | 25.71 | 27.49 |  | 737 | 69.408 | 45.23 | 79.88 | 119.69 | 28.89 | 29.97 |  | 29.43 | 1323.25 | 5.5 | 31.37 | 78 | 32 | 89.41 |  | 13.33 | 0.04 | 2.34
| 12 | 1451 | 49 | 11 | 4 | 12 | 14.256 | 11.44 | 99 | 8.96 | 2.8818 | 3.031 | 1.53 | 49.46 | 51 | 106.88 | 462.69 | 3.37 | 335.684 | 23.95 | 0.155 | 31.93 | 76.924 | 210.96 | 51.96 | 6.47 | 20.02 | 20.09 | 2441.6 | 61.72 | 25.3 | 27.49 |  | 737 | 69.415 | 45.23 | 79.84 | 119.73 | 28.91 | 29.95 |  | 29.46 | 2017.75 | 20.5 | 30.2 | 78 | 31 | 74.509 |  | 12.16 | 0.06 | 8.59
| 12 | 1452 | 49 | 12 | 5 | 12 | 13.758 | 11.44 | 99 | 10.16 | 2.8395 | 3.202 | 1.79 | 49.43 | 51.22 | 103.16 | 469.96 | 4.52 | 336.185 | 23.96 | 0.226 | 31.94 | 64.16 | 265.569 | 50.63 | 7.48 | 20.02 | 20.09 | 2865.4 | 61.65 | 24.93 | 27.5 |  | 737 | 69.413 | 45.24 | 79.91 | 119.96 | 28.92 | 29.96 |  | 29.49 | 2678 | 29.5 | 26.67 | 78 | 31 | 70.979 |  | 8.24 | 0.94 | 2.34
| 12 | 1453 | 49 | 13 | 6 | 12 | 14.172 | 11.44 | 99 | 10.75 | 2.8634 | 3.183 | 2.12 | 49.39 | 51.51 | 108.91 | 477.73 | 4.36 | 335.076 | 23.95 | 0.126 | 31.96 | 61.241 | 292.174 | 49.75 | 8.45 | 20.03 | 20.09 | 3209.9 | 61.54 | 25.14 | 27.49 |  | 737 | 69.43 | 45.24 | 79.82 | 119.97 | 28.93 | 30.01 |  | 29.53 | 2947.5 | 28 | 29.8 | 78 | 31 | 50.98 |  | 11.76 | 0.06 | 3.91
| 12 | 1454 | 49 | 14 | 7 | 12 | 14.146 | 11.443 | 99.001 | 11.87 | 2.8539 | 3.206 | 2.35 | 49.38 | 51.74 | 110.16 | 483.36 | 4.88 | 334.719 | 23.95 | 0.106 | 31.98 | 62.63 | 305.398 | 50.63 | 9.53 | 20.03 | 20.09 | 3632.2 | 61.35 | 25.06 | 27.49 |  | 737 | 69.454 | 45.26 | 79.94 | 119.32 | 28.94 | 30.05 |  | 29.59 | 3384.25 | 29 | 30.98 | 78 | 31 | 63.528 |  | 12.55 | 0.88 | -3.91
| 12 | 1455 | 49 | 15 | 8 | 12 | 14.273 | 11.443 | 99 | 12.53 | 2.8547 | 3.24 | 2.51 | 49.37 | 51.88 | 109.7 | 492.24 | 5.81 | 334.552 | 23.96 | 0.109 | 31.97 | 61.56 | 312.896 | 51.78 | 10.41 | 20.02 | 20.09 | 3964.3 | 60.89 | 25.07 | 27.48 |  | 737 | 69.47 | 45.25 | 80.07 | 119.8 | 28.96 | 30.1 |  | 29.62 | 3775.75 | 30.5 | 30.59 | 78 | 31 | 61.96 |  | 12.55 | 0.68 | -11.72
| 2 | 1456 | 49 | 16 | 1 | 2 | 14.233 | 11.443 | 99.001 | 12.55 | 2.8698 | 3.212 | 2.72 | 49.35 | 52.07 | 111.2 | 502.48 | 6.09 | 334.096 | 23.95 | 0.12 | 31.96 | 61.272 | 318.008 | 52.54 | 11.23 | 20.02 | 20.09 | 4255.3 | 60.32 | 25.2 | 27.48 |  | 737 | 69.499 | 45.25 | 80.11 | 120.09 | 28.97 | 30.14 |  | 29.65 | 4080.25 | 30 | 31.37 | 78 | 31 | 60.391 |  | 13.33 | 0.78 | -14.06
| 2 | 1457 | 49 | 17 | 2 | 2 | 14.054 | 11.441 | 99 | 11.69 | 2.8511 | 3.087 | 2.95 | 49.37 | 52.32 | 104.38 | 513.26 | 6.3 | 335.449 | 23.96 | 0.22 | 32 | 51.627 | 321.141 | 53.15 | 11.38 | 20.01 | 20.11 | 4342.4 | 59.84 | 25.03 | 27.49 |  | 737 | 69.506 | 45.26 | 80.26 | 120.19 | 28.98 | 30.16 |  | 29.67 | 4325 | 36.5 | 28.24 | 78 | 31 | 51.764 |  | 9.8 | 0.88 | -17.97
| 2 | 1458 | 49 | 18 | 3 | 2 | 14.057 | 11.443 | 99.001 | 9.67 | 2.8501 | 2.892 | 3.1 | 49.36 | 52.46 | 103.97 | 522.29 | 5.41 | 335.879 | 23.96 | 0.21 | 32 | 45.211 | 321.693 | 53.62 | 11.29 | 20.02 | 20.1 | 4307.7 | 59.51 | 25.02 | 27.48 |  | 737 | 69.525 | 45.25 | 80.07 | 119.88 | 28.99 | 30.15 |  | 29.68 | 4335 | 37 | 27.45 | 78 | 31 | 40.784 |  | 9.02 | 0.27 | -14.06
| 2 | 1459 | 49 | 19 | 4 | 2 | 14.369 | 11.447 | 99.001 | 8.09 | 2.8404 | 2.722 | 3.22 | 49.38 | 52.61 | 104.63 | 528.05 | 4.46 | 335.771 | 23.96 | 0.202 | 31.99 | 43.335 | 320.563 | 54.01 | 11.2 | 20.01 | 20.09 | 4288 | 59.43 | 24.94 | 27.48 |  | 737 | 69.56 | 45.24 | 80.24 | 119.79 | 28.99 | 30.15 |  | 29.67 | 4300 | 36 | 27.45 | 78 | 31 | 40.391 |  | 9.02 | 0.7 | -19.53
| 2 | 1460 | 49 | 20 | 5 | 2 | 14.105 | 11.449 | 99.001 | 7.33 | 2.8485 | 2.622 | 3.14 | 49.39 | 52.53 | 105.16 | 532.92 | 4.3 | 335.588 | 23.98 | 0.195 | 32 | 44.107 | 319.425 | 54.41 | 11.27 | 20.02 | 20.09 | 4303.2 | 59.46 | 25.01 | 27.49 |  | 737 | 69.559 | 45.25 | 80.11 | 119.69 | 29 | 30.15 |  | 29.66 | 4295.25 | 35.5 | 27.84 | 78 | 31 | 43.137 |  | 9.8 | 0.08 | -12.5
| 2 | 1461 | 49 | 21 | 6 | 2 | 14.205 | 11.451 | 99.001 | 7.06 | 2.851 | 2.583 | 3.25 | 49.38 | 52.63 | 105.03 | 537.81 | 4.5 | 335.671 | 23.97 | 0.209 | 31.98 | 44.48 | 318.586 | 54.79 | 11.33 | 20 | 20.09 | 4323.5 | 59.45 | 25.03 | 27.48 |  | 737 | 69.589 | 45.23 | 79.96 | 119.55 | 29 | 30.15 |  | 29.64 | 4314.75 | 35.5 | 28.24 | 78 | 31 | 44.313 |  | 9.8 | 0.88 | -17.97
| 2 | 1462 | 49 | 22 | 7 | 2 | 14.194 | 11.45 | 99.001 | 6.75 | 2.8535 | 2.549 | 3.32 | 49.39 | 52.71 | 104.26 | 542.75 | 4.57 | 335.914 | 23.99 | 0.213 | 32 | 42.963 | 318.407 | 55.15 | 11.3 | 20 | 20.09 | 4306 | 59.52 | 25.05 | 27.48 |  | 737 | 69.607 | 45.23 | 80.11 | 119.82 | 29 | 30.15 |  | 29.6 | 4325 | 36.5 | 27.45 | 78 | 31 | 42.352 |  | 9.02 | 0.27 | -14.84
| 21 | 1463 | 49 | 23 | 1 | 21 | 14.139 | 11.452 | 99.001 | 6.46 | 2.8467 | 2.529 | 3.28 | 49.43 | 52.71 | 103.91 | 547.08 | 4.39 | 336.137 | 23.99 | 0.265 | 32.02 | 41.92 | 318.151 | 55.46 | 11.21 | 20.01 | 20.08 | 4282.5 | 59.63 | 24.99 | 27.49 |  | 737 | 69.623 | 45.22 | 80.14 | 119.9 | 29 | 30.13 |  | 29.56 | 4300 | 36.5 | 27.45 | 78 | 31 | 41.176 |  | 9.02 | 0.76 | -17.97
| 21 | 1464 | 49 | 24 | 2 | 21 | 13.771 | 11.456 | 99.001 | 6.05 | 2.821 | 2.466 | 3.29 | 49.48 | 52.77 | 98.76 | 550.84 | 4.04 | 337.991 | 24 | 0.349 | 32.02 | 26.879 | 316.591 | 55.77 | 10.09 | 20 | 20.09 | 3890.4 | 59.77 | 24.77 | 27.49 |  | 737 | 69.618 | 45.22 | 80.19 | 119.82 | 29.01 | 30.12 |  | 29.53 | 4194.5 | 32 | 19.61 | 78 | 31 | 25.098 |  | 1.18 | 0.86 | -20.31
| 21 | 1465 | 49 | 25 | 3 | 21 | 22.13 | 11.459 | 99.001 | 3.75 | 2.8354 | 2.249 | 3.25 | 49.54 | 52.79 | 98.44 | 548.4 | 2.16 | 338.566 | 24.01 | 0.244 | 32.01 | 17.377 | 311.804 | 56.07 | 8.81 | 19.99 | 20.07 | 3380.5 | 59.85 | 24.9 | 27.48 |  | 737 | 69.613 | 45.22 | 79.94 | 119.63 | 29.01 | 30.1 |  | 29.51 | 3701.5 | 30 | 18.04 | 78 | 31 | 11.372 |  | 0 | 0.02 | 0
| 21 | 1466 | 49 | 26 | 4 | 21 | 22.492 | 11.454 | 99.002 | 2.88 | 2.8218 | 2.143 | 3.04 | 49.61 | 52.64 | 98.85 | 536.5 | 0.5 | 338.773 | 24 | 0.171 | 31.99 | 14.607 | 304.415 | 56.36 | 7.48 | 19.98 | 20.06 | 2881.1 | 59.94 | 24.78 | 27.48 |  | 737 | 69.604 | 45.21 | 79.84 | 119.78 | 29 | 30.08 |  | 29.49 | 3191.25 | 27.5 | 18.82 | 78 | 31 | 12.549 |  | 0.39 | 0 | 0
| 21 | 1467 | 49 | 27 | 5 | 21 | 22.495 | 11.456 | 99.002 | 4.85 | 2.8185 | 2.15 | 2.65 | 49.66 | 52.31 | 98.9 | 523.57 | 0.08 | 338.851 | 24.01 | 0.149 | 31.99 | 14.587 | 293.278 | 56.61 | 6.33 | 19.97 | 20.06 | 2441.5 | 60.1 | 24.75 | 27.48 |  | 737 | 69.602 | 45.21 | 80.03 | 119.75 | 28.99 | 30.06 |  | 29.46 | 2695.25 | 25 | 18.82 | 78 | 31 | 12.549 |  | 0.78 | 0 | 0
| 21 | 1468 | 49 | 28 | 6 | 21 | 22.493 | 11.459 | 99.002 | 5.73 | 2.8105 | 2.145 | 2.35 | 49.74 | 52.09 | 98.74 | 511.61 | 0.01 | 338.698 | 24.02 | 0.149 | 31.99 | 15.28 | 264.379 | 56.79 | 5.06 | 19.97 | 20.06 | 1956.5 | 60.46 | 24.68 | 27.48 |  | 737 | 69.579 | 45.21 | 79.97 | 119.57 | 28.98 | 30.04 |  | 29.43 | 2219.5 | 22 | 18.43 | 78 | 31 | 14.902 |  | 0.39 | 0.02 | 0
| 21 | 1469 | 49 | 29 | 7 | 21 | 15.244 | 11.464 | 99.001 | 3.72 | 2.8043 | 2.117 | 2.09 | 49.78 | 51.87 | 98.68 | 501.69 | 0.3 | 338.699 | 24.01 | 0.167 | 31.97 | 16.185 | 223.448 | 56.92 | 4 | 19.97 | 20.05 | 1550.6 | 61 | 24.62 | 27.48 |  | 737 | 69.574 | 45.21 | 79.77 | 119.83 | 28.97 | 30.03 |  | 29.41 | 1803 | 20 | 18.04 | 78 | 31 | 16.078 |  | 0 | 0.08 | 1.56
| 21 | 1470 | 49 | 30 | 8 | 21 | 14.933 | 11.465 | 99.002 | 1.83 | 2.7929 | 2.046 | 1.96 | 49.8 | 51.77 | 99.31 | 494.07 | 0.47 | 338.859 | 24.02 | 0.151 | 31.97 | 18.506 | 184.3 | 56.99 | 3.14 | 19.96 | 20.05 | 1221.6 | 61.47 | 24.52 | 27.47 |  | 737 | 69.564 | 45.21 | 79.86 | 120.03 | 28.95 | 30.02 |  | 29.39 | 1408.5 | 19 | 18.82 | 78 | 31 | 17.647 |  | 0.39 | 0.16 | 5.47
| 1 | 1471 | 50 | 1 | 1 | 1 | 14.734 | 11.468 | 99.002 | 1.57 | 2.7929 | 1.998 | 1.84 | 49.84 | 51.68 | 99.13 | 487.78 | 0.46 | 338.798 | 24.02 | 0.151 | 31.97 | 21.046 | 146.719 | 56.93 | 2.34 | 19.96 | 20.05 | 909.3 | 61.84 | 24.52 | 27.48 |  | 737 | 69.528 | 45.21 | 80.11 | 119.96 | 28.94 | 30.01 |  | 29.38 | 1079.5 | 17 | 18.04 | 78 | 31 | 20.392 |  | 0 | 0.08 | 7.81
| 1 | 1472 | 50 | 2 | 2 | 1 | 13.992 | 11.47 | 99.002 | 3.05 | 2.8422 | 2.041 | 1.76 | 49.83 | 51.59 | 99.2 | 483.11 | 0.55 | 338.641 | 24 | 0.129 | 31.95 | 27.605 | 127.52 | 56.72 | 2.1 | 19.95 | 20.03 | 803.3 | 62.04 | 24.96 | 27.47 |  | 737 | 69.496 | 45.21 | 79.97 | 119.98 | 28.92 | 30.01 |  | 29.37 | 853 | 17 | 19.22 | 78 | 32 | 26.274 |  | 0.78 | 0.94 | 2.34
| 1 | 1473 | 50 | 3 | 3 | 1 | 14.23 | 11.468 | 99.002 | 4.95 | 2.8792 | 2.156 | 1.67 | 49.82 | 51.5 | 99.24 | 479.03 | 0.64 | 338.524 | 24.02 | 0.122 | 31.95 | 33.768 | 119.49 | 56.5 | 2.14 | 19.95 | 20.03 | 806.9 | 62.15 | 25.28 | 27.48 |  | 737 | 69.474 | 45.21 | 80.07 | 120.06 | 28.91 | 30.01 |  | 29.37 | 800.75 | 15 | 19.61 | 78 | 32 | 35.686 |  | 1.18 | 0.82 | -0.78
| 1 | 1474 | 50 | 4 | 4 | 1 | 14.706 | 11.467 | 99.002 | 5.85 | 2.8604 | 2.291 | 1.59 | 49.83 | 51.42 | 99.29 | 475.54 | 0.69 | 338.505 | 24.01 | 0.13 | 31.94 | 36.991 | 117.251 | 56.19 | 2.22 | 19.95 | 20.04 | 842.8 | 62.21 | 25.12 | 27.49 |  | 737 | 69.448 | 45.2 | 79.95 | 119.88 | 28.91 | 30.01 |  | 29.38 | 818.75 | 15.5 | 19.61 | 78 | 32 | 38.039 |  | 1.18 | 0.29 | 3.91
| 1 | 1475 | 50 | 5 | 5 | 1 | 14.471 | 11.469 | 99.002 | 5.91 | 2.8553 | 2.358 | 1.55 | 49.82 | 51.36 | 99.23 | 472.23 | 0.78 | 338.574 | 24 | 0.149 | 31.93 | 36.877 | 118.444 | 55.83 | 2.27 | 19.94 | 20.03 | 863.7 | 62.21 | 25.07 | 27.48 |  | 737 | 69.442 | 45.21 | 80.1 | 119.74 | 28.91 | 30 |  | 29.4 | 852.25 | 17 | 19.61 | 78 | 32 | 37.254 |  | 1.18 | 0.1 | 6.25
| 1 | 1476 | 50 | 6 | 6 | 1 | 14.14 | 11.476 | 99.002 | 5.71 | 2.8398 | 2.378 | 1.49 | 49.79 | 51.28 | 99.24 | 469.15 | 0.81 | 338.571 | 24 | 0.16 | 31.92 | 35.573 | 119.96 | 55.28 | 2.23 | 19.94 | 20.02 | 854.5 | 62.2 | 24.93 | 27.47 |  | 737 | 69.434 | 45.21 | 79.96 | 119.82 | 28.9 | 29.99 |  | 29.42 | 862.5 | 18 | 19.22 | 78 | 32 | 34.509 |  | 1.18 | 0.92 | 2.34
| 1 | 1477 | 50 | 7 | 7 | 1 | 14.329 | 11.477 | 99.002 | 5.74 | 2.8463 | 2.369 | 1.45 | 49.77 | 51.22 | 99.25 | 466.23 | 0.79 | 338.532 | 23.99 | 0.171 | 31.92 | 35.124 | 118.673 | 54.49 | 2.18 | 19.94 | 20.02 | 833.2 | 62.18 | 24.99 | 27.48 |  | 737 | 69.416 | 45.22 | 79.81 | 120.04 | 28.9 | 29.97 |  | 29.44 | 848.25 | 17 | 19.22 | 78 | 32 | 33.725 |  | 1.18 | 0.84 | 0
| 12 | 1478 | 50 | 8 | 1 | 12 | 14.521 | 11.476 | 99.002 | 5.99 | 2.856 | 2.356 | 1.46 | 49.72 | 51.18 | 99.26 | 463.35 | 0.77 | 338.501 | 23.99 | 0.163 | 31.91 | 35.584 | 117.227 | 53.57 | 2.17 | 19.94 | 20.01 | 824.6 | 62.12 | 25.08 | 27.48 |  | 737 | 69.443 | 45.23 | 79.79 | 120.14 | 28.9 | 29.96 |  | 29.47 | 828 | 16.5 | 19.22 | 78 | 32 | 34.509 |  | 1.18 | 0.14 | 4.69
| 12 | 1479 | 50 | 9 | 2 | 12 | 15.257 | 11.475 | 99.002 | 6.51 | 2.9459 | 2.481 | 1.47 | 49.65 | 51.12 | 102.32 | 460.46 | 0.85 | 337.676 | 23.98 | 0.191 | 31.9 | 65.338 | 120.792 | 52.78 | 2.99 | 19.94 | 20.01 | 1105 | 62.02 | 25.87 | 27.47 |  | 737 | 69.439 | 45.24 | 79.88 | 120.38 | 28.89 | 29.93 |  | 29.52 | 885 | -8.5 | 27.84 | 78 | 32 | 58.43 |  | 9.41 | 0.04 | 0
| 12 | 1480 | 50 | 10 | 3 | 12 | 14.813 | 11.475 | 99.002 | 8.04 | 2.9219 | 2.738 | 1.46 | 49.61 | 51.08 | 105 | 460.6 | 2.03 | 336.617 | 23.99 | 0.184 | 31.91 | 80.109 | 142.959 | 52.02 | 4.66 | 19.94 | 20.01 | 1735.9 | 61.92 | 25.66 | 27.48 |  | 737 | 69.431 | 45.24 | 80.01 | 120.26 | 28.89 | 29.91 |  | 29.56 | 1257 | 4 | 30.98 | 78 | 32 | 90.587 |  | 12.55 | 0.04 | 1.56
| 12 | 1481 | 50 | 11 | 4 | 12 | 14.193 | 11.481 | 99.002 | 8.93 | 2.8556 | 2.986 | 1.66 | 49.56 | 51.22 | 104.46 | 466.45 | 3.29 | 336.543 | 23.99 | 0.204 | 31.93 | 75.826 | 197.907 | 50.94 | 6.15 | 19.94 | 20.02 | 2341.1 | 61.79 | 25.07 | 27.49 |  | 737 | 69.463 | 45.25 | 79.72 | 119.94 | 28.9 | 29.9 |  | 29.6 | 1938.25 | 23 | 30.2 | 78 | 32 | 82.744 |  | 11.37 | 0.1 | 7.81
| 12 | 1482 | 50 | 12 | 5 | 12 | 14.063 | 11.484 | 99.002 | 9.7 | 2.8614 | 3.164 | 1.97 | 49.49 | 51.47 | 104.58 | 473.77 | 4.16 | 336.06 | 23.98 | 0.201 | 31.93 | 64.281 | 260.508 | 49.71 | 7.22 | 19.93 | 20 | 2742.5 | 61.69 | 25.12 | 27.48 |  | 737 | 69.458 | 45.24 | 79.81 | 119.96 | 28.92 | 29.92 |  | 29.63 | 2503 | 26.5 | 27.84 | 78 | 31 | 59.215 |  | 9.41 | 0.88 | 6.25
| 12 | 1483 | 50 | 13 | 6 | 12 | 14.188 | 11.484 | 99.002 | 10.8 | 2.8648 | 3.213 | 2.17 | 49.48 | 51.65 | 106.99 | 479.58 | 4.32 | 335.511 | 23.98 | 0.139 | 31.93 | 61.251 | 290.174 | 49.85 | 8.35 | 19.93 | 20 | 3168.1 | 61.53 | 25.15 | 27.48 |  | 737 | 69.482 | 45.25 | 79.81 | 119.81 | 28.93 | 29.96 |  | 29.65 | 2886.5 | 28.5 | 29.41 | 78 | 31 | 57.646 |  | 10.98 | 0.86 | 0
| 12 | 1484 | 50 | 14 | 7 | 12 | 14.129 | 11.488 | 99.002 | 11.68 | 2.859 | 3.205 | 2.44 | 49.45 | 51.88 | 109.43 | 486.85 | 4.75 | 334.943 | 23.98 | 0.119 | 31.95 | 61.762 | 303.174 | 51.07 | 9.27 | 19.94 | 20 | 3526.7 | 61.28 | 25.1 | 27.49 |  | 737 | 69.497 | 45.26 | 79.88 | 119.73 | 28.94 | 30 |  | 29.66 | 3275 | 29 | 30.59 | 78 | 31 | 60.391 |  | 12.55 | 0.88 | -2.34
| 12 | 1485 | 50 | 15 | 8 | 12 | 14.254 | 11.491 | 99.002 | 12.27 | 2.8488 | 3.241 | 2.63 | 49.42 | 52.05 | 110.76 | 495.96 | 5.55 | 334.335 | 23.98 | 0.09 | 31.96 | 62.157 | 311.948 | 52.07 | 10.18 | 19.93 | 20.01 | 3886.2 | 60.75 | 25.01 | 27.48 |  | 737 | 69.517 | 45.26 | 79.79 | 119.81 | 28.96 | 30.04 |  | 29.68 | 3668.75 | 30 | 31.37 | 78 | 31 | 61.175 |  | 12.94 | 0.64 | -10.16
| 2 | 1486 | 50 | 16 | 1 | 2 | 14.173 | 11.496 | 99.001 | 12.56 | 2.8668 | 3.22 | 2.8 | 49.41 | 52.21 | 110.94 | 506.33 | 6.1 | 334.122 | 23.98 | 0.093 | 31.99 | 60.887 | 317.308 | 52.75 | 11 | 19.93 | 20 | 4173.5 | 60.16 | 25.17 | 27.5 |  | 737 | 69.552 | 45.25 | 80.12 | 119.88 | 28.97 | 30.08 |  | 29.7 | 4006.25 | 30.5 | 30.98 | 78 | 31 | 58.43 |  | 12.94 | 0.49 | -8.59
| 2 | 1487 | 50 | 17 | 2 | 2 | 14.107 | 11.495 | 99.001 | 11.99 | 2.8469 | 3.125 | 3.03 | 49.41 | 52.45 | 105.08 | 516.71 | 6.26 | 335.059 | 23.99 | 0.201 | 31.98 | 53.795 | 320.316 | 53.3 | 11.27 | 19.93 | 20.01 | 4303.7 | 59.69 | 25 | 27.49 |  | 737 | 69.563 | 45.25 | 80.15 | 120.24 | 28.99 | 30.11 |  | 29.74 | 4256.25 | 35.5 | 28.63 | 78 | 31 | 55.293 |  | 10.59 | 0.88 | -17.19
| 2 | 1488 | 50 | 18 | 3 | 2 | 14.193 | 11.494 | 99.001 | 9.99 | 2.8554 | 2.933 | 3.22 | 49.41 | 52.63 | 104.07 | 524.18 | 5.53 | 335.539 | 24 | 0.201 | 31.98 | 46.539 | 321.311 | 53.76 | 11.27 | 19.92 | 20.01 | 4294 | 59.45 | 25.07 | 27.49 |  | 737 | 69.609 | 45.25 | 79.99 | 120.11 | 28.99 | 30.13 |  | 29.77 | 4304.5 | 36.5 | 27.45 | 78 | 31 | 42.352 |  | 9.41 | 0.84 | -18.75
| 2 | 1489 | 50 | 19 | 4 | 2 | 14.24 | 11.492 | 99.001 | 8.4 | 2.8368 | 2.767 | 3.23 | 49.42 | 52.65 | 104.23 | 529.71 | 4.6 | 335.601 | 24 | 0.191 | 31.99 | 44.071 | 320.642 | 54.19 | 11.18 | 19.91 | 20 | 4285.9 | 59.35 | 24.91 | 27.49 |  | 737 | 69.635 | 45.24 | 79.84 | 119.73 | 29.01 | 30.15 |  | 29.79 | 4295.25 | 36.5 | 27.45 | 78 | 31 | 41.96 |  | 9.41 | 0.31 | -14.84
| 2 | 1490 | 50 | 20 | 5 | 2 | 14.13 | 11.492 | 99.001 | 7.58 | 2.8642 | 2.663 | 3.28 | 49.41 | 52.69 | 104.62 | 534.73 | 4.35 | 335.537 | 24.01 | 0.188 | 32.01 | 44.015 | 319.693 | 54.62 | 11.31 | 19.91 | 20 | 4294.1 | 59.37 | 25.15 | 27.5 |  | 737 | 69.669 | 45.24 | 79.93 | 120.15 | 29.01 | 30.16 |  | 29.76 | 4289.75 | 36 | 27.84 | 78 | 31 | 43.137 |  | 9.41 | 0.57 | -12.5
| 2 | 1491 | 50 | 21 | 6 | 2 | 14.22 | 11.497 | 99.001 | 7.13 | 2.8351 | 2.604 | 3.28 | 49.41 | 52.69 | 104.68 | 534.73 | 4.44 | 335.452 | 24.01 | 0.191 | 32.01 | 44.243 | 318.953 | 54.62 | 11.24 | 19.91 | 20 | 4311.2 | 59.37 | 24.89 | 27.5 |  | 737 | 69.692 | 45.24 | 80.03 | 119.54 | 29.02 | 30.16 |  | 29.72 | 4304.5 | 36 | 27.84 | 78 | 31 | 43.529 |  | 9.8 | 0.47 | -14.06
| 2 | 1492 | 50 | 22 | 7 | 2 | 14.015 | 11.498 | 99.001 | 6.88 | 2.8364 | 2.574 | 3.33 | 49.41 | 52.74 | 104.33 | 539.6 | 4.54 | 335.595 | 24.02 | 0.202 | 32.02 | 44.034 | 318.457 | 55.03 | 11.27 | 19.9 | 19.98 | 4322.1 | 59.48 | 24.9 | 27.48 |  | 737 | 69.704 | 45.24 | 80.04 | 119.76 | 29.01 | 30.15 |  | 29.66 | 4319.5 | 36 | 27.84 | 78 | 31 | 43.529 |  | 9.41 | 0.47 | -12.5
| 21 | 1493 | 50 | 23 | 1 | 21 | 14.228 | 11.498 | 99.001 | 6.62 | 2.8349 | 2.542 | 3.25 | 49.45 | 52.7 | 103.03 | 544.4 | 4.5 | 335.969 | 24.02 | 0.266 | 32.02 | 41.632 | 318.242 | 55.38 | 11.17 | 19.9 | 19.99 | 4285.5 | 59.56 | 24.89 | 27.49 |  | 737 | 69.691 | 45.24 | 80.15 | 119.89 | 29.02 | 30.14 |  | 29.62 | 4314.75 | 37.5 | 27.45 | 78 | 31 | 40.784 |  | 9.02 | 0.9 | -19.53
| 21 | 1494 | 50 | 24 | 2 | 21 | 13.827 | 11.495 | 99 | 6.08 | 2.8116 | 2.463 | 3.3 | 49.48 | 52.78 | 98.85 | 548.7 | 4.03 | 337.974 | 24.02 | 0.33 | 32.01 | 25.729 | 316.567 | 55.69 | 10.02 | 19.89 | 19.97 | 3874.8 | 59.64 | 24.69 | 27.48 |  | 737 | 69.701 | 45.23 | 80.15 | 120.27 | 29.02 | 30.13 |  | 29.58 | 4189.75 | 32 | 19.61 | 78 | 31 | 22.353 |  | 1.18 | 0.84 | -20.31
| 21 | 1495 | 50 | 25 | 3 | 21 | 22.457 | 11.498 | 99.001 | 3.73 | 2.8201 | 2.262 | 3.28 | 49.52 | 52.8 | 98.66 | 550.75 | 2.07 | 338.566 | 24.03 | 0.227 | 32.03 | 17.408 | 311.578 | 56 | 8.72 | 19.88 | 19.97 | 3364.6 | 59.76 | 24.76 | 27.49 |  | 737 | 69.688 | 45.24 | 80.26 | 120.21 | 29.02 | 30.11 |  | 29.55 | 3672.5 | 30 | 18.43 | 78 | 31 | 12.157 |  | 0 | 0.02 | 0
| 21 | 1496 | 50 | 26 | 4 | 21 | 22.493 | 11.5 | 99.001 | 2.94 | 2.8223 | 2.154 | 3.23 | 49.57 | 52.8 | 98.99 | 541.77 | 0.48 | 338.745 | 24.03 | 0.16 | 32.03 | 14.858 | 304.916 | 56.29 | 7.44 | 19.88 | 19.96 | 2865.3 | 59.84 | 24.78 | 27.48 |  | 737 | 69.656 | 45.24 | 79.99 | 119.99 | 29.01 | 30.09 |  | 29.52 | 3180.25 | 27.5 | 18.82 | 78 | 31 | 11.765 |  | 0.39 | 0.02 | 0
| 21 | 1497 | 50 | 27 | 5 | 21 | 22.495 | 11.501 | 99.001 | 4.89 | 2.8221 | 2.161 | 2.88 | 49.61 | 52.5 | 98.83 | 528.82 | 0.06 | 338.806 | 24.03 | 0.145 | 32.03 | 14.25 | 292.583 | 56.56 | 6.17 | 19.87 | 19.96 | 2378.2 | 59.95 | 24.78 | 27.49 |  | 737 | 69.642 | 45.24 | 79.84 | 119.74 | 29 | 30.07 |  | 29.5 | 2680.25 | 25 | 18.43 | 78 | 31 | 13.333 |  | 0 | 0 | 0
| 21 | 1498 | 50 | 28 | 6 | 21 | 22.466 | 11.501 | 99.001 | 5.35 | 2.8124 | 2.161 | 2.52 | 49.66 | 52.18 | 98.7 | 516.4 | 0.01 | 338.679 | 24.03 | 0.154 | 32.02 | 15.007 | 262.238 | 56.76 | 5.02 | 19.87 | 19.96 | 1941.2 | 60.17 | 24.69 | 27.48 |  | 737 | 69.605 | 45.24 | 79.89 | 119.96 | 28.99 | 30.05 |  | 29.49 | 2214.75 | 22 | 18.43 | 78 | 31 | 15.294 |  | 0 | 0.02 | 0
| 21 | 1499 | 50 | 29 | 7 | 21 | 15.224 | 11.502 | 99.001 | 3.62 | 2.8036 | 2.125 | 2.27 | 49.7 | 51.97 | 99.31 | 505.57 | 0.29 | 338.607 | 24.04 | 0.145 | 32.01 | 16.413 | 223.611 | 56.9 | 3.96 | 19.87 | 19.96 | 1537.1 | 60.71 | 24.62 | 27.5 |  | 737 | 69.593 | 45.24 | 79.99 | 120.51 | 28.98 | 30.03 |  | 29.49 | 1789 | 20.5 | 18.82 | 78 | 31 | 14.902 |  | 0.39 | 0.49 | -2.34
| 21 | 1500 | 50 | 30 | 8 | 21 | 15.293 | 11.506 | 99.001 | 1.82 | 2.7855 | 2.067 | 2.08 | 49.72 | 51.8 | 99.43 | 496.93 | 0.53 | 338.683 | 24.04 | 0.139 | 32 | 18.17 | 181.927 | 57 | 2.99 | 19.86 | 19.95 | 1166.4 | 61.27 | 24.46 | 27.49 |  | 737 | 69.582 | 45.23 | 80.12 | 120.73 | 28.96 | 30.02 |  | 29.48 | 1398.25 | 18 | 18.43 | 78 | 31 | 17.647 |  | 0 | 0.02 | 3.91
| 1 | 1501 | 51 | 1 | 1 | 1 | 14.607 | 11.507 | 99.001 | 1.89 | 2.8108 | 2.06 | 1.95 | 49.77 | 51.72 | 99.11 | 489.95 | 0.64 | 338.636 | 24.04 | 0.154 | 32 | 21.847 | 145.136 | 57.02 | 2.43 | 19.85 | 19.95 | 940.8 | 61.7 | 24.68 | 27.48 |  | 737 | 69.561 | 45.23 | 80.15 | 119.94 | 28.94 | 30.01 |  | 29.46 | 1071.75 | 17.5 | 18.43 | 78 | 31 | 22.353 |  | 0.39 | 0.21 | 7.03
| 1 | 1502 | 51 | 2 | 2 | 1 | 14 | 11.505 | 99.001 | 2.92 | 2.8371 | 2.084 | 1.87 | 49.76 | 51.63 | 99.21 | 484.3 | 0.59 | 338.535 | 24.04 | 0.13 | 31.97 | 26.87 | 128.625 | 56.94 | 2.12 | 19.84 | 19.93 | 812 | 61.97 | 24.91 | 27.48 |  | 737 | 69.536 | 45.22 | 79.88 | 119.79 | 28.93 | 30.01 |  | 29.44 | 876.5 | 18 | 18.82 | 78 | 32 | 25.49 |  | 0.78 | 0.92 | 0.78
| 1 | 1503 | 51 | 3 | 3 | 1 | 14.301 | 11.505 | 99.001 | 4.82 | 2.859 | 2.206 | 1.75 | 49.74 | 51.5 | 99.21 | 479.68 | 0.59 | 338.457 | 24.04 | 0.123 | 31.97 | 33.595 | 120.563 | 56.76 | 2.12 | 19.84 | 19.93 | 807.4 | 62.12 | 25.1 | 27.48 |  | 737 | 69.523 | 45.23 | 79.88 | 119.94 | 28.92 | 30.02 |  | 29.42 | 801.5 | 15 | 19.61 | 78 | 32 | 34.509 |  | 1.18 | 0.8 | -2.34
| 1 | 1504 | 51 | 4 | 4 | 1 | 14.758 | 11.506 | 99.001 | 5.78 | 2.8655 | 2.323 | 1.65 | 49.74 | 51.39 | 99.3 | 475.92 | 0.75 | 338.369 | 24.03 | 0.13 | 31.96 | 36.922 | 118.243 | 56.54 | 2.2 | 19.84 | 19.92 | 836.4 | 62.17 | 25.16 | 27.49 |  | 737 | 69.522 | 45.23 | 79.79 | 119.85 | 28.91 | 30.01 |  | 29.42 | 816.25 | 15.5 | 19.61 | 78 | 32 | 38.039 |  | 1.18 | 0.16 | 2.34
| 1 | 1505 | 51 | 5 | 5 | 1 | 14.525 | 11.505 | 99.001 | 5.96 | 2.8565 | 2.383 | 1.58 | 49.72 | 51.3 | 99.26 | 472.48 | 0.82 | 338.433 | 24.01 | 0.148 | 31.95 | 37.261 | 119.439 | 56.26 | 2.28 | 19.84 | 19.91 | 866.3 | 62.17 | 25.08 | 27.48 |  | 737 | 69.509 | 45.22 | 80.11 | 119.8 | 28.91 | 29.99 |  | 29.42 | 846.75 | 17 | 19.61 | 78 | 32 | 37.254 |  | 1.18 | 0.08 | 5.47
| 1 | 1506 | 51 | 6 | 6 | 1 | 14.179 | 11.507 | 99.002 | 5.69 | 2.843 | 2.402 | 1.52 | 49.71 | 51.23 | 99.21 | 469.29 | 0.84 | 338.416 | 24.01 | 0.162 | 31.95 | 35.937 | 121.157 | 55.87 | 2.26 | 19.83 | 19.91 | 863.6 | 62.2 | 24.96 | 27.47 |  | 737 | 69.52 | 45.23 | 80.26 | 120.13 | 28.9 | 29.98 |  | 29.43 | 864.75 | 18 | 19.22 | 78 | 32 | 34.509 |  | 1.18 | 0.92 | 3.13
| 1 | 1507 | 51 | 7 | 7 | 1 | 14.204 | 11.506 | 99.001 | 5.6 | 2.8353 | 2.377 | 1.5 | 49.7 | 51.21 | 99.23 | 466.36 | 0.79 | 338.415 | 24.02 | 0.17 | 31.94 | 35.074 | 120.549 | 55.27 | 2.2 | 19.84 | 19.91 | 844.7 | 62.19 | 24.9 | 27.48 |  | 737 | 69.514 | 45.24 | 80.11 | 119.88 | 28.9 | 29.97 |  | 29.46 | 859.25 | 17.5 | 19.22 | 78 | 32 | 33.725 |  | 1.18 | 0.86 | 0
| 12 | 1508 | 51 | 8 | 1 | 12 | 14.455 | 11.503 | 99.001 | 5.72 | 2.8538 | 2.353 | 1.47 | 49.67 | 51.13 | 99.26 | 463.52 | 0.78 | 338.349 | 24.01 | 0.166 | 31.94 | 35.275 | 118.527 | 54.44 | 2.17 | 19.84 | 19.91 | 828.5 | 62.14 | 25.06 | 27.48 |  | 737 | 69.514 | 45.25 | 79.73 | 119.86 | 28.9 | 29.96 |  | 29.5 | 838.25 | 17 | 19.22 | 78 | 32 | 34.117 |  | 1.18 | 0.45 | -2.34
| 12 | 1509 | 51 | 9 | 2 | 12 | 15.29 | 11.505 | 99.001 | 6.35 | 2.9703 | 2.479 | 1.46 | 49.61 | 51.08 | 102.62 | 460.71 | 0.84 | 337.354 | 24 | 0.194 | 31.93 | 65.488 | 121.482 | 53.64 | 3.12 | 19.83 | 19.91 | 1142.6 | 62.07 | 26.08 | 27.47 |  | 737 | 69.52 | 45.25 | 79.81 | 119.83 | 28.9 | 29.94 |  | 29.55 | 906.25 | -10 | 29.41 | 78 | 32 | 65.097 |  | 11.37 | 0.04 | 0
| 12 | 1510 | 51 | 10 | 3 | 12 | 14.787 | 11.504 | 99.001 | 8.05 | 2.9237 | 2.773 | 1.45 | 49.52 | 50.97 | 104.98 | 458.78 | 1.99 | 336.378 | 23.99 | 0.192 | 31.93 | 80.22 | 144.958 | 52.81 | 4.67 | 19.83 | 19.9 | 1736.2 | 61.92 | 25.67 | 27.48 |  | 737 | 69.521 | 45.25 | 80.07 | 119.88 | 28.9 | 29.92 |  | 29.59 | 1308.5 | 5.5 | 31.37 | 78 | 32 | 90.195 |  | 13.33 | 0.04 | 3.13
| 12 | 1511 | 51 | 11 | 4 | 12 | 14.337 | 11.506 | 99.001 | 8.81 | 2.8826 | 3.031 | 1.59 | 49.5 | 51.1 | 107.12 | 463.34 | 3.28 | 335.825 | 23.99 | 0.128 | 31.94 | 78.621 | 201.864 | 51.8 | 6.28 | 19.83 | 19.9 | 2369.7 | 61.76 | 25.31 | 27.49 |  | 737 | 69.532 | 45.25 | 79.88 | 120.04 | 28.91 | 29.9 |  | 29.64 | 1997.5 | 19.5 | 30.98 | 78 | 32 | 76.861 |  | 12.55 | 0.08 | 8.59
| 12 | 1512 | 51 | 12 | 5 | 12 | 13.688 | 11.506 | 99.001 | 9.96 | 2.8342 | 3.236 | 1.86 | 49.44 | 51.3 | 101.98 | 471.07 | 4.63 | 336.596 | 23.99 | 0.23 | 31.94 | 62.235 | 264.628 | 50.49 | 7.33 | 19.83 | 19.9 | 2810.9 | 61.67 | 24.89 | 27.48 |  | 737 | 69.548 | 45.26 | 79.88 | 120.13 | 28.92 | 29.91 |  | 29.68 | 2682 | 31 | 25.88 | 78 | 31 | 69.411 |  | 7.45 | 0.94 | 1.56
| 12 | 1513 | 51 | 13 | 6 | 12 | 13.933 | 11.508 | 99.001 | 10.69 | 2.8645 | 3.21 | 2.15 | 49.41 | 51.55 | 109.28 | 478.52 | 4.76 | 334.946 | 23.98 | 0.115 | 31.97 | 62.779 | 291.217 | 49.78 | 8.45 | 19.84 | 19.9 | 3206.9 | 61.53 | 25.15 | 27.48 |  | 737 | 69.556 | 45.26 | 79.92 | 120.24 | 28.93 | 29.95 |  | 29.71 | 2900 | 27.5 | 30.98 | 78 | 31 | 52.94 |  | 12.55 | 0.1 | 6.25
| 12 | 1514 | 51 | 14 | 7 | 12 | 14.127 | 11.505 | 99.001 | 11.97 | 2.8543 | 3.231 | 2.37 | 49.38 | 51.75 | 109.37 | 484.22 | 5.39 | 334.656 | 23.98 | 0.102 | 31.99 | 62.825 | 305.255 | 50.72 | 9.51 | 19.83 | 19.9 | 3624.8 | 61.31 | 25.06 | 27.47 |  | 737 | 69.576 | 45.26 | 79.8 | 119.77 | 28.94 | 29.99 |  | 29.74 | 3378 | 29.5 | 30.98 | 78 | 31 | 62.744 |  | 12.55 | 0.86 | -3.91
| 12 | 1515 | 51 | 15 | 8 | 12 | 14.264 | 11.498 | 99.001 | 12.63 | 2.8484 | 3.241 | 2.59 | 49.35 | 51.94 | 109.6 | 493.28 | 6.01 | 334.458 | 23.98 | 0.09 | 32 | 61.557 | 313.531 | 51.85 | 10.44 | 19.83 | 19.91 | 3987.8 | 60.86 | 25.01 | 27.47 |  | 737 | 69.579 | 45.28 | 79.9 | 119.82 | 28.96 | 30.05 |  | 29.78 | 3764.75 | 30.5 | 30.59 | 78 | 31 | 62.352 |  | 12.16 | 0.57 | -10.16
| 2 | 1516 | 51 | 16 | 1 | 2 | 14.242 | 11.497 | 99.001 | 12.64 | 2.8513 | 3.202 | 2.74 | 49.36 | 52.1 | 111.06 | 503.53 | 6.14 | 334.226 | 23.98 | 0.11 | 32.01 | 61.304 | 318.19 | 52.64 | 11.13 | 19.84 | 19.91 | 4247 | 60.29 | 25.04 | 27.48 |  | 737 | 69.604 | 45.27 | 80.02 | 120.03 | 28.98 | 30.09 |  | 29.82 | 4075.75 | 30.5 | 31.37 | 78 | 31 | 60.783 |  | 12.94 | 0.84 | -13.28
| 2 | 1517 | 51 | 17 | 2 | 2 | 14.063 | 11.502 | 99 | 11.75 | 2.8322 | 3.077 | 2.96 | 49.35 | 52.31 | 104.48 | 514.22 | 6.27 | 335.451 | 23.99 | 0.196 | 32.01 | 51.966 | 321.415 | 53.24 | 11.3 | 19.84 | 19.92 | 4341 | 59.73 | 24.87 | 27.48 |  | 737 | 69.643 | 45.28 | 80.07 | 119.57 | 28.99 | 30.11 |  | 29.84 | 4319.5 | 36.5 | 28.63 | 78 | 31 | 52.94 |  | 9.8 | 0.88 | -17.97
| 2 | 1518 | 51 | 18 | 3 | 2 | 14.251 | 11.501 | 99.001 | 9.55 | 2.8504 | 2.869 | 3.11 | 49.36 | 52.47 | 104.01 | 523.01 | 5.29 | 335.786 | 23.99 | 0.198 | 32.04 | 45.15 | 322.118 | 53.71 | 11.29 | 19.84 | 19.92 | 4308.6 | 59.46 | 25.03 | 27.49 |  | 737 | 69.641 | 45.28 | 80.03 | 119.92 | 29.01 | 30.13 |  | 29.84 | 4329.5 | 36.5 | 27.45 | 78 | 31 | 40.784 |  | 9.41 | 0.86 | -18.75
| 2 | 1519 | 51 | 19 | 4 | 2 | 14.199 | 11.503 | 99 | 8.19 | 2.8452 | 2.719 | 3.22 | 49.35 | 52.57 | 104.4 | 528.67 | 4.51 | 335.822 | 23.99 | 0.192 | 32.05 | 43.429 | 321.268 | 54.09 | 11.23 | 19.83 | 19.91 | 4293.6 | 59.41 | 24.98 | 27.47 |  | 737 | 69.633 | 45.27 | 79.95 | 120.52 | 29.01 | 30.14 |  | 29.84 | 4304.5 | 36 | 27.45 | 78 | 31 | 41.176 |  | 9.02 | 0.16 | -14.84
| 2 | 1520 | 51 | 20 | 5 | 2 | 14.127 | 11.505 | 99 | 7.37 | 2.8585 | 2.614 | 3.27 | 49.36 | 52.63 | 104.79 | 533.53 | 4.31 | 335.839 | 24 | 0.187 | 32.06 | 43.675 | 319.782 | 54.48 | 11.3 | 19.83 | 19.91 | 4298.2 | 59.45 | 25.1 | 27.47 |  | 737 | 69.637 | 45.27 | 80.03 | 119.98 | 29.02 | 30.15 |  | 29.83 | 4295.25 | 35.5 | 27.84 | 78 | 31 | 42.352 |  | 9.41 | 0.2 | -13.28
| 2 | 1521 | 51 | 21 | 6 | 2 | 14.158 | 11.505 | 99.001 | 6.99 | 2.8536 | 2.565 | 3.27 | 49.37 | 52.63 | 104.9 | 538.34 | 4.44 | 335.871 | 24.01 | 0.19 | 32.05 | 44.089 | 319.074 | 54.84 | 11.32 | 19.83 | 19.91 | 4315.1 | 59.48 | 25.06 | 27.48 |  | 737 | 69.664 | 45.26 | 80.15 | 120.01 | 29.02 | 30.15 |  | 29.8 | 4310 | 36 | 27.84 | 78 | 31 | 43.529 |  | 9.8 | 0.72 | -18.75
| 2 | 1522 | 51 | 22 | 7 | 2 | 14.032 | 11.503 | 99.001 | 6.78 | 2.8367 | 2.547 | 3.25 | 49.38 | 52.63 | 104.16 | 543.07 | 4.52 | 335.933 | 24.01 | 0.203 | 32.06 | 43.263 | 318.443 | 55.2 | 11.24 | 19.83 | 19.91 | 4310.5 | 59.55 | 24.91 | 27.48 |  | 737 | 69.675 | 45.26 | 80.03 | 119.94 | 29.02 | 30.15 |  | 29.75 | 4319.5 | 36.5 | 27.84 | 78 | 31 | 43.529 |  | 9.41 | 0.12 | -14.06
| 21 | 1523 | 51 | 23 | 1 | 21 | 14.228 | 11.504 | 99.001 | 6.55 | 2.8389 | 2.532 | 3.28 | 49.42 | 52.7 | 103.8 | 547.35 | 4.38 | 335.963 | 24.03 | 0.261 | 32.08 | 42.156 | 318.1 | 55.52 | 11.2 | 19.84 | 19.91 | 4289.7 | 59.69 | 24.93 | 27.48 |  | 737 | 69.682 | 45.27 | 80.15 | 119.87 | 29.03 | 30.13 |  | 29.7 | 4300 | 36 | 27.45 | 78 | 31 | 41.176 |  | 9.02 | 0.88 | -18.75
| 21 | 1524 | 51 | 24 | 2 | 21 | 13.826 | 11.504 | 99 | 5.99 | 2.8075 | 2.434 | 3.28 | 49.46 | 52.74 | 98.77 | 551.05 | 4.1 | 338.001 | 24.03 | 0.345 | 32.08 | 25.514 | 316.546 | 55.82 | 10.04 | 19.84 | 19.92 | 3889.7 | 59.79 | 24.65 | 27.48 |  | 737 | 69.69 | 45.27 | 79.9 | 120.21 | 29.03 | 30.11 |  | 29.65 | 4199 | 32 | 19.61 | 78 | 31 | 22.745 |  | 1.18 | 0.84 | -20.31
| 21 | 1525 | 51 | 25 | 3 | 21 | 22.125 | 11.501 | 99 | 3.77 | 2.8236 | 2.247 | 3.26 | 49.52 | 52.78 | 98.45 | 547.36 | 2.19 | 338.527 | 24.02 | 0.245 | 32.07 | 17.31 | 311.947 | 56.12 | 8.78 | 19.83 | 19.91 | 3379.9 | 59.9 | 24.79 | 27.47 |  | 737 | 69.687 | 45.25 | 80.06 | 120.37 | 29.02 | 30.1 |  | 29.61 | 3708.5 | 30.5 | 18.04 | 78 | 31 | 11.372 |  | 0 | 0.02 | 0
| 21 | 1526 | 51 | 26 | 4 | 21 | 22.493 | 11.495 | 98.999 | 2.88 | 2.8263 | 2.143 | 3 | 49.59 | 52.59 | 98.85 | 535.15 | 0.54 | 338.683 | 24.04 | 0.173 | 32.08 | 14.517 | 304.437 | 56.41 | 7.49 | 19.83 | 19.91 | 2880.4 | 60.01 | 24.82 | 27.48 |  | 737 | 69.69 | 45.25 | 80.15 | 120.02 | 29.01 | 30.08 |  | 29.57 | 3188.25 | 27.5 | 18.43 | 78 | 31 | 12.549 |  | 0.39 | 0 | 0
| 21 | 1527 | 51 | 27 | 5 | 21 | 22.495 | 11.492 | 98.999 | 4.87 | 2.8187 | 2.143 | 2.62 | 49.63 | 52.26 | 98.93 | 522.27 | 0.07 | 338.799 | 24.04 | 0.151 | 32.07 | 14.572 | 291.797 | 56.64 | 6.2 | 19.83 | 19.9 | 2392.9 | 60.11 | 24.75 | 27.49 |  | 737 | 69.682 | 45.23 | 80.33 | 120.01 | 29.01 | 30.06 |  | 29.54 | 2697.5 | 25.5 | 18.82 | 78 | 31 | 14.117 |  | 0.39 | 0 | 0
| 21 | 1528 | 51 | 28 | 6 | 21 | 22.496 | 11.489 | 98.998 | 5.9 | 2.818 | 2.15 | 2.33 | 49.69 | 52.03 | 99.38 | 510.41 | 0.01 | 338.569 | 24.05 | 0.135 | 32.06 | 15.132 | 264.519 | 56.82 | 5.06 | 19.82 | 19.9 | 1954 | 60.48 | 24.74 | 27.49 |  | 737 | 69.669 | 45.23 | 80.11 | 120.28 | 28.99 | 30.04 |  | 29.52 | 2222.5 | 22 | 18.43 | 78 | 31 | 14.117 |  | 0.39 | 0.02 | 0
| 21 | 1529 | 51 | 29 | 7 | 21 | 15.284 | 11.491 | 98.998 | 3.82 | 2.8047 | 2.103 | 2.07 | 49.75 | 51.81 | 99.32 | 500.81 | 0.25 | 338.501 | 24.04 | 0.155 | 32.06 | 16.286 | 223.364 | 56.94 | 4 | 19.83 | 19.9 | 1552.2 | 61.08 | 24.63 | 27.5 |  | 737 | 69.653 | 45.22 | 80.11 | 119.52 | 28.98 | 30.03 |  | 29.5 | 1803 | 20 | 18.82 | 78 | 31 | 15.294 |  | 0.39 | 0.08 | 1.56
| 21 | 1530 | 51 | 30 | 8 | 21 | 15.107 | 11.491 | 98.998 | 1.66 | 2.7927 | 2.014 | 1.96 | 49.78 | 51.74 | 99.41 | 493.4 | 0.49 | 338.659 | 24.05 | 0.154 | 32.04 | 18.823 | 180.691 | 57 | 3.06 | 19.83 | 19.91 | 1189.8 | 61.6 | 24.52 | 27.5 |  | 737 | 69.622 | 45.22 | 80 | 119.84 | 28.96 | 30.02 |  | 29.48 | 1409.25 | 19.5 | 18.43 | 78 | 31 | 18.039 |  | 0.39 | 0.02 | 4.69
| 1 | 1531 | 52 | 1 | 1 | 1 | 14.756 | 11.488 | 98.998 | 1.47 | 2.7996 | 1.981 | 1.85 | 49.8 | 51.66 | 99.14 | 487.46 | 0.61 | 338.668 | 24.04 | 0.153 | 32.02 | 21.357 | 147.086 | 56.92 | 2.37 | 19.82 | 19.9 | 919.5 | 61.93 | 24.58 | 27.5 |  | 737 | 69.614 | 45.22 | 79.88 | 120.1 | 28.95 | 30.01 |  | 29.47 | 1071.75 | 17.5 | 18.43 | 78 | 31 | 20.392 |  | 0 | 0.06 | 7.81
| 1 | 1532 | 52 | 2 | 2 | 1 | 13.976 | 11.49 | 98.998 | 2.95 | 2.846 | 2.028 | 1.82 | 49.78 | 51.59 | 99.19 | 482.92 | 0.63 | 338.642 | 24.04 | 0.132 | 32.02 | 27.532 | 128.31 | 56.7 | 2.12 | 19.83 | 19.9 | 810.1 | 62.13 | 24.99 | 27.5 |  | 737 | 69.603 | 45.23 | 79.95 | 120.24 | 28.94 | 30 |  | 29.46 | 859.25 | 17.5 | 19.22 | 78 | 32 | 26.666 |  | 0.78 | 0.94 | 2.34
| 1 | 1533 | 52 | 3 | 3 | 1 | 14.236 | 11.488 | 98.998 | 4.99 | 2.8699 | 2.15 | 1.72 | 49.77 | 51.48 | 99.21 | 478.97 | 0.61 | 338.743 | 24.03 | 0.13 | 32.01 | 33.772 | 119.732 | 56.45 | 2.13 | 19.82 | 19.89 | 806 | 62.21 | 25.2 | 27.5 |  | 737 | 69.576 | 45.23 | 80.06 | 119.75 | 28.93 | 30.01 |  | 29.47 | 801.5 | 15 | 19.61 | 78 | 32 | 34.901 |  | 1.18 | 0.84 | -0.78
| 1 | 1534 | 52 | 4 | 4 | 1 | 14.632 | 11.491 | 98.997 | 5.86 | 2.8633 | 2.279 | 1.62 | 49.76 | 51.38 | 99.27 | 475.55 | 0.66 | 338.656 | 24.03 | 0.135 | 32.01 | 36.358 | 117.428 | 56.14 | 2.18 | 19.83 | 19.9 | 828.9 | 62.26 | 25.14 | 27.51 |  | 737 | 69.579 | 45.23 | 79.96 | 120.31 | 28.92 | 30 |  | 29.48 | 814 | 15.5 | 19.61 | 78 | 32 | 37.254 |  | 1.18 | 0.35 | 3.13
| 1 | 1535 | 52 | 5 | 5 | 1 | 14.405 | 11.49 | 98.997 | 6.09 | 2.8566 | 2.345 | 1.51 | 49.78 | 51.29 | 99.26 | 472.24 | 0.74 | 338.565 | 24.02 | 0.144 | 32 | 36.777 | 118.086 | 55.77 | 2.23 | 19.83 | 19.9 | 847.3 | 62.28 | 25.08 | 27.51 |  | 737 | 69.557 | 45.23 | 79.91 | 120.16 | 28.91 | 29.98 |  | 29.49 | 834.25 | 16.5 | 19.61 | 78 | 32 | 36.47 |  | 1.18 | 0.12 | 5.47
| 1 | 1536 | 52 | 6 | 6 | 1 | 14.239 | 11.488 | 98.997 | 5.93 | 2.8484 | 2.368 | 1.5 | 49.77 | 51.27 | 99.24 | 469.15 | 0.82 | 338.557 | 24.01 | 0.162 | 31.99 | 36.337 | 119.574 | 55.23 | 2.25 | 19.83 | 19.89 | 857.4 | 62.24 | 25.01 | 27.51 |  | 737 | 69.531 | 45.23 | 79.92 | 120.18 | 28.91 | 29.97 |  | 29.51 | 853 | 17 | 19.61 | 78 | 32 | 35.686 |  | 1.18 | 0.84 | 1.56
| 1 | 1537 | 52 | 7 | 7 | 1 | 14.319 | 11.492 | 98.997 | 5.76 | 2.8413 | 2.369 | 1.46 | 49.76 | 51.22 | 99.23 | 466.2 | 0.79 | 338.768 | 24 | 0.175 | 31.99 | 35.307 | 119.071 | 54.46 | 2.19 | 19.84 | 19.9 | 838.2 | 62.23 | 24.95 | 27.5 |  | 737 | 69.514 | 45.25 | 79.89 | 119.93 | 28.9 | 29.96 |  | 29.53 | 850 | 17.5 | 19.22 | 78 | 32 | 33.725 |  | 1.18 | 0.8 | -0.78
| 12 | 1538 | 52 | 8 | 1 | 12 | 14.378 | 11.492 | 98.997 | 5.95 | 2.8394 | 2.349 | 1.43 | 49.72 | 51.15 | 99.19 | 463.32 | 0.77 | 338.795 | 24.01 | 0.164 | 31.98 | 34.961 | 118.444 | 53.65 | 2.13 | 19.84 | 19.91 | 814.5 | 62.17 | 24.93 | 27.51 |  | 737 | 69.522 | 45.25 | 79.88 | 120.09 | 28.9 | 29.95 |  | 29.57 | 828 | 17 | 19.22 | 78 | 32 | 33.333 |  | 0.78 | 0.14 | 5.47
| 12 | 1539 | 52 | 9 | 2 | 12 | 15.208 | 11.482 | 98.997 | 6.51 | 2.9828 | 2.473 | 1.46 | 49.63 | 51.09 | 102.47 | 460.41 | 0.84 | 337.599 | 23.99 | 0.212 | 31.98 | 66.509 | 121.919 | 52.78 | 3.05 | 19.84 | 19.9 | 1110.8 | 62.05 | 26.19 | 27.5 |  | 737 | 69.509 | 45.26 | 79.64 | 120.31 | 28.9 | 29.94 |  | 29.6 | 866.25 | -9.5 | 28.63 | 78 | 32 | 63.92 |  | 10.2 | 0.04 | 0
| 12 | 1540 | 52 | 10 | 3 | 12 | 14.872 | 11.483 | 98.997 | 8.1 | 2.9255 | 2.717 | 1.47 | 49.58 | 51.05 | 104.75 | 461.25 | 1.9 | 336.664 | 23.99 | 0.195 | 31.97 | 79.995 | 143.407 | 51.94 | 4.52 | 19.83 | 19.9 | 1679.7 | 61.91 | 25.69 | 27.5 |  | 737 | 69.49 | 45.26 | 79.77 | 119.77 | 28.9 | 29.92 |  | 29.64 | 1279.5 | 4.5 | 30.98 | 78 | 32 | 89.802 |  | 12.55 | 0.04 | 2.34
| 12 | 1541 | 52 | 11 | 4 | 12 | 14.146 | 11.483 | 98.997 | 9.09 | 2.8595 | 2.993 | 1.71 | 49.53 | 51.23 | 104.06 | 467.64 | 3.31 | 336.778 | 23.99 | 0.208 | 32 | 74.749 | 200.999 | 50.8 | 6.13 | 19.85 | 19.9 | 2331.6 | 61.79 | 25.11 | 27.5 |  | 737 | 69.49 | 45.28 | 80 | 119.65 | 28.91 | 29.91 |  | 29.66 | 1958.5 | 23.5 | 28.63 | 78 | 32 | 82.744 |  | 9.8 | 0.16 | 8.59
| 12 | 1542 | 52 | 12 | 5 | 12 | 14.017 | 11.484 | 98.997 | 9.83 | 2.8601 | 3.148 | 1.99 | 49.49 | 51.48 | 104.92 | 474.45 | 4.14 | 336.2 | 23.98 | 0.189 | 32.01 | 65.077 | 261.497 | 49.49 | 7.26 | 19.86 | 19.92 | 2761 | 61.67 | 25.11 | 27.5 |  | 737 | 69.491 | 45.28 | 79.86 | 120.3 | 28.93 | 29.92 |  | 29.69 | 2497.5 | 26.5 | 28.24 | 78 | 31 | 60.391 |  | 9.8 | 0.9 | 6.25
| 12 | 1543 | 52 | 13 | 6 | 12 | 14.161 | 11.482 | 98.997 | 10.77 | 2.8598 | 3.193 | 2.21 | 49.45 | 51.66 | 106.25 | 480.41 | 4.57 | 335.808 | 23.98 | 0.162 | 32.02 | 60.725 | 288.683 | 49.76 | 8.23 | 19.85 | 19.91 | 3128.8 | 61.48 | 25.11 | 27.5 |  | 737 | 69.515 | 45.28 | 79.96 | 119.79 | 28.94 | 29.96 |  | 29.72 | 2904.5 | 29 | 29.02 | 78 | 31 | 56.862 |  | 10.59 | 0.86 | 0
| 12 | 1544 | 52 | 14 | 7 | 12 | 13.983 | 11.481 | 98.997 | 11.48 | 2.8547 | 3.193 | 2.41 | 49.43 | 51.85 | 109.66 | 487.61 | 4.97 | 335.016 | 23.98 | 0.119 | 32.02 | 61.502 | 303.045 | 51.06 | 9.24 | 19.86 | 19.93 | 3519.8 | 61.16 | 25.07 | 27.5 |  | 737 | 69.514 | 45.29 | 79.96 | 119.88 | 28.95 | 30.01 |  | 29.74 | 3260 | 29 | 30.98 | 78 | 31 | 57.646 |  | 12.55 | 0.55 | 3.13
| 12 | 1545 | 52 | 15 | 8 | 12 | 14.231 | 11.481 | 98.996 | 12.18 | 2.8577 | 3.213 | 2.6 | 49.44 | 52.04 | 110.93 | 496.82 | 5.64 | 334.536 | 23.98 | 0.1 | 32.04 | 62.525 | 311.843 | 52.06 | 10.22 | 19.87 | 19.93 | 3891.4 | 60.57 | 25.09 | 27.5 |  | 737 | 69.512 | 45.29 | 80.06 | 120.04 | 28.97 | 30.05 |  | 29.78 | 3668.75 | 29.5 | 31.37 | 78 | 31 | 62.352 |  | 12.94 | 0.84 | -8.59
| 2 | 1546 | 52 | 16 | 1 | 2 | 14.255 | 11.48 | 98.996 | 12.53 | 2.8446 | 3.2 | 2.6 | 49.44 | 52.04 | 111.13 | 496.82 | 6.14 | 334.278 | 23.98 | 0.092 | 32.04 | 61.33 | 317.145 | 52.06 | 10.86 | 19.87 | 19.93 | 4152.5 | 60.57 | 24.98 | 27.5 |  | 737 | 69.527 | 45.29 | 79.8 | 120.07 | 28.98 | 30.08 |  | 29.8 | 4006.25 | 30 | 30.98 | 78 | 31 | 57.646 |  | 12.94 | 0.84 | -13.28
| 2 | 1547 | 52 | 17 | 2 | 2 | 14.058 | 11.478 | 98.996 | 11.96 | 2.8547 | 3.108 | 2.82 | 49.41 | 52.24 | 104.9 | 507.38 | 6.32 | 335.514 | 23.99 | 0.212 | 32.06 | 53.687 | 320.492 | 52.76 | 11.31 | 19.87 | 19.94 | 4307.1 | 60.04 | 25.06 | 27.51 |  | 737 | 69.553 | 45.3 | 79.91 | 120.2 | 29 | 30.11 |  | 29.82 | 4265.5 | 35.5 | 28.63 | 78 | 31 | 54.509 |  | 10.2 | 0.9 | -16.41
| 2 | 1548 | 52 | 18 | 3 | 2 | 14.069 | 11.479 | 98.996 | 10 | 2.844 | 2.911 | 3 | 49.4 | 52.4 | 104.06 | 517.69 | 5.56 | 336.232 | 23.98 | 0.205 | 32.05 | 46.431 | 321.45 | 53.32 | 11.23 | 19.86 | 19.93 | 4295.4 | 59.57 | 24.97 | 27.5 |  | 737 | 69.571 | 45.3 | 80.09 | 120.23 | 29.01 | 30.13 |  | 29.83 | 4310 | 36.5 | 27.45 | 78 | 31 | 41.568 |  | 9.41 | 0.2 | -14.06
| 2 | 1549 | 52 | 19 | 4 | 2 | 14.243 | 11.474 | 98.996 | 8.48 | 2.849 | 2.761 | 3.25 | 49.39 | 52.64 | 104.12 | 524.77 | 4.71 | 336.315 | 23.98 | 0.206 | 32.06 | 44.054 | 320.845 | 53.77 | 11.22 | 19.87 | 19.94 | 4284.7 | 59.34 | 25.01 | 27.5 |  | 737 | 69.58 | 45.29 | 80.12 | 120.16 | 29.01 | 30.15 |  | 29.82 | 4289.75 | 36.5 | 27.45 | 78 | 31 | 41.568 |  | 9.41 | 0.82 | -19.53
| 2 | 1550 | 52 | 20 | 5 | 2 | 14.119 | 11.471 | 98.995 | 7.47 | 2.8401 | 2.65 | 3.21 | 49.39 | 52.6 | 104.67 | 530.24 | 4.39 | 336.239 | 23.98 | 0.193 | 32.04 | 43.955 | 319.922 | 54.17 | 11.21 | 19.87 | 19.94 | 4292.2 | 59.3 | 24.94 | 27.5 |  | 737 | 69.585 | 45.28 | 80.03 | 119.93 | 29.02 | 30.16 |  | 29.8 | 4289.75 | 36 | 27.84 | 78 | 31 | 42.352 |  | 9.8 | 0.08 | -13.28
| 2 | 1551 | 52 | 21 | 6 | 2 | 14.165 | 11.47 | 98.995 | 7.09 | 2.8362 | 2.597 | 3.3 | 49.4 | 52.7 | 104.87 | 535.17 | 4.48 | 335.954 | 23.99 | 0.191 | 32.06 | 44.573 | 319.081 | 54.66 | 11.25 | 19.86 | 19.93 | 4314.5 | 59.36 | 24.9 | 27.5 |  | 737 | 69.571 | 45.29 | 80.14 | 120.02 | 29.02 | 30.16 |  | 29.75 | 4300 | 35.5 | 28.24 | 78 | 31 | 43.921 |  | 9.8 | 0.88 | -17.97
| 2 | 1552 | 52 | 22 | 7 | 2 | 14.232 | 11.472 | 98.995 | 6.94 | 2.8344 | 2.57 | 3.3 | 49.41 | 52.71 | 104.16 | 540.15 | 4.6 | 336.259 | 24 | 0.205 | 32.07 | 43.718 | 318.841 | 55.08 | 11.26 | 19.87 | 19.95 | 4318.9 | 59.45 | 24.89 | 27.5 |  | 737 | 69.584 | 45.28 | 80.15 | 119.93 | 29.03 | 30.15 |  | 29.71 | 4325 | 36.5 | 27.45 | 78 | 31 | 44.313 |  | 9.41 | 0.84 | -19.53
| 21 | 1553 | 52 | 23 | 1 | 21 | 14.051 | 11.475 | 98.994 | 6.63 | 2.8359 | 2.536 | 3.29 | 49.43 | 52.72 | 102.17 | 544.88 | 4.47 | 336.829 | 23.99 | 0.311 | 32.07 | 40.289 | 318.653 | 55.41 | 11.13 | 19.87 | 19.94 | 4269 | 59.58 | 24.9 | 27.5 |  | 737 | 69.593 | 45.27 | 80 | 120.06 | 29.03 | 30.14 |  | 29.66 | 4314.75 | 37.5 | 27.45 | 78 | 31 | 40.784 |  | 9.02 | 0.21 | -14.84
| 21 | 1554 | 52 | 24 | 2 | 21 | 13.812 | 11.478 | 98.994 | 6.22 | 2.8103 | 2.474 | 3.3 | 49.48 | 52.78 | 98.91 | 548.93 | 4 | 338.358 | 24.01 | 0.341 | 32.06 | 25.773 | 317.018 | 55.72 | 10.01 | 19.88 | 19.94 | 3872.7 | 59.67 | 24.68 | 27.5 |  | 737 | 69.605 | 45.26 | 80.18 | 120.4 | 29.03 | 30.13 |  | 29.62 | 4180.25 | 32 | 19.61 | 78 | 31 | 20.784 |  | 1.18 | 0.86 | -20.31
| 21 | 1555 | 52 | 25 | 3 | 21 | 22.39 | 11.479 | 98.994 | 3.82 | 2.8198 | 2.249 | 3.31 | 49.52 | 52.83 | 98.55 | 550 | 2.11 | 338.862 | 24.01 | 0.249 | 32.06 | 17.213 | 312.071 | 56.02 | 8.72 | 19.88 | 19.96 | 3362.8 | 59.77 | 24.76 | 27.51 |  | 737 | 69.622 | 45.25 | 80.27 | 119.99 | 29.03 | 30.11 |  | 29.58 | 3690.5 | 30 | 18.43 | 78 | 31 | 12.157 |  | 0.39 | 0.02 | 0
| 21 | 1556 | 52 | 26 | 4 | 21 | 22.493 | 11.479 | 98.994 | 2.99 | 2.8229 | 2.141 | 3.18 | 49.58 | 52.75 | 99.08 | 540.06 | 0.44 | 339.234 | 24.01 | 0.17 | 32.07 | 14.66 | 304.214 | 56.31 | 7.3 | 19.88 | 19.95 | 2814.2 | 59.89 | 24.79 | 27.5 |  | 737 | 69.631 | 45.24 | 80.03 | 120.38 | 29.02 | 30.09 |  | 29.55 | 3169.5 | 27.5 | 18.82 | 78 | 31 | 11.372 |  | 0.39 | 0 | 0
| 21 | 1557 | 52 | 27 | 5 | 21 | 22.495 | 11.48 | 98.994 | 4.73 | 2.8173 | 2.139 | 2.76 | 49.65 | 52.4 | 98.9 | 527.07 | 0.07 | 339.22 | 24.01 | 0.142 | 32.07 | 14.219 | 292.796 | 56.58 | 6.16 | 19.88 | 19.95 | 2376.6 | 60.02 | 24.74 | 27.5 |  | 737 | 69.623 | 45.23 | 79.92 | 120.34 | 29.01 | 30.07 |  | 29.52 | 2678 | 25 | 18.43 | 78 | 31 | 12.941 |  | 0 | 0 | 0
| 21 | 1558 | 52 | 28 | 6 | 21 | 22.189 | 11.478 | 98.994 | 5.15 | 2.8158 | 2.127 | 2.47 | 49.68 | 52.15 | 98.69 | 514.75 | 0.03 | 339.07 | 24.01 | 0.157 | 32.05 | 15.096 | 262.303 | 56.77 | 5.02 | 19.88 | 19.95 | 1940.3 | 60.26 | 24.72 | 27.49 |  | 737 | 69.635 | 45.22 | 79.84 | 120.32 | 29 | 30.05 |  | 29.51 | 2209.25 | 22 | 18.43 | 78 | 31 | 15.294 |  | 0.39 | 0.02 | 0
| 21 | 1559 | 52 | 29 | 7 | 21 | 14.881 | 11.479 | 98.994 | 3.29 | 2.7993 | 2.11 | 2.2 | 49.72 | 51.92 | 98.91 | 504.14 | 0.39 | 339.09 | 24.01 | 0.154 | 32.05 | 16.618 | 219.387 | 56.94 | 3.84 | 19.88 | 19.95 | 1492.5 | 60.78 | 24.58 | 27.5 |  | 737 | 69.628 | 45.21 | 79.88 | 119.87 | 28.98 | 30.03 |  | 29.5 | 1785.75 | 20.5 | 18.82 | 78 | 31 | 15.294 |  | 0.39 | 0.82 | -2.34
| 21 | 1560 | 52 | 30 | 8 | 21 | 15.515 | 11.483 | 98.994 | 1.73 | 2.7889 | 2.043 | 2.02 | 49.75 | 51.78 | 99.41 | 495.83 | 0.49 | 339.169 | 24 | 0.147 | 32.02 | 18.189 | 180.788 | 57.03 | 2.97 | 19.88 | 19.95 | 1160 | 61.29 | 24.49 | 27.49 |  | 737 | 69.607 | 45.2 | 79.83 | 119.81 | 28.96 | 30.02 |  | 29.48 | 1388.25 | 18 | 18.04 | 78 | 31 | 17.647 |  | 0 | 0.04 | 4.69
| 1 | 1561 | 53 | 1 | 1 | 1 | 14.664 | 11.48 | 98.993 | 1.81 | 2.8063 | 2.032 | 1.95 | 49.77 | 51.72 | 99.14 | 488.93 | 0.46 | 339.179 | 24 | 0.156 | 32.01 | 21.859 | 143.084 | 57.05 | 2.4 | 19.87 | 19.95 | 928.6 | 61.72 | 24.64 | 27.49 |  | 737 | 69.6 | 45.2 | 80.04 | 119.62 | 28.94 | 30.01 |  | 29.46 | 1065.5 | 18 | 18.43 | 78 | 32 | 22.353 |  | 0.39 | 0.23 | 7.03
| 1 | 1562 | 53 | 2 | 2 | 1 | 14.007 | 11.48 | 98.993 | 3.12 | 2.8409 | 2.085 | 1.84 | 49.79 | 51.63 | 99.2 | 483.43 | 0.6 | 339.156 | 23.99 | 0.128 | 32.01 | 28.26 | 122.808 | 56.96 | 2.15 | 19.88 | 19.95 | 822.4 | 61.98 | 24.94 | 27.49 |  | 737 | 69.608 | 45.2 | 79.92 | 120.06 | 28.94 | 30.02 |  | 29.44 | 870.25 | 17.5 | 18.82 | 78 | 32 | 27.058 |  | 0.78 | 0.92 | 0.78
| 1 | 1563 | 53 | 3 | 3 | 1 | 14.398 | 11.478 | 98.993 | 4.62 | 2.8682 | 2.194 | 1.73 | 49.78 | 51.51 | 99.26 | 478.96 | 0.69 | 339.083 | 23.99 | 0.129 | 32 | 33.723 | 116.122 | 56.78 | 2.17 | 19.89 | 19.96 | 824.2 | 62.11 | 25.18 | 27.49 |  | 737 | 69.575 | 45.19 | 80.11 | 120.1 | 28.93 | 30.02 |  | 29.41 | 817.75 | 15.5 | 19.61 | 78 | 32 | 35.686 |  | 1.18 | 0.78 | -2.34
| 1 | 1564 | 53 | 4 | 4 | 1 | 14.674 | 11.479 | 98.993 | 5.53 | 2.8516 | 2.298 | 1.64 | 49.78 | 51.42 | 99.24 | 475.4 | 0.73 | 339.115 | 23.99 | 0.135 | 31.99 | 36.025 | 113.337 | 56.53 | 2.2 | 19.89 | 19.96 | 837.8 | 62.17 | 25.04 | 27.49 |  | 737 | 69.57 | 45.2 | 79.8 | 120.1 | 28.93 | 30.01 |  | 29.4 | 828.75 | 16 | 19.61 | 78 | 32 | 36.47 |  | 1.18 | 0.16 | 3.13
| 1 | 1565 | 53 | 5 | 5 | 1 | 14.412 | 11.484 | 98.993 | 5.81 | 2.8514 | 2.349 | 1.55 | 49.77 | 51.32 | 99.25 | 472.13 | 0.77 | 339.044 | 23.97 | 0.148 | 31.98 | 36.465 | 113.542 | 56.16 | 2.24 | 19.89 | 19.96 | 853.3 | 62.21 | 25.04 | 27.49 |  | 737 | 69.581 | 45.2 | 79.84 | 120.1 | 28.92 | 30 |  | 29.41 | 845.25 | 17 | 19.61 | 78 | 32 | 36.078 |  | 1.18 | 0.1 | 5.47
| 1 | 1566 | 53 | 6 | 6 | 1 | 14.246 | 11.488 | 98.993 | 5.72 | 2.8475 | 2.376 | 1.51 | 49.76 | 51.27 | 99.23 | 469.07 | 0.79 | 339.082 | 23.97 | 0.158 | 31.98 | 36.304 | 114.506 | 55.66 | 2.26 | 19.9 | 19.97 | 862.4 | 62.22 | 25 | 27.49 |  | 737 | 69.567 | 45.22 | 80.09 | 120.5 | 28.92 | 29.99 |  | 29.45 | 859.25 | 17.5 | 19.61 | 78 | 32 | 35.686 |  | 1.18 | 0.84 | 1.56
| 1 | 1567 | 53 | 7 | 7 | 1 | 14.364 | 11.486 | 98.993 | 5.62 | 2.848 | 2.38 | 1.49 | 49.75 | 51.24 | 99.23 | 466.12 | 0.82 | 339.042 | 23.96 | 0.168 | 31.98 | 36.079 | 115.412 | 54.95 | 2.26 | 19.91 | 19.96 | 862.7 | 62.22 | 25.01 | 27.5 |  | 737 | 69.567 | 45.23 | 79.89 | 120.58 | 28.92 | 29.97 |  | 29.51 | 862.5 | 17.5 | 19.61 | 78 | 32 | 35.294 |  | 1.18 | 0.72 | -0.78
| 12 | 1568 | 53 | 8 | 1 | 12 | 14.239 | 11.48 | 98.993 | 5.6 | 2.8454 | 2.36 | 1.48 | 49.68 | 51.16 | 99.23 | 463.25 | 0.82 | 339.095 | 23.95 | 0.163 | 31.96 | 35.191 | 116.605 | 54.05 | 2.22 | 19.9 | 19.97 | 850.2 | 62.17 | 24.98 | 27.48 |  | 737 | 69.586 | 45.22 | 79.88 | 120.44 | 28.9 | 29.95 |  | 29.55 | 860 | 18 | 19.22 | 78 | 32 | 34.117 |  | 1.18 | 0.66 | 2.34
| 12 | 1569 | 53 | 9 | 2 | 12 | 15.344 | 11.483 | 98.993 | 5.95 | 2.9698 | 2.464 | 1.48 | 49.63 | 51.1 | 102.31 | 460.49 | 0.84 | 338.249 | 23.94 | 0.186 | 31.95 | 62.021 | 120.36 | 53.06 | 3.01 | 19.9 | 19.96 | 1101.7 | 62.11 | 26.08 | 27.49 |  | 737 | 69.606 | 45.23 | 79.93 | 120.27 | 28.9 | 29.93 |  | 29.58 | 887.5 | -9.5 | 27.84 | 78 | 32 | 56.077 |  | 9.8 | 0.04 | 0
| 12 | 1570 | 53 | 10 | 3 | 12 | 14.861 | 11.487 | 98.992 | 7.71 | 2.9228 | 2.737 | 1.48 | 49.58 | 51.06 | 104.79 | 458.45 | 1.86 | 337.161 | 23.95 | 0.191 | 31.96 | 79.602 | 141.414 | 52.12 | 4.5 | 19.91 | 19.98 | 1674.9 | 62.09 | 25.66 | 27.5 |  | 737 | 69.583 | 45.23 | 79.88 | 120.21 | 28.91 | 29.91 |  | 29.61 | 1278 | 3 | 31.37 | 78 | 32 | 90.195 |  | 13.33 | 0.04 | 2.34
| 12 | 1571 | 53 | 11 | 4 | 12 | 14.22 | 11.489 | 98.992 | 8.87 | 2.8839 | 3.015 | 1.54 | 49.54 | 51.08 | 107.3 | 462.64 | 3.32 | 336.29 | 23.94 | 0.142 | 31.97 | 79.309 | 203.489 | 51.25 | 6.4 | 19.92 | 19.98 | 2412.8 | 62.06 | 25.32 | 27.5 |  | 737 | 69.559 | 45.25 | 79.81 | 120.38 | 28.92 | 29.89 |  | 29.64 | 1953 | 19 | 31.37 | 78 | 32 | 81.567 |  | 12.94 | 0.08 | 8.59
| 12 | 1572 | 53 | 12 | 5 | 12 | 14.011 | 11.49 | 98.991 | 9.91 | 2.8439 | 3.191 | 1.8 | 49.49 | 51.29 | 102.78 | 470.65 | 4.57 | 336.677 | 23.93 | 0.231 | 31.97 | 63.699 | 261.881 | 50.27 | 7.3 | 19.92 | 19.98 | 2793.4 | 61.99 | 24.97 | 27.5 |  | 737 | 69.564 | 45.25 | 79.83 | 120.38 | 28.93 | 29.89 |  | 29.67 | 2638.25 | 29 | 26.67 | 78 | 31 | 67.058 |  | 8.24 | 0.92 | 1.56
| 12 | 1573 | 53 | 13 | 6 | 12 | 14.048 | 11.488 | 98.991 | 10.62 | 2.8569 | 3.188 | 2.12 | 49.45 | 51.57 | 108.04 | 477.81 | 4.35 | 335.592 | 23.93 | 0.117 | 31.98 | 61.201 | 290.458 | 49.69 | 8.29 | 19.93 | 19.99 | 3154.9 | 61.83 | 25.08 | 27.5 |  | 737 | 69.566 | 45.26 | 79.92 | 119.8 | 28.94 | 29.94 |  | 29.69 | 2890.5 | 28 | 29.8 | 78 | 31 | 52.548 |  | 11.37 | 0.23 | 6.25
| 12 | 1574 | 53 | 14 | 7 | 12 | 14.189 | 11.487 | 98.991 | 11.82 | 2.8475 | 3.207 | 2.32 | 49.44 | 51.76 | 109.97 | 483.84 | 4.76 | 335.046 | 23.94 | 0.098 | 32 | 63.11 | 304.603 | 50.68 | 9.4 | 19.93 | 19.99 | 3590.7 | 61.56 | 25 | 27.5 |  | 737 | 69.567 | 45.27 | 79.99 | 120.31 | 28.95 | 29.98 |  | 29.73 | 3329.5 | 29 | 30.98 | 78 | 31 | 63.528 |  | 12.55 | 0.86 | -4.69
| 12 | 1575 | 53 | 15 | 8 | 12 | 14.14 | 11.49 | 98.991 | 12.48 | 2.8559 | 3.246 | 2.57 | 49.4 | 51.97 | 109.9 | 493 | 5.78 | 334.789 | 23.94 | 0.101 | 32.01 | 62.19 | 312.416 | 51.83 | 10.35 | 19.94 | 20 | 3940.4 | 61.09 | 25.08 | 27.51 |  | 737 | 69.56 | 45.27 | 79.98 | 120.3 | 28.97 | 30.03 |  | 29.77 | 3746 | 30 | 30.59 | 78 | 31 | 63.528 |  | 12.55 | 0.9 | -8.59
| 2 | 1576 | 53 | 16 | 1 | 2 | 14.182 | 11.487 | 98.991 | 12.69 | 2.8632 | 3.231 | 2.72 | 49.4 | 52.13 | 111.01 | 503.33 | 6.16 | 334.55 | 23.94 | 0.115 | 32.01 | 61.745 | 317.931 | 52.59 | 11.16 | 19.93 | 20 | 4240 | 60.48 | 25.14 | 27.5 |  | 737 | 69.571 | 45.27 | 80.1 | 120.07 | 28.99 | 30.07 |  | 29.8 | 4057.75 | 30.5 | 31.37 | 78 | 31 | 61.175 |  | 13.33 | 0.86 | -12.5
| 2 | 1577 | 53 | 17 | 2 | 2 | 14.211 | 11.483 | 98.99 | 11.82 | 2.8295 | 3.103 | 2.95 | 49.41 | 52.35 | 104.47 | 514.29 | 6.33 | 336.021 | 23.93 | 0.206 | 32 | 52.162 | 321.157 | 53.21 | 11.27 | 19.95 | 20 | 4330 | 59.89 | 24.84 | 27.5 |  | 737 | 69.593 | 45.27 | 80.11 | 120.1 | 29 | 30.11 |  | 29.82 | 4310 | 36.5 | 28.24 | 78 | 31 | 52.94 |  | 9.8 | 0.84 | -19.53
| 2 | 1578 | 53 | 18 | 3 | 2 | 14.272 | 11.484 | 98.991 | 9.78 | 2.8353 | 2.912 | 3.15 | 49.4 | 52.55 | 103.91 | 523.12 | 5.37 | 336.409 | 23.94 | 0.215 | 32.01 | 45.479 | 321.871 | 53.72 | 11.21 | 19.95 | 20.01 | 4301.2 | 59.55 | 24.89 | 27.5 |  | 737 | 69.597 | 45.27 | 79.89 | 119.93 | 29.01 | 30.12 |  | 29.84 | 4325 | 37 | 27.45 | 78 | 31 | 40.391 |  | 9.02 | 0.66 | -20.31
| 2 | 1579 | 53 | 19 | 4 | 2 | 14.134 | 11.487 | 98.991 | 8.19 | 2.8548 | 2.745 | 3.28 | 49.4 | 52.68 | 104.97 | 528.82 | 4.47 | 336.234 | 23.95 | 0.19 | 32.03 | 44.052 | 320.847 | 54.14 | 11.27 | 19.95 | 20.03 | 4295.1 | 59.48 | 25.07 | 27.5 |  | 737 | 69.576 | 45.26 | 79.76 | 120.27 | 29.02 | 30.14 |  | 29.85 | 4289.75 | 35.5 | 27.84 | 78 | 31 | 40.391 |  | 9.41 | 0.1 | -13.28
| 2 | 1580 | 53 | 20 | 5 | 2 | 14.252 | 11.489 | 98.991 | 7.44 | 2.8435 | 2.657 | 3.27 | 49.4 | 52.67 | 105.01 | 533.79 | 4.38 | 336.241 | 23.95 | 0.194 | 32.04 | 44.616 | 319.74 | 54.52 | 11.29 | 19.94 | 20.02 | 4318.6 | 59.44 | 24.97 | 27.5 |  | 737 | 69.592 | 45.26 | 80.08 | 120.15 | 29.03 | 30.15 |  | 29.84 | 4304.5 | 35.5 | 28.24 | 78 | 31 | 44.313 |  | 9.8 | 0.84 | -18.75
| 2 | 1581 | 53 | 21 | 6 | 2 | 14.272 | 11.484 | 98.99 | 7.01 | 2.8324 | 2.605 | 3.25 | 49.41 | 52.66 | 104.09 | 538.93 | 4.54 | 336.345 | 23.95 | 0.212 | 32.03 | 43.163 | 319.358 | 54.95 | 11.22 | 19.95 | 20.02 | 4306.4 | 59.46 | 24.87 | 27.5 |  | 737 | 69.602 | 45.27 | 80.41 | 120.07 | 29.03 | 30.16 |  | 29.82 | 4325 | 36.5 | 27.45 | 78 | 31 | 42.352 |  | 9.02 | 0.55 | -20.31
| 2 | 1582 | 53 | 22 | 7 | 2 | 14.09 | 11.487 | 98.99 | 6.59 | 2.8481 | 2.563 | 3.24 | 49.43 | 52.67 | 104.11 | 543.49 | 4.38 | 336.385 | 23.95 | 0.205 | 32.03 | 42.309 | 318.583 | 55.33 | 11.22 | 19.95 | 20.02 | 4283.8 | 59.53 | 25.01 | 27.5 |  | 737 | 69.616 | 45.28 | 80.23 | 120.44 | 29.03 | 30.15 |  | 29.78 | 4300 | 36.5 | 27.45 | 78 | 31 | 41.176 |  | 9.02 | 0.33 | -13.28
| 21 | 1583 | 53 | 23 | 1 | 21 | 14.318 | 11.491 | 98.989 | 6.41 | 2.8489 | 2.554 | 3.21 | 49.46 | 52.68 | 104.65 | 547.52 | 4.25 | 336.279 | 23.96 | 0.248 | 32.04 | 42.944 | 317.745 | 55.65 | 11.22 | 19.95 | 20.03 | 4282.9 | 59.58 | 25.01 | 27.5 |  | 737 | 69.598 | 45.27 | 80.49 | 120.39 | 29.03 | 30.14 |  | 29.75 | 4280.25 | 35.5 | 27.84 | 78 | 31 | 41.176 |  | 9.41 | 0.45 | -14.06
| 21 | 1584 | 53 | 24 | 2 | 21 | 13.612 | 11.487 | 98.99 | 6.23 | 2.8252 | 2.507 | 3.27 | 49.53 | 52.81 | 98.83 | 551.35 | 4.2 | 338.34 | 23.98 | 0.352 | 32.06 | 27.64 | 317.039 | 55.95 | 10.14 | 19.97 | 20.03 | 3904 | 59.68 | 24.81 | 27.5 |  | 737 | 69.596 | 45.27 | 80.22 | 120.43 | 29.03 | 30.12 |  | 29.73 | 4203.75 | 32 | 19.61 | 78 | 31 | 23.921 |  | 1.57 | 0.9 | -19.53
| 21 | 1585 | 53 | 25 | 3 | 21 | 22.422 | 11.49 | 98.989 | 4.03 | 2.8239 | 2.289 | 3.31 | 49.56 | 52.87 | 98.46 | 547.24 | 2.3 | 339.047 | 23.98 | 0.243 | 32.06 | 17.836 | 312.278 | 56.25 | 8.81 | 19.96 | 20.03 | 3393.8 | 59.78 | 24.79 | 27.49 |  | 737 | 69.6 | 45.27 | 80.21 | 120.55 | 29.03 | 30.1 |  | 29.69 | 3708.5 | 30.5 | 18.43 | 78 | 31 | 11.765 |  | 0 | 0.02 | 0
| 21 | 1586 | 53 | 26 | 4 | 21 | 22.493 | 11.489 | 98.989 | 3.07 | 2.8216 | 2.172 | 3.03 | 49.62 | 52.66 | 98.83 | 534.85 | 0.54 | 339.312 | 23.98 | 0.169 | 32.05 | 14.75 | 305.096 | 56.53 | 7.51 | 19.97 | 20.04 | 2893.6 | 59.93 | 24.77 | 27.49 |  | 737 | 69.588 | 45.25 | 80.23 | 120.42 | 29.03 | 30.08 |  | 29.65 | 3210 | 27.5 | 18.43 | 78 | 31 | 12.941 |  | 0.39 | 0 | 0
| 21 | 1587 | 53 | 27 | 5 | 21 | 22.495 | 11.494 | 98.989 | 4.93 | 2.8195 | 2.166 | 2.7 | 49.67 | 52.37 | 98.87 | 521.95 | 0.08 | 339.201 | 23.99 | 0.149 | 32.04 | 14.542 | 294.533 | 56.75 | 6.36 | 19.97 | 20.04 | 2453.8 | 60.08 | 24.76 | 27.5 |  | 737 | 69.569 | 45.26 | 80.24 | 119.92 | 29.02 | 30.06 |  | 29.61 | 2710.75 | 25.5 | 18.82 | 78 | 31 | 12.941 |  | 0.39 | 0 | 0
| 21 | 1588 | 53 | 28 | 6 | 21 | 22.496 | 11.495 | 98.989 | 5.73 | 2.8206 | 2.158 | 2.34 | 49.73 | 52.07 | 98.93 | 510.15 | 0.01 | 339.096 | 23.99 | 0.144 | 32.02 | 15.058 | 265.894 | 56.92 | 5.09 | 19.97 | 20.04 | 1963.9 | 60.46 | 24.77 | 27.49 |  | 737 | 69.573 | 45.24 | 80.02 | 120.55 | 29.01 | 30.05 |  | 29.59 | 2232.75 | 22.5 | 18.43 | 78 | 31 | 14.117 |  | 0 | 0.02 | 0
| 21 | 1589 | 53 | 29 | 7 | 21 | 15.395 | 11.496 | 98.989 | 3.7 | 2.8032 | 2.12 | 2.13 | 49.76 | 51.88 | 98.84 | 500.62 | 0.31 | 339.137 | 23.99 | 0.164 | 32.01 | 16.041 | 224.373 | 57.05 | 4.01 | 19.97 | 20.04 | 1557.3 | 61.05 | 24.61 | 27.49 |  | 737 | 69.566 | 45.24 | 79.88 | 119.83 | 29 | 30.03 |  | 29.57 | 1817 | 20 | 18.43 | 78 | 31 | 16.078 |  | 0 | 0.08 | 1.56
| 21 | 1590 | 53 | 30 | 8 | 21 | 14.887 | 11.494 | 98.989 | 1.79 | 2.7939 | 2.033 | 1.98 | 49.78 | 51.77 | 99.32 | 493 | 0.5 | 339.184 | 23.99 | 0.15 | 32.01 | 18.467 | 185.235 | 57.12 | 3.16 | 19.97 | 20.04 | 1230.7 | 61.55 | 24.53 | 27.48 |  | 737 | 69.565 | 45.24 | 79.8 | 119.85 | 28.98 | 30.02 |  | 29.55 | 1413.25 | 19.5 | 18.82 | 78 | 31 | 17.647 |  | 0.39 | 0.16 | 3.91
| 1 | 1591 | 54 | 1 | 1 | 1 | 14.721 | 11.498 | 98.989 | 1.57 | 2.8043 | 2.002 | 1.86 | 49.8 | 51.66 | 99.14 | 486.86 | 0.61 | 339.151 | 23.99 | 0.152 | 32 | 21.566 | 144.782 | 57.05 | 2.33 | 19.97 | 20.04 | 903.5 | 61.92 | 24.62 | 27.5 |  | 737 | 69.558 | 45.24 | 79.9 | 120.3 | 28.96 | 30 |  | 29.52 | 1082.75 | 17.5 | 18.04 | 78 | 31 | 20.392 |  | 0 | 0.08 | 7.03
| 1 | 1592 | 54 | 2 | 2 | 1 | 14.044 | 11.497 | 98.988 | 2.91 | 2.8473 | 2.038 | 1.81 | 49.8 | 51.61 | 99.2 | 482.13 | 0.6 | 338.949 | 23.99 | 0.13 | 32 | 27.51 | 125.386 | 56.87 | 2.13 | 19.97 | 20.04 | 813.5 | 62.13 | 25 | 27.49 |  | 737 | 69.554 | 45.25 | 80.07 | 120.13 | 28.95 | 30.01 |  | 29.5 | 864 | 17.5 | 19.22 | 78 | 32 | 27.058 |  | 0.78 | 0.92 | 0.78
| 1 | 1593 | 54 | 3 | 3 | 1 | 14.37 | 11.499 | 98.989 | 4.83 | 2.8595 | 2.166 | 1.69 | 49.79 | 51.48 | 99.24 | 478.25 | 0.67 | 338.935 | 23.98 | 0.123 | 31.98 | 33.968 | 116.834 | 56.64 | 2.14 | 19.98 | 20.05 | 814.4 | 62.22 | 25.11 | 27.48 |  | 737 | 69.527 | 45.24 | 80.14 | 120.15 | 28.94 | 30.01 |  | 29.49 | 805.25 | 15 | 19.61 | 78 | 32 | 35.294 |  | 1.18 | 0.8 | -1.56
| 1 | 1594 | 54 | 4 | 4 | 1 | 14.68 | 11.495 | 98.989 | 5.69 | 2.8706 | 2.297 | 1.61 | 49.79 | 51.41 | 99.29 | 474.83 | 0.74 | 338.884 | 23.98 | 0.13 | 31.98 | 36.807 | 114.747 | 56.33 | 2.23 | 19.98 | 20.05 | 846.1 | 62.27 | 25.2 | 27.49 |  | 737 | 69.525 | 45.25 | 79.79 | 120.52 | 28.93 | 30 |  | 29.49 | 821 | 16 | 19.61 | 78 | 32 | 38.039 |  | 1.18 | 0.14 | 3.13
| 1 | 1595 | 54 | 5 | 5 | 1 | 14.471 | 11.497 | 98.988 | 5.76 | 2.8593 | 2.354 | 1.53 | 49.81 | 51.34 | 99.24 | 471.55 | 0.8 | 338.912 | 23.98 | 0.143 | 31.97 | 37.01 | 117.241 | 55.94 | 2.29 | 19.99 | 20.06 | 870.4 | 62.31 | 25.11 | 27.49 |  | 737 | 69.525 | 45.26 | 79.9 | 120.08 | 28.93 | 29.99 |  | 29.5 | 853.75 | 17 | 19.61 | 78 | 32 | 37.254 |  | 1.18 | 0.08 | 6.25
| 1 | 1596 | 54 | 6 | 6 | 1 | 14.143 | 11.496 | 98.988 | 5.54 | 2.8261 | 2.372 | 1.49 | 49.8 | 51.29 | 99.2 | 468.53 | 0.85 | 338.992 | 23.97 | 0.167 | 31.96 | 34.909 | 119.439 | 55.38 | 2.21 | 20 | 20.05 | 850.4 | 62.31 | 24.81 | 27.48 |  | 737 | 69.541 | 45.25 | 80.09 | 120.08 | 28.92 | 29.98 |  | 29.52 | 870.25 | 18.5 | 19.22 | 78 | 32 | 33.725 |  | 0.78 | 0.92 | 3.13
| 1 | 1597 | 54 | 7 | 7 | 1 | 14.228 | 11.496 | 98.989 | 5.71 | 2.8363 | 2.373 | 1.5 | 49.73 | 51.22 | 99.2 | 465.67 | 0.81 | 338.943 | 23.96 | 0.175 | 31.95 | 34.362 | 118.202 | 54.59 | 2.13 | 19.99 | 20.06 | 815.7 | 62.29 | 24.9 | 27.48 |  | 737 | 69.528 | 45.26 | 79.96 | 120.29 | 28.92 | 29.97 |  | 29.54 | 839.75 | 17 | 19.22 | 78 | 32 | 32.941 |  | 0.78 | 0.86 | 0
| 12 | 1598 | 54 | 8 | 1 | 12 | 14.433 | 11.498 | 98.988 | 6.15 | 2.8363 | 2.366 | 1.47 | 49.68 | 51.15 | 99.17 | 462.8 | 0.73 | 338.89 | 23.95 | 0.145 | 31.94 | 35.346 | 115.982 | 53.75 | 2.07 | 19.99 | 20.06 | 794.5 | 62.24 | 24.9 | 27.48 |  | 737 | 69.527 | 45.26 | 79.88 | 120.03 | 28.92 | 29.95 |  | 29.57 | 808.5 | 16 | 19.22 | 78 | 32 | 33.725 |  | 0.78 | 0.64 | -2.34
| 12 | 1599 | 54 | 9 | 2 | 12 | 15.282 | 11.5 | 98.988 | 6.79 | 2.9774 | 2.502 | 1.47 | 49.61 | 51.08 | 102.43 | 459.88 | 0.75 | 337.897 | 23.94 | 0.204 | 31.95 | 67.368 | 119.132 | 52.98 | 3.01 | 20 | 20.06 | 1099.4 | 62.16 | 26.14 | 27.49 |  | 737 | 69.527 | 45.26 | 79.84 | 120.09 | 28.91 | 29.93 |  | 29.6 | 867.75 | -10 | 28.24 | 78 | 32 | 63.528 |  | 10.2 | 0.04 | 0
| 12 | 1600 | 54 | 10 | 3 | 12 | 14.755 | 11.5 | 98.988 | 8.33 | 2.9253 | 2.789 | 1.48 | 49.56 | 51.04 | 105.37 | 461.4 | 2.03 | 336.934 | 23.95 | 0.178 | 31.95 | 80.925 | 143.313 | 52.21 | 4.75 | 20.01 | 20.07 | 1767.2 | 62.05 | 25.69 | 27.48 |  | 737 | 69.511 | 45.28 | 79.87 | 120.29 | 28.92 | 29.91 |  | 29.65 | 1280.25 | 4 | 30.98 | 78 | 32 | 90.979 |  | 12.55 | 0.04 | 2.34
| 12 | 1601 | 54 | 11 | 4 | 12 | 14.103 | 11.5 | 98.988 | 9.16 | 2.8433 | 3.013 | 1.71 | 49.49 | 51.21 | 103.05 | 468.11 | 3.33 | 337.212 | 23.94 | 0.232 | 31.96 | 73.124 | 199.774 | 51.03 | 6.05 | 20.01 | 20.07 | 2315.9 | 61.92 | 24.97 | 27.47 |  | 737 | 69.508 | 45.28 | 79.88 | 120.07 | 28.93 | 29.91 |  | 29.7 | 1971.75 | 24 | 28.63 | 78 | 32 | 82.352 |  | 9.8 | 0.39 | 8.59
| 12 | 1602 | 54 | 12 | 5 | 12 | 14.198 | 11.499 | 98.988 | 9.62 | 2.8759 | 3.133 | 1.98 | 49.48 | 51.46 | 104.52 | 474.11 | 3.9 | 336.48 | 23.94 | 0.171 | 31.98 | 62.074 | 258.686 | 49.71 | 7.01 | 20.02 | 20.08 | 2650 | 61.79 | 25.25 | 27.48 |  | 737 | 69.524 | 45.28 | 79.92 | 120.27 | 28.94 | 29.93 |  | 29.74 | 2428 | 26 | 27.45 | 78 | 31 | 52.548 |  | 9.02 | 0.08 | 10.16
| 12 | 1603 | 54 | 13 | 6 | 12 | 13.968 | 11.506 | 98.987 | 10.89 | 2.8504 | 3.228 | 1.98 | 49.48 | 51.46 | 109.45 | 474.11 | 4.18 | 335.312 | 23.94 | 0.108 | 31.98 | 64.968 | 289.097 | 49.71 | 8.26 | 20.02 | 20.08 | 3153.3 | 61.79 | 25.03 | 27.48 |  | 737 | 69.53 | 45.28 | 80.11 | 120.09 | 28.95 | 29.97 |  | 29.77 | 2832 | 27.5 | 30.98 | 78 | 31 | 63.528 |  | 12.55 | 0.9 | 3.13
| 12 | 1604 | 54 | 14 | 7 | 12 | 14.124 | 11.504 | 98.988 | 12.34 | 2.8414 | 3.272 | 2.42 | 49.41 | 51.84 | 109.19 | 488.33 | 5.53 | 335.24 | 23.95 | 0.108 | 32 | 63.88 | 304.935 | 51.28 | 9.49 | 20.03 | 20.09 | 3632.2 | 61.34 | 24.95 | 27.48 |  | 737 | 69.546 | 45.29 | 80.04 | 120.16 | 28.96 | 30.01 |  | 29.8 | 3344.5 | 29.5 | 30.98 | 78 | 31 | 65.881 |  | 12.55 | 0.88 | -4.69
| 12 | 1605 | 54 | 15 | 8 | 12 | 14.105 | 11.509 | 98.987 | 12.72 | 2.7796 | 3.291 | 2.42 | 49.41 | 51.84 | 110.96 | 488.33 | 6.02 | 334.84 | 23.95 | 0.087 | 32 | 62.664 | 313.045 | 51.28 | 10.07 | 20.03 | 20.09 | 3940.4 | 61.34 | 24.41 | 27.48 |  | 737 | 69.537 | 45.29 | 80.26 | 120.34 | 28.98 | 30.04 |  | 29.82 | 3727.25 | 29.5 | 30.98 | 78 | 31 | 60.391 |  | 12.94 | 0.31 | -4.69
| 2 | 1606 | 54 | 16 | 1 | 2 | 14.191 | 11.511 | 98.987 | 12.8 | 2.8959 | 3.242 | 2.63 | 49.4 | 52.03 | 110.83 | 498.25 | 6.18 | 334.573 | 23.95 | 0.093 | 32 | 60.747 | 318.494 | 52.2 | 11.22 | 20.03 | 20.09 | 4212.4 | 60.75 | 25.43 | 27.47 |  | 737 | 69.527 | 45.29 | 80.11 | 120.14 | 28.99 | 30.09 |  | 29.84 | 4049 | 30.5 | 30.98 | 78 | 31 | 58.038 |  | 12.55 | 0.37 | -10.16
| 2 | 1607 | 54 | 17 | 2 | 2 | 14.164 | 11.509 | 98.986 | 12.11 | 2.8555 | 3.111 | 2.84 | 49.41 | 52.25 | 104.84 | 508.87 | 6.24 | 335.78 | 23.95 | 0.194 | 32.02 | 53.334 | 321.326 | 52.84 | 11.36 | 20.03 | 20.09 | 4327.9 | 60.13 | 25.07 | 27.48 |  | 737 | 69.522 | 45.29 | 80.11 | 120.24 | 29.01 | 30.11 |  | 29.86 | 4295.25 | 36 | 28.63 | 78 | 31 | 55.685 |  | 10.2 | 0.88 | -18.75
| 2 | 1608 | 54 | 18 | 3 | 2 | 14.263 | 11.51 | 98.987 | 10.03 | 2.8644 | 2.902 | 3.07 | 49.41 | 52.49 | 104.3 | 519.07 | 5.47 | 336.272 | 23.95 | 0.199 | 32.03 | 46.226 | 322.257 | 53.37 | 11.35 | 20.04 | 20.1 | 4311.2 | 59.66 | 25.15 | 27.48 |  | 737 | 69.523 | 45.29 | 80.29 | 120.14 | 29.03 | 30.14 |  | 29.88 | 4325 | 36.5 | 27.45 | 78 | 31 | 40.784 |  | 9.41 | 0.84 | -19.53
| 2 | 1609 | 54 | 19 | 4 | 2 | 14.121 | 11.513 | 98.987 | 8.36 | 2.8453 | 2.735 | 3.19 | 49.42 | 52.61 | 104.34 | 525.93 | 4.58 | 336.437 | 23.97 | 0.201 | 32.04 | 43.836 | 321.65 | 53.8 | 11.25 | 20.04 | 20.1 | 4300.5 | 59.43 | 24.98 | 27.48 |  | 737 | 69.521 | 45.29 | 80.27 | 119.99 | 29.03 | 30.15 |  | 29.89 | 4310 | 36.5 | 27.45 | 78 | 31 | 41.96 |  | 9.41 | 0.08 | -14.06
| 2 | 1610 | 54 | 20 | 5 | 2 | 14.223 | 11.512 | 98.986 | 7.5 | 2.8906 | 2.64 | 3.27 | 49.38 | 52.65 | 104.5 | 531.27 | 4.33 | 336.513 | 23.97 | 0.192 | 32.03 | 43.292 | 320.671 | 54.21 | 11.41 | 20.03 | 20.11 | 4292.9 | 59.39 | 25.38 | 27.48 |  | 737 | 69.516 | 45.29 | 80.15 | 120.39 | 29.03 | 30.16 |  | 29.88 | 4300 | 36 | 27.84 | 78 | 31 | 41.96 |  | 9.41 | 0.86 | -18.75
| 2 | 1611 | 54 | 21 | 6 | 2 | 14.254 | 11.514 | 98.986 | 7 | 2.899 | 2.583 | 3.25 | 49.4 | 52.65 | 104.73 | 536.08 | 4.31 | 336.438 | 23.97 | 0.19 | 32.04 | 43.586 | 319.654 | 54.63 | 11.46 | 20.04 | 20.12 | 4300.2 | 59.44 | 25.45 | 27.48 |  | 737 | 69.526 | 45.3 | 80.15 | 120.17 | 29.04 | 30.16 |  | 29.86 | 4300 | 36 | 27.84 | 78 | 31 | 43.137 |  | 9.41 | 0.43 | -14.84
| 2 | 1612 | 54 | 22 | 7 | 2 | 14.161 | 11.515 | 98.986 | 6.79 | 2.8574 | 2.565 | 3.24 | 49.42 | 52.66 | 104.89 | 540.75 | 4.38 | 336.515 | 23.99 | 0.188 | 32.06 | 44.065 | 319.082 | 55.03 | 11.33 | 20.04 | 20.11 | 4312.8 | 59.49 | 25.09 | 27.48 |  | 737 | 69.539 | 45.3 | 80.3 | 119.76 | 29.05 | 30.16 |  | 29.82 | 4310 | 36 | 27.84 | 78 | 31 | 43.921 |  | 9.8 | 0.86 | -17.97
| 21 | 1613 | 54 | 23 | 1 | 21 | 14.271 | 11.512 | 98.986 | 6.68 | 2.843 | 2.548 | 3.27 | 49.43 | 52.7 | 103.1 | 545.27 | 4.47 | 336.895 | 23.98 | 0.279 | 32.06 | 42.223 | 318.856 | 55.37 | 11.23 | 20.03 | 20.11 | 4296.3 | 59.6 | 24.96 | 27.48 |  | 737 | 69.533 | 45.29 | 80.15 | 120.02 | 29.05 | 30.15 |  | 29.78 | 4319.5 | 37 | 27.45 | 78 | 31 | 43.529 |  | 9.41 | 0.82 | -19.53
| 21 | 1614 | 54 | 24 | 2 | 21 | 13.917 | 11.516 | 98.986 | 6.28 | 2.755 | 2.471 | 3.24 | 49.47 | 52.71 | 98.75 | 549.61 | 4.12 | 338.691 | 24 | 0.331 | 32.06 | 25.622 | 317.334 | 55.69 | 9.8 | 20.03 | 20.12 | 3868 | 59.76 | 24.19 | 27.48 |  | 737 | 69.553 | 45.29 | 80.03 | 120.1 | 29.06 | 30.12 |  | 29.74 | 4180.25 | 32 | 19.22 | 78 | 31 | 21.568 |  | 0.78 | 0.78 | 0
| 21 | 1615 | 54 | 25 | 3 | 21 | 22.478 | 11.513 | 98.986 | 3.88 | 2.8384 | 2.263 | 3.3 | 49.53 | 52.83 | 98.56 | 549.96 | 2 | 339.3 | 24 | 0.236 | 32.05 | 17.146 | 312.255 | 56 | 8.76 | 20.03 | 20.12 | 3357.1 | 59.88 | 24.92 | 27.48 |  | 737 | 69.545 | 45.28 | 80.26 | 120.16 | 29.05 | 30.11 |  | 29.69 | 3675.75 | 30 | 18.43 | 78 | 31 | 12.157 |  | 0 | 0.02 | 0
| 21 | 1616 | 54 | 26 | 4 | 21 | 22.493 | 11.515 | 98.986 | 2.95 | 2.8238 | 2.157 | 3.08 | 49.59 | 52.66 | 98.96 | 539.21 | 0.44 | 339.433 | 24 | 0.158 | 32.04 | 14.808 | 305.235 | 56.28 | 7.42 | 20.03 | 20.11 | 2858 | 60 | 24.79 | 27.48 |  | 737 | 69.547 | 45.28 | 80.15 | 120.61 | 29.04 | 30.09 |  | 29.64 | 3175 | 27.5 | 18.82 | 78 | 31 | 11.765 |  | 0.39 | 0 | 0
| 21 | 1617 | 54 | 27 | 5 | 21 | 22.496 | 11.513 | 98.986 | 4.93 | 2.8196 | 2.15 | 2.77 | 49.63 | 52.4 | 98.92 | 526.3 | 0.06 | 339.466 | 24.02 | 0.133 | 32.05 | 14.318 | 293.107 | 56.53 | 6.15 | 20.04 | 20.12 | 2370.7 | 60.12 | 24.76 | 27.48 |  | 737 | 69.554 | 45.28 | 79.96 | 120.24 | 29.04 | 30.07 |  | 29.6 | 2672.5 | 25 | 18.43 | 78 | 31 | 12.941 |  | 0 | 0 | 0
| 21 | 1618 | 54 | 28 | 6 | 21 | 22.063 | 11.513 | 98.986 | 5.72 | 2.8118 | 2.143 | 2.47 | 49.67 | 52.15 | 98.81 | 514.05 | 0.01 | 339.346 | 24.02 | 0.157 | 32.03 | 15.035 | 262.414 | 56.73 | 4.99 | 20.03 | 20.11 | 1929.4 | 60.35 | 24.69 | 27.47 |  | 737 | 69.527 | 45.28 | 80.11 | 120.21 | 29.02 | 30.06 |  | 29.57 | 2201.5 | 22 | 18.43 | 78 | 31 | 14.902 |  | 0 | 0.02 | 0
| 21 | 1619 | 54 | 29 | 7 | 21 | 15.182 | 11.514 | 98.986 | 3.76 | 2.8009 | 2.12 | 2.17 | 49.73 | 51.89 | 98.87 | 503.58 | 0.28 | 339.241 | 24.02 | 0.153 | 32.02 | 16.54 | 223.465 | 56.88 | 3.94 | 20.03 | 20.11 | 1529.7 | 60.86 | 24.59 | 27.48 |  | 737 | 69.529 | 45.28 | 80.04 | 120.1 | 29.01 | 30.04 |  | 29.54 | 1778.75 | 20.5 | 18.82 | 78 | 31 | 15.686 |  | 0.39 | 0.12 | 1.56
| 21 | 1620 | 54 | 30 | 8 | 21 | 15.221 | 11.517 | 98.986 | 1.77 | 2.7917 | 2.042 | 2.01 | 49.77 | 51.78 | 99.54 | 495.46 | 0.5 | 339.285 | 24.02 | 0.144 | 32.01 | 18.461 | 180.892 | 56.97 | 2.99 | 20.03 | 20.11 | 1165.7 | 61.39 | 24.51 | 27.47 |  | 737 | 69.527 | 45.28 | 79.98 | 119.79 | 28.99 | 30.03 |  | 29.54 | 1388.25 | 19 | 18.04 | 78 | 31 | 17.647 |  | 0 | 0.04 | 4.69
| 1 | 1621 | 55 | 1 | 1 | 1 | 14.571 | 11.515 | 98.985 | 1.73 | 2.8039 | 2.02 | 1.88 | 49.79 | 51.67 | 99.13 | 488.72 | 0.58 | 339.308 | 24.02 | 0.152 | 32 | 21.739 | 144.461 | 56.99 | 2.41 | 20.03 | 20.11 | 933.1 | 61.82 | 24.62 | 27.47 |  | 737 | 69.537 | 45.27 | 79.75 | 119.9 | 28.98 | 30.02 |  | 29.54 | 1077.25 | 17.5 | 18.43 | 78 | 32 | 22.353 |  | 0 | 0.55 | 3.13
| 1 | 1622 | 55 | 2 | 2 | 1 | 14.035 | 11.511 | 98.985 | 2.79 | 2.8558 | 2.058 | 1.83 | 49.8 | 51.63 | 99.2 | 483.45 | 0.6 | 339.322 | 24.02 | 0.125 | 31.99 | 27.839 | 125.192 | 56.89 | 2.18 | 20.02 | 20.1 | 829 | 62.07 | 25.07 | 27.47 |  | 737 | 69.507 | 45.27 | 79.77 | 119.82 | 28.97 | 30.02 |  | 29.54 | 871 | 17.5 | 19.22 | 78 | 32 | 26.274 |  | 1.18 | 0.92 | 0
| 1 | 1623 | 55 | 3 | 3 | 1 | 14.408 | 11.51 | 98.985 | 4.48 | 2.8532 | 2.166 | 1.7 | 49.8 | 51.5 | 99.24 | 479.15 | 0.62 | 339.298 | 24.02 | 0.127 | 31.99 | 33.749 | 116.703 | 56.71 | 2.17 | 20.03 | 20.1 | 827.8 | 62.2 | 25.05 | 27.48 |  | 737 | 69.487 | 45.28 | 79.84 | 120.23 | 28.96 | 30.02 |  | 29.55 | 824 | 15.5 | 19.61 | 78 | 32 | 35.294 |  | 1.18 | 0.78 | -2.34
| 1 | 1624 | 55 | 4 | 4 | 1 | 14.637 | 11.51 | 98.985 | 5.38 | 2.8557 | 2.275 | 1.6 | 49.8 | 51.4 | 99.25 | 475.63 | 0.72 | 339.173 | 24.01 | 0.132 | 31.97 | 36.371 | 114.777 | 56.46 | 2.23 | 20.02 | 20.1 | 848.8 | 62.25 | 25.07 | 27.48 |  | 737 | 69.464 | 45.28 | 79.83 | 120.25 | 28.95 | 30.01 |  | 29.55 | 832.75 | 16 | 19.61 | 78 | 32 | 36.47 |  | 1.18 | 0.14 | 3.13
| 1 | 1625 | 55 | 5 | 5 | 1 | 14.454 | 11.512 | 98.985 | 5.55 | 2.8523 | 2.337 | 1.56 | 49.79 | 51.35 | 99.22 | 472.37 | 0.78 | 339.168 | 24.01 | 0.14 | 31.96 | 36.891 | 117.204 | 56.13 | 2.29 | 20.01 | 20.09 | 872.4 | 62.27 | 25.04 | 27.48 |  | 737 | 69.459 | 45.28 | 79.79 | 120.3 | 28.94 | 30.01 |  | 29.56 | 858.5 | 17 | 19.61 | 78 | 32 | 36.862 |  | 1.18 | 0.1 | 6.25
| 1 | 1626 | 55 | 6 | 6 | 1 | 14.245 | 11.512 | 98.986 | 5.4 | 2.84 | 2.357 | 1.52 | 49.76 | 51.28 | 99.19 | 469.29 | 0.83 | 339.135 | 23.99 | 0.155 | 31.95 | 35.982 | 119.795 | 55.68 | 2.3 | 20.02 | 20.07 | 879.8 | 62.26 | 24.94 | 27.46 |  | 737 | 69.43 | 45.28 | 79.76 | 119.88 | 28.94 | 29.99 |  | 29.58 | 882.75 | 18.5 | 19.22 | 78 | 32 | 36.078 |  | 1.18 | 0.86 | 3.13
| 1 | 1627 | 55 | 7 | 7 | 1 | 14.265 | 11.511 | 98.985 | 5.3 | 2.84 | 2.349 | 1.56 | 49.72 | 51.27 | 99.2 | 466.39 | 0.85 | 339.17 | 24 | 0.17 | 31.96 | 35.032 | 118.983 | 55.08 | 2.25 | 20.03 | 20.1 | 862.3 | 62.25 | 24.94 | 27.48 |  | 737 | 69.409 | 45.29 | 79.96 | 120.03 | 28.94 | 29.97 |  | 29.62 | 872.5 | 18 | 19.22 | 78 | 32 | 33.725 |  | 1.18 | 0.84 | 0.78
| 12 | 1628 | 55 | 8 | 1 | 12 | 14.369 | 11.51 | 98.985 | 5.38 | 2.8456 | 2.342 | 1.48 | 49.69 | 51.17 | 99.21 | 463.59 | 0.82 | 339.204 | 23.99 | 0.182 | 31.96 | 34.782 | 118.103 | 54.34 | 2.2 | 20.03 | 20.1 | 840.3 | 62.22 | 24.99 | 27.48 |  | 737 | 69.417 | 45.3 | 80.11 | 119.75 | 28.94 | 29.95 |  | 29.67 | 852.25 | 17.5 | 19.22 | 78 | 32 | 33.725 |  | 1.18 | 0.64 | -2.34
| 12 | 1629 | 55 | 9 | 2 | 12 | 15.278 | 11.511 | 98.985 | 5.91 | 2.9761 | 2.431 | 1.49 | 49.62 | 51.11 | 102.25 | 460.82 | 0.85 | 338.276 | 23.99 | 0.185 | 31.94 | 62.668 | 121.802 | 53.55 | 3.03 | 20.01 | 20.09 | 1107.9 | 62.11 | 26.13 | 27.47 |  | 737 | 69.391 | 45.3 | 80.15 | 120.42 | 28.93 | 29.93 |  | 29.72 | 878 | -10 | 28.63 | 78 | 32 | 54.117 |  | 10.59 | 0.04 | 0
| 12 | 1630 | 55 | 10 | 3 | 12 | 14.84 | 11.509 | 98.984 | 7.73 | 2.9275 | 2.703 | 1.45 | 49.57 | 51.01 | 104.81 | 459.15 | 1.86 | 337.237 | 23.98 | 0.177 | 31.94 | 79.874 | 141.704 | 52.76 | 4.5 | 20.03 | 20.09 | 1672.5 | 61.92 | 25.7 | 27.47 |  | 737 | 69.397 | 45.3 | 80.01 | 120.31 | 28.93 | 29.91 |  | 29.76 | 1267 | 3.5 | 31.37 | 78 | 32 | 90.587 |  | 13.33 | 0.04 | 2.34
| 12 | 1631 | 55 | 11 | 4 | 12 | 14.222 | 11.508 | 98.984 | 8.9 | 2.881 | 3.017 | 1.56 | 49.5 | 51.07 | 107.15 | 464 | 3.28 | 336.344 | 23.99 | 0.139 | 31.97 | 79.239 | 203.61 | 51.76 | 6.39 | 20.02 | 20.09 | 2412.9 | 61.76 | 25.3 | 27.48 |  | 737 | 69.424 | 45.3 | 79.96 | 120.04 | 28.95 | 29.89 |  | 29.78 | 1953 | 18.5 | 30.98 | 78 | 32 | 80.783 |  | 12.55 | 0.08 | 8.59
| 12 | 1632 | 55 | 12 | 5 | 12 | 13.959 | 11.508 | 98.984 | 10.03 | 2.8422 | 3.199 | 1.85 | 49.47 | 51.32 | 102.72 | 472.01 | 4.65 | 336.56 | 23.99 | 0.214 | 31.98 | 62.831 | 265.977 | 50.48 | 7.42 | 20.02 | 20.09 | 2838 | 61.66 | 24.96 | 27.48 |  | 737 | 69.457 | 45.32 | 79.94 | 120.16 | 28.96 | 29.9 |  | 29.82 | 2653.75 | 29.5 | 26.67 | 78 | 31 | 70.587 |  | 8.24 | 0.94 | 1.56
| 12 | 1633 | 55 | 13 | 6 | 12 | 14.106 | 11.508 | 98.984 | 10.67 | 2.8662 | 3.187 | 2.13 | 49.45 | 51.58 | 108.3 | 479.08 | 4.67 | 335.402 | 23.99 | 0.136 | 31.98 | 61.457 | 290.645 | 49.9 | 8.37 | 20.02 | 20.1 | 3176.9 | 61.56 | 25.17 | 27.49 |  | 737 | 69.497 | 45.32 | 79.91 | 120.1 | 28.97 | 29.94 |  | 29.85 | 2908.5 | 28 | 29.8 | 78 | 31 | 50.98 |  | 11.76 | 0.08 | 5.47
| 12 | 1634 | 55 | 14 | 7 | 12 | 14.144 | 11.508 | 98.984 | 11.79 | 2.8512 | 3.197 | 2.36 | 49.41 | 51.77 | 109.23 | 485.3 | 5.04 | 335.03 | 23.99 | 0.111 | 31.98 | 62.476 | 304.72 | 50.88 | 9.43 | 20.02 | 20.09 | 3597.2 | 61.35 | 25.03 | 27.48 |  | 737 | 69.524 | 45.31 | 79.79 | 119.91 | 28.99 | 29.99 |  | 29.88 | 3347.5 | 29.5 | 30.98 | 78 | 31 | 62.744 |  | 12.55 | 0.86 | -3.91
| 12 | 1635 | 55 | 15 | 8 | 12 | 14.356 | 11.508 | 98.984 | 12.39 | 2.8517 | 3.223 | 2.54 | 49.39 | 51.93 | 109.62 | 494.39 | 5.83 | 334.69 | 23.99 | 0.094 | 32 | 61.436 | 313.104 | 51.95 | 10.39 | 20.02 | 20.1 | 3962.8 | 60.89 | 25.04 | 27.48 |  | 737 | 69.546 | 45.32 | 80.27 | 120.05 | 29.01 | 30.04 |  | 29.91 | 3738.25 | 30 | 30.59 | 78 | 31 | 61.96 |  | 12.16 | 0.8 | -10.94
| 2 | 1636 | 55 | 16 | 1 | 2 | 14.266 | 11.506 | 98.984 | 12.56 | 2.849 | 3.198 | 2.79 | 49.38 | 52.17 | 110.82 | 504.55 | 6.05 | 334.44 | 23.99 | 0.09 | 32.02 | 61.428 | 317.816 | 52.66 | 11.07 | 20.02 | 20.09 | 4226.7 | 60.3 | 25.01 | 27.48 |  | 737 | 69.577 | 45.31 | 80.07 | 120.47 | 29.03 | 30.08 |  | 29.92 | 4049 | 30 | 31.37 | 78 | 31 | 60.783 |  | 13.33 | 0.72 | -14.06
| 2 | 1637 | 55 | 17 | 2 | 2 | 14.025 | 11.504 | 98.983 | 11.83 | 2.8368 | 3.085 | 2.99 | 49.39 | 52.37 | 103.87 | 515.57 | 6.3 | 335.846 | 23.99 | 0.197 | 32.02 | 52.764 | 321.275 | 53.25 | 11.33 | 20.02 | 20.1 | 4342.3 | 59.83 | 24.91 | 27.49 |  | 737 | 69.578 | 45.32 | 80.11 | 120.89 | 29.04 | 30.12 |  | 29.95 | 4319.5 | 36 | 28.24 | 78 | 31 | 55.685 |  | 10.2 | 0.88 | -17.19
| 2 | 1638 | 55 | 18 | 3 | 2 | 14.154 | 11.504 | 98.984 | 9.66 | 2.8314 | 2.879 | 3.14 | 49.38 | 52.52 | 103.58 | 524.07 | 5.42 | 336.306 | 23.99 | 0.212 | 32.01 | 45.24 | 322.232 | 53.71 | 11.21 | 20.01 | 20.09 | 4306.9 | 59.6 | 24.86 | 27.47 |  | 737 | 69.611 | 45.32 | 79.9 | 120.24 | 29.05 | 30.14 |  | 29.96 | 4335 | 37 | 27.45 | 78 | 31 | 40.391 |  | 9.02 | 0.31 | -14.06
| 2 | 1639 | 55 | 19 | 4 | 2 | 14.337 | 11.507 | 98.984 | 8.27 | 2.859 | 2.716 | 3.25 | 49.39 | 52.64 | 104.36 | 529.62 | 4.51 | 336.353 | 24 | 0.194 | 32.02 | 43.129 | 321.302 | 54.09 | 11.26 | 20.02 | 20.1 | 4284.3 | 59.56 | 25.1 | 27.49 |  | 737 | 69.611 | 45.31 | 80.18 | 120.22 | 29.06 | 30.16 |  | 29.97 | 4304.5 | 36.5 | 27.45 | 78 | 31 | 40.391 |  | 9.02 | 0.78 | -19.53
| 2 | 1640 | 55 | 20 | 5 | 2 | 14.151 | 11.505 | 98.984 | 7.38 | 2.8401 | 2.622 | 3.23 | 49.39 | 52.63 | 105.13 | 534.4 | 4.25 | 336.146 | 24.01 | 0.189 | 32.03 | 44.152 | 319.75 | 54.49 | 11.24 | 20.01 | 20.1 | 4302.9 | 59.54 | 24.94 | 27.49 |  | 737 | 69.632 | 45.31 | 80.3 | 120.45 | 29.07 | 30.17 |  | 29.96 | 4289.75 | 35.5 | 28.24 | 78 | 31 | 43.921 |  | 9.8 | 0.1 | -14.06
| 2 | 1641 | 55 | 21 | 6 | 2 | 14.177 | 11.506 | 98.984 | 7.06 | 2.8382 | 2.58 | 3.3 | 49.41 | 52.7 | 104.65 | 539.37 | 4.46 | 336.21 | 24.01 | 0.197 | 32.04 | 44.239 | 319.198 | 54.91 | 11.28 | 20.01 | 20.08 | 4322.8 | 59.55 | 24.92 | 27.49 |  | 737 | 69.632 | 45.31 | 80.07 | 120.22 | 29.08 | 30.17 |  | 29.93 | 4314.75 | 36 | 28.24 | 78 | 31 | 44.313 |  | 9.8 | 0.88 | -17.97
| 2 | 1642 | 55 | 22 | 7 | 2 | 14.27 | 11.505 | 98.984 | 6.73 | 2.8396 | 2.55 | 3.28 | 49.41 | 52.69 | 104.22 | 544.13 | 4.56 | 336.429 | 24.02 | 0.21 | 32.03 | 42.846 | 318.931 | 55.23 | 11.23 | 20 | 20.08 | 4302.6 | 59.62 | 24.93 | 27.49 |  | 737 | 69.637 | 45.29 | 80.3 | 120.52 | 29.08 | 30.16 |  | 29.91 | 4319.5 | 36.5 | 27.45 | 78 | 31 | 41.568 |  | 9.02 | 0.82 | -20.31
| 21 | 1643 | 55 | 23 | 1 | 21 | 14.088 | 11.508 | 98.984 | 6.46 | 2.8669 | 2.525 | 3.28 | 49.45 | 52.73 | 103.82 | 548.14 | 4.37 | 336.585 | 24.03 | 0.26 | 32.03 | 41.881 | 318.057 | 55.54 | 11.28 | 19.99 | 20.07 | 4280 | 59.7 | 25.17 | 27.49 |  | 737 | 69.644 | 45.29 | 79.9 | 120.19 | 29.08 | 30.15 |  | 29.87 | 4300 | 36.5 | 27.45 | 78 | 31 | 41.176 |  | 9.02 | 0.12 | -14.06
| 21 | 1644 | 55 | 24 | 2 | 21 | 13.798 | 11.505 | 98.983 | 6.14 | 2.8168 | 2.46 | 3.22 | 49.5 | 52.72 | 98.76 | 551.6 | 4.06 | 338.479 | 24.02 | 0.351 | 32.04 | 25.596 | 316.627 | 55.85 | 10.07 | 19.99 | 20.07 | 3888.9 | 59.77 | 24.73 | 27.48 |  | 737 | 69.656 | 45.28 | 79.96 | 120.21 | 29.08 | 30.13 |  | 29.83 | 4185 | 32 | 19.61 | 78 | 31 | 23.921 |  | 1.18 | 0.88 | -20.31
| 21 | 1645 | 55 | 25 | 3 | 21 | 21.141 | 11.504 | 98.983 | 3.92 | 2.831 | 2.265 | 3.23 | 49.55 | 52.79 | 98.53 | 546.38 | 2.19 | 339.014 | 24.04 | 0.241 | 32.05 | 17.495 | 312.163 | 56.17 | 8.8 | 19.99 | 20.07 | 3379.6 | 59.9 | 24.86 | 27.49 |  | 737 | 69.646 | 45.28 | 80.3 | 120.09 | 29.07 | 30.11 |  | 29.79 | 3701.5 | 30.5 | 18.04 | 78 | 31 | 10.98 |  | 0 | 0.02 | 0
| 21 | 1646 | 55 | 26 | 4 | 21 | 22.492 | 11.502 | 98.983 | 2.97 | 2.8221 | 2.152 | 2.98 | 49.61 | 52.6 | 98.8 | 533.77 | 0.58 | 339.262 | 24.04 | 0.172 | 32.04 | 14.552 | 304.93 | 56.44 | 7.47 | 19.98 | 20.07 | 2879.9 | 60.03 | 24.78 | 27.49 |  | 737 | 69.611 | 45.27 | 80.3 | 120.32 | 29.07 | 30.1 |  | 29.76 | 3193.75 | 27.5 | 18.43 | 78 | 31 | 12.549 |  | 0 | 0 | 0
| 21 | 1647 | 55 | 27 | 5 | 21 | 22.495 | 11.503 | 98.983 | 4.77 | 2.8223 | 2.159 | 2.59 | 49.67 | 52.26 | 98.89 | 520.98 | 0.08 | 339.377 | 24.05 | 0.153 | 32.03 | 14.453 | 292.643 | 56.66 | 6.21 | 19.97 | 20.06 | 2392.2 | 60.13 | 24.78 | 27.5 |  | 737 | 69.607 | 45.28 | 80.19 | 120.1 | 29.06 | 30.08 |  | 29.73 | 2695.25 | 25.5 | 18.82 | 78 | 31 | 13.333 |  | 0.39 | 0 | 0
| 21 | 1648 | 55 | 28 | 6 | 21 | 22.43 | 11.503 | 98.983 | 5.83 | 2.8115 | 2.194 | 2.32 | 49.73 | 52.04 | 99.22 | 509.36 | 0.01 | 339.22 | 24.05 | 0.149 | 32.03 | 15.099 | 265.127 | 56.82 | 5.05 | 19.97 | 20.05 | 1952.4 | 60.54 | 24.69 | 27.49 |  | 737 | 69.585 | 45.27 | 80.13 | 120.07 | 29.05 | 30.06 |  | 29.7 | 2225 | 22 | 18.82 | 78 | 31 | 14.117 |  | 0.39 | 0.02 | 0
| 21 | 1649 | 55 | 29 | 7 | 21 | 15.243 | 11.502 | 98.983 | 3.95 | 2.807 | 2.168 | 2.06 | 49.76 | 51.82 | 99.28 | 500.32 | 0.37 | 339.229 | 24.04 | 0.168 | 32.01 | 16.168 | 223.774 | 56.95 | 3.99 | 19.95 | 20.05 | 1545 | 61.13 | 24.65 | 27.48 |  | 737 | 69.566 | 45.26 | 80.12 | 120.1 | 29.03 | 30.04 |  | 29.67 | 1800 | 20 | 18.43 | 78 | 31 | 16.078 |  | 0 | 0.1 | 1.56
| 21 | 1650 | 55 | 30 | 8 | 21 | 15.06 | 11.501 | 98.983 | 1.98 | 2.7915 | 2.103 | 1.96 | 49.79 | 51.75 | 99.35 | 493.04 | 0.54 | 339.269 | 24.05 | 0.157 | 32.01 | 18.704 | 181.003 | 57 | 3.04 | 19.96 | 20.04 | 1183 | 61.63 | 24.51 | 27.49 |  | 737 | 69.534 | 45.27 | 80 | 120.37 | 29.01 | 30.03 |  | 29.64 | 1406.25 | 19 | 18.82 | 78 | 31 | 18.431 |  | 0.39 | 0.02 | 5.47
| 1 | 1651 | 56 | 1 | 1 | 1 | 14.754 | 11.502 | 98.983 | 1.85 | 2.8097 | 2.066 | 1.85 | 49.8 | 51.65 | 99.18 | 487.45 | 0.62 | 339.237 | 24.05 | 0.151 | 32.01 | 21.818 | 146.953 | 56.91 | 2.4 | 19.95 | 20.03 | 930.5 | 61.95 | 24.67 | 27.5 |  | 737 | 69.5 | 45.27 | 80.05 | 120.36 | 29 | 30.02 |  | 29.62 | 1067 | 19 | 18.82 | 78 | 31 | 20.392 |  | 0.39 | 0.06 | 7.81
| 1 | 1652 | 56 | 2 | 2 | 1 | 13.944 | 11.501 | 98.983 | 3.03 | 2.8348 | 2.107 | 1.79 | 49.8 | 51.59 | 99.16 | 482.91 | 0.62 | 339.146 | 24.05 | 0.136 | 31.99 | 27.122 | 128.521 | 56.7 | 2.13 | 19.95 | 20.03 | 817 | 62.13 | 24.89 | 27.51 |  | 737 | 69.502 | 45.27 | 80.07 | 119.98 | 28.99 | 30.02 |  | 29.6 | 878.75 | 19 | 18.82 | 78 | 32 | 27.058 |  | 0.78 | 0.94 | 2.34
| 1 | 1653 | 56 | 3 | 3 | 1 | 14.164 | 11.501 | 98.983 | 5 | 2.8772 | 2.197 | 1.69 | 49.78 | 51.47 | 99.17 | 479.03 | 0.61 | 339.021 | 24.04 | 0.126 | 31.98 | 32.679 | 119.379 | 56.45 | 2.08 | 19.94 | 20.02 | 787.8 | 62.25 | 25.26 | 27.5 |  | 737 | 69.471 | 45.27 | 80.18 | 120.01 | 28.98 | 30.02 |  | 29.6 | 798.25 | 15.5 | 19.22 | 78 | 32 | 32.941 |  | 1.18 | 0.88 | -0.78
| 1 | 1654 | 56 | 4 | 4 | 1 | 14.585 | 11.504 | 98.982 | 6.16 | 2.8589 | 2.302 | 1.59 | 49.8 | 51.39 | 99.21 | 475.65 | 0.64 | 339.018 | 24.04 | 0.132 | 31.98 | 36.157 | 116.45 | 56.13 | 2.13 | 19.94 | 20.03 | 809.4 | 62.31 | 25.1 | 27.51 |  | 737 | 69.46 | 45.27 | 80.03 | 120.21 | 28.97 | 30.02 |  | 29.61 | 790.5 | 15 | 19.61 | 78 | 32 | 37.646 |  | 1.18 | 0.57 | -3.13
| 1 | 1655 | 56 | 5 | 5 | 1 | 14.509 | 11.499 | 98.983 | 6.5 | 2.8593 | 2.356 | 1.49 | 49.8 | 51.29 | 99.27 | 472.31 | 0.72 | 338.794 | 24.04 | 0.142 | 31.97 | 37.095 | 117.175 | 55.77 | 2.2 | 19.94 | 20.01 | 836.5 | 62.35 | 25.11 | 27.5 |  | 737 | 69.447 | 45.28 | 80.11 | 120.16 | 28.97 | 30.01 |  | 29.64 | 821.75 | 16 | 19.61 | 78 | 32 | 37.254 |  | 1.18 | 0.08 | 4.69
| 1 | 1656 | 56 | 6 | 6 | 1 | 14.243 | 11.498 | 98.983 | 6.31 | 2.8521 | 2.387 | 1.49 | 49.78 | 51.28 | 99.25 | 469.16 | 0.78 | 338.804 | 24.02 | 0.156 | 31.96 | 36.819 | 118.859 | 55.24 | 2.24 | 19.93 | 20.01 | 853.7 | 62.37 | 25.04 | 27.5 |  | 737 | 69.446 | 45.28 | 79.93 | 120.24 | 28.97 | 29.99 |  | 29.68 | 841.25 | 17 | 19.61 | 78 | 32 | 36.078 |  | 1.18 | 0.86 | 3.13
| 1 | 1657 | 56 | 7 | 7 | 1 | 14.278 | 11.498 | 98.982 | 5.97 | 2.8281 | 2.377 | 1.47 | 49.74 | 51.21 | 99.18 | 466.15 | 0.81 | 338.868 | 24.02 | 0.183 | 31.94 | 35.171 | 119.023 | 54.45 | 2.18 | 19.93 | 20.01 | 838.7 | 62.33 | 24.83 | 27.51 |  | 737 | 69.459 | 45.28 | 79.73 | 120.48 | 28.96 | 29.99 |  | 29.71 | 854.5 | 18 | 19.22 | 78 | 32 | 34.509 |  | 1.18 | 0.84 | 0
| 12 | 1658 | 56 | 8 | 1 | 12 | 14.298 | 11.498 | 98.982 | 6.06 | 2.8217 | 2.348 | 1.47 | 49.74 | 51.21 | 99.13 | 466.15 | 0.75 | 338.887 | 24.02 | 0.148 | 31.94 | 34.469 | 117.631 | 54.45 | 2.05 | 19.93 | 20.01 | 790.1 | 62.33 | 24.78 | 27.51 |  | 737 | 69.49 | 45.28 | 79.87 | 119.93 | 28.95 | 29.98 |  | 29.75 | 821 | 17 | 19.22 | 78 | 32 | 31.764 |  | 0.78 | 0.82 | -2.34
| 12 | 1659 | 56 | 9 | 2 | 12 | 15.09 | 11.495 | 98.982 | 6.83 | 3.0026 | 2.485 | 1.47 | 49.69 | 51.16 | 102.58 | 463.25 | 0.78 | 337.617 | 24.02 | 0.212 | 31.95 | 67.951 | 120.652 | 53.62 | 3.08 | 19.93 | 20.01 | 1115.7 | 62.24 | 26.36 | 27.52 |  | 737 | 69.498 | 45.3 | 79.77 | 119.77 | 28.95 | 29.97 |  | 29.79 | 850 | -10.5 | 29.02 | 78 | 32 | 67.842 |  | 10.98 | 0.04 | 0
| 12 | 1660 | 56 | 10 | 3 | 12 | 14.793 | 11.494 | 98.982 | 8.35 | 2.922 | 2.743 | 1.43 | 49.65 | 51.08 | 104.87 | 460.39 | 1.95 | 336.752 | 24.01 | 0.182 | 31.94 | 80.377 | 142.81 | 52.76 | 4.64 | 19.93 | 19.99 | 1728.6 | 62.08 | 25.66 | 27.52 |  | 737 | 69.508 | 45.3 | 79.8 | 119.91 | 28.95 | 29.95 |  | 29.82 | 1305.25 | 5.5 | 30.98 | 78 | 32 | 90.587 |  | 12.94 | 0.04 | 2.34
| 12 | 1661 | 56 | 11 | 4 | 12 | 14.09 | 11.495 | 98.982 | 9.15 | 2.8473 | 2.993 | 1.47 | 49.6 | 51.08 | 104.01 | 462.64 | 3.39 | 336.728 | 24 | 0.215 | 31.95 | 74.511 | 204.029 | 51.92 | 6.22 | 19.93 | 20 | 2374.8 | 61.94 | 25 | 27.53 |  | 737 | 69.542 | 45.3 | 79.84 | 119.76 | 28.96 | 29.94 |  | 29.86 | 2010 | 23.5 | 28.63 | 78 | 32 | 81.567 |  | 9.8 | 0.35 | 8.59
| 12 | 1662 | 56 | 12 | 5 | 12 | 14.097 | 11.495 | 98.982 | 9.98 | 2.8664 | 3.135 | 1.74 | 49.52 | 51.26 | 104.31 | 469.59 | 4.17 | 336.257 | 24 | 0.219 | 31.96 | 63.085 | 263.183 | 50.7 | 7.25 | 19.94 | 20 | 2751.2 | 61.85 | 25.17 | 27.53 |  | 737 | 69.57 | 45.31 | 79.99 | 119.53 | 28.98 | 29.96 |  | 29.89 | 2523.25 | 27 | 27.45 | 78 | 31 | 57.646 |  | 9.41 | 0.9 | 5.47
| 12 | 1663 | 56 | 13 | 6 | 12 | 14.214 | 11.492 | 98.982 | 10.73 | 2.8678 | 3.165 | 2.08 | 49.46 | 51.53 | 106.52 | 476.02 | 4.31 | 335.859 | 24.01 | 0.167 | 31.97 | 60.386 | 289.067 | 49.46 | 8.13 | 19.93 | 19.99 | 3083.7 | 61.71 | 25.18 | 27.53 |  | 737 | 69.608 | 45.31 | 80.03 | 119.93 | 29 | 29.99 |  | 29.92 | 2882 | 28.5 | 29.02 | 78 | 31 | 56.862 |  | 10.98 | 0.84 | -0.78
| 12 | 1664 | 56 | 14 | 7 | 12 | 14.046 | 11.495 | 98.982 | 11.49 | 2.8607 | 3.17 | 2.21 | 49.42 | 51.64 | 109.41 | 481.84 | 4.68 | 335.224 | 24 | 0.117 | 31.99 | 61.75 | 303.199 | 50.04 | 9.27 | 19.92 | 20 | 3526 | 61.51 | 25.12 | 27.53 |  | 737 | 69.636 | 45.31 | 80.13 | 120.03 | 29.01 | 30.03 |  | 29.94 | 3260 | 29 | 31.37 | 78 | 31 | 59.215 |  | 12.94 | 0.88 | -2.34
| 12 | 1665 | 56 | 15 | 8 | 12 | 14.299 | 11.497 | 98.981 | 12.22 | 2.8561 | 3.223 | 2.43 | 49.4 | 51.83 | 110.9 | 489.38 | 5.58 | 334.647 | 24 | 0.106 | 31.99 | 62.704 | 312.009 | 51.34 | 10.23 | 19.92 | 19.99 | 3896.7 | 61.13 | 25.08 | 27.53 |  | 737 | 69.637 | 45.33 | 80.29 | 120 | 29.03 | 30.08 |  | 29.97 | 3672.5 | 29.5 | 31.37 | 78 | 31 | 62.352 |  | 12.94 | 0.78 | -9.38
| 2 | 1666 | 56 | 16 | 1 | 2 | 14.244 | 11.496 | 98.981 | 12.51 | 2.8525 | 3.216 | 2.63 | 49.38 | 52 | 110.8 | 498.97 | 6.09 | 334.607 | 24 | 0.11 | 32 | 61.1 | 317.286 | 52.26 | 10.89 | 19.92 | 20 | 4151.8 | 60.51 | 25.05 | 27.54 |  | 737 | 69.659 | 45.32 | 80.03 | 119.98 | 29.04 | 30.11 |  | 30.01 | 4010 | 30 | 30.98 | 78 | 31 | 58.43 |  | 12.94 | 0.8 | -12.5
| 2 | 1667 | 56 | 17 | 2 | 2 | 14.123 | 11.496 | 98.982 | 11.81 | 2.8334 | 3.105 | 2.84 | 49.38 | 52.22 | 104.52 | 509.48 | 6.21 | 335.696 | 24 | 0.202 | 31.99 | 52.647 | 320.804 | 52.93 | 11.14 | 19.92 | 19.99 | 4277.1 | 59.95 | 24.88 | 27.54 |  | 737 | 69.678 | 45.32 | 79.88 | 119.65 | 29.06 | 30.13 |  | 30.04 | 4251.5 | 36 | 28.24 | 78 | 31 | 52.156 |  | 9.8 | 0.88 | -17.19
| 2 | 1668 | 56 | 18 | 3 | 2 | 14.213 | 11.496 | 98.981 | 9.85 | 2.8451 | 2.923 | 3.07 | 49.38 | 52.45 | 104.07 | 518.97 | 5.38 | 335.844 | 24 | 0.197 | 32.02 | 46.51 | 321.362 | 53.43 | 11.19 | 19.92 | 20 | 4279.3 | 59.52 | 24.98 | 27.55 |  | 737 | 69.676 | 45.33 | 79.92 | 120.23 | 29.08 | 30.14 |  | 30.07 | 4280.25 | 36 | 27.84 | 78 | 31 | 42.352 |  | 9.41 | 0.86 | -18.75
| 2 | 1669 | 56 | 19 | 4 | 2 | 14.303 | 11.49 | 98.981 | 8.51 | 2.8613 | 2.778 | 3.19 | 49.39 | 52.58 | 104.27 | 525.31 | 4.65 | 335.894 | 24.01 | 0.204 | 32.03 | 44.489 | 321.062 | 53.86 | 11.27 | 19.91 | 20 | 4281.9 | 59.35 | 25.12 | 27.55 |  | 737 | 69.686 | 45.31 | 80.11 | 120.31 | 29.09 | 30.14 |  | 30.05 | 4280.25 | 36 | 27.84 | 78 | 31 | 42.744 |  | 9.41 | 0.23 | -14.06
| 2 | 1670 | 56 | 20 | 5 | 2 | 14.253 | 11.489 | 98.981 | 7.56 | 2.8502 | 2.666 | 3.22 | 49.4 | 52.62 | 104.97 | 530.59 | 4.45 | 335.997 | 24.02 | 0.185 | 32.03 | 44.656 | 320.021 | 54.29 | 11.28 | 19.91 | 19.99 | 4304.3 | 59.35 | 25.03 | 27.54 |  | 737 | 69.702 | 45.31 | 79.83 | 120.18 | 29.1 | 30.13 |  | 30.02 | 4289.75 | 35.5 | 28.24 | 78 | 31 | 43.921 |  | 9.8 | 0.86 | -17.97
| 2 | 1671 | 56 | 21 | 6 | 2 | 14.115 | 11.491 | 98.981 | 7.17 | 2.8321 | 2.62 | 3.27 | 49.38 | 52.64 | 104.62 | 535.6 | 4.54 | 336.144 | 24.02 | 0.195 | 32.01 | 44.291 | 319.415 | 54.7 | 11.24 | 19.89 | 19.97 | 4315.9 | 59.38 | 24.87 | 27.53 |  | 737 | 69.713 | 45.29 | 79.96 | 120.3 | 29.1 | 30.12 |  | 29.97 | 4314.75 | 36 | 27.84 | 78 | 31 | 44.705 |  | 9.41 | 0.41 | -14.84
| 2 | 1672 | 56 | 22 | 7 | 2 | 14.352 | 11.487 | 98.981 | 6.79 | 2.8413 | 2.575 | 3.23 | 49.42 | 52.66 | 104.4 | 540.67 | 4.48 | 336.291 | 24.03 | 0.198 | 32.01 | 43.22 | 318.91 | 55.09 | 11.24 | 19.89 | 19.98 | 4304.1 | 59.48 | 24.95 | 27.54 |  | 737 | 69.724 | 45.3 | 79.84 | 120.27 | 29.11 | 30.12 |  | 29.93 | 4314.75 | 36 | 27.45 | 78 | 31 | 41.568 |  | 9.02 | 0.84 | -20.31
| 21 | 1673 | 56 | 23 | 1 | 21 | 14.016 | 11.491 | 98.981 | 6.57 | 2.8464 | 2.554 | 3.34 | 49.42 | 52.77 | 102.28 | 545.16 | 4.35 | 336.778 | 24.03 | 0.312 | 32.03 | 40.829 | 318.48 | 55.43 | 11.18 | 19.89 | 19.96 | 4272.1 | 59.58 | 24.99 | 27.54 |  | 737 | 69.705 | 45.29 | 79.96 | 119.64 | 29.11 | 30.1 |  | 29.89 | 4310 | 36.5 | 27.84 | 78 | 31 | 42.744 |  | 9.41 | 0.08 | -14.06
| 21 | 1674 | 56 | 24 | 2 | 21 | 13.94 | 11.492 | 98.98 | 6.16 | 2.8222 | 2.489 | 3.26 | 49.48 | 52.74 | 98.81 | 549.24 | 4.06 | 338.425 | 24.04 | 0.334 | 32.04 | 25.58 | 317.173 | 55.76 | 10.03 | 19.88 | 19.98 | 3863.3 | 59.68 | 24.78 | 27.55 |  | 737 | 69.7 | 45.29 | 79.97 | 119.8 | 29.11 | 30.09 |  | 29.85 | 4180.25 | 32 | 19.61 | 78 | 31 | 20 |  | 1.18 | 0.82 | 0
| 21 | 1675 | 56 | 25 | 3 | 21 | 22.464 | 11.491 | 98.98 | 3.79 | 2.8213 | 2.259 | 3.25 | 49.51 | 52.76 | 98.53 | 548.69 | 2.06 | 338.949 | 24.04 | 0.251 | 32.05 | 17.007 | 311.907 | 56.05 | 8.7 | 19.87 | 19.96 | 3353 | 59.75 | 24.77 | 27.54 |  | 737 | 69.711 | 45.28 | 79.76 | 120.06 | 29.1 | 30.08 |  | 29.8 | 3686.5 | 30 | 18.43 | 78 | 31 | 12.157 |  | 0 | 0.02 | 0
| 21 | 1676 | 56 | 26 | 4 | 21 | 22.493 | 11.494 | 98.98 | 2.98 | 2.8194 | 2.138 | 3.11 | 49.58 | 52.68 | 99.04 | 537.57 | 0.39 | 339.339 | 24.05 | 0.154 | 32.04 | 14.522 | 304.066 | 56.33 | 7.27 | 19.88 | 19.96 | 2804.8 | 59.84 | 24.76 | 27.54 |  | 737 | 69.673 | 45.28 | 79.87 | 119.85 | 29.1 | 30.06 |  | 29.76 | 3164 | 27.5 | 18.82 | 78 | 31 | 11.372 |  | 0.39 | 0 | 0
| 21 | 1677 | 56 | 27 | 5 | 21 | 22.495 | 11.493 | 98.98 | 4.99 | 2.8185 | 2.133 | 2.76 | 49.61 | 52.37 | 98.94 | 524.72 | 0.06 | 339.422 | 24.05 | 0.138 | 32.02 | 14.36 | 292.681 | 56.57 | 6.13 | 19.86 | 19.95 | 2367 | 59.97 | 24.75 | 27.54 |  | 737 | 69.634 | 45.27 | 80.09 | 119.87 | 29.09 | 30.04 |  | 29.74 | 2670.25 | 25 | 18.43 | 78 | 31 | 12.549 |  | 0 | 0 | 0
| 21 | 1678 | 56 | 28 | 6 | 21 | 22.1 | 11.493 | 98.98 | 5.39 | 2.8112 | 2.16 | 2.41 | 49.67 | 52.08 | 98.7 | 512.62 | 0.01 | 339.303 | 24.04 | 0.156 | 32.02 | 15.04 | 262.095 | 56.77 | 4.98 | 19.86 | 19.94 | 1927.1 | 60.23 | 24.68 | 27.54 |  | 737 | 69.602 | 45.27 | 80.09 | 119.82 | 29.08 | 30.03 |  | 29.72 | 2203 | 22 | 18.43 | 78 | 31 | 15.686 |  | 0 | 0.02 | 0
| 21 | 1679 | 56 | 29 | 7 | 21 | 14.962 | 11.494 | 98.98 | 3.6 | 2.7993 | 2.165 | 2.16 | 49.71 | 51.87 | 99.54 | 502.42 | 0.3 | 339.373 | 24.05 | 0.146 | 32.01 | 16.731 | 219.542 | 56.91 | 3.93 | 19.85 | 19.94 | 1526.9 | 60.77 | 24.58 | 27.53 |  | 737 | 69.575 | 45.26 | 80.26 | 119.61 | 29.06 | 30.01 |  | 29.7 | 1776.5 | 20.5 | 18.82 | 78 | 31 | 15.294 |  | 0.39 | 0.55 | -2.34
| 21 | 1680 | 56 | 30 | 8 | 21 | 15.239 | 11.495 | 98.98 | 2.05 | 2.7955 | 2.126 | 2.07 | 49.73 | 51.8 | 99.41 | 494.51 | 0.48 | 339.34 | 24.05 | 0.141 | 32 | 18.741 | 181.294 | 57 | 3 | 19.84 | 19.94 | 1168.4 | 61.3 | 24.55 | 27.53 |  | 737 | 69.566 | 45.27 | 79.94 | 119.68 | 29.04 | 30 |  | 29.68 | 1385 | 19 | 18.04 | 78 | 31 | 18.039 |  | 0 | 0.04 | 5.47
| 1 | 1681 | 57 | 1 | 1 | 1 | 14.569 | 11.493 | 98.979 | 2.05 | 2.795 | 2.097 | 1.89 | 49.76 | 51.65 | 99.05 | 488.01 | 0.58 | 339.39 | 24.05 | 0.165 | 31.99 | 21.523 | 145.805 | 57 | 2.38 | 19.83 | 19.93 | 926 | 61.68 | 24.54 | 27.53 |  | 737 | 69.519 | 45.27 | 79.87 | 120.3 | 29.03 | 29.99 |  | 29.66 | 1072.5 | 17.5 | 18.43 | 78 | 32 | 21.568 |  | 0 | 0.64 | 3.91
| 1 | 1682 | 57 | 2 | 2 | 1 | 13.987 | 11.497 | 98.979 | 3.54 | 2.8159 | 2.135 | 1.83 | 49.77 | 51.59 | 99.03 | 483.02 | 0.63 | 339.395 | 24.04 | 0.142 | 31.98 | 25.853 | 125.943 | 56.9 | 1.93 | 19.84 | 19.92 | 745.7 | 61.96 | 24.72 | 27.53 |  | 737 | 69.511 | 45.26 | 80.11 | 120.16 | 29.02 | 30 |  | 29.65 | 842 | 16 | 18.43 | 78 | 32 | 23.529 |  | 0 | 0.92 | 1.56
| 1 | 1683 | 57 | 3 | 3 | 1 | 14.23 | 11.499 | 98.979 | 6.29 | 2.8725 | 2.23 | 1.73 | 49.76 | 51.49 | 99.23 | 478.57 | 0.58 | 339.315 | 24.04 | 0.126 | 31.98 | 32.868 | 117.029 | 56.72 | 1.9 | 19.83 | 19.91 | 720.2 | 62.12 | 25.22 | 27.52 |  | 737 | 69.5 | 45.25 | 80.03 | 120.3 | 29 | 30.01 |  | 29.64 | 720.25 | 15 | 19.22 | 78 | 32 | 33.725 |  | 1.18 | 0.84 | -1.56
| 1 | 1684 | 57 | 4 | 4 | 1 | 14.771 | 11.5 | 98.979 | 8 | 2.8847 | 2.352 | 1.61 | 49.74 | 51.35 | 99.2 | 474.84 | 0.69 | 339.045 | 24.03 | 0.129 | 31.98 | 38.474 | 113.994 | 56.49 | 2.06 | 19.82 | 19.91 | 775.2 | 62.21 | 25.33 | 27.53 |  | 737 | 69.477 | 45.26 | 80.15 | 120.18 | 28.99 | 30.01 |  | 29.63 | 734.25 | 13.5 | 19.61 | 78 | 32 | 39.999 |  | 1.18 | 0.25 | 3.13
| 1 | 1685 | 57 | 5 | 5 | 1 | 14.568 | 11.495 | 98.979 | 7.78 | 2.8535 | 2.416 | 1.51 | 49.76 | 51.27 | 99.24 | 471.26 | 0.81 | 339.003 | 24.03 | 0.156 | 31.97 | 38.164 | 115.021 | 56.25 | 2.16 | 19.83 | 19.91 | 823 | 62.28 | 25.05 | 27.52 |  | 737 | 69.458 | 45.27 | 80.11 | 120.11 | 28.99 | 30.02 |  | 29.63 | 797.5 | 15.5 | 19.22 | 78 | 32 | 39.607 |  | 1.18 | 0.08 | 6.25
| 1 | 1686 | 57 | 6 | 6 | 1 | 14.113 | 11.496 | 98.979 | 7.21 | 2.8284 | 2.41 | 1.49 | 49.75 | 51.24 | 99.14 | 467.87 | 0.84 | 339.051 | 24.02 | 0.167 | 31.95 | 35.365 | 115.87 | 55.87 | 2.06 | 19.83 | 19.9 | 794 | 62.29 | 24.83 | 27.53 |  | 737 | 69.426 | 45.27 | 79.96 | 119.85 | 28.99 | 30.05 |  | 29.64 | 817 | 17 | 19.22 | 78 | 32 | 32.941 |  | 0.78 | 0.92 | 3.13
| 1 | 1687 | 57 | 7 | 7 | 1 | 14.188 | 11.5 | 98.979 | 7.34 | 2.8474 | 2.387 | 1.47 | 49.71 | 51.18 | 99.14 | 464.8 | 0.78 | 338.998 | 24.02 | 0.176 | 31.95 | 34.69 | 114.886 | 55.3 | 2 | 19.82 | 19.9 | 762.5 | 62.26 | 25 | 27.52 |  | 737 | 69.413 | 45.27 | 79.79 | 120.23 | 28.98 | 30.08 |  | 29.66 | 782 | 16.5 | 19.22 | 78 | 32 | 32.941 |  | 0.78 | 0.86 | 0
| 12 | 1688 | 57 | 8 | 1 | 12 | 14.47 | 11.5 | 98.978 | 8.05 | 2.8563 | 2.372 | 1.46 | 49.67 | 51.14 | 99.2 | 461.86 | 0.69 | 338.943 | 24.01 | 0.123 | 31.95 | 36.072 | 113.995 | 54.48 | 1.95 | 19.82 | 19.9 | 742.4 | 62.19 | 25.08 | 27.52 |  | 737 | 69.393 | 45.28 | 79.8 | 119.95 | 28.98 | 30.1 |  | 29.69 | 750 | 15.5 | 19.22 | 78 | 32 | 34.117 |  | 0.78 | 0.66 | -2.34
| 12 | 1689 | 57 | 9 | 2 | 12 | 14.948 | 11.498 | 98.978 | 8.28 | 2.9978 | 2.504 | 1.44 | 49.61 | 51.06 | 102.18 | 458.92 | 0.77 | 337.987 | 24 | 0.204 | 31.94 | 65.218 | 117.307 | 53.5 | 2.95 | 19.82 | 19.89 | 1069.5 | 62.1 | 26.32 | 27.52 |  | 737 | 69.376 | 45.28 | 79.92 | 119.92 | 28.98 | 30.11 |  | 29.72 | 811.5 | -12 | 28.63 | 78 | 32 | 65.489 |  | 10.2 | 0.04 | 0
| 12 | 1690 | 57 | 10 | 3 | 12 | 14.838 | 11.501 | 98.979 | 9.14 | 2.9299 | 2.767 | 1.43 | 49.55 | 50.98 | 104.79 | 457.54 | 1.85 | 336.997 | 24 | 0.185 | 31.94 | 81.03 | 138.887 | 52.59 | 4.46 | 19.82 | 19.89 | 1657.2 | 62.05 | 25.73 | 27.52 |  | 737 | 69.346 | 45.29 | 79.93 | 120.09 | 28.98 | 30.13 |  | 29.77 | 1264.75 | 2.5 | 31.76 | 78 | 32 | 90.587 |  | 13.33 | 0.04 | 1.56
| 12 | 1691 | 57 | 11 | 4 | 12 | 14.264 | 11.506 | 98.978 | 9.56 | 2.8701 | 3.036 | 1.56 | 49.5 | 51.06 | 107.46 | 462.58 | 3.25 | 336.129 | 23.99 | 0.133 | 31.95 | 80.197 | 201.46 | 51.47 | 6.33 | 19.82 | 19.9 | 2398.8 | 62.02 | 25.2 | 27.52 |  | 737 | 69.361 | 45.29 | 79.79 | 119.76 | 28.99 | 30.16 |  | 29.83 | 1934.25 | 18 | 30.98 | 78 | 32 | 81.567 |  | 12.94 | 0.08 | 7.81
| 12 | 1692 | 57 | 12 | 5 | 12 | 13.89 | 11.506 | 98.978 | 10.31 | 2.8384 | 3.221 | 1.86 | 49.48 | 51.34 | 102.57 | 470.9 | 4.58 | 336.727 | 24 | 0.229 | 31.98 | 64.645 | 261.144 | 50 | 7.34 | 19.84 | 19.9 | 2810.8 | 61.95 | 24.92 | 27.53 |  | 737 | 69.354 | 45.31 | 79.98 | 120.1 | 29.01 | 30.19 |  | 29.88 | 2646 | 29.5 | 26.67 | 78 | 31 | 68.626 |  | 8.24 | 0.94 | 1.56
| 12 | 1693 | 57 | 13 | 6 | 12 | 14.089 | 11.505 | 98.978 | 10.91 | 2.8652 | 3.206 | 2.15 | 49.44 | 51.59 | 108.47 | 477.7 | 4.72 | 335.307 | 23.99 | 0.108 | 31.97 | 61.862 | 289.807 | 49.5 | 8.36 | 19.82 | 19.89 | 3173.6 | 61.73 | 25.16 | 27.51 |  | 737 | 69.368 | 45.31 | 80.22 | 119.97 | 29.02 | 30.22 |  | 29.93 | 2897.5 | 28 | 30.2 | 78 | 31 | 52.156 |  | 12.16 | 0.06 | 5.47
| 12 | 1694 | 57 | 14 | 7 | 12 | 14.104 | 11.509 | 98.978 | 12.07 | 2.851 | 3.225 | 2.34 | 49.41 | 51.75 | 109.43 | 484.26 | 5.14 | 334.921 | 23.99 | 0.102 | 31.97 | 62.982 | 304.252 | 50.7 | 9.45 | 19.83 | 19.9 | 3606.5 | 61.45 | 25.03 | 27.51 |  | 737 | 69.395 | 45.31 | 80.03 | 119.72 | 29.04 | 30.26 |  | 29.95 | 3350.75 | 29.5 | 30.98 | 78 | 31 | 64.705 |  | 12.55 | 0.88 | -3.91
| 12 | 1695 | 57 | 15 | 8 | 12 | 14.309 | 11.51 | 98.978 | 12.64 | 2.8486 | 3.252 | 2.55 | 49.39 | 51.93 | 109.55 | 493.74 | 5.91 | 334.695 | 23.99 | 0.1 | 31.99 | 61.589 | 311.984 | 51.86 | 10.32 | 19.83 | 19.9 | 3939.3 | 60.94 | 25.01 | 27.51 |  | 737 | 69.412 | 45.31 | 80 | 119.99 | 29.05 | 30.29 |  | 29.96 | 3746 | 30 | 30.59 | 78 | 31 | 61.175 |  | 12.16 | 0.82 | -10.94
| 2 | 1696 | 57 | 16 | 1 | 2 | 14.268 | 11.506 | 98.978 | 12.64 | 2.8555 | 3.214 | 2.79 | 49.37 | 52.16 | 111.04 | 504.02 | 6.13 | 334.392 | 23.98 | 0.104 | 32.01 | 61.386 | 317.13 | 52.59 | 11.12 | 19.82 | 19.91 | 4233.8 | 60.37 | 25.07 | 27.51 |  | 737 | 69.444 | 45.31 | 79.93 | 119.77 | 29.07 | 30.31 |  | 29.97 | 4053.75 | 30 | 31.37 | 78 | 31 | 60.391 |  | 13.33 | 0.78 | -14.06
| 2 | 1697 | 57 | 17 | 2 | 2 | 14.085 | 11.511 | 98.978 | 11.79 | 2.851 | 3.097 | 3.04 | 49.37 | 52.41 | 104.37 | 515 | 6.33 | 335.592 | 23.99 | 0.197 | 32.03 | 52.131 | 320.448 | 53.17 | 11.35 | 19.83 | 19.9 | 4331.2 | 59.83 | 25.03 | 27.5 |  | 737 | 69.461 | 45.32 | 79.99 | 120.05 | 29.08 | 30.3 |  | 29.98 | 4304.5 | 36 | 28.24 | 78 | 31 | 52.548 |  | 9.8 | 0.9 | -17.19
| 2 | 1698 | 57 | 18 | 3 | 2 | 14.147 | 11.512 | 98.978 | 9.78 | 2.8458 | 2.913 | 3.17 | 49.38 | 52.55 | 103.96 | 522.89 | 5.48 | 335.991 | 23.99 | 0.201 | 32.02 | 45.847 | 321.262 | 53.67 | 11.28 | 19.82 | 19.9 | 4309.5 | 59.53 | 24.99 | 27.5 |  | 737 | 69.478 | 45.3 | 80.22 | 119.73 | 29.1 | 30.29 |  | 29.99 | 4325 | 36.5 | 27.45 | 78 | 31 | 41.568 |  | 9.02 | 0.86 | -18.75
| 2 | 1699 | 57 | 19 | 4 | 2 | 14.289 | 11.515 | 98.978 | 8.25 | 2.8363 | 2.739 | 3.24 | 49.38 | 52.62 | 103.93 | 528.41 | 4.57 | 335.971 | 24 | 0.202 | 32.02 | 43.229 | 320.435 | 54.13 | 11.18 | 19.83 | 19.91 | 4287.5 | 59.46 | 24.9 | 27.5 |  | 737 | 69.503 | 45.3 | 80.04 | 119.62 | 29.1 | 30.27 |  | 30.01 | 4304.5 | 36.5 | 27.45 | 78 | 31 | 41.176 |  | 9.02 | 0.49 | -15.63
| 2 | 1700 | 57 | 20 | 5 | 2 | 14.144 | 11.513 | 98.978 | 7.36 | 2.8562 | 2.631 | 3.3 | 49.38 | 52.67 | 104.7 | 533.29 | 4.26 | 335.873 | 24.01 | 0.18 | 32.04 | 43.395 | 319.055 | 54.48 | 11.25 | 19.82 | 19.9 | 4285.3 | 59.43 | 25.08 | 27.5 |  | 737 | 69.527 | 45.3 | 79.93 | 119.7 | 29.11 | 30.26 |  | 30.01 | 4285 | 36 | 27.84 | 78 | 31 | 42.352 |  | 9.41 | 0.51 | -12.5
| 2 | 1701 | 57 | 21 | 6 | 2 | 14.272 | 11.515 | 98.978 | 7.05 | 2.8347 | 2.601 | 3.27 | 49.38 | 52.65 | 105.21 | 538.08 | 4.38 | 335.66 | 24.01 | 0.176 | 32.04 | 44.766 | 318.402 | 54.88 | 11.26 | 19.82 | 19.9 | 4320.3 | 59.4 | 24.89 | 27.5 |  | 737 | 69.544 | 45.3 | 79.85 | 119.67 | 29.12 | 30.25 |  | 29.99 | 4300 | 35.5 | 28.24 | 78 | 31 | 45.097 |  | 9.8 | 0.8 | -18.75
| 2 | 1702 | 57 | 22 | 7 | 2 | 14.265 | 11.519 | 98.978 | 6.82 | 2.8299 | 2.573 | 3.34 | 49.4 | 52.74 | 103.91 | 543.08 | 4.62 | 335.998 | 24.01 | 0.203 | 32.04 | 43.128 | 318.269 | 55.24 | 11.21 | 19.81 | 19.89 | 4308.9 | 59.46 | 24.85 | 27.5 |  | 737 | 69.571 | 45.28 | 80.03 | 119.63 | 29.12 | 30.25 |  | 29.96 | 4329.5 | 37 | 27.45 | 78 | 31 | 43.529 |  | 9.02 | 0.76 | -20.31
| 21 | 1703 | 57 | 23 | 1 | 21 | 14.099 | 11.52 | 98.978 | 6.46 | 2.8465 | 2.538 | 3.27 | 49.44 | 52.71 | 103.86 | 547.24 | 4.41 | 336.08 | 24.02 | 0.255 | 32.04 | 42 | 317.771 | 55.57 | 11.22 | 19.82 | 19.9 | 4285.4 | 59.58 | 24.99 | 27.5 |  | 737 | 69.563 | 45.29 | 79.8 | 120.05 | 29.12 | 30.23 |  | 29.92 | 4300 | 36.5 | 27.45 | 78 | 31 | 40.784 |  | 9.41 | 0.08 | -14.06
| 21 | 1704 | 57 | 24 | 2 | 21 | 13.641 | 11.514 | 98.978 | 6.31 | 2.8274 | 2.482 | 3.25 | 49.5 | 52.75 | 98.74 | 550.54 | 4.14 | 338.035 | 24.02 | 0.341 | 32.03 | 26.886 | 316.719 | 55.86 | 10.24 | 19.81 | 19.89 | 3939.8 | 59.68 | 24.83 | 27.49 |  | 737 | 69.567 | 45.27 | 79.81 | 120.01 | 29.12 | 30.21 |  | 29.87 | 4199 | 32 | 19.61 | 78 | 31 | 22.353 |  | 1.18 | 0.82 | -20.31
| 21 | 1705 | 57 | 25 | 3 | 21 | 22.44 | 11.51 | 98.978 | 4 | 2.8281 | 2.279 | 3.25 | 49.56 | 52.8 | 98.56 | 544.12 | 2.14 | 338.623 | 24.03 | 0.235 | 32.06 | 17.619 | 312.035 | 56.17 | 8.79 | 19.82 | 19.89 | 3378.6 | 59.8 | 24.83 | 27.5 |  | 737 | 69.564 | 45.26 | 80.07 | 120.04 | 29.12 | 30.19 |  | 29.8 | 3701.5 | 30.5 | 18.04 | 78 | 31 | 11.372 |  | 0 | 0.02 | 0
| 21 | 1706 | 57 | 26 | 4 | 21 | 22.493 | 11.512 | 98.978 | 3 | 2.8232 | 2.172 | 2.91 | 49.62 | 52.53 | 98.83 | 531.38 | 0.51 | 338.971 | 24.03 | 0.158 | 32.05 | 14.643 | 304.46 | 56.45 | 7.47 | 19.81 | 19.89 | 2879.4 | 59.96 | 24.79 | 27.51 |  | 737 | 69.565 | 45.25 | 79.88 | 119.66 | 29.11 | 30.16 |  | 29.75 | 3188.25 | 27.5 | 18.43 | 78 | 31 | 12.549 |  | 0 | 0 | 0
| 21 | 1707 | 57 | 27 | 5 | 21 | 22.495 | 11.512 | 98.977 | 5 | 2.8237 | 2.16 | 2.58 | 49.68 | 52.26 | 98.83 | 518.67 | 0.08 | 338.837 | 24.03 | 0.149 | 32.04 | 14.498 | 293.618 | 56.66 | 6.33 | 19.82 | 19.89 | 2439.7 | 60.15 | 24.79 | 27.51 |  | 737 | 69.567 | 45.25 | 79.89 | 119.69 | 29.1 | 30.14 |  | 29.72 | 2697.5 | 25.5 | 18.43 | 78 | 31 | 13.333 |  | 0.39 | 0 | 0
| 21 | 1708 | 57 | 28 | 6 | 21 | 22.491 | 11.516 | 98.977 | 5.93 | 2.8129 | 2.169 | 2.29 | 49.73 | 52.02 | 99.18 | 507.23 | 0.01 | 338.825 | 24.03 | 0.143 | 32.03 | 15.151 | 264.296 | 56.84 | 5.05 | 19.81 | 19.89 | 1951.9 | 60.56 | 24.7 | 27.51 |  | 737 | 69.57 | 45.25 | 80.06 | 119.62 | 29.09 | 30.12 |  | 29.68 | 2217 | 22 | 18.82 | 78 | 31 | 14.117 |  | 0.78 | 0.02 | 0
| 21 | 1709 | 57 | 29 | 7 | 21 | 15.473 | 11.516 | 98.977 | 3.93 | 2.8041 | 2.157 | 2.06 | 49.76 | 51.82 | 99.18 | 498.46 | 0.33 | 338.878 | 24.03 | 0.155 | 32.01 | 16.083 | 223.109 | 56.95 | 3.98 | 19.81 | 19.89 | 1542 | 61.13 | 24.62 | 27.5 |  | 737 | 69.573 | 45.24 | 79.99 | 119.4 | 29.07 | 30.1 |  | 29.64 | 1799 | 20 | 18.43 | 78 | 31 | 16.078 |  | 0 | 0.06 | 1.56
| 21 | 1710 | 57 | 30 | 8 | 21 | 14.914 | 11.52 | 98.977 | 1.97 | 2.7888 | 2.089 | 1.95 | 49.79 | 51.74 | 99.37 | 491.17 | 0.53 | 338.995 | 24.02 | 0.156 | 32.01 | 18.737 | 180.427 | 57 | 3.03 | 19.81 | 19.89 | 1182.6 | 61.6 | 24.49 | 27.5 |  | 737 | 69.569 | 45.25 | 79.92 | 119.91 | 29.05 | 30.09 |  | 29.6 | 1408.5 | 19 | 18.43 | 78 | 31 | 18.431 |  | 0 | 0.02 | 3.91
| 1 | 1711 | 58 | 1 | 1 | 1 | 14.813 | 11.518 | 98.977 | 1.84 | 2.7973 | 2.058 | 1.88 | 49.8 | 51.68 | 99.07 | 485.52 | 0.5 | 338.938 | 24.02 | 0.155 | 32 | 21.483 | 144.378 | 56.94 | 2.3 | 19.8 | 19.88 | 894.1 | 61.92 | 24.56 | 27.49 |  | 737 | 69.561 | 45.24 | 79.92 | 120.15 | 29.04 | 30.07 |  | 29.59 | 1075 | 16.5 | 18.04 | 78 | 32 | 20.784 |  | 0 | 0.06 | 7.03
| 1 | 1712 | 58 | 2 | 2 | 1 | 14.016 | 11.519 | 98.977 | 3.13 | 2.8513 | 2.086 | 1.75 | 49.8 | 51.56 | 99.16 | 480.76 | 0.47 | 338.817 | 24.01 | 0.129 | 31.99 | 27.137 | 126.633 | 56.78 | 2.08 | 19.81 | 19.89 | 794.2 | 62.12 | 25.04 | 27.5 |  | 737 | 69.557 | 45.24 | 80.03 | 119.81 | 29.02 | 30.07 |  | 29.58 | 852.25 | 17.5 | 19.22 | 78 | 32 | 25.882 |  | 0.78 | 0.92 | 1.56
| 1 | 1713 | 58 | 3 | 3 | 1 | 14.285 | 11.521 | 98.976 | 5.41 | 2.8457 | 2.214 | 1.67 | 49.81 | 51.48 | 99.17 | 476.87 | 0.54 | 338.854 | 24.02 | 0.127 | 31.99 | 33.814 | 118.24 | 56.59 | 2.07 | 19.81 | 19.89 | 792.5 | 62.22 | 24.99 | 27.5 |  | 737 | 69.525 | 45.24 | 79.76 | 119.89 | 29.01 | 30.07 |  | 29.57 | 784.25 | 15 | 19.61 | 78 | 32 | 34.901 |  | 1.18 | 0.82 | -1.56
| 1 | 1714 | 58 | 4 | 4 | 1 | 14.681 | 11.519 | 98.977 | 6.35 | 2.8742 | 2.318 | 1.59 | 49.79 | 51.38 | 99.27 | 473.5 | 0.68 | 338.743 | 24 | 0.132 | 31.98 | 37.092 | 116.671 | 56.33 | 2.19 | 19.82 | 19.88 | 829 | 62.27 | 25.24 | 27.5 |  | 737 | 69.498 | 45.24 | 79.75 | 119.51 | 29 | 30.06 |  | 29.56 | 800.75 | 15 | 19.61 | 78 | 32 | 37.646 |  | 1.18 | 0.25 | 3.13
| 1 | 1715 | 58 | 5 | 5 | 1 | 14.547 | 11.519 | 98.977 | 6.36 | 2.8546 | 2.372 | 1.59 | 49.79 | 51.38 | 99.24 | 473.5 | 0.8 | 338.795 | 24 | 0.146 | 31.98 | 37.38 | 117.948 | 56.33 | 2.25 | 19.82 | 19.88 | 857.5 | 62.27 | 25.06 | 27.5 |  | 737 | 69.465 | 45.24 | 79.77 | 119.97 | 29 | 30.05 |  | 29.56 | 838.25 | 16.5 | 19.61 | 78 | 32 | 37.646 |  | 1.18 | 0.08 | 5.47
| 1 | 1716 | 58 | 6 | 6 | 1 | 14.176 | 11.518 | 98.977 | 5.95 | 2.8292 | 2.382 | 1.54 | 49.77 | 51.31 | 99.2 | 470.2 | 0.82 | 338.809 | 24 | 0.168 | 31.97 | 35.183 | 119.724 | 55.98 | 2.19 | 19.82 | 19.89 | 842.7 | 62.26 | 24.84 | 27.49 |  | 737 | 69.443 | 45.24 | 79.99 | 120.04 | 28.99 | 30.04 |  | 29.57 | 857.75 | 18.5 | 19.22 | 78 | 32 | 34.901 |  | 0.78 | 0.92 | 3.13
| 1 | 1717 | 58 | 7 | 7 | 1 | 14.171 | 11.516 | 98.976 | 6.07 | 2.8403 | 2.367 | 1.49 | 49.73 | 51.22 | 99.16 | 464.27 | 0.76 | 338.783 | 23.99 | 0.18 | 31.96 | 34.254 | 118.244 | 54.64 | 2.1 | 19.83 | 19.9 | 803.1 | 62.23 | 24.94 | 27.5 |  | 737 | 69.428 | 45.25 | 79.88 | 120.04 | 28.99 | 30.03 |  | 29.6 | 828.75 | 17 | 19.22 | 78 | 32 | 32.548 |  | 0.78 | 0.88 | 0.78
| 12 | 1718 | 58 | 8 | 1 | 12 | 14.372 | 11.517 | 98.976 | 6.56 | 2.8641 | 2.347 | 1.49 | 49.73 | 51.22 | 99.14 | 464.27 | 0.71 | 338.726 | 23.99 | 0.133 | 31.96 | 35.596 | 115.807 | 54.64 | 2.06 | 19.83 | 19.9 | 781.9 | 62.23 | 25.15 | 27.5 |  | 737 | 69.425 | 45.25 | 79.92 | 119.87 | 28.99 | 30.03 |  | 29.63 | 796 | 16 | 19.22 | 78 | 32 | 33.725 |  | 0.78 | 0.78 | -2.34
| 12 | 1719 | 58 | 9 | 2 | 12 | 15.177 | 11.516 | 98.976 | 7.18 | 2.9883 | 2.493 | 1.46 | 49.68 | 51.14 | 102.47 | 461.37 | 0.81 | 337.851 | 23.97 | 0.197 | 31.95 | 67.737 | 118.649 | 53.8 | 3.02 | 19.83 | 19.89 | 1100.3 | 62.18 | 26.24 | 27.51 |  | 737 | 69.411 | 45.25 | 80.07 | 119.28 | 28.98 | 30.01 |  | 29.67 | 841.25 | -9.5 | 28.63 | 78 | 32 | 71.763 |  | 10.2 | 0.04 | 0
| 12 | 1720 | 58 | 10 | 3 | 12 | 14.848 | 11.517 | 98.976 | 8.56 | 2.9222 | 2.761 | 1.44 | 49.61 | 51.05 | 104.98 | 458.66 | 1.94 | 336.71 | 23.97 | 0.174 | 31.95 | 81.069 | 144.504 | 52.99 | 4.58 | 19.83 | 19.9 | 1704.1 | 62.08 | 25.66 | 27.5 |  | 737 | 69.404 | 45.26 | 80.06 | 119.79 | 28.98 | 29.99 |  | 29.71 | 1285.75 | 4 | 30.98 | 78 | 32 | 89.802 |  | 12.55 | 0.04 | 2.34
| 12 | 1721 | 58 | 11 | 4 | 12 | 14.077 | 11.51 | 98.976 | 9.15 | 2.8422 | 2.988 | 1.46 | 49.57 | 51.03 | 102.86 | 461.3 | 3.32 | 336.905 | 23.97 | 0.234 | 31.97 | 72.056 | 200.728 | 52.15 | 6.01 | 19.84 | 19.91 | 2300 | 61.96 | 24.96 | 27.51 |  | 737 | 69.413 | 45.26 | 79.99 | 119.85 | 28.99 | 29.98 |  | 29.75 | 1983.5 | 24 | 27.45 | 78 | 32 | 82.352 |  | 8.63 | 0.55 | 8.59
| 12 | 1722 | 58 | 12 | 5 | 12 | 14.114 | 11.507 | 98.976 | 9.64 | 2.8746 | 3.085 | 1.71 | 49.52 | 51.23 | 104.31 | 468.22 | 3.92 | 336.129 | 23.97 | 0.186 | 31.98 | 62.084 | 258.216 | 50.91 | 7 | 19.85 | 19.91 | 2649 | 61.85 | 25.24 | 27.51 |  | 737 | 69.437 | 45.25 | 80.08 | 119.78 | 29.01 | 30 |  | 29.8 | 2415.5 | 26 | 27.45 | 78 | 31 | 54.117 |  | 9.41 | 0.1 | 10.94
| 12 | 1723 | 58 | 13 | 6 | 12 | 14.043 | 11.508 | 98.976 | 10.94 | 2.8678 | 3.199 | 2 | 49.48 | 51.48 | 108.85 | 473.45 | 4.19 | 335.078 | 23.97 | 0.104 | 31.97 | 64.354 | 288.322 | 49.63 | 8.27 | 19.85 | 19.91 | 3136.8 | 61.7 | 25.18 | 27.5 |  | 737 | 69.466 | 45.27 | 80.03 | 119.65 | 29.01 | 30.04 |  | 29.83 | 2819.5 | 27.5 | 30.59 | 78 | 31 | 61.96 |  | 12.16 | 0.88 | 2.34
| 12 | 1724 | 58 | 14 | 7 | 12 | 14.159 | 11.506 | 98.975 | 12.26 | 2.857 | 3.241 | 2.2 | 49.45 | 51.65 | 109.32 | 479.42 | 5.28 | 334.819 | 23.96 | 0.114 | 31.99 | 64.185 | 302.989 | 50.21 | 9.42 | 19.85 | 19.92 | 3584.2 | 61.51 | 25.09 | 27.5 |  | 737 | 69.482 | 45.27 | 79.91 | 120.06 | 29.02 | 30.07 |  | 29.86 | 3327.25 | 29.5 | 30.98 | 78 | 31 | 65.881 |  | 12.55 | 0.88 | -4.69
| 12 | 1725 | 58 | 15 | 8 | 12 | 14.092 | 11.503 | 98.975 | 12.7 | 2.8507 | 3.259 | 2.41 | 49.43 | 51.85 | 110.92 | 488.53 | 5.91 | 334.258 | 23.96 | 0.099 | 32.01 | 63.147 | 312.477 | 51.42 | 10.33 | 19.85 | 19.92 | 3940.1 | 61.2 | 25.03 | 27.5 |  | 737 | 69.52 | 45.27 | 79.77 | 120.02 | 29.04 | 30.1 |  | 29.89 | 3716.25 | 29.5 | 31.37 | 78 | 31 | 60.783 |  | 13.33 | 0.84 | -7.81
| 2 | 1726 | 58 | 16 | 1 | 2 | 14.149 | 11.502 | 98.975 | 12.8 | 2.855 | 3.223 | 2.61 | 49.42 | 52.04 | 110.65 | 498.69 | 6.16 | 334.039 | 23.96 | 0.123 | 32.01 | 60.882 | 317.911 | 52.28 | 11.06 | 19.86 | 19.92 | 4212.6 | 60.59 | 25.07 | 27.51 |  | 737 | 69.558 | 45.27 | 79.84 | 120.15 | 29.06 | 30.14 |  | 29.92 | 4053.75 | 30.5 | 31.37 | 78 | 31 | 58.038 |  | 12.94 | 0.27 | -9.38
| 2 | 1727 | 58 | 17 | 2 | 2 | 14.218 | 11.506 | 98.975 | 11.71 | 2.8301 | 3.077 | 2.94 | 49.42 | 52.35 | 104.49 | 509.42 | 6.13 | 335.224 | 23.97 | 0.201 | 32.02 | 51.513 | 320.6 | 52.95 | 11.18 | 19.87 | 19.94 | 4297.6 | 60.02 | 24.85 | 27.53 |  | 737 | 69.566 | 45.27 | 80.03 | 119.24 | 29.08 | 30.16 |  | 29.94 | 4275.75 | 35.5 | 28.24 | 78 | 31 | 50.195 |  | 9.8 | 0.84 | -17.97
| 2 | 1728 | 58 | 18 | 3 | 2 | 14.25 | 11.507 | 98.975 | 9.75 | 2.8471 | 2.888 | 3.12 | 49.4 | 52.52 | 104.37 | 518.9 | 5.32 | 335.517 | 23.96 | 0.204 | 32.02 | 46.013 | 321.266 | 53.42 | 11.22 | 19.88 | 19.94 | 4286.9 | 59.57 | 25 | 27.52 |  | 737 | 69.604 | 45.26 | 80.02 | 119.23 | 29.09 | 30.19 |  | 29.94 | 4300 | 36.5 | 27.45 | 78 | 31 | 41.96 |  | 9.41 | 0.88 | -18.75
| 2 | 1729 | 58 | 19 | 4 | 2 | 14.158 | 11.498 | 98.975 | 8.21 | 2.8394 | 2.728 | 3.24 | 49.41 | 52.65 | 104.66 | 525.29 | 4.56 | 335.617 | 23.97 | 0.187 | 32.03 | 44.033 | 320.55 | 53.85 | 11.18 | 19.87 | 19.94 | 4282 | 59.39 | 24.93 | 27.52 |  | 737 | 69.628 | 45.26 | 80.11 | 119.85 | 29.1 | 30.2 |  | 29.94 | 4285 | 36 | 27.45 | 78 | 31 | 41.96 |  | 9.41 | 0.12 | -14.06
| 2 | 1730 | 58 | 20 | 5 | 2 | 14.181 | 11.502 | 98.976 | 7.44 | 2.8541 | 2.636 | 3.2 | 49.42 | 52.62 | 105.09 | 530.59 | 4.39 | 335.573 | 23.97 | 0.181 | 32.05 | 44.577 | 319.71 | 54.28 | 11.3 | 19.87 | 19.94 | 4304.8 | 59.37 | 25.06 | 27.52 |  | 737 | 69.641 | 45.24 | 80.24 | 119.86 | 29.1 | 30.22 |  | 29.91 | 4295.25 | 35.5 | 28.24 | 78 | 31 | 43.921 |  | 9.8 | 0.88 | -17.19
| 2 | 1731 | 58 | 21 | 6 | 2 | 14.211 | 11.502 | 98.976 | 7.07 | 2.8577 | 2.584 | 3.22 | 49.42 | 52.64 | 104.23 | 535.71 | 4.54 | 335.921 | 23.98 | 0.207 | 32.05 | 44.123 | 319.372 | 54.7 | 11.35 | 19.88 | 19.95 | 4318.7 | 59.41 | 25.09 | 27.53 |  | 737 | 69.653 | 45.24 | 79.96 | 120.16 | 29.11 | 30.21 |  | 29.88 | 4319.5 | 36.5 | 27.45 | 78 | 31 | 44.705 |  | 9.41 | 0.84 | -19.53
| 2 | 1732 | 58 | 22 | 7 | 2 | 14.087 | 11.499 | 98.976 | 6.65 | 2.8351 | 2.543 | 3.27 | 49.43 | 52.71 | 104.04 | 540.8 | 4.49 | 335.994 | 23.98 | 0.197 | 32.03 | 42.315 | 319.056 | 55.05 | 11.18 | 19.87 | 19.95 | 4289.3 | 59.47 | 24.89 | 27.51 |  | 737 | 69.663 | 45.22 | 79.88 | 119.87 | 29.11 | 30.2 |  | 29.84 | 4310 | 37 | 27.45 | 78 | 31 | 40.784 |  | 9.02 | 0.08 | -14.84
| 21 | 1733 | 58 | 23 | 1 | 21 | 14.378 | 11.498 | 98.975 | 6.4 | 2.8591 | 2.523 | 3.24 | 49.47 | 52.71 | 103.84 | 545.05 | 4.23 | 335.881 | 23.98 | 0.269 | 32.04 | 42.243 | 318.188 | 55.38 | 11.24 | 19.87 | 19.95 | 4277 | 59.55 | 25.1 | 27.52 |  | 737 | 69.662 | 45.22 | 79.8 | 119.74 | 29.11 | 30.19 |  | 29.8 | 4285 | 36 | 27.84 | 78 | 31 | 41.176 |  | 9.41 | 0.72 | -19.53
| 21 | 1734 | 58 | 24 | 2 | 21 | 13.828 | 11.493 | 98.976 | 6.12 | 2.8276 | 2.464 | 3.3 | 49.5 | 52.79 | 98.73 | 549.02 | 4.07 | 337.897 | 23.98 | 0.332 | 32.05 | 26.003 | 316.971 | 55.69 | 10.06 | 19.88 | 19.95 | 3869.1 | 59.67 | 24.83 | 27.51 |  | 737 | 69.667 | 45.21 | 80.1 | 119.83 | 29.11 | 30.17 |  | 29.77 | 4175.75 | 32 | 19.22 | 78 | 31 | 24.313 |  | 0.78 | 0.78 | 0
| 21 | 1735 | 58 | 25 | 3 | 21 | 22.468 | 11.495 | 98.976 | 3.88 | 2.8173 | 2.257 | 3.31 | 49.54 | 52.85 | 98.5 | 547.87 | 2.14 | 338.48 | 23.99 | 0.245 | 32.05 | 17.295 | 311.976 | 55.99 | 8.7 | 19.89 | 19.96 | 3358.9 | 59.83 | 24.74 | 27.52 |  | 737 | 69.668 | 45.21 | 79.96 | 119.64 | 29.11 | 30.15 |  | 29.73 | 3672.5 | 30 | 18.43 | 78 | 31 | 12.549 |  | 0 | 0.02 | 0
| 21 | 1736 | 58 | 26 | 4 | 21 | 22.493 | 11.494 | 98.975 | 2.95 | 2.826 | 2.13 | 3.1 | 49.6 | 52.7 | 98.98 | 536.36 | 0.53 | 338.601 | 23.99 | 0.165 | 32.04 | 14.9 | 304.893 | 56.28 | 7.43 | 19.88 | 19.96 | 2859.9 | 59.96 | 24.81 | 27.52 |  | 737 | 69.672 | 45.21 | 79.97 | 119.99 | 29.1 | 30.13 |  | 29.7 | 3180.25 | 27.5 | 18.82 | 78 | 31 | 11.372 |  | 0.39 | 0 | 0
| 21 | 1737 | 58 | 27 | 5 | 21 | 22.495 | 11.492 | 98.975 | 4.98 | 2.8233 | 2.093 | 2.73 | 49.65 | 52.38 | 98.97 | 523.49 | 0.07 | 338.584 | 23.99 | 0.142 | 32.04 | 14.422 | 292.728 | 56.52 | 6.16 | 19.89 | 19.95 | 2372.8 | 60.08 | 24.79 | 27.52 |  | 737 | 69.653 | 45.21 | 80.05 | 120.12 | 29.09 | 30.1 |  | 29.66 | 2676.5 | 25 | 18.43 | 78 | 31 | 12.549 |  | 0 | 0 | 0
| 21 | 1738 | 58 | 28 | 6 | 21 | 22.496 | 11.492 | 98.976 | 5.48 | 2.8127 | 2.104 | 2.4 | 49.7 | 52.1 | 99.14 | 511.47 | 0.01 | 338.461 | 24 | 0.162 | 32.03 | 14.833 | 262.36 | 56.71 | 5 | 19.89 | 19.97 | 1932.7 | 60.32 | 24.7 | 27.51 |  | 737 | 69.623 | 45.2 | 80.15 | 119.98 | 29.08 | 30.09 |  | 29.62 | 2205.25 | 22 | 18.43 | 78 | 31 | 15.294 |  | 0 | 0.02 | 0
| 21 | 1739 | 58 | 29 | 7 | 21 | 15.022 | 11.492 | 98.976 | 3.47 | 2.8004 | 2.042 | 2.11 | 49.75 | 51.86 | 99.01 | 501.37 | 0.3 | 338.506 | 24 | 0.152 | 32.02 | 16.407 | 223.466 | 56.85 | 3.94 | 19.89 | 19.97 | 1531.9 | 60.86 | 24.59 | 27.52 |  | 737 | 69.597 | 45.19 | 80.18 | 119.62 | 29.06 | 30.07 |  | 29.58 | 1780.25 | 20.5 | 18.43 | 78 | 31 | 14.902 |  | 0 | 0.64 | -2.34
| 21 | 1740 | 58 | 30 | 8 | 21 | 15.356 | 11.491 | 98.975 | 1.57 | 2.7944 | 1.975 | 1.96 | 49.8 | 51.76 | 99.45 | 493.42 | 0.49 | 338.547 | 24 | 0.148 | 32.01 | 18.568 | 181.286 | 56.94 | 3.01 | 19.89 | 19.96 | 1169.9 | 61.39 | 24.54 | 27.51 |  | 737 | 69.575 | 45.19 | 79.92 | 119.34 | 29.04 | 30.06 |  | 29.55 | 1394.5 | 19.5 | 18.04 | 78 | 31 | 17.647 |  | 0 | 0.02 | 4.69
| 1 | 1741 | 59 | 1 | 1 | 1 | 14.656 | 11.492 | 98.976 | 1.49 | 2.7963 | 1.936 | 1.88 | 49.8 | 51.68 | 99.09 | 486.81 | 0.54 | 338.594 | 24 | 0.162 | 32.01 | 21.474 | 144.371 | 56.95 | 2.37 | 19.9 | 19.97 | 921.2 | 61.78 | 24.55 | 27.51 |  | 737 | 69.534 | 45.19 | 79.8 | 120.09 | 29.03 | 30.04 |  | 29.52 | 1068.75 | 17 | 18.43 | 78 | 32 | 21.176 |  | 0 | 0.27 | 7.03
| 1 | 1742 | 59 | 2 | 2 | 1 | 14.01 | 11.495 | 98.976 | 2.83 | 2.8116 | 1.945 | 1.79 | 49.8 | 51.59 | 99.1 | 481.85 | 0.55 | 338.566 | 24 | 0.149 | 31.99 | 25.325 | 126.434 | 56.84 | 1.99 | 19.89 | 19.97 | 770.3 | 62 | 24.69 | 27.5 |  | 737 | 69.49 | 45.17 | 80.03 | 119.95 | 29.01 | 30.04 |  | 29.51 | 851.5 | 16.5 | 18.43 | 78 | 32 | 25.098 |  | 0.39 | 0.92 | 0.78
| 1 | 1743 | 59 | 3 | 3 | 1 | 14.207 | 11.495 | 98.976 | 5.78 | 2.8698 | 2.052 | 1.69 | 49.8 | 51.5 | 99.26 | 477.49 | 0.59 | 338.393 | 23.99 | 0.132 | 31.99 | 32.331 | 116.644 | 56.68 | 1.92 | 19.9 | 19.97 | 727.5 | 62.14 | 25.2 | 27.52 |  | 737 | 69.449 | 45.19 | 80.07 | 119.79 | 29 | 30.04 |  | 29.51 | 739.75 | 15.5 | 19.22 | 78 | 32 | 33.333 |  | 0.78 | 0.84 | -1.56
| 1 | 1744 | 59 | 4 | 4 | 1 | 14.752 | 11.491 | 98.975 | 7.63 | 2.8771 | 2.208 | 1.62 | 49.78 | 51.4 | 99.13 | 473.87 | 0.65 | 338.383 | 23.98 | 0.14 | 31.97 | 37.096 | 113.508 | 56.44 | 2.02 | 19.9 | 19.97 | 762 | 62.18 | 25.26 | 27.51 |  | 737 | 69.415 | 45.19 | 80.09 | 120.07 | 28.99 | 30.04 |  | 29.51 | 735 | 14.5 | 19.22 | 78 | 32 | 38.823 |  | 1.18 | 0.2 | 3.13
| 1 | 1745 | 59 | 5 | 5 | 1 | 14.506 | 11.49 | 98.976 | 7.85 | 2.8873 | 2.309 | 1.51 | 49.77 | 51.28 | 99.19 | 470.4 | 0.73 | 338.315 | 23.98 | 0.147 | 31.96 | 37.866 | 113.901 | 56.2 | 2.12 | 19.9 | 19.97 | 798.2 | 62.19 | 25.35 | 27.5 |  | 737 | 69.385 | 45.2 | 80.18 | 120.49 | 28.99 | 30.04 |  | 29.51 | 776.5 | 15 | 19.22 | 78 | 32 | 38.039 |  | 1.18 | 0.08 | 5.47
| 1 | 1746 | 59 | 6 | 6 | 1 | 14.206 | 11.487 | 98.976 | 7.34 | 2.8306 | 2.357 | 1.48 | 49.77 | 51.24 | 99.14 | 467.12 | 0.79 | 338.369 | 23.97 | 0.168 | 31.96 | 36.382 | 114.33 | 55.85 | 2.09 | 19.92 | 19.98 | 804.3 | 62.2 | 24.85 | 27.51 |  | 737 | 69.368 | 45.21 | 80.13 | 119.87 | 28.98 | 30.07 |  | 29.51 | 809.25 | 16.5 | 19.22 | 78 | 32 | 35.686 |  | 0.78 | 0.88 | 1.56
| 1 | 1747 | 59 | 7 | 7 | 1 | 14.278 | 11.489 | 98.976 | 7.15 | 2.8399 | 2.361 | 1.42 | 49.74 | 51.16 | 99.13 | 463.98 | 0.78 | 338.316 | 23.96 | 0.18 | 31.96 | 35.332 | 114.693 | 55.26 | 2.04 | 19.92 | 19.98 | 781.5 | 62.15 | 24.94 | 27.51 |  | 737 | 69.35 | 45.21 | 79.84 | 120.26 | 28.97 | 30.09 |  | 29.53 | 796 | 16.5 | 19.22 | 78 | 32 | 33.725 |  | 0.78 | 0.82 | -1.56
| 12 | 1748 | 59 | 8 | 1 | 12 | 14.555 | 11.488 | 98.975 | 7.6 | 2.8736 | 2.352 | 1.42 | 49.7 | 51.12 | 99.13 | 461.03 | 0.76 | 338.276 | 23.95 | 0.16 | 31.96 | 35.592 | 114.53 | 54.43 | 2.03 | 19.92 | 19.99 | 767.1 | 62.07 | 25.23 | 27.51 |  | 737 | 69.367 | 45.22 | 79.88 | 119.95 | 28.97 | 30.12 |  | 29.57 | 772.5 | 16 | 19.22 | 78 | 32 | 34.509 |  | 0.78 | 0.1 | 3.91
| 12 | 1749 | 59 | 9 | 2 | 12 | 15.053 | 11.484 | 98.975 | 7.83 | 2.9652 | 2.494 | 1.39 | 49.64 | 51.03 | 102.39 | 458.14 | 0.81 | 337.251 | 23.95 | 0.219 | 31.94 | 66.457 | 120.373 | 53.46 | 3.02 | 19.93 | 19.99 | 1106.2 | 61.98 | 26.04 | 27.5 |  | 737 | 69.359 | 45.23 | 80 | 120.02 | 28.96 | 30.12 |  | 29.61 | 810 | -11.5 | 28.24 | 78 | 32 | 56.077 |  | 10.2 | 0.04 | 0
| 12 | 1750 | 59 | 10 | 3 | 12 | 14.864 | 11.482 | 98.975 | 8.79 | 2.9333 | 2.733 | 1.4 | 49.58 | 50.98 | 104.68 | 457.15 | 1.83 | 336.369 | 23.95 | 0.196 | 31.95 | 80.574 | 140.73 | 52.41 | 4.44 | 19.93 | 20 | 1646.5 | 61.9 | 25.76 | 27.51 |  | 737 | 69.385 | 45.23 | 79.88 | 119.99 | 28.96 | 30.13 |  | 29.66 | 1244.5 | 2 | 31.76 | 78 | 32 | 90.979 |  | 13.33 | 0.04 | 1.56
| 12 | 1751 | 59 | 11 | 4 | 12 | 14.265 | 11.482 | 98.975 | 9.41 | 2.8777 | 3.023 | 1.56 | 49.56 | 51.12 | 107.45 | 462.41 | 3.3 | 335.632 | 23.95 | 0.139 | 31.96 | 80.093 | 200.588 | 51.34 | 6.32 | 19.94 | 20.01 | 2390 | 61.86 | 25.27 | 27.51 |  | 737 | 69.388 | 45.23 | 79.8 | 120.39 | 28.97 | 30.14 |  | 29.71 | 1925.75 | 18.5 | 30.98 | 78 | 32 | 82.352 |  | 12.55 | 0.08 | 7.81
| 12 | 1752 | 59 | 12 | 5 | 12 | 14.062 | 11.485 | 98.975 | 10.3 | 2.8497 | 3.189 | 1.83 | 49.49 | 51.32 | 103.08 | 470.85 | 4.57 | 335.885 | 23.94 | 0.206 | 31.98 | 62.997 | 264.185 | 49.85 | 7.34 | 19.95 | 20 | 2801.3 | 61.81 | 25.02 | 27.5 |  | 737 | 69.417 | 45.24 | 79.98 | 120.34 | 28.99 | 30.16 |  | 29.76 | 2616.25 | 29 | 26.67 | 78 | 31 | 66.273 |  | 8.24 | 0.92 | 2.34
| 12 | 1753 | 59 | 13 | 6 | 12 | 14.029 | 11.485 | 98.975 | 10.92 | 2.8558 | 3.196 | 2.15 | 49.47 | 51.62 | 108.02 | 477.02 | 4.32 | 334.967 | 23.94 | 0.123 | 31.99 | 61.58 | 289.815 | 49.51 | 8.27 | 19.96 | 20.01 | 3150.4 | 61.62 | 25.07 | 27.51 |  | 737 | 69.425 | 45.25 | 80.01 | 119.94 | 29 | 30.19 |  | 29.8 | 2882 | 28 | 29.8 | 78 | 31 | 53.332 |  | 11.76 | 0.16 | 7.03
| 12 | 1754 | 59 | 14 | 7 | 12 | 14.152 | 11.481 | 98.975 | 12.04 | 2.8576 | 3.22 | 2.37 | 49.43 | 51.8 | 110.52 | 483.88 | 4.81 | 334.359 | 23.93 | 0.103 | 31.99 | 63.847 | 304.172 | 50.76 | 9.45 | 19.96 | 20.01 | 3598.4 | 61.27 | 25.09 | 27.5 |  | 737 | 69.443 | 45.25 | 79.88 | 119.93 | 29.01 | 30.23 |  | 29.84 | 3327.25 | 28.5 | 31.37 | 78 | 31 | 63.528 |  | 13.33 | 0.86 | -3.91
| 12 | 1755 | 59 | 15 | 8 | 12 | 14.346 | 11.484 | 98.975 | 12.67 | 2.8533 | 3.245 | 2.56 | 49.42 | 51.98 | 109.9 | 493.76 | 5.93 | 334.242 | 23.95 | 0.11 | 31.99 | 61.633 | 312.811 | 51.89 | 10.39 | 19.96 | 20.02 | 3958.9 | 60.67 | 25.05 | 27.5 |  | 737 | 69.481 | 45.26 | 79.97 | 120.17 | 29.03 | 30.26 |  | 29.87 | 3746 | 30 | 30.59 | 78 | 31 | 63.136 |  | 12.16 | 0.7 | -11.72
| 2 | 1756 | 59 | 16 | 1 | 2 | 14.137 | 11.485 | 98.976 | 12.71 | 2.8543 | 3.229 | 2.75 | 49.39 | 52.14 | 111.18 | 504.11 | 6.13 | 333.879 | 23.94 | 0.116 | 32 | 61.412 | 317.644 | 52.62 | 11.09 | 19.96 | 20.03 | 4226.3 | 60.08 | 25.06 | 27.51 |  | 737 | 69.52 | 45.25 | 80.19 | 119.42 | 29.05 | 30.28 |  | 29.9 | 4044.5 | 30 | 31.37 | 78 | 31 | 60.391 |  | 13.33 | 0.43 | -8.59
| 2 | 1757 | 59 | 17 | 2 | 2 | 14.128 | 11.486 | 98.976 | 11.95 | 2.8487 | 3.111 | 2.97 | 49.4 | 52.37 | 104.61 | 514.93 | 6.38 | 335.221 | 23.94 | 0.206 | 32.03 | 52.256 | 320.766 | 53.2 | 11.32 | 19.97 | 20.04 | 4322.6 | 59.64 | 25.01 | 27.51 |  | 737 | 69.555 | 45.26 | 80.17 | 120.43 | 29.07 | 30.3 |  | 29.91 | 4300 | 36.5 | 28.63 | 78 | 31 | 53.725 |  | 10.2 | 0.88 | -17.97
| 2 | 1758 | 59 | 18 | 3 | 2 | 14.222 | 11.481 | 98.976 | 9.72 | 2.849 | 2.896 | 3.17 | 49.39 | 52.56 | 104.02 | 522.69 | 5.51 | 335.646 | 23.95 | 0.208 | 32.02 | 45.47 | 321.337 | 53.69 | 11.26 | 19.98 | 20.04 | 4298 | 59.41 | 25.01 | 27.51 |  | 737 | 69.604 | 45.25 | 79.99 | 120.38 | 29.08 | 30.31 |  | 29.93 | 4314.75 | 36.5 | 27.45 | 78 | 31 | 40.784 |  | 9.02 | 0.88 | -18.75
| 2 | 1759 | 59 | 19 | 4 | 2 | 14.161 | 11.484 | 98.976 | 8.28 | 2.85 | 2.737 | 3.2 | 49.4 | 52.6 | 104.54 | 528.29 | 4.53 | 335.682 | 23.96 | 0.194 | 32.01 | 43.672 | 320.596 | 54.09 | 11.23 | 19.98 | 20.05 | 4284.2 | 59.38 | 25.02 | 27.51 |  | 737 | 69.621 | 45.24 | 80.08 | 120.24 | 29.09 | 30.32 |  | 29.93 | 4289.75 | 36 | 27.45 | 78 | 31 | 41.176 |  | 9.02 | 0.14 | -14.06
| 2 | 1760 | 59 | 20 | 5 | 2 | 14.197 | 11.483 | 98.976 | 7.43 | 2.8496 | 2.639 | 3.25 | 49.41 | 52.66 | 104.94 | 533.29 | 4.33 | 335.664 | 23.95 | 0.195 | 32.01 | 44.297 | 319.554 | 54.49 | 11.27 | 19.97 | 20.04 | 4301.8 | 59.42 | 25.02 | 27.51 |  | 737 | 69.653 | 45.23 | 80.17 | 119.72 | 29.09 | 30.33 |  | 29.91 | 4289.75 | 35.5 | 27.84 | 78 | 31 | 43.529 |  | 9.8 | 0.88 | -17.19
| 2 | 1761 | 59 | 21 | 6 | 2 | 14.227 | 11.486 | 98.976 | 7.07 | 2.8575 | 2.598 | 3.28 | 49.4 | 52.68 | 104.81 | 538.39 | 4.5 | 335.547 | 23.97 | 0.196 | 32.02 | 44.557 | 319.054 | 54.9 | 11.36 | 19.98 | 20.05 | 4324.8 | 59.41 | 25.09 | 27.51 |  | 737 | 69.644 | 45.23 | 80.15 | 120.16 | 29.1 | 30.32 |  | 29.87 | 4314.75 | 35.5 | 28.24 | 78 | 31 | 44.313 |  | 9.8 | 0.51 | -19.53
| 2 | 1762 | 59 | 22 | 7 | 2 | 14.077 | 11.485 | 98.977 | 6.8 | 2.8332 | 2.571 | 3.25 | 49.44 | 52.68 | 103.95 | 543.25 | 4.55 | 335.746 | 23.97 | 0.214 | 32.03 | 42.775 | 318.7 | 55.27 | 11.21 | 19.98 | 20.06 | 4301.8 | 59.48 | 24.88 | 27.52 |  | 737 | 69.661 | 45.23 | 80.07 | 120.03 | 29.1 | 30.3 |  | 29.84 | 4325 | 37 | 27.45 | 78 | 31 | 41.176 |  | 9.02 | 0.1 | -14.84
| 21 | 1763 | 59 | 23 | 1 | 21 | 14.2 | 11.483 | 98.978 | 6.52 | 2.8455 | 2.547 | 3.27 | 49.47 | 52.73 | 104 | 547.37 | 4.33 | 335.819 | 23.97 | 0.257 | 32.03 | 42.331 | 318.044 | 55.59 | 11.21 | 19.99 | 20.06 | 4285.9 | 59.59 | 24.98 | 27.52 |  | 737 | 69.661 | 45.22 | 79.83 | 119.99 | 29.1 | 30.28 |  | 29.8 | 4295.25 | 36 | 27.45 | 78 | 31 | 41.96 |  | 9.02 | 0.88 | -17.97
| 21 | 1764 | 59 | 24 | 2 | 21 | 13.77 | 11.485 | 98.978 | 6.15 | 2.8138 | 2.475 | 3.25 | 49.52 | 52.77 | 98.76 | 550.49 | 4.13 | 337.827 | 23.98 | 0.35 | 32.02 | 25.666 | 316.386 | 55.89 | 10.06 | 19.99 | 20.05 | 3886.8 | 59.7 | 24.71 | 27.51 |  | 737 | 69.672 | 45.21 | 79.91 | 120.21 | 29.1 | 30.26 |  | 29.76 | 4194.5 | 32 | 19.61 | 78 | 31 | 24.313 |  | 1.18 | 0.88 | -20.31
| 21 | 1765 | 59 | 25 | 3 | 21 | 22.227 | 11.479 | 98.978 | 3.89 | 2.8259 | 2.278 | 3.21 | 49.58 | 52.79 | 98.55 | 543.18 | 2.2 | 338.407 | 23.99 | 0.246 | 32.03 | 17.587 | 311.868 | 56.2 | 8.77 | 20 | 20.07 | 3376.5 | 59.8 | 24.81 | 27.51 |  | 737 | 69.672 | 45.2 | 79.93 | 120.27 | 29.1 | 30.24 |  | 29.72 | 3701.5 | 30 | 18.82 | 78 | 31 | 10.98 |  | 0.39 | 0.02 | 0
| 21 | 1766 | 59 | 26 | 4 | 21 | 22.493 | 11.483 | 98.978 | 2.98 | 2.8222 | 2.161 | 2.91 | 49.64 | 52.55 | 98.76 | 530.33 | 0.54 | 338.765 | 23.98 | 0.165 | 32.02 | 14.462 | 304.619 | 56.47 | 7.47 | 20 | 20.06 | 2876.9 | 59.96 | 24.78 | 27.52 |  | 737 | 69.671 | 45.2 | 79.8 | 120.07 | 29.09 | 30.21 |  | 29.67 | 3185.75 | 27.5 | 18.04 | 78 | 31 | 12.157 |  | 0 | 0 | 0
| 21 | 1767 | 59 | 27 | 5 | 21 | 22.495 | 11.481 | 98.977 | 5.2 | 2.8203 | 2.16 | 2.6 | 49.68 | 52.28 | 98.88 | 517.7 | 0.07 | 338.866 | 23.99 | 0.154 | 32.02 | 14.451 | 292.365 | 56.69 | 6.2 | 19.99 | 20.07 | 2389.2 | 60.14 | 24.76 | 27.52 |  | 737 | 69.631 | 45.2 | 80.03 | 120.1 | 29.09 | 30.19 |  | 29.63 | 2695.25 | 25.5 | 18.43 | 78 | 31 | 13.725 |  | 0.39 | 0 | 0
| 21 | 1768 | 59 | 28 | 6 | 21 | 22.457 | 11.483 | 98.977 | 5.72 | 2.8168 | 2.173 | 2.24 | 49.74 | 51.98 | 98.72 | 506.42 | 0.01 | 338.858 | 23.98 | 0.146 | 32 | 15.165 | 264.575 | 56.86 | 5.05 | 19.99 | 20.06 | 1949 | 60.66 | 24.73 | 27.51 |  | 737 | 69.598 | 45.19 | 80.03 | 120.1 | 29.07 | 30.17 |  | 29.61 | 2217 | 22 | 19.22 | 78 | 31 | 13.725 |  | 0.78 | 0.02 | 0
| 21 | 1769 | 59 | 29 | 7 | 21 | 15.429 | 11.484 | 98.977 | 3.8 | 2.8043 | 2.153 | 2.06 | 49.79 | 51.85 | 98.75 | 497.69 | 0.31 | 338.696 | 24 | 0.148 | 32 | 16.099 | 223.302 | 56.99 | 3.98 | 20.01 | 20.08 | 1544.3 | 61.27 | 24.62 | 27.53 |  | 737 | 69.582 | 45.19 | 79.84 | 119.68 | 29.05 | 30.15 |  | 29.59 | 1800 | 20 | 18.43 | 78 | 31 | 16.078 |  | 0 | 0.08 | 1.56
| 21 | 1770 | 59 | 30 | 8 | 21 | 15.188 | 11.483 | 98.977 | 2.02 | 2.7948 | 2.106 | 2.06 | 49.79 | 51.85 | 99.48 | 497.69 | 0.52 | 338.61 | 24 | 0.159 | 32 | 18.707 | 180.667 | 56.99 | 3.06 | 20.01 | 20.08 | 1189.3 | 61.27 | 24.54 | 27.53 |  | 737 | 69.56 | 45.19 | 79.99 | 119.63 | 29.04 | 30.12 |  | 29.59 | 1408.5 | 19 | 18.43 | 78 | 31 | 18.431 |  | 0 | 0 | 4.69
| 1 | 1771 | 60 | 1 | 1 | 1 | 14.817 | 11.483 | 98.976 | 1.92 | 2.813 | 2.09 | 1.97 | 49.79 | 51.76 | 99.11 | 490.4 | 0.58 | 338.517 | 24 | 0.149 | 31.99 | 21.671 | 146.876 | 57.01 | 2.41 | 20.01 | 20.08 | 932.4 | 61.73 | 24.7 | 27.52 |  | 737 | 69.545 | 45.18 | 79.94 | 120.08 | 29.03 | 30.11 |  | 29.57 | 1072.5 | 19 | 18.82 | 78 | 32 | 19.608 |  | 0.39 | 0.06 | 7.03
| 1 | 1772 | 60 | 2 | 2 | 1 | 13.961 | 11.484 | 98.977 | 3.1 | 2.8534 | 2.135 | 1.88 | 49.8 | 51.68 | 99.2 | 484.75 | 0.61 | 338.403 | 23.99 | 0.133 | 31.99 | 27.473 | 127.339 | 56.94 | 2.17 | 20.01 | 20.07 | 825.3 | 62.01 | 25.05 | 27.51 |  | 737 | 69.526 | 45.18 | 79.8 | 120.23 | 29.01 | 30.1 |  | 29.54 | 877.25 | 18 | 19.22 | 78 | 32 | 26.274 |  | 0.78 | 0.94 | 1.56
| 1 | 1773 | 60 | 3 | 3 | 1 | 14.243 | 11.487 | 98.976 | 4.84 | 2.8625 | 2.255 | 1.75 | 49.81 | 51.56 | 99.21 | 480.19 | 0.63 | 338.38 | 24 | 0.122 | 31.98 | 33.473 | 119.433 | 56.79 | 2.14 | 20.01 | 20.08 | 814 | 62.16 | 25.13 | 27.52 |  | 737 | 69.503 | 45.19 | 80.01 | 119.54 | 29 | 30.1 |  | 29.53 | 812.5 | 15.5 | 19.61 | 78 | 32 | 33.725 |  | 1.18 | 0.82 | -0.78
| 1 | 1774 | 60 | 4 | 4 | 1 | 14.684 | 11.477 | 98.976 | 5.73 | 2.8651 | 2.334 | 1.64 | 49.79 | 51.44 | 99.25 | 476.46 | 0.73 | 338.374 | 23.99 | 0.125 | 31.97 | 36.481 | 117.137 | 56.6 | 2.22 | 20.02 | 20.07 | 841.4 | 62.24 | 25.16 | 27.52 |  | 737 | 69.473 | 45.19 | 80.07 | 119.87 | 29 | 30.1 |  | 29.52 | 820.25 | 15.5 | 19.61 | 78 | 32 | 38.039 |  | 1.18 | 0.23 | 3.91
| 1 | 1775 | 60 | 5 | 5 | 1 | 14.488 | 11.476 | 98.976 | 5.87 | 2.8615 | 2.391 | 1.59 | 49.78 | 51.37 | 99.23 | 473.1 | 0.82 | 338.332 | 23.98 | 0.138 | 31.96 | 37.059 | 117.997 | 56.32 | 2.29 | 20.01 | 20.08 | 869.3 | 62.28 | 25.13 | 27.52 |  | 737 | 69.431 | 45.18 | 80.03 | 119.92 | 28.99 | 30.09 |  | 29.52 | 851.5 | 17 | 19.61 | 78 | 32 | 36.862 |  | 1.18 | 0.08 | 6.25
| 1 | 1776 | 60 | 6 | 6 | 1 | 14.213 | 11.479 | 98.976 | 5.59 | 2.8268 | 2.395 | 1.53 | 49.78 | 51.31 | 99.17 | 469.89 | 0.88 | 338.416 | 23.97 | 0.167 | 31.95 | 34.897 | 118.089 | 55.95 | 2.22 | 20.02 | 20.08 | 854.9 | 62.29 | 24.82 | 27.51 |  | 737 | 69.421 | 45.19 | 80.15 | 120.21 | 28.99 | 30.07 |  | 29.52 | 875.75 | 18.5 | 19.22 | 78 | 32 | 35.294 |  | 0.78 | 0.9 | 3.91
| 1 | 1777 | 60 | 7 | 7 | 1 | 14.117 | 11.477 | 98.976 | 5.66 | 2.8368 | 2.363 | 1.49 | 49.75 | 51.24 | 99.18 | 466.93 | 0.8 | 338.39 | 23.96 | 0.176 | 31.95 | 33.884 | 116.841 | 55.37 | 2.12 | 20.01 | 20.08 | 813.3 | 62.29 | 24.91 | 27.51 |  | 737 | 69.406 | 45.19 | 80.13 | 120.21 | 28.98 | 30.05 |  | 29.54 | 838.25 | 17.5 | 19.22 | 78 | 32 | 32.156 |  | 0.78 | 0.9 | 1.56
| 12 | 1778 | 60 | 8 | 1 | 12 | 14.287 | 11.479 | 98.976 | 6.24 | 2.8385 | 2.343 | 1.47 | 49.74 | 51.21 | 99.12 | 464.08 | 0.74 | 338.432 | 23.96 | 0.129 | 31.95 | 35.05 | 114.958 | 54.67 | 2.05 | 20.03 | 20.08 | 784.5 | 62.23 | 24.92 | 27.51 |  | 737 | 69.417 | 45.21 | 80.11 | 119.84 | 28.97 | 30.03 |  | 29.58 | 801.5 | 16.5 | 19.22 | 78 | 32 | 33.333 |  | 0.78 | 0.82 | -1.56
| 12 | 1779 | 60 | 9 | 2 | 12 | 15.073 | 11.48 | 98.977 | 6.91 | 2.998 | 2.484 | 1.45 | 49.68 | 51.13 | 102.46 | 461.19 | 0.81 | 337.253 | 23.96 | 0.215 | 31.95 | 68.185 | 118.699 | 53.88 | 3.07 | 20.04 | 20.1 | 1115.3 | 62.14 | 26.32 | 27.51 |  | 737 | 69.418 | 45.21 | 79.88 | 119.94 | 28.97 | 30.01 |  | 29.63 | 862.5 | -11.5 | 29.41 | 78 | 32 | 67.45 |  | 10.98 | 0.04 | 0
| 12 | 1780 | 60 | 10 | 3 | 12 | 14.815 | 11.482 | 98.977 | 8.35 | 2.9195 | 2.753 | 1.41 | 49.61 | 51.03 | 104.98 | 458.64 | 2 | 336.359 | 23.95 | 0.181 | 31.93 | 80.417 | 141.122 | 53.03 | 4.65 | 20.04 | 20.09 | 1732.2 | 62 | 25.63 | 27.51 |  | 737 | 69.411 | 45.21 | 79.92 | 120.05 | 28.97 | 29.99 |  | 29.67 | 1314.75 | 5.5 | 30.98 | 78 | 32 | 89.802 |  | 12.55 | 0.04 | 2.34
| 12 | 1781 | 60 | 11 | 4 | 12 | 14.15 | 11.481 | 98.977 | 9.14 | 2.8538 | 3 | 1.47 | 49.56 | 51.03 | 104 | 461.94 | 3.41 | 336.323 | 23.95 | 0.209 | 31.94 | 73.675 | 203.605 | 52.17 | 6.19 | 20.04 | 20.1 | 2359.2 | 61.89 | 25.06 | 27.52 |  | 737 | 69.42 | 45.22 | 79.96 | 119.89 | 28.98 | 29.98 |  | 29.72 | 2021 | 23.5 | 27.45 | 78 | 32 | 81.959 |  | 9.41 | 0.23 | 8.59
| 12 | 1782 | 60 | 12 | 5 | 12 | 14.045 | 11.484 | 98.977 | 9.84 | 2.8549 | 3.145 | 1.77 | 49.5 | 51.27 | 104.36 | 469.16 | 4.14 | 335.822 | 23.94 | 0.181 | 31.96 | 63.394 | 262.838 | 50.87 | 7.23 | 20.04 | 20.1 | 2752.9 | 61.79 | 25.07 | 27.52 |  | 737 | 69.429 | 45.23 | 80.05 | 120.06 | 28.99 | 30 |  | 29.78 | 2516.25 | 27 | 27.84 | 78 | 31 | 58.823 |  | 9.41 | 0.88 | 5.47
| 12 | 1783 | 60 | 13 | 6 | 12 | 14.201 | 11.483 | 98.977 | 10.67 | 2.8641 | 3.177 | 2.07 | 49.48 | 51.54 | 106.08 | 475.16 | 4.45 | 335.37 | 23.95 | 0.172 | 31.97 | 60.038 | 289.132 | 49.78 | 8.12 | 20.05 | 20.11 | 3083 | 61.69 | 25.15 | 27.52 |  | 737 | 69.445 | 45.24 | 80.14 | 119.82 | 29.01 | 30.04 |  | 29.84 | 2892.75 | 29 | 29.02 | 78 | 31 | 56.862 |  | 10.59 | 0.84 | -0.78
| 12 | 1784 | 60 | 14 | 7 | 12 | 13.968 | 11.482 | 98.977 | 11.46 | 2.8586 | 3.175 | 2.29 | 49.43 | 51.72 | 109.16 | 481.25 | 5.02 | 334.693 | 23.94 | 0.105 | 31.97 | 61.319 | 303.332 | 50.51 | 9.24 | 20.06 | 20.12 | 3515.5 | 61.52 | 25.1 | 27.53 |  | 737 | 69.466 | 45.25 | 80.17 | 119.62 | 29.02 | 30.09 |  | 29.88 | 3254.5 | 29 | 30.98 | 78 | 31 | 58.43 |  | 12.55 | 0.88 | -1.56
| 12 | 1785 | 60 | 15 | 8 | 12 | 14.238 | 11.481 | 98.977 | 12.17 | 2.8562 | 3.222 | 2.45 | 49.41 | 51.86 | 110.91 | 489.04 | 5.63 | 334.203 | 23.95 | 0.101 | 32 | 62.575 | 311.742 | 51.67 | 10.22 | 20.06 | 20.12 | 3891.2 | 61.17 | 25.08 | 27.54 |  | 737 | 69.469 | 45.24 | 80.07 | 119.93 | 29.04 | 30.14 |  | 29.9 | 3665.5 | 29.5 | 31.37 | 78 | 31 | 62.352 |  | 12.94 | 0.84 | -8.59
| 2 | 1786 | 60 | 16 | 1 | 2 | 14.106 | 11.481 | 98.977 | 12.54 | 2.836 | 3.219 | 2.63 | 49.39 | 52.02 | 110.64 | 498.82 | 6.11 | 334.132 | 23.94 | 0.112 | 31.99 | 61.11 | 316.844 | 52.45 | 10.82 | 20.05 | 20.12 | 4150.1 | 60.52 | 24.9 | 27.53 |  | 737 | 69.471 | 45.23 | 79.92 | 120.21 | 29.06 | 30.17 |  | 29.91 | 4006.25 | 30.5 | 31.37 | 78 | 31 | 59.215 |  | 12.94 | 0.88 | -11.72
| 2 | 1787 | 60 | 17 | 2 | 2 | 14.259 | 11.475 | 98.977 | 11.65 | 2.8247 | 3.079 | 2.9 | 49.39 | 52.29 | 104.87 | 509.57 | 6.14 | 335.141 | 23.94 | 0.191 | 32 | 52.074 | 320.064 | 53.04 | 11.1 | 20.06 | 20.12 | 4274.9 | 59.98 | 24.8 | 27.53 |  | 737 | 69.477 | 45.23 | 79.88 | 120.15 | 29.08 | 30.19 |  | 29.92 | 4246.75 | 35.5 | 28.24 | 78 | 31 | 51.764 |  | 9.8 | 0.7 | -18.75
| 2 | 1788 | 60 | 18 | 3 | 2 | 14.087 | 11.479 | 98.977 | 9.84 | 2.8448 | 2.912 | 3.01 | 49.4 | 52.41 | 104.51 | 518.9 | 5.39 | 335.6 | 23.95 | 0.191 | 32 | 46.741 | 320.899 | 53.49 | 11.2 | 20.07 | 20.14 | 4280 | 59.57 | 24.98 | 27.54 |  | 737 | 69.513 | 45.23 | 79.96 | 120.03 | 29.09 | 30.21 |  | 29.94 | 4280.25 | 36 | 27.84 | 78 | 31 | 43.137 |  | 9.41 | 0.18 | -13.28
| 2 | 1789 | 60 | 19 | 4 | 2 | 14.279 | 11.481 | 98.978 | 8.35 | 2.8496 | 2.765 | 3.22 | 49.37 | 52.6 | 104.51 | 525.34 | 4.68 | 335.622 | 23.95 | 0.197 | 32.01 | 44.458 | 320.493 | 53.87 | 11.22 | 20.06 | 20.13 | 4281.7 | 59.37 | 25.02 | 27.53 |  | 737 | 69.524 | 45.22 | 80.07 | 119.73 | 29.09 | 30.22 |  | 29.96 | 4280.25 | 36 | 27.84 | 78 | 31 | 42.352 |  | 9.41 | 0.82 | -19.53
| 2 | 1790 | 60 | 20 | 5 | 2 | 14.175 | 11.48 | 98.978 | 7.48 | 2.8389 | 2.671 | 3.33 | 49.38 | 52.72 | 104.92 | 530.7 | 4.44 | 335.675 | 23.96 | 0.187 | 32.02 | 44.046 | 319.683 | 54.24 | 11.19 | 20.05 | 20.13 | 4286.5 | 59.35 | 24.93 | 27.53 |  | 737 | 69.512 | 45.21 | 80.15 | 119.67 | 29.1 | 30.22 |  | 29.95 | 4285 | 35.5 | 27.84 | 78 | 31 | 42.352 |  | 9.41 | 0.1 | -13.28
| 2 | 1791 | 60 | 21 | 6 | 2 | 14.265 | 11.483 | 98.978 | 7.12 | 2.8452 | 2.616 | 3.33 | 49.4 | 52.73 | 105.11 | 535.7 | 4.4 | 335.401 | 23.97 | 0.184 | 32.04 | 44.571 | 319.067 | 54.66 | 11.27 | 20.06 | 20.14 | 4306.8 | 59.41 | 24.98 | 27.54 |  | 737 | 69.511 | 45.21 | 80.01 | 119.58 | 29.1 | 30.22 |  | 29.93 | 4295.25 | 35.5 | 28.24 | 78 | 31 | 43.921 |  | 9.8 | 0.76 | -18.75
| 2 | 1792 | 60 | 22 | 7 | 2 | 14.018 | 11.484 | 98.978 | 6.97 | 2.846 | 2.589 | 3.26 | 49.41 | 52.68 | 104.44 | 540.69 | 4.52 | 335.614 | 23.97 | 0.198 | 32.03 | 44.203 | 318.822 | 55.03 | 11.31 | 20.05 | 20.12 | 4322.3 | 59.51 | 24.99 | 27.54 |  | 737 | 69.521 | 45.2 | 80 | 119.87 | 29.11 | 30.21 |  | 29.88 | 4319.5 | 36 | 27.84 | 78 | 31 | 44.313 |  | 9.41 | 0.16 | -13.28
| 21 | 1793 | 60 | 23 | 1 | 21 | 14.234 | 11.485 | 98.978 | 6.71 | 2.8474 | 2.556 | 3.3 | 49.44 | 52.74 | 102.19 | 545.49 | 4.49 | 336.216 | 23.98 | 0.307 | 32.04 | 40.587 | 318.886 | 55.39 | 11.18 | 20.06 | 20.13 | 4270.9 | 59.62 | 25 | 27.54 |  | 737 | 69.503 | 45.2 | 79.99 | 119.95 | 29.11 | 30.2 |  | 29.84 | 4319.5 | 37.5 | 27.45 | 78 | 31 | 41.96 |  | 9.02 | 0.88 | -19.53
| 21 | 1794 | 60 | 24 | 2 | 21 | 13.937 | 11.483 | 98.978 | 6.28 | 2.8277 | 2.487 | 3.28 | 49.47 | 52.75 | 98.72 | 549.57 | 4.05 | 337.898 | 23.99 | 0.334 | 32.04 | 25.56 | 317.19 | 55.69 | 10.04 | 20.05 | 20.13 | 3861 | 59.71 | 24.83 | 27.54 |  | 737 | 69.51 | 45.19 | 80.04 | 119.9 | 29.12 | 30.19 |  | 29.79 | 4171 | 32 | 19.22 | 78 | 31 | 20.784 |  | 0.78 | 0.78 | 0
| 21 | 1795 | 60 | 25 | 3 | 21 | 22.47 | 11.486 | 98.978 | 3.82 | 2.8227 | 2.258 | 3.25 | 49.52 | 52.77 | 98.51 | 547.19 | 1.98 | 338.418 | 23.99 | 0.242 | 32.06 | 16.914 | 311.843 | 55.99 | 8.7 | 20.06 | 20.12 | 3351.1 | 59.83 | 24.78 | 27.53 |  | 737 | 69.476 | 45.19 | 80.18 | 120.15 | 29.11 | 30.16 |  | 29.74 | 3661.5 | 30 | 18.04 | 78 | 31 | 11.765 |  | 0 | 0.02 | 0
| 21 | 1796 | 60 | 26 | 4 | 21 | 22.493 | 11.486 | 98.978 | 2.97 | 2.82 | 2.142 | 3.04 | 49.58 | 52.62 | 98.95 | 535.39 | 0.42 | 338.62 | 24 | 0.142 | 32.05 | 14.623 | 304.009 | 56.3 | 7.4 | 20.04 | 20.12 | 2852.1 | 59.96 | 24.76 | 27.53 |  | 737 | 69.474 | 45.18 | 80.16 | 119.74 | 29.1 | 30.14 |  | 29.69 | 3169.5 | 27.5 | 18.82 | 78 | 31 | 12.157 |  | 0.39 | 0 | 0
| 21 | 1797 | 60 | 27 | 5 | 21 | 22.495 | 11.484 | 98.978 | 4.84 | 2.8149 | 2.132 | 2.69 | 49.64 | 52.32 | 98.99 | 522.6 | 0.05 | 338.699 | 24.01 | 0.141 | 32.05 | 14.471 | 292.371 | 56.54 | 6.12 | 20.04 | 20.12 | 2365.4 | 60.11 | 24.72 | 27.54 |  | 737 | 69.478 | 45.18 | 80.26 | 120.09 | 29.09 | 30.13 |  | 29.65 | 2670.25 | 25 | 18.43 | 78 | 31 | 12.549 |  | 0 | 0 | 0
| 21 | 1798 | 60 | 28 | 6 | 21 | 22.399 | 11.485 | 98.978 | 5.19 | 2.8137 | 2.17 | 2.36 | 49.68 | 52.04 | 98.74 | 510.7 | 0.02 | 338.564 | 24.01 | 0.158 | 32.04 | 14.978 | 262.093 | 56.72 | 4.99 | 20.05 | 20.12 | 1929.6 | 60.44 | 24.71 | 27.53 |  | 737 | 69.479 | 45.18 | 80.14 | 120.01 | 29.08 | 30.11 |  | 29.62 | 2193.75 | 22 | 18.43 | 78 | 31 | 15.294 |  | 0 | 0.02 | 0
| 21 | 1799 | 60 | 29 | 7 | 21 | 15.063 | 11.484 | 98.979 | 3.45 | 2.7973 | 2.143 | 2.12 | 49.73 | 51.85 | 98.93 | 500.84 | 0.37 | 338.464 | 24.01 | 0.144 | 32.03 | 16.661 | 219.508 | 56.86 | 3.93 | 20.03 | 20.12 | 1527 | 61.01 | 24.56 | 27.53 |  | 737 | 69.465 | 45.18 | 80.04 | 119.75 | 29.07 | 30.09 |  | 29.6 | 1780.25 | 20.5 | 18.82 | 78 | 31 | 15.686 |  | 0.39 | 0.49 | -2.34
| 21 | 1800 | 60 | 30 | 8 | 21 | 15.189 | 11.486 | 98.979 | 1.93 | 2.7998 | 2.093 | 2.03 | 49.74 | 51.77 | 99.42 | 493.02 | 0.51 | 338.492 | 24.02 | 0.141 | 32.02 | 18.685 | 181.166 | 56.93 | 3.03 | 20.04 | 20.12 | 1175.4 | 61.5 | 24.58 | 27.53 |  | 737 | 69.459 | 45.18 | 80 | 120.09 | 29.05 | 30.08 |  | 29.58 | 1389.75 | 19.5 | 18.82 | 78 | 31 | 17.255 |  | 0.39 | 0.02 | 4.69
| 1 | 1801 | 61 | 1 | 1 | 1 | 14.525 | 11.484 | 98.979 | 1.99 | 2.7931 | 2.073 | 1.91 | 49.75 | 51.66 | 99.11 | 486.59 | 0.52 | 338.581 | 24.01 | 0.16 | 32.01 | 21.512 | 146.039 | 56.88 | 2.4 | 20.03 | 20.12 | 933.2 | 61.84 | 24.52 | 27.53 |  | 737 | 69.446 | 45.17 | 80.11 | 119.85 | 29.04 | 30.07 |  | 29.56 | 1082 | 17 | 18.43 | 78 | 32 | 21.96 |  | 0 | 0.66 | 3.13
| 1 | 1802 | 61 | 2 | 2 | 1 | 13.98 | 11.483 | 98.979 | 3.35 | 2.8197 | 2.113 | 1.8 | 49.75 | 51.55 | 99.08 | 481.73 | 0.57 | 338.543 | 24.01 | 0.138 | 32 | 25.787 | 126.463 | 56.69 | 1.97 | 20.03 | 20.11 | 761.5 | 62.04 | 24.76 | 27.53 |  | 737 | 69.424 | 45.17 | 80.06 | 120.23 | 29.02 | 30.07 |  | 29.55 | 858.5 | 16.5 | 18.43 | 78 | 32 | 23.921 |  | 0.39 | 0.92 | 0.78
| 1 | 1803 | 61 | 3 | 3 | 1 | 14.189 | 11.485 | 98.979 | 5.92 | 2.8659 | 2.224 | 1.68 | 49.75 | 51.42 | 99.15 | 477.34 | 0.54 | 338.424 | 24.01 | 0.123 | 31.99 | 32.348 | 118.327 | 56.46 | 1.93 | 20.03 | 20.1 | 732.4 | 62.15 | 25.16 | 27.53 |  | 737 | 69.43 | 45.17 | 80.21 | 119.93 | 29.01 | 30.06 |  | 29.56 | 737.5 | 15.5 | 19.22 | 78 | 32 | 33.333 |  | 0.78 | 0.86 | -1.56
| 1 | 1804 | 61 | 4 | 4 | 1 | 14.741 | 11.486 | 98.979 | 7.61 | 2.8723 | 2.353 | 1.58 | 49.76 | 51.33 | 99.18 | 473.74 | 0.59 | 338.355 | 24 | 0.132 | 31.98 | 37.556 | 115.115 | 56.17 | 2.05 | 20.02 | 20.1 | 776.2 | 62.22 | 25.22 | 27.53 |  | 737 | 69.426 | 45.17 | 79.92 | 119.51 | 29 | 30.06 |  | 29.57 | 740.5 | 14 | 19.61 | 78 | 32 | 39.607 |  | 1.18 | 0.23 | 3.13
| 1 | 1805 | 61 | 5 | 5 | 1 | 14.488 | 11.491 | 98.979 | 7.58 | 2.8605 | 2.416 | 1.51 | 49.75 | 51.26 | 99.24 | 470.29 | 0.68 | 338.243 | 24 | 0.152 | 31.98 | 38.196 | 115.561 | 55.88 | 2.16 | 20.03 | 20.1 | 822.9 | 62.25 | 25.12 | 27.53 |  | 737 | 69.431 | 45.18 | 79.99 | 119.64 | 29 | 30.06 |  | 29.59 | 796 | 15 | 19.61 | 78 | 32 | 38.823 |  | 1.18 | 0.08 | 5.47
| 1 | 1806 | 61 | 6 | 6 | 1 | 14.17 | 11.488 | 98.979 | 7.05 | 2.8264 | 2.419 | 1.5 | 49.72 | 51.22 | 99.15 | 467 | 0.83 | 338.369 | 24.01 | 0.169 | 31.97 | 35.746 | 116.775 | 55.44 | 2.1 | 20.03 | 20.1 | 809.1 | 62.24 | 24.82 | 27.54 |  | 737 | 69.423 | 45.18 | 79.94 | 119.99 | 29 | 30.09 |  | 29.61 | 826.5 | 17 | 19.22 | 78 | 32 | 34.117 |  | 0.78 | 0.92 | 3.13
| 1 | 1807 | 61 | 7 | 7 | 1 | 14.174 | 11.483 | 98.979 | 6.97 | 2.8445 | 2.385 | 1.44 | 49.7 | 51.14 | 99.1 | 463.94 | 0.79 | 338.45 | 23.99 | 0.174 | 31.96 | 34.522 | 116.18 | 54.8 | 2.02 | 20.02 | 20.09 | 773.3 | 62.19 | 24.98 | 27.52 |  | 737 | 69.424 | 45.18 | 80.09 | 120.1 | 29 | 30.11 |  | 29.63 | 793.75 | 16.5 | 19.22 | 78 | 32 | 32.548 |  | 0.78 | 0.88 | 0
| 12 | 1808 | 61 | 8 | 1 | 12 | 14.415 | 11.482 | 98.979 | 7.64 | 2.8505 | 2.369 | 1.45 | 49.64 | 51.09 | 99.17 | 461.01 | 0.69 | 338.468 | 23.98 | 0.124 | 31.96 | 35.571 | 115.072 | 53.86 | 1.96 | 20.02 | 20.09 | 748.2 | 62.12 | 25.03 | 27.53 |  | 737 | 69.445 | 45.19 | 79.84 | 119.92 | 28.99 | 30.12 |  | 29.65 | 760.75 | 16 | 19.22 | 78 | 32 | 33.725 |  | 0.78 | 0.74 | -2.34
| 12 | 1809 | 61 | 9 | 2 | 12 | 15.016 | 11.483 | 98.979 | 7.94 | 2.9909 | 2.496 | 1.44 | 49.6 | 51.04 | 102.11 | 458.12 | 0.72 | 337.454 | 23.98 | 0.197 | 31.95 | 64.727 | 118.356 | 52.89 | 2.93 | 20.02 | 20.08 | 1064 | 62.03 | 26.26 | 27.53 |  | 737 | 69.441 | 45.2 | 79.73 | 119.88 | 28.99 | 30.13 |  | 29.68 | 802.25 | -11 | 28.24 | 78 | 32 | 63.136 |  | 10.2 | 0.04 | 0
| 12 | 1810 | 61 | 10 | 3 | 12 | 14.87 | 11.481 | 98.979 | 8.84 | 2.9234 | 2.763 | 1.37 | 49.57 | 50.94 | 104.66 | 457.65 | 1.87 | 336.487 | 23.97 | 0.169 | 31.95 | 80.726 | 140.307 | 51.97 | 4.45 | 20.02 | 20.08 | 1656.3 | 61.93 | 25.67 | 27.53 |  | 737 | 69.438 | 45.2 | 79.95 | 120.24 | 28.98 | 30.15 |  | 29.72 | 1251.5 | 2 | 31.76 | 78 | 32 | 90.979 |  | 13.33 | 0.04 | 1.56
| 12 | 1811 | 61 | 11 | 4 | 12 | 14.241 | 11.478 | 98.979 | 9.28 | 2.8843 | 3.047 | 1.54 | 49.55 | 51.09 | 107.25 | 463.18 | 3.26 | 335.682 | 23.98 | 0.128 | 31.95 | 80.099 | 201.474 | 50.89 | 6.38 | 20.02 | 20.09 | 2406.1 | 61.84 | 25.32 | 27.53 |  | 737 | 69.43 | 45.2 | 80.13 | 120.23 | 28.99 | 30.17 |  | 29.77 | 1942.75 | 18.5 | 31.37 | 78 | 32 | 81.959 |  | 12.94 | 0.06 | 7.81
| 12 | 1812 | 61 | 12 | 5 | 12 | 14.036 | 11.481 | 98.979 | 10.03 | 2.8436 | 3.216 | 1.9 | 49.44 | 51.34 | 102.83 | 471.61 | 4.53 | 336.036 | 23.98 | 0.203 | 31.97 | 64.195 | 260.571 | 49.47 | 7.29 | 20.02 | 20.09 | 2788.8 | 61.75 | 24.97 | 27.54 |  | 737 | 69.45 | 45.21 | 80.22 | 119.68 | 29.01 | 30.2 |  | 29.81 | 2631.25 | 29 | 26.67 | 78 | 31 | 63.528 |  | 8.24 | 0.92 | 1.56
| 12 | 1813 | 61 | 13 | 6 | 12 | 14.013 | 11.483 | 98.979 | 10.7 | 2.8643 | 3.223 | 2.19 | 49.4 | 51.59 | 108 | 477.47 | 4.4 | 334.865 | 23.97 | 0.113 | 31.99 | 61.727 | 289.761 | 49.42 | 8.34 | 20.01 | 20.08 | 3166.1 | 61.55 | 25.15 | 27.53 |  | 737 | 69.428 | 45.21 | 80.02 | 119.98 | 29.02 | 30.23 |  | 29.85 | 2892.75 | 28 | 29.8 | 78 | 31 | 53.332 |  | 11.76 | 0.16 | 6.25
| 12 | 1814 | 61 | 14 | 7 | 12 | 14.151 | 11.478 | 98.98 | 11.95 | 2.8584 | 3.25 | 2.39 | 49.36 | 51.75 | 110 | 484.67 | 5 | 334.417 | 23.97 | 0.098 | 32.01 | 63.558 | 304.097 | 50.77 | 9.48 | 20.01 | 20.08 | 3607.9 | 61.19 | 25.1 | 27.53 |  | 737 | 69.47 | 45.22 | 79.8 | 120.19 | 29.03 | 30.27 |  | 29.89 | 3342 | 29 | 31.37 | 78 | 31 | 63.528 |  | 12.94 | 0.88 | -3.91
| 12 | 1815 | 61 | 15 | 8 | 12 | 14.344 | 11.478 | 98.979 | 12.62 | 2.8519 | 3.277 | 2.66 | 49.34 | 52 | 109.6 | 494.65 | 5.93 | 334.292 | 23.98 | 0.094 | 32.02 | 61.796 | 312.396 | 51.92 | 10.33 | 20.01 | 20.09 | 3938.2 | 60.61 | 25.04 | 27.53 |  | 737 | 69.48 | 45.22 | 80.03 | 120.1 | 29.05 | 30.3 |  | 29.92 | 3757 | 30 | 30.59 | 78 | 31 | 62.352 |  | 12.16 | 0.68 | -11.72
| 2 | 1816 | 61 | 16 | 1 | 2 | 14.261 | 11.475 | 98.979 | 12.72 | 2.8534 | 3.244 | 2.85 | 49.3 | 52.15 | 110.69 | 505.1 | 6.13 | 334.057 | 23.97 | 0.101 | 32.01 | 61.424 | 317.946 | 52.66 | 11.11 | 20.02 | 20.08 | 4233.5 | 60.01 | 25.05 | 27.53 |  | 737 | 69.499 | 45.21 | 79.84 | 120.21 | 29.07 | 30.33 |  | 29.94 | 4057.75 | 30 | 31.37 | 78 | 31 | 60.783 |  | 13.33 | 0.84 | -13.28
| 2 | 1817 | 61 | 17 | 2 | 2 | 14.031 | 11.476 | 98.979 | 12 | 2.8256 | 3.123 | 3.09 | 49.31 | 52.4 | 103.85 | 515.95 | 6.3 | 335.258 | 23.98 | 0.196 | 32.04 | 52.165 | 320.925 | 53.26 | 11.25 | 20.01 | 20.09 | 4329.9 | 59.58 | 24.81 | 27.53 |  | 737 | 69.512 | 45.21 | 79.77 | 119.58 | 29.08 | 30.35 |  | 29.95 | 4310 | 36.5 | 28.24 | 78 | 31 | 53.725 |  | 9.8 | 0.9 | -17.19
| 2 | 1818 | 61 | 18 | 3 | 2 | 14.174 | 11.473 | 98.98 | 10 | 2.8328 | 2.926 | 3.21 | 49.32 | 52.53 | 103.8 | 523.26 | 5.44 | 335.63 | 23.98 | 0.197 | 32.05 | 45.782 | 321.321 | 53.77 | 11.21 | 20 | 20.08 | 4304.6 | 59.34 | 24.87 | 27.53 |  | 737 | 69.518 | 45.21 | 79.95 | 119.14 | 29.1 | 30.36 |  | 29.95 | 4325 | 37 | 27.45 | 78 | 31 | 41.176 |  | 9.02 | 0.86 | -18.75
| 2 | 1819 | 61 | 19 | 4 | 2 | 14.195 | 11.473 | 98.98 | 8.37 | 2.8447 | 2.759 | 3.24 | 49.33 | 52.57 | 104.38 | 528.81 | 4.5 | 335.719 | 24 | 0.195 | 32.05 | 43.343 | 320.325 | 54.18 | 11.21 | 20 | 20.07 | 4285 | 59.3 | 24.98 | 27.54 |  | 737 | 69.532 | 45.21 | 79.8 | 120.04 | 29.11 | 30.37 |  | 29.94 | 4300 | 36.5 | 27.45 | 78 | 31 | 41.176 |  | 9.02 | 0.16 | -14.84
| 2 | 1820 | 61 | 20 | 5 | 2 | 14.118 | 11.472 | 98.98 | 7.5 | 2.8338 | 2.662 | 3.29 | 49.32 | 52.62 | 105.35 | 533.76 | 4.27 | 335.56 | 24 | 0.176 | 32.04 | 44.472 | 319.38 | 54.57 | 11.22 | 19.99 | 20.06 | 4306.4 | 59.36 | 24.88 | 27.52 |  | 737 | 69.545 | 45.2 | 79.77 | 120.1 | 29.11 | 30.37 |  | 29.92 | 4285 | 35.5 | 28.24 | 78 | 31 | 43.137 |  | 9.8 | 0.84 | -16.41
| 2 | 1821 | 61 | 21 | 6 | 2 | 14.201 | 11.47 | 98.98 | 7.13 | 2.8375 | 2.622 | 3.29 | 49.32 | 52.62 | 104.32 | 533.76 | 4.49 | 335.782 | 24 | 0.21 | 32.04 | 44.113 | 319.038 | 54.57 | 11.28 | 19.99 | 20.06 | 4324.7 | 59.36 | 24.91 | 27.52 |  | 737 | 69.581 | 45.2 | 80 | 120.12 | 29.12 | 30.37 |  | 29.9 | 4319.5 | 36.5 | 27.84 | 78 | 31 | 45.097 |  | 9.41 | 0.82 | -19.53
| 2 | 1822 | 61 | 22 | 7 | 2 | 14.072 | 11.469 | 98.98 | 6.76 | 2.839 | 2.577 | 3.28 | 49.36 | 52.63 | 104.07 | 543.44 | 4.53 | 336.072 | 24.02 | 0.204 | 32.06 | 42.252 | 318.472 | 55.35 | 11.2 | 19.98 | 20.06 | 4290.4 | 59.58 | 24.93 | 27.53 |  | 737 | 69.605 | 45.2 | 79.96 | 120.1 | 29.12 | 30.35 |  | 29.86 | 4310 | 37 | 27.45 | 78 | 31 | 40.784 |  | 9.02 | 0.16 | -14.06
| 21 | 1823 | 61 | 23 | 1 | 21 | 14.394 | 11.464 | 98.98 | 6.5 | 2.8621 | 2.557 | 3.34 | 49.4 | 52.74 | 104.43 | 547.34 | 4.27 | 335.916 | 24.02 | 0.239 | 32.07 | 42.525 | 317.819 | 55.68 | 11.27 | 19.98 | 20.05 | 4281.1 | 59.68 | 25.13 | 27.52 |  | 737 | 69.62 | 45.2 | 80.07 | 120.16 | 29.12 | 30.33 |  | 29.82 | 4285 | 36 | 27.84 | 78 | 31 | 40.784 |  | 9.41 | 0.76 | -19.53
| 21 | 1824 | 61 | 24 | 2 | 21 | 13.463 | 11.462 | 98.98 | 6.31 | 2.8228 | 2.502 | 3.34 | 49.4 | 52.74 | 98.9 | 547.34 | 4.18 | 338.075 | 24.02 | 0.345 | 32.07 | 27.346 | 317.005 | 55.68 | 10.24 | 19.98 | 20.05 | 3943.6 | 59.68 | 24.78 | 27.52 |  | 737 | 69.634 | 45.2 | 79.88 | 119.87 | 29.12 | 30.31 |  | 29.78 | 4199 | 32 | 19.61 | 78 | 31 | 23.921 |  | 1.18 | 0.88 | -20.31
| 21 | 1825 | 61 | 25 | 3 | 21 | 22.369 | 11.465 | 98.98 | 3.89 | 2.8287 | 2.282 | 3.23 | 49.45 | 52.68 | 98.56 | 550.2 | 2.23 | 338.595 | 24.03 | 0.242 | 32.06 | 17.811 | 312.087 | 55.99 | 8.8 | 19.97 | 20.05 | 3382.7 | 59.76 | 24.84 | 27.53 |  | 737 | 69.659 | 45.2 | 79.96 | 119.73 | 29.12 | 30.29 |  | 29.74 | 3701.5 | 30 | 18.82 | 78 | 31 | 11.372 |  | 0.39 | 0.02 | 0
| 21 | 1826 | 61 | 26 | 4 | 21 | 22.493 | 11.461 | 98.981 | 2.94 | 2.8234 | 2.157 | 3.15 | 49.5 | 52.65 | 98.76 | 542.06 | 0.57 | 338.834 | 24.04 | 0.172 | 32.06 | 14.562 | 304.818 | 56.3 | 7.48 | 19.96 | 20.05 | 2882.9 | 59.8 | 24.79 | 27.53 |  | 737 | 69.655 | 45.19 | 79.96 | 119.98 | 29.11 | 30.26 |  | 29.69 | 3196.75 | 27.5 | 18.04 | 78 | 31 | 12.549 |  | 0 | 0 | 0
| 21 | 1827 | 61 | 27 | 5 | 21 | 22.495 | 11.459 | 98.981 | 4.93 | 2.8161 | 2.186 | 2.87 | 49.55 | 52.42 | 98.9 | 529.07 | 0.07 | 338.854 | 24.05 | 0.159 | 32.05 | 14.493 | 292.592 | 56.55 | 6.2 | 19.96 | 20.04 | 2395.3 | 59.94 | 24.73 | 27.53 |  | 737 | 69.635 | 45.19 | 80.01 | 120.23 | 29.11 | 30.24 |  | 29.65 | 2699 | 25.5 | 18.43 | 78 | 31 | 13.333 |  | 0 | 0 | 0
| 21 | 1828 | 61 | 28 | 6 | 21 | 21.585 | 11.454 | 98.981 | 5.67 | 2.815 | 2.161 | 2.22 | 49.66 | 51.88 | 98.99 | 505.37 | 0.02 | 338.676 | 24.06 | 0.143 | 32.04 | 15.304 | 261.523 | 56.93 | 4.95 | 19.95 | 20.04 | 1912.8 | 60.61 | 24.72 | 27.52 |  | 737 | 69.616 | 45.17 | 80.26 | 119.82 | 29.09 | 30.21 |  | 29.62 | 2221 | 22 | 18.82 | 78 | 31 | 13.725 |  | 0.78 | 0.02 | 0
| 21 | 1829 | 61 | 29 | 7 | 21 | 15.374 | 11.456 | 98.981 | 3.79 | 2.8046 | 2.13 | 2.22 | 49.66 | 51.88 | 98.97 | 505.37 | 0.33 | 338.645 | 24.06 | 0.147 | 32.04 | 15.96 | 224.237 | 56.93 | 3.98 | 19.95 | 20.04 | 1544.9 | 60.61 | 24.63 | 27.52 |  | 737 | 69.596 | 45.17 | 80.2 | 119.72 | 29.08 | 30.19 |  | 29.6 | 1801.5 | 20 | 18.43 | 78 | 31 | 15.294 |  | 0 | 0.08 | 1.56
| 21 | 1830 | 61 | 30 | 8 | 21 | 15.206 | 11.458 | 98.981 | 1.82 | 2.7914 | 2.062 | 2.04 | 49.69 | 51.73 | 99.32 | 496.88 | 0.52 | 338.561 | 24.06 | 0.161 | 32.03 | 18.601 | 181.156 | 57.04 | 3.03 | 19.94 | 20.03 | 1181.7 | 61.21 | 24.51 | 27.54 |  | 737 | 69.576 | 45.17 | 79.99 | 120 | 29.06 | 30.17 |  | 29.58 | 1400.75 | 19 | 18.43 | 78 | 31 | 18.431 |  | 0.39 | 0 | 4.69
| 1 | 1831 | 62 | 1 | 1 | 1 | 14.744 | 11.453 | 98.981 | 1.71 | 2.818 | 2.02 | 1.92 | 49.72 | 51.64 | 99.13 | 489.67 | 0.62 | 338.662 | 24.05 | 0.155 | 32.02 | 21.903 | 143.867 | 57.06 | 2.32 | 19.93 | 20.01 | 896 | 61.68 | 24.74 | 27.53 |  | 737 | 69.551 | 45.16 | 79.94 | 119.88 | 29.05 | 30.16 |  | 29.57 | 1060.75 | 18 | 18.43 | 78 | 32 | 19.608 |  | 0.39 | 0.08 | 7.03
| 1 | 1832 | 62 | 2 | 2 | 1 | 14.001 | 11.453 | 98.981 | 3.05 | 2.8508 | 2.059 | 1.83 | 49.73 | 51.56 | 99.2 | 484.02 | 0.54 | 338.598 | 24.05 | 0.129 | 32.01 | 27.775 | 127.185 | 56.98 | 2.13 | 19.93 | 20.02 | 812.5 | 61.99 | 25.03 | 27.53 |  | 737 | 69.518 | 45.15 | 80.04 | 120.04 | 29.04 | 30.15 |  | 29.56 | 857 | 17.5 | 19.22 | 78 | 32 | 27.451 |  | 0.78 | 0.92 | 0.78
| 1 | 1833 | 62 | 3 | 3 | 1 | 14.295 | 11.456 | 98.981 | 4.96 | 2.8729 | 2.176 | 1.75 | 49.72 | 51.47 | 99.24 | 479.5 | 0.58 | 338.49 | 24.05 | 0.119 | 32 | 34.385 | 119.239 | 56.8 | 2.15 | 19.92 | 20.01 | 815.7 | 62.15 | 25.22 | 27.53 |  | 737 | 69.502 | 45.15 | 80.15 | 120.06 | 29.03 | 30.15 |  | 29.56 | 805.25 | 15 | 19.61 | 78 | 32 | 34.901 |  | 1.18 | 0.82 | -1.56
| 1 | 1834 | 62 | 4 | 4 | 1 | 14.746 | 11.456 | 98.981 | 5.75 | 2.8594 | 2.297 | 1.68 | 49.7 | 51.38 | 99.26 | 475.84 | 0.69 | 338.521 | 24.06 | 0.136 | 32 | 37.173 | 117.085 | 56.6 | 2.26 | 19.92 | 20 | 858.4 | 62.24 | 25.11 | 27.53 |  | 737 | 69.504 | 45.14 | 79.84 | 119.63 | 29.02 | 30.13 |  | 29.58 | 827.25 | 16 | 19.61 | 78 | 32 | 38.823 |  | 1.57 | 0.1 | 3.91
| 1 | 1835 | 62 | 5 | 5 | 1 | 14.421 | 11.454 | 98.982 | 5.71 | 2.8388 | 2.346 | 1.56 | 49.71 | 51.28 | 99.19 | 472.43 | 0.77 | 338.525 | 24.05 | 0.151 | 31.99 | 36.178 | 118.543 | 56.31 | 2.25 | 19.92 | 20 | 863.4 | 62.3 | 24.93 | 27.52 |  | 737 | 69.469 | 45.15 | 79.97 | 120.35 | 29.01 | 30.12 |  | 29.6 | 863.25 | 18 | 19.22 | 78 | 32 | 35.686 |  | 1.18 | 0.1 | 7.03
| 1 | 1836 | 62 | 6 | 6 | 1 | 14.154 | 11.452 | 98.982 | 5.63 | 2.8439 | 2.347 | 1.5 | 49.69 | 51.19 | 99.23 | 469.29 | 0.81 | 338.547 | 24.04 | 0.161 | 31.98 | 35.134 | 119.517 | 55.92 | 2.21 | 19.91 | 20 | 846.6 | 62.32 | 24.97 | 27.53 |  | 737 | 69.451 | 45.15 | 80.15 | 119.92 | 29.01 | 30.1 |  | 29.62 | 854.5 | 17.5 | 19.22 | 78 | 32 | 33.725 |  | 1.18 | 0.9 | 1.56
| 1 | 1837 | 62 | 7 | 7 | 1 | 14.399 | 11.448 | 98.983 | 5.74 | 2.8475 | 2.335 | 1.49 | 49.68 | 51.17 | 99.23 | 466.4 | 0.79 | 338.483 | 24.03 | 0.173 | 31.96 | 35.105 | 117.068 | 55.3 | 2.17 | 19.91 | 19.98 | 830.1 | 62.3 | 25 | 27.52 |  | 737 | 69.427 | 45.15 | 80.11 | 119.94 | 29.01 | 30.08 |  | 29.63 | 839.75 | 17 | 19.22 | 78 | 32 | 34.117 |  | 1.18 | 0.76 | -0.78
| 12 | 1838 | 62 | 8 | 1 | 12 | 14.464 | 11.447 | 98.982 | 6.01 | 2.8547 | 2.345 | 1.45 | 49.64 | 51.09 | 99.22 | 463.55 | 0.74 | 338.405 | 24.03 | 0.156 | 31.96 | 35.706 | 116.562 | 54.53 | 2.16 | 19.91 | 19.98 | 824.4 | 62.24 | 25.06 | 27.53 |  | 737 | 69.426 | 45.16 | 79.83 | 119.93 | 29 | 30.06 |  | 29.65 | 825.75 | 16.5 | 19.22 | 78 | 32 | 34.509 |  | 1.18 | 0.1 | 5.47
| 12 | 1839 | 62 | 9 | 2 | 12 | 15.278 | 11.444 | 98.982 | 6.49 | 2.9501 | 2.476 | 1.5 | 49.56 | 51.06 | 102.36 | 460.7 | 0.8 | 337.412 | 24.03 | 0.204 | 31.97 | 65.344 | 120.98 | 53.76 | 3.02 | 19.91 | 19.98 | 1113.1 | 62.1 | 25.9 | 27.53 |  | 737 | 69.427 | 45.17 | 80.18 | 120.03 | 29 | 30.03 |  | 29.68 | 888.25 | -8.5 | 27.84 | 78 | 32 | 63.136 |  | 9.8 | 0.04 | 0
| 12 | 1840 | 62 | 10 | 3 | 12 | 14.905 | 11.44 | 98.982 | 8.07 | 2.9212 | 2.734 | 1.47 | 49.52 | 50.99 | 104.75 | 458.3 | 1.89 | 336.559 | 24.02 | 0.186 | 31.96 | 80.164 | 143.778 | 52.95 | 4.48 | 19.91 | 19.99 | 1666.9 | 61.97 | 25.65 | 27.52 |  | 737 | 69.418 | 45.17 | 80.22 | 120.38 | 29 | 30.01 |  | 29.73 | 1250 | 4.5 | 30.98 | 78 | 32 | 90.195 |  | 12.55 | 0.04 | 2.34
| 12 | 1841 | 62 | 11 | 4 | 12 | 14.253 | 11.437 | 98.982 | 8.95 | 2.8587 | 2.985 | 1.51 | 49.49 | 51 | 104.59 | 461.75 | 3.25 | 336.508 | 24.03 | 0.189 | 31.98 | 75.256 | 197.798 | 52.02 | 6.1 | 19.91 | 19.99 | 2319.6 | 61.87 | 25.1 | 27.53 |  | 737 | 69.438 | 45.18 | 80.22 | 120.28 | 29.01 | 29.99 |  | 29.79 | 1944.5 | 23 | 27.84 | 78 | 32 | 82.744 |  | 9.8 | 0.49 | 8.59
| 12 | 1842 | 62 | 12 | 5 | 12 | 14.01 | 11.439 | 98.982 | 9.67 | 2.8572 | 3.181 | 1.77 | 49.46 | 51.23 | 105.48 | 468.92 | 4.15 | 335.902 | 24.02 | 0.196 | 31.99 | 67.13 | 260.207 | 50.78 | 7.38 | 19.9 | 19.98 | 2807.5 | 61.79 | 25.09 | 27.53 |  | 737 | 69.441 | 45.18 | 80.15 | 120.02 | 29.03 | 30 |  | 29.83 | 2514.75 | 26.5 | 29.02 | 78 | 31 | 63.92 |  | 10.59 | 0.9 | 6.25
| 12 | 1843 | 62 | 13 | 6 | 12 | 14.161 | 11.437 | 98.983 | 10.68 | 2.9105 | 3.214 | 2.07 | 49.42 | 51.49 | 105.58 | 475.43 | 4.81 | 335.702 | 24.01 | 0.167 | 32 | 59.434 | 290.414 | 49.8 | 8.37 | 19.9 | 19.96 | 3128.3 | 61.67 | 25.55 | 27.52 |  | 737 | 69.457 | 45.19 | 79.85 | 120.12 | 29.04 | 30.04 |  | 29.85 | 2935.75 | 29.5 | 28.24 | 78 | 31 | 54.117 |  | 9.8 | 0.88 | 0
| 12 | 1844 | 62 | 14 | 7 | 12 | 14.034 | 11.435 | 98.983 | 11.4 | 2.8692 | 3.2 | 2.31 | 49.38 | 51.69 | 109.74 | 481.77 | 4.94 | 334.884 | 24.01 | 0.115 | 31.99 | 61.503 | 303.125 | 50.55 | 9.32 | 19.9 | 19.97 | 3531.2 | 61.44 | 25.19 | 27.53 |  | 737 | 69.491 | 45.19 | 79.8 | 120.1 | 29.05 | 30.08 |  | 29.88 | 3263.25 | 29 | 30.98 | 78 | 31 | 59.215 |  | 12.55 | 0.92 | -1.56
| 12 | 1845 | 62 | 15 | 8 | 12 | 14.249 | 11.433 | 98.984 | 12.2 | 2.8584 | 3.25 | 2.48 | 49.35 | 51.83 | 110.98 | 489.58 | 5.61 | 334.452 | 24.01 | 0.11 | 32 | 62.626 | 311.897 | 51.68 | 10.26 | 19.9 | 19.97 | 3905.5 | 60.91 | 25.1 | 27.53 |  | 737 | 69.502 | 45.18 | 80.08 | 119.98 | 29.07 | 30.12 |  | 29.9 | 3679.5 | 29.5 | 31.37 | 78 | 31 | 62.744 |  | 12.94 | 0.84 | -8.59
| 2 | 1846 | 62 | 16 | 1 | 2 | 14.258 | 11.432 | 98.983 | 12.5 | 2.852 | 3.233 | 2.68 | 49.34 | 52.02 | 110.23 | 499.63 | 6.16 | 334.26 | 24.01 | 0.125 | 32.03 | 60.63 | 317.476 | 52.49 | 10.97 | 19.91 | 19.97 | 4181.7 | 60.34 | 25.04 | 27.53 |  | 737 | 69.522 | 45.18 | 79.9 | 120.35 | 29.09 | 30.16 |  | 29.93 | 4018.75 | 30.5 | 30.98 | 78 | 31 | 58.43 |  | 12.94 | 0.82 | -13.28
| 2 | 1847 | 62 | 17 | 2 | 2 | 14.175 | 11.432 | 98.984 | 11.81 | 2.8286 | 3.118 | 2.87 | 49.34 | 52.21 | 104.84 | 510.37 | 6.21 | 335.243 | 24.01 | 0.194 | 32.03 | 52.683 | 320.191 | 53.09 | 11.13 | 19.89 | 19.97 | 4279.7 | 59.86 | 24.84 | 27.53 |  | 737 | 69.551 | 45.17 | 79.87 | 120.05 | 29.1 | 30.17 |  | 29.95 | 4251.5 | 35.5 | 28.63 | 78 | 31 | 51.764 |  | 10.2 | 0.86 | -17.19
| 2 | 1848 | 62 | 18 | 3 | 2 | 14.202 | 11.429 | 98.984 | 9.95 | 2.8461 | 2.921 | 3.06 | 49.34 | 52.4 | 104.15 | 519.31 | 5.38 | 335.68 | 24.02 | 0.205 | 32.03 | 46.598 | 321.004 | 53.56 | 11.21 | 19.9 | 19.97 | 4283.7 | 59.52 | 24.99 | 27.53 |  | 738 | 69.568 | 45.17 | 79.94 | 120.37 | 29.11 | 30.18 |  | 29.98 | 4289.75 | 36.5 | 27.84 | 78 | 31 | 43.921 |  | 9.02 | 0.86 | -18.75
| 2 | 1849 | 62 | 19 | 4 | 2 | 14.276 | 11.432 | 98.984 | 8.35 | 2.8398 | 2.761 | 3.23 | 49.35 | 52.58 | 104.51 | 525.69 | 4.66 | 335.716 | 24.02 | 0.202 | 32.02 | 44.717 | 320.44 | 53.97 | 11.2 | 19.89 | 19.96 | 4290.4 | 59.35 | 24.93 | 27.52 |  | 738 | 69.604 | 45.17 | 80.22 | 119.93 | 29.12 | 30.19 |  | 29.98 | 4285 | 36 | 27.84 | 78 | 31 | 43.137 |  | 9.41 | 0.74 | -19.53
| 2 | 1850 | 62 | 20 | 5 | 2 | 14.067 | 11.431 | 98.985 | 7.49 | 2.8485 | 2.669 | 3.31 | 49.34 | 52.65 | 104.52 | 531.19 | 4.48 | 335.768 | 24.02 | 0.196 | 32.03 | 44.133 | 320.048 | 54.35 | 11.26 | 19.87 | 19.96 | 4297.7 | 59.27 | 25.01 | 27.51 |  | 738 | 69.638 | 45.16 | 79.96 | 119.61 | 29.12 | 30.19 |  | 29.96 | 4295.25 | 36 | 27.84 | 78 | 31 | 43.137 |  | 9.41 | 0.14 | -13.28
| 2 | 1851 | 62 | 21 | 6 | 2 | 14.241 | 11.43 | 98.985 | 7.1 | 2.8558 | 2.603 | 3.28 | 49.35 | 52.64 | 104.56 | 536.3 | 4.47 | 335.77 | 24.04 | 0.198 | 32.05 | 43.888 | 319.202 | 54.73 | 11.3 | 19.88 | 19.96 | 4304 | 59.32 | 25.07 | 27.52 |  | 738 | 69.645 | 45.16 | 80.13 | 119.88 | 29.13 | 30.19 |  | 29.93 | 4304.5 | 36 | 27.84 | 78 | 31 | 42.744 |  | 9.41 | 0.86 | -18.75
| 2 | 1852 | 62 | 22 | 7 | 2 | 14.144 | 11.429 | 98.985 | 6.82 | 2.8443 | 2.562 | 3.28 | 49.36 | 52.64 | 104.61 | 541.06 | 4.47 | 335.686 | 24.04 | 0.197 | 32.05 | 43.802 | 318.576 | 55.1 | 11.27 | 19.87 | 19.95 | 4310.1 | 59.42 | 24.97 | 27.52 |  | 738 | 69.647 | 45.16 | 80.11 | 120.06 | 29.13 | 30.18 |  | 29.89 | 4310 | 36 | 27.84 | 78 | 31 | 43.137 |  | 9.41 | 0.12 | -14.84
| 21 | 1853 | 62 | 23 | 1 | 21 | 14.198 | 11.431 | 98.985 | 6.65 | 2.8383 | 2.548 | 3.28 | 49.41 | 52.69 | 102.89 | 545.6 | 4.45 | 336.095 | 24.05 | 0.281 | 32.04 | 42.081 | 318.272 | 55.42 | 11.2 | 19.87 | 19.95 | 4292.8 | 59.53 | 24.92 | 27.52 |  | 738 | 69.629 | 45.15 | 80.3 | 119.99 | 29.14 | 30.17 |  | 29.84 | 4310 | 37.5 | 27.45 | 78 | 31 | 43.137 |  | 9.41 | 0.9 | -18.75
| 21 | 1854 | 62 | 24 | 2 | 21 | 13.939 | 11.432 | 98.986 | 6.19 | 2.809 | 2.471 | 3.35 | 49.45 | 52.8 | 98.76 | 549.77 | 4.08 | 337.938 | 24.05 | 0.34 | 32.04 | 25.598 | 316.826 | 55.72 | 9.97 | 19.87 | 19.95 | 3861.9 | 59.63 | 24.66 | 27.51 |  | 738 | 69.616 | 45.14 | 80.11 | 120.22 | 29.14 | 30.16 |  | 29.8 | 4180.25 | 32 | 19.22 | 78 | 31 | 19.608 |  | 0.78 | 0.78 | 0
| 21 | 1855 | 62 | 25 | 3 | 21 | 22.463 | 11.431 | 98.986 | 3.81 | 2.8213 | 2.25 | 3.25 | 49.52 | 52.78 | 98.54 | 546.31 | 2.02 | 338.535 | 24.06 | 0.237 | 32.05 | 17.027 | 311.966 | 56.01 | 8.7 | 19.85 | 19.94 | 3352.1 | 59.76 | 24.77 | 27.5 |  | 738 | 69.607 | 45.13 | 80.29 | 120.1 | 29.13 | 30.13 |  | 29.76 | 3668.75 | 30 | 18.04 | 78 | 31 | 12.157 |  | 0 | 0.02 | 0
| 21 | 1856 | 62 | 26 | 4 | 21 | 22.493 | 11.43 | 98.986 | 2.96 | 2.8195 | 2.152 | 3.01 | 49.57 | 52.58 | 98.92 | 534.17 | 0.43 | 338.697 | 24.07 | 0.159 | 32.05 | 14.789 | 304.904 | 56.29 | 7.4 | 19.85 | 19.93 | 2852.8 | 59.89 | 24.76 | 27.51 |  | 738 | 69.6 | 45.12 | 80.25 | 119.92 | 29.13 | 30.11 |  | 29.73 | 3169.5 | 27.5 | 18.82 | 78 | 31 | 12.549 |  | 0.39 | 0 | 0
| 21 | 1857 | 62 | 27 | 5 | 21 | 22.495 | 11.428 | 98.987 | 4.67 | 2.8173 | 2.16 | 2.64 | 49.63 | 52.27 | 99 | 521.38 | 0.05 | 338.801 | 24.07 | 0.134 | 32.03 | 14.489 | 292.556 | 56.52 | 6.13 | 19.85 | 19.93 | 2366 | 60.07 | 24.74 | 27.5 |  | 738 | 69.555 | 45.12 | 80.07 | 119.98 | 29.12 | 30.09 |  | 29.69 | 2672.5 | 25 | 18.43 | 78 | 31 | 12.549 |  | 0 | 0 | 0
| 21 | 1858 | 62 | 28 | 6 | 21 | 22.39 | 11.431 | 98.987 | 5.14 | 2.8121 | 2.138 | 2.31 | 49.7 | 52.01 | 98.7 | 509.59 | 0.01 | 338.685 | 24.07 | 0.16 | 32.02 | 15.103 | 261.715 | 56.71 | 4.99 | 19.84 | 19.92 | 1929.5 | 60.44 | 24.69 | 27.51 |  | 738 | 69.537 | 45.1 | 80.15 | 120.29 | 29.1 | 30.08 |  | 29.67 | 2199 | 22 | 18.82 | 78 | 31 | 14.902 |  | 0.39 | 0.02 | 0
| 21 | 1859 | 62 | 29 | 7 | 21 | 15.264 | 11.433 | 98.987 | 3.45 | 2.7985 | 2.098 | 2.06 | 49.76 | 51.81 | 99.31 | 499.98 | 0.3 | 338.56 | 24.08 | 0.147 | 32.01 | 16.492 | 222.983 | 56.84 | 4.03 | 19.83 | 19.92 | 1567.2 | 60.99 | 24.57 | 27.51 |  | 738 | 69.521 | 45.1 | 80 | 120.03 | 29.09 | 30.06 |  | 29.64 | 1776.5 | 20.5 | 18.82 | 78 | 31 | 15.294 |  | 0.39 | 0.55 | -2.34
| 21 | 1860 | 62 | 30 | 8 | 21 | 15.111 | 11.436 | 98.987 | 1.69 | 2.7923 | 2.041 | 1.98 | 49.78 | 51.76 | 99.4 | 492.34 | 0.54 | 338.621 | 24.07 | 0.145 | 32.01 | 18.404 | 180.919 | 56.91 | 2.99 | 19.82 | 19.91 | 1166.4 | 61.48 | 24.52 | 27.5 |  | 738 | 69.5 | 45.1 | 79.8 | 119.64 | 29.07 | 30.05 |  | 29.61 | 1393.75 | 19 | 18.04 | 78 | 31 | 17.647 |  | 0 | 0.04 | 5.47
| 1 | 1861 | 63 | 1 | 1 | 1 | 14.511 | 11.437 | 98.987 | 1.73 | 2.7936 | 2.011 | 1.92 | 49.79 | 51.72 | 99.08 | 486.08 | 0.52 | 338.722 | 24.07 | 0.165 | 32 | 21.348 | 144.537 | 56.85 | 2.37 | 19.83 | 19.9 | 921.8 | 61.83 | 24.53 | 27.5 |  | 738 | 69.479 | 45.09 | 79.9 | 119.7 | 29.05 | 30.04 |  | 29.58 | 1068.75 | 17 | 18.43 | 78 | 32 | 21.568 |  | 0 | 0.78 | 3.91
| 1 | 1862 | 63 | 2 | 2 | 1 | 13.977 | 11.435 | 98.987 | 3.06 | 2.822 | 2.039 | 1.76 | 49.81 | 51.57 | 99.07 | 481.28 | 0.51 | 338.654 | 24.06 | 0.146 | 31.99 | 25.3 | 126.732 | 56.66 | 1.99 | 19.82 | 19.91 | 765.5 | 62.05 | 24.78 | 27.5 |  | 738 | 69.463 | 45.09 | 79.97 | 120.03 | 29.04 | 30.04 |  | 29.56 | 847.5 | 17 | 18.43 | 78 | 32 | 24.313 |  | 0.39 | 0.94 | 1.56
| 1 | 1863 | 63 | 3 | 3 | 1 | 14.197 | 11.435 | 98.987 | 5.97 | 2.8758 | 2.157 | 1.68 | 49.8 | 51.48 | 99.22 | 476.98 | 0.51 | 338.662 | 24.06 | 0.131 | 31.99 | 32.732 | 117.048 | 56.43 | 1.94 | 19.83 | 19.9 | 732.6 | 62.15 | 25.25 | 27.51 |  | 738 | 69.416 | 45.1 | 79.89 | 119.82 | 29.03 | 30.05 |  | 29.54 | 738.25 | 15.5 | 19.22 | 78 | 32 | 33.725 |  | 0.78 | 0.84 | -1.56
| 1 | 1864 | 63 | 4 | 4 | 1 | 14.711 | 11.433 | 98.987 | 7.64 | 2.8882 | 2.303 | 1.59 | 49.79 | 51.38 | 99.15 | 473.41 | 0.63 | 338.711 | 24.06 | 0.137 | 31.98 | 37.164 | 114.566 | 56.17 | 2.04 | 19.82 | 19.9 | 770.1 | 62.22 | 25.36 | 27.5 |  | 738 | 69.4 | 45.09 | 80.08 | 120.04 | 29.02 | 30.04 |  | 29.54 | 742.75 | 14.5 | 19.22 | 78 | 32 | 38.823 |  | 1.18 | 0.21 | 3.13
| 1 | 1865 | 63 | 5 | 5 | 1 | 14.361 | 11.437 | 98.987 | 7.73 | 2.867 | 2.387 | 1.5 | 49.79 | 51.29 | 99.2 | 470 | 0.73 | 338.777 | 24.05 | 0.145 | 31.97 | 37.696 | 113.918 | 55.88 | 2.13 | 19.83 | 19.9 | 806.4 | 62.24 | 25.17 | 27.51 |  | 738 | 69.382 | 45.1 | 80.11 | 119.52 | 29.01 | 30.04 |  | 29.56 | 784.25 | 15 | 19.22 | 78 | 32 | 38.039 |  | 1.18 | 0.14 | 6.25
| 1 | 1866 | 63 | 6 | 6 | 1 | 14.264 | 11.437 | 98.987 | 7.25 | 2.8301 | 2.404 | 1.45 | 49.8 | 51.25 | 99.16 | 466.78 | 0.79 | 338.81 | 24.05 | 0.163 | 31.96 | 36.024 | 115.107 | 55.44 | 2.09 | 19.82 | 19.9 | 803 | 62.24 | 24.85 | 27.51 |  | 738 | 69.363 | 45.11 | 80.13 | 119.98 | 29.01 | 30.07 |  | 29.58 | 814.75 | 17 | 18.82 | 78 | 32 | 36.47 |  | 0.78 | 0.84 | 0.78
| 1 | 1867 | 63 | 7 | 7 | 1 | 14.339 | 11.439 | 98.987 | 7.08 | 2.8418 | 2.397 | 1.43 | 49.77 | 51.2 | 99.12 | 463.67 | 0.74 | 338.794 | 24.04 | 0.172 | 31.96 | 35.578 | 115.575 | 54.74 | 2.06 | 19.82 | 19.9 | 787.5 | 62.22 | 24.95 | 27.51 |  | 738 | 69.357 | 45.11 | 80.09 | 120.07 | 29.01 | 30.09 |  | 29.6 | 796.75 | 16 | 19.22 | 78 | 32 | 34.117 |  | 0.78 | 0.78 | -1.56
| 12 | 1868 | 63 | 8 | 1 | 12 | 14.508 | 11.438 | 98.986 | 7.32 | 2.8693 | 2.384 | 1.45 | 49.69 | 51.14 | 99.15 | 460.71 | 0.72 | 338.745 | 24.04 | 0.148 | 31.96 | 35.934 | 115.708 | 53.83 | 2.07 | 19.82 | 19.89 | 784 | 62.18 | 25.19 | 27.51 |  | 738 | 69.394 | 45.12 | 79.86 | 119.81 | 29 | 30.11 |  | 29.63 | 782.75 | 16 | 19.22 | 78 | 32 | 34.901 |  | 0.78 | 0.08 | 4.69
| 12 | 1869 | 63 | 9 | 2 | 12 | 15.232 | 11.438 | 98.986 | 7.5 | 2.9438 | 2.522 | 1.41 | 49.62 | 51.04 | 102.35 | 457.81 | 0.82 | 337.653 | 24.03 | 0.208 | 31.95 | 66.026 | 120.224 | 52.77 | 2.97 | 19.82 | 19.89 | 1098.5 | 62.12 | 25.85 | 27.5 |  | 738 | 69.386 | 45.12 | 79.99 | 120 | 29 | 30.12 |  | 29.66 | 839 | -10.5 | 27.84 | 78 | 32 | 61.568 |  | 9.8 | 0.04 | 0
| 12 | 1870 | 63 | 10 | 3 | 12 | 14.886 | 11.437 | 98.986 | 8.52 | 2.9218 | 2.736 | 1.41 | 49.56 | 50.98 | 104.71 | 457.73 | 1.82 | 336.821 | 24.03 | 0.195 | 31.95 | 80.637 | 137.586 | 51.67 | 4.33 | 19.82 | 19.89 | 1610.5 | 62.1 | 25.65 | 27.51 |  | 738 | 69.393 | 45.12 | 79.84 | 119.84 | 29 | 30.12 |  | 29.69 | 1232 | 2.5 | 31.76 | 78 | 32 | 90.587 |  | 13.33 | 0.04 | 1.56
| 12 | 1871 | 63 | 11 | 4 | 12 | 14.265 | 11.436 | 98.986 | 9.22 | 2.884 | 3.033 | 1.63 | 49.5 | 51.14 | 107.26 | 463.67 | 3.19 | 336.007 | 24.02 | 0.15 | 31.96 | 80.559 | 195.13 | 50.64 | 6.26 | 19.82 | 19.89 | 2360.2 | 62.06 | 25.32 | 27.51 |  | 738 | 69.394 | 45.13 | 79.77 | 120.13 | 29 | 30.13 |  | 29.72 | 1890.5 | 16.5 | 31.37 | 78 | 32 | 82.352 |  | 12.94 | 0.08 | 7.81
| 12 | 1872 | 63 | 12 | 5 | 12 | 14.162 | 11.434 | 98.986 | 10.1 | 2.8502 | 3.2 | 1.92 | 49.48 | 51.4 | 103.34 | 472.13 | 4.47 | 336.164 | 24.02 | 0.205 | 31.96 | 63.713 | 260.979 | 49.36 | 7.27 | 19.82 | 19.89 | 2773.2 | 61.96 | 25.03 | 27.51 |  | 738 | 69.394 | 45.14 | 79.87 | 120.25 | 29.02 | 30.15 |  | 29.76 | 2562.5 | 28 | 27.06 | 78 | 31 | 60.783 |  | 9.02 | 0.88 | 2.34
| 12 | 1873 | 63 | 13 | 6 | 12 | 14.062 | 11.43 | 98.986 | 10.81 | 2.8637 | 3.226 | 2.22 | 49.45 | 51.67 | 108.16 | 477.87 | 4.3 | 335.213 | 24.02 | 0.122 | 31.98 | 61.987 | 288.164 | 49.44 | 8.23 | 19.83 | 19.89 | 3127.3 | 61.74 | 25.14 | 27.51 |  | 738 | 69.416 | 45.13 | 79.89 | 120.72 | 29.04 | 30.17 |  | 29.79 | 2853 | 27.5 | 29.8 | 78 | 31 | 53.725 |  | 11.37 | 0.39 | 7.03
| 12 | 1874 | 63 | 14 | 7 | 12 | 14.186 | 11.434 | 98.986 | 12.04 | 2.8462 | 3.254 | 2.4 | 49.41 | 51.81 | 110.28 | 485.43 | 4.69 | 334.784 | 24.02 | 0.102 | 31.99 | 64.356 | 303.546 | 50.79 | 9.39 | 19.83 | 19.9 | 3588.4 | 61.39 | 24.99 | 27.51 |  | 738 | 69.423 | 45.14 | 80.03 | 120.3 | 29.05 | 30.21 |  | 29.82 | 3306.25 | 28.5 | 31.37 | 78 | 31 | 65.097 |  | 13.33 | 0.86 | -4.69
| 12 | 1875 | 63 | 15 | 8 | 12 | 14.207 | 11.435 | 98.987 | 12.68 | 2.8192 | 3.268 | 2.6 | 49.4 | 52 | 110.17 | 495.64 | 5.83 | 334.489 | 24.01 | 0.097 | 32 | 62.335 | 312.584 | 51.91 | 10.17 | 19.83 | 19.9 | 3924.4 | 60.77 | 24.75 | 27.51 |  | 738 | 69.446 | 45.15 | 80.01 | 119.88 | 29.07 | 30.24 |  | 29.84 | 3731.25 | 30 | 30.98 | 78 | 31 | 60.783 |  | 12.55 | 0.21 | -6.25
| 2 | 1876 | 63 | 16 | 1 | 2 | 14.112 | 11.432 | 98.987 | 12.79 | 2.8352 | 3.228 | 2.81 | 49.4 | 52.2 | 110.59 | 506.19 | 6.22 | 334.208 | 24.02 | 0.134 | 31.99 | 61.425 | 317.86 | 52.67 | 11.07 | 19.83 | 19.9 | 4247.8 | 60.16 | 24.89 | 27.52 |  | 738 | 69.484 | 45.15 | 79.83 | 120.22 | 29.08 | 30.27 |  | 29.85 | 4049 | 30.5 | 31.37 | 78 | 31 | 60.783 |  | 13.33 | 0.68 | -14.06
| 2 | 1877 | 63 | 17 | 2 | 2 | 14.136 | 11.433 | 98.987 | 12.04 | 2.8827 | 3.108 | 3.06 | 49.39 | 52.44 | 104.37 | 517.08 | 6.35 | 335.51 | 24.01 | 0.205 | 31.99 | 52.504 | 320.659 | 53.28 | 11.46 | 19.83 | 19.89 | 4324.5 | 59.62 | 25.31 | 27.51 |  | 738 | 69.52 | 45.14 | 79.99 | 120.15 | 29.09 | 30.28 |  | 29.85 | 4300 | 36.5 | 28.63 | 78 | 31 | 54.117 |  | 10.2 | 0.88 | -17.97
| 2 | 1878 | 63 | 18 | 3 | 2 | 14.219 | 11.436 | 98.987 | 9.91 | 2.9021 | 2.889 | 3.19 | 49.39 | 52.57 | 104.19 | 524.29 | 5.47 | 335.831 | 24.02 | 0.207 | 32.02 | 45.678 | 320.683 | 53.79 | 11.48 | 19.83 | 19.91 | 4302.9 | 59.4 | 25.48 | 27.52 |  | 738 | 69.54 | 45.15 | 80.16 | 120.01 | 29.1 | 30.28 |  | 29.83 | 4319.5 | 36.5 | 27.45 | 78 | 31 | 41.96 |  | 9.02 | 0.88 | -19.53
| 2 | 1879 | 63 | 19 | 4 | 2 | 14.196 | 11.438 | 98.987 | 8.39 | 2.8018 | 2.746 | 3.23 | 49.42 | 52.65 | 104.14 | 529.64 | 4.53 | 335.874 | 24.02 | 0.2 | 32.03 | 43.693 | 320.232 | 54.23 | 11.06 | 19.83 | 19.9 | 4292.6 | 59.35 | 24.6 | 27.53 |  | 738 | 69.57 | 45.15 | 80.19 | 119.55 | 29.11 | 30.28 |  | 29.82 | 4304.5 | 36.5 | 27.45 | 78 | 31 | 41.96 |  | 9.41 | 0.25 | -14.84
| 2 | 1880 | 63 | 20 | 5 | 2 | 14.208 | 11.438 | 98.987 | 7.46 | 2.8092 | 2.63 | 3.21 | 49.4 | 52.61 | 104.72 | 534.58 | 4.31 | 335.922 | 24.03 | 0.194 | 32.01 | 43.667 | 319.218 | 54.65 | 11.09 | 19.81 | 19.89 | 4292.9 | 59.36 | 24.67 | 27.52 |  | 738 | 69.579 | 45.13 | 80.11 | 120.05 | 29.12 | 30.28 |  | 29.8 | 4289.75 | 36 | 27.84 | 78 | 31 | 42.352 |  | 9.41 | 0.86 | -17.97
| 2 | 1881 | 63 | 21 | 6 | 2 | 14.166 | 11.439 | 98.988 | 7.04 | 2.8435 | 2.586 | 3.21 | 49.4 | 52.61 | 104.93 | 534.58 | 4.38 | 335.848 | 24.03 | 0.193 | 32.01 | 44.381 | 318.645 | 54.65 | 11.28 | 19.81 | 19.89 | 4314.5 | 59.36 | 24.97 | 27.52 |  | 738 | 69.579 | 45.13 | 80.12 | 119.78 | 29.11 | 30.26 |  | 29.77 | 4304.5 | 35.5 | 28.24 | 78 | 31 | 43.529 |  | 9.8 | 0.18 | -14.06
| 2 | 1882 | 63 | 22 | 7 | 2 | 14.107 | 11.434 | 98.987 | 6.89 | 2.7981 | 2.562 | 3.22 | 49.41 | 52.63 | 104.06 | 539.5 | 4.5 | 336.1 | 24.02 | 0.209 | 32.01 | 43.358 | 318.258 | 55.05 | 11.09 | 19.82 | 19.9 | 4308.7 | 59.42 | 24.57 | 27.52 |  | 738 | 69.61 | 45.12 | 80.16 | 119.89 | 29.12 | 30.25 |  | 29.74 | 4325 | 36.5 | 27.45 | 78 | 31 | 43.921 |  | 9.02 | 0.9 | -18.75
| 21 | 1883 | 63 | 23 | 1 | 21 | 14.255 | 11.438 | 98.987 | 6.59 | 2.8329 | 2.534 | 3.25 | 49.43 | 52.68 | 103.64 | 544.24 | 4.41 | 336.266 | 24.04 | 0.272 | 32.02 | 41.962 | 317.605 | 55.41 | 11.16 | 19.83 | 19.89 | 4284 | 59.53 | 24.87 | 27.52 |  | 738 | 69.626 | 45.12 | 80.08 | 119.82 | 29.12 | 30.23 |  | 29.69 | 4300 | 36.5 | 27.45 | 78 | 31 | 41.176 |  | 9.02 | 0.47 | -15.63
| 21 | 1884 | 63 | 24 | 2 | 21 | 13.727 | 11.442 | 98.988 | 6.13 | 2.8423 | 2.46 | 3.26 | 49.47 | 52.73 | 98.76 | 548.34 | 4.05 | 338.242 | 24.03 | 0.346 | 32.03 | 25.592 | 316.453 | 55.72 | 10.16 | 19.82 | 19.89 | 3886.1 | 59.61 | 24.96 | 27.52 |  | 738 | 69.625 | 45.11 | 80.07 | 120.3 | 29.12 | 30.22 |  | 29.63 | 4194.5 | 32 | 19.61 | 78 | 31 | 24.313 |  | 1.57 | 0.88 | -20.31
| 21 | 1885 | 63 | 25 | 3 | 21 | 21.674 | 11.444 | 98.988 | 3.81 | 2.8384 | 2.265 | 3.36 | 49.53 | 52.88 | 98.56 | 550.4 | 2.18 | 338.754 | 24.04 | 0.251 | 32.04 | 17.53 | 311.873 | 56.03 | 8.81 | 19.82 | 19.9 | 3375.9 | 59.77 | 24.92 | 27.53 |  | 738 | 69.647 | 45.1 | 79.84 | 120.28 | 29.12 | 30.2 |  | 29.59 | 3690.5 | 30 | 18.82 | 78 | 31 | 10.588 |  | 0.39 | 0.02 | 0
| 21 | 1886 | 63 | 26 | 4 | 21 | 22.492 | 11.448 | 98.988 | 2.92 | 2.8152 | 2.152 | 3.15 | 49.58 | 52.73 | 98.81 | 541.43 | 0.55 | 338.869 | 24.05 | 0.153 | 32.04 | 14.474 | 304.588 | 56.32 | 7.45 | 19.83 | 19.9 | 2877.5 | 59.88 | 24.72 | 27.53 |  | 738 | 69.623 | 45.1 | 80.04 | 119.99 | 29.11 | 30.17 |  | 29.56 | 3199 | 27.5 | 18.43 | 78 | 31 | 12.549 |  | 0 | 0 | 0
| 21 | 1887 | 63 | 27 | 5 | 21 | 22.495 | 11.449 | 98.987 | 5.06 | 2.8153 | 2.141 | 2.89 | 49.61 | 52.5 | 98.84 | 528.42 | 0.07 | 338.871 | 24.05 | 0.161 | 32.02 | 14.324 | 292.327 | 56.57 | 6.19 | 19.82 | 19.9 | 2390.4 | 60.04 | 24.72 | 27.53 |  | 738 | 69.612 | 45.1 | 80.07 | 120.26 | 29.11 | 30.14 |  | 29.51 | 2697.5 | 25.5 | 18.82 | 78 | 31 | 13.333 |  | 0.39 | 0 | 0
| 21 | 1888 | 63 | 28 | 6 | 21 | 22.434 | 11.449 | 98.988 | 5.96 | 2.8176 | 2.133 | 2.51 | 49.68 | 52.19 | 99.07 | 515.97 | 0.01 | 338.71 | 24.05 | 0.15 | 32.02 | 15.057 | 264.682 | 56.79 | 5.06 | 19.83 | 19.9 | 1953 | 60.24 | 24.74 | 27.53 |  | 738 | 69.588 | 45.1 | 80.04 | 120.59 | 29.1 | 30.12 |  | 29.49 | 2218.75 | 22 | 18.82 | 78 | 31 | 13.725 |  | 0.39 | 0.02 | 0
| 21 | 1889 | 63 | 29 | 7 | 21 | 15.36 | 11.447 | 98.988 | 3.85 | 2.8067 | 2.082 | 2.23 | 49.72 | 51.95 | 99.18 | 505.04 | 0.35 | 338.799 | 24.04 | 0.139 | 32 | 15.956 | 223.871 | 56.94 | 3.98 | 19.82 | 19.89 | 1544 | 60.76 | 24.64 | 27.52 |  | 738 | 69.587 | 45.09 | 80.03 | 119.63 | 29.08 | 30.11 |  | 29.47 | 1797.5 | 20 | 18.04 | 78 | 31 | 15.294 |  | 0 | 0.39 | 1.56
| 21 | 1890 | 63 | 30 | 8 | 21 | 15.204 | 11.449 | 98.988 | 1.8 | 2.7898 | 2.021 | 2.02 | 49.76 | 51.78 | 99.35 | 496.54 | 0.49 | 338.951 | 24.04 | 0.156 | 32 | 18.459 | 181.176 | 57.03 | 3.03 | 19.82 | 19.89 | 1180.1 | 61.31 | 24.5 | 27.53 |  | 738 | 69.548 | 45.07 | 79.78 | 119.66 | 29.06 | 30.09 |  | 29.47 | 1406.25 | 18.5 | 18.43 | 78 | 31 | 19.215 |  | 0 | 0 | 6.25
| 1 | 1891 | 64 | 1 | 1 | 1 | 14.585 | 11.447 | 98.988 | 1.81 | 2.8122 | 2.006 | 1.91 | 49.78 | 51.69 | 99.11 | 489.41 | 0.53 | 338.949 | 24.04 | 0.153 | 31.99 | 21.931 | 144.284 | 57.06 | 2.35 | 19.82 | 19.89 | 907.3 | 61.74 | 24.69 | 27.52 |  | 738 | 69.514 | 45.07 | 79.97 | 119.23 | 29.04 | 30.08 |  | 29.46 | 1064.75 | 18 | 18.82 | 78 | 32 | 19.608 |  | 0.39 | 0.08 | 8.59
| 1 | 1892 | 64 | 2 | 2 | 1 | 13.924 | 11.446 | 98.989 | 3.06 | 2.845 | 2.049 | 1.81 | 49.79 | 51.6 | 99.19 | 484.09 | 0.59 | 338.802 | 24.04 | 0.131 | 31.98 | 27.107 | 127.08 | 56.95 | 2.12 | 19.82 | 19.9 | 809 | 62.01 | 24.98 | 27.53 |  | 738 | 69.474 | 45.07 | 79.92 | 119.48 | 29.03 | 30.08 |  | 29.44 | 868.75 | 17.5 | 19.22 | 78 | 32 | 26.274 |  | 0.78 | 0.94 | 2.34
| 1 | 1893 | 64 | 3 | 3 | 1 | 14.209 | 11.446 | 98.988 | 5.07 | 2.865 | 2.172 | 1.75 | 49.77 | 51.52 | 99.18 | 479.63 | 0.63 | 338.77 | 24.03 | 0.124 | 31.98 | 33.515 | 119.168 | 56.75 | 2.12 | 19.82 | 19.89 | 804.1 | 62.16 | 25.16 | 27.53 |  | 738 | 69.453 | 45.07 | 80.15 | 120.22 | 29.02 | 30.08 |  | 29.43 | 799 | 15 | 19.61 | 78 | 32 | 34.901 |  | 1.18 | 0.86 | 0
| 1 | 1894 | 64 | 4 | 4 | 1 | 14.546 | 11.447 | 98.989 | 5.96 | 2.8512 | 2.284 | 1.65 | 49.77 | 51.42 | 99.23 | 475.98 | 0.7 | 338.571 | 24.03 | 0.133 | 31.97 | 36.125 | 116.816 | 56.51 | 2.16 | 19.83 | 19.89 | 824.3 | 62.26 | 25.03 | 27.53 |  | 738 | 69.423 | 45.07 | 79.88 | 119.97 | 29.01 | 30.07 |  | 29.44 | 812.5 | 15.5 | 19.61 | 78 | 32 | 37.254 |  | 1.18 | 0.55 | -3.13
| 1 | 1895 | 64 | 5 | 5 | 1 | 14.455 | 11.445 | 98.989 | 6.21 | 2.8582 | 2.356 | 1.57 | 49.76 | 51.32 | 99.25 | 472.63 | 0.73 | 338.592 | 24.02 | 0.138 | 31.96 | 36.735 | 117.278 | 56.21 | 2.22 | 19.82 | 19.9 | 844.9 | 62.28 | 25.1 | 27.52 |  | 738 | 69.424 | 45.07 | 79.84 | 119.68 | 29.01 | 30.05 |  | 29.45 | 833.5 | 16.5 | 19.61 | 78 | 32 | 36.47 |  | 1.18 | 0.14 | 5.47
| 1 | 1896 | 64 | 6 | 6 | 1 | 14.246 | 11.449 | 98.989 | 6.08 | 2.8518 | 2.383 | 1.51 | 49.75 | 51.25 | 99.25 | 469.44 | 0.8 | 338.55 | 24.01 | 0.15 | 31.95 | 36.502 | 118.757 | 55.81 | 2.25 | 19.84 | 19.9 | 856.8 | 62.3 | 25.04 | 27.52 |  | 738 | 69.408 | 45.07 | 80.19 | 119.76 | 29 | 30.04 |  | 29.48 | 850.75 | 17 | 19.61 | 78 | 32 | 35.686 |  | 1.18 | 0.86 | 2.34
| 1 | 1897 | 64 | 7 | 7 | 1 | 14.362 | 11.45 | 98.989 | 5.86 | 2.8251 | 2.389 | 1.46 | 49.73 | 51.19 | 99.18 | 466.42 | 0.81 | 338.55 | 24.01 | 0.173 | 31.94 | 34.94 | 119.939 | 55.21 | 2.17 | 19.85 | 19.91 | 835.3 | 62.28 | 24.81 | 27.53 |  | 738 | 69.389 | 45.07 | 80.21 | 120.23 | 29 | 30.02 |  | 29.5 | 856.25 | 18 | 19.22 | 78 | 32 | 34.509 |  | 0.78 | 0.74 | -0.78
| 12 | 1898 | 64 | 8 | 1 | 12 | 14.428 | 11.454 | 98.989 | 6.08 | 2.8359 | 2.366 | 1.45 | 49.69 | 51.14 | 99.15 | 463.54 | 0.75 | 338.543 | 23.99 | 0.141 | 31.94 | 34.807 | 117.541 | 54.4 | 2.09 | 19.85 | 19.9 | 800.9 | 62.22 | 24.9 | 27.53 |  | 738 | 69.409 | 45.07 | 80.16 | 119.9 | 29 | 30.01 |  | 29.53 | 821 | 16.5 | 19.22 | 78 | 32 | 32.548 |  | 0.78 | 0.23 | 4.69
| 12 | 1899 | 64 | 9 | 2 | 12 | 15.232 | 11.454 | 98.989 | 6.79 | 2.9629 | 2.48 | 1.48 | 49.63 | 51.1 | 102.42 | 460.69 | 0.79 | 337.507 | 23.99 | 0.2 | 31.94 | 66.52 | 121.175 | 53.57 | 3.03 | 19.85 | 19.91 | 1111.7 | 62.17 | 26.02 | 27.52 |  | 738 | 69.389 | 45.08 | 80.01 | 119.89 | 29 | 29.99 |  | 29.57 | 878.75 | -9.5 | 28.24 | 78 | 32 | 64.705 |  | 10.2 | 0.04 | 0
| 12 | 1900 | 64 | 10 | 3 | 12 | 14.959 | 11.454 | 98.989 | 8.24 | 2.9102 | 2.728 | 1.45 | 49.57 | 51.02 | 104.93 | 458.65 | 1.76 | 336.641 | 23.98 | 0.182 | 31.93 | 80.113 | 141.241 | 52.8 | 4.33 | 19.85 | 19.9 | 1619.6 | 62.08 | 25.55 | 27.52 |  | 738 | 69.396 | 45.08 | 80.02 | 120.13 | 29 | 29.97 |  | 29.6 | 1295.25 | 4 | 31.37 | 78 | 32 | 89.41 |  | 12.94 | 0.04 | 2.34
| 12 | 1901 | 64 | 11 | 4 | 12 | 14.503 | 11.452 | 98.989 | 9.09 | 2.8581 | 2.973 | 1.53 | 49.53 | 51.06 | 104.66 | 462.74 | 3.28 | 336.436 | 23.98 | 0.184 | 31.94 | 74.54 | 199.476 | 51.86 | 6.11 | 19.85 | 19.92 | 2326.5 | 61.96 | 25.09 | 27.52 |  | 738 | 69.405 | 45.09 | 79.88 | 120.15 | 29 | 29.95 |  | 29.65 | 1971 | 23 | 27.84 | 78 | 32 | 81.175 |  | 9.8 | 0.82 | 3.13
| 12 | 1902 | 64 | 12 | 5 | 12 | 13.989 | 11.449 | 98.989 | 9.96 | 2.8493 | 3.157 | 1.82 | 49.47 | 51.3 | 104.81 | 469.78 | 4.1 | 335.961 | 23.98 | 0.207 | 31.96 | 66.123 | 261.723 | 50.58 | 7.34 | 19.86 | 19.93 | 2803.1 | 61.87 | 25.02 | 27.52 |  | 738 | 69.432 | 45.09 | 79.84 | 119.69 | 29.02 | 29.96 |  | 29.7 | 2521 | 27 | 29.02 | 78 | 31 | 64.313 |  | 10.59 | 0.9 | 6.25
| 12 | 1903 | 64 | 13 | 6 | 12 | 14.174 | 11.448 | 98.989 | 10.74 | 2.8558 | 3.174 | 2.05 | 49.45 | 51.5 | 105.67 | 476.13 | 4.71 | 335.748 | 23.98 | 0.158 | 31.98 | 59.272 | 289.253 | 49.76 | 8.08 | 19.87 | 19.93 | 3076.6 | 61.72 | 25.07 | 27.53 |  | 738 | 69.463 | 45.1 | 80.11 | 120.05 | 29.03 | 30 |  | 29.74 | 2920.25 | 29 | 28.24 | 78 | 31 | 52.548 |  | 9.8 | 0.88 | 0
| 12 | 1904 | 64 | 14 | 7 | 12 | 14.112 | 11.452 | 98.99 | 11.45 | 2.8614 | 3.181 | 2.34 | 49.41 | 51.75 | 109.66 | 482 | 4.98 | 334.96 | 23.98 | 0.106 | 31.98 | 61.909 | 303.683 | 50.64 | 9.31 | 19.88 | 19.94 | 3538 | 61.5 | 25.12 | 27.53 |  | 738 | 69.453 | 45.11 | 80.03 | 119.67 | 29.04 | 30.04 |  | 29.78 | 3268.75 | 29 | 30.98 | 78 | 31 | 63.528 |  | 12.55 | 0.9 | -2.34
| 12 | 1905 | 64 | 15 | 8 | 12 | 14.321 | 11.455 | 98.99 | 12.29 | 2.8463 | 3.227 | 2.49 | 49.41 | 51.9 | 110.59 | 490.28 | 5.74 | 334.48 | 23.98 | 0.105 | 31.98 | 62.433 | 312.674 | 51.77 | 10.22 | 19.88 | 19.94 | 3903.9 | 61.03 | 24.99 | 27.52 |  | 738 | 69.465 | 45.1 | 79.97 | 119.74 | 29.06 | 30.08 |  | 29.81 | 3683.5 | 29.5 | 31.37 | 78 | 31 | 62.352 |  | 12.94 | 0.7 | -10.16
| 2 | 1906 | 64 | 16 | 1 | 2 | 14.318 | 11.454 | 98.99 | 12.55 | 2.842 | 3.213 | 2.68 | 49.4 | 52.08 | 110.5 | 500.63 | 6.16 | 334.308 | 23.98 | 0.116 | 31.99 | 60.865 | 318.123 | 52.51 | 10.93 | 19.89 | 19.95 | 4183.9 | 60.44 | 24.95 | 27.52 |  | 738 | 69.502 | 45.1 | 79.96 | 119.95 | 29.08 | 30.11 |  | 29.83 | 4014.75 | 30 | 30.98 | 78 | 31 | 58.823 |  | 12.55 | 0.7 | -14.06
| 2 | 1907 | 64 | 17 | 2 | 2 | 14.117 | 11.459 | 98.99 | 11.61 | 2.8374 | 3.088 | 2.89 | 49.39 | 52.28 | 104.59 | 511.37 | 6.19 | 335.651 | 23.98 | 0.193 | 32.02 | 51.775 | 321.047 | 53.08 | 11.17 | 19.89 | 19.95 | 4283.1 | 59.89 | 24.91 | 27.52 |  | 738 | 69.524 | 45.1 | 80.14 | 119.99 | 29.09 | 30.13 |  | 29.84 | 4256.25 | 36 | 28.24 | 78 | 31 | 52.548 |  | 9.8 | 0.88 | -17.19
| 2 | 1908 | 64 | 18 | 3 | 2 | 14.172 | 11.46 | 98.99 | 9.88 | 2.8444 | 2.91 | 3.11 | 49.39 | 52.5 | 104.45 | 520.02 | 5.39 | 336.108 | 23.99 | 0.194 | 32.03 | 46.477 | 321.504 | 53.53 | 11.2 | 19.9 | 19.96 | 4281.5 | 59.5 | 24.97 | 27.53 |  | 738 | 69.53 | 45.09 | 80.15 | 119.78 | 29.1 | 30.15 |  | 29.85 | 4285 | 36 | 27.84 | 78 | 31 | 42.352 |  | 9.41 | 0.82 | -17.97
| 2 | 1909 | 64 | 19 | 4 | 2 | 14.208 | 11.459 | 98.99 | 8.37 | 2.8405 | 2.75 | 3.2 | 49.38 | 52.57 | 104.51 | 526.08 | 4.64 | 336.186 | 23.99 | 0.194 | 32.02 | 44.345 | 321.021 | 53.95 | 11.19 | 19.89 | 19.96 | 4283.8 | 59.33 | 24.94 | 27.52 |  | 738 | 69.549 | 45.09 | 79.89 | 119.91 | 29.11 | 30.16 |  | 29.84 | 4285 | 36 | 27.84 | 78 | 31 | 42.352 |  | 9.41 | 0.27 | -14.84
| 2 | 1910 | 64 | 20 | 5 | 2 | 14.235 | 11.458 | 98.99 | 7.46 | 2.8527 | 2.643 | 3.25 | 49.37 | 52.61 | 105.05 | 531.35 | 4.41 | 336.18 | 23.99 | 0.183 | 32.02 | 44.248 | 319.716 | 54.36 | 11.26 | 19.9 | 19.96 | 4292.5 | 59.34 | 25.05 | 27.52 |  | 738 | 69.557 | 45.09 | 79.88 | 120.57 | 29.11 | 30.17 |  | 29.82 | 4285 | 35.5 | 27.84 | 78 | 31 | 42.352 |  | 9.41 | 0.45 | -12.5
| 2 | 1911 | 64 | 21 | 6 | 2 | 14.283 | 11.459 | 98.99 | 7.11 | 2.8365 | 2.594 | 3.29 | 49.37 | 52.65 | 105.09 | 536.38 | 4.46 | 336.033 | 24 | 0.184 | 32.03 | 44.693 | 319.313 | 54.76 | 11.25 | 19.9 | 19.97 | 4315 | 59.4 | 24.91 | 27.51 |  | 738 | 69.575 | 45.06 | 80.11 | 120.16 | 29.11 | 30.17 |  | 29.79 | 4300 | 35.5 | 28.24 | 78 | 31 | 44.313 |  | 9.8 | 0.61 | -19.53
| 2 | 1912 | 64 | 22 | 7 | 2 | 14.116 | 11.454 | 98.99 | 6.82 | 2.8356 | 2.565 | 3.27 | 49.39 | 52.67 | 104.37 | 541.51 | 4.58 | 336.313 | 24.01 | 0.201 | 32.04 | 43.518 | 319.313 | 55.1 | 11.24 | 19.9 | 19.97 | 4311.8 | 59.44 | 24.9 | 27.52 |  | 738 | 69.582 | 45.07 | 80.21 | 120.06 | 29.11 | 30.15 |  | 29.74 | 4319.5 | 36.5 | 27.45 | 78 | 31 | 43.137 |  | 9.41 | 0.1 | -14.84
| 21 | 1913 | 64 | 23 | 1 | 21 | 14.265 | 11.453 | 98.99 | 6.56 | 2.8419 | 2.535 | 3.32 | 49.41 | 52.73 | 102.3 | 546.02 | 4.44 | 336.734 | 24.01 | 0.296 | 32.05 | 40.48 | 318.93 | 55.42 | 11.14 | 19.91 | 19.97 | 4262.8 | 59.58 | 24.95 | 27.51 |  | 738 | 69.593 | 45.07 | 79.92 | 120.3 | 29.11 | 30.14 |  | 29.69 | 4304.5 | 37 | 27.45 | 78 | 31 | 41.176 |  | 9.02 | 0.88 | -19.53
| 21 | 1914 | 64 | 24 | 2 | 21 | 13.899 | 11.452 | 98.99 | 6.02 | 2.8175 | 2.454 | 3.35 | 49.47 | 52.82 | 98.68 | 549.88 | 4.03 | 338.439 | 24.03 | 0.331 | 32.03 | 25.456 | 317.311 | 55.73 | 9.98 | 19.91 | 19.98 | 3853.3 | 59.73 | 24.74 | 27.52 |  | 738 | 69.611 | 45.06 | 80.03 | 120.27 | 29.11 | 30.12 |  | 29.64 | 4166.25 | 32 | 18.82 | 78 | 31 | 21.96 |  | 0.39 | 0.78 | 0
| 21 | 1915 | 64 | 25 | 3 | 21 | 22.472 | 11.451 | 98.991 | 3.55 | 2.8263 | 2.228 | 3.27 | 49.53 | 52.79 | 98.63 | 545.47 | 2.02 | 338.931 | 24.03 | 0.232 | 32.04 | 17.001 | 312.178 | 56.03 | 8.69 | 19.91 | 19.98 | 3343.5 | 59.86 | 24.82 | 27.52 |  | 738 | 69.603 | 45.07 | 80.05 | 119.87 | 29.11 | 30.1 |  | 29.6 | 3665.5 | 30 | 18.43 | 78 | 31 | 12.157 |  | 0 | 0.02 | 0
| 21 | 1916 | 64 | 26 | 4 | 21 | 22.493 | 11.451 | 98.991 | 2.96 | 2.8205 | 2.12 | 2.99 | 49.57 | 52.56 | 98.99 | 533.09 | 0.48 | 339.242 | 24.02 | 0.168 | 32.04 | 14.627 | 304.276 | 56.33 | 7.38 | 19.92 | 19.99 | 2844.6 | 60.01 | 24.77 | 27.52 |  | 738 | 69.614 | 45.06 | 79.92 | 119.82 | 29.1 | 30.09 |  | 29.57 | 3150.75 | 27.5 | 18.43 | 78 | 31 | 12.549 |  | 0.39 | 0 | 0
| 21 | 1917 | 64 | 27 | 5 | 21 | 22.495 | 11.45 | 98.991 | 5.18 | 2.8137 | 2.131 | 2.66 | 49.62 | 52.28 | 98.99 | 520.33 | 0.06 | 339.273 | 24.03 | 0.147 | 32.03 | 14.382 | 292.613 | 56.55 | 6.1 | 19.92 | 19.99 | 2357.8 | 60.11 | 24.7 | 27.51 |  | 738 | 69.616 | 45.05 | 79.95 | 119.82 | 29.09 | 30.07 |  | 29.54 | 2664.75 | 25 | 18.43 | 78 | 31 | 12.941 |  | 0 | 0 | 0
| 21 | 1918 | 64 | 28 | 6 | 21 | 22.229 | 11.449 | 98.991 | 6 | 2.8163 | 2.134 | 2.33 | 49.67 | 52 | 98.82 | 508.66 | 0.01 | 339.163 | 24.03 | 0.163 | 32.03 | 14.786 | 262.233 | 56.73 | 4.97 | 19.92 | 19.99 | 1917.6 | 60.48 | 24.73 | 27.52 |  | 738 | 69.604 | 45.04 | 80 | 119.99 | 29.08 | 30.06 |  | 29.51 | 2189.75 | 22 | 18.43 | 78 | 31 | 15.294 |  | 0.39 | 0.02 | 0
| 21 | 1919 | 64 | 29 | 7 | 21 | 15.033 | 11.446 | 98.991 | 3.65 | 2.7996 | 2.124 | 2.1 | 49.72 | 51.82 | 99.13 | 499.3 | 0.31 | 339.071 | 24.04 | 0.148 | 32.02 | 16.58 | 219.416 | 56.86 | 3.92 | 19.93 | 20 | 1521 | 61.05 | 24.58 | 27.52 |  | 738 | 69.571 | 45.04 | 80.11 | 119.93 | 29.06 | 30.04 |  | 29.47 | 1767.75 | 20 | 18.43 | 78 | 31 | 16.078 |  | 0.39 | 0.33 | 1.56
| 21 | 1920 | 64 | 30 | 8 | 21 | 15.015 | 11.454 | 98.991 | 1.9 | 2.7978 | 2.061 | 1.93 | 49.76 | 51.69 | 99.27 | 491.95 | 0.55 | 338.989 | 24.04 | 0.143 | 32.01 | 18.627 | 180.852 | 56.94 | 3 | 19.93 | 20 | 1166 | 61.52 | 24.57 | 27.52 |  | 738 | 69.538 | 45.04 | 79.84 | 119.9 | 29.05 | 30.03 |  | 29.44 | 1378.75 | 19.5 | 18.82 | 78 | 31 | 17.647 |  | 0.39 | 0.06 | 6.25
| 1 | 1921 | 65 | 1 | 1 | 1 | 14.449 | 11.455 | 98.992 | 1.92 | 2.7944 | 2.055 | 1.86 | 49.75 | 51.61 | 99.11 | 485.84 | 0.59 | 339.013 | 24.04 | 0.162 | 31.99 | 21.583 | 143.845 | 56.89 | 2.38 | 19.93 | 20 | 928.1 | 61.86 | 24.54 | 27.52 |  | 738 | 69.514 | 45.05 | 79.98 | 119.75 | 29.04 | 30.02 |  | 29.4 | 1074 | 17.5 | 18.43 | 78 | 32 | 22.353 |  | 0 | 0.92 | 3.91
| 1 | 1922 | 65 | 2 | 2 | 1 | 13.984 | 11.457 | 98.992 | 3.28 | 2.8289 | 2.078 | 1.78 | 49.76 | 51.54 | 99.13 | 481.05 | 0.59 | 338.997 | 24.03 | 0.142 | 31.98 | 25.848 | 123.651 | 56.73 | 1.99 | 19.93 | 20 | 764.5 | 62.06 | 24.84 | 27.52 |  | 738 | 69.485 | 45.04 | 80.22 | 120.1 | 29.02 | 30.02 |  | 29.36 | 853 | 17.5 | 18.43 | 78 | 32 | 23.921 |  | 0.39 | 0.94 | 1.56
| 1 | 1923 | 65 | 3 | 3 | 1 | 14.159 | 11.454 | 98.992 | 5.95 | 2.8645 | 2.19 | 1.72 | 49.74 | 51.46 | 99.19 | 476.8 | 0.57 | 338.907 | 24.02 | 0.138 | 31.97 | 32.102 | 114.689 | 56.5 | 1.92 | 19.93 | 20 | 728 | 62.16 | 25.15 | 27.51 |  | 738 | 69.466 | 45.04 | 79.98 | 119.8 | 29.01 | 30.02 |  | 29.35 | 741.25 | 15.5 | 19.22 | 78 | 32 | 32.941 |  | 0.78 | 0.88 | -1.56
| 1 | 1924 | 65 | 4 | 4 | 1 | 14.659 | 11.457 | 98.992 | 7.84 | 2.8752 | 2.314 | 1.55 | 49.75 | 51.3 | 99.21 | 473.27 | 0.63 | 338.827 | 24.02 | 0.138 | 31.96 | 36.904 | 112.958 | 56.24 | 1.99 | 19.94 | 20.01 | 754.6 | 62.22 | 25.25 | 27.52 |  | 738 | 69.462 | 45.04 | 79.81 | 119.74 | 29.01 | 30.02 |  | 29.36 | 729.5 | 14.5 | 19.22 | 78 | 32 | 38.039 |  | 1.18 | 0.37 | 2.34
| 1 | 1925 | 65 | 5 | 5 | 1 | 14.473 | 11.459 | 98.992 | 8.15 | 2.8785 | 2.39 | 1.48 | 49.76 | 51.24 | 99.2 | 469.84 | 0.73 | 338.799 | 24.01 | 0.147 | 31.96 | 37.958 | 113.339 | 55.97 | 2.11 | 19.96 | 20.01 | 797.3 | 62.25 | 25.27 | 27.52 |  | 738 | 69.454 | 45.05 | 80 | 120.06 | 29 | 30.02 |  | 29.37 | 771 | 15 | 19.22 | 78 | 32 | 38.431 |  | 1.18 | 0.1 | 5.47
| 1 | 1926 | 65 | 6 | 6 | 1 | 14.26 | 11.456 | 98.993 | 7.65 | 2.8502 | 2.416 | 1.44 | 49.72 | 51.16 | 99.23 | 466.58 | 0.79 | 338.822 | 24 | 0.165 | 31.95 | 37.285 | 114.247 | 55.56 | 2.14 | 19.94 | 20.01 | 817.8 | 62.25 | 25.03 | 27.52 |  | 738 | 69.448 | 45.05 | 80.11 | 119.36 | 29 | 30.04 |  | 29.4 | 806.25 | 16 | 19.22 | 78 | 32 | 36.862 |  | 1.18 | 0.84 | 1.56
| 1 | 1927 | 65 | 7 | 7 | 1 | 14.322 | 11.46 | 98.992 | 7.16 | 2.8345 | 2.408 | 1.45 | 49.69 | 51.14 | 99.17 | 463.44 | 0.76 | 338.866 | 23.99 | 0.176 | 31.95 | 35.492 | 115.584 | 54.95 | 2.08 | 19.95 | 20.01 | 796.8 | 62.21 | 24.89 | 27.51 |  | 738 | 69.436 | 45.05 | 80.13 | 119.34 | 28.99 | 30.08 |  | 29.42 | 814.75 | 16.5 | 19.22 | 78 | 32 | 34.117 |  | 0.78 | 0.78 | -1.56
| 12 | 1928 | 65 | 8 | 1 | 12 | 14.491 | 11.457 | 98.992 | 7.29 | 2.8334 | 2.399 | 1.43 | 49.65 | 51.08 | 99.15 | 460.48 | 0.74 | 338.788 | 24 | 0.148 | 31.95 | 35.384 | 115.236 | 54.04 | 2.03 | 19.97 | 20.02 | 777.9 | 62.13 | 24.88 | 27.52 |  | 738 | 69.447 | 45.07 | 80.06 | 119.88 | 28.98 | 30.12 |  | 29.45 | 787.5 | 16 | 19.22 | 78 | 32 | 34.117 |  | 0.78 | 0.14 | 4.69
| 12 | 1929 | 65 | 9 | 2 | 12 | 15.181 | 11.456 | 98.992 | 7.59 | 2.9633 | 2.491 | 1.42 | 49.6 | 51.02 | 102.11 | 457.58 | 0.81 | 337.88 | 23.99 | 0.21 | 31.95 | 63.446 | 118.894 | 52.99 | 2.9 | 19.97 | 20.03 | 1064.8 | 62.04 | 26.02 | 27.51 |  | 738 | 69.43 | 45.07 | 79.99 | 120.27 | 28.98 | 30.13 |  | 29.48 | 828.75 | -10 | 27.84 | 78 | 32 | 57.646 |  | 9.41 | 0.04 | 0
| 12 | 1930 | 65 | 10 | 3 | 12 | 14.884 | 11.456 | 98.993 | 8.65 | 2.9151 | 2.716 | 1.44 | 49.53 | 50.98 | 104.63 | 458.05 | 1.8 | 336.99 | 23.98 | 0.188 | 31.95 | 80.329 | 141.134 | 51.96 | 4.39 | 19.97 | 20.04 | 1639.3 | 61.99 | 25.6 | 27.52 |  | 738 | 69.43 | 45.07 | 79.99 | 120.35 | 28.98 | 30.13 |  | 29.51 | 1236.5 | 2 | 31.37 | 78 | 32 | 90.979 |  | 13.33 | 0.04 | 1.56
| 12 | 1931 | 65 | 11 | 4 | 12 | 14.248 | 11.449 | 98.992 | 9.35 | 2.881 | 2.999 | 1.61 | 49.49 | 51.11 | 107.3 | 464.19 | 3.25 | 336.064 | 23.97 | 0.143 | 31.96 | 80.24 | 199.629 | 50.89 | 6.33 | 19.98 | 20.03 | 2390.2 | 61.95 | 25.3 | 27.5 |  | 738 | 69.429 | 45.08 | 80.07 | 120.09 | 28.98 | 30.14 |  | 29.54 | 1910 | 17.5 | 31.37 | 78 | 32 | 81.567 |  | 12.94 | 0.08 | 7.81
| 12 | 1932 | 65 | 12 | 5 | 12 | 14.118 | 11.449 | 98.993 | 10.19 | 2.8481 | 3.153 | 1.91 | 49.45 | 51.37 | 103.11 | 472.65 | 4.51 | 336.316 | 23.97 | 0.217 | 31.97 | 64.133 | 259.556 | 49.52 | 7.23 | 19.99 | 20.05 | 2759.8 | 61.86 | 25.01 | 27.51 |  | 738 | 69.457 | 45.09 | 79.77 | 120.12 | 28.99 | 30.16 |  | 29.57 | 2585.75 | 28 | 27.06 | 78 | 31 | 57.254 |  | 8.63 | 0.88 | 1.56
| 12 | 1933 | 65 | 13 | 6 | 12 | 14.014 | 11.449 | 98.993 | 10.85 | 2.865 | 3.172 | 2.2 | 49.45 | 51.65 | 108.42 | 478.24 | 4.32 | 335.066 | 23.99 | 0.121 | 31.98 | 62.158 | 289.388 | 49.71 | 8.3 | 20 | 20.05 | 3151.3 | 61.65 | 25.16 | 27.52 |  | 738 | 69.481 | 45.1 | 79.95 | 120 | 29.01 | 30.2 |  | 29.61 | 2862.5 | 27.5 | 30.2 | 78 | 31 | 53.332 |  | 11.76 | 0.12 | 7.03
| 12 | 1934 | 65 | 14 | 7 | 12 | 14.139 | 11.446 | 98.993 | 12.02 | 2.8506 | 3.212 | 2.41 | 49.41 | 51.82 | 110.26 | 486.1 | 4.78 | 334.567 | 23.98 | 0.097 | 32 | 64.069 | 304.25 | 51.04 | 9.44 | 20 | 20.05 | 3603.2 | 61.34 | 25.03 | 27.52 |  | 738 | 69.485 | 45.09 | 79.88 | 119.87 | 29.02 | 30.24 |  | 29.65 | 3329.5 | 29 | 31.37 | 78 | 31 | 64.313 |  | 12.94 | 0.88 | -3.91
| 12 | 1935 | 65 | 15 | 8 | 12 | 14.384 | 11.449 | 98.993 | 12.63 | 2.8581 | 3.247 | 2.59 | 49.39 | 51.98 | 110.01 | 496.33 | 5.84 | 334.235 | 23.97 | 0.096 | 32.01 | 62.145 | 312.509 | 52.06 | 10.35 | 19.99 | 20.06 | 3937.5 | 60.81 | 25.1 | 27.51 |  | 738 | 69.514 | 45.09 | 79.84 | 119.71 | 29.04 | 30.27 |  | 29.7 | 3746 | 30 | 30.59 | 78 | 31 | 59.215 |  | 12.55 | 0.64 | -10.94
| 2 | 1936 | 65 | 16 | 1 | 2 | 14.22 | 11.449 | 98.993 | 12.8 | 2.8492 | 3.233 | 2.85 | 49.4 | 52.25 | 110.23 | 506.97 | 6.16 | 334.045 | 23.98 | 0.109 | 32.02 | 61.366 | 317.769 | 52.78 | 11.09 | 20.01 | 20.07 | 4231.3 | 60.22 | 25.02 | 27.52 |  | 738 | 69.55 | 45.1 | 79.92 | 119.78 | 29.05 | 30.29 |  | 29.74 | 4062.5 | 31 | 31.37 | 78 | 31 | 61.175 |  | 13.33 | 0.78 | -14.06
| 2 | 1937 | 65 | 17 | 2 | 2 | 14.083 | 11.449 | 98.993 | 11.97 | 2.8354 | 3.114 | 2.85 | 49.4 | 52.25 | 104.4 | 506.97 | 6.28 | 335.263 | 23.98 | 0.201 | 32.02 | 52.383 | 321.001 | 52.78 | 11.29 | 20.01 | 20.07 | 4330.2 | 60.22 | 24.9 | 27.52 |  | 738 | 69.585 | 45.1 | 79.94 | 120.15 | 29.06 | 30.32 |  | 29.78 | 4304.5 | 35.5 | 28.63 | 78 | 31 | 53.725 |  | 9.8 | 0.9 | -17.19
| 2 | 1938 | 65 | 18 | 3 | 2 | 14.03 | 11.449 | 98.994 | 9.98 | 2.8347 | 2.931 | 3 | 49.4 | 52.39 | 103.62 | 517.48 | 5.57 | 335.741 | 23.98 | 0.213 | 32.01 | 45.747 | 321.653 | 53.36 | 11.23 | 20.01 | 20.08 | 4309.2 | 59.67 | 24.89 | 27.52 |  | 738 | 69.616 | 45.1 | 80.11 | 120.3 | 29.08 | 30.32 |  | 29.81 | 4329.5 | 37 | 27.45 | 78 | 31 | 41.96 |  | 9.02 | 0.9 | -18.75
| 2 | 1939 | 65 | 19 | 4 | 2 | 14.157 | 11.446 | 98.994 | 8.29 | 2.8504 | 2.761 | 3.16 | 49.38 | 52.54 | 104.53 | 524.35 | 4.5 | 335.746 | 23.98 | 0.195 | 32.01 | 43.659 | 320.762 | 53.83 | 11.25 | 20.01 | 20.07 | 4291.4 | 59.42 | 25.03 | 27.51 |  | 738 | 69.644 | 45.08 | 79.96 | 119.79 | 29.08 | 30.33 |  | 29.8 | 4295.25 | 36 | 27.45 | 78 | 31 | 40.391 |  | 9.41 | 0.08 | -14.06
| 2 | 1940 | 65 | 20 | 5 | 2 | 14.19 | 11.443 | 98.994 | 7.47 | 2.8368 | 2.659 | 3.21 | 49.38 | 52.59 | 105.1 | 529.51 | 4.3 | 335.547 | 23.98 | 0.192 | 32.02 | 44.475 | 319.639 | 54.23 | 11.25 | 20 | 20.07 | 4313.4 | 59.41 | 24.91 | 27.51 |  | 738 | 69.657 | 45.08 | 79.8 | 119.89 | 29.08 | 30.33 |  | 29.77 | 4295.25 | 35.5 | 28.24 | 78 | 31 | 44.313 |  | 9.8 | 0.88 | -17.19
| 2 | 1941 | 65 | 21 | 6 | 2 | 14.241 | 11.444 | 98.994 | 7.12 | 2.8325 | 2.604 | 3.22 | 49.39 | 52.6 | 104.21 | 534.56 | 4.49 | 335.75 | 23.98 | 0.21 | 32.04 | 43.519 | 319.345 | 54.64 | 11.24 | 20.01 | 20.08 | 4315.7 | 59.42 | 24.87 | 27.52 |  | 738 | 69.662 | 45.07 | 79.83 | 120.35 | 29.09 | 30.33 |  | 29.72 | 4325 | 37 | 27.45 | 78 | 31 | 44.313 |  | 9.41 | 0.78 | -20.31
| 2 | 1942 | 65 | 22 | 7 | 2 | 14.093 | 11.445 | 98.994 | 6.68 | 2.8534 | 2.556 | 3.22 | 49.41 | 52.63 | 104.23 | 539.58 | 4.44 | 335.998 | 23.98 | 0.211 | 32.02 | 42.16 | 318.676 | 55.03 | 11.24 | 20.01 | 20.08 | 4282.2 | 59.46 | 25.05 | 27.51 |  | 738 | 69.675 | 45.06 | 80.07 | 119.83 | 29.08 | 30.31 |  | 29.66 | 4304.5 | 37 | 27.45 | 78 | 31 | 40.784 |  | 9.02 | 0.55 | -13.28
| 21 | 1943 | 65 | 23 | 1 | 21 | 14.268 | 11.448 | 98.994 | 6.45 | 2.8411 | 2.542 | 3.26 | 49.42 | 52.67 | 104.63 | 543.9 | 4.24 | 335.856 | 23.99 | 0.258 | 32.02 | 43.013 | 318.019 | 55.37 | 11.21 | 20.02 | 20.08 | 4289.4 | 59.54 | 24.95 | 27.51 |  | 738 | 69.668 | 45.07 | 79.96 | 120.29 | 29.09 | 30.29 |  | 29.61 | 4285 | 35.5 | 27.84 | 78 | 31 | 42.744 |  | 9.8 | 0.57 | -18.75
| 21 | 1944 | 65 | 24 | 2 | 21 | 13.769 | 11.446 | 98.994 | 6.14 | 2.8189 | 2.47 | 3.22 | 49.48 | 52.7 | 98.77 | 547.89 | 4.17 | 337.93 | 24 | 0.347 | 32.03 | 25.789 | 317.056 | 55.7 | 10.08 | 20.02 | 20.09 | 3890 | 59.65 | 24.75 | 27.51 |  | 738 | 69.683 | 45.05 | 80.34 | 120.04 | 29.09 | 30.27 |  | 29.57 | 4199 | 32 | 19.61 | 78 | 31 | 23.529 |  | 1.18 | 0.84 | 0
| 21 | 1945 | 65 | 25 | 3 | 21 | 22.46 | 11.444 | 98.994 | 3.61 | 2.8279 | 2.252 | 3.26 | 49.53 | 52.79 | 98.74 | 549.66 | 2.05 | 338.516 | 24 | 0.234 | 32.03 | 17.316 | 311.766 | 56 | 8.66 | 20.02 | 20.09 | 3329.5 | 59.75 | 24.83 | 27.51 |  | 738 | 69.699 | 45.05 | 80.11 | 120.17 | 29.09 | 30.25 |  | 29.55 | 3708.5 | 30 | 18.82 | 78 | 31 | 11.372 |  | 0.39 | 0.02 | 0
| 21 | 1946 | 65 | 26 | 4 | 21 | 22.493 | 11.443 | 98.994 | 2.88 | 2.8271 | 2.141 | 3.12 | 49.58 | 52.7 | 98.82 | 539.78 | 0.54 | 338.677 | 24.01 | 0.158 | 32.04 | 14.562 | 305.109 | 56.3 | 7.49 | 20.02 | 20.09 | 2880.1 | 59.88 | 24.82 | 27.51 |  | 738 | 69.684 | 45.04 | 79.87 | 120.27 | 29.08 | 30.23 |  | 29.52 | 3191.25 | 27.5 | 18.04 | 78 | 31 | 12.549 |  | 0 | 0 | 0
| 21 | 1947 | 65 | 27 | 5 | 21 | 22.495 | 11.443 | 98.994 | 5.18 | 2.8181 | 2.146 | 2.77 | 49.66 | 52.43 | 98.88 | 526.69 | 0.07 | 338.815 | 24.02 | 0.158 | 32.03 | 14.421 | 292.907 | 56.56 | 6.2 | 20.03 | 20.11 | 2392.4 | 60.04 | 24.74 | 27.52 |  | 738 | 69.686 | 45.04 | 79.9 | 120.28 | 29.08 | 30.2 |  | 29.49 | 2695.25 | 25.5 | 18.82 | 78 | 31 | 13.725 |  | 0.39 | 0 | 0
| 21 | 1948 | 65 | 28 | 6 | 21 | 21.637 | 11.441 | 98.994 | 5.92 | 2.8123 | 2.143 | 2.45 | 49.7 | 52.14 | 99.03 | 514.29 | 0.01 | 338.563 | 24.02 | 0.153 | 32.01 | 15.295 | 261.751 | 56.75 | 4.94 | 20.03 | 20.09 | 1909.9 | 60.22 | 24.69 | 27.5 |  | 738 | 69.639 | 45.03 | 79.89 | 119.79 | 29.06 | 30.18 |  | 29.45 | 2222.5 | 22.5 | 18.82 | 78 | 31 | 14.117 |  | 0.39 | 0.02 | 0
| 21 | 1949 | 65 | 29 | 7 | 21 | 15.441 | 11.442 | 98.994 | 4.21 | 2.8044 | 2.162 | 2.18 | 49.77 | 51.95 | 99.3 | 503.59 | 0.33 | 338.568 | 24.02 | 0.145 | 32.01 | 16.171 | 224.312 | 56.91 | 3.98 | 20.03 | 20.1 | 1542.6 | 60.72 | 24.62 | 27.51 |  | 738 | 69.629 | 45.02 | 79.75 | 120.3 | 29.05 | 30.16 |  | 29.41 | 1797.5 | 20 | 18.43 | 78 | 31 | 15.686 |  | 0 | 0.06 | 1.56
| 21 | 1950 | 65 | 30 | 8 | 21 | 15.14 | 11.441 | 98.994 | 2.2 | 2.7896 | 2.114 | 1.98 | 49.82 | 51.8 | 99.17 | 495.41 | 0.51 | 338.533 | 24.02 | 0.163 | 32 | 18.631 | 181.595 | 57.01 | 3.03 | 20.03 | 20.1 | 1181.1 | 61.3 | 24.49 | 27.51 |  | 738 | 69.614 | 45.02 | 80 | 119.91 | 29.03 | 30.14 |  | 29.37 | 1407 | 19 | 18.43 | 78 | 31 | 19.215 |  | 0.39 | 0.02 | 5.47
| 1 | 1951 | 66 | 1 | 1 | 1 | 14.668 | 11.446 | 98.994 | 1.95 | 2.8165 | 2.086 | 1.89 | 49.84 | 51.73 | 99.12 | 488.57 | 0.52 | 338.673 | 24.01 | 0.151 | 31.98 | 21.938 | 143.997 | 57.03 | 2.35 | 20.02 | 20.1 | 906.6 | 61.75 | 24.73 | 27.51 |  | 738 | 69.61 | 45.02 | 80.07 | 120.39 | 29.02 | 30.13 |  | 29.34 | 1066.25 | 18 | 18.43 | 78 | 31 | 19.608 |  | 0.39 | 0.08 | 7.81
| 1 | 1952 | 66 | 2 | 2 | 1 | 13.955 | 11.443 | 98.994 | 3.09 | 2.8411 | 2.125 | 1.83 | 49.85 | 51.68 | 99.18 | 483.45 | 0.55 | 338.621 | 24.02 | 0.131 | 31.98 | 27.328 | 126.755 | 56.94 | 2.13 | 20.02 | 20.1 | 814.6 | 62.05 | 24.95 | 27.51 |  | 738 | 69.608 | 45.02 | 80.05 | 119.74 | 29.01 | 30.12 |  | 29.34 | 867 | 18 | 19.22 | 78 | 32 | 26.666 |  | 0.78 | 0.94 | 2.34
| 1 | 1953 | 66 | 3 | 3 | 1 | 14.235 | 11.442 | 98.994 | 4.97 | 2.8492 | 2.237 | 1.68 | 49.86 | 51.54 | 99.21 | 479.04 | 0.63 | 338.577 | 24.01 | 0.127 | 31.97 | 33.41 | 118.619 | 56.75 | 2.11 | 20.03 | 20.1 | 805.1 | 62.2 | 25.02 | 27.5 |  | 738 | 69.597 | 45.02 | 79.77 | 120.1 | 29 | 30.12 |  | 29.35 | 803.75 | 15 | 19.61 | 78 | 32 | 34.509 |  | 1.18 | 0.84 | -0.78
| 1 | 1954 | 66 | 4 | 4 | 1 | 14.564 | 11.436 | 98.995 | 6 | 2.8515 | 2.332 | 1.64 | 49.85 | 51.49 | 99.26 | 475.48 | 0.78 | 338.529 | 24.01 | 0.134 | 31.97 | 36.236 | 116.4 | 56.53 | 2.16 | 20.03 | 20.1 | 825 | 62.26 | 25.04 | 27.48 |  | 738 | 69.612 | 45.01 | 79.91 | 120.27 | 28.99 | 30.12 |  | 29.35 | 810 | 15.5 | 19.61 | 78 | 32 | 37.254 |  | 1.18 | 0.43 | 3.13
| 1 | 1955 | 66 | 5 | 5 | 1 | 14.43 | 11.436 | 98.995 | 6.2 | 2.8498 | 2.379 | 1.56 | 49.86 | 51.42 | 99.27 | 472.13 | 0.8 | 338.533 | 24 | 0.142 | 31.95 | 36.753 | 117.075 | 56.25 | 2.22 | 20.04 | 20.11 | 846.6 | 62.28 | 25.02 | 27.49 |  | 738 | 69.581 | 45.02 | 79.85 | 120.52 | 28.98 | 30.1 |  | 29.36 | 832.75 | 16.5 | 19.61 | 78 | 32 | 36.47 |  | 1.18 | 0.1 | 5.47
| 1 | 1956 | 66 | 6 | 6 | 1 | 14.25 | 11.438 | 98.995 | 6.02 | 2.8563 | 2.394 | 1.49 | 49.86 | 51.35 | 99.25 | 468.97 | 0.83 | 338.544 | 24 | 0.156 | 31.95 | 36.516 | 118.657 | 55.84 | 2.25 | 20.04 | 20.1 | 857.9 | 62.27 | 25.08 | 27.49 |  | 738 | 69.566 | 45.02 | 80.07 | 119.99 | 28.98 | 30.09 |  | 29.37 | 851.5 | 17 | 19.61 | 78 | 32 | 35.686 |  | 1.18 | 0.84 | 2.34
| 1 | 1957 | 66 | 7 | 7 | 1 | 14.43 | 11.436 | 98.995 | 5.77 | 2.8377 | 2.4 | 1.49 | 49.82 | 51.31 | 99.2 | 465.98 | 0.8 | 338.632 | 23.99 | 0.176 | 31.94 | 35.53 | 118.984 | 55.23 | 2.23 | 20.04 | 20.1 | 854.3 | 62.24 | 24.92 | 27.49 |  | 738 | 69.552 | 45.03 | 80.14 | 119.59 | 28.98 | 30.08 |  | 29.4 | 857.75 | 18 | 19.22 | 78 | 32 | 35.294 |  | 1.18 | 0.41 | 5.47
| 12 | 1958 | 66 | 8 | 1 | 12 | 14.153 | 11.436 | 98.994 | 5.76 | 2.8351 | 2.379 | 1.43 | 49.79 | 51.23 | 99.21 | 463.1 | 0.78 | 338.629 | 23.99 | 0.151 | 31.94 | 34.95 | 118.234 | 54.38 | 2.15 | 20.04 | 20.1 | 826.2 | 62.2 | 24.89 | 27.48 |  | 738 | 69.548 | 45.02 | 79.96 | 119.65 | 28.98 | 30.06 |  | 29.42 | 846.75 | 17.5 | 19.22 | 78 | 32 | 32.941 |  | 0.78 | 0.9 | 1.56
| 12 | 1959 | 66 | 9 | 2 | 12 | 15.254 | 11.437 | 98.996 | 6.39 | 2.9789 | 2.489 | 1.49 | 49.73 | 51.21 | 102.55 | 460.27 | 0.86 | 337.572 | 23.98 | 0.221 | 31.93 | 66.38 | 120.555 | 53.57 | 3.08 | 20.04 | 20.1 | 1123 | 62.17 | 26.16 | 27.49 |  | 738 | 69.504 | 45.03 | 80.16 | 119.38 | 28.97 | 30.04 |  | 29.44 | 876.5 | -10 | 29.02 | 78 | 32 | 63.92 |  | 10.59 | 0.04 | 0
| 12 | 1960 | 66 | 10 | 3 | 12 | 14.832 | 11.437 | 98.995 | 8.25 | 2.9307 | 2.776 | 1.44 | 49.65 | 51.09 | 104.95 | 458.51 | 2 | 336.582 | 23.98 | 0.193 | 31.93 | 80.492 | 146.029 | 52.76 | 4.64 | 20.04 | 20.11 | 1722.5 | 62.06 | 25.73 | 27.48 |  | 738 | 69.495 | 45.04 | 80.11 | 119.81 | 28.97 | 30.02 |  | 29.47 | 1305.25 | 5.5 | 31.37 | 78 | 32 | 89.41 |  | 12.94 | 0.04 | 2.34
| 12 | 1961 | 66 | 11 | 4 | 12 | 14.397 | 11.44 | 98.995 | 9 | 2.8631 | 2.974 | 1.59 | 49.59 | 51.18 | 103.63 | 463.1 | 3.39 | 336.937 | 23.97 | 0.22 | 31.94 | 71.659 | 200.634 | 51.72 | 6.03 | 20.05 | 20.11 | 2289.4 | 61.92 | 25.14 | 27.48 |  | 738 | 69.489 | 45.05 | 79.89 | 119.59 | 28.98 | 30 |  | 29.51 | 1988.25 | 23.5 | 26.67 | 78 | 32 | 79.999 |  | 8.63 | 0.86 | 3.13
| 12 | 1962 | 66 | 12 | 5 | 12 | 14.101 | 11.443 | 98.995 | 9.69 | 2.8535 | 3.118 | 1.85 | 49.53 | 51.38 | 104.97 | 469.69 | 3.93 | 336.161 | 23.97 | 0.185 | 31.95 | 64.007 | 258.756 | 50.43 | 7.12 | 20.05 | 20.11 | 2714.1 | 61.8 | 25.06 | 27.48 |  | 738 | 69.487 | 45.05 | 79.87 | 120.1 | 29 | 30.01 |  | 29.56 | 2449 | 26 | 27.84 | 78 | 31 | 59.215 |  | 9.8 | 0.88 | 6.25
| 12 | 1963 | 66 | 13 | 6 | 12 | 14.177 | 11.441 | 98.995 | 10.89 | 2.8573 | 3.194 | 2.09 | 49.49 | 51.58 | 107.4 | 475.08 | 4.44 | 335.451 | 23.96 | 0.155 | 31.97 | 62.224 | 288.961 | 49.82 | 8.23 | 20.05 | 20.11 | 3133.6 | 61.65 | 25.09 | 27.48 |  | 738 | 69.467 | 45.05 | 79.89 | 120.16 | 29 | 30.04 |  | 29.59 | 2873.25 | 28.5 | 29.41 | 78 | 31 | 59.607 |  | 10.98 | 0.86 | 0
| 12 | 1964 | 66 | 14 | 7 | 12 | 14.011 | 11.44 | 98.996 | 11.83 | 2.8581 | 3.205 | 2.28 | 49.46 | 51.74 | 109.72 | 481.86 | 5.17 | 334.853 | 23.97 | 0.111 | 31.98 | 62.669 | 302.512 | 50.74 | 9.31 | 20.05 | 20.12 | 3544 | 61.47 | 25.09 | 27.47 |  | 738 | 69.478 | 45.05 | 79.84 | 120.24 | 29.01 | 30.07 |  | 29.62 | 3283.5 | 29 | 30.98 | 78 | 31 | 60.391 |  | 12.55 | 0.16 | 0.78
| 12 | 1965 | 66 | 15 | 8 | 12 | 14.307 | 11.439 | 98.996 | 12.41 | 2.8529 | 3.243 | 2.52 | 49.45 | 51.97 | 110.03 | 490.84 | 5.77 | 334.399 | 23.97 | 0.119 | 31.97 | 62.566 | 311.565 | 51.83 | 10.26 | 20.05 | 20.11 | 3910.4 | 60.94 | 25.05 | 27.47 |  | 738 | 69.487 | 45.06 | 79.8 | 120.08 | 29.02 | 30.11 |  | 29.65 | 3690.5 | 30 | 31.37 | 78 | 31 | 62.352 |  | 13.33 | 0.74 | -10.16
| 2 | 1966 | 66 | 16 | 1 | 2 | 14 | 11.437 | 98.996 | 12.61 | 2.8567 | 3.23 | 2.73 | 49.42 | 52.15 | 110.28 | 501.34 | 6.19 | 334.237 | 23.97 | 0.134 | 31.97 | 61.03 | 317.208 | 52.58 | 11.02 | 20.05 | 20.12 | 4196.2 | 60.33 | 25.08 | 27.48 |  | 738 | 69.497 | 45.06 | 79.8 | 120.12 | 29.04 | 30.15 |  | 29.69 | 4023.25 | 30.5 | 31.37 | 78 | 31 | 58.038 |  | 13.33 | 0.18 | -7.03
| 2 | 1967 | 66 | 17 | 2 | 2 | 14.127 | 11.44 | 98.996 | 11.86 | 2.848 | 3.109 | 2.92 | 49.4 | 52.33 | 104.67 | 511.99 | 6.25 | 335.334 | 23.97 | 0.204 | 32 | 52.148 | 320.204 | 53.16 | 11.19 | 20.05 | 20.13 | 4274.4 | 59.82 | 25.01 | 27.48 |  | 738 | 69.525 | 45.07 | 80.02 | 119.78 | 29.05 | 30.16 |  | 29.72 | 4256.25 | 36 | 28.24 | 78 | 31 | 50.195 |  | 9.8 | 0.86 | -17.19
| 2 | 1968 | 66 | 18 | 3 | 2 | 14.249 | 11.441 | 98.996 | 9.78 | 2.8663 | 2.908 | 3.14 | 49.41 | 52.55 | 104.3 | 520.13 | 5.32 | 335.901 | 23.98 | 0.204 | 32.01 | 46.346 | 320.973 | 53.64 | 11.26 | 20.06 | 20.13 | 4274.3 | 59.49 | 25.17 | 27.48 |  | 738 | 69.542 | 45.06 | 79.98 | 120 | 29.07 | 30.17 |  | 29.75 | 4275.75 | 36 | 27.84 | 78 | 31 | 42.744 |  | 9.41 | 0.86 | -18.75
| 2 | 1969 | 66 | 19 | 4 | 2 | 14.132 | 11.443 | 98.996 | 8.37 | 2.9212 | 2.745 | 3.2 | 49.41 | 52.6 | 104.49 | 526.13 | 4.6 | 335.97 | 23.98 | 0.185 | 32 | 44.432 | 320.402 | 54 | 11.49 | 20.04 | 20.12 | 4277.4 | 59.32 | 25.65 | 27.48 |  | 738 | 69.561 | 45.06 | 79.84 | 120.46 | 29.07 | 30.17 |  | 29.75 | 4280.25 | 36 | 27.84 | 78 | 31 | 42.744 |  | 9.41 | 0.1 | -14.06
| 2 | 1970 | 66 | 20 | 5 | 2 | 14.22 | 11.443 | 98.995 | 7.65 | 2.8588 | 2.661 | 3.24 | 49.41 | 52.65 | 105.38 | 531.44 | 4.46 | 335.827 | 23.99 | 0.186 | 32 | 45.42 | 319.494 | 54.39 | 11.34 | 20.05 | 20.13 | 4315.7 | 59.31 | 25.1 | 27.49 |  | 738 | 69.587 | 45.07 | 80.07 | 120.18 | 29.08 | 30.17 |  | 29.73 | 4289.75 | 35 | 28.24 | 78 | 31 | 44.313 |  | 10.2 | 0.88 | -17.19
| 2 | 1971 | 66 | 21 | 6 | 2 | 14.202 | 11.444 | 98.996 | 7.18 | 2.8754 | 2.6 | 3.32 | 49.42 | 52.74 | 103.92 | 536.84 | 4.64 | 336.354 | 23.99 | 0.211 | 32 | 43.68 | 319.433 | 54.83 | 11.4 | 20.05 | 20.12 | 4313.4 | 59.35 | 25.25 | 27.48 |  | 738 | 69.595 | 45.05 | 79.86 | 119.99 | 29.08 | 30.17 |  | 29.7 | 4329.5 | 37 | 27.45 | 78 | 31 | 44.705 |  | 9.02 | 0.84 | -19.53
| 2 | 1972 | 66 | 22 | 7 | 2 | 14.188 | 11.444 | 98.995 | 6.7 | 2.8126 | 2.552 | 3.27 | 49.42 | 52.69 | 103.89 | 541.6 | 4.48 | 336.395 | 23.99 | 0.206 | 32.01 | 42.129 | 318.903 | 55.18 | 11.08 | 20.04 | 20.12 | 4283.6 | 59.4 | 24.7 | 27.48 |  | 738 | 69.601 | 45.04 | 79.96 | 119.63 | 29.08 | 30.16 |  | 29.65 | 4304.5 | 37 | 27.45 | 78 | 31 | 40.391 |  | 9.02 | 0.27 | -14.84
| 21 | 1973 | 66 | 23 | 1 | 21 | 14.097 | 11.442 | 98.995 | 6.48 | 2.8236 | 2.538 | 3.35 | 49.47 | 52.82 | 103.86 | 545.63 | 4.23 | 336.116 | 24.01 | 0.268 | 32.02 | 42.328 | 318.299 | 55.5 | 11.11 | 20.04 | 20.12 | 4277.5 | 59.53 | 24.79 | 27.49 |  | 738 | 69.598 | 45.05 | 80.07 | 119.95 | 29.08 | 30.15 |  | 29.61 | 4275.75 | 36 | 27.84 | 78 | 31 | 41.96 |  | 9.8 | 0.14 | -12.5
| 21 | 1974 | 66 | 24 | 2 | 21 | 13.793 | 11.446 | 98.996 | 6.04 | 2.8291 | 2.464 | 3.28 | 49.5 | 52.78 | 98.71 | 549.44 | 4.1 | 338.066 | 24.02 | 0.34 | 32.01 | 26.119 | 316.888 | 55.81 | 10.03 | 20.03 | 20.11 | 3855.4 | 59.64 | 24.84 | 27.49 |  | 738 | 69.589 | 45.03 | 80.11 | 120.17 | 29.08 | 30.14 |  | 29.57 | 4171 | 32 | 18.43 | 78 | 31 | 21.176 |  | 0.39 | 0.78 | 0
| 21 | 1975 | 66 | 25 | 3 | 21 | 22.483 | 11.448 | 98.995 | 3.61 | 2.8235 | 2.246 | 3.3 | 49.53 | 52.83 | 98.54 | 544.09 | 2.01 | 338.692 | 24.02 | 0.243 | 32 | 17.266 | 311.625 | 56.1 | 8.69 | 20.03 | 20.11 | 3345.7 | 59.75 | 24.79 | 27.48 |  | 738 | 69.611 | 45.02 | 79.91 | 120.21 | 29.08 | 30.12 |  | 29.54 | 3668.75 | 30 | 18.04 | 78 | 31 | 12.157 |  | 0 | 0.02 | 0
| 21 | 1976 | 66 | 26 | 4 | 21 | 22.494 | 11.45 | 98.996 | 2.89 | 2.8162 | 2.131 | 2.96 | 49.6 | 52.56 | 98.98 | 531.57 | 0.4 | 338.735 | 24.03 | 0.165 | 32 | 14.879 | 304.442 | 56.38 | 7.37 | 20.02 | 20.11 | 2846.9 | 59.91 | 24.73 | 27.49 |  | 738 | 69.61 | 45.01 | 80.07 | 120.17 | 29.07 | 30.1 |  | 29.52 | 3153.75 | 27.5 | 18.82 | 78 | 31 | 12.549 |  | 0.39 | 0 | 0
| 21 | 1977 | 66 | 27 | 5 | 21 | 22.496 | 11.45 | 98.996 | 4.97 | 2.814 | 2.13 | 2.59 | 49.65 | 52.25 | 99.03 | 518.83 | 0.05 | 338.707 | 24.04 | 0.142 | 31.99 | 14.603 | 291.699 | 56.62 | 6.11 | 20.02 | 20.1 | 2360.3 | 60.07 | 24.71 | 27.49 |  | 738 | 69.619 | 45.01 | 79.96 | 120.23 | 29.06 | 30.09 |  | 29.5 | 2666.25 | 25 | 18.82 | 78 | 31 | 12.157 |  | 0.39 | 0 | 0
| 21 | 1978 | 66 | 28 | 6 | 21 | 22.267 | 11.45 | 98.996 | 5.5 | 2.8157 | 2.134 | 2.32 | 49.68 | 52.01 | 99.25 | 507.24 | 0.01 | 338.553 | 24.04 | 0.155 | 31.99 | 14.983 | 261.571 | 56.8 | 4.97 | 20.01 | 20.09 | 1921.6 | 60.5 | 24.72 | 27.49 |  | 738 | 69.595 | 45.01 | 80.07 | 120.21 | 29.05 | 30.07 |  | 29.47 | 2199 | 22 | 18.43 | 78 | 31 | 15.294 |  | 0 | 0.02 | 0
| 21 | 1979 | 66 | 29 | 7 | 21 | 15.305 | 11.45 | 98.996 | 3.64 | 2.7983 | 2.133 | 2.08 | 49.73 | 51.8 | 99.69 | 498.03 | 0.27 | 338.599 | 24.04 | 0.15 | 31.99 | 16.439 | 222.993 | 56.91 | 4.02 | 20.01 | 20.1 | 1561.8 | 61.09 | 24.57 | 27.5 |  | 738 | 69.56 | 45.01 | 79.96 | 119.84 | 29.04 | 30.06 |  | 29.43 | 1773.25 | 20 | 18.43 | 78 | 31 | 16.47 |  | 0 | 0.1 | 1.56
| 21 | 1980 | 66 | 30 | 8 | 21 | 15.056 | 11.448 | 98.996 | 1.93 | 2.8013 | 2.076 | 1.94 | 49.75 | 51.69 | 99.5 | 490.79 | 0.55 | 338.692 | 24.04 | 0.147 | 31.97 | 18.883 | 180.903 | 56.96 | 3.02 | 20 | 20.08 | 1173.6 | 61.58 | 24.6 | 27.49 |  | 738 | 69.526 | 45 | 79.82 | 119.97 | 29.02 | 30.05 |  | 29.4 | 1382.75 | 20 | 18.82 | 78 | 31 | 17.255 |  | 0.39 | 0.06 | 4.69
| 1 | 1981 | 67 | 1 | 1 | 1 | 14.616 | 11.448 | 98.997 | 1.9 | 2.7788 | 2.064 | 1.87 | 49.75 | 51.62 | 99.07 | 484.93 | 0.6 | 338.674 | 24.04 | 0.169 | 31.95 | 21.028 | 144.984 | 56.9 | 2.32 | 19.99 | 20.08 | 909.7 | 61.91 | 24.4 | 27.49 |  | 738 | 69.492 | 45 | 79.94 | 120.1 | 29.01 | 30.04 |  | 29.37 | 1080.25 | 16 | 18.04 | 78 | 32 | 21.568 |  | 0 | 0.21 | 7.03
| 1 | 1982 | 67 | 2 | 2 | 1 | 14.036 | 11.45 | 98.996 | 3.3 | 2.8255 | 2.074 | 1.78 | 49.75 | 51.52 | 99.06 | 480.28 | 0.56 | 338.683 | 24.04 | 0.141 | 31.95 | 25.339 | 124.917 | 56.75 | 1.93 | 20 | 20.08 | 743.7 | 62.11 | 24.81 | 27.49 |  | 738 | 69.478 | 45.01 | 80.01 | 119.77 | 29 | 30.04 |  | 29.35 | 827.25 | 18 | 18.82 | 78 | 32 | 23.137 |  | 0.39 | 0.92 | 0.78
| 1 | 1983 | 67 | 3 | 3 | 1 | 14.451 | 11.45 | 98.997 | 6.59 | 2.8742 | 2.207 | 1.65 | 49.75 | 51.4 | 99.25 | 476.18 | 0.57 | 338.462 | 24.04 | 0.122 | 31.94 | 34.209 | 112.512 | 56.54 | 1.93 | 19.99 | 20.07 | 730.8 | 62.21 | 25.24 | 27.5 |  | 738 | 69.461 | 45 | 80.02 | 119.93 | 28.99 | 30.05 |  | 29.35 | 720.25 | 14.5 | 19.22 | 78 | 32 | 34.901 |  | 1.18 | 0.78 | -1.56
| 1 | 1984 | 67 | 4 | 4 | 1 | 14.728 | 11.449 | 98.997 | 7.93 | 2.8947 | 2.325 | 1.56 | 49.72 | 51.28 | 99.22 | 472.58 | 0.68 | 338.332 | 24.03 | 0.132 | 31.94 | 38.423 | 109.602 | 56.27 | 2.1 | 19.99 | 20.06 | 789.6 | 62.25 | 25.42 | 27.49 |  | 738 | 69.428 | 45 | 79.99 | 120 | 28.98 | 30.04 |  | 29.35 | 740.5 | 14 | 19.61 | 78 | 32 | 39.999 |  | 1.18 | 0.08 | 3.91
| 1 | 1985 | 67 | 5 | 5 | 1 | 14.476 | 11.448 | 98.997 | 7.6 | 2.843 | 2.394 | 1.5 | 49.72 | 51.21 | 99.21 | 469.14 | 0.78 | 338.407 | 24.02 | 0.155 | 31.93 | 37.308 | 113.133 | 55.93 | 2.14 | 19.99 | 20.06 | 816.8 | 62.23 | 24.96 | 27.5 |  | 738 | 69.398 | 45 | 79.76 | 119.91 | 28.97 | 30.06 |  | 29.35 | 804.5 | 16.5 | 19.22 | 78 | 32 | 39.215 |  | 0.78 | 0.08 | 7.03
| 1 | 1986 | 67 | 6 | 6 | 1 | 14.107 | 11.451 | 98.997 | 7.14 | 2.8383 | 2.397 | 1.49 | 49.7 | 51.19 | 99.15 | 465.93 | 0.8 | 338.457 | 24.01 | 0.164 | 31.92 | 35.451 | 114.807 | 55.49 | 2.07 | 19.98 | 20.06 | 793.2 | 62.19 | 24.92 | 27.5 |  | 738 | 69.365 | 45.01 | 80.11 | 120.04 | 28.96 | 30.09 |  | 29.38 | 808.5 | 16.5 | 19.22 | 78 | 32 | 33.333 |  | 0.78 | 0.92 | 2.34
| 1 | 1987 | 67 | 7 | 7 | 1 | 14.247 | 11.454 | 98.997 | 7.27 | 2.8239 | 2.4 | 1.48 | 49.67 | 51.15 | 99.15 | 462.91 | 0.73 | 338.555 | 24.01 | 0.176 | 31.93 | 35.213 | 114.274 | 54.82 | 2.01 | 19.99 | 20.07 | 775.4 | 62.14 | 24.79 | 27.5 |  | 738 | 69.33 | 45.02 | 79.89 | 120.24 | 28.96 | 30.12 |  | 29.42 | 787.5 | 16 | 19.22 | 78 | 32 | 34.117 |  | 0.78 | 0.84 | 0
| 12 | 1988 | 67 | 8 | 1 | 12 | 14.515 | 11.453 | 98.997 | 7.76 | 2.8547 | 2.386 | 1.42 | 49.64 | 51.06 | 99.15 | 459.99 | 0.69 | 338.549 | 24 | 0.138 | 31.91 | 35.841 | 113.799 | 53.9 | 2 | 19.99 | 20.06 | 760.5 | 62.1 | 25.07 | 27.5 |  | 738 | 69.338 | 45.02 | 79.88 | 120.25 | 28.96 | 30.13 |  | 29.46 | 767.75 | 16 | 19.22 | 78 | 32 | 34.901 |  | 0.78 | 0.41 | 3.13
| 12 | 1989 | 67 | 9 | 2 | 12 | 15.061 | 11.45 | 98.997 | 8.03 | 2.9677 | 2.525 | 1.44 | 49.58 | 51.01 | 102.41 | 457.07 | 0.82 | 337.572 | 24.02 | 0.209 | 31.91 | 66.977 | 118.526 | 52.88 | 3.05 | 19.99 | 20.06 | 1118 | 62.07 | 26.06 | 27.51 |  | 738 | 69.351 | 45.04 | 79.88 | 119.92 | 28.95 | 30.14 |  | 29.5 | 820.25 | -10.5 | 28.24 | 78 | 32 | 63.528 |  | 9.8 | 0.04 | 0
| 12 | 1990 | 67 | 10 | 3 | 12 | 14.841 | 11.447 | 98.998 | 8.94 | 2.9247 | 2.764 | 1.42 | 49.52 | 50.94 | 104.82 | 458.16 | 1.86 | 336.675 | 24 | 0.18 | 31.92 | 80.473 | 139.566 | 51.9 | 4.49 | 19.98 | 20.06 | 1669.7 | 62.06 | 25.68 | 27.51 |  | 738 | 69.358 | 45.04 | 80.06 | 120.33 | 28.95 | 30.15 |  | 29.53 | 1268.75 | 3 | 31.76 | 78 | 32 | 90.587 |  | 13.33 | 0.04 | 1.56
| 12 | 1991 | 67 | 11 | 4 | 12 | 14.233 | 11.448 | 98.997 | 9.4 | 2.8795 | 3.048 | 1.62 | 49.49 | 51.11 | 107.52 | 464.61 | 3.25 | 335.928 | 24 | 0.177 | 31.93 | 79.846 | 200.315 | 50.78 | 6.39 | 19.99 | 20.05 | 2412.6 | 62.02 | 25.28 | 27.51 |  | 738 | 69.366 | 45.05 | 79.98 | 119.88 | 28.96 | 30.16 |  | 29.57 | 1940.5 | 18.5 | 31.37 | 78 | 32 | 81.959 |  | 12.94 | 0.08 | 7.81
| 12 | 1992 | 67 | 12 | 5 | 12 | 14.208 | 11.45 | 98.997 | 10.13 | 2.857 | 3.171 | 1.98 | 49.43 | 51.41 | 103.79 | 472.5 | 4.48 | 336.095 | 24 | 0.162 | 31.94 | 61.171 | 262.872 | 49.4 | 7.15 | 19.98 | 20.05 | 2720.4 | 61.92 | 25.09 | 27.51 |  | 738 | 69.403 | 45.04 | 79.73 | 119.86 | 28.97 | 30.2 |  | 29.6 | 2567.75 | 28 | 25.49 | 78 | 31 | 53.332 |  | 7.06 | 0.92 | 1.56
| 12 | 1993 | 67 | 13 | 6 | 12 | 13.919 | 11.452 | 98.997 | 10.94 | 2.894 | 3.222 | 1.98 | 49.43 | 51.41 | 108.68 | 472.5 | 4.14 | 335.098 | 24 | 0.111 | 31.94 | 63.565 | 288.981 | 49.4 | 8.41 | 19.98 | 20.05 | 3160.8 | 61.92 | 25.41 | 27.51 |  | 738 | 69.397 | 45.04 | 79.93 | 120.05 | 28.99 | 30.24 |  | 29.62 | 2842.75 | 28 | 30.59 | 78 | 31 | 63.136 |  | 12.16 | 0.92 | 3.91
| 12 | 1994 | 67 | 14 | 7 | 12 | 14.082 | 11.453 | 98.997 | 12.29 | 2.865 | 3.257 | 2.23 | 49.42 | 51.65 | 110.5 | 477.51 | 5.01 | 334.537 | 24 | 0.097 | 31.95 | 64.524 | 304.299 | 49.8 | 9.52 | 19.97 | 20.05 | 3612.4 | 61.72 | 25.16 | 27.52 |  | 738 | 69.42 | 45.05 | 80.07 | 120.38 | 29 | 30.27 |  | 29.66 | 3342 | 29 | 31.37 | 78 | 31 | 64.313 |  | 12.94 | 0.88 | -3.13
| 12 | 1995 | 67 | 15 | 8 | 12 | 14.302 | 11.454 | 98.997 | 12.87 | 2.869 | 3.284 | 2.41 | 49.37 | 51.78 | 110.26 | 486 | 5.98 | 334.385 | 24 | 0.1 | 31.94 | 62.231 | 313.31 | 51.15 | 10.41 | 19.97 | 20.04 | 3945.7 | 61.41 | 25.19 | 27.5 |  | 738 | 69.445 | 45.05 | 79.98 | 119.98 | 29.01 | 30.31 |  | 29.68 | 3757 | 30 | 30.59 | 78 | 31 | 61.96 |  | 12.55 | 0.8 | -10.94
| 2 | 1996 | 67 | 16 | 1 | 2 | 14.208 | 11.452 | 98.997 | 12.87 | 2.849 | 3.253 | 2.68 | 49.38 | 52.06 | 110.72 | 496.32 | 6.2 | 334.373 | 24 | 0.093 | 31.98 | 61.206 | 318.005 | 52.14 | 11.08 | 19.98 | 20.05 | 4230.6 | 60.82 | 25.02 | 27.51 |  | 738 | 69.465 | 45.05 | 80.19 | 119.79 | 29.03 | 30.34 |  | 29.71 | 4062.5 | 30.5 | 31.37 | 78 | 31 | 60.783 |  | 12.94 | 0.82 | -14.06
| 2 | 1997 | 67 | 17 | 2 | 2 | 14.065 | 11.453 | 98.998 | 12.09 | 2.8346 | 3.131 | 2.81 | 49.39 | 52.2 | 104.67 | 507.05 | 6.28 | 335.52 | 24.01 | 0.196 | 31.98 | 52.837 | 321.322 | 52.82 | 11.31 | 19.97 | 20.04 | 4338.8 | 60.2 | 24.89 | 27.51 |  | 738 | 69.51 | 45.05 | 79.88 | 119.94 | 29.04 | 30.36 |  | 29.73 | 4310 | 36 | 28.63 | 78 | 31 | 54.117 |  | 10.2 | 0.9 | -17.19
| 2 | 1998 | 67 | 18 | 3 | 2 | 14.155 | 11.457 | 98.998 | 9.87 | 2.8333 | 2.917 | 3.05 | 49.37 | 52.42 | 103.94 | 517.59 | 5.47 | 336.046 | 24 | 0.198 | 31.98 | 45.322 | 321.696 | 53.37 | 11.22 | 19.96 | 20.04 | 4308.2 | 59.76 | 24.88 | 27.51 |  | 738 | 69.544 | 45.05 | 80.01 | 119.66 | 29.05 | 30.37 |  | 29.75 | 4329.5 | 37 | 27.45 | 78 | 31 | 40.784 |  | 9.02 | 0.86 | -18.75
| 2 | 1999 | 67 | 19 | 4 | 2 | 14.298 | 11.457 | 98.998 | 8.36 | 2.845 | 2.753 | 3.19 | 49.39 | 52.58 | 104.47 | 524.38 | 4.48 | 335.922 | 24.02 | 0.19 | 31.98 | 43.303 | 321.163 | 53.87 | 11.21 | 19.96 | 20.04 | 4284.9 | 59.54 | 24.98 | 27.52 |  | 738 | 69.559 | 45.06 | 79.87 | 120.02 | 29.06 | 30.37 |  | 29.75 | 4300 | 36 | 27.45 | 78 | 31 | 40.391 |  | 9.02 | 0.61 | -20.31
| 2 | 2000 | 67 | 20 | 5 | 2 | 14.068 | 11.457 | 98.998 | 7.44 | 2.8553 | 2.654 | 3.25 | 49.37 | 52.63 | 105.38 | 529.49 | 4.25 | 335.663 | 24.02 | 0.178 | 32 | 44.42 | 320.18 | 54.28 | 11.31 | 19.95 | 20.04 | 4307.6 | 59.45 | 25.07 | 27.51 |  | 738 | 69.57 | 45.05 | 80.06 | 120.24 | 29.06 | 30.37 |  | 29.74 | 4295.25 | 35.5 | 28.24 | 78 | 31 | 43.921 |  | 9.8 | 0.16 | -12.5
| 2 | 2001 | 67 | 21 | 6 | 2 | 14.172 | 11.463 | 98.998 | 7.08 | 2.8526 | 2.606 | 3.25 | 49.38 | 52.63 | 104.33 | 534.53 | 4.49 | 335.811 | 24.02 | 0.198 | 32.02 | 44.011 | 319.723 | 54.69 | 11.33 | 19.95 | 20.04 | 4320.7 | 59.43 | 25.05 | 27.51 |  | 738 | 69.561 | 45.05 | 80.03 | 119.82 | 29.07 | 30.37 |  | 29.71 | 4319.5 | 36.5 | 27.45 | 78 | 31 | 44.705 |  | 9.41 | 0.88 | -18.75
| 2 | 2002 | 67 | 22 | 7 | 2 | 14.21 | 11.458 | 98.998 | 6.78 | 2.8521 | 2.567 | 3.32 | 49.4 | 52.73 | 104.01 | 539.79 | 4.51 | 335.986 | 24.04 | 0.204 | 32.03 | 42.351 | 318.991 | 55.06 | 11.26 | 19.95 | 20.04 | 4293.4 | 59.51 | 25.04 | 27.52 |  | 738 | 69.584 | 45.05 | 80.18 | 120.22 | 29.07 | 30.35 |  | 29.66 | 4314.75 | 37 | 27.45 | 78 | 31 | 40.784 |  | 9.02 | 0.35 | -15.63
| 21 | 2003 | 67 | 23 | 1 | 21 | 14.193 | 11.454 | 98.998 | 6.44 | 2.854 | 2.537 | 3.28 | 49.43 | 52.71 | 104.16 | 544.19 | 4.28 | 335.991 | 24.04 | 0.246 | 32.02 | 42.239 | 317.967 | 55.41 | 11.23 | 19.95 | 20.03 | 4278.4 | 59.62 | 25.06 | 27.52 |  | 738 | 69.583 | 45.05 | 79.96 | 120.36 | 29.08 | 30.34 |  | 29.6 | 4289.75 | 36 | 27.45 | 78 | 31 | 41.96 |  | 9.41 | 0.66 | -17.97
| 21 | 2004 | 67 | 24 | 2 | 21 | 13.772 | 11.457 | 98.998 | 6.13 | 2.8137 | 2.472 | 3.27 | 49.48 | 52.75 | 98.81 | 548.04 | 4.07 | 337.953 | 24.05 | 0.342 | 32.03 | 25.859 | 316.808 | 55.73 | 10.05 | 19.94 | 20.02 | 3885.2 | 59.68 | 24.71 | 27.51 |  | 738 | 69.587 | 45.04 | 80.09 | 120.21 | 29.08 | 30.31 |  | 29.56 | 4194.5 | 32 | 19.61 | 78 | 31 | 22.745 |  | 1.18 | 0.86 | -20.31
| 21 | 2005 | 67 | 25 | 3 | 21 | 22.399 | 11.457 | 98.998 | 3.84 | 2.8243 | 2.274 | 3.29 | 49.52 | 52.8 | 98.58 | 549.1 | 2.23 | 338.66 | 24.05 | 0.241 | 32.06 | 17.852 | 312.608 | 56.06 | 8.77 | 19.93 | 20.02 | 3375.5 | 59.73 | 24.8 | 27.52 |  | 738 | 69.582 | 45.05 | 80.08 | 119.75 | 29.08 | 30.29 |  | 29.52 | 3686.5 | 30 | 18.82 | 78 | 31 | 11.372 |  | 0.39 | 0.02 | 0
| 21 | 2006 | 67 | 26 | 4 | 21 | 22.493 | 11.457 | 98.998 | 2.9 | 2.8228 | 2.147 | 3.07 | 49.59 | 52.66 | 98.88 | 538.72 | 0.52 | 338.928 | 24.06 | 0.149 | 32.06 | 14.665 | 305.365 | 56.35 | 7.46 | 19.93 | 20.01 | 2875.7 | 59.82 | 24.78 | 27.52 |  | 738 | 69.582 | 45.04 | 80.12 | 119.99 | 29.07 | 30.26 |  | 29.49 | 3188.25 | 27.5 | 18.43 | 78 | 31 | 12.157 |  | 0 | 0 | 0
| 21 | 2007 | 67 | 27 | 5 | 21 | 22.495 | 11.453 | 98.998 | 5.03 | 2.8164 | 2.158 | 2.73 | 49.66 | 52.38 | 98.86 | 525.76 | 0.07 | 339.003 | 24.06 | 0.158 | 32.06 | 14.407 | 293.29 | 56.6 | 6.18 | 19.92 | 20.01 | 2388 | 59.96 | 24.73 | 27.52 |  | 738 | 69.564 | 45.04 | 80.22 | 120.1 | 29.06 | 30.23 |  | 29.45 | 2691.25 | 25.5 | 18.43 | 78 | 31 | 13.725 |  | 0 | 0 | 0
| 21 | 2008 | 67 | 28 | 6 | 21 | 22.243 | 11.453 | 98.998 | 6.02 | 2.8133 | 2.15 | 2.42 | 49.71 | 52.13 | 99.24 | 513.49 | 0.01 | 338.943 | 24.06 | 0.15 | 32.04 | 15.106 | 265.693 | 56.78 | 5.05 | 19.9 | 19.99 | 1950.5 | 60.21 | 24.7 | 27.51 |  | 738 | 69.548 | 45.03 | 80.03 | 120.21 | 29.05 | 30.21 |  | 29.42 | 2217 | 22 | 18.82 | 78 | 31 | 14.117 |  | 0.39 | 0.02 | 0
| 21 | 2009 | 67 | 29 | 7 | 21 | 15.173 | 11.456 | 98.998 | 4.04 | 2.8056 | 2.118 | 2.15 | 49.79 | 51.94 | 99.09 | 503.08 | 0.3 | 338.951 | 24.06 | 0.134 | 32.03 | 16.171 | 224.616 | 56.92 | 3.99 | 19.9 | 19.99 | 1547.3 | 60.71 | 24.63 | 27.51 |  | 738 | 69.527 | 45.02 | 79.96 | 119.68 | 29.03 | 30.19 |  | 29.39 | 1800.75 | 20.5 | 18.04 | 78 | 31 | 15.294 |  | 0 | 0.2 | 1.56
| 21 | 2010 | 67 | 30 | 8 | 21 | 15.491 | 11.453 | 98.999 | 1.94 | 2.7861 | 2.057 | 1.96 | 49.81 | 51.78 | 99.4 | 494.99 | 0.47 | 339.081 | 24.06 | 0.164 | 32.03 | 18.581 | 181.845 | 57.02 | 3.03 | 19.91 | 20 | 1182.8 | 61.27 | 24.46 | 27.51 |  | 738 | 69.501 | 45.02 | 79.92 | 119.57 | 29.02 | 30.17 |  | 29.38 | 1408.5 | 19 | 18.43 | 78 | 31 | 18.823 |  | 0.39 | 0 | 3.91
| 1 | 2011 | 68 | 1 | 1 | 1 | 14.826 | 11.456 | 98.999 | 1.75 | 2.8098 | 2.022 | 1.89 | 49.83 | 51.73 | 99.2 | 488.17 | 0.5 | 339.199 | 24.06 | 0.155 | 32.02 | 21.536 | 147.152 | 57.05 | 2.4 | 19.9 | 19.99 | 930.5 | 61.7 | 24.67 | 27.51 |  | 738 | 69.46 | 45.02 | 79.99 | 120.01 | 29.01 | 30.16 |  | 29.36 | 1064 | 18 | 18.43 | 78 | 32 | 19.215 |  | 0 | 0.06 | 6.25
| 1 | 2012 | 68 | 2 | 2 | 1 | 14.008 | 11.456 | 98.999 | 2.94 | 2.8408 | 2.051 | 1.79 | 49.84 | 51.63 | 99.19 | 482.96 | 0.59 | 339.033 | 24.05 | 0.139 | 32 | 26.642 | 127.209 | 56.94 | 2.1 | 19.89 | 19.97 | 802.1 | 61.98 | 24.94 | 27.5 |  | 738 | 69.424 | 45 | 80.15 | 120.24 | 29 | 30.15 |  | 29.34 | 868.75 | 18.5 | 18.82 | 78 | 32 | 25.882 |  | 0.78 | 0.92 | 0.78
| 1 | 2013 | 68 | 3 | 3 | 1 | 14.243 | 11.456 | 98.999 | 5.19 | 2.8481 | 2.156 | 1.71 | 49.82 | 51.54 | 99.18 | 478.5 | 0.62 | 338.812 | 24.05 | 0.13 | 31.99 | 32.858 | 118.756 | 56.74 | 2.04 | 19.88 | 19.97 | 779.9 | 62.16 | 25.01 | 27.51 |  | 738 | 69.391 | 45.01 | 79.99 | 119.87 | 28.98 | 30.15 |  | 29.32 | 785 | 15 | 19.61 | 78 | 32 | 33.333 |  | 1.18 | 0.82 | -1.56
| 1 | 2014 | 68 | 4 | 4 | 1 | 14.654 | 11.457 | 98.999 | 6.49 | 2.8601 | 2.265 | 1.55 | 49.84 | 51.39 | 99.21 | 474.93 | 0.7 | 338.77 | 24.05 | 0.133 | 31.98 | 36.294 | 115.796 | 56.5 | 2.11 | 19.88 | 19.97 | 804.1 | 62.25 | 25.11 | 27.51 |  | 738 | 69.378 | 45.01 | 79.95 | 119.73 | 28.97 | 30.15 |  | 29.32 | 785 | 14.5 | 19.61 | 78 | 32 | 37.254 |  | 1.18 | 0.27 | 3.13
| 1 | 2015 | 68 | 5 | 5 | 1 | 14.447 | 11.459 | 98.999 | 6.71 | 2.8673 | 2.339 | 1.54 | 49.8 | 51.34 | 99.29 | 471.62 | 0.75 | 338.69 | 24.04 | 0.143 | 31.99 | 37.255 | 116.394 | 56.21 | 2.21 | 19.87 | 19.97 | 836.4 | 62.28 | 25.18 | 27.5 |  | 738 | 69.36 | 45.01 | 79.84 | 119.73 | 28.97 | 30.13 |  | 29.34 | 815.5 | 16 | 19.61 | 78 | 32 | 37.254 |  | 1.18 | 0.1 | 5.47
| 1 | 2016 | 68 | 6 | 6 | 1 | 14.259 | 11.46 | 99 | 6.41 | 2.8548 | 2.376 | 1.46 | 49.82 | 51.29 | 99.27 | 468.37 | 0.79 | 338.543 | 24.04 | 0.16 | 31.98 | 36.789 | 118.021 | 55.83 | 2.24 | 19.89 | 19.97 | 853.4 | 62.31 | 25.07 | 27.51 |  | 738 | 69.354 | 45.02 | 79.89 | 119.85 | 28.96 | 30.12 |  | 29.37 | 842.75 | 17 | 19.61 | 78 | 32 | 36.078 |  | 1.18 | 0.82 | 2.34
| 1 | 2017 | 68 | 7 | 7 | 1 | 14.307 | 11.463 | 98.999 | 6.09 | 2.8284 | 2.373 | 1.44 | 49.79 | 51.23 | 99.21 | 465.3 | 0.81 | 338.604 | 24.03 | 0.174 | 31.97 | 35.283 | 119.451 | 55.22 | 2.18 | 19.87 | 19.95 | 838.6 | 62.29 | 24.83 | 27.5 |  | 738 | 69.348 | 45.02 | 79.77 | 119.37 | 28.96 | 30.12 |  | 29.39 | 850.75 | 17.5 | 19.22 | 78 | 32 | 34.117 |  | 0.78 | 0.82 | -0.78
| 12 | 2018 | 68 | 8 | 1 | 12 | 14.38 | 11.461 | 98.999 | 6.16 | 2.8426 | 2.351 | 1.51 | 49.73 | 51.24 | 99.17 | 462.39 | 0.77 | 338.624 | 24.02 | 0.147 | 31.96 | 34.873 | 119.367 | 54.37 | 2.1 | 19.86 | 19.94 | 803.3 | 62.24 | 24.96 | 27.51 |  | 738 | 69.355 | 45.01 | 80.11 | 119.66 | 28.96 | 30.11 |  | 29.43 | 820.25 | 17 | 19.22 | 78 | 32 | 32.548 |  | 0.78 | 0.31 | 5.47
| 12 | 2019 | 68 | 9 | 2 | 12 | 15.251 | 11.463 | 98.999 | 6.77 | 2.9934 | 2.478 | 1.44 | 49.69 | 51.12 | 102.57 | 459.54 | 0.8 | 337.503 | 24.02 | 0.197 | 31.96 | 67.046 | 121.942 | 53.4 | 3.03 | 19.87 | 19.95 | 1102.2 | 62.19 | 26.28 | 27.51 |  | 738 | 69.371 | 45.02 | 80.03 | 119.94 | 28.95 | 30.1 |  | 29.46 | 862.5 | -11 | 28.63 | 78 | 32 | 61.568 |  | 10.2 | 0.04 | 0
| 12 | 2020 | 68 | 10 | 3 | 12 | 14.925 | 11.466 | 99 | 8.29 | 2.9323 | 2.716 | 1.46 | 49.59 | 51.06 | 104.86 | 458.16 | 1.8 | 336.673 | 24.02 | 0.181 | 31.96 | 80.451 | 140.181 | 52.44 | 4.39 | 19.87 | 19.95 | 1629.2 | 62.14 | 25.75 | 27.51 |  | 738 | 69.359 | 45.03 | 79.96 | 119.74 | 28.95 | 30.08 |  | 29.48 | 1289.75 | 5 | 31.37 | 78 | 32 | 89.41 |  | 12.94 | 0.04 | 2.34
| 12 | 2021 | 68 | 11 | 4 | 12 | 14.639 | 11.465 | 99 | 9.22 | 2.869 | 2.959 | 1.56 | 49.56 | 51.12 | 105.2 | 463.11 | 3.36 | 336.288 | 24.01 | 0.177 | 31.97 | 75.099 | 198.858 | 51.5 | 6.17 | 19.87 | 19.95 | 2340.6 | 62.11 | 25.19 | 27.5 |  | 738 | 69.361 | 45.03 | 79.81 | 119.65 | 28.97 | 30.06 |  | 29.51 | 1974 | 22 | 28.63 | 78 | 32 | 78.43 |  | 10.2 | 0.74 | 3.13
| 12 | 2022 | 68 | 12 | 5 | 12 | 14.02 | 11.466 | 98.999 | 10.01 | 2.8524 | 3.164 | 1.85 | 49.53 | 51.38 | 104.9 | 470.11 | 4.2 | 335.732 | 24.01 | 0.184 | 31.98 | 66.735 | 261.234 | 50.24 | 7.42 | 19.87 | 19.94 | 2828.3 | 62.04 | 25.04 | 27.51 |  | 738 | 69.354 | 45.04 | 79.96 | 119.79 | 28.98 | 30.08 |  | 29.55 | 2543.75 | 27 | 29.02 | 78 | 31 | 65.097 |  | 10.98 | 0.88 | 5.47
| 12 | 2023 | 68 | 13 | 6 | 12 | 14.27 | 11.464 | 98.999 | 10.96 | 2.8512 | 3.162 | 2.11 | 49.49 | 51.59 | 105.95 | 476.81 | 4.6 | 335.421 | 24.01 | 0.149 | 32.01 | 59.157 | 290.6 | 49.77 | 8.2 | 19.87 | 19.94 | 3129.5 | 61.89 | 25.03 | 27.51 |  | 738 | 69.373 | 45.04 | 80.21 | 119.57 | 28.99 | 30.12 |  | 29.6 | 2945.25 | 29 | 27.84 | 78 | 31 | 52.94 |  | 9.41 | 0.84 | -0.78
| 12 | 2024 | 68 | 14 | 7 | 12 | 14.086 | 11.464 | 98.999 | 11.69 | 2.855 | 3.174 | 2.38 | 49.46 | 51.84 | 110.1 | 483.06 | 4.88 | 334.666 | 24.01 | 0.101 | 32.03 | 62.24 | 304.281 | 50.83 | 9.46 | 19.87 | 19.94 | 3602 | 61.62 | 25.07 | 27.51 |  | 738 | 69.368 | 45.04 | 80.18 | 119.26 | 29 | 30.15 |  | 29.64 | 3294.5 | 29 | 30.98 | 78 | 31 | 64.313 |  | 12.55 | 0.9 | -2.34
| 12 | 2025 | 68 | 15 | 8 | 12 | 14.277 | 11.466 | 98.999 | 12.43 | 2.8543 | 3.207 | 2.53 | 49.42 | 51.95 | 109.97 | 491.88 | 5.75 | 334.405 | 24.01 | 0.111 | 32.05 | 62.223 | 312.002 | 51.93 | 10.3 | 19.86 | 19.93 | 3923.2 | 61 | 25.06 | 27.5 |  | 738 | 69.367 | 45.04 | 79.94 | 119.31 | 29.02 | 30.19 |  | 29.68 | 3708.5 | 30 | 31.37 | 78 | 31 | 61.96 |  | 13.33 | 0.82 | -9.38
| 2 | 2026 | 68 | 16 | 1 | 2 | 14.188 | 11.467 | 98.999 | 12.64 | 2.8617 | 3.181 | 2.78 | 49.43 | 52.21 | 110.29 | 502.42 | 6.12 | 334.181 | 24.01 | 0.13 | 32.05 | 60.769 | 317.554 | 52.66 | 11.06 | 19.86 | 19.94 | 4202.8 | 60.38 | 25.13 | 27.51 |  | 738 | 69.382 | 45.02 | 79.89 | 120.05 | 29.03 | 30.22 |  | 29.72 | 4032 | 30.5 | 31.37 | 78 | 31 | 58.43 |  | 12.94 | 0.9 | -11.72
| 2 | 2027 | 68 | 17 | 2 | 2 | 14.307 | 11.464 | 99 | 11.55 | 2.8377 | 3.036 | 2.98 | 49.4 | 52.38 | 104.87 | 513.1 | 6.15 | 335.226 | 24.01 | 0.188 | 32.05 | 51.587 | 320.445 | 53.23 | 11.18 | 19.86 | 19.94 | 4285.9 | 59.87 | 24.92 | 27.51 |  | 738 | 69.383 | 45.04 | 79.96 | 119.79 | 29.04 | 30.24 |  | 29.74 | 4260.75 | 35.5 | 28.24 | 78 | 31 | 49.411 |  | 9.8 | 0.74 | -18.75
| 2 | 2028 | 68 | 18 | 3 | 2 | 14.111 | 11.466 | 98.999 | 9.78 | 2.8395 | 2.878 | 3.13 | 49.4 | 52.52 | 104.56 | 521.18 | 5.42 | 335.568 | 24.01 | 0.195 | 32.09 | 46.369 | 321.149 | 53.7 | 11.19 | 19.86 | 19.94 | 4287.6 | 59.55 | 24.93 | 27.51 |  | 738 | 69.412 | 45.03 | 80.03 | 120.09 | 29.05 | 30.26 |  | 29.75 | 4295.25 | 36 | 27.45 | 78 | 31 | 43.137 |  | 9.02 | 0.18 | -14.06
| 2 | 2029 | 68 | 19 | 4 | 2 | 14.233 | 11.467 | 98.999 | 8.32 | 2.8608 | 2.745 | 3.18 | 49.4 | 52.58 | 104.59 | 526.99 | 4.67 | 335.786 | 24.02 | 0.197 | 32.1 | 44.312 | 320.444 | 54.09 | 11.28 | 19.85 | 19.93 | 4287 | 59.42 | 25.12 | 27.51 |  | 738 | 69.429 | 45.02 | 79.88 | 120.01 | 29.06 | 30.27 |  | 29.74 | 4289.75 | 36 | 27.84 | 78 | 31 | 42.352 |  | 9.41 | 0.84 | -19.53
| 2 | 2030 | 68 | 20 | 5 | 2 | 14.073 | 11.462 | 98.999 | 7.43 | 2.8458 | 2.643 | 3.26 | 49.41 | 52.66 | 104.78 | 532.16 | 4.44 | 335.626 | 24.02 | 0.187 | 32.11 | 43.833 | 319.668 | 54.5 | 11.23 | 19.85 | 19.94 | 4292 | 59.45 | 24.99 | 27.52 |  | 738 | 69.433 | 45.03 | 79.98 | 119.68 | 29.06 | 30.27 |  | 29.71 | 4289.75 | 36 | 27.84 | 78 | 31 | 41.96 |  | 9.41 | 0.08 | -13.28
| 2 | 2031 | 68 | 21 | 6 | 2 | 14.228 | 11.462 | 98.999 | 7.1 | 2.8448 | 2.588 | 3.26 | 49.41 | 52.66 | 105.15 | 537.07 | 4.42 | 335.416 | 24.02 | 0.191 | 32.1 | 44.452 | 318.978 | 54.9 | 11.28 | 19.83 | 19.93 | 4311.3 | 59.48 | 24.98 | 27.52 |  | 738 | 69.45 | 45.02 | 79.88 | 120.33 | 29.06 | 30.27 |  | 29.67 | 4300 | 35.5 | 28.24 | 78 | 31 | 43.921 |  | 9.8 | 0.86 | -17.97
| 2 | 2032 | 68 | 22 | 7 | 2 | 14.295 | 11.462 | 98.999 | 6.85 | 2.8483 | 2.552 | 3.31 | 49.41 | 52.72 | 104.46 | 542.01 | 4.54 | 335.54 | 24.03 | 0.205 | 32.11 | 43.523 | 318.803 | 55.25 | 11.29 | 19.85 | 19.92 | 4310.7 | 59.57 | 25.01 | 27.52 |  | 738 | 69.457 | 45.01 | 80.07 | 120.25 | 29.07 | 30.26 |  | 29.62 | 4325 | 36.5 | 27.45 | 78 | 31 | 43.137 |  | 9.41 | 0.61 | -20.31
| 21 | 2033 | 68 | 23 | 1 | 21 | 14.064 | 11.463 | 98.999 | 6.58 | 2.8784 | 2.533 | 3.33 | 49.45 | 52.77 | 102.8 | 546.42 | 4.46 | 336.003 | 24.03 | 0.281 | 32.13 | 40.913 | 318.326 | 55.57 | 11.33 | 19.84 | 19.92 | 4282.6 | 59.69 | 25.27 | 27.52 |  | 738 | 69.465 | 45 | 79.92 | 120.36 | 29.07 | 30.24 |  | 29.57 | 4310 | 37 | 27.45 | 78 | 31 | 41.568 |  | 9.02 | 0.16 | -14.06
| 21 | 2034 | 68 | 24 | 2 | 21 | 14.007 | 11.463 | 98.998 | 6.16 | 2.8202 | 2.46 | 3.35 | 49.49 | 52.84 | 98.75 | 549.83 | 4.05 | 337.715 | 24.04 | 0.337 | 32.13 | 25.728 | 316.927 | 55.87 | 9.99 | 19.83 | 19.92 | 3852.5 | 59.78 | 24.76 | 27.52 |  | 738 | 69.479 | 45 | 80 | 120.03 | 29.07 | 30.22 |  | 29.53 | 4166.25 | 32 | 19.22 | 78 | 31 | 21.568 |  | 0.78 | 0.78 | 0
| 21 | 2035 | 68 | 25 | 3 | 21 | 22.464 | 11.465 | 98.998 | 3.77 | 2.8239 | 2.24 | 3.23 | 49.56 | 52.79 | 98.54 | 543.58 | 2.03 | 338.285 | 24.05 | 0.25 | 32.13 | 16.943 | 311.804 | 56.17 | 8.68 | 19.83 | 19.91 | 3342.7 | 59.87 | 24.79 | 27.52 |  | 738 | 69.495 | 44.99 | 80.29 | 119.83 | 29.07 | 30.2 |  | 29.5 | 3661.5 | 30 | 18.04 | 78 | 31 | 12.157 |  | 0 | 0.02 | 0
| 21 | 2036 | 68 | 26 | 4 | 21 | 22.493 | 11.459 | 98.999 | 2.98 | 2.823 | 2.117 | 2.95 | 49.6 | 52.55 | 98.97 | 530.92 | 0.5 | 338.575 | 24.05 | 0.165 | 32.12 | 14.584 | 303.978 | 56.44 | 7.38 | 19.82 | 19.92 | 2843.4 | 59.97 | 24.79 | 27.53 |  | 738 | 69.526 | 44.98 | 80.22 | 119.96 | 29.06 | 30.18 |  | 29.46 | 3161.5 | 27.5 | 18.82 | 78 | 31 | 12.549 |  | 0.39 | 0 | 0
| 21 | 2037 | 68 | 27 | 5 | 21 | 22.495 | 11.458 | 98.998 | 5.26 | 2.8224 | 2.098 | 2.59 | 49.65 | 52.24 | 99.02 | 518.21 | 0.06 | 338.563 | 24.05 | 0.145 | 32.1 | 14.473 | 292.215 | 56.67 | 6.12 | 19.82 | 19.91 | 2356.6 | 60.14 | 24.78 | 27.53 |  | 738 | 69.54 | 44.97 | 80.08 | 119.98 | 29.06 | 30.16 |  | 29.43 | 2663.25 | 25 | 18.43 | 78 | 31 | 12.549 |  | 0 | 0 | 0
| 21 | 2038 | 68 | 28 | 6 | 21 | 22.407 | 11.455 | 98.998 | 6.24 | 2.8122 | 2.064 | 2.3 | 49.67 | 51.97 | 98.85 | 506.78 | 0.01 | 338.566 | 24.05 | 0.156 | 32.09 | 14.896 | 261.623 | 56.83 | 4.96 | 19.81 | 19.89 | 1920 | 60.56 | 24.69 | 27.52 |  | 738 | 69.509 | 44.96 | 79.9 | 119.59 | 29.04 | 30.14 |  | 29.39 | 2192.75 | 22 | 18.43 | 78 | 31 | 14.902 |  | 0 | 0.02 | 0
| 21 | 2039 | 68 | 29 | 7 | 21 | 14.851 | 11.457 | 98.998 | 3.68 | 2.8034 | 2.046 | 2.1 | 49.69 | 51.79 | 98.89 | 497.84 | 0.35 | 338.561 | 24.06 | 0.155 | 32.09 | 16.566 | 219.402 | 56.94 | 3.92 | 19.81 | 19.9 | 1522.2 | 61.14 | 24.61 | 27.53 |  | 738 | 69.528 | 44.96 | 80.03 | 120.41 | 29.03 | 30.12 |  | 29.36 | 1775 | 20.5 | 18.82 | 78 | 31 | 16.078 |  | 0.39 | 0.63 | -2.34
| 21 | 2040 | 68 | 30 | 8 | 21 | 15.319 | 11.462 | 98.998 | 1.77 | 2.7987 | 1.982 | 1.97 | 49.71 | 51.68 | 99.46 | 490.67 | 0.53 | 338.654 | 24.05 | 0.145 | 32.07 | 18.638 | 180.319 | 56.99 | 2.99 | 19.8 | 19.89 | 1162.6 | 61.61 | 24.57 | 27.52 |  | 738 | 69.482 | 44.96 | 80.18 | 119.79 | 29.01 | 30.11 |  | 29.32 | 1382.75 | 20 | 18.82 | 78 | 31 | 17.255 |  | 0.39 | 0.02 | 4.69
| 1 | 2041 | 69 | 1 | 1 | 1 | 14.562 | 11.461 | 98.999 | 1.74 | 2.792 | 1.968 | 1.86 | 49.74 | 51.6 | 99.1 | 484.76 | 0.52 | 338.63 | 24.06 | 0.166 | 32.08 | 21.422 | 144.767 | 56.97 | 2.37 | 19.81 | 19.9 | 922.1 | 61.95 | 24.51 | 27.54 |  | 738 | 69.45 | 44.96 | 80.22 | 120.06 | 28.99 | 30.1 |  | 29.3 | 1073.25 | 16.5 | 18.04 | 78 | 32 | 21.96 |  | 0 | 0.7 | 3.13
| 1 | 2042 | 69 | 2 | 2 | 1 | 13.999 | 11.459 | 98.999 | 3.26 | 2.8222 | 1.999 | 1.79 | 49.71 | 51.5 | 99.07 | 479.96 | 0.6 | 338.637 | 24.04 | 0.141 | 32.06 | 25.905 | 126.654 | 56.79 | 1.95 | 19.8 | 19.88 | 752.1 | 62.13 | 24.78 | 27.53 |  | 738 | 69.432 | 44.95 | 80.11 | 120.06 | 28.99 | 30.1 |  | 29.28 | 845.25 | 17.5 | 18.82 | 78 | 32 | 23.529 |  | 0.39 | 0.92 | 0.78
| 1 | 2043 | 69 | 3 | 3 | 1 | 14.226 | 11.457 | 98.999 | 6.09 | 2.8745 | 2.096 | 1.66 | 49.72 | 51.38 | 99.34 | 475.82 | 0.59 | 338.511 | 24.04 | 0.125 | 32.04 | 32.96 | 117.77 | 56.6 | 1.93 | 19.8 | 19.88 | 729.3 | 62.22 | 25.24 | 27.52 |  | 738 | 69.371 | 44.95 | 79.87 | 119.99 | 28.98 | 30.1 |  | 29.27 | 732.75 | 15 | 19.22 | 78 | 32 | 33.725 |  | 0.78 | 0.84 | -1.56
| 1 | 2044 | 69 | 4 | 4 | 1 | 14.772 | 11.459 | 98.999 | 7.79 | 2.8779 | 2.248 | 1.58 | 49.7 | 51.28 | 99.22 | 472.25 | 0.67 | 338.473 | 24.02 | 0.136 | 32.04 | 37.899 | 114.726 | 56.35 | 2.07 | 19.8 | 19.87 | 780.5 | 62.27 | 25.27 | 27.52 |  | 738 | 69.368 | 44.94 | 80 | 119.75 | 28.97 | 30.09 |  | 29.27 | 743.75 | 14 | 19.61 | 78 | 32 | 40.391 |  | 1.18 | 0.21 | 3.13
| 1 | 2045 | 69 | 5 | 5 | 1 | 14.462 | 11.458 | 98.999 | 7.6 | 2.8578 | 2.339 | 1.5 | 49.7 | 51.2 | 99.24 | 468.83 | 0.75 | 338.622 | 24.03 | 0.155 | 32.04 | 37.681 | 115.34 | 56.05 | 2.15 | 19.81 | 19.89 | 818.7 | 62.31 | 25.09 | 27.53 |  | 738 | 69.349 | 44.96 | 79.98 | 120.24 | 28.96 | 30.1 |  | 29.29 | 798.25 | 16 | 19.61 | 78 | 32 | 38.431 |  | 1.18 | 0.1 | 5.47
| 1 | 2046 | 69 | 6 | 6 | 1 | 14.117 | 11.463 | 98.999 | 7.14 | 2.8384 | 2.355 | 1.49 | 49.67 | 51.16 | 99.17 | 465.59 | 0.82 | 338.652 | 24.02 | 0.163 | 32.02 | 35.729 | 116.429 | 55.57 | 2.08 | 19.8 | 19.88 | 798 | 62.31 | 24.92 | 27.51 |  | 738 | 69.303 | 44.96 | 80.03 | 119.86 | 28.96 | 30.12 |  | 29.32 | 814 | 16 | 19.22 | 78 | 32 | 33.725 |  | 0.78 | 0.92 | 2.34
| 1 | 2047 | 69 | 7 | 7 | 1 | 14.308 | 11.461 | 98.998 | 7.18 | 2.8239 | 2.358 | 1.48 | 49.64 | 51.12 | 99.16 | 462.56 | 0.75 | 338.497 | 24 | 0.171 | 32.02 | 35.611 | 116.579 | 54.88 | 2.04 | 19.81 | 19.88 | 784.9 | 62.27 | 24.79 | 27.52 |  | 738 | 69.287 | 44.95 | 79.98 | 119.77 | 28.95 | 30.15 |  | 29.35 | 792.75 | 16 | 19.22 | 78 | 32 | 34.509 |  | 0.78 | 0.82 | -0.78
| 12 | 2048 | 69 | 8 | 1 | 12 | 14.545 | 11.461 | 98.999 | 7.54 | 2.8437 | 2.351 | 1.48 | 49.64 | 51.12 | 99.16 | 462.56 | 0.71 | 338.449 | 24 | 0.143 | 32.02 | 36.092 | 116.944 | 54.88 | 2.04 | 19.81 | 19.88 | 780.5 | 62.27 | 24.97 | 27.52 |  | 738 | 69.283 | 44.95 | 79.74 | 120.7 | 28.95 | 30.16 |  | 29.38 | 782 | 16 | 19.22 | 78 | 32 | 34.901 |  | 0.78 | 0.12 | 4.69
| 12 | 2049 | 69 | 9 | 2 | 12 | 15.24 | 11.458 | 98.999 | 7.6 | 2.9643 | 2.461 | 1.46 | 49.6 | 51.06 | 102.1 | 459.63 | 0.76 | 337.494 | 24.01 | 0.211 | 32.02 | 63.709 | 119.929 | 53.95 | 2.89 | 19.81 | 19.88 | 1058.5 | 62.19 | 26.03 | 27.52 |  | 738 | 69.265 | 44.96 | 80.01 | 120.21 | 28.95 | 30.17 |  | 29.41 | 832.75 | -10.5 | 27.84 | 78 | 32 | 58.038 |  | 9.8 | 0.04 | 0
| 12 | 2050 | 69 | 10 | 3 | 12 | 14.882 | 11.456 | 98.999 | 8.64 | 2.9371 | 2.701 | 1.43 | 49.55 | 50.98 | 104.67 | 456.74 | 1.83 | 336.607 | 24.01 | 0.188 | 32.02 | 80.505 | 137.855 | 52.93 | 4.41 | 19.81 | 19.89 | 1634.6 | 62.11 | 25.79 | 27.52 |  | 738 | 69.235 | 44.97 | 80.07 | 120.02 | 28.95 | 30.17 |  | 29.45 | 1243.75 | 3 | 31.76 | 78 | 32 | 90.979 |  | 13.33 | 0.04 | 1.56
| 12 | 2051 | 69 | 11 | 4 | 12 | 14.24 | 11.451 | 98.999 | 9.48 | 2.8821 | 2.963 | 1.45 | 49.49 | 50.94 | 106.7 | 458.38 | 3.24 | 335.974 | 23.99 | 0.22 | 32.01 | 79.568 | 197.196 | 51.91 | 6.3 | 19.82 | 19.89 | 2376.2 | 62.08 | 25.31 | 27.52 |  | 738 | 69.211 | 44.98 | 80.03 | 119.96 | 28.95 | 30.18 |  | 29.48 | 1921.75 | 17.5 | 31.37 | 78 | 32 | 82.744 |  | 12.94 | 0.08 | 7.81
| 12 | 2052 | 69 | 12 | 5 | 12 | 14.255 | 11.453 | 98.999 | 10.24 | 2.8577 | 3.105 | 1.65 | 49.46 | 51.1 | 103.52 | 465.06 | 4.36 | 336.104 | 23.99 | 0.221 | 32.03 | 64.306 | 257.455 | 50.76 | 7.17 | 19.83 | 19.89 | 2729.3 | 62.03 | 25.09 | 27.53 |  | 738 | 69.221 | 44.97 | 79.92 | 120.16 | 28.97 | 30.2 |  | 29.52 | 2532 | 27.5 | 27.45 | 78 | 31 | 54.901 |  | 9.02 | 0.82 | 1.56
| 12 | 2053 | 69 | 13 | 6 | 12 | 14.012 | 11.455 | 98.999 | 10.89 | 2.8717 | 3.148 | 1.96 | 49.42 | 51.38 | 108.62 | 472.8 | 4.23 | 335.027 | 23.99 | 0.134 | 32.04 | 62.617 | 288.271 | 49.41 | 8.27 | 19.82 | 19.88 | 3131.4 | 61.9 | 25.21 | 27.53 |  | 738 | 69.22 | 44.98 | 79.93 | 120.39 | 28.97 | 30.24 |  | 29.54 | 2834.25 | 27.5 | 30.59 | 78 | 31 | 52.94 |  | 12.55 | 0.08 | 6.25
| 12 | 2054 | 69 | 14 | 7 | 12 | 14.13 | 11.451 | 98.999 | 12.16 | 2.8518 | 3.208 | 2.24 | 49.38 | 51.62 | 110.3 | 478.45 | 4.84 | 334.551 | 23.99 | 0.106 | 32.06 | 64.545 | 303.845 | 49.94 | 9.43 | 19.82 | 19.9 | 3596.7 | 61.68 | 25.04 | 27.53 |  | 738 | 69.232 | 44.99 | 79.88 | 119.9 | 28.99 | 30.27 |  | 29.58 | 3315.5 | 29 | 31.37 | 78 | 31 | 65.489 |  | 12.94 | 0.88 | -3.13
| 12 | 2055 | 69 | 15 | 8 | 12 | 14.387 | 11.451 | 98.998 | 12.74 | 2.8544 | 3.252 | 2.38 | 49.34 | 51.72 | 110.41 | 486.92 | 5.91 | 334.375 | 23.98 | 0.102 | 32.04 | 62.564 | 312.315 | 51.24 | 10.32 | 19.82 | 19.89 | 3933.6 | 61.31 | 25.06 | 27.53 |  | 738 | 69.26 | 44.98 | 79.84 | 120.1 | 29 | 30.3 |  | 29.6 | 3734.25 | 29.5 | 30.98 | 78 | 31 | 59.215 |  | 12.55 | 0.63 | -10.94
| 2 | 2056 | 69 | 16 | 1 | 2 | 14.217 | 11.449 | 98.998 | 12.89 | 2.8499 | 3.231 | 2.68 | 49.33 | 52.01 | 110.25 | 497.19 | 6.18 | 334.354 | 23.99 | 0.096 | 32.06 | 61.192 | 317.972 | 52.2 | 11.05 | 19.83 | 19.9 | 4216 | 60.67 | 25.02 | 27.53 |  | 738 | 69.304 | 44.98 | 80.1 | 119.91 | 29.01 | 30.32 |  | 29.63 | 4053.75 | 31 | 30.59 | 78 | 31 | 61.175 |  | 12.55 | 0.84 | -14.06
| 2 | 2057 | 69 | 17 | 2 | 2 | 14.049 | 11.45 | 98.999 | 12.06 | 2.8464 | 3.124 | 2.84 | 49.34 | 52.17 | 104.39 | 508.16 | 6.26 | 335.422 | 23.99 | 0.208 | 32.08 | 53.269 | 321.467 | 52.86 | 11.34 | 19.83 | 19.9 | 4334.2 | 60.09 | 24.99 | 27.52 |  | 738 | 69.334 | 44.99 | 79.99 | 120.19 | 29.03 | 30.34 |  | 29.66 | 4300 | 35.5 | 28.63 | 78 | 31 | 55.293 |  | 10.2 | 0.9 | -17.19
| 2 | 2058 | 69 | 18 | 3 | 2 | 14.039 | 11.448 | 98.998 | 10.14 | 2.839 | 2.933 | 3.07 | 49.32 | 52.39 | 103.5 | 518.34 | 5.64 | 336.007 | 23.98 | 0.218 | 32.08 | 46.216 | 322.127 | 53.37 | 11.27 | 19.83 | 19.9 | 4318.5 | 59.68 | 24.93 | 27.51 |  | 738 | 69.382 | 44.98 | 80.15 | 120.33 | 29.04 | 30.35 |  | 29.67 | 4329.5 | 37 | 27.45 | 78 | 31 | 41.568 |  | 9.02 | 0.29 | -13.28
| 2 | 2059 | 69 | 19 | 4 | 2 | 14.371 | 11.447 | 98.998 | 8.41 | 2.8443 | 2.751 | 3.21 | 49.32 | 52.53 | 104.35 | 525.01 | 4.59 | 336.038 | 23.99 | 0.207 | 32.08 | 43.435 | 321.27 | 53.8 | 11.22 | 19.83 | 19.9 | 4291.4 | 59.52 | 24.97 | 27.51 |  | 738 | 69.434 | 44.99 | 80.03 | 120.45 | 29.04 | 30.36 |  | 29.67 | 4304.5 | 36.5 | 27.84 | 78 | 31 | 40.391 |  | 9.41 | 0.82 | -19.53
| 2 | 2060 | 69 | 20 | 5 | 2 | 14.113 | 11.446 | 98.998 | 7.45 | 2.8364 | 2.636 | 3.24 | 49.32 | 52.57 | 105.14 | 530.11 | 4.28 | 335.866 | 24 | 0.189 | 32.07 | 43.617 | 319.902 | 54.24 | 11.2 | 19.83 | 19.9 | 4292.7 | 59.47 | 24.9 | 27.51 |  | 738 | 69.455 | 44.99 | 80.03 | 120.3 | 29.05 | 30.36 |  | 29.64 | 4285 | 35.5 | 27.84 | 78 | 31 | 41.96 |  | 9.41 | 0.1 | -13.28
| 2 | 2061 | 69 | 21 | 6 | 2 | 14.245 | 11.446 | 98.998 | 7.08 | 2.8542 | 2.598 | 3.27 | 49.33 | 52.6 | 105.19 | 534.97 | 4.39 | 335.79 | 24 | 0.193 | 32.09 | 44.491 | 319.205 | 54.67 | 11.33 | 19.83 | 19.9 | 4317.1 | 59.49 | 25.06 | 27.51 |  | 738 | 69.487 | 44.99 | 80.18 | 119.8 | 29.05 | 30.36 |  | 29.59 | 4304.5 | 35.5 | 28.24 | 78 | 31 | 44.313 |  | 9.8 | 0.86 | -17.97
| 2 | 2062 | 69 | 22 | 7 | 2 | 14.128 | 11.447 | 98.998 | 6.81 | 2.8475 | 2.571 | 3.21 | 49.34 | 52.56 | 104.45 | 539.93 | 4.57 | 335.802 | 24.01 | 0.209 | 32.09 | 43.374 | 318.95 | 55.07 | 11.29 | 19.82 | 19.9 | 4310.6 | 59.54 | 25 | 27.51 |  | 738 | 69.509 | 44.99 | 80.1 | 120.12 | 29.05 | 30.34 |  | 29.52 | 4325 | 36.5 | 27.45 | 78 | 31 | 41.96 |  | 9.41 | 0.53 | -15.63
| 21 | 2063 | 69 | 23 | 1 | 21 | 14.118 | 11.45 | 98.998 | 6.55 | 2.8411 | 2.547 | 3.34 | 49.38 | 52.72 | 103.61 | 544.53 | 4.42 | 336.11 | 24.02 | 0.268 | 32.09 | 41.908 | 318.444 | 55.39 | 11.2 | 19.83 | 19.91 | 4285.8 | 59.64 | 24.95 | 27.51 |  | 738 | 69.509 | 44.98 | 79.99 | 120.13 | 29.06 | 30.33 |  | 29.46 | 4304.5 | 36.5 | 27.45 | 78 | 31 | 41.176 |  | 9.02 | 0.61 | -13.28
| 21 | 2064 | 69 | 24 | 2 | 21 | 13.863 | 11.453 | 98.999 | 6.25 | 2.8189 | 2.484 | 3.23 | 49.43 | 52.66 | 98.89 | 548.59 | 4.03 | 337.881 | 24.01 | 0.348 | 32.08 | 25.758 | 317.164 | 55.7 | 10.06 | 19.83 | 19.91 | 3880.9 | 59.77 | 24.75 | 27.51 |  | 738 | 69.519 | 44.98 | 80.1 | 119.79 | 29.05 | 30.3 |  | 29.4 | 4189.75 | 32 | 20 | 78 | 31 | 23.137 |  | 1.57 | 0.86 | -20.31
| 21 | 2065 | 69 | 25 | 3 | 21 | 22.37 | 11.448 | 98.998 | 3.76 | 2.822 | 2.262 | 3.22 | 49.49 | 52.71 | 98.71 | 548.84 | 1.93 | 338.547 | 24.02 | 0.225 | 32.08 | 17.136 | 311.878 | 56.01 | 8.62 | 19.83 | 19.91 | 3321.7 | 59.86 | 24.78 | 27.5 |  | 738 | 69.529 | 44.96 | 79.99 | 120.28 | 29.05 | 30.28 |  | 29.36 | 3697.5 | 30 | 18.82 | 78 | 31 | 10.98 |  | 0.39 | 0.02 | 0
| 21 | 2066 | 69 | 26 | 4 | 21 | 22.492 | 11.448 | 98.998 | 2.89 | 2.826 | 2.141 | 3.06 | 49.55 | 52.61 | 98.88 | 538.13 | 0.54 | 338.789 | 24.02 | 0.151 | 32.09 | 14.511 | 305.337 | 56.3 | 7.46 | 19.83 | 19.91 | 2872.7 | 59.92 | 24.81 | 27.51 |  | 738 | 69.525 | 44.97 | 79.96 | 120.15 | 29.04 | 30.26 |  | 29.33 | 3185.75 | 27.5 | 18.43 | 78 | 31 | 11.765 |  | 0 | 0 | 0
| 21 | 2067 | 69 | 27 | 5 | 21 | 22.495 | 11.446 | 98.998 | 5.11 | 2.8209 | 2.112 | 2.76 | 49.63 | 52.38 | 98.85 | 525.18 | 0.07 | 338.817 | 24.03 | 0.163 | 32.08 | 14.234 | 293.151 | 56.55 | 6.19 | 19.83 | 19.91 | 2385.6 | 60.05 | 24.77 | 27.51 |  | 738 | 69.497 | 44.97 | 80.05 | 119.94 | 29.03 | 30.24 |  | 29.3 | 2691.25 | 25.5 | 18.43 | 78 | 31 | 13.333 |  | 0.39 | 0 | 0
| 21 | 2068 | 69 | 28 | 6 | 21 | 21.095 | 11.449 | 98.998 | 5.83 | 2.8143 | 2.079 | 2.42 | 49.68 | 52.09 | 98.82 | 512.98 | 0.01 | 338.764 | 24.02 | 0.151 | 32.07 | 15.106 | 261.798 | 56.74 | 4.93 | 19.83 | 19.91 | 1906 | 60.33 | 24.71 | 27.51 |  | 738 | 69.482 | 44.95 | 79.84 | 120.09 | 29.02 | 30.21 |  | 29.26 | 2218.75 | 22 | 18.82 | 78 | 31 | 14.117 |  | 0.78 | 0.02 | 0
| 21 | 2069 | 69 | 29 | 7 | 21 | 15.486 | 11.448 | 98.998 | 3.81 | 2.8057 | 2.054 | 2.17 | 49.75 | 51.92 | 99.48 | 502.73 | 0.33 | 338.695 | 24.03 | 0.143 | 32.06 | 16.121 | 224.402 | 56.89 | 3.98 | 19.83 | 19.91 | 1542.9 | 60.9 | 24.64 | 27.51 |  | 738 | 69.48 | 44.96 | 79.91 | 120.3 | 29.01 | 30.19 |  | 29.23 | 1795.25 | 20.5 | 18.04 | 78 | 31 | 14.902 |  | 0 | 0.29 | 1.56
| 21 | 2070 | 69 | 30 | 8 | 21 | 15.502 | 11.45 | 98.998 | 1.66 | 2.7879 | 1.971 | 2.01 | 49.79 | 51.8 | 99.26 | 494.59 | 0.5 | 338.782 | 24.03 | 0.166 | 32.05 | 18.174 | 181.519 | 56.99 | 3 | 19.83 | 19.91 | 1170.2 | 61.45 | 24.48 | 27.52 |  | 738 | 69.476 | 44.95 | 79.94 | 120.41 | 28.99 | 30.18 |  | 29.21 | 1407 | 18 | 18.04 | 78 | 31 | 18.431 |  | 0 | 0 | 3.91
| 1 | 2071 | 70 | 1 | 1 | 1 | 14.856 | 11.455 | 98.998 | 1.52 | 2.8162 | 1.937 | 1.88 | 49.82 | 51.7 | 99.16 | 487.75 | 0.55 | 338.78 | 24.02 | 0.15 | 32.04 | 22.065 | 144.407 | 57 | 2.39 | 19.84 | 19.92 | 922.7 | 61.86 | 24.73 | 27.52 |  | 738 | 69.44 | 44.95 | 79.94 | 120.15 | 28.98 | 30.16 |  | 29.19 | 1052.25 | 19 | 18.82 | 78 | 32 | 18.823 |  | 0.39 | 0.08 | 6.25
| 1 | 2072 | 70 | 2 | 2 | 1 | 14.019 | 11.451 | 98.998 | 2.75 | 2.8331 | 1.956 | 1.8 | 49.82 | 51.62 | 99.18 | 482.38 | 0.57 | 338.668 | 24.02 | 0.136 | 32.04 | 26.906 | 128.2 | 56.91 | 2.09 | 19.83 | 19.91 | 803.7 | 62.11 | 24.88 | 27.51 |  | 738 | 69.419 | 44.95 | 79.96 | 120.03 | 28.98 | 30.16 |  | 29.18 | 867.75 | 18.5 | 18.82 | 78 | 32 | 26.666 |  | 0.39 | 0.92 | 0.78
| 1 | 2073 | 70 | 3 | 3 | 1 | 14.238 | 11.451 | 98.998 | 5.01 | 2.8709 | 2.054 | 1.67 | 49.82 | 51.49 | 99.19 | 478.06 | 0.62 | 338.636 | 24.02 | 0.124 | 32.03 | 32.99 | 118.827 | 56.76 | 2.06 | 19.84 | 19.92 | 782 | 62.24 | 25.21 | 27.51 |  | 738 | 69.408 | 44.95 | 79.96 | 119.63 | 28.97 | 30.15 |  | 29.17 | 787.5 | 15 | 19.61 | 78 | 32 | 33.333 |  | 1.18 | 0.82 | -2.34
| 1 | 2074 | 70 | 4 | 4 | 1 | 14.711 | 11.449 | 98.998 | 6.31 | 2.857 | 2.215 | 1.59 | 49.82 | 51.41 | 99.24 | 474.56 | 0.65 | 338.53 | 24.02 | 0.129 | 32.02 | 36.771 | 115.651 | 56.53 | 2.13 | 19.85 | 19.92 | 811.5 | 62.31 | 25.09 | 27.52 |  | 738 | 69.382 | 44.95 | 80.03 | 120 | 28.95 | 30.15 |  | 29.16 | 788.25 | 14.5 | 19.61 | 78 | 32 | 38.039 |  | 1.18 | 0.2 | 2.34
| 1 | 2075 | 70 | 5 | 5 | 1 | 14.54 | 11.449 | 98.998 | 6.39 | 2.862 | 2.305 | 1.53 | 49.8 | 51.33 | 99.28 | 471.23 | 0.75 | 338.508 | 24 | 0.146 | 32.02 | 37.448 | 116.443 | 56.25 | 2.23 | 19.85 | 19.92 | 847.8 | 62.34 | 25.13 | 27.52 |  | 738 | 69.377 | 44.95 | 79.84 | 120.24 | 28.95 | 30.13 |  | 29.15 | 825.75 | 16 | 19.61 | 78 | 32 | 38.039 |  | 1.18 | 0.08 | 5.47
| 1 | 2076 | 70 | 6 | 6 | 1 | 14.235 | 11.453 | 98.997 | 6.13 | 2.8275 | 2.341 | 1.49 | 49.78 | 51.27 | 99.2 | 467.99 | 0.83 | 338.631 | 24 | 0.162 | 32 | 35.528 | 118.14 | 55.83 | 2.18 | 19.85 | 19.93 | 838.6 | 62.34 | 24.83 | 27.51 |  | 738 | 69.353 | 44.96 | 79.91 | 120.09 | 28.94 | 30.13 |  | 29.16 | 850 | 18 | 19.22 | 78 | 32 | 34.901 |  | 0.78 | 0.9 | 3.13
| 1 | 2077 | 70 | 7 | 7 | 1 | 14.19 | 11.449 | 98.998 | 6.17 | 2.8488 | 2.331 | 1.46 | 49.75 | 51.21 | 99.19 | 465.02 | 0.84 | 338.675 | 23.99 | 0.169 | 32 | 35.162 | 117.916 | 55.19 | 2.13 | 19.87 | 19.93 | 812.4 | 62.32 | 25.01 | 27.52 |  | 738 | 69.367 | 44.97 | 79.88 | 119.99 | 28.94 | 30.11 |  | 29.19 | 821.75 | 16.5 | 19.22 | 78 | 32 | 32.548 |  | 1.18 | 0.88 | 0.78
| 12 | 2078 | 70 | 8 | 1 | 12 | 14.468 | 11.448 | 98.997 | 6.44 | 2.8614 | 2.335 | 1.45 | 49.71 | 51.16 | 99.19 | 462.12 | 0.78 | 338.653 | 23.98 | 0.143 | 32 | 36.174 | 118.147 | 54.28 | 2.13 | 19.87 | 19.93 | 809.6 | 62.25 | 25.12 | 27.51 |  | 738 | 69.365 | 44.97 | 80.08 | 119.92 | 28.94 | 30.1 |  | 29.23 | 810.75 | 16 | 19.22 | 78 | 32 | 34.901 |  | 1.18 | 0.49 | -2.34
| 12 | 2079 | 70 | 9 | 2 | 12 | 15.289 | 11.451 | 98.997 | 6.87 | 2.9326 | 2.464 | 1.43 | 49.65 | 51.09 | 102.25 | 459.19 | 0.84 | 337.599 | 23.98 | 0.22 | 31.99 | 65.706 | 123.464 | 53.33 | 2.97 | 19.88 | 19.94 | 1101.8 | 62.19 | 25.75 | 27.52 |  | 738 | 69.352 | 44.97 | 79.92 | 120.02 | 28.93 | 30.08 |  | 29.29 | 877.25 | -9.5 | 27.84 | 78 | 32 | 64.705 |  | 9.41 | 0.04 | 0
| 12 | 2080 | 70 | 10 | 3 | 12 | 14.868 | 11.449 | 98.998 | 8.31 | 2.9282 | 2.728 | 1.42 | 49.58 | 51 | 104.81 | 458.12 | 1.92 | 336.641 | 23.97 | 0.182 | 31.98 | 80.678 | 144.827 | 52.4 | 4.5 | 19.86 | 19.93 | 1672.2 | 62.15 | 25.71 | 27.5 |  | 738 | 69.335 | 44.97 | 79.96 | 119.91 | 28.93 | 30.07 |  | 29.34 | 1267.75 | 3 | 31.37 | 78 | 32 | 90.195 |  | 12.94 | 0.04 | 2.34
| 12 | 2081 | 70 | 11 | 4 | 12 | 14.471 | 11.452 | 98.997 | 9.08 | 2.8633 | 2.943 | 1.57 | 49.53 | 51.1 | 105 | 463.27 | 3.29 | 336.439 | 23.95 | 0.182 | 32 | 75.54 | 197.535 | 51.42 | 6.1 | 19.87 | 19.93 | 2318.4 | 62.15 | 25.14 | 27.51 |  | 738 | 69.342 | 44.97 | 80.11 | 120.19 | 28.93 | 30.06 |  | 29.38 | 1955.25 | 22 | 28.24 | 78 | 32 | 81.567 |  | 10.2 | 0.8 | 3.91
| 12 | 2082 | 70 | 12 | 5 | 12 | 13.972 | 11.454 | 98.997 | 9.9 | 2.8439 | 3.165 | 1.88 | 49.47 | 51.35 | 104.78 | 470.34 | 4.18 | 335.868 | 23.96 | 0.206 | 32 | 67.134 | 260.124 | 50.13 | 7.36 | 19.88 | 19.94 | 2816 | 62.08 | 24.97 | 27.51 |  | 738 | 69.35 | 44.97 | 80.15 | 119.93 | 28.94 | 30.08 |  | 29.41 | 2521 | 27.5 | 29.41 | 78 | 31 | 65.489 |  | 10.98 | 0.9 | 5.47
| 12 | 2083 | 70 | 13 | 6 | 12 | 14.256 | 11.452 | 98.997 | 10.87 | 2.859 | 3.172 | 2.09 | 49.45 | 51.54 | 105.88 | 477 | 4.82 | 335.624 | 23.96 | 0.145 | 32.01 | 59.36 | 290.168 | 49.75 | 8.21 | 19.89 | 19.96 | 3123.6 | 61.92 | 25.1 | 27.51 |  | 738 | 69.385 | 44.98 | 80.18 | 120.23 | 28.96 | 30.12 |  | 29.44 | 2933.5 | 29 | 27.84 | 78 | 31 | 52.94 |  | 9.8 | 0.84 | -0.78
| 12 | 2084 | 70 | 14 | 7 | 12 | 14.036 | 11.457 | 98.997 | 11.52 | 2.8572 | 3.174 | 2.4 | 49.41 | 51.82 | 109.43 | 483.24 | 4.88 | 334.967 | 23.96 | 0.106 | 32.03 | 61.83 | 303.28 | 50.85 | 9.32 | 19.9 | 19.96 | 3547.2 | 61.63 | 25.09 | 27.51 |  | 738 | 69.419 | 44.98 | 80.3 | 120.31 | 28.97 | 30.15 |  | 29.47 | 3283.5 | 29 | 30.59 | 78 | 31 | 62.744 |  | 12.55 | 0.9 | -2.34
| 12 | 2085 | 70 | 15 | 8 | 12 | 14.302 | 11.461 | 98.997 | 12.29 | 2.8568 | 3.212 | 2.54 | 49.38 | 51.93 | 110.52 | 492.15 | 5.68 | 334.375 | 23.96 | 0.113 | 32.04 | 62.718 | 312.037 | 51.94 | 10.3 | 19.89 | 19.96 | 3919.8 | 61.05 | 25.08 | 27.5 |  | 738 | 69.443 | 44.98 | 80.04 | 120.1 | 28.98 | 30.19 |  | 29.49 | 3690.5 | 29.5 | 31.76 | 78 | 31 | 62.352 |  | 13.33 | 0.76 | -9.38
| 2 | 2086 | 70 | 16 | 1 | 2 | 14.246 | 11.457 | 98.998 | 12.63 | 2.8598 | 3.193 | 2.76 | 49.37 | 52.13 | 110.21 | 502.85 | 6.21 | 334.13 | 23.95 | 0.127 | 32.04 | 60.974 | 317.663 | 52.65 | 11.05 | 19.9 | 19.96 | 4202 | 60.38 | 25.11 | 27.49 |  | 738 | 69.45 | 44.98 | 80.08 | 120.35 | 29 | 30.22 |  | 29.51 | 4032 | 30 | 31.37 | 78 | 31 | 59.607 |  | 12.94 | 0.61 | -14.06
| 2 | 2087 | 70 | 17 | 2 | 2 | 14.138 | 11.459 | 98.998 | 11.82 | 2.8336 | 3.08 | 2.95 | 49.38 | 52.33 | 104.24 | 513.47 | 6.29 | 335.264 | 23.96 | 0.198 | 32.03 | 52.247 | 320.354 | 53.21 | 11.17 | 19.91 | 19.97 | 4286.2 | 59.8 | 24.88 | 27.5 |  | 738 | 69.444 | 44.98 | 80.22 | 119.56 | 29 | 30.24 |  | 29.53 | 4260.75 | 35.5 | 27.84 | 78 | 31 | 50.98 |  | 9.8 | 0.88 | -17.19
| 2 | 2088 | 70 | 18 | 3 | 2 | 14.163 | 11.459 | 98.998 | 9.88 | 2.8385 | 2.887 | 3.17 | 49.37 | 52.54 | 104.04 | 521.1 | 5.41 | 335.735 | 23.96 | 0.195 | 32.04 | 46.346 | 321.096 | 53.65 | 11.18 | 19.91 | 19.98 | 4285.1 | 59.48 | 24.92 | 27.5 |  | 738 | 69.465 | 44.98 | 79.99 | 119.28 | 29.01 | 30.26 |  | 29.56 | 4285 | 36 | 27.84 | 78 | 31 | 42.352 |  | 9.41 | 0.84 | -17.97
| 2 | 2089 | 70 | 19 | 4 | 2 | 14.295 | 11.458 | 98.998 | 8.28 | 2.8428 | 2.734 | 3.21 | 49.36 | 52.57 | 104.4 | 526.94 | 4.62 | 335.856 | 23.97 | 0.194 | 32.05 | 44.294 | 320.692 | 54.06 | 11.2 | 19.92 | 19.99 | 4285.7 | 59.37 | 24.96 | 27.5 |  | 738 | 69.474 | 44.98 | 80.15 | 119.61 | 29.01 | 30.27 |  | 29.57 | 4289.75 | 36 | 27.84 | 78 | 31 | 42.352 |  | 9.41 | 0.78 | -19.53
| 2 | 2090 | 70 | 20 | 5 | 2 | 14.085 | 11.457 | 98.998 | 7.49 | 2.8448 | 2.638 | 3.22 | 49.36 | 52.58 | 104.87 | 532.17 | 4.44 | 335.873 | 23.97 | 0.186 | 32.06 | 43.917 | 320.033 | 54.48 | 11.22 | 19.92 | 19.98 | 4289.8 | 59.33 | 24.98 | 27.5 |  | 738 | 69.485 | 44.97 | 80.09 | 119.95 | 29.02 | 30.28 |  | 29.57 | 4285 | 35.5 | 27.84 | 78 | 31 | 42.352 |  | 9.41 | 0.12 | -13.28
| 2 | 2091 | 70 | 21 | 6 | 2 | 14.252 | 11.455 | 98.998 | 7.1 | 2.8389 | 2.586 | 3.28 | 49.36 | 52.64 | 105.08 | 537.14 | 4.46 | 335.684 | 23.98 | 0.183 | 32.06 | 44.611 | 319.379 | 54.9 | 11.26 | 19.91 | 19.99 | 4314.3 | 59.37 | 24.93 | 27.5 |  | 738 | 69.47 | 44.95 | 80.11 | 120.28 | 29.02 | 30.27 |  | 29.54 | 4304.5 | 35.5 | 28.24 | 78 | 31 | 44.705 |  | 9.8 | 0.82 | -18.75
| 2 | 2092 | 70 | 22 | 7 | 2 | 14.186 | 11.458 | 98.998 | 6.9 | 2.8351 | 2.559 | 3.32 | 49.37 | 52.69 | 104.01 | 542.21 | 4.57 | 335.967 | 23.98 | 0.202 | 32.05 | 43.155 | 319.065 | 55.25 | 11.23 | 19.92 | 19.99 | 4307.2 | 59.45 | 24.89 | 27.5 |  | 738 | 69.496 | 44.95 | 80.11 | 119.73 | 29.02 | 30.26 |  | 29.49 | 4325 | 37 | 27.45 | 78 | 31 | 44.313 |  | 9.02 | 0.45 | -15.63
| 21 | 2093 | 70 | 23 | 1 | 21 | 14.172 | 11.464 | 98.998 | 6.56 | 2.873 | 2.53 | 3.28 | 49.41 | 52.69 | 103.22 | 546.57 | 4.41 | 336.205 | 23.99 | 0.261 | 32.06 | 41.368 | 318.47 | 55.56 | 11.28 | 19.91 | 19.99 | 4271.2 | 59.59 | 25.23 | 27.49 |  | 738 | 69.483 | 44.94 | 80.3 | 120.08 | 29.02 | 30.24 |  | 29.43 | 4300 | 37 | 27.45 | 78 | 31 | 40.784 |  | 9.02 | 0.86 | -18.75
| 21 | 2094 | 70 | 24 | 2 | 21 | 13.875 | 11.465 | 98.998 | 6.22 | 2.8272 | 2.465 | 3.32 | 49.45 | 52.77 | 98.73 | 549.73 | 3.96 | 338.031 | 24 | 0.335 | 32.08 | 25.883 | 316.963 | 55.88 | 10.01 | 19.93 | 20.01 | 3852 | 59.75 | 24.82 | 27.5 |  | 738 | 69.485 | 44.94 | 80.03 | 119.93 | 29.03 | 30.23 |  | 29.36 | 4171 | 32 | 18.82 | 78 | 31 | 21.96 |  | 0.39 | 0.8 | 0
| 21 | 2095 | 70 | 25 | 3 | 21 | 22.481 | 11.462 | 98.998 | 3.88 | 2.8251 | 2.247 | 3.21 | 49.49 | 52.7 | 98.59 | 542.78 | 1.94 | 338.624 | 23.99 | 0.239 | 32.07 | 17.177 | 312.053 | 56.16 | 8.68 | 19.92 | 20 | 3342.2 | 59.88 | 24.81 | 27.5 |  | 738 | 69.491 | 44.93 | 79.92 | 120.27 | 29.03 | 30.21 |  | 29.32 | 3661.5 | 30 | 18.04 | 78 | 31 | 12.157 |  | 0 | 0 | 0
| 21 | 2096 | 70 | 26 | 4 | 21 | 22.493 | 11.461 | 98.998 | 3 | 2.8193 | 2.144 | 2.93 | 49.55 | 52.47 | 98.93 | 530.03 | 0.56 | 338.755 | 24 | 0.16 | 32.07 | 14.756 | 304.967 | 56.44 | 7.5 | 19.93 | 20 | 2892.4 | 60.03 | 24.75 | 27.5 |  | 738 | 69.487 | 44.93 | 79.99 | 119.89 | 29.02 | 30.18 |  | 29.27 | 3156.25 | 27.5 | 18.43 | 78 | 31 | 12.549 |  | 0.39 | 0 | 0
| 21 | 2097 | 70 | 27 | 5 | 21 | 22.496 | 11.46 | 98.998 | 5.18 | 2.8215 | 2.11 | 2.57 | 49.59 | 52.16 | 99.06 | 517.41 | 0.06 | 338.856 | 24.01 | 0.147 | 32.06 | 14.61 | 292.179 | 56.66 | 6.11 | 19.92 | 20.01 | 2356.1 | 60.19 | 24.77 | 27.5 |  | 738 | 69.473 | 44.93 | 79.92 | 119.73 | 29.01 | 30.16 |  | 29.24 | 2660.75 | 25 | 18.82 | 78 | 31 | 12.549 |  | 0.39 | 0 | 0
| 21 | 2098 | 70 | 28 | 6 | 21 | 22.443 | 11.46 | 98.997 | 5.72 | 2.8192 | 2.128 | 2.24 | 49.65 | 51.89 | 99.1 | 506.11 | 0.04 | 338.656 | 24.01 | 0.154 | 32.06 | 14.879 | 261.75 | 56.85 | 4.96 | 19.94 | 20.02 | 1913.4 | 60.66 | 24.75 | 27.52 |  | 738 | 69.476 | 44.93 | 79.84 | 120.06 | 29 | 30.15 |  | 29.22 | 2191.25 | 22 | 18.43 | 78 | 31 | 15.294 |  | 0 | 0.02 | 0
| 21 | 2099 | 70 | 29 | 7 | 21 | 15.241 | 11.462 | 98.999 | 3.78 | 2.7987 | 2.095 | 2.24 | 49.65 | 51.89 | 99.34 | 506.11 | 0.33 | 338.637 | 24.01 | 0.155 | 32.06 | 16.513 | 223.327 | 56.85 | 4.01 | 19.94 | 20.02 | 1558.3 | 60.66 | 24.57 | 27.52 |  | 738 | 69.45 | 44.93 | 79.77 | 119.82 | 28.99 | 30.13 |  | 29.21 | 1764.75 | 20 | 18.43 | 78 | 31 | 16.862 |  | 0.39 | 0.1 | 1.56
| 21 | 2100 | 70 | 30 | 8 | 21 | 15.23 | 11.466 | 98.999 | 1.86 | 2.7947 | 2.05 | 1.94 | 49.7 | 51.64 | 99.41 | 490.27 | 0.51 | 338.699 | 24.01 | 0.152 | 32.04 | 18.961 | 176.952 | 57.01 | 2.91 | 19.94 | 20.02 | 1133.2 | 61.67 | 24.54 | 27.5 |  | 738 | 69.408 | 44.92 | 79.82 | 120.28 | 28.97 | 30.11 |  | 29.17 | 1382 | 19 | 18.82 | 78 | 31 | 17.647 |  | 0.39 | 0.04 | 4.69
| 1 | 2101 | 71 | 1 | 1 | 1 | 14.609 | 11.465 | 98.999 | 1.89 | 2.7937 | 2.042 | 1.85 | 49.7 | 51.55 | 99.1 | 484.7 | 0.46 | 338.711 | 24.02 | 0.166 | 32.03 | 21.372 | 144.869 | 56.94 | 2.34 | 19.94 | 20.02 | 912.5 | 61.96 | 24.53 | 27.5 |  | 738 | 69.389 | 44.92 | 79.88 | 119.92 | 28.96 | 30.11 |  | 29.14 | 1062.5 | 16.5 | 18.43 | 78 | 32 | 21.176 |  | 0 | 0.23 | 7.03
| 1 | 2102 | 71 | 2 | 2 | 1 | 14.015 | 11.464 | 98.998 | 3.53 | 2.8191 | 2.068 | 1.74 | 49.7 | 51.44 | 99.05 | 480.09 | 0.56 | 338.644 | 24 | 0.139 | 32.02 | 25.807 | 125.599 | 56.76 | 1.92 | 19.95 | 20.02 | 739.3 | 62.13 | 24.75 | 27.51 |  | 738 | 69.366 | 44.92 | 80.15 | 120.46 | 28.95 | 30.11 |  | 29.12 | 832.75 | 18 | 18.43 | 78 | 32 | 23.529 |  | 0.39 | 0.92 | 0.78
| 1 | 2103 | 71 | 3 | 3 | 1 | 14.361 | 11.463 | 98.999 | 6.66 | 2.8725 | 2.193 | 1.67 | 49.68 | 51.36 | 99.4 | 476.05 | 0.6 | 338.583 | 24 | 0.129 | 32.01 | 33.599 | 116.649 | 56.55 | 1.9 | 19.95 | 20.02 | 718.8 | 62.22 | 25.22 | 27.51 |  | 738 | 69.326 | 44.91 | 80.07 | 120.35 | 28.94 | 30.11 |  | 29.12 | 716.25 | 14.5 | 19.22 | 78 | 32 | 33.725 |  | 0.78 | 0.8 | -1.56
| 1 | 2104 | 71 | 4 | 4 | 1 | 14.795 | 11.465 | 98.998 | 8.17 | 2.8812 | 2.325 | 1.67 | 49.68 | 51.36 | 99.21 | 476.05 | 0.69 | 338.623 | 24 | 0.137 | 32.01 | 37.595 | 113.739 | 56.55 | 2.02 | 19.95 | 20.02 | 761.3 | 62.22 | 25.3 | 27.51 |  | 738 | 69.313 | 44.91 | 79.84 | 120.19 | 28.93 | 30.1 |  | 29.12 | 722.5 | 14.5 | 19.22 | 78 | 32 | 39.607 |  | 1.18 | 0.1 | 3.13
| 1 | 2105 | 71 | 5 | 5 | 1 | 14.396 | 11.46 | 98.999 | 8.18 | 2.8502 | 2.406 | 1.54 | 49.69 | 51.22 | 99.21 | 472.42 | 0.79 | 338.614 | 24 | 0.146 | 32 | 38.038 | 114.423 | 56.31 | 2.1 | 19.95 | 20.02 | 802.5 | 62.28 | 25.03 | 27.51 |  | 738 | 69.312 | 44.91 | 79.93 | 120.34 | 28.93 | 30.11 |  | 29.13 | 778.75 | 15 | 19.22 | 78 | 32 | 38.431 |  | 1.18 | 0.1 | 6.25
| 1 | 2106 | 71 | 6 | 6 | 1 | 14.258 | 11.463 | 98.999 | 7.51 | 2.835 | 2.413 | 1.46 | 49.64 | 51.11 | 99.2 | 465.76 | 0.82 | 338.633 | 23.98 | 0.17 | 31.98 | 36.308 | 115.421 | 55.55 | 2.1 | 19.96 | 20.04 | 807 | 62.27 | 24.89 | 27.5 |  | 738 | 69.312 | 44.92 | 79.92 | 120.15 | 28.91 | 30.14 |  | 29.15 | 810.75 | 16.5 | 19.22 | 78 | 32 | 36.47 |  | 0.78 | 0.84 | 1.56
| 1 | 2107 | 71 | 7 | 7 | 1 | 14.249 | 11.463 | 98.999 | 7.26 | 2.8403 | 2.388 | 1.46 | 49.64 | 51.11 | 99.1 | 465.76 | 0.77 | 338.703 | 23.98 | 0.177 | 31.98 | 34.768 | 115.697 | 55.55 | 2.02 | 19.96 | 20.04 | 774.4 | 62.27 | 24.94 | 27.5 |  | 738 | 69.316 | 44.92 | 79.77 | 120.13 | 28.92 | 30.18 |  | 29.18 | 797.5 | 16.5 | 19.22 | 78 | 32 | 32.941 |  | 0.78 | 0.84 | -1.56
| 12 | 2108 | 71 | 8 | 1 | 12 | 14.507 | 11.465 | 98.999 | 7.82 | 2.8502 | 2.361 | 1.47 | 49.59 | 51.07 | 99.19 | 462.72 | 0.69 | 338.668 | 23.97 | 0.131 | 31.98 | 35.348 | 115.086 | 54.89 | 1.96 | 19.97 | 20.03 | 746.1 | 62.25 | 25.03 | 27.5 |  | 738 | 69.366 | 44.92 | 80.03 | 119.86 | 28.91 | 30.21 |  | 29.23 | 761.5 | 16.5 | 19.22 | 78 | 32 | 33.725 |  | 0.78 | 0.37 | 2.34
| 12 | 2109 | 71 | 9 | 2 | 12 | 14.947 | 11.469 | 99 | 8.22 | 2.9746 | 2.503 | 1.42 | 49.57 | 51 | 102.53 | 459.79 | 0.83 | 337.646 | 23.96 | 0.203 | 31.98 | 67.036 | 119.555 | 53.92 | 3.08 | 19.98 | 20.05 | 1124.4 | 62.22 | 26.12 | 27.5 |  | 738 | 69.385 | 44.92 | 79.55 | 119.94 | 28.91 | 30.22 |  | 29.28 | 805.25 | -11 | 28.63 | 78 | 32 | 63.528 |  | 10.2 | 0.04 | 0
| 12 | 2110 | 71 | 10 | 3 | 12 | 14.826 | 11.467 | 99 | 9.04 | 2.9292 | 2.741 | 1.42 | 49.51 | 50.93 | 104.7 | 456.92 | 1.94 | 336.752 | 23.96 | 0.173 | 31.98 | 80.379 | 137.566 | 53.01 | 4.48 | 19.98 | 20.04 | 1664.5 | 62.18 | 25.72 | 27.5 |  | 738 | 69.406 | 44.93 | 79.99 | 120.09 | 28.91 | 30.23 |  | 29.32 | 1264 | 3 | 31.76 | 78 | 32 | 90.979 |  | 12.94 | 0.04 | 1.56
| 12 | 2111 | 71 | 11 | 4 | 12 | 14.226 | 11.466 | 99 | 9.55 | 2.8845 | 3.006 | 1.43 | 49.44 | 50.87 | 107.01 | 459.31 | 3.3 | 336.049 | 23.96 | 0.208 | 31.96 | 79.377 | 198.406 | 51.93 | 6.38 | 19.98 | 20.04 | 2405.4 | 62.13 | 25.33 | 27.5 |  | 738 | 69.435 | 44.93 | 80.11 | 119.83 | 28.91 | 30.25 |  | 29.36 | 1941.25 | 19 | 31.37 | 78 | 32 | 82.352 |  | 13.33 | 0.08 | 7.81
| 12 | 2112 | 71 | 12 | 5 | 12 | 14.226 | 11.467 | 98.999 | 10.35 | 2.8557 | 3.135 | 1.7 | 49.4 | 51.1 | 103.34 | 466.31 | 4.43 | 336.319 | 23.95 | 0.2 | 31.98 | 62.205 | 262.156 | 50.74 | 7.18 | 19.99 | 20.04 | 2733.8 | 62.08 | 25.07 | 27.5 |  | 738 | 69.454 | 44.93 | 80.07 | 120.31 | 28.92 | 30.29 |  | 29.39 | 2553.75 | 28 | 27.06 | 78 | 31 | 53.725 |  | 8.63 | 0.82 | 1.56
| 12 | 2113 | 71 | 13 | 6 | 12 | 13.901 | 11.469 | 98.999 | 10.98 | 2.843 | 3.175 | 2.03 | 49.36 | 51.39 | 108.96 | 473.74 | 4.32 | 335.197 | 23.95 | 0.12 | 32.01 | 62.943 | 288.502 | 49.43 | 8.26 | 20 | 20.06 | 3161.3 | 61.93 | 24.96 | 27.5 |  | 738 | 69.455 | 44.94 | 80.11 | 120.02 | 28.93 | 30.32 |  | 29.43 | 2851.5 | 27.5 | 30.59 | 78 | 31 | 56.077 |  | 12.55 | 0.8 | 7.81
| 12 | 2114 | 71 | 14 | 7 | 12 | 14.08 | 11.466 | 99 | 12.21 | 2.8539 | 3.217 | 2.27 | 49.35 | 51.62 | 110.73 | 479.49 | 5.31 | 334.658 | 23.95 | 0.105 | 32.02 | 64.512 | 303.696 | 50.06 | 9.5 | 19.99 | 20.06 | 3619.1 | 61.71 | 25.06 | 27.5 |  | 738 | 69.468 | 44.93 | 79.96 | 120.07 | 28.94 | 30.35 |  | 29.45 | 3339 | 29 | 30.98 | 78 | 31 | 64.313 |  | 12.94 | 0.88 | -3.13
| 12 | 2115 | 71 | 15 | 8 | 12 | 14.312 | 11.468 | 98.999 | 12.69 | 2.8629 | 3.24 | 2.46 | 49.32 | 51.78 | 110.68 | 488.32 | 6.07 | 334.514 | 23.95 | 0.09 | 32.02 | 62.234 | 312.685 | 51.4 | 10.38 | 20 | 20.07 | 3943.4 | 61.36 | 25.14 | 27.5 |  | 738 | 69.474 | 44.94 | 79.92 | 120.24 | 28.96 | 30.38 |  | 29.47 | 3746 | 30 | 30.98 | 78 | 31 | 57.254 |  | 12.55 | 0.72 | -10.16
| 2 | 2116 | 71 | 16 | 1 | 2 | 14.295 | 11.465 | 99 | 12.86 | 2.8539 | 3.216 | 2.66 | 49.31 | 51.96 | 111.04 | 498.4 | 6.16 | 334.362 | 23.94 | 0.103 | 32.01 | 61.581 | 317.769 | 52.28 | 11.13 | 20 | 20.07 | 4241.5 | 60.74 | 25.06 | 27.5 |  | 738 | 69.514 | 44.94 | 79.95 | 119.73 | 28.97 | 30.4 |  | 29.49 | 4067 | 30.5 | 30.98 | 78 | 31 | 61.96 |  | 12.94 | 0.84 | -14.06
| 2 | 2117 | 71 | 17 | 2 | 2 | 14.028 | 11.467 | 98.999 | 12.23 | 2.8372 | 3.119 | 2.85 | 49.31 | 52.15 | 104.74 | 509.24 | 6.34 | 335.677 | 23.94 | 0.2 | 32.03 | 53.205 | 321.237 | 52.91 | 11.32 | 20.01 | 20.07 | 4338.2 | 60.16 | 24.91 | 27.5 |  | 738 | 69.546 | 44.94 | 79.8 | 120.04 | 28.98 | 30.42 |  | 29.51 | 4314.75 | 36.5 | 28.24 | 78 | 31 | 52.94 |  | 10.2 | 0.88 | -17.19
| 2 | 2118 | 71 | 18 | 3 | 2 | 14.141 | 11.462 | 98.999 | 10.01 | 2.8225 | 2.896 | 3.08 | 49.32 | 52.39 | 103.81 | 519 | 5.47 | 336.02 | 23.95 | 0.205 | 32.07 | 45.492 | 321.719 | 53.43 | 11.18 | 20.02 | 20.09 | 4306.1 | 59.71 | 24.78 | 27.51 |  | 738 | 69.569 | 44.95 | 79.84 | 119.82 | 28.99 | 30.42 |  | 29.54 | 4329.5 | 37 | 27.45 | 78 | 31 | 40.784 |  | 9.02 | 0.84 | -18.75
| 2 | 2119 | 71 | 19 | 4 | 2 | 14.265 | 11.461 | 98.999 | 8.44 | 2.8669 | 2.736 | 3.26 | 49.31 | 52.57 | 104.15 | 525.19 | 4.57 | 336.156 | 23.96 | 0.19 | 32.06 | 43.399 | 320.941 | 53.85 | 11.31 | 20.02 | 20.09 | 4289.7 | 59.51 | 25.17 | 27.51 |  | 738 | 69.607 | 44.95 | 80.11 | 119.98 | 29 | 30.43 |  | 29.55 | 4304.5 | 36.5 | 27.45 | 78 | 31 | 41.568 |  | 9.02 | 0.63 | -20.31
| 2 | 2120 | 71 | 20 | 5 | 2 | 14.113 | 11.464 | 98.998 | 7.48 | 2.8317 | 2.632 | 3.27 | 49.32 | 52.59 | 104.88 | 530.28 | 4.29 | 335.994 | 23.96 | 0.173 | 32.06 | 43.761 | 319.88 | 54.27 | 11.19 | 20.02 | 20.09 | 4299.6 | 59.45 | 24.86 | 27.51 |  | 738 | 69.647 | 44.94 | 79.96 | 120.47 | 29 | 30.43 |  | 29.54 | 4289.75 | 36 | 27.84 | 78 | 31 | 42.744 |  | 9.41 | 0.27 | -12.5
| 2 | 2121 | 71 | 21 | 6 | 2 | 14.237 | 11.465 | 98.998 | 7.1 | 2.8408 | 2.581 | 3.24 | 49.31 | 52.54 | 104.74 | 535.11 | 4.42 | 335.897 | 23.97 | 0.2 | 32.07 | 44.518 | 319.328 | 54.7 | 11.29 | 20.02 | 20.1 | 4323.5 | 59.4 | 24.94 | 27.51 |  | 738 | 69.673 | 44.93 | 79.88 | 120.04 | 29 | 30.42 |  | 29.49 | 4314.75 | 36 | 28.24 | 78 | 31 | 44.705 |  | 9.8 | 0.78 | -18.75
| 2 | 2122 | 71 | 22 | 7 | 2 | 14.082 | 11.464 | 98.998 | 6.88 | 2.8326 | 2.551 | 3.32 | 49.32 | 52.64 | 104.2 | 540.14 | 4.56 | 336.103 | 23.97 | 0.203 | 32.08 | 43.073 | 318.864 | 55.06 | 11.22 | 20.02 | 20.09 | 4307.2 | 59.39 | 24.87 | 27.51 |  | 738 | 69.682 | 44.92 | 79.75 | 119.93 | 29 | 30.41 |  | 29.43 | 4314.75 | 36.5 | 27.45 | 78 | 31 | 41.568 |  | 9.02 | 0.2 | -14.06
| 21 | 2123 | 71 | 23 | 1 | 21 | 14.239 | 11.465 | 98.998 | 6.57 | 2.8563 | 2.53 | 3.25 | 49.35 | 52.6 | 104.14 | 544.53 | 4.37 | 336.231 | 23.98 | 0.218 | 32.08 | 42.238 | 318.292 | 55.37 | 11.25 | 20.02 | 20.09 | 4284.3 | 59.48 | 25.08 | 27.51 |  | 738 | 69.689 | 44.92 | 79.84 | 119.86 | 29 | 30.39 |  | 29.38 | 4300 | 36.5 | 27.45 | 78 | 31 | 41.568 |  | 9.02 | 0.8 | -19.53
| 21 | 2124 | 71 | 24 | 2 | 21 | 13.596 | 11.464 | 98.998 | 6.45 | 2.8289 | 2.492 | 3.25 | 49.42 | 52.66 | 98.9 | 548.46 | 4.12 | 338.26 | 23.99 | 0.339 | 32.08 | 27.057 | 317.135 | 55.69 | 10.23 | 20.02 | 20.1 | 3931.3 | 59.56 | 24.84 | 27.51 |  | 738 | 69.676 | 44.92 | 80 | 120.08 | 29 | 30.36 |  | 29.32 | 4189.75 | 32 | 19.61 | 78 | 31 | 23.137 |  | 1.57 | 0.88 | -20.31
| 21 | 2125 | 71 | 25 | 3 | 21 | 22.436 | 11.46 | 98.998 | 4.13 | 2.8228 | 2.296 | 3.24 | 49.49 | 52.74 | 98.56 | 547.64 | 2.14 | 338.764 | 24 | 0.223 | 32.09 | 18.214 | 312.648 | 56.01 | 8.75 | 20.03 | 20.1 | 3370.2 | 59.67 | 24.78 | 27.52 |  | 738 | 69.676 | 44.92 | 80.31 | 120.04 | 29 | 30.34 |  | 29.28 | 3694.5 | 30 | 18.82 | 78 | 31 | 10.98 |  | 0.39 | 0 | 0
| 21 | 2126 | 71 | 26 | 4 | 21 | 22.493 | 11.461 | 98.998 | 3.14 | 2.821 | 2.173 | 3.01 | 49.55 | 52.56 | 98.91 | 536.37 | 0.53 | 339.096 | 24.01 | 0.151 | 32.08 | 14.822 | 305.173 | 56.29 | 7.45 | 20.02 | 20.11 | 2870.5 | 59.81 | 24.77 | 27.52 |  | 738 | 69.648 | 44.91 | 80.09 | 120.27 | 29 | 30.31 |  | 29.25 | 3191.25 | 27.5 | 18.04 | 78 | 31 | 12.157 |  | 0 | 0 | 0
| 21 | 2127 | 71 | 27 | 5 | 21 | 22.495 | 11.46 | 98.998 | 5.11 | 2.8173 | 2.168 | 2.65 | 49.64 | 52.29 | 98.86 | 523.45 | 0.07 | 339.003 | 24 | 0.157 | 32.06 | 14.384 | 292.947 | 56.54 | 6.17 | 20.02 | 20.1 | 2382.9 | 59.97 | 24.74 | 27.51 |  | 738 | 69.617 | 44.91 | 80.03 | 120.2 | 28.99 | 30.29 |  | 29.24 | 2689.75 | 25.5 | 18.43 | 78 | 31 | 13.725 |  | 0 | 0 | 0
| 21 | 2128 | 71 | 28 | 6 | 21 | 22.213 | 11.461 | 98.998 | 5.95 | 2.8131 | 2.175 | 2.42 | 49.68 | 52.1 | 98.71 | 511.37 | 0.01 | 338.69 | 24 | 0.152 | 32.06 | 15.217 | 264.939 | 56.73 | 5.02 | 20.03 | 20.1 | 1941.9 | 60.28 | 24.7 | 27.52 |  | 738 | 69.575 | 44.9 | 79.96 | 120.06 | 28.98 | 30.26 |  | 29.23 | 2218.75 | 22 | 18.82 | 78 | 31 | 14.117 |  | 0.39 | 0.02 | 0
| 21 | 2129 | 71 | 29 | 7 | 21 | 15.245 | 11.466 | 98.998 | 4.04 | 2.8051 | 2.142 | 2.12 | 49.73 | 51.85 | 99.1 | 501.36 | 0.33 | 338.771 | 24 | 0.142 | 32.04 | 16.376 | 223.656 | 56.87 | 3.96 | 20.02 | 20.1 | 1535.2 | 60.86 | 24.63 | 27.52 |  | 738 | 69.535 | 44.9 | 79.97 | 119.98 | 28.97 | 30.24 |  | 29.21 | 1791.25 | 20.5 | 18.43 | 78 | 31 | 15.686 |  | 0 | 0.14 | 1.56
| 21 | 2130 | 71 | 30 | 8 | 21 | 15.253 | 11.464 | 98.997 | 1.92 | 2.7869 | 2.068 | 2.02 | 49.76 | 51.78 | 99.24 | 493.55 | 0.5 | 338.753 | 24 | 0.161 | 32.03 | 18.572 | 181.167 | 56.96 | 3.01 | 20.02 | 20.09 | 1176.1 | 61.43 | 24.47 | 27.52 |  | 738 | 69.486 | 44.91 | 79.99 | 120.07 | 28.95 | 30.22 |  | 29.19 | 1402.25 | 18.5 | 18.43 | 78 | 31 | 18.823 |  | 0 | 0.02 | 4.69
| 1 | 2131 | 72 | 1 | 1 | 1 | 14.792 | 11.465 | 98.997 | 1.73 | 2.8077 | 2.042 | 1.87 | 49.79 | 51.67 | 99.15 | 487.13 | 0.5 | 338.775 | 24.01 | 0.155 | 32.03 | 21.63 | 146.922 | 56.97 | 2.41 | 20.03 | 20.11 | 933.4 | 61.83 | 24.65 | 27.52 |  | 738 | 69.458 | 44.91 | 79.93 | 120.05 | 28.94 | 30.2 |  | 29.19 | 1066.25 | 18.5 | 18.82 | 78 | 32 | 20.392 |  | 0.39 | 0.08 | 7.03
| 1 | 2132 | 72 | 2 | 2 | 1 | 13.968 | 11.467 | 98.997 | 2.86 | 2.8349 | 2.059 | 1.77 | 49.81 | 51.58 | 99.21 | 482.08 | 0.5 | 338.792 | 24.01 | 0.139 | 32.02 | 26.77 | 127.049 | 56.86 | 2.11 | 20.03 | 20.1 | 809.6 | 62.04 | 24.89 | 27.52 |  | 738 | 69.457 | 44.91 | 79.92 | 119.59 | 28.93 | 30.2 |  | 29.18 | 875.75 | 18 | 18.82 | 78 | 32 | 26.274 |  | 0.78 | 0.92 | 1.56
| 1 | 2133 | 72 | 3 | 3 | 1 | 14.207 | 11.465 | 98.996 | 5.02 | 2.8387 | 2.169 | 1.69 | 49.81 | 51.49 | 99.18 | 477.81 | 0.54 | 338.771 | 24 | 0.131 | 32.01 | 32.659 | 118.906 | 56.68 | 2.05 | 20.03 | 20.1 | 786.8 | 62.14 | 24.93 | 27.52 |  | 738 | 69.454 | 44.91 | 79.93 | 119.99 | 28.93 | 30.19 |  | 29.15 | 793.75 | 15.5 | 19.22 | 78 | 32 | 33.333 |  | 1.18 | 0.84 | -1.56
| 1 | 2134 | 72 | 4 | 4 | 1 | 14.585 | 11.466 | 98.996 | 6.22 | 2.8705 | 2.272 | 1.61 | 49.8 | 51.41 | 99.24 | 474.31 | 0.62 | 338.722 | 24.01 | 0.139 | 32.01 | 36.174 | 116.074 | 56.44 | 2.13 | 20.03 | 20.11 | 806.5 | 62.19 | 25.2 | 27.52 |  | 738 | 69.445 | 44.91 | 79.86 | 119.93 | 28.92 | 30.18 |  | 29.14 | 792 | 15 | 19.61 | 78 | 32 | 37.646 |  | 1.18 | 0.35 | 2.34
| 1 | 2135 | 72 | 5 | 5 | 1 | 14.478 | 11.464 | 98.997 | 6.49 | 2.8518 | 2.346 | 1.53 | 49.78 | 51.31 | 99.27 | 470.99 | 0.76 | 338.789 | 24 | 0.147 | 32 | 37.076 | 116.551 | 56.17 | 2.2 | 20.03 | 20.1 | 837.8 | 62.2 | 25.04 | 27.51 |  | 738 | 69.442 | 44.91 | 79.96 | 120.12 | 28.91 | 30.16 |  | 29.14 | 819.5 | 16 | 19.61 | 78 | 32 | 37.254 |  | 1.18 | 0.08 | 5.47
| 1 | 2136 | 72 | 6 | 6 | 1 | 14.237 | 11.466 | 98.996 | 6.27 | 2.8486 | 2.373 | 1.49 | 49.77 | 51.25 | 99.25 | 467.77 | 0.82 | 338.731 | 23.99 | 0.17 | 31.99 | 36.661 | 118.243 | 55.75 | 2.24 | 20.03 | 20.1 | 854.2 | 62.18 | 25.01 | 27.51 |  | 738 | 69.431 | 44.92 | 79.81 | 119.92 | 28.9 | 30.15 |  | 29.15 | 845.25 | 17 | 19.61 | 78 | 32 | 36.078 |  | 1.18 | 0.88 | 3.13
| 1 | 2137 | 72 | 7 | 7 | 1 | 14.241 | 11.467 | 98.997 | 6.02 | 2.8212 | 2.354 | 1.45 | 49.74 | 51.19 | 99.21 | 464.76 | 0.82 | 338.729 | 23.99 | 0.182 | 31.99 | 34.641 | 118.58 | 55.15 | 2.14 | 20.03 | 20.1 | 824.9 | 62.16 | 24.77 | 27.51 |  | 738 | 69.427 | 44.92 | 79.87 | 119.98 | 28.9 | 30.14 |  | 29.18 | 846.75 | 17.5 | 19.22 | 78 | 32 | 32.941 |  | 0.78 | 0.84 | 0
| 12 | 2138 | 72 | 8 | 1 | 12 | 14.337 | 11.468 | 98.996 | 6.29 | 2.8316 | 2.343 | 1.48 | 49.7 | 51.18 | 99.17 | 461.91 | 0.76 | 338.758 | 23.98 | 0.141 | 31.98 | 35.211 | 116.024 | 54.32 | 2.06 | 20.03 | 20.1 | 790.8 | 62.12 | 24.86 | 27.51 |  | 738 | 69.437 | 44.93 | 79.93 | 120.34 | 28.89 | 30.13 |  | 29.23 | 807.75 | 16.5 | 19.22 | 78 | 32 | 32.941 |  | 0.78 | 0.76 | -2.34
| 12 | 2139 | 72 | 9 | 2 | 12 | 15.109 | 11.466 | 98.996 | 6.91 | 2.9868 | 2.469 | 1.43 | 49.64 | 51.07 | 102.58 | 459.03 | 0.76 | 337.585 | 23.98 | 0.223 | 31.97 | 67.442 | 119.232 | 53.53 | 3.07 | 20.03 | 20.11 | 1118 | 62.03 | 26.23 | 27.51 |  | 738 | 69.407 | 44.92 | 79.88 | 119.92 | 28.89 | 30.12 |  | 29.28 | 857 | -11 | 29.41 | 78 | 32 | 71.763 |  | 10.98 | 0.04 | 0
| 12 | 2140 | 72 | 10 | 3 | 12 | 14.839 | 11.47 | 98.996 | 8.41 | 2.9229 | 2.754 | 1.46 | 49.58 | 51.04 | 104.96 | 458.7 | 2 | 336.605 | 23.98 | 0.181 | 31.99 | 80.881 | 144.723 | 52.73 | 4.68 | 20.04 | 20.11 | 1740.5 | 61.91 | 25.66 | 27.51 |  | 738 | 69.389 | 44.93 | 80.14 | 120.14 | 28.9 | 30.1 |  | 29.34 | 1305.25 | 5 | 30.98 | 78 | 32 | 89.41 |  | 12.55 | 0.04 | 2.34
| 12 | 2141 | 72 | 11 | 4 | 12 | 14.532 | 11.473 | 98.996 | 9.08 | 2.8677 | 2.994 | 1.58 | 49.53 | 51.11 | 104.88 | 464.35 | 3.6 | 336.315 | 23.97 | 0.193 | 32 | 72.978 | 208.773 | 51.61 | 6.34 | 20.04 | 20.1 | 2404.2 | 61.77 | 25.18 | 27.5 |  | 738 | 69.4 | 44.93 | 79.79 | 119.88 | 28.91 | 30.09 |  | 29.4 | 2013.25 | 23 | 27.84 | 78 | 32 | 77.646 |  | 9.8 | 0.7 | 3.13
| 12 | 2142 | 72 | 12 | 5 | 12 | 13.995 | 11.468 | 98.997 | 9.9 | 2.8521 | 3.173 | 1.94 | 49.48 | 51.42 | 104.68 | 470.82 | 4.16 | 335.918 | 23.97 | 0.204 | 32 | 65.306 | 262.083 | 50.13 | 7.37 | 20.03 | 20.1 | 2810.2 | 61.67 | 25.04 | 27.5 |  | 738 | 69.405 | 44.93 | 79.99 | 119.75 | 28.91 | 30.1 |  | 29.43 | 2543.75 | 27.5 | 28.63 | 78 | 31 | 63.136 |  | 10.59 | 0.88 | 5.47
| 12 | 2143 | 72 | 13 | 6 | 12 | 14.276 | 11.468 | 98.997 | 10.75 | 2.8648 | 3.177 | 2.22 | 49.44 | 51.66 | 105.99 | 477.02 | 4.68 | 335.573 | 23.97 | 0.138 | 32.01 | 58.975 | 290.687 | 49.95 | 8.22 | 20.04 | 20.11 | 3119.6 | 61.51 | 25.15 | 27.5 |  | 738 | 69.405 | 44.95 | 80.07 | 120.11 | 28.92 | 30.14 |  | 29.46 | 2927.25 | 29 | 28.63 | 78 | 31 | 52.94 |  | 10.2 | 0.84 | -0.78
| 12 | 2144 | 72 | 14 | 7 | 12 | 14.096 | 11.466 | 98.997 | 11.53 | 2.8595 | 3.176 | 2.44 | 49.41 | 51.85 | 109.89 | 483.47 | 4.99 | 334.914 | 23.97 | 0.108 | 32.02 | 61.832 | 304.462 | 51.08 | 9.42 | 20.04 | 20.11 | 3583.2 | 61.23 | 25.11 | 27.51 |  | 738 | 69.418 | 44.95 | 79.96 | 120 | 28.94 | 30.17 |  | 29.49 | 3280.25 | 29 | 30.59 | 78 | 31 | 63.92 |  | 12.55 | 0.88 | -2.34
| 12 | 2145 | 72 | 15 | 8 | 12 | 14.309 | 11.469 | 98.997 | 12.29 | 2.852 | 3.215 | 2.56 | 49.41 | 51.96 | 109.91 | 492.57 | 5.74 | 334.495 | 23.97 | 0.12 | 32.03 | 62.275 | 311.834 | 52.09 | 10.26 | 20.04 | 20.11 | 3912.1 | 60.75 | 25.04 | 27.49 |  | 738 | 69.413 | 44.95 | 79.8 | 119.72 | 28.95 | 30.21 |  | 29.52 | 3690.5 | 30 | 31.76 | 78 | 31 | 63.136 |  | 13.33 | 0.76 | -10.16
| 2 | 2146 | 72 | 16 | 1 | 2 | 14.017 | 11.47 | 98.997 | 12.6 | 2.8562 | 3.2 | 2.81 | 49.38 | 52.19 | 110.11 | 503.1 | 6.17 | 334.315 | 23.96 | 0.133 | 32.04 | 60.888 | 317.478 | 52.75 | 11.03 | 20.03 | 20.1 | 4199.6 | 60.18 | 25.08 | 27.49 |  | 738 | 69.446 | 44.94 | 79.84 | 120.01 | 28.96 | 30.24 |  | 29.55 | 4023.25 | 30.5 | 31.37 | 78 | 31 | 59.607 |  | 12.94 | 0.49 | -6.25
| 2 | 2147 | 72 | 17 | 2 | 2 | 14.229 | 11.467 | 98.998 | 11.67 | 2.8246 | 3.07 | 3.01 | 49.38 | 52.4 | 104.65 | 513.54 | 6.19 | 335.576 | 23.98 | 0.211 | 32.05 | 51.505 | 320.63 | 53.28 | 11.12 | 20.04 | 20.11 | 4283 | 59.7 | 24.8 | 27.51 |  | 738 | 69.462 | 44.95 | 79.81 | 120.14 | 28.97 | 30.25 |  | 29.58 | 4256.25 | 36 | 28.24 | 78 | 31 | 49.411 |  | 9.8 | 0.84 | -17.97
| 2 | 2148 | 72 | 18 | 3 | 2 | 14.283 | 11.467 | 98.998 | 9.94 | 2.8406 | 2.897 | 3.18 | 49.37 | 52.55 | 104.76 | 521 | 5.34 | 335.741 | 23.98 | 0.202 | 32.04 | 46.698 | 321.177 | 53.7 | 11.21 | 20.04 | 20.11 | 4291 | 59.45 | 24.94 | 27.5 |  | 738 | 69.463 | 44.95 | 80.07 | 120.37 | 28.98 | 30.27 |  | 29.6 | 4289.75 | 36 | 27.84 | 78 | 31 | 43.137 |  | 9.41 | 0.41 | -14.84
| 2 | 2149 | 72 | 19 | 4 | 2 | 14.078 | 11.469 | 98.998 | 8.39 | 2.8453 | 2.745 | 3.23 | 49.38 | 52.61 | 104.71 | 526.78 | 4.64 | 335.812 | 23.98 | 0.206 | 32.06 | 44.794 | 320.757 | 54.11 | 11.25 | 20.04 | 20.11 | 4300.1 | 59.41 | 24.98 | 27.5 |  | 738 | 69.487 | 44.94 | 79.96 | 120.36 | 28.99 | 30.29 |  | 29.61 | 4300 | 36 | 27.84 | 78 | 31 | 43.137 |  | 9.41 | 0.12 | -13.28
| 2 | 2150 | 72 | 20 | 5 | 2 | 14.262 | 11.466 | 98.998 | 7.42 | 2.8605 | 2.642 | 3.22 | 49.38 | 52.6 | 104.32 | 532.06 | 4.42 | 335.96 | 23.98 | 0.202 | 32.06 | 43.072 | 319.774 | 54.5 | 11.26 | 20.02 | 20.1 | 4279.7 | 59.42 | 25.12 | 27.5 |  | 738 | 69.497 | 44.93 | 80.16 | 120.42 | 28.99 | 30.29 |  | 29.6 | 4295.25 | 36.5 | 27.45 | 78 | 31 | 40.391 |  | 9.41 | 0.86 | -18.75
| 2 | 2151 | 72 | 21 | 6 | 2 | 14.148 | 11.47 | 98.999 | 7 | 2.8347 | 2.578 | 3.31 | 49.39 | 52.69 | 105.09 | 536.7 | 4.26 | 335.821 | 24 | 0.194 | 32.07 | 43.701 | 318.955 | 54.9 | 11.18 | 20.02 | 20.1 | 4288.1 | 59.48 | 24.89 | 27.51 |  | 738 | 69.497 | 44.94 | 80.13 | 120.18 | 28.99 | 30.28 |  | 29.57 | 4280.25 | 35.5 | 27.84 | 78 | 31 | 41.96 |  | 9.8 | 0.06 | -13.28
| 2 | 2152 | 72 | 22 | 7 | 2 | 14.154 | 11.468 | 98.998 | 6.82 | 2.8538 | 2.554 | 3.26 | 49.39 | 52.65 | 105.32 | 541.51 | 4.43 | 335.67 | 24 | 0.18 | 32.05 | 44.673 | 318.601 | 55.23 | 11.32 | 20.02 | 20.1 | 4314.7 | 59.56 | 25.06 | 27.49 |  | 738 | 69.506 | 44.93 | 80.03 | 119.59 | 29 | 30.27 |  | 29.54 | 4300 | 35.5 | 28.24 | 78 | 31 | 44.313 |  | 9.8 | 0.86 | -17.19
| 21 | 2153 | 72 | 23 | 1 | 21 | 14.214 | 11.466 | 98.998 | 6.7 | 2.8665 | 2.547 | 3.3 | 49.43 | 52.73 | 102.84 | 546.18 | 4.62 | 336.435 | 24 | 0.295 | 32.04 | 41.807 | 318.637 | 55.56 | 11.33 | 20.01 | 20.09 | 4297.6 | 59.67 | 25.17 | 27.5 |  | 738 | 69.498 | 44.92 | 79.96 | 119.94 | 29 | 30.25 |  | 29.49 | 4325 | 38 | 27.45 | 78 | 31 | 44.313 |  | 9.02 | 0.82 | -20.31
| 21 | 2154 | 72 | 24 | 2 | 21 | 13.921 | 11.468 | 98.999 | 6.19 | 2.8278 | 2.473 | 3.28 | 49.48 | 52.76 | 98.66 | 548.94 | 4.12 | 338.074 | 24.02 | 0.341 | 32.07 | 25.601 | 317.216 | 55.88 | 10.02 | 20.02 | 20.09 | 3853.1 | 59.8 | 24.83 | 27.5 |  | 738 | 69.473 | 44.93 | 79.98 | 119.32 | 28.99 | 30.24 |  | 29.45 | 4166.25 | 32 | 18.82 | 78 | 31 | 18.431 |  | 0.39 | 0.74 | 0
| 21 | 2155 | 72 | 25 | 3 | 21 | 22.482 | 11.465 | 98.999 | 3.7 | 2.8304 | 2.242 | 3.15 | 49.53 | 52.68 | 98.54 | 540.19 | 1.9 | 338.623 | 24.02 | 0.245 | 32.07 | 16.912 | 312.048 | 56.18 | 8.7 | 20 | 20.09 | 3343.2 | 59.89 | 24.85 | 27.5 |  | 738 | 69.463 | 44.91 | 79.85 | 119.75 | 29 | 30.22 |  | 29.41 | 3665.5 | 30 | 18.04 | 78 | 31 | 11.765 |  | 0 | 0 | 0
| 21 | 2156 | 72 | 26 | 4 | 21 | 22.494 | 11.463 | 98.999 | 3.01 | 2.8206 | 2.137 | 2.9 | 49.57 | 52.48 | 98.94 | 527.3 | 0.4 | 338.823 | 24.02 | 0.159 | 32.07 | 14.531 | 304.131 | 56.44 | 7.38 | 20 | 20.08 | 2843.8 | 60.02 | 24.77 | 27.51 |  | 738 | 69.469 | 44.92 | 79.8 | 120.22 | 28.99 | 30.2 |  | 29.37 | 3158.5 | 27.5 | 18.43 | 78 | 31 | 12.549 |  | 0.39 | 0 | 0
| 21 | 2157 | 72 | 27 | 5 | 21 | 22.496 | 11.463 | 98.999 | 5.08 | 2.8181 | 2.137 | 2.55 | 49.62 | 52.16 | 99.03 | 514.79 | 0.05 | 338.852 | 24.02 | 0.148 | 32.05 | 14.556 | 292.345 | 56.65 | 6.11 | 19.99 | 20.09 | 2356.9 | 60.18 | 24.74 | 27.5 |  | 738 | 69.456 | 44.9 | 79.84 | 119.99 | 28.98 | 30.18 |  | 29.33 | 2663.25 | 25 | 18.82 | 78 | 31 | 12.549 |  | 0.39 | 0 | 0
| 21 | 2158 | 72 | 28 | 6 | 21 | 22.454 | 11.463 | 99 | 5.63 | 2.8165 | 2.154 | 2.27 | 49.66 | 51.93 | 98.47 | 503.73 | 0 | 338.74 | 24.03 | 0.148 | 32.04 | 14.803 | 261.947 | 56.8 | 4.97 | 20 | 20.08 | 1918.3 | 60.68 | 24.73 | 27.51 |  | 738 | 69.455 | 44.92 | 80.02 | 119.55 | 28.98 | 30.16 |  | 29.29 | 2189 | 22 | 18.04 | 78 | 31 | 14.51 |  | 0 | 0.02 | 0
| 21 | 2159 | 72 | 29 | 7 | 21 | 14.978 | 11.465 | 98.999 | 3.43 | 2.7965 | 2.12 | 2.27 | 49.66 | 51.93 | 99.21 | 503.73 | 0.3 | 338.847 | 24.03 | 0.162 | 32.04 | 16.418 | 219.533 | 56.8 | 3.91 | 20 | 20.08 | 1520.7 | 60.68 | 24.55 | 27.51 |  | 738 | 69.441 | 44.92 | 79.94 | 120.34 | 28.97 | 30.14 |  | 29.28 | 1774 | 20 | 18.43 | 78 | 31 | 16.078 |  | 0.39 | 0.55 | -3.13
| 21 | 2160 | 72 | 30 | 8 | 21 | 15.291 | 11.462 | 98.999 | 1.72 | 2.7997 | 2.053 | 2.09 | 49.67 | 51.77 | 99.48 | 495.1 | 0.51 | 338.909 | 24.03 | 0.15 | 32.02 | 18.586 | 180.545 | 56.9 | 3.01 | 19.99 | 20.07 | 1167.5 | 61.24 | 24.58 | 27.51 |  | 738 | 69.448 | 44.91 | 79.96 | 120.09 | 28.95 | 30.13 |  | 29.28 | 1381.25 | 19.5 | 18.82 | 78 | 31 | 16.862 |  | 0.39 | 0.02 | 4.69
| 1 | 2161 | 73 | 1 | 1 | 1 | 14.7 | 11.461 | 98.999 | 1.65 | 2.7881 | 2.038 | 1.95 | 49.72 | 51.66 | 99.09 | 488 | 0.48 | 338.927 | 24.03 | 0.165 | 32.02 | 20.97 | 145.205 | 56.96 | 2.39 | 19.99 | 20.07 | 934.2 | 61.68 | 24.48 | 27.51 |  | 738 | 69.441 | 44.9 | 80.07 | 120.16 | 28.94 | 30.12 |  | 29.28 | 1069.5 | 16 | 18.04 | 78 | 32 | 21.176 |  | 0 | 0.35 | 7.03
| 1 | 2162 | 73 | 2 | 2 | 1 | 14.016 | 11.465 | 98.999 | 3.06 | 2.8228 | 2.041 | 1.84 | 49.72 | 51.56 | 99.1 | 482.46 | 0.45 | 338.937 | 24.03 | 0.146 | 32.02 | 25.184 | 125.59 | 56.85 | 1.95 | 19.99 | 20.07 | 750.4 | 61.97 | 24.78 | 27.51 |  | 738 | 69.441 | 44.89 | 79.95 | 120.27 | 28.93 | 30.12 |  | 29.27 | 830.25 | 18 | 18.43 | 78 | 32 | 23.921 |  | 0.39 | 0.92 | 0.78
| 1 | 2163 | 73 | 3 | 3 | 1 | 14.246 | 11.463 | 98.999 | 6.2 | 2.871 | 2.173 | 1.76 | 49.72 | 51.49 | 99.21 | 477.82 | 0.47 | 338.841 | 24.03 | 0.133 | 32.01 | 33.22 | 116.036 | 56.63 | 1.93 | 19.98 | 20.07 | 731 | 62.12 | 25.21 | 27.51 |  | 738 | 69.417 | 44.88 | 79.88 | 120 | 28.91 | 30.12 |  | 29.27 | 728.75 | 15 | 19.22 | 78 | 32 | 34.901 |  | 1.18 | 0.82 | -1.56
| 1 | 2164 | 73 | 4 | 4 | 1 | 14.704 | 11.468 | 98.999 | 7.77 | 2.8817 | 2.292 | 1.64 | 49.71 | 51.35 | 99.18 | 473.92 | 0.62 | 338.732 | 24.03 | 0.136 | 32.01 | 36.92 | 113.707 | 56.41 | 2.02 | 19.98 | 20.06 | 761.4 | 62.21 | 25.3 | 27.51 |  | 738 | 69.408 | 44.89 | 79.88 | 120.09 | 28.91 | 30.12 |  | 29.28 | 738.25 | 14.5 | 19.22 | 78 | 32 | 38.431 |  | 1.18 | 0.18 | 3.13
| 1 | 2165 | 73 | 5 | 5 | 1 | 14.45 | 11.467 | 98.999 | 7.97 | 2.8645 | 2.386 | 1.6 | 49.7 | 51.3 | 99.21 | 470.4 | 0.72 | 338.639 | 24.03 | 0.146 | 31.99 | 37.821 | 113.345 | 56.15 | 2.11 | 19.98 | 20.05 | 800.2 | 62.24 | 25.15 | 27.51 |  | 738 | 69.408 | 44.89 | 79.96 | 120.27 | 28.91 | 30.12 |  | 29.29 | 780.25 | 15 | 19.22 | 78 | 32 | 38.039 |  | 1.18 | 0.12 | 6.25
| 1 | 2166 | 73 | 6 | 6 | 1 | 14.221 | 11.466 | 98.999 | 7.44 | 2.8487 | 2.41 | 1.49 | 49.68 | 51.17 | 99.24 | 467.07 | 0.73 | 338.58 | 24.02 | 0.167 | 31.99 | 37.099 | 114.252 | 55.8 | 2.15 | 19.98 | 20.06 | 819.5 | 62.26 | 25.01 | 27.52 |  | 738 | 69.406 | 44.89 | 79.84 | 120.04 | 28.9 | 30.14 |  | 29.31 | 812.5 | 16 | 19.22 | 78 | 32 | 36.47 |  | 1.18 | 0.84 | 1.56
| 1 | 2167 | 73 | 7 | 7 | 1 | 14.275 | 11.468 | 98.999 | 7.05 | 2.8314 | 2.391 | 1.46 | 49.66 | 51.13 | 99.15 | 463.9 | 0.75 | 338.691 | 24.02 | 0.176 | 31.99 | 34.874 | 115.461 | 55.3 | 2.05 | 19.99 | 20.07 | 786.4 | 62.26 | 24.86 | 27.52 |  | 738 | 69.388 | 44.9 | 79.85 | 120.15 | 28.9 | 30.18 |  | 29.34 | 807.75 | 17 | 19.22 | 78 | 32 | 32.548 |  | 0.78 | 0.82 | -1.56
| 12 | 2168 | 73 | 8 | 1 | 12 | 14.459 | 11.467 | 98.999 | 7.51 | 2.8641 | 2.38 | 1.45 | 49.63 | 51.08 | 99.11 | 460.91 | 0.7 | 338.719 | 24.01 | 0.183 | 31.98 | 35.369 | 115.314 | 54.49 | 2.01 | 19.97 | 20.05 | 763 | 62.19 | 25.15 | 27.51 |  | 738 | 69.391 | 44.89 | 79.96 | 120.27 | 28.89 | 30.21 |  | 29.38 | 770.25 | 16 | 19.22 | 78 | 32 | 34.117 |  | 0.78 | 0.39 | 2.34
| 12 | 2169 | 73 | 9 | 2 | 12 | 15.161 | 11.468 | 98.999 | 7.76 | 3.0085 | 2.474 | 1.44 | 49.58 | 51.02 | 101.84 | 458.04 | 0.72 | 337.702 | 24.01 | 0.209 | 31.97 | 61.595 | 118.001 | 53.51 | 2.85 | 19.98 | 20.05 | 1028.7 | 62.15 | 26.42 | 27.52 |  | 738 | 69.386 | 44.9 | 80.14 | 119.6 | 28.89 | 30.22 |  | 29.43 | 814.75 | -11.5 | 28.24 | 78 | 32 | 58.43 |  | 10.2 | 0.04 | 0
| 12 | 2170 | 73 | 10 | 3 | 12 | 14.934 | 11.467 | 98.998 | 8.7 | 2.9346 | 2.716 | 1.45 | 49.49 | 50.94 | 104.51 | 455.36 | 1.7 | 336.863 | 24.01 | 0.195 | 31.97 | 79.884 | 136.867 | 52.54 | 4.32 | 19.98 | 20.05 | 1600 | 62.09 | 25.77 | 27.52 |  | 738 | 69.383 | 44.91 | 80.17 | 119.53 | 28.89 | 30.23 |  | 29.46 | 1247.5 | 4 | 31.37 | 78 | 32 | 90.979 |  | 12.94 | 0.04 | 2.34
| 12 | 2171 | 73 | 11 | 4 | 12 | 14.185 | 11.466 | 98.998 | 9.33 | 2.8755 | 2.996 | 1.47 | 49.44 | 50.91 | 105.64 | 458.2 | 3.29 | 336.295 | 24 | 0.247 | 31.97 | 78.967 | 193.462 | 51.52 | 6.33 | 19.97 | 20.03 | 2392.7 | 62.04 | 25.25 | 27.5 |  | 738 | 69.387 | 44.9 | 79.99 | 120 | 28.9 | 30.24 |  | 29.49 | 1950.75 | 22 | 31.37 | 78 | 32 | 81.959 |  | 13.33 | 0.08 | 8.59
| 12 | 2172 | 73 | 12 | 5 | 12 | 14.246 | 11.467 | 98.998 | 10.08 | 2.8513 | 3.088 | 1.71 | 49.4 | 51.11 | 103.37 | 465.5 | 4.26 | 336.038 | 24 | 0.18 | 31.98 | 62.376 | 254.488 | 50.32 | 6.87 | 19.97 | 20.04 | 2621.3 | 61.99 | 25.04 | 27.51 |  | 738 | 69.396 | 44.91 | 79.88 | 120.01 | 28.91 | 30.26 |  | 29.51 | 2496 | 26 | 26.27 | 78 | 31 | 47.45 |  | 8.24 | 0.82 | 1.56
| 12 | 2173 | 73 | 13 | 6 | 12 | 13.915 | 11.468 | 98.998 | 11.08 | 2.8696 | 3.188 | 2.03 | 49.38 | 51.41 | 107.53 | 471.66 | 4.2 | 335.062 | 24.01 | 0.142 | 32.01 | 63.54 | 286.785 | 49.22 | 8.3 | 19.98 | 20.04 | 3144 | 61.86 | 25.2 | 27.52 |  | 738 | 69.406 | 44.92 | 79.77 | 120.46 | 28.92 | 30.3 |  | 29.55 | 2844.5 | 28 | 30.2 | 78 | 31 | 63.92 |  | 11.76 | 0.92 | 3.91
| 12 | 2174 | 73 | 14 | 7 | 12 | 14.147 | 11.469 | 98.998 | 12.22 | 2.8565 | 3.22 | 2.26 | 49.33 | 51.59 | 109.55 | 477.76 | 5.27 | 334.515 | 24.01 | 0.114 | 32.01 | 63.598 | 302.797 | 50.05 | 9.38 | 19.97 | 20.04 | 3571.7 | 61.65 | 25.08 | 27.51 |  | 738 | 69.437 | 44.92 | 79.85 | 120.26 | 28.93 | 30.33 |  | 29.57 | 3306.25 | 29 | 30.98 | 78 | 31 | 62.352 |  | 12.55 | 0.86 | -3.13
| 12 | 2175 | 73 | 15 | 8 | 12 | 14.291 | 11.473 | 98.998 | 12.65 | 2.8669 | 3.245 | 2.42 | 49.31 | 51.73 | 109.76 | 486.41 | 5.85 | 334.242 | 24 | 0.094 | 32.02 | 62.15 | 311.344 | 51.4 | 10.22 | 19.97 | 20.04 | 3876.1 | 61.23 | 25.17 | 27.52 |  | 738 | 69.464 | 44.92 | 80.07 | 119.99 | 28.95 | 30.35 |  | 29.59 | 3705.25 | 29.5 | 30.98 | 78 | 31 | 59.215 |  | 12.94 | 0.68 | -10.16
| 2 | 2176 | 73 | 16 | 1 | 2 | 14.234 | 11.471 | 98.998 | 12.85 | 2.8448 | 3.231 | 2.65 | 49.3 | 51.95 | 110.02 | 496.5 | 6.16 | 334.181 | 24 | 0.091 | 32.01 | 61.096 | 317.223 | 52.31 | 10.99 | 19.96 | 20.04 | 4202.4 | 60.56 | 24.98 | 27.52 |  | 738 | 69.479 | 44.92 | 79.95 | 120.24 | 28.96 | 30.37 |  | 29.61 | 4032 | 30.5 | 30.59 | 78 | 31 | 61.568 |  | 12.55 | 0.84 | -14.06
| 2 | 2177 | 73 | 17 | 2 | 2 | 14.008 | 11.47 | 98.998 | 12.14 | 2.8377 | 3.124 | 2.88 | 49.29 | 52.17 | 104.13 | 507.45 | 6.28 | 335.207 | 24 | 0.195 | 32.02 | 53.226 | 320.804 | 52.94 | 11.28 | 19.97 | 20.04 | 4324.7 | 59.97 | 24.92 | 27.52 |  | 738 | 69.491 | 44.92 | 80.22 | 119.92 | 28.98 | 30.39 |  | 29.64 | 4289.75 | 36 | 28.63 | 78 | 31 | 56.077 |  | 10.2 | 0.9 | -16.41
| 2 | 2178 | 73 | 18 | 3 | 2 | 14.075 | 11.47 | 98.998 | 10.15 | 2.8427 | 2.945 | 3.09 | 49.3 | 52.39 | 103.43 | 517.14 | 5.69 | 335.822 | 24.01 | 0.194 | 32.04 | 46.026 | 321.381 | 53.47 | 11.25 | 19.96 | 20.03 | 4303.8 | 59.56 | 24.96 | 27.52 |  | 738 | 69.494 | 44.93 | 80.22 | 119.9 | 28.99 | 30.4 |  | 29.66 | 4319.5 | 37 | 27.45 | 78 | 31 | 41.568 |  | 9.02 | 0.47 | -14.06
| 2 | 2179 | 73 | 19 | 4 | 2 | 14.219 | 11.473 | 98.998 | 8.36 | 2.856 | 2.757 | 3.16 | 49.3 | 52.46 | 104.45 | 523.4 | 4.53 | 335.706 | 24.02 | 0.195 | 32.05 | 43.685 | 320.28 | 53.93 | 11.27 | 19.96 | 20.03 | 4290.8 | 59.44 | 25.08 | 27.53 |  | 738 | 69.505 | 44.93 | 79.99 | 120.2 | 28.99 | 30.4 |  | 29.65 | 4300 | 36.5 | 27.45 | 78 | 31 | 41.568 |  | 9.41 | 0.74 | -19.53
| 2 | 2180 | 73 | 20 | 5 | 2 | 14.063 | 11.476 | 98.998 | 7.5 | 2.8397 | 2.65 | 3.26 | 49.29 | 52.55 | 104.78 | 528.6 | 4.33 | 335.667 | 24.02 | 0.191 | 32.04 | 43.66 | 319.324 | 54.34 | 11.21 | 19.95 | 20.03 | 4294.8 | 59.45 | 24.93 | 27.52 |  | 738 | 69.519 | 44.91 | 80.22 | 120.16 | 29 | 30.4 |  | 29.62 | 4289.75 | 36 | 27.84 | 78 | 31 | 42.352 |  | 9.41 | 0.12 | -13.28
| 2 | 2181 | 73 | 21 | 6 | 2 | 14.255 | 11.476 | 98.998 | 7.09 | 2.8474 | 2.602 | 3.24 | 49.3 | 52.54 | 105.05 | 533.65 | 4.41 | 335.591 | 24.02 | 0.189 | 32.03 | 44.411 | 318.856 | 54.75 | 11.3 | 19.94 | 20.03 | 4316.2 | 59.48 | 25 | 27.52 |  | 738 | 69.534 | 44.91 | 80.3 | 120.11 | 29 | 30.4 |  | 29.57 | 4304.5 | 35.5 | 28.24 | 78 | 31 | 43.529 |  | 9.8 | 0.84 | -18.75
| 2 | 2182 | 73 | 22 | 7 | 2 | 14.134 | 11.477 | 98.998 | 6.86 | 2.8344 | 2.571 | 3.23 | 49.31 | 52.54 | 104.06 | 538.63 | 4.56 | 335.82 | 24.02 | 0.206 | 32.04 | 43.156 | 318.56 | 55.13 | 11.24 | 19.93 | 20.02 | 4311.1 | 59.52 | 24.89 | 27.52 |  | 738 | 69.559 | 44.9 | 79.89 | 120.13 | 29 | 30.38 |  | 29.53 | 4329.5 | 36.5 | 27.45 | 78 | 31 | 44.313 |  | 9.41 | 0.64 | -20.31
| 21 | 2183 | 73 | 23 | 1 | 21 | 14.064 | 11.48 | 98.998 | 6.53 | 2.8578 | 2.548 | 3.24 | 49.36 | 52.6 | 103.51 | 543.26 | 4.43 | 336.093 | 24.03 | 0.262 | 32.06 | 41.53 | 318.164 | 55.46 | 11.25 | 19.93 | 20.02 | 4279.5 | 59.6 | 25.09 | 27.52 |  | 738 | 69.557 | 44.9 | 80.11 | 120.2 | 29 | 30.37 |  | 29.49 | 4304.5 | 37 | 27.45 | 78 | 31 | 40.391 |  | 9.02 | 0.29 | -13.28
| 21 | 2184 | 73 | 24 | 2 | 21 | 13.782 | 11.478 | 98.998 | 6.3 | 2.8335 | 2.49 | 3.3 | 49.4 | 52.7 | 98.87 | 547.05 | 4.01 | 337.901 | 24.03 | 0.34 | 32.06 | 25.772 | 316.922 | 55.77 | 10.1 | 19.93 | 20.01 | 3878.2 | 59.65 | 24.88 | 27.52 |  | 738 | 69.566 | 44.88 | 80.12 | 120.15 | 29 | 30.34 |  | 29.45 | 4194.5 | 32 | 19.61 | 78 | 31 | 23.921 |  | 1.57 | 0.9 | -20.31
| 21 | 2185 | 73 | 25 | 3 | 21 | 22.453 | 11.482 | 98.998 | 3.84 | 2.8216 | 2.272 | 3.21 | 49.47 | 52.68 | 98.72 | 545.58 | 1.93 | 338.597 | 24.04 | 0.222 | 32.06 | 17.281 | 311.784 | 56.08 | 8.61 | 19.93 | 20.01 | 3318.2 | 59.75 | 24.77 | 27.53 |  | 738 | 69.56 | 44.87 | 79.84 | 120.09 | 29 | 30.31 |  | 29.42 | 3683.5 | 30 | 18.43 | 78 | 31 | 11.372 |  | 0.39 | 0.02 | 0
| 21 | 2186 | 73 | 26 | 4 | 21 | 22.493 | 11.483 | 98.998 | 2.92 | 2.8224 | 2.147 | 3.01 | 49.52 | 52.53 | 98.94 | 534.12 | 0.54 | 338.819 | 24.04 | 0.152 | 32.04 | 14.657 | 305.109 | 56.36 | 7.44 | 19.91 | 20 | 2868.7 | 59.89 | 24.78 | 27.52 |  | 738 | 69.554 | 44.86 | 79.97 | 120.08 | 29 | 30.29 |  | 29.39 | 3188.25 | 27.5 | 18.43 | 78 | 31 | 11.765 |  | 0 | 0 | 0
| 21 | 2187 | 73 | 27 | 5 | 21 | 22.495 | 11.481 | 98.998 | 5.21 | 2.82 | 2.176 | 2.7 | 49.59 | 52.29 | 98.83 | 521.35 | 0.07 | 338.87 | 24.04 | 0.161 | 32.03 | 14.226 | 292.805 | 56.61 | 6.17 | 19.91 | 19.99 | 2381.3 | 60.05 | 24.76 | 27.52 |  | 738 | 69.532 | 44.85 | 80.02 | 120.27 | 28.99 | 30.27 |  | 29.36 | 2687.5 | 25.5 | 18.43 | 78 | 31 | 13.333 |  | 0 | 0 | 0
| 21 | 2188 | 73 | 28 | 6 | 21 | 22.366 | 11.48 | 98.998 | 5.74 | 2.8116 | 2.163 | 2.38 | 49.66 | 52.03 | 98.91 | 509.43 | 0.01 | 338.708 | 24.05 | 0.151 | 32.03 | 15.088 | 261.179 | 56.8 | 5.02 | 19.92 | 20 | 1942.9 | 60.39 | 24.69 | 27.53 |  | 738 | 69.514 | 44.85 | 80.03 | 119.76 | 28.98 | 30.25 |  | 29.32 | 2213.25 | 22 | 18.43 | 78 | 31 | 14.117 |  | 0.39 | 0.02 | 0
| 21 | 2189 | 73 | 29 | 7 | 21 | 15.219 | 11.482 | 98.998 | 3.68 | 2.8036 | 2.124 | 2.11 | 49.72 | 51.83 | 99.21 | 499.8 | 0.34 | 338.674 | 24.05 | 0.139 | 32.03 | 16.194 | 223.38 | 56.93 | 3.96 | 19.9 | 19.99 | 1536.9 | 60.97 | 24.62 | 27.53 |  | 738 | 69.508 | 44.86 | 80.16 | 119.68 | 28.97 | 30.23 |  | 29.3 | 1792.75 | 20.5 | 18.04 | 78 | 31 | 15.294 |  | 0 | 0.59 | -2.34
| 21 | 2190 | 73 | 30 | 8 | 21 | 15.424 | 11.482 | 98.998 | 1.69 | 2.7901 | 2.051 | 1.99 | 49.75 | 51.75 | 99.47 | 492 | 0.53 | 338.703 | 24.05 | 0.163 | 32.02 | 18.367 | 180.998 | 57.02 | 3 | 19.9 | 19.99 | 1171 | 61.48 | 24.5 | 27.52 |  | 738 | 69.476 | 44.85 | 79.8 | 119.71 | 28.96 | 30.21 |  | 29.28 | 1401.5 | 18.5 | 18.43 | 78 | 31 | 18.039 |  | 0 | 0 | 3.91
| 1 | 2191 | 74 | 1 | 1 | 1 | 14.843 | 11.481 | 98.998 | 1.66 | 2.8085 | 2.022 | 1.88 | 49.78 | 51.66 | 99.16 | 485.58 | 0.63 | 338.584 | 24.05 | 0.149 | 32 | 21.98 | 144.356 | 57 | 2.38 | 19.89 | 19.97 | 921.1 | 61.85 | 24.66 | 27.52 |  | 738 | 69.459 | 44.86 | 80.03 | 119.93 | 28.94 | 30.19 |  | 29.27 | 1052.25 | 18 | 18.82 | 78 | 32 | 20 |  | 0.39 | 0.06 | 6.25
| 1 | 2192 | 74 | 2 | 2 | 1 | 13.99 | 11.479 | 98.998 | 2.95 | 2.8368 | 2.063 | 1.78 | 49.79 | 51.57 | 99.18 | 480.54 | 0.57 | 338.485 | 24.05 | 0.137 | 31.99 | 26.883 | 126.506 | 56.88 | 2.09 | 19.89 | 19.98 | 799.6 | 62.08 | 24.91 | 27.52 |  | 738 | 69.462 | 44.87 | 79.96 | 120.55 | 28.93 | 30.19 |  | 29.27 | 864 | 18 | 18.82 | 78 | 32 | 26.274 |  | 0.78 | 0.92 | 0.78
| 1 | 2193 | 74 | 3 | 3 | 1 | 14.245 | 11.479 | 98.998 | 5.18 | 2.853 | 2.18 | 1.68 | 49.78 | 51.46 | 99.19 | 476.36 | 0.56 | 338.404 | 24.04 | 0.127 | 31.99 | 33.466 | 118.925 | 56.68 | 2.07 | 19.89 | 19.96 | 788.3 | 62.2 | 25.05 | 27.52 |  | 738 | 69.428 | 44.87 | 79.92 | 120.16 | 28.93 | 30.19 |  | 29.27 | 785 | 15 | 19.61 | 78 | 32 | 33.725 |  | 1.18 | 0.82 | -2.34
| 1 | 2194 | 74 | 4 | 4 | 1 | 14.686 | 11.478 | 98.998 | 6.32 | 2.8572 | 2.303 | 1.59 | 49.78 | 51.38 | 99.24 | 472.9 | 0.66 | 338.266 | 24.03 | 0.131 | 31.98 | 36.647 | 116.821 | 56.44 | 2.14 | 19.87 | 19.95 | 813.3 | 62.25 | 25.09 | 27.51 |  | 738 | 69.432 | 44.86 | 79.79 | 119.97 | 28.92 | 30.18 |  | 29.27 | 796 | 15 | 19.61 | 78 | 32 | 38.039 |  | 1.18 | 0.14 | 3.13
| 1 | 2195 | 74 | 5 | 5 | 1 | 14.434 | 11.474 | 98.998 | 6.4 | 2.8602 | 2.351 | 1.53 | 49.77 | 51.3 | 99.29 | 469.6 | 0.76 | 338.217 | 24.02 | 0.145 | 31.97 | 37.109 | 117.602 | 56.17 | 2.21 | 19.87 | 19.95 | 840.3 | 62.27 | 25.11 | 27.51 |  | 738 | 69.42 | 44.87 | 80.05 | 120 | 28.91 | 30.17 |  | 29.27 | 825.75 | 16.5 | 19.61 | 78 | 32 | 36.862 |  | 1.18 | 0.1 | 6.25
| 1 | 2196 | 74 | 6 | 6 | 1 | 14.264 | 11.476 | 98.998 | 6.18 | 2.8468 | 2.385 | 1.48 | 49.75 | 51.23 | 99.25 | 466.45 | 0.83 | 338.335 | 24.02 | 0.165 | 31.96 | 36.568 | 118.919 | 55.75 | 2.24 | 19.87 | 19.95 | 854.4 | 62.26 | 25 | 27.51 |  | 738 | 69.416 | 44.88 | 79.83 | 119.93 | 28.9 | 30.16 |  | 29.28 | 847.5 | 17 | 19.61 | 78 | 32 | 36.078 |  | 1.18 | 0.84 | 1.56
| 1 | 2197 | 74 | 7 | 7 | 1 | 14.263 | 11.475 | 98.998 | 5.96 | 2.8248 | 2.376 | 1.46 | 49.73 | 51.19 | 99.19 | 463.48 | 0.82 | 338.37 | 24.01 | 0.175 | 31.96 | 34.5 | 119.997 | 55.1 | 2.13 | 19.87 | 19.94 | 819.3 | 62.25 | 24.8 | 27.51 |  | 738 | 69.4 | 44.88 | 79.92 | 120.23 | 28.9 | 30.15 |  | 29.31 | 841.25 | 17.5 | 19.22 | 78 | 32 | 32.548 |  | 0.78 | 0.84 | -0.78
| 12 | 2198 | 74 | 8 | 1 | 12 | 14.419 | 11.475 | 98.997 | 6.29 | 2.8492 | 2.349 | 1.48 | 49.67 | 51.14 | 99.16 | 460.64 | 0.75 | 338.384 | 24.01 | 0.19 | 31.96 | 34.617 | 116.679 | 54.2 | 2.06 | 19.87 | 19.94 | 787.1 | 62.22 | 25.02 | 27.51 |  | 738 | 69.399 | 44.89 | 79.88 | 120.24 | 28.9 | 30.14 |  | 29.33 | 803 | 16 | 19.22 | 78 | 32 | 33.333 |  | 0.78 | 0.43 | 2.34
| 12 | 2199 | 74 | 9 | 2 | 12 | 15.225 | 11.476 | 98.998 | 6.87 | 2.9897 | 2.454 | 1.45 | 49.62 | 51.07 | 102.19 | 457.76 | 0.8 | 337.284 | 24.01 | 0.2 | 31.97 | 64.338 | 117.92 | 53.41 | 2.93 | 19.88 | 19.95 | 1067.6 | 62.16 | 26.25 | 27.52 |  | 738 | 69.387 | 44.9 | 79.84 | 119.9 | 28.89 | 30.13 |  | 29.35 | 863.25 | -11.5 | 29.02 | 78 | 32 | 67.842 |  | 10.59 | 0.04 | 0
| 12 | 2200 | 74 | 10 | 3 | 12 | 14.809 | 11.484 | 98.997 | 8.39 | 2.9196 | 2.762 | 1.45 | 49.55 | 50.99 | 104.91 | 458.02 | 1.97 | 336.296 | 23.99 | 0.187 | 31.96 | 80.162 | 142.147 | 52.62 | 4.65 | 19.87 | 19.94 | 1732.1 | 62.01 | 25.64 | 27.51 |  | 738 | 69.4 | 44.89 | 80.01 | 120.05 | 28.9 | 30.11 |  | 29.39 | 1293.75 | 4.5 | 31.37 | 78 | 32 | 90.195 |  | 12.94 | 0.04 | 2.34
| 12 | 2201 | 74 | 11 | 4 | 12 | 14.6 | 11.483 | 98.997 | 9.03 | 2.8697 | 2.961 | 1.63 | 49.5 | 51.14 | 104.21 | 464.11 | 3.32 | 336.349 | 23.99 | 0.189 | 31.97 | 72.072 | 199.128 | 51.49 | 6.08 | 19.87 | 19.95 | 2305.6 | 61.87 | 25.2 | 27.53 |  | 738 | 69.409 | 44.9 | 79.99 | 120.42 | 28.9 | 30.1 |  | 29.43 | 1986.5 | 23 | 27.45 | 78 | 32 | 72.548 |  | 9.02 | 0.68 | 3.91
| 12 | 2202 | 74 | 12 | 5 | 12 | 13.979 | 11.485 | 98.997 | 9.71 | 2.86 | 3.126 | 1.9 | 49.47 | 51.38 | 104.52 | 470 | 4 | 335.798 | 23.99 | 0.197 | 31.99 | 64.491 | 259.322 | 49.99 | 7.25 | 19.86 | 19.94 | 2755.6 | 61.75 | 25.11 | 27.51 |  | 738 | 69.384 | 44.89 | 79.94 | 120.23 | 28.91 | 30.12 |  | 29.47 | 2486.5 | 27 | 28.63 | 78 | 31 | 62.352 |  | 10.2 | 0.88 | 6.25
| 12 | 2203 | 74 | 13 | 6 | 12 | 14.193 | 11.489 | 98.997 | 10.7 | 2.8712 | 3.173 | 2.15 | 49.43 | 51.58 | 105.93 | 475.91 | 4.53 | 335.409 | 23.99 | 0.155 | 31.99 | 59.563 | 289.328 | 49.93 | 8.19 | 19.87 | 19.94 | 3103.3 | 61.61 | 25.21 | 27.52 |  | 738 | 69.383 | 44.91 | 79.81 | 120.08 | 28.92 | 30.15 |  | 29.51 | 2886.5 | 29 | 28.24 | 78 | 31 | 56.077 |  | 10.2 | 0.86 | 0
| 12 | 2204 | 74 | 14 | 7 | 12 | 14.05 | 11.492 | 98.997 | 11.45 | 2.8568 | 3.17 | 2.37 | 49.39 | 51.76 | 109.51 | 482.63 | 4.77 | 334.707 | 23.98 | 0.102 | 31.99 | 61.819 | 302.834 | 51.08 | 9.24 | 19.87 | 19.93 | 3517.9 | 61.37 | 25.08 | 27.51 |  | 738 | 69.374 | 44.91 | 79.92 | 119.97 | 28.93 | 30.18 |  | 29.56 | 3246 | 29 | 30.98 | 78 | 31 | 59.999 |  | 12.55 | 0.9 | -2.34
| 12 | 2205 | 74 | 15 | 8 | 12 | 14.273 | 11.492 | 98.997 | 12.28 | 2.8509 | 3.225 | 2.54 | 49.37 | 51.92 | 109.98 | 491.94 | 5.6 | 334.324 | 23.99 | 0.108 | 32 | 62.557 | 311.925 | 52.08 | 10.21 | 19.86 | 19.93 | 3893.5 | 60.86 | 25.03 | 27.51 |  | 738 | 69.397 | 44.9 | 80.27 | 120.15 | 28.95 | 30.21 |  | 29.6 | 3672.5 | 30 | 31.37 | 78 | 31 | 63.136 |  | 13.33 | 0.76 | -9.38
| 2 | 2206 | 74 | 16 | 1 | 2 | 14.257 | 11.494 | 98.997 | 12.63 | 2.8562 | 3.214 | 2.79 | 49.35 | 52.14 | 110.13 | 502.68 | 6.13 | 334.058 | 23.98 | 0.119 | 32.02 | 61.055 | 317.626 | 52.75 | 10.98 | 19.86 | 19.93 | 4181.4 | 60.29 | 25.08 | 27.51 |  | 738 | 69.428 | 44.9 | 80.05 | 120.28 | 28.97 | 30.24 |  | 29.64 | 4006.25 | 30.5 | 31.37 | 78 | 31 | 59.215 |  | 12.94 | 0.66 | -13.28
| 2 | 2207 | 74 | 17 | 2 | 2 | 14.177 | 11.492 | 98.996 | 11.93 | 2.8409 | 3.108 | 3.02 | 49.37 | 52.38 | 104.68 | 513.19 | 6.2 | 335.216 | 23.99 | 0.192 | 32.03 | 52.557 | 320.636 | 53.28 | 11.16 | 19.86 | 19.94 | 4270.9 | 59.75 | 24.94 | 27.51 |  | 738 | 69.441 | 44.89 | 79.95 | 119.93 | 28.98 | 30.26 |  | 29.67 | 4241.25 | 35.5 | 28.63 | 78 | 31 | 50.98 |  | 9.8 | 0.84 | -17.19
| 2 | 2208 | 74 | 18 | 3 | 2 | 14.264 | 11.492 | 98.996 | 9.97 | 2.8319 | 2.911 | 3.16 | 49.36 | 52.53 | 104.8 | 520.51 | 5.32 | 335.545 | 23.99 | 0.186 | 32.02 | 46.78 | 321 | 53.72 | 11.14 | 19.85 | 19.93 | 4277.1 | 59.44 | 24.87 | 27.51 |  | 738 | 69.462 | 44.88 | 80.08 | 120.14 | 28.99 | 30.27 |  | 29.68 | 4270.25 | 35.5 | 27.84 | 78 | 31 | 42.352 |  | 9.41 | 0.86 | -18.75
| 2 | 2209 | 74 | 19 | 4 | 2 | 14.166 | 11.496 | 98.996 | 8.53 | 2.8397 | 2.766 | 3.2 | 49.37 | 52.57 | 104.76 | 526.31 | 4.59 | 335.523 | 24 | 0.187 | 32.02 | 45.241 | 321.003 | 54.11 | 11.22 | 19.85 | 19.93 | 4296.5 | 59.35 | 24.93 | 27.52 |  | 738 | 69.481 | 44.89 | 79.88 | 119.58 | 29 | 30.28 |  | 29.67 | 4285 | 36 | 27.84 | 78 | 31 | 43.529 |  | 9.8 | 0.18 | -14.06
| 2 | 2210 | 74 | 20 | 5 | 2 | 14.197 | 11.498 | 98.996 | 7.73 | 2.7907 | 2.67 | 3.28 | 49.37 | 52.65 | 104.43 | 531.72 | 4.52 | 335.604 | 24 | 0.201 | 32.03 | 44.396 | 320.382 | 54.46 | 11.05 | 19.84 | 19.92 | 4307.4 | 59.34 | 24.5 | 27.51 |  | 738 | 69.486 | 44.88 | 79.93 | 119.85 | 29 | 30.29 |  | 29.64 | 4304.5 | 36.5 | 27.84 | 78 | 31 | 43.529 |  | 9.8 | 0.88 | -17.97
| 2 | 2211 | 74 | 21 | 6 | 2 | 14.217 | 11.499 | 98.995 | 7.06 | 2.8101 | 2.598 | 3.29 | 49.38 | 52.66 | 104.31 | 536.68 | 4.49 | 335.627 | 24.01 | 0.199 | 32.05 | 43.068 | 319.465 | 54.88 | 11.09 | 19.84 | 19.92 | 4290.6 | 59.39 | 24.67 | 27.51 |  | 738 | 69.504 | 44.87 | 80.15 | 120.06 | 29 | 30.28 |  | 29.59 | 4304.5 | 36.5 | 27.45 | 78 | 31 | 40.391 |  | 9.41 | 0.21 | -14.84
| 2 | 2212 | 74 | 22 | 7 | 2 | 14.109 | 11.499 | 98.995 | 6.62 | 2.8015 | 2.561 | 3.25 | 49.4 | 52.65 | 104.6 | 541.2 | 4.31 | 335.645 | 24.02 | 0.189 | 32.04 | 43.204 | 318.72 | 55.24 | 11.05 | 19.84 | 19.91 | 4289.8 | 59.52 | 24.6 | 27.51 |  | 738 | 69.523 | 44.87 | 80.03 | 119.78 | 29.01 | 30.27 |  | 29.55 | 4285 | 36 | 27.84 | 78 | 31 | 41.96 |  | 9.41 | 0.25 | -13.28
| 21 | 2213 | 74 | 23 | 1 | 21 | 14.255 | 11.498 | 98.995 | 6.59 | 2.9951 | 2.56 | 3.25 | 49.4 | 52.65 | 104.38 | 541.2 | 4.37 | 335.592 | 24.02 | 0.246 | 32.04 | 43.531 | 318.526 | 55.24 | 11.86 | 19.84 | 19.91 | 4307.4 | 59.52 | 26.3 | 27.51 |  | 738 | 69.521 | 44.87 | 79.94 | 119.64 | 29.01 | 30.26 |  | 29.52 | 4300 | 36.5 | 28.24 | 78 | 31 | 44.313 |  | 9.8 | 0.78 | -19.53
| 21 | 2214 | 74 | 24 | 2 | 21 | 13.927 | 11.498 | 98.995 | 6.02 | 2.8845 | 2.478 | 3.28 | 49.47 | 52.75 | 98.69 | 547.79 | 4.21 | 337.727 | 24.02 | 0.332 | 32.04 | 26.01 | 317.216 | 55.86 | 10.23 | 19.82 | 19.9 | 3857.2 | 59.72 | 25.33 | 27.5 |  | 738 | 69.523 | 44.84 | 79.94 | 119.77 | 29.01 | 30.24 |  | 29.49 | 4194.5 | 32 | 18.82 | 78 | 31 | 20 |  | 0.39 | 0.76 | 0
| 21 | 2215 | 74 | 25 | 3 | 21 | 22.482 | 11.5 | 98.995 | 3.58 | 2.7912 | 2.25 | 3.28 | 49.47 | 52.75 | 98.51 | 547.79 | 1.95 | 338.409 | 24.02 | 0.237 | 32.04 | 17.115 | 312.059 | 55.86 | 8.59 | 19.82 | 19.9 | 3347.8 | 59.72 | 24.51 | 27.5 |  | 738 | 69.531 | 44.84 | 80.03 | 119.98 | 29 | 30.22 |  | 29.46 | 3672.5 | 30 | 18.04 | 78 | 31 | 12.157 |  | 0 | 0 | 0
| 21 | 2216 | 74 | 26 | 4 | 21 | 22.493 | 11.499 | 98.995 | 2.84 | 2.8151 | 2.131 | 3.15 | 49.55 | 52.69 | 98.93 | 538.16 | 0.45 | 338.545 | 24.02 | 0.159 | 32.06 | 14.886 | 305.238 | 56.17 | 7.5 | 19.83 | 19.92 | 2897.4 | 59.84 | 24.72 | 27.51 |  | 738 | 69.522 | 44.85 | 79.96 | 120.35 | 29 | 30.2 |  | 29.43 | 3164 | 27.5 | 18.43 | 78 | 31 | 12.941 |  | 0 | 0 | 0
| 21 | 2217 | 74 | 27 | 5 | 21 | 22.495 | 11.501 | 98.995 | 4.95 | 2.8174 | 2.134 | 2.8 | 49.57 | 52.37 | 99.02 | 525.23 | 0.04 | 338.799 | 24.03 | 0.143 | 32.05 | 14.53 | 293.058 | 56.41 | 6.11 | 19.81 | 19.9 | 2360.4 | 59.98 | 24.74 | 27.51 |  | 738 | 69.502 | 44.83 | 80.22 | 119.81 | 28.99 | 30.18 |  | 29.39 | 2666.25 | 25 | 18.82 | 78 | 31 | 12.157 |  | 0.39 | 0 | 0
| 21 | 2218 | 74 | 28 | 6 | 21 | 22.492 | 11.502 | 98.994 | 5.38 | 2.8143 | 2.118 | 2.53 | 49.63 | 52.16 | 98.99 | 512.83 | 0 | 338.59 | 24.04 | 0.146 | 32.04 | 14.814 | 263.073 | 56.62 | 4.98 | 19.82 | 19.9 | 1923.4 | 60.16 | 24.71 | 27.52 |  | 738 | 69.485 | 44.83 | 80.29 | 119.55 | 28.98 | 30.16 |  | 29.36 | 2195.25 | 22 | 18.04 | 78 | 31 | 15.294 |  | 0 | 0.02 | 0
| 21 | 2219 | 74 | 29 | 7 | 21 | 14.929 | 11.503 | 98.995 | 3.37 | 2.7971 | 2.106 | 2.22 | 49.68 | 51.91 | 99.01 | 501.95 | 0.3 | 338.683 | 24.04 | 0.151 | 32.03 | 16.475 | 220.707 | 56.79 | 3.91 | 19.82 | 19.89 | 1521.1 | 60.63 | 24.56 | 27.52 |  | 738 | 69.472 | 44.82 | 80.11 | 119.93 | 28.97 | 30.15 |  | 29.32 | 1776.5 | 20 | 18.82 | 78 | 31 | 16.47 |  | 0.39 | 0.61 | -2.34
| 21 | 2220 | 74 | 30 | 8 | 21 | 15.288 | 11.503 | 98.995 | 1.81 | 2.8002 | 2.065 | 2.03 | 49.71 | 51.75 | 99.44 | 493.43 | 0.46 | 338.605 | 24.03 | 0.151 | 32.02 | 18.925 | 177.695 | 56.88 | 2.93 | 19.81 | 19.89 | 1138.4 | 61.19 | 24.59 | 27.51 |  | 738 | 69.459 | 44.81 | 80.06 | 120.15 | 28.94 | 30.13 |  | 29.29 | 1381.25 | 20 | 18.82 | 78 | 31 | 16.862 |  | 0.39 | 0.02 | 4.69
| 1 | 2221 | 75 | 1 | 1 | 1 | 14.597 | 11.501 | 98.995 | 1.86 | 2.7897 | 2.058 | 1.89 | 49.75 | 51.64 | 99.07 | 486.49 | 0.49 | 338.604 | 24.04 | 0.166 | 32.01 | 21.066 | 145.109 | 56.91 | 2.33 | 19.81 | 19.88 | 908.5 | 61.64 | 24.49 | 27.51 |  | 738 | 69.446 | 44.8 | 79.88 | 120.41 | 28.94 | 30.13 |  | 29.26 | 1068.75 | 16 | 18.04 | 78 | 32 | 21.176 |  | 0 | 0.51 | 7.03
| 1 | 2222 | 75 | 2 | 2 | 1 | 14.025 | 11.498 | 98.994 | 3.46 | 2.8248 | 2.098 | 1.84 | 49.74 | 51.57 | 99.14 | 481.25 | 0.47 | 338.541 | 24.03 | 0.144 | 32.01 | 25.987 | 124.49 | 56.8 | 1.93 | 19.81 | 19.89 | 744.5 | 61.92 | 24.8 | 27.52 |  | 738 | 69.422 | 44.81 | 80 | 120.16 | 28.93 | 30.12 |  | 29.25 | 833.5 | 18 | 18.82 | 78 | 32 | 23.529 |  | 0.39 | 0.92 | 0.78
| 1 | 2223 | 75 | 3 | 3 | 1 | 14.339 | 11.502 | 98.993 | 6.42 | 2.8665 | 2.223 | 1.74 | 49.71 | 51.46 | 99.27 | 476.66 | 0.52 | 338.494 | 24.03 | 0.131 | 32 | 33.415 | 115.151 | 56.59 | 1.91 | 19.8 | 19.89 | 724.6 | 62.06 | 25.17 | 27.51 |  | 738 | 69.402 | 44.8 | 79.96 | 120.26 | 28.93 | 30.12 |  | 29.24 | 728.75 | 15 | 19.22 | 78 | 32 | 33.725 |  | 0.78 | 0.82 | -1.56
| 1 | 2224 | 75 | 4 | 4 | 1 | 14.768 | 11.5 | 98.993 | 7.94 | 2.8973 | 2.333 | 1.65 | 49.7 | 51.35 | 99.19 | 472.81 | 0.64 | 338.364 | 24.03 | 0.133 | 31.98 | 37.679 | 112.238 | 56.35 | 2.04 | 19.8 | 19.88 | 766.9 | 62.11 | 25.44 | 27.51 |  | 738 | 69.397 | 44.8 | 80.26 | 120.22 | 28.91 | 30.12 |  | 29.24 | 732 | 14 | 19.61 | 78 | 32 | 39.215 |  | 1.18 | 0.14 | 3.91
| 1 | 2225 | 75 | 5 | 5 | 1 | 14.485 | 11.497 | 98.993 | 7.92 | 2.8508 | 2.417 | 1.54 | 49.7 | 51.24 | 99.21 | 469.32 | 0.75 | 338.296 | 24.02 | 0.152 | 31.99 | 38.147 | 113.697 | 56.1 | 2.13 | 19.8 | 19.88 | 813.7 | 62.14 | 25.03 | 27.51 |  | 738 | 69.4 | 44.81 | 79.97 | 120.21 | 28.91 | 30.13 |  | 29.25 | 786.5 | 15 | 19.61 | 78 | 32 | 39.215 |  | 1.18 | 0.08 | 6.25
| 1 | 2226 | 75 | 6 | 6 | 1 | 14.118 | 11.492 | 98.993 | 7.27 | 2.8294 | 2.418 | 1.46 | 49.7 | 51.16 | 99.17 | 465.98 | 0.83 | 338.283 | 24.01 | 0.167 | 31.98 | 35.914 | 115.147 | 55.75 | 2.09 | 19.81 | 19.88 | 802.1 | 62.15 | 24.84 | 27.52 |  | 738 | 69.385 | 44.81 | 79.77 | 119.78 | 28.9 | 30.16 |  | 29.29 | 817 | 17 | 19.22 | 78 | 32 | 35.294 |  | 0.78 | 0.92 | 3.13
| 1 | 2227 | 75 | 7 | 7 | 1 | 14.2 | 11.492 | 98.993 | 7.14 | 2.8426 | 2.394 | 1.47 | 49.67 | 51.14 | 99.15 | 462.83 | 0.79 | 338.325 | 24 | 0.173 | 31.97 | 35.199 | 115.268 | 55.23 | 2.05 | 19.8 | 19.88 | 782.5 | 62.14 | 24.96 | 27.5 |  | 738 | 69.383 | 44.81 | 79.92 | 119.86 | 28.9 | 30.19 |  | 29.33 | 796 | 16.5 | 19.22 | 78 | 32 | 33.725 |  | 0.78 | 0.86 | 0.78
| 12 | 2228 | 75 | 8 | 1 | 12 | 14.438 | 11.496 | 98.992 | 7.53 | 2.8579 | 2.371 | 1.47 | 49.62 | 51.09 | 99.11 | 459.86 | 0.71 | 338.329 | 24 | 0.14 | 31.97 | 35.635 | 116.001 | 54.39 | 2.01 | 19.81 | 19.88 | 764.5 | 62.11 | 25.09 | 27.51 |  | 738 | 69.386 | 44.81 | 80.03 | 119.8 | 28.89 | 30.22 |  | 29.38 | 777.25 | 16 | 19.22 | 78 | 32 | 34.509 |  | 0.78 | 0.72 | -2.34
| 12 | 2229 | 75 | 9 | 2 | 12 | 15.073 | 11.493 | 98.992 | 7.82 | 2.9844 | 2.522 | 1.45 | 49.56 | 51.01 | 102.35 | 457 | 0.77 | 337.34 | 24 | 0.202 | 31.96 | 67.13 | 120.326 | 53.36 | 2.95 | 19.81 | 19.88 | 1075.6 | 62.07 | 26.2 | 27.51 |  | 738 | 69.378 | 44.81 | 79.96 | 119.6 | 28.89 | 30.23 |  | 29.42 | 803 | -12 | 28.63 | 78 | 32 | 61.568 |  | 10.59 | 0.04 | 0
| 12 | 2230 | 75 | 10 | 3 | 12 | 14.927 | 11.49 | 98.992 | 8.77 | 2.9254 | 2.728 | 1.41 | 49.53 | 50.94 | 104.55 | 454.56 | 1.71 | 336.566 | 23.99 | 0.199 | 31.95 | 81.065 | 137.936 | 52.29 | 4.26 | 19.82 | 19.88 | 1584 | 62.03 | 25.69 | 27.51 |  | 738 | 69.352 | 44.82 | 79.89 | 119.79 | 28.89 | 30.23 |  | 29.44 | 1249 | 3.5 | 31.76 | 78 | 32 | 90.979 |  | 12.94 | 0.04 | 1.56
| 12 | 2231 | 75 | 11 | 4 | 12 | 14.271 | 11.487 | 98.992 | 9.39 | 2.8853 | 3.004 | 1.49 | 49.47 | 50.95 | 106.53 | 458.13 | 3.17 | 335.966 | 23.98 | 0.21 | 31.96 | 80.274 | 193.02 | 51.28 | 6.17 | 19.83 | 19.88 | 2325.9 | 61.98 | 25.33 | 27.51 |  | 738 | 69.336 | 44.82 | 79.7 | 119.9 | 28.9 | 30.24 |  | 29.46 | 1934.25 | 20.5 | 31.37 | 78 | 32 | 82.352 |  | 12.94 | 0.08 | 7.81
| 12 | 2232 | 75 | 12 | 5 | 12 | 14.335 | 11.488 | 98.991 | 9.91 | 2.8523 | 3.164 | 1.76 | 49.42 | 51.18 | 103.73 | 465.81 | 4.24 | 335.875 | 23.99 | 0.203 | 31.97 | 64.361 | 258.61 | 50.09 | 7.07 | 19.83 | 19.89 | 2696.5 | 61.92 | 25.04 | 27.52 |  | 738 | 69.339 | 44.83 | 79.88 | 119.91 | 28.91 | 30.26 |  | 29.49 | 2517.75 | 27 | 27.45 | 78 | 31 | 54.901 |  | 9.02 | 0.59 | 1.56
| 12 | 2233 | 75 | 13 | 6 | 12 | 14.284 | 11.487 | 98.992 | 10.63 | 2.8607 | 3.185 | 2.05 | 49.39 | 51.44 | 107.54 | 472.44 | 4.32 | 335.083 | 23.98 | 0.142 | 31.98 | 61.847 | 287.11 | 49.14 | 8.08 | 19.82 | 19.89 | 3072.1 | 61.75 | 25.12 | 27.51 |  | 738 | 69.337 | 44.83 | 79.69 | 119.62 | 28.92 | 30.3 |  | 29.52 | 2844.5 | 27.5 | 29.8 | 78 | 31 | 53.332 |  | 11.76 | 0.76 | 0.78
| 12 | 2234 | 75 | 14 | 7 | 12 | 14.208 | 11.491 | 98.991 | 11.92 | 2.8526 | 3.222 | 2.27 | 49.37 | 51.64 | 110.08 | 478.49 | 4.99 | 334.497 | 23.97 | 0.105 | 32 | 64.1 | 302.87 | 50.1 | 9.26 | 19.83 | 19.89 | 3531 | 61.52 | 25.05 | 27.51 |  | 738 | 69.344 | 44.83 | 79.99 | 120.51 | 28.93 | 30.33 |  | 29.55 | 3292 | 28.5 | 31.37 | 78 | 31 | 65.097 |  | 12.94 | 0.84 | -4.69
| 12 | 2235 | 75 | 15 | 8 | 12 | 14.041 | 11.487 | 98.991 | 12.59 | 2.8509 | 3.262 | 2.46 | 49.34 | 51.8 | 110.04 | 487.65 | 5.8 | 334.098 | 23.97 | 0.094 | 32.01 | 62.517 | 311.975 | 51.41 | 10.18 | 19.83 | 19.89 | 3884.3 | 61.12 | 25.03 | 27.51 |  | 738 | 69.342 | 44.83 | 80.37 | 120.35 | 28.95 | 30.35 |  | 29.57 | 3705.25 | 29.5 | 30.98 | 78 | 31 | 60.783 |  | 12.55 | 0.82 | -2.34
| 2 | 2236 | 75 | 16 | 1 | 2 | 14.025 | 11.484 | 98.991 | 12.93 | 2.8473 | 3.255 | 2.68 | 49.34 | 52.02 | 109.83 | 497.9 | 6.15 | 334.085 | 23.98 | 0.099 | 32.03 | 60.895 | 317.229 | 52.29 | 10.94 | 19.83 | 19.9 | 4179.1 | 60.55 | 25 | 27.52 |  | 738 | 69.386 | 44.85 | 80.14 | 119.97 | 28.96 | 30.37 |  | 29.59 | 4040.5 | 30.5 | 30.59 | 78 | 31 | 61.568 |  | 12.16 | 0.92 | -11.72
| 2 | 2237 | 75 | 17 | 2 | 2 | 14.178 | 11.488 | 98.991 | 12.35 | 2.8368 | 3.163 | 2.92 | 49.32 | 52.23 | 105.04 | 508.78 | 6.32 | 335.037 | 23.98 | 0.186 | 32.02 | 54.651 | 320.69 | 52.93 | 11.28 | 19.83 | 19.9 | 4325.1 | 59.94 | 24.91 | 27.51 |  | 738 | 69.414 | 44.83 | 80 | 119.77 | 28.97 | 30.39 |  | 29.63 | 4289.75 | 35.5 | 28.63 | 78 | 31 | 55.685 |  | 10.2 | 0.84 | -19.53
| 2 | 2238 | 75 | 18 | 3 | 2 | 14.197 | 11.488 | 98.99 | 10.17 | 2.8254 | 2.948 | 3.11 | 49.34 | 52.45 | 103.67 | 518.44 | 5.54 | 335.348 | 23.98 | 0.197 | 32.04 | 46.612 | 321.205 | 53.49 | 11.2 | 19.84 | 19.91 | 4310.9 | 59.55 | 24.81 | 27.53 |  | 738 | 69.436 | 44.84 | 80.22 | 120.13 | 28.98 | 30.4 |  | 29.66 | 4329.5 | 36.5 | 27.45 | 78 | 31 | 41.96 |  | 9.02 | 0.21 | -14.84
| 2 | 2239 | 75 | 19 | 4 | 2 | 14.114 | 11.485 | 98.99 | 8.65 | 2.8454 | 2.78 | 3.25 | 49.33 | 52.57 | 104.05 | 524.75 | 4.62 | 335.493 | 23.98 | 0.202 | 32.05 | 44.081 | 320.697 | 53.96 | 11.25 | 19.83 | 19.91 | 4299.1 | 59.42 | 24.98 | 27.52 |  | 738 | 69.46 | 44.83 | 80.16 | 119.82 | 28.99 | 30.4 |  | 29.66 | 4310 | 36.5 | 27.45 | 78 | 31 | 41.568 |  | 9.41 | 0.76 | -17.97
| 2 | 2240 | 75 | 20 | 5 | 2 | 14.289 | 11.488 | 98.99 | 7.57 | 2.8551 | 2.652 | 3.21 | 49.32 | 52.53 | 104.23 | 529.99 | 4.37 | 335.574 | 23.99 | 0.193 | 32.04 | 43.11 | 319.882 | 54.33 | 11.26 | 19.84 | 19.91 | 4288.3 | 59.4 | 25.07 | 27.52 |  | 738 | 69.486 | 44.83 | 80.19 | 120.04 | 28.99 | 30.4 |  | 29.62 | 4300 | 36.5 | 27.45 | 78 | 31 | 41.96 |  | 9.41 | 0.82 | -19.53
| 2 | 2241 | 75 | 21 | 6 | 2 | 14.106 | 11.489 | 98.99 | 7.05 | 2.841 | 2.589 | 3.29 | 49.33 | 52.62 | 104.8 | 534.82 | 4.34 | 335.344 | 23.99 | 0.191 | 32.05 | 43.726 | 318.998 | 54.76 | 11.23 | 19.84 | 19.9 | 4299.5 | 59.42 | 24.95 | 27.51 |  | 738 | 69.51 | 44.83 | 80.27 | 120.09 | 29 | 30.4 |  | 29.55 | 4295.25 | 36 | 27.84 | 78 | 31 | 43.137 |  | 9.41 | 0.08 | -13.28
| 2 | 2242 | 75 | 22 | 7 | 2 | 14.216 | 11.488 | 98.99 | 6.91 | 2.853 | 2.576 | 3.26 | 49.35 | 52.61 | 104.92 | 539.53 | 4.46 | 335.319 | 24 | 0.194 | 32.03 | 44.45 | 318.725 | 55.16 | 11.34 | 19.83 | 19.9 | 4322.1 | 59.46 | 25.05 | 27.51 |  | 738 | 69.537 | 44.82 | 80.03 | 120.12 | 29 | 30.39 |  | 29.49 | 4310 | 35.5 | 28.24 | 78 | 31 | 44.313 |  | 9.8 | 0.88 | -17.97
| 21 | 2243 | 75 | 23 | 1 | 21 | 14.144 | 11.488 | 98.989 | 6.77 | 2.8476 | 2.565 | 3.25 | 49.4 | 52.65 | 103.15 | 544.21 | 4.58 | 335.762 | 24 | 0.266 | 32.05 | 42.148 | 318.469 | 55.51 | 11.26 | 19.84 | 19.9 | 4299.5 | 59.52 | 25 | 27.52 |  | 738 | 69.577 | 44.82 | 80.19 | 120.03 | 29 | 30.37 |  | 29.43 | 4325 | 37 | 27.45 | 78 | 31 | 41.96 |  | 9.02 | 0.29 | -14.84
| 21 | 2244 | 75 | 24 | 2 | 21 | 13.791 | 11.482 | 98.989 | 6.19 | 2.8131 | 2.483 | 3.23 | 49.46 | 52.69 | 98.81 | 548.23 | 4.15 | 337.64 | 24 | 0.34 | 32.07 | 25.505 | 317.116 | 55.82 | 10.04 | 19.84 | 19.9 | 3882 | 59.63 | 24.7 | 27.52 |  | 738 | 69.583 | 44.81 | 80.13 | 120.16 | 29 | 30.34 |  | 29.38 | 4189.75 | 32 | 19.61 | 78 | 31 | 21.568 |  | 1.18 | 0.86 | -20.31
| 21 | 2245 | 75 | 25 | 3 | 21 | 22.443 | 11.482 | 98.989 | 3.79 | 2.8264 | 2.276 | 3.19 | 49.52 | 52.71 | 98.55 | 544.93 | 2.07 | 338.312 | 24.01 | 0.232 | 32.06 | 17.564 | 312.471 | 56.13 | 8.76 | 19.83 | 19.91 | 3371.8 | 59.78 | 24.82 | 27.51 |  | 738 | 69.614 | 44.8 | 80.06 | 120.34 | 28.99 | 30.32 |  | 29.35 | 3690.5 | 30 | 18.82 | 78 | 31 | 11.372 |  | 0.39 | 0.02 | 0
| 21 | 2246 | 75 | 26 | 4 | 21 | 22.493 | 11.48 | 98.989 | 2.82 | 2.8238 | 2.143 | 3.01 | 49.59 | 52.6 | 98.93 | 532.95 | 0.49 | 338.579 | 24.02 | 0.147 | 32.06 | 14.493 | 305.11 | 56.43 | 7.46 | 19.84 | 19.92 | 2872.4 | 59.94 | 24.79 | 27.52 |  | 738 | 69.634 | 44.81 | 80.03 | 119.89 | 28.99 | 30.3 |  | 29.33 | 3191.25 | 27.5 | 18.04 | 78 | 31 | 11.765 |  | 0 | 0 | 0
| 21 | 2247 | 75 | 27 | 5 | 21 | 22.495 | 11.479 | 98.989 | 4.99 | 2.8178 | 2.155 | 2.64 | 49.65 | 52.29 | 98.85 | 520.19 | 0.06 | 338.615 | 24.01 | 0.154 | 32.04 | 14.314 | 292.92 | 56.65 | 6.18 | 19.83 | 19.91 | 2384.8 | 60.14 | 24.74 | 27.52 |  | 738 | 69.635 | 44.8 | 80.11 | 119.81 | 28.98 | 30.27 |  | 29.31 | 2689.75 | 25.5 | 18.82 | 78 | 31 | 13.333 |  | 0.39 | 0 | 0
| 21 | 2248 | 75 | 28 | 6 | 21 | 22.402 | 11.481 | 98.989 | 6.08 | 2.8133 | 2.176 | 2.32 | 49.73 | 52.04 | 98.98 | 508.34 | 0.01 | 338.377 | 24.02 | 0.153 | 32.04 | 15.06 | 265.134 | 56.82 | 5.04 | 19.85 | 19.92 | 1949.8 | 60.5 | 24.7 | 27.51 |  | 738 | 69.63 | 44.78 | 79.94 | 120.12 | 28.97 | 30.25 |  | 29.3 | 2210.75 | 22 | 18.82 | 78 | 31 | 14.117 |  | 0.39 | 0.02 | 0
| 21 | 2249 | 75 | 29 | 7 | 21 | 15.277 | 11.475 | 98.988 | 4.35 | 2.8061 | 2.173 | 2.04 | 49.79 | 51.82 | 99.58 | 498.78 | 0.32 | 338.42 | 24.02 | 0.143 | 32.03 | 16.193 | 224.558 | 56.97 | 3.98 | 19.85 | 19.92 | 1543.1 | 61.07 | 24.64 | 27.52 |  | 738 | 69.629 | 44.78 | 79.84 | 120.3 | 28.96 | 30.23 |  | 29.28 | 1799 | 20.5 | 18.43 | 78 | 31 | 14.902 |  | 0 | 0.47 | -2.34
| 21 | 2250 | 75 | 30 | 8 | 21 | 15.508 | 11.473 | 98.988 | 2.2 | 2.7904 | 2.127 | 1.92 | 49.84 | 51.75 | 99.3 | 490.98 | 0.44 | 338.401 | 24.02 | 0.166 | 32.03 | 18.463 | 182.117 | 57.05 | 3.01 | 19.85 | 19.92 | 1173.9 | 61.56 | 24.5 | 27.52 |  | 738 | 69.636 | 44.78 | 79.92 | 120.01 | 28.95 | 30.21 |  | 29.26 | 1403 | 18.5 | 18.43 | 78 | 31 | 18.431 |  | 0.39 | 0 | 3.91
| 1 | 2251 | 76 | 1 | 1 | 1 | 14.99 | 11.473 | 98.988 | 1.92 | 2.8125 | 2.094 | 1.88 | 49.84 | 51.72 | 99.21 | 484.71 | 0.42 | 338.436 | 24.01 | 0.152 | 32.01 | 21.781 | 147.27 | 57.03 | 2.46 | 19.85 | 19.92 | 951.7 | 61.88 | 24.69 | 27.52 |  | 738 | 69.63 | 44.78 | 79.96 | 120.01 | 28.94 | 30.2 |  | 29.24 | 1061.5 | 18.5 | 18.43 | 78 | 32 | 20.784 |  | 0.39 | 0.06 | 6.25
| 1 | 2252 | 76 | 2 | 2 | 1 | 13.975 | 11.478 | 98.987 | 3.07 | 2.8299 | 2.138 | 1.79 | 49.84 | 51.63 | 99.15 | 479.73 | 0.58 | 338.437 | 24.01 | 0.143 | 32 | 26.414 | 127.559 | 56.89 | 2.09 | 19.85 | 19.92 | 804.4 | 62.07 | 24.85 | 27.52 |  | 738 | 69.593 | 44.77 | 80.15 | 120.03 | 28.92 | 30.19 |  | 29.22 | 878.75 | 18.5 | 18.82 | 78 | 32 | 26.274 |  | 0.39 | 0.92 | 0.78
| 1 | 2253 | 76 | 3 | 3 | 1 | 14.209 | 11.479 | 98.987 | 5.27 | 2.8802 | 2.245 | 1.7 | 49.81 | 51.51 | 99.13 | 475.59 | 0.66 | 338.353 | 23.99 | 0.128 | 31.98 | 32.778 | 118.025 | 56.69 | 2.06 | 19.84 | 19.91 | 776.1 | 62.17 | 25.29 | 27.52 |  | 738 | 69.559 | 44.76 | 79.99 | 119.87 | 28.91 | 30.19 |  | 29.21 | 781.25 | 15 | 19.61 | 78 | 32 | 32.548 |  | 1.18 | 0.84 | -1.56
| 1 | 2254 | 76 | 4 | 4 | 1 | 14.643 | 11.483 | 98.987 | 6.61 | 2.8415 | 2.356 | 1.56 | 49.83 | 51.39 | 99.21 | 472.19 | 0.7 | 338.341 | 24.01 | 0.136 | 31.99 | 36.485 | 115.207 | 56.43 | 2.09 | 19.86 | 19.93 | 801.5 | 62.22 | 24.95 | 27.53 |  | 738 | 69.534 | 44.77 | 80.15 | 120.24 | 28.91 | 30.18 |  | 29.21 | 783.5 | 14.5 | 19.61 | 78 | 32 | 38.431 |  | 1.18 | 0.27 | 2.34
| 1 | 2255 | 76 | 5 | 5 | 1 | 14.478 | 11.48 | 98.986 | 6.83 | 2.8536 | 2.41 | 1.51 | 49.81 | 51.31 | 99.25 | 468.91 | 0.76 | 338.388 | 23.98 | 0.142 | 31.97 | 37.275 | 116.017 | 56.1 | 2.19 | 19.86 | 19.92 | 835 | 62.24 | 25.06 | 27.52 |  | 738 | 69.496 | 44.77 | 79.96 | 120.16 | 28.9 | 30.16 |  | 29.22 | 817.75 | 16 | 19.61 | 78 | 32 | 37.254 |  | 1.18 | 0.08 | 5.47
| 1 | 2256 | 76 | 6 | 6 | 1 | 14.235 | 11.48 | 98.986 | 6.53 | 2.8262 | 2.422 | 1.47 | 49.79 | 51.27 | 99.19 | 465.75 | 0.8 | 338.449 | 23.98 | 0.168 | 31.97 | 35.603 | 117.748 | 55.66 | 2.15 | 19.87 | 19.93 | 828.1 | 62.23 | 24.82 | 27.52 |  | 738 | 69.479 | 44.78 | 79.84 | 119.82 | 28.9 | 30.16 |  | 29.23 | 841.25 | 17.5 | 19.22 | 78 | 32 | 36.078 |  | 0.78 | 0.88 | 3.13
| 1 | 2257 | 76 | 7 | 7 | 1 | 14.231 | 11.479 | 98.985 | 6.53 | 2.8309 | 2.398 | 1.47 | 49.76 | 51.23 | 99.14 | 462.81 | 0.78 | 338.455 | 23.97 | 0.175 | 31.96 | 34.595 | 117.793 | 54.97 | 2.07 | 19.87 | 19.93 | 794.6 | 62.2 | 24.86 | 27.52 |  | 738 | 69.487 | 44.78 | 80.09 | 119.93 | 28.9 | 30.16 |  | 29.26 | 815.5 | 16.5 | 19.22 | 78 | 32 | 32.941 |  | 0.78 | 0.84 | 0
| 12 | 2258 | 76 | 8 | 1 | 12 | 14.487 | 11.479 | 98.985 | 7.08 | 2.8569 | 2.381 | 1.46 | 49.7 | 51.16 | 99.26 | 459.91 | 0.72 | 338.304 | 23.96 | 0.117 | 31.96 | 37.449 | 116.402 | 54.06 | 2.06 | 19.87 | 19.93 | 782.6 | 62.15 | 25.08 | 27.52 |  | 738 | 69.495 | 44.78 | 80.19 | 119.84 | 28.89 | 30.16 |  | 29.31 | 784.25 | 16 | 19.22 | 78 | 32 | 34.117 |  | 0.78 | 0.57 | -2.34
| 12 | 2259 | 76 | 9 | 2 | 12 | 15.043 | 11.482 | 98.984 | 7.61 | 2.9812 | 2.517 | 1.44 | 49.65 | 51.1 | 102.42 | 457.06 | 0.83 | 337.243 | 23.96 | 0.221 | 31.97 | 67.981 | 120.492 | 53.1 | 3.08 | 19.88 | 19.95 | 1122.7 | 62.09 | 26.18 | 27.53 |  | 738 | 69.485 | 44.79 | 80.09 | 119.96 | 28.89 | 30.15 |  | 29.35 | 849 | -11 | 29.02 | 78 | 32 | 72.548 |  | 10.59 | 0.04 | 0
| 12 | 2260 | 76 | 10 | 3 | 12 | 14.789 | 11.482 | 98.984 | 8.84 | 2.9243 | 2.771 | 1.45 | 49.59 | 51.05 | 104.89 | 457.89 | 2.03 | 336.309 | 23.94 | 0.192 | 31.96 | 81.28 | 143.09 | 52.16 | 4.65 | 19.89 | 19.95 | 1728.1 | 62.03 | 25.68 | 27.52 |  | 738 | 69.482 | 44.79 | 80.02 | 120.41 | 28.9 | 30.14 |  | 29.39 | 1305.25 | 4.5 | 31.37 | 78 | 32 | 89.41 |  | 12.94 | 0.04 | 2.34
| 12 | 2261 | 76 | 11 | 4 | 12 | 14.329 | 11.481 | 98.984 | 9.29 | 2.8785 | 3.005 | 1.68 | 49.53 | 51.21 | 105.63 | 464.27 | 3.57 | 335.918 | 23.94 | 0.179 | 31.96 | 75.129 | 207.293 | 51.12 | 6.46 | 19.88 | 19.94 | 2440.2 | 61.97 | 25.27 | 27.52 |  | 738 | 69.498 | 44.8 | 79.89 | 119.79 | 28.9 | 30.14 |  | 29.4 | 1997.5 | 21.5 | 29.02 | 78 | 32 | 75.293 |  | 10.59 | 0.08 | 8.59
| 12 | 2262 | 76 | 12 | 5 | 12 | 13.836 | 11.475 | 98.984 | 9.99 | 2.8441 | 3.185 | 1.92 | 49.47 | 51.39 | 103.85 | 471.3 | 4.35 | 335.937 | 23.94 | 0.235 | 31.98 | 65.898 | 262.676 | 49.65 | 7.46 | 19.88 | 19.94 | 2852.8 | 61.87 | 24.97 | 27.51 |  | 738 | 69.505 | 44.79 | 80 | 119.66 | 28.91 | 30.17 |  | 29.41 | 2592.75 | 28.5 | 28.63 | 78 | 31 | 66.273 |  | 10.2 | 0.9 | 4.69
| 12 | 2263 | 76 | 13 | 6 | 12 | 14.563 | 11.475 | 98.983 | 10.75 | 2.8629 | 3.174 | 2.21 | 49.46 | 51.67 | 107.17 | 477.73 | 4.65 | 335.266 | 23.94 | 0.117 | 32 | 59.709 | 290.706 | 49.84 | 8.3 | 19.9 | 19.96 | 3152.4 | 61.7 | 25.14 | 27.52 |  | 738 | 69.53 | 44.81 | 80.06 | 119.82 | 28.91 | 30.22 |  | 29.43 | 2942.75 | 28.5 | 28.24 | 78 | 31 | 49.019 |  | 10.2 | 0.7 | -1.56
| 12 | 2264 | 76 | 14 | 7 | 12 | 14.116 | 11.477 | 98.983 | 11.69 | 2.8554 | 3.188 | 2.38 | 49.42 | 51.81 | 109.46 | 484.73 | 4.92 | 334.802 | 23.94 | 0.11 | 32.01 | 62.092 | 304.555 | 51.12 | 9.51 | 19.9 | 19.96 | 3623.2 | 61.31 | 25.07 | 27.52 |  | 738 | 69.549 | 44.82 | 79.92 | 120.27 | 28.93 | 30.26 |  | 29.47 | 3327.25 | 29 | 30.59 | 78 | 31 | 64.705 |  | 12.55 | 0.88 | -3.13
| 12 | 2265 | 76 | 15 | 8 | 12 | 14.242 | 11.477 | 98.982 | 12.4 | 2.8467 | 3.23 | 2.59 | 49.41 | 52 | 109.36 | 494.33 | 5.77 | 334.647 | 23.93 | 0.121 | 32.01 | 61.925 | 312.35 | 52.12 | 10.3 | 19.91 | 19.97 | 3935.4 | 60.74 | 24.99 | 27.51 |  | 738 | 69.561 | 44.81 | 79.98 | 120.14 | 28.94 | 30.29 |  | 29.51 | 3731.25 | 30.5 | 31.37 | 78 | 31 | 62.744 |  | 13.33 | 0.68 | -10.16
| 2 | 2266 | 76 | 16 | 1 | 2 | 14.243 | 11.475 | 98.982 | 12.59 | 2.8541 | 3.213 | 2.75 | 49.43 | 52.18 | 110.83 | 505.01 | 6.14 | 334.426 | 23.94 | 0.111 | 32.03 | 61.305 | 317.783 | 52.8 | 11.09 | 19.91 | 19.97 | 4225 | 60.22 | 25.06 | 27.52 |  | 738 | 69.582 | 44.81 | 80.03 | 119.89 | 28.96 | 30.31 |  | 29.55 | 4044.5 | 30 | 31.37 | 78 | 31 | 59.215 |  | 12.94 | 0.86 | -13.28
| 2 | 2267 | 76 | 17 | 2 | 2 | 14.024 | 11.475 | 98.982 | 11.79 | 2.8594 | 3.098 | 2.96 | 49.42 | 52.38 | 104.1 | 515.65 | 6.3 | 335.515 | 23.93 | 0.21 | 32.04 | 51.952 | 320.806 | 53.34 | 11.38 | 19.91 | 19.98 | 4326.6 | 59.78 | 25.11 | 27.52 |  | 738 | 69.587 | 44.8 | 80.07 | 119.95 | 28.96 | 30.33 |  | 29.59 | 4300 | 36 | 28.24 | 78 | 31 | 53.332 |  | 9.8 | 0.9 | -17.19
| 2 | 2268 | 76 | 18 | 3 | 2 | 14.119 | 11.479 | 98.982 | 9.93 | 2.8487 | 2.911 | 3.18 | 49.42 | 52.61 | 103.9 | 522.68 | 5.5 | 335.843 | 23.95 | 0.206 | 32.04 | 45.998 | 320.81 | 53.78 | 11.29 | 19.92 | 20 | 4308.4 | 59.59 | 25.01 | 27.53 |  | 738 | 69.616 | 44.81 | 80.06 | 120.14 | 28.97 | 30.33 |  | 29.61 | 4319.5 | 36.5 | 27.45 | 78 | 31 | 40.784 |  | 9.41 | 0.68 | -13.28
| 2 | 2269 | 76 | 19 | 4 | 2 | 14.356 | 11.484 | 98.981 | 8.33 | 2.834 | 2.742 | 3.23 | 49.41 | 52.64 | 104.05 | 528.13 | 4.61 | 335.889 | 23.95 | 0.21 | 32.04 | 43.737 | 320.223 | 54.18 | 11.2 | 19.92 | 20 | 4298.4 | 59.48 | 24.88 | 27.52 |  | 738 | 69.659 | 44.8 | 80.22 | 120.1 | 28.98 | 30.33 |  | 29.63 | 4310 | 36.5 | 27.45 | 78 | 31 | 41.96 |  | 9.41 | 0.72 | -20.31
| 2 | 2270 | 76 | 20 | 5 | 2 | 14.076 | 11.487 | 98.981 | 7.37 | 2.8391 | 2.637 | 3.23 | 49.41 | 52.64 | 104.26 | 528.13 | 4.37 | 336.033 | 23.95 | 0.204 | 32.04 | 43.037 | 319.397 | 54.18 | 11.2 | 19.92 | 20 | 4288.6 | 59.48 | 24.93 | 27.52 |  | 738 | 69.664 | 44.8 | 80.11 | 119.91 | 28.99 | 30.34 |  | 29.61 | 4300 | 36.5 | 27.45 | 78 | 31 | 41.96 |  | 9.41 | 0.14 | -13.28
| 2 | 2271 | 76 | 21 | 6 | 2 | 14.34 | 11.479 | 98.981 | 6.91 | 2.834 | 2.587 | 3.22 | 49.4 | 52.62 | 105 | 532.99 | 4.33 | 335.727 | 23.95 | 0.192 | 32.03 | 43.874 | 318.64 | 54.61 | 11.21 | 19.92 | 19.99 | 4302.1 | 59.47 | 24.88 | 27.52 |  | 738 | 69.689 | 44.79 | 79.92 | 119.73 | 28.98 | 30.33 |  | 29.59 | 4289.75 | 35.5 | 28.24 | 78 | 31 | 43.137 |  | 9.8 | 0.78 | -18.75
| 2 | 2272 | 76 | 22 | 7 | 2 | 14.032 | 11.478 | 98.981 | 6.79 | 2.8345 | 2.572 | 3.21 | 49.4 | 52.61 | 104.67 | 537.6 | 4.47 | 335.765 | 23.96 | 0.202 | 32.04 | 44.191 | 318.511 | 55.01 | 11.26 | 19.93 | 19.99 | 4318.6 | 59.46 | 24.89 | 27.52 |  | 738 | 69.728 | 44.79 | 80.03 | 119.73 | 28.99 | 30.31 |  | 29.55 | 4314.75 | 36 | 28.24 | 78 | 31 | 44.313 |  | 9.8 | 0.1 | -13.28
| 21 | 2273 | 76 | 23 | 1 | 21 | 14.254 | 11.478 | 98.981 | 6.62 | 2.8357 | 2.56 | 3.3 | 49.43 | 52.73 | 103.73 | 542.35 | 4.52 | 335.989 | 23.96 | 0.257 | 32.05 | 42.335 | 317.941 | 55.34 | 11.2 | 19.92 | 20 | 4296 | 59.51 | 24.9 | 27.52 |  | 738 | 69.733 | 44.79 | 80.12 | 119.77 | 28.99 | 30.3 |  | 29.51 | 4314.75 | 36.5 | 27.45 | 78 | 31 | 41.176 |  | 9.02 | 0.84 | -19.53
| 21 | 2274 | 76 | 24 | 2 | 21 | 13.79 | 11.479 | 98.981 | 6.1 | 2.8109 | 2.486 | 3.31 | 49.45 | 52.77 | 98.64 | 546.77 | 4.17 | 337.916 | 23.97 | 0.347 | 32.04 | 26.728 | 316.601 | 55.65 | 10.05 | 19.93 | 20.01 | 3890.1 | 59.6 | 24.68 | 27.52 |  | 738 | 69.757 | 44.78 | 80.01 | 120.29 | 28.99 | 30.28 |  | 29.48 | 4208.5 | 32 | 19.22 | 78 | 31 | 22.745 |  | 0.78 | 0.8 | 0
| 21 | 2275 | 76 | 25 | 3 | 21 | 22.468 | 11.48 | 98.98 | 3.58 | 2.8265 | 2.255 | 3.28 | 49.5 | 52.77 | 98.34 | 548.94 | 2.11 | 338.583 | 23.97 | 0.248 | 32.04 | 17.264 | 311.852 | 55.96 | 8.78 | 19.93 | 20 | 3379.2 | 59.73 | 24.82 | 27.52 |  | 738 | 69.738 | 44.77 | 79.96 | 120.3 | 28.99 | 30.26 |  | 29.43 | 3708.5 | 30.5 | 18.04 | 78 | 31 | 11.765 |  | 0 | 0 | 0
| 21 | 2276 | 76 | 26 | 4 | 21 | 22.493 | 11.477 | 98.98 | 2.67 | 2.819 | 2.134 | 3.17 | 49.55 | 52.72 | 98.77 | 539.73 | 0.57 | 338.764 | 23.98 | 0.17 | 32.03 | 14.644 | 304.851 | 56.26 | 7.59 | 19.94 | 20.01 | 2928.8 | 59.83 | 24.75 | 27.53 |  | 738 | 69.721 | 44.78 | 79.84 | 120.16 | 28.98 | 30.24 |  | 29.39 | 3191.25 | 27.5 | 18.82 | 78 | 31 | 12.549 |  | 0.39 | 0 | 0
| 21 | 2277 | 76 | 27 | 5 | 21 | 22.495 | 11.474 | 98.98 | 4.47 | 2.8191 | 2.161 | 2.88 | 49.6 | 52.48 | 98.88 | 526.73 | 0.07 | 338.801 | 23.98 | 0.149 | 32.02 | 14.345 | 294.833 | 56.54 | 6.32 | 19.92 | 20 | 2439.3 | 59.97 | 24.75 | 27.53 |  | 738 | 69.695 | 44.76 | 80.01 | 120.11 | 28.97 | 30.22 |  | 29.34 | 2697.5 | 25.5 | 18.82 | 78 | 31 | 12.157 |  | 0.78 | 0 | 0
| 21 | 2278 | 76 | 28 | 6 | 21 | 22.496 | 11.476 | 98.98 | 5.95 | 2.8188 | 2.253 | 2.49 | 49.64 | 52.13 | 98.61 | 514.3 | 0.01 | 338.629 | 23.98 | 0.149 | 32.02 | 14.607 | 267.653 | 56.75 | 5.15 | 19.94 | 20.01 | 1987.7 | 60.19 | 24.75 | 27.53 |  | 738 | 69.659 | 44.76 | 80.06 | 120.12 | 28.96 | 30.2 |  | 29.31 | 2223.25 | 22 | 18.04 | 78 | 31 | 14.902 |  | 0 | 0.02 | 0
| 21 | 2279 | 76 | 29 | 7 | 21 | 15.402 | 11.473 | 98.979 | 4.74 | 2.8075 | 2.27 | 2.26 | 49.68 | 51.95 | 99.22 | 503.41 | 0.26 | 338.603 | 23.99 | 0.159 | 32.01 | 16.217 | 226.817 | 56.89 | 4.09 | 19.94 | 20.01 | 1583.4 | 60.7 | 24.65 | 27.53 |  | 738 | 69.628 | 44.75 | 79.97 | 120.02 | 28.95 | 30.18 |  | 29.28 | 1795.25 | 20 | 18.43 | 78 | 31 | 16.47 |  | 0 | 0.06 | 1.56
| 21 | 2280 | 76 | 30 | 8 | 21 | 15.06 | 11.473 | 98.979 | 2.75 | 2.7955 | 2.202 | 2.05 | 49.73 | 51.78 | 99.3 | 495 | 0.54 | 338.65 | 23.99 | 0.146 | 32 | 18.275 | 187.604 | 56.99 | 3.13 | 19.95 | 20.02 | 1218.8 | 61.31 | 24.55 | 27.53 |  | 738 | 69.584 | 44.76 | 79.95 | 120.04 | 28.94 | 30.16 |  | 29.27 | 1402.25 | 19 | 18.82 | 78 | 31 | 16.078 |  | 0.39 | 0.06 | 4.69
| 1 | 2281 | 77 | 1 | 1 | 1 | 14.896 | 11.469 | 98.979 | 1.94 | 2.792 | 2.13 | 1.94 | 49.74 | 51.68 | 99.13 | 487.99 | 0.57 | 338.628 | 23.98 | 0.157 | 31.98 | 20.727 | 149.577 | 57.02 | 2.4 | 19.95 | 20.02 | 935.9 | 61.75 | 24.51 | 27.53 |  | 738 | 69.571 | 44.75 | 80.07 | 120.17 | 28.93 | 30.15 |  | 29.26 | 1075 | 16.5 | 18.43 | 78 | 32 | 20.392 |  | 0 | 0.08 | 7.03
| 1 | 2282 | 77 | 2 | 2 | 1 | 14.041 | 11.467 | 98.978 | 3.04 | 2.8497 | 2.13 | 1.81 | 49.73 | 51.55 | 99.15 | 482.94 | 0.52 | 338.604 | 23.98 | 0.137 | 31.98 | 26.282 | 129.248 | 56.93 | 2.07 | 19.94 | 20.02 | 789.7 | 62.02 | 25.02 | 27.54 |  | 738 | 69.548 | 44.75 | 80.07 | 119.72 | 28.92 | 30.15 |  | 29.25 | 845.25 | 17.5 | 18.82 | 78 | 32 | 25.49 |  | 0.78 | 0.92 | 1.56
| 1 | 2283 | 77 | 3 | 3 | 1 | 14.239 | 11.467 | 98.978 | 5.26 | 2.8884 | 2.231 | 1.73 | 49.73 | 51.46 | 99.16 | 478.54 | 0.56 | 338.581 | 23.98 | 0.121 | 31.98 | 33.358 | 119.516 | 56.73 | 2.09 | 19.96 | 20.02 | 788.4 | 62.17 | 25.36 | 27.54 |  | 738 | 69.513 | 44.75 | 80.11 | 119.98 | 28.91 | 30.15 |  | 29.24 | 776.5 | 14.5 | 19.61 | 78 | 32 | 36.078 |  | 1.18 | 0.8 | -1.56
| 1 | 2284 | 77 | 4 | 4 | 1 | 14.712 | 11.469 | 98.978 | 6.36 | 2.8799 | 2.335 | 1.64 | 49.73 | 51.37 | 99.27 | 474.89 | 0.71 | 338.486 | 23.97 | 0.13 | 31.98 | 37.627 | 116.818 | 56.5 | 2.21 | 19.96 | 20.03 | 834.2 | 62.27 | 25.29 | 27.53 |  | 738 | 69.499 | 44.76 | 79.96 | 120.59 | 28.9 | 30.14 |  | 29.24 | 806.25 | 15 | 19.61 | 78 | 32 | 39.607 |  | 1.57 | 0.14 | 3.91
| 1 | 2285 | 77 | 5 | 5 | 1 | 14.499 | 11.467 | 98.978 | 6.25 | 2.8321 | 2.383 | 1.57 | 49.7 | 51.27 | 99.2 | 471.45 | 0.83 | 338.501 | 23.96 | 0.155 | 31.95 | 36.058 | 117.948 | 56.21 | 2.2 | 19.96 | 20.03 | 843.1 | 62.32 | 24.87 | 27.52 |  | 738 | 69.507 | 44.76 | 79.99 | 120.19 | 28.89 | 30.13 |  | 29.23 | 851.5 | 18 | 19.22 | 78 | 32 | 36.47 |  | 0.78 | 0.08 | 7.03
| 1 | 2286 | 77 | 6 | 6 | 1 | 14.105 | 11.47 | 98.978 | 6.16 | 2.8321 | 2.379 | 1.49 | 49.71 | 51.2 | 99.16 | 468.26 | 0.84 | 338.503 | 23.96 | 0.157 | 31.95 | 34.963 | 118.033 | 55.82 | 2.12 | 19.97 | 20.03 | 813.9 | 62.33 | 24.87 | 27.53 |  | 738 | 69.474 | 44.76 | 80.07 | 120.13 | 28.89 | 30.13 |  | 29.26 | 828 | 16.5 | 19.22 | 78 | 32 | 32.548 |  | 1.18 | 0.9 | 1.56
| 1 | 2287 | 77 | 7 | 7 | 1 | 14.359 | 11.476 | 98.978 | 6.4 | 2.8504 | 2.374 | 1.49 | 49.68 | 51.17 | 99.17 | 465.29 | 0.78 | 338.555 | 23.94 | 0.165 | 31.94 | 35.596 | 117.629 | 55.18 | 2.12 | 19.97 | 20.03 | 808.9 | 62.32 | 25.03 | 27.53 |  | 738 | 69.446 | 44.76 | 79.95 | 120.01 | 28.88 | 30.13 |  | 29.29 | 811.5 | 16 | 19.22 | 78 | 32 | 35.294 |  | 1.18 | 0.8 | -1.56
| 12 | 2288 | 77 | 8 | 1 | 12 | 14.559 | 11.476 | 98.977 | 6.68 | 2.8535 | 2.371 | 1.46 | 49.64 | 51.11 | 99.17 | 462.32 | 0.76 | 338.476 | 23.95 | 0.181 | 31.95 | 35.972 | 118.166 | 54.39 | 2.12 | 19.97 | 20.04 | 809.1 | 62.3 | 25.05 | 27.53 |  | 738 | 69.444 | 44.77 | 79.79 | 120.09 | 28.88 | 30.11 |  | 29.34 | 805.25 | 16 | 19.22 | 78 | 32 | 35.294 |  | 1.18 | 0.08 | 4.69
| 12 | 2289 | 77 | 9 | 2 | 12 | 15.088 | 11.474 | 98.977 | 6.9 | 2.9719 | 2.462 | 1.45 | 49.59 | 51.04 | 101.83 | 459.35 | 0.82 | 337.716 | 23.93 | 0.215 | 31.93 | 60.569 | 120.59 | 53.45 | 2.91 | 19.99 | 20.05 | 1065.7 | 62.25 | 26.09 | 27.53 |  | 738 | 69.435 | 44.78 | 79.99 | 120.65 | 28.88 | 30.1 |  | 29.39 | 869.5 | -9 | 27.84 | 78 | 32 | 63.528 |  | 9.41 | 0.04 | 0
| 12 | 2290 | 77 | 10 | 3 | 12 | 14.995 | 11.473 | 98.977 | 8.13 | 2.931 | 2.697 | 1.47 | 49.5 | 50.96 | 104.56 | 457.08 | 1.75 | 336.942 | 23.93 | 0.188 | 31.93 | 79.139 | 136.391 | 52.48 | 4.25 | 19.99 | 20.04 | 1578.4 | 62.18 | 25.74 | 27.52 |  | 738 | 69.435 | 44.78 | 80.14 | 120.31 | 28.88 | 30.09 |  | 29.43 | 1249 | 2.5 | 30.98 | 78 | 32 | 89.802 |  | 12.55 | 0.04 | 2.34
| 12 | 2291 | 77 | 11 | 4 | 12 | 14.244 | 11.474 | 98.977 | 9.19 | 2.8725 | 2.965 | 1.5 | 49.48 | 50.99 | 105.49 | 460.84 | 3.13 | 336.651 | 23.93 | 0.224 | 31.95 | 78.551 | 190.774 | 51.6 | 6.09 | 20 | 20.06 | 2305.1 | 62.12 | 25.22 | 27.54 |  | 738 | 69.446 | 44.79 | 80.03 | 120.54 | 28.88 | 30.08 |  | 29.48 | 1933.5 | 22 | 31.37 | 78 | 32 | 82.744 |  | 12.94 | 0.08 | 8.59
| 12 | 2292 | 77 | 12 | 5 | 12 | 14.335 | 11.473 | 98.976 | 9.77 | 2.8592 | 3.132 | 1.78 | 49.44 | 51.22 | 103.98 | 468.52 | 4.17 | 336.311 | 23.93 | 0.197 | 31.97 | 65.603 | 252.382 | 50.4 | 7 | 20 | 20.06 | 2661 | 62.03 | 25.11 | 27.54 |  | 738 | 69.441 | 44.79 | 79.88 | 120.3 | 28.9 | 30.09 |  | 29.53 | 2501.5 | 27 | 27.84 | 78 | 31 | 58.038 |  | 9.41 | 0.08 | 9.38
| 12 | 2293 | 77 | 13 | 6 | 12 | 14.222 | 11.477 | 98.976 | 10.65 | 2.8319 | 3.217 | 2.12 | 49.4 | 51.52 | 107.37 | 474.71 | 4.3 | 335.644 | 23.94 | 0.124 | 31.97 | 62.029 | 286.343 | 49.65 | 8.03 | 20.02 | 20.07 | 3084.9 | 61.89 | 24.87 | 27.55 |  | 738 | 69.459 | 44.82 | 79.77 | 119.84 | 28.91 | 30.13 |  | 29.57 | 2855.25 | 28 | 29.8 | 78 | 31 | 56.077 |  | 11.37 | 0.74 | 0
| 12 | 2294 | 77 | 14 | 7 | 12 | 14.256 | 11.474 | 98.976 | 11.9 | 2.8595 | 3.235 | 2.33 | 49.36 | 51.69 | 109.79 | 481.01 | 4.77 | 334.916 | 23.94 | 0.104 | 31.97 | 63.689 | 302.509 | 50.56 | 9.28 | 20.01 | 20.07 | 3529.4 | 61.67 | 25.11 | 27.54 |  | 738 | 69.458 | 44.81 | 80.04 | 119.82 | 28.93 | 30.17 |  | 29.61 | 3297.5 | 29 | 31.37 | 78 | 31 | 63.528 |  | 12.94 | 0.41 | -0.78
| 12 | 2295 | 77 | 15 | 8 | 12 | 14.324 | 11.475 | 98.975 | 12.54 | 2.8576 | 3.261 | 2.53 | 49.34 | 51.87 | 110.58 | 490.18 | 5.65 | 334.443 | 23.93 | 0.088 | 31.99 | 62.877 | 311.672 | 51.7 | 10.22 | 20.02 | 20.06 | 3888.3 | 61.29 | 25.09 | 27.54 |  | 738 | 69.458 | 44.81 | 80.21 | 120.28 | 28.94 | 30.21 |  | 29.64 | 3708.5 | 29.5 | 31.37 | 78 | 31 | 60.783 |  | 12.94 | 0.57 | -10.94
| 2 | 2296 | 77 | 16 | 1 | 2 | 14.303 | 11.478 | 98.975 | 12.87 | 2.8563 | 3.231 | 2.69 | 49.32 | 52.02 | 110.39 | 500.39 | 6.22 | 334.373 | 23.94 | 0.112 | 32.01 | 61.216 | 318.25 | 52.48 | 11.13 | 20.03 | 20.08 | 4238 | 60.71 | 25.08 | 27.55 |  | 738 | 69.48 | 44.82 | 80.18 | 119.99 | 28.96 | 30.24 |  | 29.65 | 4044.5 | 30.5 | 30.98 | 78 | 31 | 60.391 |  | 12.55 | 0.82 | -14.06
| 2 | 2297 | 77 | 17 | 2 | 2 | 14.07 | 11.476 | 98.975 | 12.11 | 2.8461 | 3.127 | 2.95 | 49.32 | 52.28 | 104.82 | 511.37 | 6.29 | 335.486 | 23.94 | 0.206 | 32.01 | 53.299 | 321.037 | 53.1 | 11.33 | 20.03 | 20.09 | 4328.3 | 60.09 | 24.99 | 27.54 |  | 738 | 69.474 | 44.82 | 80.08 | 120.08 | 28.97 | 30.27 |  | 29.65 | 4295.25 | 36 | 28.63 | 78 | 31 | 53.725 |  | 10.2 | 0.9 | -17.19
| 2 | 2298 | 77 | 18 | 3 | 2 | 14.037 | 11.473 | 98.974 | 9.93 | 2.8436 | 2.913 | 3.12 | 49.32 | 52.44 | 103.75 | 520.43 | 5.49 | 336.097 | 23.94 | 0.204 | 32 | 45.541 | 321.87 | 53.57 | 11.24 | 20.03 | 20.09 | 4299.9 | 59.66 | 24.97 | 27.54 |  | 738 | 69.485 | 44.82 | 79.91 | 119.89 | 28.97 | 30.29 |  | 29.66 | 4319.5 | 37 | 27.45 | 78 | 31 | 40.784 |  | 9.02 | 0.25 | -14.06
| 2 | 2299 | 77 | 19 | 4 | 2 | 14.304 | 11.471 | 98.974 | 8.25 | 2.8548 | 2.745 | 3.23 | 49.33 | 52.56 | 104.32 | 526.35 | 4.47 | 336.085 | 23.95 | 0.191 | 32 | 43.754 | 320.869 | 54 | 11.26 | 20.02 | 20.09 | 4289.9 | 59.49 | 25.07 | 27.55 |  | 738 | 69.504 | 44.82 | 80.2 | 119.89 | 28.98 | 30.31 |  | 29.66 | 4289.75 | 36 | 27.84 | 78 | 31 | 41.96 |  | 9.41 | 0.82 | -18.75
| 2 | 2300 | 77 | 20 | 5 | 2 | 14.057 | 11.473 | 98.974 | 7.46 | 2.8488 | 2.655 | 3.28 | 49.32 | 52.6 | 104.91 | 531.4 | 4.34 | 335.995 | 23.95 | 0.181 | 32.03 | 44.346 | 320.236 | 54.38 | 11.29 | 20.03 | 20.1 | 4309.4 | 59.48 | 25.01 | 27.55 |  | 738 | 69.516 | 44.82 | 79.99 | 120 | 28.99 | 30.31 |  | 29.65 | 4295.25 | 35.5 | 28.24 | 78 | 31 | 43.137 |  | 9.8 | 0.25 | -12.5
| 2 | 2301 | 77 | 21 | 6 | 2 | 14.189 | 11.474 | 98.974 | 7.08 | 2.8436 | 2.6 | 3.22 | 49.35 | 52.57 | 104.13 | 536.38 | 4.48 | 336.334 | 23.96 | 0.205 | 32.03 | 43.708 | 319.643 | 54.79 | 11.29 | 20.04 | 20.1 | 4317.2 | 59.53 | 24.97 | 27.54 |  | 738 | 69.536 | 44.83 | 80.12 | 119.86 | 28.99 | 30.31 |  | 29.62 | 4319.5 | 36.5 | 27.45 | 78 | 31 | 44.313 |  | 9.02 | 0.86 | -18.75
| 2 | 2302 | 77 | 22 | 7 | 2 | 14.105 | 11.473 | 98.973 | 6.66 | 2.8426 | 2.546 | 3.32 | 49.36 | 52.68 | 104.07 | 541.11 | 4.4 | 336.39 | 23.97 | 0.201 | 32.02 | 42.489 | 318.929 | 55.18 | 11.22 | 20.04 | 20.11 | 4294 | 59.59 | 24.96 | 27.53 |  | 738 | 69.534 | 44.82 | 79.88 | 120.16 | 28.99 | 30.3 |  | 29.57 | 4314.75 | 36.5 | 27.45 | 78 | 31 | 41.176 |  | 9.02 | 0.18 | -14.84
| 21 | 2303 | 77 | 23 | 1 | 21 | 14.183 | 11.476 | 98.973 | 6.42 | 2.836 | 2.521 | 3.36 | 49.4 | 52.75 | 103.98 | 545.12 | 4.25 | 336.504 | 23.97 | 0.252 | 32.02 | 42.091 | 318.251 | 55.52 | 11.16 | 20.03 | 20.11 | 4277.8 | 59.65 | 24.9 | 27.53 |  | 738 | 69.552 | 44.81 | 79.88 | 120.1 | 28.99 | 30.29 |  | 29.53 | 4289.75 | 36 | 27.45 | 78 | 31 | 41.176 |  | 9.02 | 0.74 | -17.97
| 21 | 2304 | 77 | 24 | 2 | 21 | 13.791 | 11.478 | 98.973 | 6.01 | 2.8103 | 2.451 | 3.35 | 49.44 | 52.8 | 98.85 | 548.91 | 4.05 | 338.403 | 23.97 | 0.334 | 32.04 | 25.932 | 317.026 | 55.83 | 10.02 | 20.04 | 20.11 | 3878.5 | 59.75 | 24.68 | 27.53 |  | 738 | 69.55 | 44.81 | 79.99 | 120.09 | 28.99 | 30.26 |  | 29.49 | 4185 | 32 | 19.61 | 78 | 31 | 25.098 |  | 1.18 | 0.84 | -20.31
| 21 | 2305 | 77 | 25 | 3 | 21 | 22.454 | 11.477 | 98.973 | 3.6 | 2.8264 | 2.241 | 3.22 | 49.51 | 52.73 | 98.59 | 545.19 | 2.15 | 338.988 | 23.98 | 0.233 | 32.04 | 17.302 | 312.029 | 56.12 | 8.75 | 20.04 | 20.11 | 3368.2 | 59.87 | 24.82 | 27.54 |  | 738 | 69.539 | 44.81 | 80.09 | 120.24 | 28.99 | 30.24 |  | 29.46 | 3697.5 | 30 | 18.43 | 78 | 31 | 11.372 |  | 0.39 | 0 | 0
| 21 | 2306 | 77 | 26 | 4 | 21 | 22.493 | 11.474 | 98.973 | 2.73 | 2.8287 | 2.14 | 2.99 | 49.56 | 52.55 | 98.91 | 532.93 | 0.54 | 339.114 | 23.98 | 0.146 | 32.03 | 14.645 | 305.345 | 56.4 | 7.46 | 20.03 | 20.11 | 2868.4 | 59.99 | 24.84 | 27.54 |  | 738 | 69.53 | 44.81 | 80.14 | 120.3 | 28.98 | 30.22 |  | 29.43 | 3177.25 | 27.5 | 18.43 | 78 | 31 | 11.765 |  | 0 | 0 | 0
| 21 | 2307 | 77 | 27 | 5 | 21 | 22.495 | 11.475 | 98.973 | 4.67 | 2.8182 | 2.146 | 2.59 | 49.63 | 52.22 | 98.87 | 520.12 | 0.07 | 339.211 | 23.98 | 0.154 | 32.04 | 14.298 | 293.198 | 56.64 | 6.17 | 20.04 | 20.11 | 2381.1 | 60.16 | 24.74 | 27.54 |  | 738 | 69.516 | 44.81 | 79.96 | 120.1 | 28.97 | 30.19 |  | 29.38 | 2687.5 | 25.5 | 18.43 | 78 | 31 | 13.333 |  | 0.39 | 0 | 0
| 21 | 2308 | 77 | 28 | 6 | 21 | 22.424 | 11.473 | 98.973 | 5.33 | 2.8096 | 2.159 | 2.31 | 49.68 | 51.99 | 98.36 | 508.34 | 0.02 | 339.198 | 23.99 | 0.154 | 32.02 | 15.109 | 262.428 | 56.82 | 5.02 | 20.04 | 20.11 | 1941.3 | 60.51 | 24.67 | 27.55 |  | 738 | 69.505 | 44.81 | 80.03 | 120.09 | 28.96 | 30.17 |  | 29.34 | 2218.75 | 22 | 18.43 | 78 | 31 | 14.902 |  | 0.39 | 0.02 | 0
| 21 | 2309 | 77 | 29 | 7 | 21 | 15.397 | 11.472 | 98.973 | 3.63 | 2.8064 | 2.13 | 2.07 | 49.73 | 51.8 | 99.07 | 498.91 | 0.37 | 339.185 | 23.99 | 0.141 | 32.01 | 16.326 | 224.37 | 56.94 | 3.97 | 20.04 | 20.11 | 1538 | 61.05 | 24.64 | 27.54 |  | 738 | 69.502 | 44.8 | 79.92 | 120.21 | 28.95 | 30.16 |  | 29.3 | 1791.25 | 20.5 | 18.04 | 78 | 31 | 16.078 |  | 0 | 0.06 | 1.56
| 21 | 2310 | 77 | 30 | 8 | 21 | 15.309 | 11.47 | 98.972 | 1.94 | 2.7878 | 2.094 | 1.97 | 49.75 | 51.72 | 99.46 | 491.3 | 0.52 | 339.248 | 23.99 | 0.164 | 32 | 18.229 | 181.86 | 57.01 | 2.99 | 20.03 | 20.11 | 1166.6 | 61.56 | 24.48 | 27.55 |  | 738 | 69.486 | 44.8 | 79.92 | 119.82 | 28.94 | 30.15 |  | 29.28 | 1397.5 | 18 | 18.43 | 78 | 31 | 18.039 |  | 0 | 0.02 | 4.69
| 1 | 2311 | 78 | 1 | 1 | 1 | 14.643 | 11.467 | 98.972 | 1.91 | 2.8087 | 2.101 | 1.86 | 49.77 | 51.63 | 99.12 | 485.19 | 0.46 | 339.234 | 23.98 | 0.153 | 31.99 | 21.832 | 144.081 | 56.99 | 2.41 | 20.04 | 20.11 | 933.2 | 61.91 | 24.66 | 27.55 |  | 738 | 69.467 | 44.8 | 79.86 | 120.29 | 28.92 | 30.13 |  | 29.26 | 1065.5 | 18.5 | 18.43 | 78 | 32 | 21.96 |  | 0.39 | 0.37 | 7.81
| 1 | 2312 | 78 | 2 | 2 | 1 | 13.992 | 11.47 | 98.973 | 3 | 2.8516 | 2.135 | 1.76 | 49.76 | 51.52 | 99.18 | 480.23 | 0.54 | 339.147 | 23.99 | 0.135 | 31.98 | 26.83 | 125.568 | 56.84 | 2.12 | 20.03 | 20.11 | 806.8 | 62.12 | 25.04 | 27.55 |  | 738 | 69.452 | 44.79 | 80.07 | 120.1 | 28.92 | 30.13 |  | 29.25 | 868.75 | 17.5 | 18.82 | 78 | 32 | 25.882 |  | 0.78 | 0.92 | 0.78
| 1 | 2313 | 78 | 3 | 3 | 1 | 14.231 | 11.47 | 98.973 | 5.06 | 2.8478 | 2.264 | 1.63 | 49.78 | 51.41 | 99.18 | 476.14 | 0.61 | 339.111 | 23.98 | 0.123 | 31.98 | 33.51 | 118.056 | 56.64 | 2.09 | 20.03 | 20.11 | 796.5 | 62.23 | 25 | 27.55 |  | 738 | 69.425 | 44.8 | 80.09 | 120.22 | 28.91 | 30.13 |  | 29.27 | 791.25 | 15 | 19.61 | 78 | 32 | 33.725 |  | 1.18 | 0.82 | -1.56
| 1 | 2314 | 78 | 4 | 4 | 1 | 14.771 | 11.468 | 98.973 | 6.19 | 2.8709 | 2.353 | 1.56 | 49.78 | 51.34 | 99.29 | 472.72 | 0.69 | 339.061 | 23.98 | 0.125 | 31.96 | 37.535 | 116.245 | 56.37 | 2.21 | 20.03 | 20.1 | 837.4 | 62.28 | 25.21 | 27.55 |  | 738 | 69.384 | 44.79 | 80.14 | 120.43 | 28.9 | 30.12 |  | 29.29 | 807 | 15 | 19.61 | 78 | 32 | 38.823 |  | 1.57 | 0.2 | 3.13
| 1 | 2315 | 78 | 5 | 5 | 1 | 14.598 | 11.466 | 98.973 | 6.15 | 2.8441 | 2.396 | 1.51 | 49.78 | 51.28 | 99.22 | 469.38 | 0.83 | 339.103 | 23.97 | 0.152 | 31.95 | 36.886 | 118.06 | 56.05 | 2.25 | 20.03 | 20.1 | 860.6 | 62.3 | 24.97 | 27.54 |  | 738 | 69.378 | 44.79 | 79.91 | 120.19 | 28.89 | 30.12 |  | 29.29 | 852.25 | 17.5 | 19.22 | 78 | 32 | 38.039 |  | 1.18 | 0.06 | 5.47
| 1 | 2316 | 78 | 6 | 6 | 1 | 14.139 | 11.465 | 98.972 | 5.82 | 2.8348 | 2.405 | 1.47 | 49.76 | 51.23 | 99.2 | 466.36 | 0.83 | 339.179 | 23.96 | 0.161 | 31.95 | 35.422 | 119.219 | 55.56 | 2.2 | 20.03 | 20.1 | 844.3 | 62.29 | 24.89 | 27.55 |  | 738 | 69.363 | 44.8 | 80.24 | 120.21 | 28.89 | 30.11 |  | 29.29 | 856.25 | 17.5 | 19.22 | 78 | 32 | 33.725 |  | 1.18 | 0.9 | 2.34
| 1 | 2317 | 78 | 7 | 7 | 1 | 14.322 | 11.465 | 98.972 | 5.93 | 2.8313 | 2.385 | 1.47 | 49.73 | 51.2 | 99.18 | 463.48 | 0.79 | 339.26 | 23.97 | 0.175 | 31.95 | 34.651 | 119.184 | 54.82 | 2.13 | 20.04 | 20.1 | 819.5 | 62.28 | 24.86 | 27.56 |  | 738 | 69.329 | 44.8 | 80.07 | 119.96 | 28.88 | 30.1 |  | 29.31 | 835.75 | 17 | 19.22 | 78 | 32 | 33.725 |  | 0.78 | 0.82 | -0.78
| 12 | 2318 | 78 | 8 | 1 | 12 | 14.453 | 11.468 | 98.971 | 6.28 | 2.8515 | 2.367 | 1.47 | 49.68 | 51.15 | 99.18 | 460.63 | 0.75 | 339.169 | 23.95 | 0.143 | 31.94 | 35.449 | 118.891 | 53.93 | 2.1 | 20.04 | 20.1 | 799.8 | 62.23 | 25.04 | 27.56 |  | 738 | 69.328 | 44.8 | 80.04 | 119.53 | 28.89 | 30.08 |  | 29.36 | 810.75 | 16 | 19.22 | 78 | 32 | 33.725 |  | 0.78 | 0.31 | 3.91
| 12 | 2319 | 78 | 9 | 2 | 12 | 15.295 | 11.465 | 98.972 | 6.89 | 2.9654 | 2.501 | 1.46 | 49.61 | 51.07 | 102.57 | 457.71 | 0.75 | 338.088 | 23.96 | 0.208 | 31.94 | 66.136 | 121.679 | 53 | 3.05 | 20.03 | 20.11 | 1117.3 | 62.14 | 26.04 | 27.55 |  | 738 | 69.303 | 44.82 | 79.9 | 119.69 | 28.88 | 30.06 |  | 29.4 | 870.25 | -10.5 | 28.63 | 78 | 32 | 63.92 |  | 10.2 | 0.04 | 0
| 12 | 2320 | 78 | 10 | 3 | 12 | 14.809 | 11.462 | 98.971 | 8.36 | 2.9269 | 2.764 | 1.49 | 49.54 | 51.02 | 105.03 | 458.92 | 1.87 | 337.1 | 23.96 | 0.179 | 31.95 | 80.727 | 144.152 | 52.24 | 4.65 | 20.05 | 20.1 | 1727.3 | 62.06 | 25.7 | 27.56 |  | 738 | 69.302 | 44.82 | 80.1 | 120.06 | 28.88 | 30.04 |  | 29.45 | 1307 | 4 | 31.37 | 78 | 32 | 89.802 |  | 12.94 | 0.04 | 2.34
| 12 | 2321 | 78 | 11 | 4 | 12 | 14.426 | 11.466 | 98.971 | 9.01 | 2.8703 | 3.007 | 1.73 | 49.47 | 51.21 | 105.77 | 465.41 | 3.29 | 336.911 | 23.95 | 0.17 | 31.94 | 75.387 | 200.802 | 51.12 | 6.26 | 20.03 | 20.1 | 2371.1 | 61.93 | 25.2 | 27.55 |  | 738 | 69.317 | 44.82 | 79.91 | 120.16 | 28.89 | 30.04 |  | 29.49 | 1982.75 | 21.5 | 29.02 | 78 | 32 | 73.332 |  | 10.59 | 0.06 | 8.59
| 12 | 2322 | 78 | 12 | 5 | 12 | 13.814 | 11.467 | 98.97 | 9.9 | 2.8468 | 3.209 | 1.96 | 49.44 | 51.4 | 103.77 | 472.42 | 4.24 | 336.808 | 23.95 | 0.216 | 31.96 | 64.991 | 262.839 | 49.74 | 7.39 | 20.04 | 20.1 | 2822.3 | 61.82 | 25 | 27.55 |  | 738 | 69.326 | 44.82 | 80.05 | 119.98 | 28.9 | 30.06 |  | 29.53 | 2580.25 | 28 | 27.84 | 78 | 31 | 66.666 |  | 9.41 | 0.9 | 4.69
| 12 | 2323 | 78 | 13 | 6 | 12 | 14.412 | 11.465 | 98.971 | 10.64 | 2.8289 | 3.203 | 2.23 | 49.41 | 51.64 | 107.42 | 478.39 | 4.59 | 335.908 | 23.95 | 0.134 | 31.99 | 60.196 | 291.115 | 50.05 | 8.18 | 20.04 | 20.11 | 3145.7 | 61.63 | 24.84 | 27.56 |  | 738 | 69.341 | 44.83 | 79.88 | 119.74 | 28.91 | 30.09 |  | 29.58 | 2917.75 | 28.5 | 28.63 | 78 | 31 | 50.98 |  | 10.59 | 0.57 | -1.56
| 12 | 2324 | 78 | 14 | 7 | 12 | 14.152 | 11.46 | 98.97 | 11.65 | 2.8459 | 3.225 | 2.4 | 49.38 | 51.79 | 110.04 | 485.77 | 4.9 | 335.329 | 23.95 | 0.1 | 31.99 | 62.443 | 303.813 | 51.29 | 9.36 | 20.03 | 20.11 | 3577.5 | 61.2 | 24.99 | 27.56 |  | 738 | 69.358 | 44.83 | 80.13 | 119.9 | 28.93 | 30.13 |  | 29.64 | 3315.5 | 29 | 30.98 | 78 | 31 | 63.528 |  | 12.55 | 0.86 | -3.91
| 12 | 2325 | 78 | 15 | 8 | 12 | 14.217 | 11.458 | 98.97 | 12.47 | 2.852 | 3.261 | 2.63 | 49.37 | 52 | 109.74 | 495.62 | 5.73 | 334.912 | 23.96 | 0.1 | 31.98 | 62.158 | 312.686 | 52.22 | 10.32 | 20.04 | 20.11 | 3933.9 | 60.55 | 25.04 | 27.55 |  | 738 | 69.387 | 44.82 | 80.14 | 120.11 | 28.94 | 30.17 |  | 29.68 | 3723.25 | 30.5 | 31.37 | 78 | 31 | 63.528 |  | 12.94 | 0.55 | -11.72
| 2 | 2326 | 78 | 16 | 1 | 2 | 14.168 | 11.455 | 98.97 | 12.72 | 2.8543 | 3.233 | 2.63 | 49.37 | 52 | 111.25 | 495.62 | 6.11 | 334.651 | 23.96 | 0.103 | 31.98 | 61.261 | 317.739 | 52.22 | 11.08 | 20.04 | 20.11 | 4221.5 | 60.55 | 25.06 | 27.55 |  | 738 | 69.421 | 44.82 | 80.07 | 119.88 | 28.96 | 30.21 |  | 29.7 | 4044.5 | 30 | 31.37 | 78 | 31 | 59.215 |  | 12.94 | 0.88 | -11.72
| 2 | 2327 | 78 | 17 | 2 | 2 | 14.221 | 11.454 | 98.97 | 12.06 | 2.8503 | 3.12 | 2.81 | 49.37 | 52.18 | 104.97 | 506.3 | 6.24 | 335.832 | 23.96 | 0.197 | 31.99 | 53.117 | 320.713 | 52.9 | 11.32 | 20.05 | 20.11 | 4320.5 | 60.04 | 25.03 | 27.56 |  | 738 | 69.465 | 44.83 | 80.12 | 120.09 | 28.97 | 30.23 |  | 29.72 | 4295.25 | 36 | 28.24 | 78 | 31 | 54.117 |  | 9.8 | 0.84 | -19.53
| 2 | 2328 | 78 | 18 | 3 | 2 | 14.116 | 11.449 | 98.97 | 10.08 | 2.8481 | 2.921 | 3.04 | 49.36 | 52.4 | 104.49 | 516.79 | 5.39 | 336.231 | 23.96 | 0.206 | 32.01 | 46.528 | 321.502 | 53.41 | 11.3 | 20.04 | 20.11 | 4315.9 | 59.63 | 25.01 | 27.55 |  | 738 | 69.494 | 44.82 | 80.15 | 120.06 | 28.98 | 30.25 |  | 29.73 | 4319.5 | 36.5 | 27.84 | 78 | 31 | 41.96 |  | 9.41 | 0.1 | -14.84
| 2 | 2329 | 78 | 19 | 4 | 2 | 14.146 | 11.455 | 98.97 | 8.41 | 2.8357 | 2.744 | 3.19 | 49.37 | 52.56 | 103.98 | 523.75 | 4.6 | 336.584 | 23.97 | 0.216 | 32.02 | 43.122 | 321.392 | 53.83 | 11.18 | 20.03 | 20.12 | 4286.9 | 59.48 | 24.9 | 27.55 |  | 738 | 69.512 | 44.81 | 79.93 | 120.12 | 28.99 | 30.25 |  | 29.73 | 4304.5 | 37 | 27.45 | 78 | 31 | 40.391 |  | 9.02 | 0.84 | -18.75
| 2 | 2330 | 78 | 20 | 5 | 2 | 14.384 | 11.456 | 98.97 | 7.49 | 2.846 | 2.632 | 3.28 | 49.37 | 52.65 | 104.68 | 529.12 | 4.24 | 336.384 | 23.97 | 0.187 | 32.02 | 43.186 | 320.297 | 54.27 | 11.2 | 20.03 | 20.11 | 4280.1 | 59.43 | 24.99 | 27.55 |  | 738 | 69.549 | 44.8 | 79.84 | 120.02 | 29 | 30.25 |  | 29.72 | 4285 | 36 | 27.84 | 78 | 31 | 40.784 |  | 9.41 | 0.16 | -14.06
| 2 | 2331 | 78 | 21 | 6 | 2 | 14.144 | 11.453 | 98.97 | 7.08 | 2.8173 | 2.589 | 3.21 | 49.37 | 52.58 | 105.02 | 533.76 | 4.34 | 336.27 | 23.98 | 0.208 | 32.03 | 44.871 | 319.373 | 54.67 | 11.2 | 20.03 | 20.11 | 4324.3 | 59.44 | 24.74 | 27.56 |  | 738 | 69.579 | 44.8 | 80.04 | 119.99 | 29 | 30.25 |  | 29.7 | 4300 | 35.5 | 28.63 | 78 | 31 | 45.489 |  | 10.2 | 0.9 | -17.19
| 2 | 2332 | 78 | 22 | 7 | 2 | 14.094 | 11.45 | 98.97 | 6.82 | 2.8203 | 2.556 | 3.27 | 49.38 | 52.65 | 103.96 | 538.69 | 4.59 | 336.552 | 23.98 | 0.213 | 32.02 | 43.022 | 319.019 | 55.06 | 11.17 | 20.02 | 20.1 | 4305.7 | 59.5 | 24.76 | 27.55 |  | 738 | 69.575 | 44.79 | 80.01 | 119.67 | 29 | 30.24 |  | 29.67 | 4325 | 37 | 27.45 | 78 | 31 | 41.96 |  | 9.02 | 0.88 | -18.75
| 21 | 2333 | 78 | 23 | 1 | 21 | 14.323 | 11.451 | 98.97 | 6.53 | 2.8487 | 2.534 | 3.23 | 49.42 | 52.65 | 104.37 | 543.56 | 4.4 | 336.523 | 23.99 | 0.21 | 32.03 | 42.527 | 318.356 | 55.4 | 11.23 | 20.01 | 20.08 | 4288.5 | 59.56 | 25.01 | 27.54 |  | 738 | 69.594 | 44.78 | 79.88 | 120.15 | 29 | 30.23 |  | 29.63 | 4300 | 36.5 | 27.45 | 78 | 31 | 40.784 |  | 9.41 | 0.33 | -14.84
| 21 | 2334 | 78 | 24 | 2 | 21 | 13.515 | 11.449 | 98.97 | 6.29 | 2.8733 | 2.483 | 3.23 | 49.46 | 52.68 | 98.78 | 547.49 | 4.17 | 338.536 | 24.01 | 0.349 | 32.05 | 28.595 | 317.462 | 55.73 | 10.43 | 20.02 | 20.1 | 3946.8 | 59.7 | 25.23 | 27.55 |  | 738 | 69.576 | 44.79 | 80 | 120.28 | 29.01 | 30.21 |  | 29.59 | 4208.5 | 32 | 19.61 | 78 | 31 | 25.098 |  | 1.18 | 0.86 | -20.31
| 21 | 2335 | 78 | 25 | 3 | 21 | 21.878 | 11.449 | 98.97 | 3.94 | 2.8594 | 2.269 | 3.27 | 49.52 | 52.79 | 98.15 | 549.24 | 2.47 | 339.091 | 24.01 | 0.258 | 32.05 | 18.046 | 312.837 | 56.03 | 9.03 | 20.01 | 20.09 | 3435.3 | 59.82 | 25.11 | 27.56 |  | 738 | 69.577 | 44.78 | 79.97 | 120.32 | 29.01 | 30.2 |  | 29.55 | 3708.5 | 30 | 18.43 | 78 | 31 | 11.372 |  | 0 | 0 | 0
| 21 | 2336 | 78 | 26 | 4 | 21 | 22.492 | 11.447 | 98.97 | 2.7 | 2.8125 | 2.131 | 3.22 | 49.56 | 52.78 | 98.76 | 539.43 | 0.65 | 339.334 | 24.01 | 0.166 | 32.03 | 14.788 | 305.905 | 56.32 | 7.59 | 20 | 20.08 | 2934.8 | 59.9 | 24.69 | 27.55 |  | 738 | 69.548 | 44.77 | 80.11 | 120.18 | 29 | 30.19 |  | 29.51 | 3204.5 | 27.5 | 18.43 | 78 | 31 | 12.941 |  | 0 | 0 | 0
| 21 | 2337 | 78 | 27 | 5 | 21 | 22.495 | 11.446 | 98.97 | 4.39 | 2.8157 | 2.093 | 2.85 | 49.61 | 52.45 | 98.9 | 526.38 | 0.07 | 339.217 | 24.01 | 0.149 | 32.02 | 14.443 | 294.164 | 56.57 | 6.21 | 19.99 | 20.07 | 2397.5 | 60.03 | 24.72 | 27.55 |  | 738 | 69.534 | 44.77 | 80.03 | 120.28 | 28.98 | 30.17 |  | 29.47 | 2705.25 | 25.5 | 18.82 | 78 | 31 | 12.157 |  | 0.39 | 0 | 0
| 21 | 2338 | 78 | 28 | 6 | 21 | 22.496 | 11.445 | 98.97 | 4.94 | 2.8201 | 2.095 | 2.49 | 49.67 | 52.16 | 98.74 | 514.04 | 0.01 | 338.951 | 24.03 | 0.145 | 32.02 | 14.828 | 269.08 | 56.76 | 5.18 | 19.99 | 20.07 | 1997.6 | 60.3 | 24.76 | 27.55 |  | 738 | 69.508 | 44.77 | 80.3 | 119.79 | 28.98 | 30.15 |  | 29.45 | 2232 | 22.5 | 18.43 | 78 | 31 | 14.51 |  | 0 | 0.02 | 0
| 21 | 2339 | 78 | 29 | 7 | 21 | 15.292 | 11.448 | 98.97 | 3.42 | 2.8052 | 2.09 | 2.2 | 49.71 | 51.91 | 98.84 | 503.28 | 0.26 | 338.944 | 24.01 | 0.156 | 32.01 | 16.152 | 228.118 | 56.92 | 4.11 | 19.98 | 20.07 | 1592.3 | 60.82 | 24.63 | 27.54 |  | 738 | 69.493 | 44.76 | 79.88 | 119.79 | 28.96 | 30.14 |  | 29.43 | 1807.75 | 20 | 18.43 | 78 | 31 | 16.078 |  | 0 | 0.18 | 1.56
| 21 | 2340 | 78 | 30 | 8 | 21 | 15.005 | 11.446 | 98.97 | 1.7 | 2.7958 | 2.056 | 2.03 | 49.74 | 51.77 | 99.32 | 495.06 | 0.49 | 338.858 | 24.03 | 0.157 | 32 | 18.528 | 184.612 | 57.02 | 3.06 | 19.99 | 20.07 | 1190.5 | 61.39 | 24.55 | 27.55 |  | 738 | 69.465 | 44.76 | 80.1 | 120.03 | 28.94 | 30.12 |  | 29.43 | 1410 | 19.5 | 18.82 | 78 | 31 | 16.862 |  | 0.39 | 0.04 | 3.91
| 1 | 2341 | 79 | 1 | 1 | 1 | 14.853 | 11.446 | 98.97 | 1.47 | 2.7929 | 2.038 | 1.92 | 49.78 | 51.7 | 99.08 | 488.18 | 0.46 | 338.92 | 24.03 | 0.16 | 32 | 20.646 | 150.209 | 57.04 | 2.42 | 19.98 | 20.06 | 942.8 | 61.82 | 24.52 | 27.55 |  | 738 | 69.442 | 44.76 | 80.34 | 120.28 | 28.93 | 30.11 |  | 29.43 | 1084.25 | 16.5 | 18.04 | 78 | 32 | 21.176 |  | 0 | 0.06 | 7.03
| 1 | 2342 | 79 | 2 | 2 | 1 | 14.034 | 11.448 | 98.97 | 2.66 | 2.8393 | 2.066 | 1.81 | 49.79 | 51.6 | 99.16 | 483.21 | 0.54 | 338.873 | 24.03 | 0.132 | 31.99 | 26.223 | 128.67 | 56.93 | 2.07 | 19.97 | 20.06 | 793.7 | 62.1 | 24.93 | 27.56 |  | 738 | 69.428 | 44.76 | 80.16 | 120.06 | 28.93 | 30.1 |  | 29.42 | 851.5 | 17.5 | 18.82 | 78 | 32 | 24.705 |  | 0.78 | 0.94 | 1.56
| 1 | 2343 | 79 | 3 | 3 | 1 | 14.246 | 11.447 | 98.971 | 5.11 | 2.8754 | 2.185 | 1.72 | 49.76 | 51.48 | 99.15 | 478.74 | 0.64 | 338.835 | 24.02 | 0.126 | 31.98 | 33.485 | 119.384 | 56.73 | 2.08 | 19.97 | 20.05 | 787.1 | 62.24 | 25.25 | 27.54 |  | 738 | 69.42 | 44.76 | 80.19 | 120.13 | 28.91 | 30.11 |  | 29.41 | 778 | 14.5 | 19.61 | 78 | 32 | 35.294 |  | 1.18 | 0.84 | -1.56
| 1 | 2344 | 79 | 4 | 4 | 1 | 14.638 | 11.448 | 98.971 | 6.22 | 2.8775 | 2.293 | 1.63 | 49.77 | 51.4 | 99.23 | 475.15 | 0.71 | 338.819 | 24.02 | 0.128 | 31.97 | 37.017 | 116.655 | 56.5 | 2.17 | 19.96 | 20.05 | 818.4 | 62.31 | 25.27 | 27.55 |  | 738 | 69.411 | 44.77 | 79.96 | 120.13 | 28.9 | 30.11 |  | 29.41 | 796.75 | 14.5 | 19.61 | 78 | 32 | 38.431 |  | 1.18 | 0.25 | 3.13
| 1 | 2345 | 79 | 5 | 5 | 1 | 14.544 | 11.451 | 98.97 | 6.31 | 2.8617 | 2.366 | 1.57 | 49.74 | 51.31 | 99.24 | 471.77 | 0.79 | 338.851 | 24.02 | 0.146 | 31.96 | 37.519 | 117.827 | 56.25 | 2.25 | 19.97 | 20.04 | 854.3 | 62.33 | 25.13 | 27.55 |  | 738 | 69.42 | 44.78 | 80.12 | 120.09 | 28.9 | 30.11 |  | 29.42 | 837.5 | 16.5 | 19.61 | 78 | 32 | 37.646 |  | 1.18 | 0.08 | 6.25
| 1 | 2346 | 79 | 6 | 6 | 1 | 14.191 | 11.448 | 98.97 | 5.92 | 2.8303 | 2.374 | 1.51 | 49.73 | 51.24 | 99.21 | 468.54 | 0.85 | 338.774 | 24.01 | 0.167 | 31.95 | 35.15 | 118.408 | 55.87 | 2.18 | 19.95 | 20.04 | 836.3 | 62.31 | 24.85 | 27.56 |  | 738 | 69.419 | 44.78 | 79.92 | 119.89 | 28.9 | 30.1 |  | 29.44 | 857 | 18 | 19.22 | 78 | 32 | 34.509 |  | 0.78 | 0.92 | 3.13
| 1 | 2347 | 79 | 7 | 7 | 1 | 14.182 | 11.447 | 98.97 | 6 | 2.8251 | 2.365 | 1.49 | 49.71 | 51.2 | 99.14 | 465.54 | 0.81 | 338.824 | 24 | 0.178 | 31.93 | 34.338 | 117.395 | 55.27 | 2.08 | 19.95 | 20.02 | 802.3 | 62.24 | 24.81 | 27.54 |  | 738 | 69.41 | 44.77 | 79.9 | 119.44 | 28.89 | 30.09 |  | 29.47 | 821 | 17 | 19.22 | 78 | 32 | 32.941 |  | 0.78 | 0.88 | 0
| 12 | 2348 | 79 | 8 | 1 | 12 | 14.393 | 11.447 | 98.97 | 6.54 | 2.8663 | 2.347 | 1.48 | 49.68 | 51.16 | 99.11 | 462.64 | 0.73 | 338.85 | 24 | 0.179 | 31.95 | 35.249 | 115.684 | 54.54 | 2.07 | 19.96 | 20.04 | 784.3 | 62.18 | 25.17 | 27.55 |  | 738 | 69.433 | 44.8 | 79.77 | 119.9 | 28.89 | 30.09 |  | 29.52 | 789 | 15.5 | 19.22 | 78 | 32 | 33.725 |  | 1.18 | 0.72 | -2.34
| 12 | 2349 | 79 | 9 | 2 | 12 | 15.274 | 11.449 | 98.969 | 7.01 | 2.9767 | 2.463 | 1.46 | 49.62 | 51.08 | 101.9 | 459.71 | 0.73 | 338.008 | 24 | 0.219 | 31.94 | 64.253 | 118.339 | 53.65 | 2.84 | 19.96 | 20.03 | 1039.4 | 62.07 | 26.14 | 27.56 |  | 738 | 69.423 | 44.8 | 79.66 | 119.98 | 28.89 | 30.07 |  | 29.56 | 860.75 | -10 | 27.84 | 78 | 32 | 62.744 |  | 9.8 | 0.04 | 0
| 12 | 2350 | 79 | 10 | 3 | 12 | 14.924 | 11.448 | 98.969 | 8.28 | 2.933 | 2.717 | 1.43 | 49.57 | 51 | 104.78 | 457.83 | 1.68 | 337.098 | 23.99 | 0.189 | 31.94 | 79.998 | 137.471 | 52.82 | 4.3 | 19.95 | 20.03 | 1596.3 | 61.93 | 25.75 | 27.55 |  | 738 | 69.417 | 44.81 | 79.88 | 119.81 | 28.89 | 30.06 |  | 29.6 | 1254.5 | 4 | 30.98 | 78 | 32 | 90.979 |  | 12.94 | 0.04 | 2.34
| 12 | 2351 | 79 | 11 | 4 | 12 | 14.249 | 11.444 | 98.969 | 9.13 | 2.8712 | 3.018 | 1.54 | 49.54 | 51.08 | 105.62 | 462.09 | 3.14 | 336.668 | 23.99 | 0.232 | 31.95 | 78.589 | 193.07 | 51.85 | 6.12 | 19.96 | 20.03 | 2319.3 | 61.81 | 25.21 | 27.55 |  | 738 | 69.429 | 44.82 | 80.12 | 119.95 | 28.9 | 30.06 |  | 29.65 | 1942.75 | 23 | 31.37 | 78 | 32 | 82.744 |  | 12.94 | 0.08 | 8.59
| 12 | 2352 | 79 | 12 | 5 | 12 | 14.161 | 11.437 | 98.969 | 9.76 | 2.8583 | 3.18 | 1.8 | 49.48 | 51.28 | 103.93 | 469.97 | 4.2 | 336.567 | 23.98 | 0.204 | 31.96 | 64.047 | 258.001 | 50.45 | 7.07 | 19.94 | 20.02 | 2689.6 | 61.73 | 25.1 | 27.54 |  | 738 | 69.439 | 44.82 | 79.99 | 119.8 | 28.92 | 30.07 |  | 29.68 | 2504.5 | 27 | 27.45 | 78 | 31 | 56.077 |  | 9.02 | 0.14 | 8.59
| 12 | 2353 | 79 | 13 | 6 | 12 | 14.23 | 11.44 | 98.969 | 10.56 | 2.8695 | 3.213 | 2.07 | 49.45 | 51.52 | 107.22 | 475.89 | 4.19 | 335.983 | 23.98 | 0.143 | 31.97 | 61.314 | 286.665 | 49.62 | 8.09 | 19.94 | 20.01 | 3067.9 | 61.6 | 25.2 | 27.54 |  | 738 | 69.482 | 44.82 | 80.11 | 119.83 | 28.92 | 30.11 |  | 29.71 | 2849 | 28 | 29.41 | 78 | 31 | 54.901 |  | 10.98 | 0.78 | 0
| 12 | 2354 | 79 | 14 | 7 | 12 | 14.114 | 11.443 | 98.969 | 11.75 | 2.8604 | 3.244 | 2.29 | 49.43 | 51.72 | 109.64 | 482.24 | 4.49 | 335.354 | 23.99 | 0.142 | 31.97 | 63.128 | 302.489 | 50.59 | 9.23 | 19.95 | 20.03 | 3509.5 | 61.41 | 25.11 | 27.54 |  | 738 | 69.516 | 44.83 | 80.15 | 119.88 | 28.94 | 30.15 |  | 29.75 | 3277.25 | 29 | 31.37 | 78 | 31 | 63.136 |  | 12.94 | 0.88 | -3.91
| 12 | 2355 | 79 | 15 | 8 | 12 | 14.114 | 11.441 | 98.969 | 12.37 | 2.8591 | 3.259 | 2.53 | 49.39 | 51.92 | 110.61 | 491.23 | 5.51 | 334.895 | 23.98 | 0.104 | 31.99 | 62.457 | 311.633 | 51.76 | 10.16 | 19.95 | 20.01 | 3863.8 | 60.95 | 25.1 | 27.55 |  | 738 | 69.534 | 44.82 | 80.15 | 120 | 28.96 | 30.19 |  | 29.78 | 3675.75 | 29.5 | 31.37 | 78 | 31 | 60.391 |  | 12.94 | 0.14 | -3.13
| 2 | 2356 | 79 | 16 | 1 | 2 | 14.246 | 11.438 | 98.969 | 12.78 | 2.8373 | 3.24 | 2.73 | 49.39 | 52.12 | 110.06 | 501.31 | 6.08 | 334.936 | 23.99 | 0.11 | 32 | 61.026 | 317.042 | 52.52 | 10.85 | 19.94 | 20.02 | 4157.7 | 60.41 | 24.91 | 27.55 |  | 738 | 69.568 | 44.83 | 79.86 | 120.09 | 28.98 | 30.22 |  | 29.8 | 4018.75 | 31 | 30.98 | 78 | 31 | 61.568 |  | 12.55 | 0.8 | -14.06
| 2 | 2357 | 79 | 17 | 2 | 2 | 14.057 | 11.439 | 98.969 | 12.28 | 2.8498 | 3.149 | 2.94 | 49.36 | 52.3 | 105.47 | 512.04 | 6.24 | 335.749 | 23.99 | 0.208 | 32 | 55.027 | 320.938 | 53.1 | 11.31 | 19.93 | 20.02 | 4316.2 | 59.85 | 25.02 | 27.55 |  | 738 | 69.601 | 44.82 | 79.91 | 120.21 | 28.99 | 30.25 |  | 29.82 | 4270.25 | 36 | 28.63 | 78 | 31 | 55.685 |  | 10.59 | 0.9 | -17.97
| 2 | 2358 | 79 | 18 | 3 | 2 | 14.07 | 11.44 | 98.969 | 10.27 | 2.8342 | 2.944 | 3.13 | 49.38 | 52.51 | 104.22 | 520.98 | 5.66 | 336.25 | 23.99 | 0.197 | 32.01 | 47.102 | 322.14 | 53.57 | 11.23 | 19.94 | 20.02 | 4308.4 | 59.52 | 24.89 | 27.55 |  | 738 | 69.63 | 44.83 | 79.96 | 120.15 | 29 | 30.27 |  | 29.83 | 4310 | 36.5 | 27.84 | 78 | 31 | 41.176 |  | 9.41 | 0.86 | -18.75
| 2 | 2359 | 79 | 19 | 4 | 2 | 14.263 | 11.441 | 98.969 | 8.62 | 2.8341 | 2.786 | 3.28 | 49.36 | 52.64 | 104.27 | 526.92 | 4.72 | 336.229 | 24 | 0.204 | 32 | 44.643 | 321.628 | 53.95 | 11.22 | 19.93 | 20.01 | 4305.6 | 59.45 | 24.88 | 27.55 |  | 738 | 69.635 | 44.83 | 80.06 | 120.18 | 29.01 | 30.28 |  | 29.84 | 4310 | 36 | 27.84 | 78 | 31 | 42.352 |  | 9.41 | 0.7 | -20.31
| 2 | 2360 | 79 | 20 | 5 | 2 | 14.101 | 11.438 | 98.968 | 7.62 | 2.8446 | 2.666 | 3.25 | 49.39 | 52.63 | 104.31 | 532.06 | 4.45 | 336.395 | 24.01 | 0.203 | 32.02 | 43.656 | 320.345 | 54.36 | 11.26 | 19.93 | 20.01 | 4304.3 | 59.41 | 24.98 | 27.55 |  | 738 | 69.648 | 44.83 | 80.14 | 119.68 | 29.02 | 30.29 |  | 29.84 | 4310 | 36 | 27.84 | 78 | 31 | 42.352 |  | 9.41 | 0.18 | -13.28
| 2 | 2361 | 79 | 21 | 6 | 2 | 14.221 | 11.438 | 98.968 | 7.01 | 2.8546 | 2.588 | 3.28 | 49.37 | 52.66 | 104.29 | 536.87 | 4.4 | 336.443 | 24.01 | 0.203 | 32.02 | 43.324 | 319.678 | 54.79 | 11.29 | 19.91 | 20 | 4300.1 | 59.46 | 25.06 | 27.55 |  | 738 | 69.677 | 44.82 | 80.03 | 119.87 | 29.02 | 30.29 |  | 29.83 | 4304.5 | 36 | 27.84 | 78 | 31 | 42.352 |  | 9.41 | 0.84 | -18.75
| 2 | 2362 | 79 | 22 | 7 | 2 | 14.19 | 11.441 | 98.968 | 6.73 | 2.8438 | 2.556 | 3.26 | 49.4 | 52.66 | 104.35 | 541.41 | 4.38 | 336.274 | 24.02 | 0.202 | 32.03 | 43.227 | 319.26 | 55.16 | 11.24 | 19.91 | 19.99 | 4299.5 | 59.57 | 24.97 | 27.55 |  | 738 | 69.706 | 44.83 | 80.21 | 120.1 | 29.02 | 30.28 |  | 29.8 | 4300 | 36 | 27.84 | 78 | 31 | 42.352 |  | 9.41 | 0.08 | -14.06
| 21 | 2363 | 79 | 23 | 1 | 21 | 14.176 | 11.441 | 98.967 | 6.54 | 2.8449 | 2.545 | 3.28 | 49.45 | 52.73 | 104.18 | 545.64 | 4.4 | 336.34 | 24.03 | 0.243 | 32.02 | 42.984 | 318.7 | 55.47 | 11.24 | 19.91 | 20 | 4297.8 | 59.68 | 24.98 | 27.56 |  | 738 | 69.697 | 44.82 | 79.99 | 119.78 | 29.03 | 30.27 |  | 29.77 | 4300 | 36.5 | 27.84 | 78 | 31 | 42.352 |  | 9.41 | 0.86 | -18.75
| 21 | 2364 | 79 | 24 | 2 | 21 | 13.641 | 11.438 | 98.968 | 6.32 | 2.8137 | 2.497 | 3.33 | 49.49 | 52.82 | 98.83 | 549.31 | 4.22 | 338.296 | 24.03 | 0.344 | 32.02 | 27.065 | 317.797 | 55.78 | 10.15 | 19.9 | 19.98 | 3923.9 | 59.73 | 24.71 | 27.55 |  | 738 | 69.716 | 44.81 | 80.05 | 119.68 | 29.03 | 30.25 |  | 29.72 | 4185 | 32 | 19.61 | 78 | 31 | 22.353 |  | 1.18 | 0.82 | -20.31
| 21 | 2365 | 79 | 25 | 3 | 21 | 22.197 | 11.438 | 98.968 | 4.2 | 2.8216 | 2.298 | 3.25 | 49.56 | 52.8 | 98.3 | 544.23 | 2.37 | 338.751 | 24.04 | 0.243 | 32.03 | 18.241 | 313.335 | 56.08 | 8.85 | 19.9 | 19.98 | 3413.1 | 59.8 | 24.77 | 27.56 |  | 738 | 69.732 | 44.82 | 79.82 | 119.59 | 29.03 | 30.23 |  | 29.68 | 3686.5 | 30 | 18.43 | 78 | 31 | 11.765 |  | 0.39 | 0.02 | 0
| 21 | 2366 | 79 | 26 | 4 | 21 | 22.492 | 11.442 | 98.968 | 2.84 | 2.8263 | 2.162 | 2.99 | 49.61 | 52.6 | 98.87 | 531.75 | 0.62 | 339.041 | 24.04 | 0.156 | 32.03 | 14.736 | 306.297 | 56.35 | 7.57 | 19.89 | 19.98 | 2912.7 | 59.91 | 24.82 | 27.55 |  | 738 | 69.723 | 44.81 | 79.9 | 120.15 | 29.02 | 30.21 |  | 29.64 | 3177.25 | 27.5 | 18.04 | 78 | 31 | 11.765 |  | 0 | 0 | 0
| 21 | 2367 | 79 | 27 | 5 | 21 | 22.495 | 11.442 | 98.968 | 4.64 | 2.8213 | 2.159 | 2.62 | 49.67 | 52.28 | 98.78 | 519.06 | 0.08 | 339.152 | 24.04 | 0.158 | 32.02 | 14.192 | 295.116 | 56.58 | 6.29 | 19.89 | 19.97 | 2424.1 | 60.08 | 24.77 | 27.56 |  | 738 | 69.691 | 44.81 | 79.86 | 119.94 | 29.01 | 30.18 |  | 29.61 | 2685.75 | 25.5 | 18.43 | 78 | 31 | 13.333 |  | 0 | 0 | 0
| 21 | 2368 | 79 | 28 | 6 | 21 | 22.496 | 11.442 | 98.968 | 5.81 | 2.8151 | 2.139 | 2.31 | 49.7 | 52.01 | 98.84 | 507.43 | 0.01 | 338.966 | 24.06 | 0.149 | 32 | 15.017 | 268.733 | 56.76 | 5.23 | 19.88 | 19.97 | 2022.2 | 60.5 | 24.72 | 27.56 |  | 738 | 69.665 | 44.81 | 80.07 | 120.15 | 29 | 30.17 |  | 29.58 | 2214.75 | 22 | 18.43 | 78 | 31 | 15.686 |  | 0.39 | 0.02 | 0
| 21 | 2369 | 79 | 29 | 7 | 21 | 15.2 | 11.444 | 98.968 | 3.92 | 2.805 | 2.094 | 2.11 | 49.74 | 51.85 | 99.29 | 498.42 | 0.3 | 338.989 | 24.05 | 0.149 | 31.99 | 16.28 | 227.392 | 56.88 | 3.96 | 19.87 | 19.96 | 1536.7 | 61.07 | 24.63 | 27.56 |  | 738 | 69.618 | 44.8 | 79.95 | 120.21 | 28.99 | 30.15 |  | 29.55 | 1789.75 | 20.5 | 18.82 | 78 | 31 | 14.902 |  | 0.39 | 0.18 | 1.56
| 21 | 2370 | 79 | 30 | 8 | 21 | 15.35 | 11.443 | 98.968 | 1.69 | 2.7892 | 2.016 | 1.98 | 49.77 | 51.75 | 99.42 | 491.06 | 0.5 | 339.042 | 24.04 | 0.169 | 31.99 | 18.336 | 182.832 | 56.94 | 3 | 19.86 | 19.95 | 1168.2 | 61.58 | 24.49 | 27.56 |  | 738 | 69.601 | 44.8 | 80.18 | 120.58 | 28.97 | 30.14 |  | 29.51 | 1398.25 | 18 | 18.82 | 78 | 31 | 18.431 |  | 0.39 | 0.02 | 4.69
| 1 | 2371 | 80 | 1 | 1 | 1 | 14.761 | 11.44 | 98.969 | 1.53 | 2.8106 | 1.994 | 1.86 | 49.79 | 51.65 | 99.2 | 485.18 | 0.5 | 338.92 | 24.05 | 0.156 | 31.98 | 21.835 | 147.999 | 56.88 | 2.48 | 19.87 | 19.95 | 959.9 | 61.91 | 24.68 | 27.56 |  | 738 | 69.558 | 44.8 | 79.84 | 120.29 | 28.95 | 30.12 |  | 29.49 | 1066.25 | 18.5 | 18.43 | 78 | 32 | 22.353 |  | 0 | 0.14 | 7.03
| 1 | 2372 | 80 | 2 | 2 | 1 | 13.977 | 11.442 | 98.969 | 2.6 | 2.8327 | 2.019 | 1.78 | 49.79 | 51.57 | 99.15 | 480.48 | 0.55 | 338.869 | 24.05 | 0.134 | 31.98 | 26.762 | 128.76 | 56.68 | 2.11 | 19.86 | 19.94 | 811.7 | 62.11 | 24.87 | 27.57 |  | 738 | 69.549 | 44.81 | 79.88 | 120.21 | 28.94 | 30.12 |  | 29.47 | 878 | 18.5 | 18.82 | 78 | 32 | 25.49 |  | 0.78 | 0.92 | 1.56
| 1 | 2373 | 80 | 3 | 3 | 1 | 14.223 | 11.445 | 98.968 | 4.73 | 2.8719 | 2.123 | 1.65 | 49.78 | 51.43 | 99.16 | 476.53 | 0.61 | 338.803 | 24.04 | 0.127 | 31.96 | 32.973 | 119.687 | 56.45 | 2.1 | 19.85 | 19.93 | 796.6 | 62.21 | 25.22 | 27.56 |  | 738 | 69.542 | 44.8 | 79.97 | 119.78 | 28.94 | 30.12 |  | 29.47 | 795.25 | 15 | 19.22 | 78 | 32 | 33.333 |  | 1.18 | 0.84 | -1.56
| 1 | 2374 | 80 | 4 | 4 | 1 | 14.667 | 11.439 | 98.969 | 5.91 | 2.8705 | 2.259 | 1.59 | 49.78 | 51.37 | 99.24 | 473.14 | 0.69 | 338.778 | 24.04 | 0.13 | 31.96 | 36.856 | 116.993 | 56.14 | 2.18 | 19.86 | 19.93 | 826.2 | 62.28 | 25.2 | 27.57 |  | 738 | 69.556 | 44.81 | 79.9 | 120.16 | 28.93 | 30.11 |  | 29.48 | 803 | 15 | 19.61 | 78 | 32 | 38.039 |  | 1.18 | 0.31 | 2.34
| 1 | 2375 | 80 | 5 | 5 | 1 | 14.538 | 11.442 | 98.968 | 6.04 | 2.8545 | 2.331 | 1.53 | 49.76 | 51.3 | 99.23 | 469.84 | 0.75 | 338.692 | 24.03 | 0.15 | 31.95 | 37.364 | 118.522 | 55.78 | 2.26 | 19.85 | 19.93 | 861.8 | 62.3 | 25.06 | 27.56 |  | 738 | 69.542 | 44.81 | 79.92 | 120.19 | 28.92 | 30.1 |  | 29.51 | 837.5 | 16.5 | 19.61 | 78 | 32 | 37.646 |  | 1.18 | 0.08 | 5.47
| 1 | 2376 | 80 | 6 | 6 | 1 | 14.228 | 11.446 | 98.968 | 5.78 | 2.8227 | 2.355 | 1.47 | 49.76 | 51.23 | 99.16 | 466.72 | 0.82 | 338.752 | 24.03 | 0.166 | 31.95 | 35.082 | 118.654 | 55.26 | 2.18 | 19.85 | 19.92 | 841.3 | 62.31 | 24.78 | 27.56 |  | 738 | 69.543 | 44.82 | 79.84 | 120.16 | 28.91 | 30.09 |  | 29.53 | 864 | 18.5 | 19.22 | 78 | 32 | 34.901 |  | 0.78 | 0.9 | 3.91
| 1 | 2377 | 80 | 7 | 7 | 1 | 14.163 | 11.445 | 98.968 | 5.91 | 2.84 | 2.33 | 1.47 | 49.7 | 51.17 | 99.16 | 463.82 | 0.78 | 338.717 | 24.01 | 0.177 | 31.94 | 34.207 | 116.59 | 54.52 | 2.1 | 19.84 | 19.92 | 805 | 62.27 | 24.94 | 27.55 |  | 738 | 69.538 | 44.81 | 80.05 | 120.24 | 28.91 | 30.08 |  | 29.55 | 828.75 | 17 | 19.22 | 78 | 32 | 32.548 |  | 0.78 | 0.88 | 0.78
| 12 | 2378 | 80 | 8 | 1 | 12 | 14.422 | 11.447 | 98.968 | 6.51 | 2.8625 | 2.333 | 1.45 | 49.66 | 51.11 | 99.27 | 460.93 | 0.7 | 338.32 | 24.01 | 0.12 | 31.94 | 37.616 | 115.032 | 53.74 | 2.1 | 19.85 | 19.91 | 799.5 | 62.17 | 25.13 | 27.56 |  | 738 | 69.551 | 44.83 | 79.85 | 119.94 | 28.91 | 30.07 |  | 29.58 | 795.25 | 15.5 | 19.22 | 78 | 32 | 34.117 |  | 0.78 | 0.76 | -1.56
| 12 | 2379 | 80 | 9 | 2 | 12 | 15.199 | 11.446 | 98.968 | 7 | 2.984 | 2.476 | 1.43 | 49.6 | 51.03 | 102.53 | 458.03 | 0.76 | 337.415 | 24.01 | 0.214 | 31.93 | 67.087 | 119.607 | 52.88 | 3.05 | 19.84 | 19.91 | 1111.5 | 62.02 | 26.2 | 27.55 |  | 738 | 69.538 | 44.84 | 79.77 | 119.88 | 28.91 | 30.05 |  | 29.61 | 864.75 | -11 | 28.63 | 78 | 32 | 69.803 |  | 10.98 | 0.04 | 0
| 12 | 2380 | 80 | 10 | 3 | 12 | 14.838 | 11.446 | 98.968 | 8.53 | 2.9303 | 2.748 | 1.45 | 49.56 | 51.01 | 104.88 | 459.99 | 1.96 | 336.45 | 24.01 | 0.176 | 31.94 | 81.264 | 143.446 | 52.05 | 4.6 | 19.85 | 19.91 | 1706.3 | 61.86 | 25.73 | 27.57 |  | 738 | 69.54 | 44.84 | 80.03 | 119.85 | 28.91 | 30.04 |  | 29.65 | 1292 | 4.5 | 31.37 | 78 | 32 | 90.195 |  | 12.94 | 0.04 | 2.34
| 12 | 2381 | 80 | 11 | 4 | 12 | 14.369 | 11.449 | 98.968 | 9.25 | 2.8743 | 3.01 | 1.7 | 49.47 | 51.17 | 105.97 | 466.65 | 3.54 | 335.915 | 23.99 | 0.158 | 31.95 | 75.949 | 206.8 | 50.89 | 6.43 | 19.84 | 19.91 | 2432.1 | 61.74 | 25.24 | 27.55 |  | 738 | 69.551 | 44.84 | 79.83 | 120.1 | 28.92 | 30.04 |  | 29.69 | 1967 | 20.5 | 29.41 | 78 | 32 | 76.469 |  | 10.98 | 0.06 | 8.59
| 12 | 2382 | 80 | 12 | 5 | 12 | 13.841 | 11.45 | 98.967 | 10.1 | 2.8418 | 3.191 | 1.7 | 49.47 | 51.17 | 103.81 | 466.65 | 4.39 | 335.882 | 23.99 | 0.22 | 31.95 | 66.075 | 262.465 | 50.89 | 7.43 | 19.84 | 19.91 | 2842.1 | 61.74 | 24.95 | 27.55 |  | 738 | 69.578 | 44.84 | 79.59 | 119.92 | 28.93 | 30.06 |  | 29.71 | 2591.25 | 28.5 | 27.84 | 78 | 31 | 68.234 |  | 9.41 | 0.92 | 3.91
| 12 | 2383 | 80 | 13 | 6 | 12 | 14.411 | 11.45 | 98.967 | 10.77 | 2.8613 | 3.184 | 1.98 | 49.45 | 51.43 | 107.75 | 474.03 | 4.65 | 335.024 | 24.01 | 0.126 | 31.95 | 60.572 | 291.074 | 49.56 | 8.3 | 19.85 | 19.91 | 3155.7 | 61.65 | 25.12 | 27.57 |  | 738 | 69.579 | 44.85 | 79.74 | 120.42 | 28.95 | 30.1 |  | 29.75 | 2929.5 | 28 | 29.02 | 78 | 31 | 48.627 |  | 10.59 | 0.33 | 3.13
| 12 | 2384 | 80 | 14 | 7 | 12 | 14.123 | 11.449 | 98.967 | 11.73 | 2.8523 | 3.206 | 2.24 | 49.41 | 51.65 | 110.08 | 480.01 | 4.86 | 334.502 | 24 | 0.098 | 31.97 | 62.791 | 305.05 | 50 | 9.41 | 19.84 | 19.91 | 3589.9 | 61.45 | 25.04 | 27.56 |  | 738 | 69.581 | 44.85 | 79.84 | 120.27 | 28.96 | 30.14 |  | 29.78 | 3329.5 | 29 | 30.98 | 78 | 31 | 64.313 |  | 12.55 | 0.86 | -3.13
| 12 | 2385 | 80 | 15 | 8 | 12 | 14.286 | 11.45 | 98.967 | 12.45 | 2.8542 | 3.223 | 2.52 | 49.39 | 51.91 | 109.54 | 487.64 | 5.76 | 334.281 | 24 | 0.112 | 31.99 | 62.163 | 312.799 | 51.29 | 10.35 | 19.83 | 19.91 | 3943.9 | 61.1 | 25.06 | 27.57 |  | 738 | 69.59 | 44.86 | 79.92 | 119.98 | 28.98 | 30.18 |  | 29.81 | 3738.25 | 30.5 | 31.37 | 78 | 31 | 62.744 |  | 13.33 | 0.64 | -10.94
| 2 | 2386 | 80 | 16 | 1 | 2 | 14.138 | 11.452 | 98.967 | 12.6 | 2.8555 | 3.196 | 2.64 | 49.38 | 52.03 | 111.01 | 497.7 | 6.14 | 334.093 | 24 | 0.107 | 31.99 | 61.387 | 318.265 | 52.23 | 11.12 | 19.84 | 19.91 | 4233.8 | 60.6 | 25.07 | 27.56 |  | 738 | 69.615 | 44.86 | 79.93 | 120.07 | 29 | 30.21 |  | 29.84 | 4057.75 | 30.5 | 31.37 | 78 | 31 | 60.783 |  | 12.94 | 0.9 | -11.72
| 2 | 2387 | 80 | 17 | 2 | 2 | 14.189 | 11.452 | 98.966 | 11.67 | 2.8215 | 3.07 | 2.87 | 49.37 | 52.24 | 104.61 | 508.29 | 6.3 | 335.375 | 24 | 0.2 | 31.98 | 52.02 | 321.191 | 52.88 | 11.23 | 19.83 | 19.92 | 4327.6 | 60.06 | 24.77 | 27.56 |  | 738 | 69.615 | 44.85 | 80.11 | 120.12 | 29.01 | 30.23 |  | 29.86 | 4310 | 36 | 28.24 | 78 | 31 | 52.548 |  | 9.8 | 0.84 | -19.53
| 2 | 2388 | 80 | 18 | 3 | 2 | 14.174 | 11.452 | 98.967 | 9.78 | 2.8306 | 2.892 | 3.13 | 49.37 | 52.5 | 103.97 | 518.57 | 5.4 | 335.752 | 24 | 0.204 | 31.99 | 45.738 | 321.767 | 53.42 | 11.21 | 19.84 | 19.91 | 4307.6 | 59.65 | 24.85 | 27.56 |  | 738 | 69.636 | 44.87 | 79.96 | 120.16 | 29.02 | 30.25 |  | 29.86 | 4329.5 | 37 | 27.45 | 78 | 31 | 41.96 |  | 9.02 | 0.29 | -15.63
| 2 | 2389 | 80 | 19 | 4 | 2 | 14.241 | 11.452 | 98.967 | 8.15 | 2.8526 | 2.733 | 3.23 | 49.37 | 52.6 | 104.31 | 525.26 | 4.52 | 335.93 | 24 | 0.187 | 32 | 43.23 | 321.04 | 53.87 | 11.23 | 19.84 | 19.91 | 4283.4 | 59.54 | 25.05 | 27.56 |  | 738 | 69.654 | 44.86 | 79.84 | 120.05 | 29.03 | 30.26 |  | 29.86 | 4300 | 36.5 | 27.45 | 78 | 31 | 40.391 |  | 9.02 | 0.88 | -18.75
| 2 | 2390 | 80 | 20 | 5 | 2 | 14.254 | 11.455 | 98.966 | 7.33 | 2.8442 | 2.636 | 3.22 | 49.37 | 52.6 | 105 | 530.4 | 4.27 | 335.715 | 24.02 | 0.185 | 32.01 | 44.222 | 319.754 | 54.27 | 11.26 | 19.83 | 19.91 | 4305.5 | 59.53 | 24.97 | 27.57 |  | 738 | 69.649 | 44.86 | 79.95 | 119.99 | 29.03 | 30.27 |  | 29.83 | 4289.75 | 35.5 | 28.24 | 78 | 31 | 43.921 |  | 9.8 | 0.7 | -18.75
| 2 | 2391 | 80 | 21 | 6 | 2 | 14.026 | 11.461 | 98.966 | 7.05 | 2.8445 | 2.591 | 3.27 | 49.37 | 52.64 | 104.52 | 535.22 | 4.49 | 335.853 | 24.02 | 0.202 | 32.01 | 44.197 | 319.392 | 54.71 | 11.3 | 19.83 | 19.91 | 4321.5 | 59.54 | 24.98 | 27.57 |  | 738 | 69.658 | 44.86 | 80.34 | 119.81 | 29.04 | 30.27 |  | 29.8 | 4319.5 | 36.5 | 28.24 | 78 | 31 | 44.313 |  | 9.8 | 0.59 | -12.5
| 2 | 2392 | 80 | 22 | 7 | 2 | 14.259 | 11.46 | 98.967 | 6.75 | 2.832 | 2.553 | 3.23 | 49.4 | 52.63 | 104.09 | 540.19 | 4.52 | 336.115 | 24.02 | 0.203 | 32 | 42.671 | 318.996 | 55.09 | 11.19 | 19.83 | 19.9 | 4298.5 | 59.54 | 24.87 | 27.57 |  | 738 | 69.631 | 44.85 | 80.22 | 119.98 | 29.04 | 30.26 |  | 29.75 | 4314.75 | 36.5 | 27.45 | 78 | 31 | 40.784 |  | 9.02 | 0.86 | -19.53
| 21 | 2393 | 80 | 23 | 1 | 21 | 14.126 | 11.457 | 98.966 | 6.47 | 2.8641 | 2.529 | 3.27 | 49.42 | 52.69 | 104.19 | 544.56 | 4.31 | 336.202 | 24.03 | 0.245 | 32.01 | 42.11 | 318.008 | 55.43 | 11.27 | 19.83 | 19.91 | 4278.5 | 59.59 | 25.15 | 27.57 |  | 738 | 69.61 | 44.85 | 80.04 | 119.91 | 29.04 | 30.24 |  | 29.71 | 4289.75 | 36.5 | 27.45 | 78 | 31 | 41.176 |  | 9.02 | 0.08 | -14.06
| 21 | 2394 | 80 | 24 | 2 | 21 | 13.747 | 11.456 | 98.966 | 6.14 | 2.821 | 2.464 | 3.26 | 49.45 | 52.71 | 98.78 | 548.46 | 4.07 | 338.123 | 24.02 | 0.347 | 32.02 | 27.253 | 316.688 | 55.74 | 10.1 | 19.82 | 19.9 | 3893.8 | 59.64 | 24.77 | 27.56 |  | 738 | 69.592 | 44.85 | 80.03 | 119.76 | 29.04 | 30.23 |  | 29.67 | 4199 | 32 | 19.61 | 78 | 31 | 25.098 |  | 1.18 | 0.88 | -20.31
| 21 | 2395 | 80 | 25 | 3 | 21 | 22.447 | 11.458 | 98.967 | 3.81 | 2.8275 | 2.261 | 3.27 | 49.5 | 52.76 | 98.3 | 549.71 | 2.24 | 338.683 | 24.03 | 0.241 | 32.02 | 17.536 | 312.219 | 56.06 | 8.8 | 19.82 | 19.9 | 3383.1 | 59.72 | 24.83 | 27.57 |  | 738 | 69.587 | 44.84 | 80.29 | 120.03 | 29.04 | 30.21 |  | 29.63 | 3697.5 | 30 | 18.04 | 78 | 31 | 12.157 |  | 0 | 0 | 0
| 21 | 2396 | 80 | 26 | 4 | 21 | 22.493 | 11.458 | 98.967 | 2.9 | 2.8243 | 2.147 | 3.1 | 49.55 | 52.65 | 98.82 | 539.33 | 0.55 | 338.872 | 24.03 | 0.158 | 32.03 | 14.659 | 304.753 | 56.36 | 7.49 | 19.82 | 19.9 | 2882.9 | 59.82 | 24.8 | 27.57 |  | 738 | 69.558 | 44.85 | 80.3 | 120.04 | 29.03 | 30.19 |  | 29.6 | 3202.25 | 27.5 | 18.43 | 78 | 31 | 12.549 |  | 0 | 0 | 0
| 21 | 2397 | 80 | 27 | 5 | 21 | 22.495 | 11.456 | 98.966 | 4.77 | 2.819 | 2.115 | 2.78 | 49.62 | 52.4 | 98.92 | 526.33 | 0.07 | 338.934 | 24.03 | 0.146 | 32.01 | 14.489 | 293.61 | 56.61 | 6.21 | 19.81 | 19.89 | 2394.8 | 59.95 | 24.75 | 27.58 |  | 738 | 69.542 | 44.85 | 79.99 | 120.23 | 29.03 | 30.17 |  | 29.56 | 2703 | 25.5 | 18.82 | 78 | 31 | 12.157 |  | 0.39 | 0 | 0
| 21 | 2398 | 80 | 28 | 6 | 21 | 22.496 | 11.457 | 98.967 | 5.49 | 2.8209 | 2.119 | 2.5 | 49.67 | 52.17 | 98.59 | 514.06 | 0.01 | 338.717 | 24.03 | 0.143 | 31.99 | 14.867 | 264.945 | 56.79 | 5.06 | 19.8 | 19.88 | 1952.6 | 60.23 | 24.77 | 27.58 |  | 738 | 69.492 | 44.83 | 80.05 | 120.16 | 29.01 | 30.15 |  | 29.53 | 2221 | 22.5 | 18.04 | 78 | 31 | 14.117 |  | 0 | 0.02 | 0
| 21 | 2399 | 80 | 29 | 7 | 21 | 15.316 | 11.454 | 98.966 | 3.66 | 2.8071 | 2.11 | 2.25 | 49.69 | 51.95 | 98.81 | 503.43 | 0.27 | 338.636 | 24.04 | 0.156 | 31.99 | 16.365 | 223.177 | 56.92 | 4 | 19.8 | 19.89 | 1550.6 | 60.79 | 24.65 | 27.58 |  | 738 | 69.465 | 44.83 | 79.99 | 120.06 | 28.99 | 30.12 |  | 29.51 | 1802.25 | 20.5 | 18.43 | 78 | 31 | 16.47 |  | 0.39 | 0.06 | 1.56
| 21 | 2400 | 80 | 30 | 8 | 21 | 15.126 | 11.457 | 98.967 | 2.05 | 2.7937 | 2.073 | 1.99 | 49.74 | 51.73 | 99.43 | 495.22 | 0.47 | 338.649 | 24.03 | 0.151 | 31.99 | 18.479 | 184.058 | 57.03 | 3.05 | 19.8 | 19.88 | 1186.9 | 61.35 | 24.53 | 27.57 |  | 738 | 69.435 | 44.82 | 80.06 | 120.07 | 28.97 | 30.11 |  | 29.5 | 1403.75 | 19 | 18.82 | 78 | 31 | 16.078 |  | 0.39 | 0.04 | 5.47
| 1 | 2401 | 81 | 1 | 1 | 1 | 14.759 | 11.46 | 98.966 | 1.76 | 2.7887 | 2.054 | 1.9 | 49.76 | 51.65 | 99.06 | 488.38 | 0.46 | 338.74 | 24.03 | 0.155 | 31.97 | 20.678 | 147.606 | 57.05 | 2.33 | 19.79 | 19.88 | 910.5 | 61.77 | 24.49 | 27.57 |  | 738 | 69.423 | 44.81 | 79.93 | 120.21 | 28.96 | 30.1 |  | 29.48 | 1079.5 | 15.5 | 18.04 | 78 | 32 | 20.784 |  | 0 | 0.08 | 7.81
| 1 | 2402 | 81 | 2 | 2 | 1 | 13.988 | 11.456 | 98.967 | 3.15 | 2.8513 | 2.098 | 1.83 | 49.76 | 51.59 | 99.13 | 483.39 | 0.46 | 338.645 | 24.03 | 0.134 | 31.97 | 27.405 | 125.178 | 56.95 | 2.08 | 19.81 | 19.88 | 795.1 | 62.05 | 25.03 | 27.58 |  | 738 | 69.43 | 44.82 | 79.83 | 119.96 | 28.95 | 30.1 |  | 29.47 | 846.75 | 17 | 19.22 | 78 | 32 | 26.274 |  | 0.78 | 0.92 | 2.34
| 1 | 2403 | 81 | 3 | 3 | 1 | 14.242 | 11.459 | 98.967 | 5.21 | 2.8741 | 2.202 | 1.79 | 49.74 | 51.53 | 99.14 | 478.94 | 0.61 | 338.544 | 24.04 | 0.125 | 31.97 | 33.362 | 116.079 | 56.75 | 2.09 | 19.81 | 19.89 | 792.1 | 62.2 | 25.24 | 27.59 |  | 738 | 69.414 | 44.83 | 79.79 | 119.7 | 28.94 | 30.11 |  | 29.46 | 785.75 | 15 | 19.22 | 78 | 32 | 34.901 |  | 1.18 | 0.82 | -0.78
| 1 | 2404 | 81 | 4 | 4 | 1 | 14.613 | 11.456 | 98.967 | 6.29 | 2.8619 | 2.319 | 1.61 | 49.74 | 51.35 | 99.22 | 475.36 | 0.73 | 338.506 | 24.03 | 0.132 | 31.97 | 36.5 | 112.589 | 56.5 | 2.15 | 19.81 | 19.89 | 818.7 | 62.26 | 25.13 | 27.59 |  | 738 | 69.432 | 44.83 | 79.97 | 119.74 | 28.94 | 30.1 |  | 29.46 | 800.75 | 15 | 19.61 | 78 | 32 | 37.646 |  | 1.18 | 0.33 | 3.13
| 1 | 2405 | 81 | 5 | 5 | 1 | 14.41 | 11.453 | 98.967 | 6.41 | 2.8522 | 2.377 | 1.54 | 49.72 | 51.26 | 99.23 | 471.99 | 0.82 | 338.541 | 24.02 | 0.141 | 31.95 | 36.988 | 113.177 | 56.17 | 2.21 | 19.8 | 19.88 | 843.5 | 62.29 | 25.04 | 27.58 |  | 738 | 69.444 | 44.83 | 79.87 | 119.46 | 28.93 | 30.09 |  | 29.46 | 828.75 | 16.5 | 19.61 | 78 | 32 | 36.862 |  | 1.18 | 0.12 | 6.25
| 1 | 2406 | 81 | 6 | 6 | 1 | 14.245 | 11.455 | 98.967 | 6.19 | 2.8494 | 2.394 | 1.52 | 49.72 | 51.24 | 99.2 | 468.81 | 0.81 | 338.584 | 24.01 | 0.157 | 31.95 | 36.478 | 114.831 | 55.73 | 2.24 | 19.81 | 19.89 | 854.6 | 62.32 | 25.02 | 27.59 |  | 738 | 69.469 | 44.84 | 79.87 | 120 | 28.93 | 30.09 |  | 29.48 | 848.25 | 17 | 19.61 | 78 | 32 | 36.078 |  | 1.18 | 0.84 | 1.56
| 1 | 2407 | 81 | 7 | 7 | 1 | 14.315 | 11.458 | 98.966 | 5.94 | 2.8293 | 2.387 | 1.53 | 49.68 | 51.21 | 99.15 | 465.79 | 0.84 | 338.574 | 24 | 0.177 | 31.95 | 34.705 | 116.001 | 55.03 | 2.15 | 19.81 | 19.88 | 825.7 | 62.3 | 24.84 | 27.59 |  | 738 | 69.48 | 44.84 | 79.7 | 120.04 | 28.93 | 30.08 |  | 29.51 | 847.5 | 18 | 19.22 | 78 | 32 | 33.725 |  | 0.78 | 0.8 | -0.78
| 12 | 2408 | 81 | 8 | 1 | 12 | 14.402 | 11.457 | 98.966 | 6.23 | 2.8437 | 2.371 | 1.51 | 49.63 | 51.14 | 99.09 | 462.91 | 0.81 | 338.524 | 24 | 0.123 | 31.94 | 34.688 | 115.273 | 54.14 | 2.07 | 19.82 | 19.89 | 789.9 | 62.27 | 24.97 | 27.59 |  | 738 | 69.487 | 44.85 | 79.77 | 119.96 | 28.92 | 30.07 |  | 29.54 | 811.5 | 16.5 | 19.22 | 78 | 32 | 32.941 |  | 0.78 | 0.49 | -3.91
| 12 | 2409 | 81 | 9 | 2 | 12 | 15.263 | 11.457 | 98.967 | 6.81 | 2.9948 | 2.495 | 1.47 | 49.56 | 51.03 | 102.17 | 460.05 | 0.8 | 337.477 | 23.98 | 0.177 | 31.93 | 64.216 | 118.728 | 53.12 | 2.87 | 19.82 | 19.88 | 1042.9 | 62.2 | 26.29 | 27.58 |  | 738 | 69.505 | 44.84 | 80.06 | 119.57 | 28.92 | 30.06 |  | 29.58 | 843.75 | -10.5 | 28.63 | 78 | 32 | 66.273 |  | 10.2 | 0.04 | 0
| 12 | 2410 | 81 | 10 | 3 | 12 | 14.846 | 11.456 | 98.966 | 8.36 | 2.9173 | 2.756 | 1.44 | 49.52 | 50.96 | 104.87 | 458.59 | 1.91 | 336.577 | 23.98 | 0.17 | 31.93 | 80.416 | 139.288 | 52.19 | 4.49 | 19.83 | 19.89 | 1672.9 | 62.14 | 25.61 | 27.59 |  | 738 | 69.486 | 44.84 | 79.96 | 120.09 | 28.92 | 30.03 |  | 29.61 | 1270.25 | 4 | 31.37 | 78 | 32 | 90.587 |  | 12.94 | 0.04 | 2.34
| 12 | 2411 | 81 | 11 | 4 | 12 | 14.187 | 11.459 | 98.966 | 9.29 | 2.859 | 3.029 | 1.56 | 49.47 | 51.03 | 104.6 | 463.37 | 3.36 | 336.476 | 23.98 | 0.214 | 31.94 | 76.696 | 199.538 | 51.3 | 6.2 | 19.83 | 19.89 | 2359 | 62.08 | 25.1 | 27.59 |  | 738 | 69.489 | 44.85 | 79.91 | 119.61 | 28.94 | 30.02 |  | 29.66 | 1941.25 | 22.5 | 31.37 | 78 | 32 | 82.352 |  | 12.94 | 0.08 | 8.59
| 12 | 2412 | 81 | 12 | 5 | 12 | 14.265 | 11.46 | 98.966 | 9.84 | 2.8629 | 3.17 | 1.85 | 49.42 | 51.27 | 103.92 | 471.29 | 4.22 | 336.055 | 23.98 | 0.199 | 31.97 | 63.924 | 257.604 | 50.18 | 7.06 | 19.83 | 19.9 | 2680.7 | 62.01 | 25.14 | 27.59 |  | 738 | 69.496 | 44.85 | 79.84 | 119.93 | 28.95 | 30.04 |  | 29.7 | 2494.5 | 26.5 | 27.45 | 78 | 31 | 55.293 |  | 9.02 | 0.08 | 8.59
| 12 | 2413 | 81 | 13 | 6 | 12 | 14.223 | 11.458 | 98.965 | 10.63 | 2.8594 | 3.206 | 2.15 | 49.38 | 51.53 | 107.79 | 476.92 | 4.22 | 335.391 | 23.97 | 0.117 | 31.98 | 61.669 | 288.214 | 49.69 | 8.17 | 19.83 | 19.9 | 3106.9 | 61.84 | 25.11 | 27.58 |  | 738 | 69.486 | 44.86 | 79.91 | 120.02 | 28.96 | 30.08 |  | 29.73 | 2835.75 | 28 | 29.41 | 78 | 31 | 54.509 |  | 11.37 | 0.82 | 0.78
| 12 | 2414 | 81 | 14 | 7 | 12 | 14.119 | 11.457 | 98.965 | 11.84 | 2.8624 | 3.229 | 2.33 | 49.34 | 51.67 | 110.35 | 483.42 | 4.71 | 334.724 | 23.97 | 0.117 | 31.99 | 63.705 | 303.561 | 50.74 | 9.35 | 19.85 | 19.91 | 3554 | 61.61 | 25.13 | 27.59 |  | 738 | 69.482 | 44.87 | 80.34 | 120 | 28.97 | 30.11 |  | 29.76 | 3280.25 | 28.5 | 31.37 | 78 | 31 | 63.92 |  | 12.94 | 0.35 | -0.78
| 12 | 2415 | 81 | 15 | 8 | 12 | 14.288 | 11.458 | 98.965 | 12.54 | 2.8591 | 3.261 | 2.57 | 49.31 | 51.88 | 110.77 | 492.8 | 5.7 | 334.327 | 23.97 | 0.094 | 31.98 | 62.595 | 312.663 | 51.85 | 10.26 | 19.84 | 19.91 | 3904.4 | 61.1 | 25.1 | 27.58 |  | 738 | 69.48 | 44.87 | 80.07 | 119.98 | 28.99 | 30.15 |  | 29.77 | 3690.5 | 29.5 | 30.98 | 78 | 31 | 59.999 |  | 12.94 | 0.78 | -10.16
| 2 | 2416 | 81 | 16 | 1 | 2 | 14.275 | 11.459 | 98.965 | 12.76 | 2.8544 | 3.231 | 2.75 | 49.3 | 52.05 | 110.98 | 503.1 | 6.17 | 334.146 | 23.96 | 0.105 | 32 | 61.006 | 318.151 | 52.58 | 11.07 | 19.85 | 19.9 | 4217.8 | 60.46 | 25.06 | 27.58 |  | 738 | 69.492 | 44.87 | 80.16 | 120.26 | 29.01 | 30.18 |  | 29.77 | 4027.25 | 30.5 | 30.59 | 78 | 31 | 61.96 |  | 12.55 | 0.86 | -13.28
| 2 | 2417 | 81 | 17 | 2 | 2 | 14.055 | 11.456 | 98.966 | 12.15 | 2.8475 | 3.128 | 2.94 | 49.3 | 52.24 | 105.05 | 513.72 | 6.26 | 335.268 | 23.98 | 0.193 | 32.02 | 53.801 | 321.093 | 53.17 | 11.31 | 19.86 | 19.92 | 4320.7 | 59.86 | 25 | 27.58 |  | 738 | 69.49 | 44.88 | 80.13 | 120.09 | 29.02 | 30.21 |  | 29.76 | 4280.25 | 35.5 | 28.63 | 78 | 31 | 56.077 |  | 10.2 | 0.9 | -16.41
| 2 | 2418 | 81 | 18 | 3 | 2 | 14.068 | 11.456 | 98.966 | 10 | 2.8379 | 2.902 | 3.1 | 49.29 | 52.39 | 104 | 522.21 | 5.61 | 335.833 | 23.97 | 0.202 | 32.02 | 45.754 | 322.269 | 53.65 | 11.21 | 19.86 | 19.92 | 4294.5 | 59.48 | 24.92 | 27.57 |  | 738 | 69.503 | 44.87 | 80.11 | 120.17 | 29.03 | 30.23 |  | 29.75 | 4314.75 | 37 | 27.45 | 78 | 31 | 40.784 |  | 9.02 | 0.18 | -14.06
| 2 | 2419 | 81 | 19 | 4 | 2 | 14.405 | 11.454 | 98.965 | 8.3 | 2.8378 | 2.728 | 3.23 | 49.28 | 52.51 | 104.94 | 527.84 | 4.5 | 335.677 | 23.98 | 0.182 | 32.02 | 44.282 | 320.99 | 54.1 | 11.2 | 19.85 | 19.92 | 4290.9 | 59.36 | 24.92 | 27.57 |  | 738 | 69.507 | 44.88 | 79.92 | 119.92 | 29.03 | 30.25 |  | 29.75 | 4289.75 | 35.5 | 27.84 | 78 | 31 | 41.96 |  | 9.41 | 0.84 | -18.75
| 2 | 2420 | 81 | 20 | 5 | 2 | 14.112 | 11.453 | 98.966 | 7.57 | 2.849 | 2.648 | 3.24 | 49.3 | 52.54 | 105.16 | 532.91 | 4.39 | 335.62 | 23.98 | 0.185 | 32.02 | 44.686 | 320.299 | 54.5 | 11.3 | 19.86 | 19.93 | 4314.8 | 59.37 | 25.02 | 27.57 |  | 738 | 69.512 | 44.88 | 79.86 | 120.31 | 29.04 | 30.26 |  | 29.74 | 4304.5 | 35.5 | 28.24 | 78 | 31 | 44.313 |  | 9.8 | 0.1 | -14.06
| 2 | 2421 | 81 | 21 | 6 | 2 | 14.166 | 11.457 | 98.965 | 7.13 | 2.8437 | 2.587 | 3.27 | 49.3 | 52.57 | 104.23 | 537.98 | 4.54 | 335.965 | 23.98 | 0.203 | 32.02 | 43.595 | 320.079 | 54.9 | 11.28 | 19.84 | 19.92 | 4314.6 | 59.42 | 24.97 | 27.56 |  | 738 | 69.534 | 44.87 | 80.03 | 120.09 | 29.04 | 30.26 |  | 29.73 | 4325 | 36.5 | 27.45 | 78 | 31 | 44.313 |  | 9.41 | 0.9 | -18.75
| 2 | 2422 | 81 | 22 | 7 | 2 | 14.137 | 11.461 | 98.965 | 6.72 | 2.8398 | 2.544 | 3.37 | 49.32 | 52.69 | 104.22 | 542.56 | 4.45 | 336.045 | 24 | 0.21 | 32.04 | 42.461 | 319.454 | 55.26 | 11.21 | 19.86 | 19.94 | 4292.1 | 59.54 | 24.93 | 27.57 |  | 738 | 69.533 | 44.88 | 79.92 | 120.52 | 29.04 | 30.25 |  | 29.69 | 4310 | 36.5 | 27.45 | 78 | 31 | 41.176 |  | 9.02 | 0.37 | -15.63
| 21 | 2423 | 81 | 23 | 1 | 21 | 14.143 | 11.461 | 98.966 | 6.47 | 2.8363 | 2.522 | 3.33 | 49.36 | 52.69 | 103.93 | 546.5 | 4.29 | 336.121 | 24 | 0.252 | 32.04 | 41.956 | 318.922 | 55.56 | 11.14 | 19.87 | 19.94 | 4273 | 59.67 | 24.9 | 27.57 |  | 738 | 69.543 | 44.87 | 79.79 | 120.24 | 29.05 | 30.24 |  | 29.66 | 4285 | 36 | 27.45 | 78 | 31 | 41.176 |  | 9.02 | 0.49 | -13.28
| 21 | 2424 | 81 | 24 | 2 | 21 | 13.664 | 11.46 | 98.965 | 6.26 | 2.8108 | 2.459 | 3.3 | 49.4 | 52.69 | 98.9 | 549.95 | 4.07 | 338.164 | 23.99 | 0.332 | 32.04 | 26.121 | 317.487 | 55.88 | 10.02 | 19.85 | 19.93 | 3877.8 | 59.74 | 24.68 | 27.56 |  | 738 | 69.568 | 44.87 | 80.08 | 120.11 | 29.05 | 30.21 |  | 29.61 | 4180.25 | 32 | 19.61 | 78 | 31 | 22.745 |  | 1.18 | 0.9 | -20.31
| 21 | 2425 | 81 | 25 | 3 | 21 | 22.441 | 11.462 | 98.966 | 3.91 | 2.8189 | 2.262 | 3.16 | 49.46 | 52.62 | 98.62 | 544.41 | 2.25 | 338.769 | 24.01 | 0.23 | 32.04 | 17.562 | 312.204 | 56.18 | 8.73 | 19.86 | 19.93 | 3367.1 | 59.82 | 24.75 | 27.56 |  | 738 | 69.583 | 44.86 | 80.13 | 119.87 | 29.04 | 30.19 |  | 29.55 | 3694.5 | 30 | 18.43 | 78 | 31 | 12.157 |  | 0 | 0 | 0
| 21 | 2426 | 81 | 26 | 4 | 21 | 22.493 | 11.461 | 98.966 | 3.05 | 2.8225 | 2.165 | 2.91 | 49.53 | 52.44 | 98.97 | 531.74 | 0.54 | 338.848 | 24.01 | 0.162 | 32.03 | 14.91 | 305.317 | 56.45 | 7.44 | 19.87 | 19.94 | 2867.2 | 59.95 | 24.78 | 27.57 |  | 738 | 69.611 | 44.86 | 80.03 | 119.96 | 29.04 | 30.17 |  | 29.52 | 3182.75 | 27.5 | 18.82 | 78 | 31 | 11.765 |  | 0.39 | 0 | 0
| 21 | 2427 | 81 | 27 | 5 | 21 | 22.495 | 11.458 | 98.966 | 4.9 | 2.8225 | 2.127 | 2.64 | 49.57 | 52.21 | 98.85 | 519.01 | 0.07 | 338.919 | 24.01 | 0.155 | 32.04 | 14.387 | 293.444 | 56.68 | 6.18 | 19.86 | 19.94 | 2379.8 | 60.08 | 24.78 | 27.57 |  | 738 | 69.602 | 44.85 | 79.89 | 119.86 | 29.03 | 30.15 |  | 29.5 | 2685.75 | 25.5 | 18.43 | 78 | 31 | 13.333 |  | 0 | 0 | 0
| 21 | 2428 | 81 | 28 | 6 | 21 | 22.496 | 11.457 | 98.966 | 5.73 | 2.8106 | 2.118 | 2.31 | 49.63 | 51.94 | 98.87 | 507.49 | 0.01 | 338.683 | 24.01 | 0.149 | 32.03 | 15.223 | 264.222 | 56.86 | 5.13 | 19.86 | 19.94 | 1986.1 | 60.52 | 24.68 | 27.56 |  | 738 | 69.572 | 44.85 | 79.99 | 120.02 | 29.02 | 30.13 |  | 29.49 | 2215.5 | 22 | 18.43 | 78 | 31 | 15.294 |  | 0.39 | 0.02 | 0
| 21 | 2429 | 81 | 29 | 7 | 21 | 15.512 | 11.457 | 98.966 | 4.05 | 2.8095 | 2.093 | 2.07 | 49.68 | 51.75 | 99.4 | 498.55 | 0.33 | 338.599 | 24.01 | 0.145 | 32.02 | 16.37 | 227.822 | 56.98 | 4.09 | 19.87 | 19.95 | 1582.8 | 61.1 | 24.67 | 27.56 |  | 738 | 69.544 | 44.85 | 79.77 | 120.21 | 29.01 | 30.12 |  | 29.48 | 1794.5 | 20.5 | 18.82 | 78 | 31 | 15.294 |  | 0.39 | 0.35 | 1.56
| 21 | 2430 | 81 | 30 | 8 | 21 | 15.258 | 11.454 | 98.966 | 1.93 | 2.7907 | 2.037 | 1.95 | 49.7 | 51.65 | 99.21 | 491.31 | 0.51 | 338.699 | 24 | 0.145 | 32 | 17.979 | 185.731 | 57.04 | 3.1 | 19.86 | 19.94 | 1210 | 61.6 | 24.5 | 27.56 |  | 738 | 69.503 | 44.84 | 80.07 | 120.67 | 28.99 | 30.11 |  | 29.46 | 1408.5 | 18 | 18.04 | 78 | 31 | 18.039 |  | 0 | 0.04 | 4.69
| 1 | 2431 | 82 | 1 | 1 | 1 | 14.718 | 11.448 | 98.966 | 1.61 | 2.8005 | 2.012 | 1.86 | 49.71 | 51.57 | 99.13 | 485.4 | 0.53 | 338.824 | 24 | 0.164 | 32.01 | 21.123 | 148.329 | 56.99 | 2.48 | 19.87 | 19.95 | 963.7 | 61.95 | 24.59 | 27.56 |  | 738 | 69.477 | 44.83 | 80.11 | 120.26 | 28.97 | 30.1 |  | 29.42 | 1089.75 | 17.5 | 18.43 | 78 | 32 | 21.96 |  | 0 | 0.29 | 7.03
| 1 | 2432 | 82 | 2 | 2 | 1 | 14.014 | 11.45 | 98.966 | 2.43 | 2.8497 | 2.036 | 1.86 | 49.71 | 51.57 | 99.18 | 485.4 | 0.6 | 338.652 | 24 | 0.131 | 32.01 | 26.498 | 127.93 | 56.99 | 2.18 | 19.87 | 19.95 | 832.1 | 61.95 | 25.02 | 27.56 |  | 738 | 69.469 | 44.83 | 80.15 | 119.99 | 28.97 | 30.1 |  | 29.41 | 878.75 | 18 | 19.22 | 78 | 32 | 26.666 |  | 0.78 | 0.92 | 0.78
| 1 | 2433 | 82 | 3 | 3 | 1 | 14.357 | 11.452 | 98.966 | 4.23 | 2.8612 | 2.145 | 1.74 | 49.7 | 51.44 | 99.21 | 480.56 | 0.71 | 338.666 | 23.99 | 0.127 | 31.99 | 33.203 | 118.638 | 56.81 | 2.18 | 19.86 | 19.93 | 828.2 | 62.13 | 25.12 | 27.55 |  | 738 | 69.466 | 44.83 | 79.96 | 120.21 | 28.95 | 30.1 |  | 29.39 | 821.75 | 16 | 19.61 | 78 | 32 | 35.686 |  | 1.18 | 0.76 | -1.56
| 1 | 2434 | 82 | 4 | 4 | 1 | 14.652 | 11.446 | 98.966 | 5.18 | 2.8613 | 2.262 | 1.69 | 49.7 | 51.39 | 99.24 | 476.71 | 0.76 | 338.534 | 23.99 | 0.131 | 31.99 | 36.258 | 117.477 | 56.59 | 2.24 | 19.88 | 19.94 | 851 | 62.24 | 25.12 | 27.57 |  | 738 | 69.46 | 44.84 | 79.67 | 119.74 | 28.94 | 30.09 |  | 29.39 | 836.5 | 16.5 | 19.61 | 78 | 32 | 37.254 |  | 1.18 | 0.14 | 3.91
| 1 | 2435 | 82 | 5 | 5 | 1 | 14.421 | 11.446 | 98.965 | 5.4 | 2.8585 | 2.331 | 1.53 | 49.68 | 51.21 | 99.2 | 470.19 | 0.86 | 338.466 | 23.98 | 0.141 | 31.97 | 36.73 | 119.36 | 55.92 | 2.31 | 19.89 | 19.95 | 877.8 | 62.33 | 25.1 | 27.56 |  | 738 | 69.448 | 44.84 | 80.03 | 119.89 | 28.94 | 30.08 |  | 29.42 | 862.5 | 17.5 | 19.61 | 78 | 32 | 36.47 |  | 1.18 | 0.1 | 6.25
| 1 | 2436 | 82 | 6 | 6 | 1 | 14.264 | 11.446 | 98.966 | 5.28 | 2.8428 | 2.347 | 1.51 | 49.66 | 51.17 | 99.16 | 467.21 | 0.92 | 338.45 | 23.96 | 0.163 | 31.96 | 35.866 | 120.069 | 55.37 | 2.3 | 19.89 | 19.95 | 881.8 | 62.29 | 24.96 | 27.56 |  | 738 | 69.419 | 44.84 | 80.18 | 120.29 | 28.94 | 30.06 |  | 29.45 | 884.25 | 18.5 | 19.22 | 78 | 32 | 35.686 |  | 1.18 | 0.84 | 3.13
| 1 | 2437 | 82 | 7 | 7 | 1 | 14.248 | 11.44 | 98.966 | 5.19 | 2.8403 | 2.336 | 1.51 | 49.66 | 51.17 | 99.17 | 467.21 | 0.85 | 338.432 | 23.96 | 0.175 | 31.96 | 34.721 | 119.474 | 55.37 | 2.24 | 19.89 | 19.95 | 859.1 | 62.29 | 24.94 | 27.56 |  | 738 | 69.42 | 44.84 | 80.01 | 120.64 | 28.93 | 30.04 |  | 29.48 | 875 | 18.5 | 19.22 | 78 | 32 | 33.725 |  | 1.18 | 0.84 | 0
| 12 | 2438 | 82 | 8 | 1 | 12 | 14.442 | 11.439 | 98.965 | 5.35 | 2.8489 | 2.328 | 1.48 | 49.62 | 51.1 | 99.24 | 464.41 | 0.78 | 338.43 | 23.98 | 0.144 | 31.98 | 35.222 | 118.605 | 54.67 | 2.2 | 19.91 | 19.97 | 838.4 | 62.23 | 25.01 | 27.57 |  | 738 | 69.424 | 44.86 | 79.96 | 120.22 | 28.93 | 30.02 |  | 29.53 | 852.25 | 17 | 19.22 | 78 | 32 | 33.725 |  | 1.18 | 0.53 | -2.34
| 12 | 2439 | 82 | 9 | 2 | 12 | 15.34 | 11.441 | 98.966 | 6.03 | 2.9581 | 2.463 | 1.49 | 49.57 | 51.06 | 102.73 | 461.63 | 0.83 | 337.407 | 23.96 | 0.198 | 31.97 | 65.502 | 122.654 | 53.87 | 3.14 | 19.9 | 19.97 | 1153.6 | 62.11 | 25.97 | 27.57 |  | 738 | 69.39 | 44.85 | 79.88 | 119.86 | 28.93 | 30 |  | 29.58 | 908.5 | -9.5 | 28.63 | 78 | 32 | 61.568 |  | 10.59 | 0.04 | 0
| 12 | 2440 | 82 | 10 | 3 | 12 | 14.836 | 11.439 | 98.965 | 7.89 | 2.926 | 2.748 | 1.47 | 49.51 | 50.98 | 105.23 | 458.88 | 2 | 336.429 | 23.96 | 0.194 | 31.97 | 80.137 | 148.236 | 53.02 | 4.74 | 19.92 | 19.97 | 1760.1 | 61.97 | 25.69 | 27.57 |  | 738 | 69.41 | 44.86 | 79.88 | 120.01 | 28.94 | 29.98 |  | 29.62 | 1331.25 | 6 | 31.37 | 78 | 32 | 89.802 |  | 12.94 | 0.04 | 2.34
| 12 | 2441 | 82 | 11 | 4 | 12 | 14.387 | 11.439 | 98.966 | 8.76 | 2.874 | 2.966 | 1.47 | 49.47 | 50.94 | 106.03 | 461.37 | 3.39 | 336.059 | 23.96 | 0.172 | 31.97 | 75.544 | 205.076 | 52.16 | 6.37 | 19.92 | 19.98 | 2411.9 | 61.85 | 25.23 | 27.58 |  | 738 | 69.39 | 44.87 | 79.73 | 120.06 | 28.95 | 29.97 |  | 29.65 | 2010 | 21 | 29.41 | 78 | 32 | 72.94 |  | 10.98 | 0.06 | 8.59
| 12 | 2442 | 82 | 12 | 5 | 12 | 13.796 | 11.438 | 98.965 | 9.76 | 2.85 | 3.181 | 1.74 | 49.42 | 51.16 | 103.49 | 468.06 | 4.38 | 336.009 | 23.96 | 0.234 | 31.98 | 64.621 | 265.243 | 50.93 | 7.48 | 19.93 | 19.99 | 2853.7 | 61.78 | 25.02 | 27.58 |  | 738 | 69.382 | 44.87 | 79.69 | 120.15 | 28.96 | 29.97 |  | 29.69 | 2625.75 | 28.5 | 27.84 | 78 | 31 | 67.842 |  | 9.02 | 0.92 | 3.91
| 12 | 2443 | 82 | 13 | 6 | 12 | 14.27 | 11.436 | 98.965 | 10.45 | 2.8642 | 3.178 | 2.02 | 49.38 | 51.4 | 108.09 | 475.35 | 4.39 | 335.057 | 23.95 | 0.117 | 31.97 | 60.477 | 292.13 | 49.78 | 8.36 | 19.92 | 19.99 | 3176.1 | 61.68 | 25.15 | 27.57 |  | 738 | 69.397 | 44.87 | 80 | 120.1 | 28.97 | 30.01 |  | 29.72 | 2935.75 | 28 | 29.02 | 78 | 31 | 49.019 |  | 10.98 | 0.16 | 3.91
| 12 | 2444 | 82 | 14 | 7 | 12 | 14.159 | 11.436 | 98.965 | 11.57 | 2.8583 | 3.207 | 2.28 | 49.35 | 51.63 | 109.99 | 480.93 | 4.77 | 334.602 | 23.95 | 0.108 | 31.99 | 62.337 | 304.374 | 50.35 | 9.47 | 19.94 | 19.99 | 3601.7 | 61.49 | 25.1 | 27.57 |  | 738 | 69.409 | 44.88 | 80.03 | 119.79 | 28.98 | 30.05 |  | 29.75 | 3344.5 | 29 | 30.59 | 78 | 31 | 63.92 |  | 12.55 | 0.88 | -3.91
| 12 | 2445 | 82 | 15 | 8 | 12 | 14.15 | 11.436 | 98.965 | 12.39 | 2.851 | 3.239 | 2.47 | 49.33 | 51.8 | 109.83 | 488.84 | 5.73 | 334.213 | 23.95 | 0.117 | 32.01 | 61.948 | 312.763 | 51.56 | 10.36 | 19.94 | 20 | 3950.3 | 61.07 | 25.03 | 27.58 |  | 738 | 69.427 | 44.89 | 80.03 | 119.9 | 29.01 | 30.09 |  | 29.78 | 3746 | 30.5 | 31.37 | 78 | 31 | 62.352 |  | 12.94 | 0.49 | -10.94
| 2 | 2446 | 82 | 16 | 1 | 2 | 14.168 | 11.437 | 98.965 | 12.53 | 2.8605 | 3.204 | 2.64 | 49.31 | 51.95 | 111.04 | 498.93 | 6.13 | 334.001 | 23.96 | 0.112 | 32.02 | 61.293 | 317.833 | 52.4 | 11.15 | 19.94 | 20 | 4238 | 60.5 | 25.12 | 27.58 |  | 738 | 69.461 | 44.88 | 79.93 | 120.11 | 29.02 | 30.13 |  | 29.81 | 4062.5 | 30 | 31.37 | 78 | 31 | 60.391 |  | 13.33 | 0.9 | -12.5
| 2 | 2447 | 82 | 17 | 2 | 2 | 14.198 | 11.428 | 98.965 | 11.85 | 2.839 | 3.096 | 2.89 | 49.28 | 52.17 | 104.51 | 509.57 | 6.28 | 335.322 | 23.95 | 0.2 | 32.01 | 52.755 | 320.752 | 53.03 | 11.3 | 19.95 | 20.01 | 4328.4 | 60.01 | 24.93 | 27.58 |  | 738 | 69.495 | 44.88 | 79.88 | 120.07 | 29.04 | 30.16 |  | 29.84 | 4310 | 36.5 | 28.24 | 78 | 31 | 52.156 |  | 9.8 | 0.84 | -19.53
| 2 | 2448 | 82 | 18 | 3 | 2 | 14.161 | 11.425 | 98.965 | 9.8 | 2.8341 | 2.896 | 3.05 | 49.29 | 52.34 | 104.01 | 519.56 | 5.41 | 335.692 | 23.95 | 0.205 | 32 | 45.965 | 321.844 | 53.53 | 11.24 | 19.94 | 20.01 | 4313.2 | 59.58 | 24.88 | 27.58 |  | 738 | 69.483 | 44.87 | 80.26 | 120.25 | 29.05 | 30.18 |  | 29.86 | 4329.5 | 36.5 | 27.45 | 78 | 31 | 41.176 |  | 9.02 | 0.37 | -14.84
| 2 | 2449 | 82 | 19 | 4 | 2 | 14.222 | 11.428 | 98.965 | 8.27 | 2.8489 | 2.735 | 3.24 | 49.3 | 52.54 | 104.19 | 525.98 | 4.58 | 335.747 | 23.95 | 0.209 | 32.02 | 43.71 | 321.187 | 53.99 | 11.26 | 19.96 | 20.03 | 4299.4 | 59.47 | 25.01 | 27.59 |  | 738 | 69.485 | 44.88 | 80.18 | 120.21 | 29.06 | 30.19 |  | 29.87 | 4310 | 36.5 | 27.45 | 78 | 31 | 41.96 |  | 9.41 | 0.88 | -18.75
| 2 | 2450 | 82 | 20 | 5 | 2 | 14.298 | 11.427 | 98.965 | 7.44 | 2.8436 | 2.625 | 3.3 | 49.29 | 52.6 | 104.33 | 531.17 | 4.36 | 335.894 | 23.97 | 0.208 | 32.04 | 43.002 | 320.204 | 54.36 | 11.22 | 19.96 | 20.03 | 4290.6 | 59.54 | 24.97 | 27.59 |  | 738 | 69.473 | 44.88 | 80.07 | 120.02 | 29.07 | 30.2 |  | 29.87 | 4295.25 | 36.5 | 27.45 | 78 | 31 | 41.568 |  | 9.41 | 0.16 | -14.84
| 2 | 2451 | 82 | 21 | 6 | 2 | 14.146 | 11.426 | 98.965 | 6.96 | 2.8374 | 2.579 | 3.21 | 49.3 | 52.51 | 104.92 | 535.93 | 4.34 | 335.835 | 23.97 | 0.194 | 32.04 | 43.606 | 319.225 | 54.71 | 11.21 | 19.96 | 20.02 | 4296.8 | 59.59 | 24.91 | 27.59 |  | 738 | 69.473 | 44.88 | 79.97 | 120.53 | 29.07 | 30.2 |  | 29.83 | 4295.25 | 35.5 | 27.84 | 78 | 31 | 43.137 |  | 9.8 | 0.74 | -17.19
| 2 | 2452 | 82 | 22 | 7 | 2 | 14.251 | 11.423 | 98.965 | 6.77 | 2.8426 | 2.559 | 3.29 | 49.29 | 52.58 | 105.12 | 540.42 | 4.42 | 335.774 | 23.96 | 0.189 | 32.03 | 44.173 | 318.55 | 55.08 | 11.28 | 19.95 | 20.02 | 4315.1 | 59.65 | 24.96 | 27.57 |  | 738 | 69.469 | 44.86 | 80.14 | 120.44 | 29.06 | 30.19 |  | 29.77 | 4304.5 | 36 | 27.84 | 78 | 31 | 43.529 |  | 9.8 | 0.53 | -19.53
| 21 | 2453 | 82 | 23 | 1 | 21 | 14.083 | 11.425 | 98.965 | 6.68 | 2.8598 | 2.55 | 3.24 | 49.34 | 52.58 | 103.8 | 544.97 | 4.5 | 336.013 | 23.98 | 0.272 | 32.03 | 42.785 | 318.637 | 55.44 | 11.32 | 19.96 | 20.04 | 4306.7 | 59.69 | 25.11 | 27.58 |  | 738 | 69.459 | 44.88 | 80.04 | 120.24 | 29.07 | 30.18 |  | 29.72 | 4319.5 | 36.5 | 27.45 | 78 | 31 | 43.921 |  | 9.41 | 0.14 | -14.06
| 21 | 2454 | 82 | 24 | 2 | 21 | 14.064 | 11.426 | 98.964 | 6.09 | 2.8188 | 2.452 | 3.28 | 49.39 | 52.67 | 98.59 | 549.33 | 4.06 | 337.988 | 23.99 | 0.349 | 32.05 | 25.427 | 316.819 | 55.75 | 9.96 | 19.97 | 20.03 | 3841.6 | 59.78 | 24.75 | 27.58 |  | 738 | 69.488 | 44.88 | 80.3 | 119.97 | 29.07 | 30.17 |  | 29.68 | 4203.75 | 32 | 19.22 | 78 | 31 | 23.921 |  | 1.18 | 0.78 | 0
| 21 | 2455 | 82 | 25 | 3 | 21 | 22.373 | 11.428 | 98.965 | 3.74 | 2.8251 | 2.25 | 3.25 | 49.44 | 52.7 | 98.38 | 548.99 | 2.16 | 338.653 | 23.99 | 0.249 | 32.06 | 17.416 | 312.202 | 56.06 | 8.79 | 19.97 | 20.04 | 3382.2 | 59.87 | 24.8 | 27.58 |  | 738 | 69.492 | 44.87 | 80.22 | 120.25 | 29.07 | 30.15 |  | 29.65 | 3697.5 | 30 | 18.43 | 78 | 31 | 11.372 |  | 0 | 0 | 0
| 21 | 2456 | 82 | 26 | 4 | 21 | 22.493 | 11.428 | 98.965 | 2.7 | 2.8211 | 2.151 | 3.09 | 49.5 | 52.59 | 98.84 | 537.79 | 0.47 | 338.805 | 23.99 | 0.171 | 32.06 | 14.654 | 304.905 | 56.34 | 7.48 | 19.97 | 20.04 | 2882.1 | 60.01 | 24.77 | 27.59 |  | 738 | 69.485 | 44.86 | 80.27 | 120.1 | 29.06 | 30.12 |  | 29.61 | 3202.25 | 27.5 | 18.43 | 78 | 31 | 12.549 |  | 0 | 0 | 0
| 21 | 2457 | 82 | 27 | 5 | 21 | 22.495 | 11.425 | 98.965 | 4.87 | 2.8186 | 2.14 | 2.77 | 49.55 | 52.32 | 98.94 | 524.69 | 0.04 | 338.821 | 23.99 | 0.157 | 32.04 | 14.507 | 291.908 | 56.58 | 6.08 | 19.96 | 20.04 | 2345.9 | 60.13 | 24.75 | 27.59 |  | 738 | 69.469 | 44.85 | 79.84 | 119.76 | 29.05 | 30.11 |  | 29.57 | 2703 | 25.5 | 18.82 | 78 | 31 | 12.549 |  | 0.39 | 0 | 0
| 21 | 2458 | 82 | 28 | 6 | 21 | 22.496 | 11.42 | 98.965 | 5.72 | 2.822 | 2.157 | 2.42 | 49.6 | 52.03 | 99.13 | 512.51 | 0 | 338.564 | 24 | 0.14 | 32.03 | 15.017 | 264.613 | 56.77 | 5.07 | 19.97 | 20.05 | 1954.2 | 60.38 | 24.78 | 27.59 |  | 738 | 69.452 | 44.86 | 79.96 | 120.14 | 29.04 | 30.09 |  | 29.54 | 2221 | 22 | 18.43 | 78 | 31 | 14.117 |  | 0 | 0.02 | 0
| 21 | 2459 | 82 | 29 | 7 | 21 | 15.234 | 11.424 | 98.964 | 3.88 | 2.8015 | 2.138 | 2.17 | 49.65 | 51.82 | 99.08 | 502.14 | 0.22 | 338.674 | 23.99 | 0.166 | 32.03 | 16.331 | 223.395 | 56.93 | 4 | 19.98 | 20.05 | 1553.1 | 60.92 | 24.6 | 27.6 |  | 738 | 69.448 | 44.86 | 80.03 | 119.65 | 29.03 | 30.08 |  | 29.51 | 1805.25 | 20 | 18.43 | 78 | 31 | 16.47 |  | 0.39 | 0.08 | 1.56
| 21 | 2460 | 82 | 30 | 8 | 21 | 14.825 | 11.425 | 98.965 | 1.97 | 2.7937 | 2.094 | 2.01 | 49.71 | 51.71 | 99.48 | 494.22 | 0.49 | 338.766 | 24 | 0.156 | 32.02 | 18.744 | 180.421 | 57.02 | 2.98 | 19.97 | 20.04 | 1161.7 | 61.45 | 24.53 | 27.59 |  | 738 | 69.448 | 44.85 | 80.22 | 120.02 | 29.01 | 30.07 |  | 29.49 | 1416.25 | 19 | 18.82 | 78 | 31 | 16.47 |  | 0.39 | 0.39 | 5.47
| 1 | 2461 | 83 | 1 | 1 | 1 | 14.931 | 11.429 | 98.965 | 1.64 | 2.7864 | 2.057 | 1.89 | 49.72 | 51.61 | 99.11 | 487.66 | 0.55 | 338.729 | 24.01 | 0.152 | 32.01 | 20.52 | 147.627 | 57.01 | 2.4 | 19.99 | 20.06 | 937.3 | 61.87 | 24.47 | 27.6 |  | 738 | 69.446 | 44.85 | 79.97 | 120.2 | 29 | 30.06 |  | 29.48 | 1089 | 16.5 | 18.04 | 78 | 32 | 20.392 |  | 0 | 0.08 | 7.81
| 1 | 2462 | 83 | 2 | 2 | 1 | 14.023 | 11.428 | 98.965 | 2.72 | 2.8477 | 2.079 | 1.8 | 49.72 | 51.52 | 99.15 | 482.6 | 0.6 | 338.795 | 24 | 0.136 | 32 | 26.791 | 126.437 | 56.87 | 2.12 | 19.98 | 20.05 | 810 | 62.1 | 25 | 27.59 |  | 738 | 69.444 | 44.85 | 79.88 | 120.47 | 28.99 | 30.06 |  | 29.47 | 855.25 | 17.5 | 19.22 | 78 | 32 | 25.882 |  | 0.78 | 0.94 | 2.34
| 1 | 2463 | 83 | 3 | 3 | 1 | 14.24 | 11.427 | 98.965 | 4.82 | 2.8534 | 2.195 | 1.68 | 49.72 | 51.4 | 99.2 | 478.23 | 0.66 | 338.917 | 23.99 | 0.125 | 31.99 | 33.685 | 118.623 | 56.64 | 2.13 | 19.99 | 20.06 | 811.2 | 62.21 | 25.05 | 27.58 |  | 738 | 69.425 | 44.84 | 80.19 | 120.15 | 28.98 | 30.06 |  | 29.47 | 800 | 15 | 19.61 | 78 | 32 | 36.078 |  | 1.18 | 0.82 | -0.78
| 1 | 2464 | 83 | 4 | 4 | 1 | 14.574 | 11.429 | 98.964 | 5.67 | 2.8594 | 2.281 | 1.62 | 49.69 | 51.31 | 99.22 | 474.7 | 0.73 | 339.138 | 23.98 | 0.139 | 31.98 | 36.127 | 116.231 | 56.37 | 2.19 | 19.99 | 20.06 | 832.2 | 62.27 | 25.11 | 27.59 |  | 738 | 69.41 | 44.84 | 80.18 | 120.1 | 28.97 | 30.07 |  | 29.47 | 820.25 | 16 | 19.61 | 78 | 32 | 37.254 |  | 1.18 | 0.37 | 3.13
| 1 | 2465 | 83 | 5 | 5 | 1 | 14.427 | 11.426 | 98.965 | 5.93 | 2.8581 | 2.336 | 1.55 | 49.7 | 51.25 | 99.22 | 471.39 | 0.79 | 339.122 | 23.99 | 0.145 | 31.98 | 36.617 | 117.194 | 56.02 | 2.24 | 20 | 20.06 | 851.4 | 62.29 | 25.1 | 27.59 |  | 738 | 69.388 | 44.84 | 80.2 | 120.6 | 28.96 | 30.06 |  | 29.48 | 841.25 | 17 | 19.61 | 78 | 32 | 36.47 |  | 1.18 | 0.14 | 6.25
| 1 | 2466 | 83 | 6 | 6 | 1 | 14.263 | 11.429 | 98.965 | 5.76 | 2.8419 | 2.366 | 1.54 | 49.69 | 51.23 | 99.21 | 468.31 | 0.82 | 339.12 | 23.98 | 0.161 | 31.97 | 36.218 | 118.635 | 55.56 | 2.25 | 20.02 | 20.07 | 859.8 | 62.31 | 24.95 | 27.59 |  | 738 | 69.367 | 44.86 | 80.05 | 120.37 | 28.96 | 30.05 |  | 29.49 | 853.75 | 17.5 | 19.61 | 78 | 32 | 35.686 |  | 1.18 | 0.84 | 1.56
| 1 | 2467 | 83 | 7 | 7 | 1 | 14.327 | 11.427 | 98.965 | 5.67 | 2.8401 | 2.351 | 1.5 | 49.65 | 51.15 | 99.2 | 465.37 | 0.8 | 339.203 | 23.96 | 0.168 | 31.96 | 35.28 | 119.076 | 54.79 | 2.2 | 20 | 20.06 | 840.9 | 62.29 | 24.94 | 27.58 |  | 738 | 69.337 | 44.85 | 80.03 | 120.3 | 28.96 | 30.03 |  | 29.51 | 853 | 17.5 | 19.22 | 78 | 32 | 33.725 |  | 1.18 | 0.74 | -1.56
| 12 | 2468 | 83 | 8 | 1 | 12 | 14.439 | 11.427 | 98.964 | 5.76 | 2.8503 | 2.341 | 1.48 | 49.61 | 51.09 | 99.21 | 462.56 | 0.75 | 339.181 | 23.96 | 0.185 | 31.96 | 35.194 | 117.412 | 53.92 | 2.18 | 20.02 | 20.08 | 830.3 | 62.25 | 25.03 | 27.6 |  | 738 | 69.344 | 44.87 | 80.07 | 119.85 | 28.96 | 30.01 |  | 29.55 | 833.5 | 17 | 19.22 | 78 | 32 | 34.117 |  | 1.18 | 0.12 | 5.47
| 12 | 2469 | 83 | 9 | 2 | 12 | 15.188 | 11.431 | 98.964 | 6.16 | 2.9714 | 2.443 | 1.46 | 49.57 | 51.03 | 102.04 | 459.68 | 0.81 | 338.365 | 23.96 | 0.213 | 31.97 | 62.636 | 120.955 | 53.12 | 2.91 | 20.02 | 20.08 | 1064 | 62.18 | 26.09 | 27.6 |  | 738 | 69.325 | 44.87 | 79.79 | 120.36 | 28.96 | 30 |  | 29.61 | 878.75 | -9.5 | 27.84 | 78 | 32 | 56.47 |  | 9.8 | 0.04 | 0
| 12 | 2470 | 83 | 10 | 3 | 12 | 15.009 | 11.435 | 98.964 | 7.67 | 2.9356 | 2.67 | 1.46 | 49.49 | 50.95 | 104.58 | 458.44 | 1.74 | 337.473 | 23.95 | 0.195 | 31.95 | 79.01 | 137.539 | 52.31 | 4.31 | 20.02 | 20.08 | 1595.3 | 62.05 | 25.78 | 27.58 |  | 738 | 69.291 | 44.87 | 79.69 | 120.14 | 28.96 | 29.98 |  | 29.66 | 1260 | 3.5 | 30.98 | 78 | 32 | 90.587 |  | 12.55 | 0.04 | 2.34
| 12 | 2471 | 83 | 11 | 4 | 12 | 14.216 | 11.435 | 98.964 | 8.86 | 2.8598 | 2.975 | 1.61 | 49.43 | 51.04 | 104.71 | 463.35 | 3.09 | 337.056 | 23.96 | 0.214 | 31.97 | 77.371 | 192.077 | 51.27 | 6.05 | 20.03 | 20.09 | 2301.5 | 61.92 | 25.11 | 27.59 |  | 738 | 69.309 | 44.88 | 79.69 | 120.23 | 28.97 | 29.96 |  | 29.71 | 1945.25 | 23 | 30.2 | 78 | 32 | 82.352 |  | 11.37 | 0.1 | 7.81
| 12 | 2472 | 83 | 12 | 5 | 12 | 14.089 | 11.435 | 98.965 | 9.6 | 2.8587 | 3.15 | 1.87 | 49.39 | 51.25 | 104.44 | 470.9 | 4.14 | 336.211 | 23.96 | 0.201 | 31.98 | 65.149 | 257.043 | 50.02 | 7.12 | 20.03 | 20.09 | 2708.8 | 61.83 | 25.1 | 27.6 |  | 738 | 69.309 | 44.89 | 79.97 | 119.82 | 28.98 | 29.97 |  | 29.74 | 2500 | 26.5 | 27.84 | 78 | 31 | 58.43 |  | 9.8 | 0.61 | 10.16
| 12 | 2473 | 83 | 13 | 6 | 12 | 14.171 | 11.435 | 98.964 | 10.48 | 2.8655 | 3.2 | 2.12 | 49.38 | 51.49 | 106.56 | 476.79 | 4.37 | 335.567 | 23.95 | 0.159 | 32 | 61.236 | 286.452 | 49.69 | 8.12 | 20.04 | 20.09 | 3083.3 | 61.68 | 25.16 | 27.6 |  | 738 | 69.315 | 44.89 | 80.16 | 119.73 | 28.99 | 30 |  | 29.77 | 2875 | 28.5 | 29.02 | 78 | 31 | 54.509 |  | 10.98 | 0.84 | 0
| 12 | 2474 | 83 | 14 | 7 | 12 | 14.051 | 11.432 | 98.965 | 11.52 | 2.8583 | 3.198 | 2.33 | 49.34 | 51.67 | 109.26 | 483.57 | 4.79 | 335.039 | 23.96 | 0.115 | 32.01 | 61.57 | 302.493 | 50.81 | 9.24 | 20.04 | 20.1 | 3515.5 | 61.45 | 25.1 | 27.6 |  | 738 | 69.332 | 44.9 | 80.03 | 119.94 | 29.01 | 30.04 |  | 29.81 | 3268.75 | 29 | 30.2 | 78 | 31 | 59.999 |  | 12.16 | 0.68 | 2.34
| 12 | 2475 | 83 | 15 | 8 | 12 | 14.259 | 11.431 | 98.964 | 12.19 | 2.8606 | 3.238 | 2.56 | 49.31 | 51.86 | 110.47 | 492.34 | 5.49 | 334.506 | 23.96 | 0.095 | 32 | 62.191 | 311.618 | 51.89 | 10.21 | 20.03 | 20.1 | 3880.4 | 60.97 | 25.12 | 27.6 |  | 738 | 69.331 | 44.89 | 80.06 | 120.43 | 29.02 | 30.08 |  | 29.84 | 3654.5 | 29.5 | 31.37 | 78 | 31 | 61.568 |  | 12.94 | 0.64 | -9.38
| 2 | 2476 | 83 | 16 | 1 | 2 | 14.243 | 11.43 | 98.964 | 12.61 | 2.8469 | 3.222 | 2.69 | 49.32 | 52.02 | 110.21 | 502.71 | 6.09 | 334.49 | 23.97 | 0.104 | 32.01 | 60.794 | 317.07 | 52.64 | 10.91 | 20.06 | 20.12 | 4168.8 | 60.42 | 25 | 27.61 |  | 738 | 69.349 | 44.92 | 79.96 | 119.75 | 29.04 | 30.12 |  | 29.86 | 4010 | 31 | 30.59 | 78 | 31 | 62.352 |  | 12.55 | 0.84 | -13.28
| 2 | 2477 | 83 | 17 | 2 | 2 | 14.047 | 11.43 | 98.965 | 12.07 | 2.8489 | 3.127 | 2.95 | 49.3 | 52.25 | 105.07 | 513.32 | 6.24 | 335.287 | 23.95 | 0.185 | 32.02 | 54.191 | 320.54 | 53.2 | 11.29 | 20.04 | 20.11 | 4309.9 | 59.87 | 25.01 | 27.61 |  | 738 | 69.391 | 44.9 | 79.91 | 120 | 29.06 | 30.15 |  | 29.88 | 4256.25 | 35.5 | 29.02 | 78 | 31 | 56.077 |  | 10.59 | 0.9 | -16.41
| 2 | 2478 | 83 | 18 | 3 | 2 | 14.078 | 11.431 | 98.965 | 10.1 | 2.826 | 2.923 | 3.15 | 49.31 | 52.46 | 103.92 | 521.63 | 5.63 | 335.809 | 23.96 | 0.21 | 32.04 | 46.683 | 321.643 | 53.66 | 11.18 | 20.05 | 20.12 | 4303.3 | 59.57 | 24.81 | 27.61 |  | 738 | 69.405 | 44.91 | 80.06 | 120.06 | 29.07 | 30.17 |  | 29.88 | 4314.75 | 36.5 | 27.45 | 78 | 31 | 42.352 |  | 9.41 | 0.12 | -14.06
| 2 | 2479 | 83 | 19 | 4 | 2 | 14.283 | 11.429 | 98.965 | 8.57 | 2.8448 | 2.765 | 3.24 | 49.32 | 52.56 | 104.08 | 527.39 | 4.69 | 336.019 | 23.97 | 0.201 | 32.05 | 44.137 | 321.378 | 54.1 | 11.23 | 20.05 | 20.12 | 4292.8 | 59.48 | 24.98 | 27.61 |  | 738 | 69.429 | 44.91 | 79.92 | 119.4 | 29.07 | 30.18 |  | 29.87 | 4304.5 | 36.5 | 27.45 | 78 | 31 | 41.568 |  | 9.41 | 0.84 | -19.53
| 2 | 2480 | 83 | 20 | 5 | 2 | 14.12 | 11.431 | 98.965 | 7.61 | 2.8165 | 2.64 | 3.33 | 49.3 | 52.63 | 104.63 | 532.46 | 4.37 | 335.95 | 23.97 | 0.197 | 32.04 | 43.406 | 320.253 | 54.48 | 11.1 | 20.05 | 20.11 | 4287.7 | 59.47 | 24.73 | 27.61 |  | 738 | 69.442 | 44.9 | 80.02 | 119.89 | 29.08 | 30.19 |  | 29.85 | 4289.75 | 36 | 27.45 | 78 | 31 | 41.96 |  | 9.41 | 0.1 | -14.06
| 2 | 2481 | 83 | 21 | 6 | 2 | 14.242 | 11.436 | 98.965 | 7.13 | 2.818 | 2.588 | 3.29 | 49.3 | 52.59 | 104.85 | 537.23 | 4.34 | 336.099 | 23.98 | 0.191 | 32.04 | 44.022 | 319.39 | 54.88 | 11.15 | 20.04 | 20.12 | 4303.9 | 59.47 | 24.74 | 27.61 |  | 738 | 69.466 | 44.91 | 79.95 | 120.28 | 29.08 | 30.19 |  | 29.83 | 4295.25 | 36 | 27.84 | 78 | 31 | 43.921 |  | 9.8 | 0.86 | -18.75
| 2 | 2482 | 83 | 22 | 7 | 2 | 14.158 | 11.435 | 98.965 | 6.92 | 2.8125 | 2.568 | 3.28 | 49.34 | 52.62 | 104.86 | 541.89 | 4.46 | 335.931 | 23.98 | 0.198 | 32.05 | 44.261 | 319.003 | 55.26 | 11.17 | 20.04 | 20.12 | 4320.7 | 59.54 | 24.69 | 27.61 |  | 738 | 69.486 | 44.89 | 79.85 | 120.24 | 29.08 | 30.18 |  | 29.8 | 4314.75 | 35.5 | 27.84 | 78 | 31 | 43.529 |  | 9.8 | 0.21 | -14.06
| 21 | 2483 | 83 | 23 | 1 | 21 | 14.029 | 11.437 | 98.965 | 6.7 | 2.8039 | 2.541 | 3.28 | 49.39 | 52.67 | 103.21 | 546.36 | 4.51 | 336.431 | 24 | 0.278 | 32.06 | 42.192 | 318.894 | 55.59 | 11.08 | 20.04 | 20.12 | 4297.8 | 59.65 | 24.62 | 27.62 |  | 738 | 69.486 | 44.91 | 79.88 | 119.81 | 29.08 | 30.17 |  | 29.77 | 4319.5 | 37 | 27.45 | 78 | 31 | 41.568 |  | 9.02 | 0.14 | -14.06
| 21 | 2484 | 83 | 24 | 2 | 21 | 13.803 | 11.442 | 98.965 | 6.31 | 2.8144 | 2.474 | 3.24 | 49.45 | 52.69 | 98.87 | 549.6 | 4.12 | 338.197 | 23.99 | 0.338 | 32.05 | 25.638 | 317.168 | 55.9 | 10.02 | 20.05 | 20.12 | 3872.9 | 59.73 | 24.71 | 27.62 |  | 738 | 69.509 | 44.89 | 79.95 | 119.86 | 29.09 | 30.16 |  | 29.74 | 4189.75 | 32 | 19.61 | 78 | 31 | 21.96 |  | 1.18 | 0.86 | -20.31
| 21 | 2485 | 83 | 25 | 3 | 21 | 22.465 | 11.436 | 98.965 | 4.1 | 2.8537 | 2.281 | 3.21 | 49.51 | 52.72 | 98.55 | 542.53 | 2.14 | 338.738 | 24.01 | 0.237 | 32.05 | 17.782 | 312.291 | 56.23 | 8.82 | 20.05 | 20.12 | 3361.6 | 59.86 | 25.06 | 27.63 |  | 738 | 69.497 | 44.9 | 79.84 | 119.38 | 29.09 | 30.14 |  | 29.7 | 3686.5 | 30 | 18.82 | 78 | 31 | 12.157 |  | 0.39 | 0.02 | 0
| 21 | 2486 | 83 | 26 | 4 | 21 | 22.493 | 11.437 | 98.965 | 2.91 | 2.8159 | 2.14 | 2.92 | 49.55 | 52.47 | 98.95 | 529.72 | 0.53 | 338.991 | 24 | 0.151 | 32.04 | 14.808 | 305.15 | 56.49 | 7.41 | 20.04 | 20.11 | 2863.1 | 60.01 | 24.72 | 27.61 |  | 738 | 69.486 | 44.88 | 79.84 | 119.85 | 29.09 | 30.12 |  | 29.65 | 3177.25 | 27.5 | 18.82 | 78 | 31 | 11.765 |  | 0.39 | 0 | 0
| 21 | 2487 | 83 | 27 | 5 | 21 | 22.495 | 11.435 | 98.965 | 4.82 | 2.8187 | 2.122 | 2.57 | 49.62 | 52.19 | 98.82 | 517.07 | 0.07 | 339.051 | 24.02 | 0.157 | 32.04 | 14.304 | 293.235 | 56.69 | 6.16 | 20.03 | 20.12 | 2376.2 | 60.18 | 24.75 | 27.62 |  | 738 | 69.484 | 44.88 | 79.88 | 120.26 | 29.08 | 30.11 |  | 29.6 | 2683.5 | 25.5 | 18.43 | 78 | 31 | 12.941 |  | 0 | 0 | 0
| 21 | 2488 | 83 | 28 | 6 | 21 | 22.496 | 11.433 | 98.966 | 5.41 | 2.8094 | 2.129 | 2.57 | 49.62 | 52.19 | 99.13 | 517.07 | 0.01 | 338.83 | 24.02 | 0.15 | 32.04 | 15.042 | 265.508 | 56.69 | 5.13 | 20.03 | 20.12 | 1984.1 | 60.18 | 24.67 | 27.62 |  | 738 | 69.447 | 44.88 | 79.85 | 119.8 | 29.07 | 30.09 |  | 29.56 | 2209.25 | 22 | 18.43 | 78 | 31 | 15.294 |  | 0.39 | 0.02 | 0
| 21 | 2489 | 83 | 29 | 7 | 21 | 15.158 | 11.432 | 98.965 | 3.54 | 2.8048 | 2.092 | 2.01 | 49.69 | 51.71 | 98.83 | 496.94 | 0.29 | 338.886 | 24.01 | 0.145 | 32.01 | 16.295 | 224.079 | 56.97 | 3.96 | 20.03 | 20.11 | 1533.7 | 61.17 | 24.63 | 27.61 |  | 738 | 69.448 | 44.88 | 79.92 | 120.16 | 29.05 | 30.08 |  | 29.54 | 1792 | 20.5 | 18.82 | 78 | 31 | 14.902 |  | 0.39 | 0.35 | 1.56
| 21 | 2490 | 83 | 30 | 8 | 21 | 15.432 | 11.437 | 98.966 | 1.7 | 2.7909 | 2.044 | 1.9 | 49.74 | 51.65 | 99.51 | 489.72 | 0.51 | 338.834 | 24.02 | 0.144 | 32.02 | 18.036 | 181.661 | 57.02 | 2.99 | 20.03 | 20.11 | 1165.6 | 61.65 | 24.51 | 27.61 |  | 738 | 69.449 | 44.89 | 79.94 | 119.88 | 29.03 | 30.07 |  | 29.51 | 1400 | 17.5 | 18.43 | 78 | 32 | 18.039 |  | 0 | 0.02 | 4.69
| 1 | 2491 | 84 | 1 | 1 | 1 | 14.978 | 11.441 | 98.966 | 1.67 | 2.8061 | 2.007 | 1.9 | 49.74 | 51.65 | 99.2 | 489.72 | 0.57 | 338.878 | 24.02 | 0.158 | 32.02 | 21.319 | 146.915 | 57.02 | 2.52 | 20.03 | 20.11 | 977.4 | 61.65 | 24.64 | 27.61 |  | 738 | 69.443 | 44.89 | 79.94 | 119.32 | 29.03 | 30.06 |  | 29.51 | 1074 | 17.5 | 18.43 | 78 | 32 | 22.745 |  | 0 | 0.21 | 7.03
| 1 | 2492 | 84 | 2 | 2 | 1 | 14.019 | 11.439 | 98.966 | 2.81 | 2.8532 | 2.057 | 1.74 | 49.75 | 51.49 | 99.16 | 478.79 | 0.52 | 338.984 | 24.01 | 0.13 | 32 | 27.077 | 126.693 | 56.79 | 2.14 | 20.03 | 20.1 | 814.4 | 62.11 | 25.05 | 27.61 |  | 738 | 69.43 | 44.89 | 79.72 | 119.83 | 29.01 | 30.06 |  | 29.5 | 870.25 | 18 | 19.22 | 78 | 32 | 25.49 |  | 0.78 | 0.92 | 0.78
| 1 | 2493 | 84 | 3 | 3 | 1 | 14.256 | 11.441 | 98.966 | 4.58 | 2.873 | 2.166 | 1.74 | 49.75 | 51.49 | 99.23 | 478.79 | 0.6 | 338.632 | 24.01 | 0.122 | 32 | 33.542 | 119.69 | 56.79 | 2.15 | 20.03 | 20.1 | 815.5 | 62.11 | 25.23 | 27.61 |  | 738 | 69.429 | 44.89 | 79.83 | 120.22 | 29 | 30.06 |  | 29.49 | 805.25 | 15 | 19.61 | 78 | 32 | 35.294 |  | 1.18 | 0.8 | -2.34
| 1 | 2494 | 84 | 4 | 4 | 1 | 14.736 | 11.445 | 98.966 | 5.56 | 2.8674 | 2.292 | 1.68 | 49.75 | 51.42 | 99.25 | 474.93 | 0.71 | 338.558 | 24.01 | 0.13 | 31.99 | 36.642 | 117.606 | 56.58 | 2.22 | 20.02 | 20.1 | 843.2 | 62.2 | 25.18 | 27.61 |  | 738 | 69.417 | 44.89 | 79.92 | 119.61 | 28.99 | 30.06 |  | 29.48 | 824 | 16 | 19.61 | 78 | 32 | 37.646 |  | 1.18 | 0.1 | 3.13
| 1 | 2495 | 84 | 5 | 5 | 1 | 14.454 | 11.441 | 98.966 | 5.68 | 2.8505 | 2.356 | 1.57 | 49.73 | 51.3 | 99.22 | 471.52 | 0.77 | 338.431 | 24.01 | 0.153 | 31.99 | 36.957 | 118.723 | 56.31 | 2.28 | 20.03 | 20.1 | 871.1 | 62.26 | 25.03 | 27.61 |  | 738 | 69.389 | 44.9 | 79.85 | 119.6 | 28.99 | 30.05 |  | 29.5 | 857 | 17 | 19.61 | 78 | 32 | 36.862 |  | 1.18 | 0.1 | 6.25
| 1 | 2496 | 84 | 6 | 6 | 1 | 14.198 | 11.444 | 98.966 | 5.52 | 2.8351 | 2.37 | 1.55 | 49.73 | 51.28 | 99.2 | 468.35 | 0.82 | 338.495 | 24.01 | 0.16 | 31.97 | 35.422 | 119.545 | 55.94 | 2.24 | 20.03 | 20.11 | 858.1 | 62.28 | 24.89 | 27.6 |  | 738 | 69.391 | 44.9 | 80.07 | 120.01 | 29 | 30.04 |  | 29.53 | 867.75 | 18 | 19.22 | 78 | 32 | 33.725 |  | 1.18 | 0.92 | 3.13
| 1 | 2497 | 84 | 7 | 7 | 1 | 14.219 | 11.445 | 98.966 | 5.55 | 2.8352 | 2.361 | 1.46 | 49.72 | 51.18 | 99.2 | 465.41 | 0.79 | 338.695 | 23.99 | 0.169 | 31.97 | 34.915 | 118.15 | 55.37 | 2.19 | 20.03 | 20.09 | 838.8 | 62.3 | 24.89 | 27.6 |  | 738 | 69.371 | 44.89 | 79.87 | 120.01 | 28.99 | 30.02 |  | 29.56 | 849 | 17.5 | 19.22 | 78 | 32 | 33.725 |  | 1.18 | 0.84 | 0
| 12 | 2498 | 84 | 8 | 1 | 12 | 14.479 | 11.445 | 98.966 | 5.79 | 2.8602 | 2.34 | 1.51 | 49.66 | 51.17 | 99.2 | 462.59 | 0.76 | 338.66 | 23.98 | 0.167 | 31.96 | 35.727 | 117.488 | 54.62 | 2.17 | 20.02 | 20.09 | 824.5 | 62.27 | 25.11 | 27.59 |  | 738 | 69.373 | 44.9 | 79.77 | 120.07 | 28.98 | 30.01 |  | 29.59 | 831.25 | 17 | 19.22 | 78 | 32 | 34.117 |  | 1.18 | 0.51 | -2.34
| 12 | 2499 | 84 | 9 | 2 | 12 | 15.249 | 11.444 | 98.966 | 6.24 | 2.9648 | 2.443 | 1.47 | 49.63 | 51.1 | 102.21 | 459.77 | 0.81 | 337.738 | 23.98 | 0.219 | 31.97 | 62.671 | 120.826 | 53.85 | 2.97 | 20.02 | 20.1 | 1090.8 | 62.18 | 26.03 | 27.59 |  | 738 | 69.369 | 44.91 | 79.77 | 119.72 | 28.98 | 29.99 |  | 29.62 | 895.25 | -10 | 29.41 | 78 | 32 | 64.705 |  | 10.98 | 0.04 | 0
| 12 | 2500 | 84 | 10 | 3 | 12 | 14.883 | 11.441 | 98.967 | 7.89 | 2.9296 | 2.719 | 1.46 | 49.58 | 51.04 | 104.78 | 457.17 | 1.87 | 336.739 | 23.98 | 0.184 | 31.97 | 79.94 | 140.698 | 53 | 4.5 | 20.03 | 20.1 | 1671.9 | 62.07 | 25.72 | 27.59 |  | 738 | 69.346 | 44.92 | 79.92 | 119.87 | 28.98 | 29.96 |  | 29.65 | 1312.5 | 5 | 31.37 | 78 | 32 | 90.195 |  | 13.33 | 0.04 | 2.34
| 12 | 2501 | 84 | 11 | 4 | 12 | 14.248 | 11.443 | 98.966 | 8.81 | 2.8796 | 3.005 | 1.49 | 49.53 | 51.02 | 107.19 | 460.38 | 3.41 | 336.058 | 23.98 | 0.138 | 31.98 | 78.262 | 203.573 | 52.14 | 6.49 | 20.03 | 20.1 | 2452.3 | 61.91 | 25.28 | 27.59 |  | 738 | 69.339 | 44.93 | 79.77 | 119.76 | 29 | 29.95 |  | 29.7 | 2001.5 | 19.5 | 30.59 | 78 | 32 | 76.861 |  | 12.55 | 0.06 | 8.59
| 12 | 2502 | 84 | 12 | 5 | 12 | 13.749 | 11.448 | 98.966 | 9.72 | 2.8321 | 3.211 | 1.76 | 49.48 | 51.24 | 102.88 | 467.51 | 4.45 | 336.351 | 23.97 | 0.232 | 31.99 | 65.457 | 261.89 | 50.89 | 7.38 | 20.03 | 20.09 | 2832.8 | 61.79 | 24.87 | 27.58 |  | 738 | 69.367 | 44.93 | 80 | 120.23 | 29.01 | 29.95 |  | 29.74 | 2685.75 | 29.5 | 26.67 | 78 | 31 | 69.803 |  | 8.24 | 0.94 | 2.34
| 12 | 2503 | 84 | 13 | 6 | 12 | 14.298 | 11.449 | 98.966 | 10.45 | 2.8681 | 3.193 | 2.06 | 49.44 | 51.5 | 108.25 | 475.7 | 4.4 | 335.169 | 23.96 | 0.129 | 32 | 61.115 | 290.571 | 49.8 | 8.33 | 20.02 | 20.08 | 3159.4 | 61.68 | 25.18 | 27.57 |  | 738 | 69.363 | 44.93 | 80.08 | 119.73 | 29.02 | 30 |  | 29.8 | 2933.5 | 28 | 30.2 | 78 | 31 | 50.587 |  | 11.76 | 0.06 | 4.69
| 12 | 2504 | 84 | 14 | 7 | 12 | 14.15 | 11.446 | 98.966 | 11.67 | 2.8636 | 3.216 | 2.32 | 49.42 | 51.74 | 109.62 | 481.09 | 4.74 | 334.714 | 23.98 | 0.103 | 31.99 | 62.619 | 304.656 | 50.5 | 9.45 | 20.03 | 20.09 | 3588.2 | 61.46 | 25.14 | 27.58 |  | 738 | 69.384 | 44.93 | 80.21 | 119.49 | 29.03 | 30.04 |  | 29.84 | 3371.75 | 29 | 30.98 | 78 | 31 | 63.528 |  | 12.55 | 0.86 | -4.69
| 12 | 2505 | 84 | 15 | 8 | 12 | 14.033 | 11.447 | 98.967 | 12.37 | 2.8556 | 3.241 | 2.45 | 49.41 | 51.86 | 109.68 | 489.65 | 5.74 | 334.408 | 23.97 | 0.1 | 32.01 | 62.122 | 312.748 | 51.7 | 10.34 | 20.02 | 20.09 | 3939.3 | 61.01 | 25.07 | 27.58 |  | 738 | 69.375 | 44.93 | 79.88 | 119.91 | 29.06 | 30.09 |  | 29.88 | 3768.75 | 30.5 | 30.98 | 78 | 31 | 63.136 |  | 12.55 | 0.64 | -3.91
| 2 | 2506 | 84 | 16 | 1 | 2 | 13.991 | 11.446 | 98.967 | 12.59 | 2.8491 | 3.217 | 2.69 | 49.39 | 52.08 | 110.87 | 499.98 | 6.17 | 334.28 | 23.97 | 0.087 | 32.03 | 61.515 | 317.972 | 52.49 | 11.09 | 20.02 | 20.09 | 4233.3 | 60.43 | 25.02 | 27.57 |  | 738 | 69.397 | 44.93 | 79.84 | 120.06 | 29.07 | 30.12 |  | 29.91 | 4080.25 | 30 | 31.37 | 78 | 31 | 60.391 |  | 12.94 | 0.9 | -11.72
| 2 | 2507 | 84 | 17 | 2 | 2 | 14.134 | 11.446 | 98.967 | 11.91 | 2.8301 | 3.115 | 2.88 | 49.38 | 52.27 | 104.33 | 510.83 | 6.35 | 335.579 | 23.98 | 0.193 | 32.03 | 52.692 | 321.588 | 53.09 | 11.31 | 20.02 | 20.09 | 4346.8 | 59.92 | 24.85 | 27.57 |  | 738 | 69.412 | 44.93 | 80.05 | 120.26 | 29.08 | 30.16 |  | 29.94 | 4329.5 | 36.5 | 28.24 | 78 | 31 | 52.548 |  | 9.8 | 0.86 | -19.53
| 2 | 2508 | 84 | 18 | 3 | 2 | 14.239 | 11.441 | 98.967 | 9.94 | 2.8316 | 2.926 | 3.11 | 49.36 | 52.47 | 103.58 | 520.44 | 5.53 | 336.002 | 23.97 | 0.202 | 32.03 | 45.681 | 322.543 | 53.55 | 11.24 | 20.01 | 20.09 | 4316.6 | 59.56 | 24.86 | 27.56 |  | 738 | 69.431 | 44.93 | 80.01 | 120.26 | 29.09 | 30.18 |  | 29.96 | 4339.75 | 37 | 27.45 | 78 | 31 | 41.176 |  | 9.02 | 0.8 | -20.31
| 2 | 2509 | 84 | 19 | 4 | 2 | 14.171 | 11.443 | 98.967 | 8.31 | 2.8468 | 2.742 | 3.21 | 49.39 | 52.6 | 103.91 | 526.47 | 4.49 | 336.193 | 23.98 | 0.199 | 32.02 | 42.782 | 321.59 | 53.95 | 11.22 | 20.02 | 20.09 | 4286.8 | 59.49 | 25 | 27.57 |  | 738 | 69.46 | 44.93 | 79.92 | 120.47 | 29.1 | 30.2 |  | 29.96 | 4310 | 37 | 27.45 | 78 | 31 | 40.391 |  | 9.02 | 0.08 | -14.06
| 2 | 2510 | 84 | 20 | 5 | 2 | 14.084 | 11.444 | 98.967 | 7.4 | 2.8387 | 2.633 | 3.22 | 49.4 | 52.62 | 105.11 | 531.28 | 4.19 | 335.879 | 23.99 | 0.181 | 32.04 | 43.795 | 320.184 | 54.34 | 11.21 | 20.01 | 20.09 | 4295.8 | 59.49 | 24.92 | 27.57 |  | 738 | 69.489 | 44.93 | 80.09 | 120.1 | 29.11 | 30.21 |  | 29.95 | 4285 | 35.5 | 27.84 | 78 | 31 | 43.137 |  | 9.8 | 0.86 | -17.19
| 2 | 2511 | 84 | 21 | 6 | 2 | 14.264 | 11.44 | 98.967 | 7.08 | 2.8373 | 2.599 | 3.27 | 49.4 | 52.67 | 105.22 | 536.01 | 4.41 | 335.734 | 24 | 0.184 | 32.05 | 44.505 | 319.551 | 54.74 | 11.27 | 20 | 20.09 | 4319 | 59.49 | 24.91 | 27.57 |  | 738 | 69.501 | 44.94 | 80.25 | 120 | 29.12 | 30.21 |  | 29.92 | 4314.75 | 35.5 | 28.24 | 78 | 31 | 44.313 |  | 9.8 | 0.37 | -14.84
| 2 | 2512 | 84 | 22 | 7 | 2 | 14.126 | 11.436 | 98.968 | 6.86 | 2.8311 | 2.575 | 3.19 | 49.41 | 52.61 | 104.29 | 541.01 | 4.56 | 336.023 | 24.01 | 0.203 | 32.05 | 43.196 | 318.986 | 55.12 | 11.22 | 20 | 20.09 | 4310.5 | 59.51 | 24.86 | 27.58 |  | 738 | 69.512 | 44.93 | 80.26 | 119.76 | 29.12 | 30.21 |  | 29.88 | 4325 | 36.5 | 27.45 | 78 | 31 | 41.568 |  | 9.02 | 0.1 | -14.06
| 21 | 2513 | 84 | 23 | 1 | 21 | 14.225 | 11.434 | 98.967 | 6.57 | 2.8473 | 2.549 | 3.21 | 49.46 | 52.66 | 104.25 | 545.52 | 4.42 | 336.272 | 24.02 | 0.204 | 32.04 | 42.331 | 318.261 | 55.45 | 11.23 | 19.99 | 20.08 | 4290.1 | 59.59 | 25 | 27.58 |  | 738 | 69.514 | 44.92 | 79.96 | 119.73 | 29.13 | 30.2 |  | 29.84 | 4304.5 | 36.5 | 27.45 | 78 | 31 | 41.176 |  | 9.02 | 0.84 | -19.53
| 21 | 2514 | 84 | 24 | 2 | 21 | 13.546 | 11.438 | 98.967 | 6.43 | 2.8132 | 2.513 | 3.24 | 49.5 | 52.74 | 99.27 | 549.26 | 4.16 | 337.936 | 24.02 | 0.343 | 32.04 | 28.567 | 317.241 | 55.75 | 10.19 | 19.99 | 20.07 | 3940.7 | 59.71 | 24.7 | 27.57 |  | 738 | 69.526 | 44.92 | 80.08 | 120.07 | 29.12 | 30.19 |  | 29.8 | 4194.5 | 32 | 19.61 | 78 | 31 | 23.921 |  | 1.57 | 0.88 | -20.31
| 21 | 2515 | 84 | 25 | 3 | 21 | 18.768 | 11.437 | 98.967 | 4.2 | 2.8299 | 2.293 | 3.26 | 49.57 | 52.84 | 98.1 | 548.46 | 2.43 | 338.598 | 24.02 | 0.235 | 32.05 | 17.724 | 312.867 | 56.05 | 8.93 | 19.99 | 20.07 | 3431.1 | 59.86 | 24.85 | 27.57 |  | 738 | 69.536 | 44.91 | 80.16 | 119.84 | 29.12 | 30.17 |  | 29.76 | 3697.5 | 30 | 17.65 | 78 | 31 | 10.98 |  | 0 | 0.02 | 0
| 21 | 2516 | 84 | 26 | 4 | 21 | 22.491 | 11.443 | 98.968 | 2.77 | 2.829 | 2.153 | 3.09 | 49.61 | 52.71 | 98.74 | 537.23 | 0.63 | 338.833 | 24.03 | 0.173 | 32.06 | 14.655 | 305.872 | 56.34 | 7.62 | 19.97 | 20.06 | 2930.4 | 59.99 | 24.84 | 27.57 |  | 738 | 69.527 | 44.92 | 79.97 | 120.06 | 29.11 | 30.15 |  | 29.73 | 3202.25 | 27.5 | 18.43 | 78 | 31 | 12.549 |  | 0.39 | 0 | 0
| 21 | 2517 | 84 | 27 | 5 | 21 | 22.495 | 11.443 | 98.967 | 4.16 | 2.8163 | 2.121 | 2.71 | 49.68 | 52.4 | 98.86 | 524.22 | 0.08 | 338.989 | 24.04 | 0.149 | 32.06 | 14.428 | 295.69 | 56.59 | 6.32 | 19.97 | 20.07 | 2441.4 | 60.11 | 24.73 | 27.58 |  | 738 | 69.529 | 44.92 | 80.11 | 119.93 | 29.1 | 30.13 |  | 29.7 | 2703 | 25.5 | 18.82 | 78 | 31 | 12.941 |  | 0.39 | 0 | 0
| 21 | 2518 | 84 | 28 | 6 | 21 | 22.496 | 11.44 | 98.968 | 5.23 | 2.8188 | 2.114 | 2.39 | 49.73 | 52.12 | 98.99 | 512.11 | 0.01 | 338.953 | 24.05 | 0.137 | 32.05 | 14.933 | 268.757 | 56.78 | 5.17 | 19.96 | 20.06 | 1994.3 | 60.39 | 24.75 | 27.58 |  | 738 | 69.507 | 44.9 | 79.95 | 119.93 | 29.09 | 30.11 |  | 29.66 | 2219.5 | 22 | 18.43 | 78 | 31 | 14.117 |  | 0 | 0.02 | 0
| 21 | 2519 | 84 | 29 | 7 | 21 | 15.49 | 11.44 | 98.968 | 3.63 | 2.8012 | 2.102 | 2.16 | 49.78 | 51.94 | 98.86 | 501.89 | 0.26 | 338.892 | 24.04 | 0.165 | 32.03 | 15.965 | 227.748 | 56.91 | 4.08 | 19.96 | 20.05 | 1585.6 | 60.94 | 24.6 | 27.57 |  | 738 | 69.496 | 44.9 | 80.21 | 120.24 | 29.07 | 30.09 |  | 29.62 | 1805.25 | 20 | 18.43 | 78 | 31 | 15.686 |  | 0.39 | 0.08 | 1.56
| 21 | 2520 | 84 | 30 | 8 | 21 | 14.813 | 11.441 | 98.968 | 1.83 | 2.7926 | 2.047 | 1.95 | 49.82 | 51.77 | 99.32 | 494.03 | 0.55 | 338.97 | 24.04 | 0.146 | 32.02 | 18.295 | 187.779 | 56.97 | 3.12 | 19.96 | 20.04 | 1216.8 | 61.48 | 24.52 | 27.58 |  | 738 | 69.467 | 44.9 | 80.13 | 119.76 | 29.06 | 30.08 |  | 29.59 | 1410 | 19 | 18.82 | 78 | 32 | 18.431 |  | 0.39 | 0.02 | 3.91
| 1 | 2521 | 85 | 1 | 1 | 1 | 14.912 | 11.438 | 98.968 | 1.34 | 2.7899 | 2.002 | 1.88 | 49.83 | 51.71 | 99.08 | 487.45 | 0.57 | 339.013 | 24.03 | 0.149 | 32.01 | 20.629 | 149.299 | 56.9 | 2.38 | 19.95 | 20.03 | 928 | 61.86 | 24.5 | 27.57 |  | 738 | 69.467 | 44.89 | 79.77 | 119.6 | 29.04 | 30.07 |  | 29.56 | 1076.5 | 17 | 18.04 | 78 | 32 | 20 |  | 0 | 0.06 | 7.03
| 1 | 2522 | 85 | 2 | 2 | 1 | 14.041 | 11.44 | 98.968 | 2.58 | 2.8425 | 2.016 | 1.78 | 49.83 | 51.61 | 99.18 | 482.57 | 0.5 | 338.91 | 24.05 | 0.133 | 32.01 | 26.86 | 126.653 | 56.69 | 2.11 | 19.95 | 20.03 | 807.3 | 62.1 | 24.96 | 27.57 |  | 738 | 69.455 | 44.9 | 79.87 | 119.95 | 29.03 | 30.07 |  | 29.54 | 853.75 | 17.5 | 19.22 | 78 | 32 | 27.058 |  | 0.78 | 0.94 | 1.56
| 1 | 2523 | 85 | 3 | 3 | 1 | 14.243 | 11.447 | 98.968 | 4.63 | 2.8687 | 2.136 | 1.73 | 49.81 | 51.54 | 99.17 | 478.41 | 0.55 | 338.838 | 24.04 | 0.123 | 32.01 | 33.107 | 117.651 | 56.44 | 2.11 | 19.95 | 20.04 | 801.2 | 62.21 | 25.19 | 27.58 |  | 738 | 69.435 | 44.9 | 80.11 | 119.93 | 29.03 | 30.08 |  | 29.55 | 796.75 | 15 | 19.61 | 78 | 32 | 34.901 |  | 1.18 | 0.82 | -1.56
| 1 | 2524 | 85 | 4 | 4 | 1 | 14.678 | 11.447 | 98.968 | 5.74 | 2.8718 | 2.265 | 1.63 | 49.8 | 51.43 | 99.25 | 474.98 | 0.69 | 338.877 | 24.03 | 0.129 | 31.99 | 36.758 | 115.049 | 56.12 | 2.2 | 19.95 | 20.02 | 831.9 | 62.3 | 25.21 | 27.57 |  | 738 | 69.415 | 44.9 | 80.06 | 119.97 | 29.02 | 30.08 |  | 29.57 | 814 | 15.5 | 19.61 | 78 | 32 | 38.039 |  | 1.18 | 0.14 | 3.91
| 1 | 2525 | 85 | 5 | 5 | 1 | 14.463 | 11.446 | 98.968 | 5.92 | 2.8615 | 2.338 | 1.55 | 49.79 | 51.34 | 99.24 | 471.62 | 0.8 | 338.813 | 24.04 | 0.15 | 31.99 | 37.301 | 115.698 | 55.75 | 2.27 | 19.94 | 20.01 | 863 | 62.35 | 25.13 | 27.58 |  | 738 | 69.388 | 44.9 | 80.03 | 119.89 | 29.01 | 30.06 |  | 29.6 | 846 | 17 | 19.61 | 78 | 32 | 37.254 |  | 1.18 | 0.1 | 6.25
| 1 | 2526 | 85 | 6 | 6 | 1 | 14.229 | 11.443 | 98.968 | 5.72 | 2.8415 | 2.365 | 1.5 | 49.79 | 51.29 | 99.17 | 468.49 | 0.85 | 338.888 | 24.03 | 0.16 | 31.99 | 35.702 | 116.953 | 55.21 | 2.24 | 19.94 | 20.01 | 857.6 | 62.35 | 24.95 | 27.57 |  | 738 | 69.402 | 44.9 | 80.03 | 119.94 | 29 | 30.06 |  | 29.63 | 863.25 | 18 | 19.22 | 78 | 32 | 34.509 |  | 1.18 | 0.9 | 3.13
| 1 | 2527 | 85 | 7 | 7 | 1 | 14.23 | 11.444 | 98.968 | 5.66 | 2.8411 | 2.361 | 1.51 | 49.76 | 51.27 | 99.21 | 465.59 | 0.82 | 338.949 | 24.03 | 0.173 | 31.98 | 35.044 | 119.171 | 54.37 | 2.19 | 19.94 | 20.01 | 837.4 | 62.32 | 24.95 | 27.58 |  | 738 | 69.374 | 44.92 | 79.96 | 119.99 | 29 | 30.05 |  | 29.65 | 847.5 | 17.5 | 19.22 | 78 | 32 | 33.725 |  | 1.18 | 0.84 | 0
| 12 | 2528 | 85 | 8 | 1 | 12 | 14.452 | 11.445 | 98.968 | 5.89 | 2.8462 | 2.357 | 1.47 | 49.71 | 51.18 | 99.18 | 462.73 | 0.76 | 338.906 | 24.03 | 0.189 | 31.98 | 35.172 | 117.107 | 53.45 | 2.15 | 19.93 | 20 | 820.7 | 62.29 | 24.99 | 27.57 |  | 738 | 69.383 | 44.9 | 79.7 | 119.96 | 29 | 30.03 |  | 29.67 | 828 | 16.5 | 19.22 | 78 | 32 | 34.117 |  | 1.18 | 0.57 | -2.34
| 12 | 2529 | 85 | 9 | 2 | 12 | 15.139 | 11.444 | 98.967 | 6.21 | 3.0026 | 2.449 | 1.47 | 49.66 | 51.13 | 101.91 | 459.86 | 0.77 | 337.906 | 24.02 | 0.195 | 31.97 | 60.499 | 119.022 | 52.61 | 2.84 | 19.94 | 20 | 1027.4 | 62.23 | 26.36 | 27.57 |  | 738 | 69.376 | 44.92 | 79.67 | 119.72 | 29 | 30.01 |  | 29.68 | 878 | -9.5 | 28.24 | 78 | 32 | 60.783 |  | 10.2 | 0.04 | 0
| 12 | 2530 | 85 | 10 | 3 | 12 | 14.982 | 11.446 | 98.967 | 7.82 | 2.9362 | 2.703 | 1.47 | 49.59 | 51.06 | 104.63 | 459.2 | 1.79 | 337.061 | 24.02 | 0.19 | 31.97 | 79.303 | 139.109 | 51.95 | 4.29 | 19.93 | 20.01 | 1589.2 | 62.14 | 25.78 | 27.58 |  | 738 | 69.364 | 44.92 | 79.84 | 119.93 | 29 | 29.99 |  | 29.7 | 1244.5 | 3 | 30.98 | 78 | 32 | 90.587 |  | 12.55 | 0.04 | 2.34
| 12 | 2531 | 85 | 11 | 4 | 12 | 14.226 | 11.446 | 98.967 | 8.93 | 2.8699 | 2.98 | 1.59 | 49.54 | 51.13 | 104.67 | 464.72 | 3.12 | 336.729 | 24.02 | 0.211 | 31.98 | 77.441 | 191.615 | 50.95 | 6.04 | 19.94 | 20 | 2290.6 | 62.01 | 25.2 | 27.58 |  | 738 | 69.371 | 44.93 | 79.87 | 119.95 | 29.01 | 29.97 |  | 29.73 | 1936.5 | 23.5 | 30.2 | 78 | 32 | 83.136 |  | 11.37 | 0.1 | 7.81
| 12 | 2532 | 85 | 12 | 5 | 12 | 14.02 | 11.447 | 98.967 | 9.76 | 2.8624 | 3.17 | 1.9 | 49.5 | 51.4 | 104.28 | 472.24 | 4.08 | 336.379 | 24.02 | 0.202 | 31.98 | 65.091 | 256.248 | 49.72 | 7.11 | 19.93 | 20 | 2701.1 | 61.89 | 25.13 | 27.58 |  | 738 | 69.369 | 44.93 | 79.77 | 120.32 | 29.02 | 29.99 |  | 29.78 | 2496 | 26.5 | 27.84 | 78 | 31 | 60.391 |  | 9.41 | 0.88 | 6.25
| 12 | 2533 | 85 | 13 | 6 | 12 | 14.191 | 11.446 | 98.966 | 10.86 | 2.8605 | 3.221 | 2.14 | 49.47 | 51.61 | 107.36 | 478.04 | 4.4 | 335.642 | 24.03 | 0.133 | 32 | 62.433 | 287.834 | 49.63 | 8.28 | 19.93 | 20 | 3148.4 | 61.71 | 25.12 | 27.58 |  | 738 | 69.375 | 44.94 | 79.73 | 119.86 | 29.04 | 30.02 |  | 29.83 | 2877.25 | 28.5 | 29.8 | 78 | 31 | 58.43 |  | 11.37 | 0.82 | 0
| 12 | 2534 | 85 | 14 | 7 | 12 | 14.058 | 11.446 | 98.966 | 11.89 | 2.8538 | 3.222 | 2.41 | 49.42 | 51.83 | 109.43 | 485.37 | 5 | 335.088 | 24.02 | 0.109 | 32.01 | 62.493 | 301.874 | 50.86 | 9.22 | 19.93 | 20 | 3513 | 61.5 | 25.06 | 27.58 |  | 738 | 69.359 | 44.94 | 79.89 | 119.93 | 29.05 | 30.06 |  | 29.87 | 3297.5 | 29 | 30.59 | 78 | 31 | 60.783 |  | 12.16 | 0.86 | -3.13
| 12 | 2535 | 85 | 15 | 8 | 12 | 14.326 | 11.446 | 98.966 | 12.45 | 2.8606 | 3.246 | 2.61 | 49.39 | 52 | 110.46 | 494.64 | 5.62 | 334.575 | 24.02 | 0.094 | 32.02 | 62.367 | 311.224 | 51.95 | 10.19 | 19.92 | 19.99 | 3875.4 | 60.99 | 25.12 | 27.58 |  | 738 | 69.378 | 44.94 | 79.92 | 119.84 | 29.06 | 30.1 |  | 29.9 | 3690.5 | 30 | 31.37 | 78 | 31 | 61.568 |  | 12.94 | 0.53 | -10.94
| 2 | 2536 | 85 | 16 | 1 | 2 | 14.334 | 11.446 | 98.966 | 12.76 | 2.8507 | 3.224 | 2.8 | 49.39 | 52.19 | 110.85 | 505.2 | 6.12 | 334.406 | 24.02 | 0.094 | 32 | 61.245 | 317.167 | 52.68 | 11 | 19.92 | 19.99 | 4196.6 | 60.39 | 25.03 | 27.58 |  | 738 | 69.377 | 44.93 | 80.11 | 119.48 | 29.09 | 30.14 |  | 29.91 | 4032 | 30.5 | 30.98 | 78 | 31 | 59.607 |  | 12.94 | 0.76 | -14.06
| 2 | 2537 | 85 | 17 | 2 | 2 | 14.039 | 11.439 | 98.966 | 12.29 | 2.8389 | 3.131 | 2.98 | 49.38 | 52.36 | 105.02 | 516.04 | 6.29 | 335.432 | 24.02 | 0.197 | 32.01 | 54.823 | 320.268 | 53.26 | 11.28 | 19.93 | 19.99 | 4319.9 | 59.89 | 24.93 | 27.58 |  | 738 | 69.4 | 44.94 | 79.99 | 119.71 | 29.1 | 30.17 |  | 29.92 | 4275.75 | 35.5 | 28.63 | 78 | 31 | 54.901 |  | 10.2 | 0.9 | -16.41
| 2 | 2538 | 85 | 18 | 3 | 2 | 14.097 | 11.442 | 98.966 | 10.23 | 2.828 | 2.937 | 3.16 | 49.39 | 52.55 | 103.44 | 523.75 | 5.71 | 336.093 | 24.03 | 0.211 | 32.04 | 46.212 | 321.678 | 53.79 | 11.18 | 19.92 | 19.99 | 4299 | 59.57 | 24.83 | 27.59 |  | 738 | 69.415 | 44.94 | 80.11 | 119.99 | 29.11 | 30.19 |  | 29.92 | 4314.75 | 37 | 27.45 | 78 | 31 | 41.176 |  | 9.02 | 0.35 | -14.06
| 2 | 2539 | 85 | 19 | 4 | 2 | 14.31 | 11.441 | 98.966 | 8.5 | 2.8501 | 2.762 | 3.26 | 49.38 | 52.65 | 104.44 | 529.13 | 4.58 | 336.063 | 24.04 | 0.19 | 32.05 | 43.832 | 320.742 | 54.26 | 11.23 | 19.91 | 19.99 | 4283.7 | 59.46 | 25.02 | 27.59 |  | 738 | 69.436 | 44.94 | 80.32 | 119.99 | 29.12 | 30.21 |  | 29.91 | 4295.25 | 36 | 27.45 | 78 | 31 | 41.568 |  | 9.41 | 0.84 | -19.53
| 2 | 2540 | 85 | 20 | 5 | 2 | 14.292 | 11.439 | 98.965 | 7.69 | 2.8449 | 2.67 | 3.25 | 49.39 | 52.64 | 105.04 | 534.02 | 4.34 | 335.802 | 24.05 | 0.192 | 32.04 | 44.321 | 319.563 | 54.66 | 11.26 | 19.9 | 19.98 | 4303.4 | 59.46 | 24.98 | 27.57 |  | 738 | 69.452 | 44.95 | 80.22 | 119.72 | 29.12 | 30.22 |  | 29.89 | 4289.75 | 35.5 | 28.24 | 78 | 31 | 43.921 |  | 9.8 | 0.12 | -14.06
| 2 | 2541 | 85 | 21 | 6 | 2 | 14.052 | 11.439 | 98.966 | 7.3 | 2.8598 | 2.611 | 3.29 | 49.38 | 52.68 | 104.63 | 538.95 | 4.5 | 336.006 | 24.05 | 0.201 | 32.04 | 44.623 | 318.98 | 55.06 | 11.38 | 19.9 | 19.98 | 4327.1 | 59.48 | 25.11 | 27.58 |  | 738 | 69.478 | 44.94 | 79.92 | 120.35 | 29.13 | 30.22 |  | 29.86 | 4319.5 | 36 | 28.24 | 78 | 31 | 44.313 |  | 9.8 | 0.82 | -17.19
| 2 | 2542 | 85 | 22 | 7 | 2 | 14.211 | 11.439 | 98.966 | 6.93 | 2.8464 | 2.554 | 3.28 | 49.41 | 52.69 | 104.02 | 543.55 | 4.55 | 336.303 | 24.05 | 0.209 | 32.05 | 42.442 | 318.478 | 55.41 | 11.24 | 19.89 | 19.97 | 4295.7 | 59.53 | 24.99 | 27.58 |  | 738 | 69.494 | 44.93 | 80.08 | 120.16 | 29.13 | 30.22 |  | 29.81 | 4319.5 | 37 | 27.45 | 78 | 31 | 40.391 |  | 9.02 | 0.9 | -18.75
| 21 | 2543 | 85 | 23 | 1 | 21 | 14.202 | 11.441 | 98.966 | 6.57 | 2.8462 | 2.525 | 3.29 | 49.44 | 52.73 | 103.93 | 547.4 | 4.26 | 336.334 | 24.05 | 0.253 | 32.06 | 41.725 | 318.157 | 55.72 | 11.18 | 19.88 | 19.97 | 4271.4 | 59.63 | 24.99 | 27.57 |  | 738 | 69.499 | 44.93 | 79.89 | 120.03 | 29.13 | 30.21 |  | 29.77 | 4289.75 | 36 | 27.45 | 78 | 31 | 40.784 |  | 9.02 | 0.1 | -14.84
| 21 | 2544 | 85 | 24 | 2 | 21 | 13.774 | 11.438 | 98.965 | 6.26 | 2.8362 | 2.469 | 3.29 | 49.47 | 52.76 | 98.81 | 550.15 | 4 | 338.282 | 24.06 | 0.349 | 32.07 | 25.958 | 316.793 | 56.03 | 10.1 | 19.88 | 19.96 | 3873.7 | 59.76 | 24.9 | 27.57 |  | 738 | 69.494 | 44.91 | 79.86 | 120.02 | 29.13 | 30.2 |  | 29.71 | 4185 | 32 | 19.61 | 78 | 31 | 23.137 |  | 1.18 | 0.86 | -20.31
| 21 | 2545 | 85 | 25 | 3 | 21 | 22.4 | 11.44 | 98.966 | 4.18 | 2.8187 | 2.273 | 3.29 | 49.47 | 52.76 | 98.3 | 550.15 | 2.41 | 338.734 | 24.06 | 0.25 | 32.07 | 17.413 | 312.191 | 56.03 | 8.85 | 19.88 | 19.96 | 3414.4 | 59.76 | 24.75 | 27.57 |  | 738 | 69.5 | 44.91 | 80.04 | 119.79 | 29.13 | 30.18 |  | 29.68 | 3679.5 | 30 | 18.43 | 78 | 31 | 12.549 |  | 0 | 0.02 | 0
| 21 | 2546 | 85 | 26 | 4 | 21 | 22.493 | 11.443 | 98.966 | 2.94 | 2.8302 | 2.152 | 3.19 | 49.54 | 52.73 | 98.88 | 542.47 | 0.59 | 338.985 | 24.08 | 0.159 | 32.06 | 14.691 | 305.461 | 56.33 | 7.58 | 19.87 | 19.96 | 2913.9 | 59.88 | 24.85 | 27.57 |  | 738 | 69.491 | 44.92 | 80.03 | 120.08 | 29.13 | 30.16 |  | 29.66 | 3185.75 | 27.5 | 18.82 | 78 | 31 | 11.372 |  | 0.39 | 0 | 0
| 21 | 2547 | 85 | 27 | 5 | 21 | 22.495 | 11.441 | 98.965 | 4.6 | 2.8216 | 2.09 | 2.87 | 49.58 | 52.45 | 98.79 | 529.55 | 0.07 | 338.907 | 24.08 | 0.155 | 32.05 | 14.263 | 294.289 | 56.6 | 6.29 | 19.87 | 19.96 | 2425.9 | 60.02 | 24.77 | 27.57 |  | 738 | 69.482 | 44.91 | 80.07 | 120.05 | 29.12 | 30.13 |  | 29.62 | 2683.5 | 25.5 | 18.43 | 78 | 31 | 12.941 |  | 0 | 0 | 0
| 21 | 2548 | 85 | 28 | 6 | 21 | 22.496 | 11.441 | 98.965 | 5.61 | 2.8144 | 2.043 | 2.54 | 49.62 | 52.15 | 98.59 | 516.97 | 0.01 | 338.862 | 24.07 | 0.153 | 32.03 | 15.086 | 265.591 | 56.82 | 5.13 | 19.86 | 19.95 | 1984.2 | 60.16 | 24.71 | 27.56 |  | 738 | 69.449 | 44.91 | 80.07 | 119.74 | 29.11 | 30.11 |  | 29.59 | 2211.5 | 22 | 18.43 | 78 | 31 | 15.294 |  | 0.39 | 0.02 | 0
| 21 | 2549 | 85 | 29 | 7 | 21 | 15.368 | 11.44 | 98.966 | 3.85 | 2.8059 | 2.038 | 2.26 | 49.66 | 51.92 | 99.18 | 505.82 | 0.31 | 338.921 | 24.08 | 0.143 | 32.03 | 16.19 | 227.891 | 57 | 4.07 | 19.86 | 19.94 | 1576.4 | 60.62 | 24.64 | 27.56 |  | 738 | 69.453 | 44.91 | 80.05 | 119.98 | 29.09 | 30.1 |  | 29.57 | 1789.75 | 20.5 | 18.82 | 78 | 31 | 14.117 |  | 0.78 | 0.43 | 1.56
| 21 | 2550 | 85 | 30 | 8 | 21 | 15.436 | 11.442 | 98.965 | 1.7 | 2.788 | 1.986 | 2.06 | 49.69 | 51.75 | 99.13 | 497.09 | 0.49 | 338.994 | 24.07 | 0.164 | 32.02 | 17.945 | 185.684 | 57.1 | 3.08 | 19.85 | 19.94 | 1199.6 | 61.22 | 24.48 | 27.56 |  | 738 | 69.426 | 44.9 | 80.22 | 120 | 29.06 | 30.09 |  | 29.54 | 1403.75 | 18 | 18.04 | 78 | 31 | 18.431 |  | 0 | 0.04 | 4.69
| 1 | 2551 | 86 | 1 | 1 | 1 | 14.844 | 11.442 | 98.966 | 1.46 | 2.8087 | 1.963 | 1.93 | 49.71 | 51.64 | 99.14 | 489.91 | 0.45 | 338.991 | 24.08 | 0.162 | 32.01 | 21.352 | 146.928 | 57.13 | 2.45 | 19.84 | 19.93 | 950.4 | 61.71 | 24.66 | 27.57 |  | 738 | 69.399 | 44.9 | 80.16 | 119.56 | 29.05 | 30.09 |  | 29.52 | 1067.75 | 17.5 | 18.43 | 78 | 32 | 22.353 |  | 0 | 0.16 | 7.03
| 1 | 2552 | 86 | 2 | 2 | 1 | 14.016 | 11.446 | 98.966 | 2.48 | 2.8413 | 2.003 | 1.9 | 49.72 | 51.62 | 99.19 | 484.06 | 0.5 | 338.847 | 24.07 | 0.124 | 31.99 | 26.816 | 128.569 | 57.04 | 2.17 | 19.84 | 19.92 | 830.2 | 62.04 | 24.95 | 27.56 |  | 738 | 69.385 | 44.9 | 79.92 | 119.72 | 29.04 | 30.09 |  | 29.51 | 875 | 18 | 19.22 | 78 | 32 | 26.666 |  | 0.78 | 0.92 | 0.78
| 1 | 2553 | 86 | 3 | 3 | 1 | 14.328 | 11.44 | 98.965 | 4.26 | 2.8624 | 2.141 | 1.75 | 49.71 | 51.46 | 99.24 | 479.34 | 0.61 | 338.876 | 24.07 | 0.12 | 31.99 | 33.74 | 118.515 | 56.85 | 2.2 | 19.84 | 19.92 | 834.8 | 62.22 | 25.13 | 27.56 |  | 738 | 69.372 | 44.89 | 80.01 | 120.08 | 29.03 | 30.09 |  | 29.52 | 825.75 | 15.5 | 19.61 | 78 | 32 | 36.078 |  | 1.18 | 0.78 | -1.56
| 1 | 2554 | 86 | 4 | 4 | 1 | 14.736 | 11.439 | 98.965 | 5.14 | 2.8713 | 2.265 | 1.68 | 49.7 | 51.38 | 99.24 | 475.63 | 0.71 | 338.84 | 24.06 | 0.127 | 31.98 | 36.854 | 115.739 | 56.61 | 2.28 | 19.84 | 19.91 | 865.1 | 62.33 | 25.21 | 27.56 |  | 738 | 69.37 | 44.9 | 80 | 119.88 | 29.02 | 30.09 |  | 29.53 | 846.75 | 16.5 | 19.61 | 78 | 32 | 38.039 |  | 1.57 | 0.08 | 3.91
| 1 | 2555 | 86 | 5 | 5 | 1 | 14.469 | 11.439 | 98.965 | 5.28 | 2.8458 | 2.33 | 1.59 | 49.68 | 51.27 | 99.18 | 472.29 | 0.8 | 338.791 | 24.06 | 0.153 | 31.99 | 36.278 | 117.108 | 56.28 | 2.3 | 19.83 | 19.92 | 879 | 62.38 | 24.99 | 27.57 |  | 738 | 69.353 | 44.9 | 79.84 | 119.91 | 29.02 | 30.07 |  | 29.55 | 877.25 | 18 | 19.61 | 78 | 32 | 35.686 |  | 1.18 | 0.1 | 7.03
| 1 | 2556 | 86 | 6 | 6 | 1 | 14.133 | 11.439 | 98.965 | 5.28 | 2.8372 | 2.347 | 1.51 | 49.68 | 51.19 | 99.18 | 469.2 | 0.86 | 338.841 | 24.05 | 0.163 | 31.97 | 34.904 | 119.455 | 55.81 | 2.24 | 19.83 | 19.91 | 857.8 | 62.38 | 24.91 | 27.57 |  | 738 | 69.355 | 44.9 | 79.99 | 120.12 | 29.02 | 30.05 |  | 29.57 | 868.75 | 18 | 19.22 | 78 | 32 | 33.333 |  | 1.18 | 0.9 | 1.56
| 1 | 2557 | 86 | 7 | 7 | 1 | 14.282 | 11.434 | 98.965 | 5.45 | 2.8355 | 2.347 | 1.49 | 49.67 | 51.16 | 99.2 | 466.33 | 0.82 | 338.797 | 24.04 | 0.172 | 31.96 | 34.801 | 117.689 | 55.18 | 2.18 | 19.83 | 19.9 | 837.5 | 62.37 | 24.9 | 27.55 |  | 738 | 69.332 | 44.91 | 80.01 | 120.19 | 29.01 | 30.03 |  | 29.57 | 846 | 17.5 | 19.22 | 78 | 32 | 33.725 |  | 1.18 | 0.82 | -0.78
| 12 | 2558 | 86 | 8 | 1 | 12 | 14.534 | 11.437 | 98.965 | 5.73 | 2.8534 | 2.337 | 1.51 | 49.62 | 51.13 | 99.2 | 463.49 | 0.77 | 338.83 | 24.04 | 0.187 | 31.96 | 35.253 | 116.646 | 54.42 | 2.16 | 19.83 | 19.91 | 823.3 | 62.32 | 25.05 | 27.55 |  | 738 | 69.328 | 44.92 | 80.07 | 119.99 | 29.01 | 30.01 |  | 29.6 | 828.75 | 16.5 | 19.22 | 78 | 32 | 34.509 |  | 1.18 | 0.16 | 3.91
| 12 | 2559 | 86 | 9 | 2 | 12 | 15.256 | 11.439 | 98.965 | 6.28 | 2.9758 | 2.451 | 1.5 | 49.56 | 51.06 | 102.24 | 460.65 | 0.85 | 337.812 | 24.03 | 0.218 | 31.95 | 62.814 | 119.781 | 53.66 | 3.03 | 19.83 | 19.9 | 1107.7 | 62.21 | 26.13 | 27.55 |  | 738 | 69.34 | 44.92 | 79.99 | 119.72 | 29 | 29.99 |  | 29.63 | 906.25 | -9.5 | 29.41 | 78 | 32 | 69.018 |  | 10.98 | 0.04 | 0
| 12 | 2560 | 86 | 10 | 3 | 12 | 14.878 | 11.437 | 98.964 | 8.01 | 2.9313 | 2.724 | 1.44 | 49.49 | 50.94 | 104.76 | 458.19 | 1.88 | 336.745 | 24.03 | 0.204 | 31.95 | 79.774 | 140.928 | 52.86 | 4.59 | 19.83 | 19.9 | 1704.4 | 62.05 | 25.74 | 27.54 |  | 738 | 69.33 | 44.92 | 80.15 | 119.86 | 29.01 | 29.97 |  | 29.67 | 1345.25 | 6 | 31.37 | 78 | 32 | 89.41 |  | 12.94 | 0.04 | 3.13
| 12 | 2561 | 86 | 11 | 4 | 12 | 14.235 | 11.435 | 98.965 | 9 | 2.8735 | 3.013 | 1.51 | 49.45 | 50.96 | 107.28 | 461.72 | 3.33 | 336.05 | 24.03 | 0.143 | 31.96 | 78.969 | 199.755 | 51.94 | 6.43 | 19.83 | 19.9 | 2434.1 | 61.92 | 25.23 | 27.54 |  | 738 | 69.307 | 44.93 | 79.84 | 119.99 | 29.02 | 29.95 |  | 29.71 | 2053 | 20.5 | 30.98 | 78 | 32 | 79.214 |  | 12.94 | 0.08 | 9.38
| 12 | 2562 | 86 | 12 | 5 | 12 | 13.768 | 11.433 | 98.964 | 10.02 | 2.8296 | 3.236 | 1.74 | 49.44 | 51.18 | 102.59 | 469.19 | 4.6 | 336.648 | 24.02 | 0.253 | 31.97 | 64.49 | 263.658 | 50.71 | 7.42 | 19.83 | 19.9 | 2853.8 | 61.82 | 24.84 | 27.53 |  | 738 | 69.315 | 44.93 | 79.88 | 119.95 | 29.03 | 29.95 |  | 29.74 | 2728.75 | 30.5 | 26.27 | 78 | 31 | 70.979 |  | 7.84 | 0.94 | 0.78
| 12 | 2563 | 86 | 13 | 6 | 12 | 14.154 | 11.433 | 98.965 | 10.52 | 2.864 | 3.192 | 2.13 | 49.38 | 51.52 | 108.8 | 477.28 | 4.98 | 335.266 | 24.01 | 0.13 | 31.99 | 61.371 | 291.335 | 49.86 | 8.39 | 19.83 | 19.9 | 3187.7 | 61.71 | 25.15 | 27.55 |  | 738 | 69.33 | 44.95 | 79.83 | 119.73 | 29.05 | 30 |  | 29.77 | 2950 | 28 | 30.59 | 78 | 31 | 51.372 |  | 12.55 | 0.08 | 5.47
| 12 | 2564 | 86 | 14 | 7 | 12 | 14.107 | 11.434 | 98.965 | 11.66 | 2.8518 | 3.207 | 2.32 | 49.34 | 51.67 | 109.53 | 482.79 | 5.15 | 334.913 | 24.01 | 0.113 | 31.99 | 62.477 | 304.052 | 50.71 | 9.37 | 19.83 | 19.91 | 3573.4 | 61.5 | 25.04 | 27.54 |  | 738 | 69.328 | 44.95 | 80.18 | 120.12 | 29.06 | 30.04 |  | 29.8 | 3399 | 29.5 | 30.98 | 78 | 31 | 61.96 |  | 12.55 | 0.86 | -3.91
| 12 | 2565 | 86 | 15 | 8 | 12 | 14.238 | 11.436 | 98.965 | 12.37 | 2.8402 | 3.215 | 2.49 | 49.32 | 51.8 | 109.55 | 491.57 | 5.91 | 334.653 | 24.01 | 0.109 | 31.99 | 61.111 | 312.69 | 51.83 | 10.27 | 19.83 | 19.9 | 3932.2 | 60.98 | 24.94 | 27.54 |  | 738 | 69.34 | 44.95 | 79.99 | 119.96 | 29.07 | 30.09 |  | 29.83 | 3775.75 | 30 | 30.59 | 78 | 31 | 60.391 |  | 12.16 | 0.82 | -11.72
| 2 | 2566 | 86 | 16 | 1 | 2 | 14.245 | 11.438 | 98.965 | 12.52 | 2.8438 | 3.192 | 2.75 | 49.31 | 52.06 | 111.3 | 501.55 | 6.07 | 334.542 | 24 | 0.091 | 32.01 | 61.253 | 317.86 | 52.57 | 11.05 | 19.83 | 19.89 | 4226 | 60.37 | 24.97 | 27.53 |  | 738 | 69.349 | 44.94 | 79.99 | 120.09 | 29.09 | 30.13 |  | 29.85 | 4075.75 | 30 | 31.37 | 78 | 31 | 60.783 |  | 13.33 | 0.82 | -14.06
| 2 | 2567 | 86 | 17 | 2 | 2 | 13.953 | 11.438 | 98.965 | 11.98 | 2.8438 | 3.105 | 2.94 | 49.3 | 52.25 | 104.67 | 512.21 | 6.29 | 335.9 | 24.01 | 0.2 | 32.02 | 53.523 | 320.867 | 53.17 | 11.36 | 19.84 | 19.91 | 4344.5 | 59.89 | 24.97 | 27.55 |  | 738 | 69.351 | 44.95 | 80.11 | 120.21 | 29.1 | 30.16 |  | 29.87 | 4329.5 | 36.5 | 28.24 | 78 | 31 | 52.94 |  | 9.8 | 0.9 | -17.19
| 2 | 2568 | 86 | 18 | 3 | 2 | 14.161 | 11.437 | 98.965 | 9.85 | 2.8537 | 2.905 | 3.16 | 49.31 | 52.47 | 103.9 | 521.51 | 5.56 | 336.025 | 24.01 | 0.21 | 32.02 | 45.396 | 322.057 | 53.64 | 11.3 | 19.83 | 19.9 | 4306.1 | 59.65 | 25.06 | 27.55 |  | 738 | 69.37 | 44.94 | 80.15 | 119.85 | 29.11 | 30.18 |  | 29.89 | 4325 | 36.5 | 27.06 | 78 | 31 | 39.999 |  | 9.02 | 0.18 | -14.84
| 2 | 2569 | 86 | 19 | 4 | 2 | 14.306 | 11.44 | 98.965 | 8.3 | 2.8399 | 2.733 | 3.25 | 49.32 | 52.57 | 104.32 | 527.25 | 4.49 | 336 | 24.01 | 0.198 | 32.01 | 43.368 | 321.106 | 54 | 11.19 | 19.84 | 19.91 | 4286.4 | 59.59 | 24.93 | 27.55 |  | 738 | 69.393 | 44.94 | 80.02 | 120.06 | 29.12 | 30.2 |  | 29.91 | 4289.75 | 36.5 | 27.45 | 78 | 31 | 40.391 |  | 9.41 | 0.8 | -19.53
| 2 | 2570 | 86 | 20 | 5 | 2 | 14.043 | 11.442 | 98.965 | 7.4 | 2.8504 | 2.633 | 3.24 | 49.31 | 52.55 | 105.24 | 532.23 | 4.31 | 335.468 | 24.01 | 0.184 | 32 | 44.71 | 319.567 | 54.4 | 11.31 | 19.83 | 19.91 | 4315.7 | 59.57 | 25.03 | 27.55 |  | 738 | 69.434 | 44.93 | 80 | 120.39 | 29.12 | 30.2 |  | 29.92 | 4300 | 35.5 | 28.24 | 78 | 31 | 44.705 |  | 9.8 | 0.57 | -11.72
| 2 | 2571 | 86 | 21 | 6 | 2 | 14.258 | 11.439 | 98.965 | 7.02 | 2.8063 | 2.585 | 3.28 | 49.32 | 52.61 | 103.98 | 537.31 | 4.59 | 335.974 | 24.03 | 0.21 | 32.02 | 43.355 | 319.353 | 54.81 | 11.13 | 19.83 | 19.9 | 4313.7 | 59.57 | 24.64 | 27.55 |  | 738 | 69.446 | 44.93 | 79.88 | 120.17 | 29.12 | 30.21 |  | 29.9 | 4335 | 36.5 | 27.45 | 78 | 31 | 43.921 |  | 9.02 | 0.86 | -19.53
| 2 | 2572 | 86 | 22 | 7 | 2 | 14.107 | 11.44 | 98.965 | 6.61 | 2.9008 | 2.549 | 3.29 | 49.32 | 52.61 | 103.95 | 542.13 | 4.47 | 336.174 | 24.03 | 0.214 | 32.03 | 42.062 | 318.819 | 55.15 | 11.43 | 19.83 | 19.9 | 4286.1 | 59.6 | 25.47 | 27.55 |  | 738 | 69.457 | 44.93 | 79.96 | 120.06 | 29.13 | 30.2 |  | 29.87 | 4310 | 37 | 27.45 | 78 | 31 | 40.391 |  | 9.02 | 0.08 | -14.84
| 21 | 2573 | 86 | 23 | 1 | 21 | 14.218 | 11.445 | 98.964 | 6.4 | 2.7768 | 2.538 | 3.26 | 49.38 | 52.64 | 104.6 | 546.13 | 4.24 | 336.058 | 24.05 | 0.248 | 32.04 | 42.864 | 317.745 | 55.48 | 10.94 | 19.84 | 19.91 | 4283 | 59.7 | 24.38 | 27.56 |  | 738 | 69.477 | 44.94 | 79.95 | 120.02 | 29.13 | 30.19 |  | 29.83 | 4280.25 | 35.5 | 27.84 | 78 | 31 | 40.784 |  | 9.41 | 0.84 | -17.97
| 21 | 2574 | 86 | 24 | 2 | 21 | 13.83 | 11.445 | 98.965 | 6.02 | 2.7895 | 2.465 | 3.24 | 49.43 | 52.67 | 98.79 | 549.94 | 4.07 | 338.263 | 24.05 | 0.346 | 32.02 | 26.369 | 316.466 | 55.77 | 9.88 | 19.84 | 19.91 | 3853 | 59.76 | 24.49 | 27.56 |  | 738 | 69.514 | 44.94 | 79.91 | 120.12 | 29.14 | 30.17 |  | 29.78 | 4213.25 | 32 | 19.61 | 78 | 31 | 24.313 |  | 1.57 | 0.92 | -20.31
| 21 | 2575 | 86 | 25 | 3 | 21 | 19.76 | 11.442 | 98.964 | 3.93 | 2.7871 | 2.282 | 3.2 | 49.49 | 52.69 | 98.14 | 548.57 | 2.56 | 338.706 | 24.05 | 0.252 | 32.02 | 17.803 | 312.405 | 56.07 | 8.83 | 19.83 | 19.9 | 3445.2 | 59.83 | 24.47 | 27.56 |  | 738 | 69.519 | 44.93 | 80.12 | 120.08 | 29.13 | 30.15 |  | 29.73 | 3723.25 | 30.5 | 18.43 | 78 | 31 | 11.765 |  | 0 | 0.02 | 0
| 21 | 2576 | 86 | 26 | 4 | 21 | 22.491 | 11.445 | 98.965 | 2.73 | 2.8253 | 2.168 | 3.1 | 49.55 | 52.65 | 98.73 | 537.04 | 0.68 | 339.033 | 24.05 | 0.175 | 32.02 | 14.788 | 305.686 | 56.36 | 7.64 | 19.83 | 19.91 | 2942.9 | 59.92 | 24.81 | 27.55 |  | 738 | 69.523 | 44.92 | 80.2 | 119.5 | 29.12 | 30.13 |  | 29.69 | 3210 | 27.5 | 18.82 | 78 | 31 | 12.157 |  | 0.39 | 0 | 0
| 21 | 2577 | 86 | 27 | 5 | 21 | 22.495 | 11.44 | 98.964 | 4.45 | 2.8232 | 2.122 | 2.66 | 49.61 | 52.28 | 98.89 | 524.06 | 0.07 | 339.176 | 24.05 | 0.151 | 32.02 | 14.467 | 294.03 | 56.6 | 6.25 | 19.82 | 19.9 | 2406 | 60.06 | 24.79 | 27.55 |  | 738 | 69.518 | 44.92 | 80.06 | 120.09 | 29.11 | 30.11 |  | 29.66 | 2714.75 | 25.5 | 18.82 | 78 | 31 | 12.157 |  | 0.39 | 0 | 0
| 21 | 2578 | 86 | 28 | 6 | 21 | 22.496 | 11.439 | 98.964 | 5.43 | 2.8216 | 2.089 | 2.38 | 49.67 | 52.06 | 98.78 | 512.01 | 0.01 | 338.978 | 24.06 | 0.135 | 32.01 | 14.861 | 269.355 | 56.8 | 5.2 | 19.82 | 19.9 | 2003.4 | 60.43 | 24.77 | 27.57 |  | 738 | 69.486 | 44.91 | 80.03 | 120.27 | 29.1 | 30.1 |  | 29.62 | 2238.25 | 22.5 | 18.43 | 78 | 31 | 13.725 |  | 0 | 0.02 | 0
| 21 | 2579 | 86 | 29 | 7 | 21 | 15.512 | 11.439 | 98.964 | 3.8 | 2.8063 | 2.072 | 2.12 | 49.73 | 51.85 | 99.51 | 501.89 | 0.26 | 339.021 | 24.05 | 0.161 | 32 | 16.12 | 228.835 | 56.92 | 4.13 | 19.83 | 19.9 | 1599.6 | 60.99 | 24.64 | 27.56 |  | 738 | 69.474 | 44.9 | 79.84 | 120.1 | 29.09 | 30.08 |  | 29.58 | 1814.75 | 20 | 18.43 | 78 | 31 | 16.078 |  | 0 | 0.06 | 1.56
| 21 | 2580 | 86 | 30 | 8 | 21 | 14.923 | 11.438 | 98.964 | 1.74 | 2.7906 | 2.024 | 2 | 49.76 | 51.76 | 99.12 | 494.2 | 0.48 | 339.056 | 24.05 | 0.152 | 31.99 | 18.373 | 185.934 | 56.95 | 3.16 | 19.82 | 19.9 | 1230.4 | 61.5 | 24.5 | 27.56 |  | 738 | 69.446 | 44.9 | 79.98 | 119.93 | 29.07 | 30.07 |  | 29.54 | 1421 | 19 | 18.82 | 78 | 31 | 17.647 |  | 0.39 | 0.04 | 5.47
| 1 | 2581 | 87 | 1 | 1 | 1 | 14.881 | 11.439 | 98.964 | 1.39 | 2.791 | 1.99 | 1.85 | 49.79 | 51.64 | 99.12 | 487.82 | 0.53 | 339.084 | 24.06 | 0.153 | 31.99 | 20.625 | 151.187 | 56.83 | 2.41 | 19.83 | 19.91 | 937.4 | 61.88 | 24.51 | 27.57 |  | 738 | 69.426 | 44.9 | 79.76 | 120.07 | 29.06 | 30.06 |  | 29.51 | 1087.5 | 17.5 | 18.04 | 78 | 32 | 20.392 |  | 0 | 0.06 | 7.81
| 1 | 2582 | 87 | 2 | 2 | 1 | 14.006 | 11.436 | 98.964 | 2.61 | 2.85 | 2.039 | 1.79 | 49.77 | 51.57 | 99.15 | 483.14 | 0.6 | 339.111 | 24.05 | 0.128 | 31.96 | 26.781 | 128.446 | 56.54 | 2.14 | 19.82 | 19.89 | 815.2 | 62.09 | 25.02 | 27.56 |  | 738 | 69.406 | 44.89 | 79.94 | 120.09 | 29.04 | 30.07 |  | 29.5 | 862.5 | 17.5 | 19.22 | 78 | 32 | 27.058 |  | 0.78 | 0.94 | 2.34
| 1 | 2583 | 87 | 3 | 3 | 1 | 14.229 | 11.438 | 98.964 | 4.67 | 2.8748 | 2.178 | 1.71 | 49.77 | 51.48 | 99.19 | 479.07 | 0.69 | 339.146 | 24.04 | 0.124 | 31.97 | 33.636 | 120.168 | 56.25 | 2.16 | 19.83 | 19.91 | 818 | 62.21 | 25.24 | 27.58 |  | 738 | 69.385 | 44.9 | 79.92 | 120.11 | 29.03 | 30.07 |  | 29.49 | 808.5 | 15.5 | 19.61 | 78 | 32 | 36.078 |  | 1.18 | 0.82 | -0.78
| 1 | 2584 | 87 | 4 | 4 | 1 | 14.565 | 11.438 | 98.963 | 5.6 | 2.8584 | 2.296 | 1.63 | 49.76 | 51.39 | 99.23 | 475.56 | 0.77 | 339.007 | 24.04 | 0.132 | 31.95 | 35.985 | 117.582 | 55.9 | 2.2 | 19.83 | 19.89 | 837.2 | 62.28 | 25.1 | 27.58 |  | 738 | 69.367 | 44.89 | 79.78 | 120.07 | 29.03 | 30.07 |  | 29.49 | 828 | 16 | 19.61 | 78 | 32 | 36.862 |  | 1.18 | 0.33 | 3.13
| 1 | 2585 | 87 | 5 | 5 | 1 | 14.391 | 11.438 | 98.963 | 5.86 | 2.851 | 2.359 | 1.53 | 49.76 | 51.29 | 99.22 | 472.31 | 0.78 | 338.935 | 24.04 | 0.141 | 31.95 | 36.478 | 118.016 | 55.52 | 2.24 | 19.84 | 19.9 | 854.2 | 62.33 | 25.03 | 27.59 |  | 738 | 69.354 | 44.91 | 80.11 | 119.57 | 29.02 | 30.05 |  | 29.51 | 845.25 | 17 | 19.61 | 78 | 32 | 36.078 |  | 1.18 | 0.18 | 6.25
| 1 | 2586 | 87 | 6 | 6 | 1 | 14.3 | 11.439 | 98.964 | 5.71 | 2.844 | 2.369 | 1.53 | 49.73 | 51.26 | 99.21 | 469.25 | 0.84 | 338.877 | 24.03 | 0.161 | 31.95 | 35.799 | 117.408 | 54.94 | 2.24 | 19.84 | 19.9 | 857.8 | 62.34 | 24.97 | 27.59 |  | 738 | 69.327 | 44.9 | 79.84 | 119.72 | 29.01 | 30.04 |  | 29.54 | 858.5 | 18 | 19.22 | 78 | 32 | 35.294 |  | 1.18 | 0.82 | 1.56
| 1 | 2587 | 87 | 7 | 7 | 1 | 14.372 | 11.442 | 98.963 | 5.66 | 2.8359 | 2.368 | 1.5 | 49.7 | 51.2 | 99.2 | 466.31 | 0.85 | 338.954 | 24.02 | 0.169 | 31.94 | 35.138 | 117.42 | 54.21 | 2.19 | 19.84 | 19.91 | 838.1 | 62.32 | 24.9 | 27.59 |  | 738 | 69.308 | 44.9 | 79.78 | 119.73 | 29.01 | 30.03 |  | 29.58 | 850.75 | 17.5 | 19.22 | 78 | 32 | 33.725 |  | 1.18 | 0.64 | -1.56
| 12 | 2588 | 87 | 8 | 1 | 12 | 14.341 | 11.444 | 98.963 | 5.87 | 2.8521 | 2.354 | 1.47 | 49.66 | 51.13 | 99.23 | 463.47 | 0.79 | 339.013 | 24 | 0.142 | 31.93 | 35.4 | 117.483 | 53.38 | 2.18 | 19.84 | 19.89 | 830 | 62.23 | 25.04 | 27.58 |  | 738 | 69.313 | 44.9 | 80.02 | 119.93 | 29 | 30.01 |  | 29.61 | 835 | 17 | 19.22 | 78 | 32 | 34.117 |  | 1.18 | 0.14 | 6.25
| 12 | 2589 | 87 | 9 | 2 | 12 | 15.252 | 11.445 | 98.963 | 6.4 | 2.9616 | 2.485 | 1.45 | 49.6 | 51.05 | 102.42 | 460.59 | 0.88 | 338.092 | 24.01 | 0.185 | 31.92 | 65.4 | 121.398 | 52.51 | 3.02 | 19.85 | 19.91 | 1110.5 | 62.09 | 26 | 27.57 |  | 738 | 69.317 | 44.91 | 80.21 | 120.18 | 29 | 29.99 |  | 29.65 | 875.75 | -9.5 | 28.24 | 78 | 32 | 55.685 |  | 9.8 | 0.04 | 0
| 12 | 2590 | 87 | 10 | 3 | 12 | 14.888 | 11.445 | 98.963 | 7.88 | 2.9322 | 2.711 | 1.45 | 49.54 | 50.99 | 104.71 | 460.35 | 1.92 | 337.202 | 24 | 0.187 | 31.94 | 79.828 | 140.067 | 51.75 | 4.51 | 19.84 | 19.91 | 1674.1 | 61.94 | 25.75 | 27.58 |  | 738 | 69.295 | 44.92 | 79.97 | 119.92 | 29 | 29.97 |  | 29.68 | 1268.75 | 3.5 | 30.98 | 78 | 32 | 90.587 |  | 12.94 | 0.04 | 2.34
| 12 | 2591 | 87 | 11 | 4 | 12 | 14.162 | 11.446 | 98.962 | 9.08 | 2.8514 | 2.981 | 1.59 | 49.49 | 51.08 | 104.29 | 466.07 | 3.26 | 337.185 | 24 | 0.206 | 31.94 | 75.702 | 199.752 | 50.7 | 6.15 | 19.86 | 19.92 | 2347.3 | 61.83 | 25.04 | 27.59 |  | 738 | 69.313 | 44.93 | 79.92 | 120.18 | 29.01 | 29.96 |  | 29.71 | 1953 | 23.5 | 30.2 | 78 | 32 | 82.744 |  | 11.37 | 0.1 | 8.59
| 12 | 2592 | 87 | 12 | 5 | 12 | 14.054 | 11.446 | 98.962 | 9.75 | 2.8574 | 3.164 | 1.91 | 49.45 | 51.36 | 104.44 | 473.46 | 4.2 | 336.805 | 24 | 0.196 | 31.95 | 63.975 | 261.201 | 49.48 | 7.2 | 19.86 | 19.92 | 2739.8 | 61.74 | 25.09 | 27.58 |  | 738 | 69.305 | 44.93 | 80.06 | 119.66 | 29.03 | 29.98 |  | 29.74 | 2503 | 26.5 | 27.84 | 78 | 31 | 59.215 |  | 9.41 | 0.84 | 6.25
| 12 | 2593 | 87 | 13 | 6 | 12 | 14.211 | 11.442 | 98.963 | 10.71 | 2.8626 | 3.198 | 2.16 | 49.42 | 51.58 | 107.22 | 479.18 | 4.45 | 336.099 | 24 | 0.145 | 31.95 | 61.746 | 288.504 | 49.6 | 8.26 | 19.86 | 19.93 | 3137 | 61.57 | 25.13 | 27.59 |  | 738 | 69.32 | 44.94 | 79.99 | 120.03 | 29.04 | 30.01 |  | 29.76 | 2873.25 | 28.5 | 29.41 | 78 | 31 | 56.077 |  | 11.37 | 0.8 | 0
| 12 | 2594 | 87 | 14 | 7 | 12 | 14.104 | 11.445 | 98.963 | 11.74 | 2.8577 | 3.193 | 2.34 | 49.4 | 51.75 | 109.73 | 486.45 | 5.04 | 335.387 | 24 | 0.102 | 31.97 | 62.034 | 303.349 | 50.88 | 9.29 | 19.87 | 19.93 | 3537 | 61.33 | 25.09 | 27.58 |  | 738 | 69.327 | 44.95 | 80.15 | 119.96 | 29.05 | 30.05 |  | 29.78 | 3283.5 | 29 | 30.59 | 78 | 31 | 60.783 |  | 12.16 | 0.88 | -3.13
| 12 | 2595 | 87 | 15 | 8 | 12 | 14.188 | 11.446 | 98.962 | 12.34 | 2.8556 | 3.223 | 2.6 | 49.36 | 51.96 | 110.79 | 495.58 | 5.63 | 334.848 | 24 | 0.09 | 31.99 | 62.415 | 312.157 | 51.95 | 10.24 | 19.88 | 19.93 | 3900.9 | 60.84 | 25.07 | 27.59 |  | 738 | 69.359 | 44.95 | 80.07 | 120.1 | 29.07 | 30.1 |  | 29.8 | 3679.5 | 29.5 | 31.37 | 78 | 31 | 61.568 |  | 12.94 | 0.47 | -10.16
| 2 | 2596 | 87 | 16 | 1 | 2 | 14.295 | 11.45 | 98.962 | 12.62 | 2.8459 | 3.205 | 2.82 | 49.36 | 52.17 | 110.97 | 506.04 | 6.14 | 334.701 | 24 | 0.082 | 31.99 | 61.075 | 317.072 | 52.68 | 10.95 | 19.88 | 19.94 | 4186.3 | 60.24 | 24.99 | 27.58 |  | 738 | 69.384 | 44.95 | 79.84 | 119.73 | 29.08 | 30.13 |  | 29.82 | 4018.75 | 30.5 | 30.98 | 78 | 31 | 61.175 |  | 12.55 | 0.76 | -14.06
| 2 | 2597 | 87 | 17 | 2 | 2 | 14.05 | 11.453 | 98.962 | 11.98 | 2.8383 | 3.11 | 3.08 | 49.34 | 52.41 | 105.12 | 516.56 | 6.25 | 335.669 | 24 | 0.195 | 31.97 | 53.918 | 320.465 | 53.3 | 11.26 | 19.87 | 19.94 | 4315.7 | 59.72 | 24.92 | 27.57 |  | 738 | 69.428 | 44.95 | 80.22 | 120.08 | 29.1 | 30.15 |  | 29.84 | 4275.75 | 35.5 | 28.63 | 78 | 31 | 55.293 |  | 10.2 | 0.9 | -16.41
| 2 | 2598 | 87 | 18 | 3 | 2 | 14.074 | 11.452 | 98.962 | 10.06 | 2.8424 | 2.897 | 3.16 | 49.38 | 52.54 | 104.36 | 524.08 | 5.54 | 336.088 | 24.01 | 0.198 | 32 | 46.52 | 321.765 | 53.81 | 11.25 | 19.88 | 19.95 | 4304.6 | 59.52 | 24.96 | 27.59 |  | 738 | 69.419 | 44.95 | 80.06 | 120.02 | 29.1 | 30.16 |  | 29.85 | 4314.75 | 36.5 | 27.45 | 78 | 31 | 41.96 |  | 9.41 | 0.35 | -13.28
| 2 | 2599 | 87 | 19 | 4 | 2 | 14.313 | 11.452 | 98.962 | 8.46 | 2.8351 | 2.742 | 3.3 | 49.36 | 52.66 | 104.38 | 529.54 | 4.61 | 336.225 | 23.99 | 0.198 | 32.01 | 44.087 | 321.143 | 54.24 | 11.19 | 19.88 | 19.95 | 4293.9 | 59.51 | 24.89 | 27.58 |  | 738 | 69.443 | 44.94 | 79.86 | 120.19 | 29.11 | 30.18 |  | 29.84 | 4304.5 | 36.5 | 27.45 | 78 | 31 | 41.96 |  | 9.41 | 0.82 | -19.53
| 2 | 2600 | 87 | 20 | 5 | 2 | 14.109 | 11.457 | 98.962 | 7.49 | 2.8548 | 2.622 | 3.23 | 49.37 | 52.6 | 104.41 | 534.43 | 4.36 | 336.171 | 24.01 | 0.198 | 32.01 | 43.12 | 320.189 | 54.66 | 11.24 | 19.88 | 19.95 | 4283.9 | 59.54 | 25.07 | 27.57 |  | 738 | 69.465 | 44.94 | 80.03 | 120.1 | 29.11 | 30.19 |  | 29.81 | 4289.75 | 36.5 | 27.45 | 78 | 31 | 41.96 |  | 9.41 | 0.08 | -14.06
| 2 | 2601 | 87 | 21 | 6 | 2 | 14.223 | 11.46 | 98.962 | 6.95 | 2.837 | 2.559 | 3.23 | 49.37 | 52.6 | 105.17 | 534.43 | 4.33 | 335.992 | 24.01 | 0.184 | 32.01 | 43.763 | 319.305 | 54.66 | 11.19 | 19.88 | 19.95 | 4291.2 | 59.54 | 24.91 | 27.57 |  | 738 | 69.506 | 44.94 | 80.03 | 119.51 | 29.12 | 30.19 |  | 29.77 | 4285 | 35.5 | 27.84 | 78 | 31 | 41.96 |  | 9.8 | 0.86 | -18.75
| 2 | 2602 | 87 | 22 | 7 | 2 | 14.122 | 11.464 | 98.962 | 6.84 | 2.848 | 2.549 | 3.29 | 49.37 | 52.66 | 105.39 | 538.98 | 4.43 | 335.963 | 24.01 | 0.188 | 32 | 44.818 | 318.734 | 55.07 | 11.32 | 19.88 | 19.95 | 4323.8 | 59.56 | 25.01 | 27.57 |  | 738 | 69.541 | 44.93 | 79.99 | 119.44 | 29.12 | 30.18 |  | 29.72 | 4310 | 35.5 | 28.24 | 78 | 31 | 44.313 |  | 9.8 | 0.1 | -13.28
| 21 | 2603 | 87 | 23 | 1 | 21 | 14.076 | 11.463 | 98.963 | 6.72 | 2.8439 | 2.541 | 3.27 | 49.4 | 52.67 | 103.96 | 543.61 | 4.58 | 336.46 | 24.02 | 0.241 | 32 | 43.137 | 318.824 | 55.45 | 11.27 | 19.89 | 19.96 | 4310 | 59.59 | 24.97 | 27.57 |  | 738 | 69.557 | 44.93 | 79.99 | 119.73 | 29.12 | 30.17 |  | 29.66 | 4329.5 | 37.5 | 27.45 | 78 | 31 | 42.352 |  | 9.02 | 0.9 | -19.53
| 21 | 2604 | 87 | 24 | 2 | 21 | 13.576 | 11.46 | 98.963 | 6.43 | 2.818 | 2.5 | 3.28 | 49.43 | 52.71 | 99.13 | 548.14 | 4.21 | 338.399 | 24.02 | 0.325 | 32.01 | 27.253 | 317.437 | 55.77 | 10.18 | 19.89 | 19.96 | 3929.2 | 59.65 | 24.74 | 27.58 |  | 738 | 69.571 | 44.93 | 79.91 | 120.1 | 29.12 | 30.15 |  | 29.61 | 4185 | 32 | 19.61 | 78 | 31 | 22.353 |  | 1.18 | 0.88 | -20.31
| 21 | 2605 | 87 | 25 | 3 | 21 | 20.483 | 11.461 | 98.963 | 4.29 | 2.8359 | 2.301 | 3.29 | 49.49 | 52.77 | 98.08 | 550.58 | 2.55 | 338.87 | 24.02 | 0.251 | 32.02 | 18.318 | 313.046 | 56.08 | 9.05 | 19.89 | 19.96 | 3468.9 | 59.74 | 24.9 | 27.58 |  | 738 | 69.545 | 44.92 | 80.14 | 120.05 | 29.12 | 30.13 |  | 29.59 | 3708.5 | 30 | 18.43 | 78 | 31 | 12.157 |  | 0.39 | 0.02 | 0
| 21 | 2606 | 87 | 26 | 4 | 21 | 22.492 | 11.463 | 98.963 | 2.79 | 2.8259 | 2.15 | 3.25 | 49.52 | 52.77 | 98.89 | 541.88 | 0.59 | 339.006 | 24.02 | 0.154 | 32.02 | 14.884 | 305.756 | 56.39 | 7.58 | 19.89 | 19.97 | 2917.8 | 59.86 | 24.81 | 27.58 |  | 738 | 69.544 | 44.93 | 80.08 | 120.01 | 29.11 | 30.11 |  | 29.56 | 3185.75 | 27.5 | 18.82 | 78 | 31 | 11.765 |  | 0.39 | 0 | 0
| 21 | 2607 | 87 | 27 | 5 | 21 | 22.495 | 11.465 | 98.962 | 4.32 | 2.825 | 2.153 | 2.85 | 49.59 | 52.44 | 98.75 | 528.96 | 0.07 | 339.113 | 24.03 | 0.155 | 32.02 | 14.135 | 294.939 | 56.65 | 6.31 | 19.9 | 19.98 | 2428.8 | 60.01 | 24.8 | 27.59 |  | 738 | 69.534 | 44.94 | 80.01 | 120.12 | 29.11 | 30.09 |  | 29.51 | 2691.25 | 25 | 18.43 | 78 | 31 | 12.941 |  | 0 | 0 | 0
| 21 | 2608 | 87 | 28 | 6 | 21 | 22.496 | 11.46 | 98.962 | 5.79 | 2.8155 | 2.192 | 2.52 | 49.62 | 52.14 | 99.08 | 516.4 | 0.01 | 338.903 | 24.02 | 0.148 | 32 | 14.876 | 269.255 | 56.83 | 5.24 | 19.89 | 19.97 | 2025.5 | 60.21 | 24.72 | 27.57 |  | 738 | 69.518 | 44.93 | 79.98 | 119.57 | 29.1 | 30.08 |  | 29.47 | 2215.5 | 22 | 18.43 | 78 | 31 | 15.294 |  | 0 | 0.02 | 0
| 21 | 2609 | 87 | 29 | 7 | 21 | 15.364 | 11.463 | 98.962 | 4.15 | 2.8071 | 2.189 | 2.24 | 49.69 | 51.92 | 99.34 | 505.41 | 0.31 | 339.075 | 24.03 | 0.145 | 32 | 16.294 | 224.456 | 57 | 3.97 | 19.9 | 19.97 | 1537.8 | 60.7 | 24.65 | 27.58 |  | 738 | 69.489 | 44.93 | 80.19 | 119.88 | 29.08 | 30.07 |  | 29.44 | 1789.75 | 20.5 | 18.82 | 78 | 31 | 14.902 |  | 0.39 | 0.43 | 1.56
| 21 | 2610 | 87 | 30 | 8 | 21 | 15.451 | 11.462 | 98.962 | 2.24 | 2.7895 | 2.137 | 2.05 | 49.7 | 51.75 | 99.07 | 496.72 | 0.52 | 339.121 | 24.02 | 0.15 | 31.99 | 18.1 | 186.05 | 57.09 | 3.07 | 19.9 | 19.97 | 1198.4 | 61.26 | 24.49 | 27.57 |  | 738 | 69.47 | 44.92 | 80.16 | 120.21 | 29.06 | 30.06 |  | 29.43 | 1402.25 | 18 | 18.04 | 78 | 31 | 18.431 |  | 0 | 0.02 | 3.91
| 1 | 2611 | 88 | 1 | 1 | 1 | 14.831 | 11.464 | 98.962 | 1.81 | 2.804 | 2.099 | 1.91 | 49.74 | 51.65 | 99.14 | 489.62 | 0.56 | 339.166 | 24.02 | 0.158 | 31.98 | 21.362 | 147.438 | 57.12 | 2.45 | 19.89 | 19.97 | 951.8 | 61.7 | 24.62 | 27.58 |  | 738 | 69.462 | 44.92 | 79.9 | 120.04 | 29.05 | 30.04 |  | 29.42 | 1078 | 17.5 | 18.43 | 78 | 32 | 22.353 |  | 0 | 0.1 | 7.03
| 1 | 2612 | 88 | 2 | 2 | 1 | 14.025 | 11.463 | 98.961 | 2.87 | 2.8468 | 2.116 | 1.85 | 49.74 | 51.59 | 99.19 | 484 | 0.6 | 339.072 | 24.02 | 0.129 | 31.97 | 27.422 | 128.774 | 57.02 | 2.16 | 19.9 | 19.97 | 826.4 | 61.97 | 25 | 27.59 |  | 738 | 69.419 | 44.92 | 79.92 | 119.75 | 29.04 | 30.05 |  | 29.42 | 876.5 | 18 | 19.22 | 78 | 32 | 26.666 |  | 0.78 | 0.92 | 0.78
| 1 | 2613 | 88 | 3 | 3 | 1 | 14.297 | 11.463 | 98.961 | 4.43 | 2.8738 | 2.206 | 1.76 | 49.72 | 51.48 | 99.21 | 479.41 | 0.64 | 339.061 | 24.01 | 0.122 | 31.96 | 33.593 | 121.082 | 56.82 | 2.19 | 19.9 | 19.97 | 829.1 | 62.11 | 25.23 | 27.58 |  | 738 | 69.388 | 44.91 | 79.96 | 119.77 | 29.03 | 30.05 |  | 29.41 | 820.25 | 15.5 | 19.61 | 78 | 32 | 36.078 |  | 1.18 | 0.78 | -2.34
| 1 | 2614 | 88 | 4 | 4 | 1 | 14.696 | 11.459 | 98.961 | 5.38 | 2.8681 | 2.303 | 1.66 | 49.7 | 51.36 | 99.22 | 475.77 | 0.72 | 338.822 | 24.01 | 0.132 | 31.97 | 36.427 | 118.629 | 56.6 | 2.26 | 19.92 | 19.98 | 855.6 | 62.18 | 25.18 | 27.59 |  | 738 | 69.355 | 44.93 | 79.96 | 120.02 | 29.03 | 30.05 |  | 29.41 | 838.25 | 16.5 | 19.61 | 78 | 32 | 37.254 |  | 1.18 | 0.08 | 4.69
| 1 | 2615 | 88 | 5 | 5 | 1 | 14.386 | 11.463 | 98.961 | 5.49 | 2.8661 | 2.357 | 1.54 | 49.72 | 51.27 | 99.2 | 472.45 | 0.82 | 338.839 | 24 | 0.139 | 31.95 | 37.095 | 119.831 | 56.27 | 2.34 | 19.93 | 19.99 | 886.2 | 62.25 | 25.16 | 27.59 |  | 738 | 69.337 | 44.93 | 79.78 | 120 | 29.02 | 30.04 |  | 29.41 | 867.75 | 17 | 19.61 | 78 | 32 | 36.47 |  | 1.57 | 0.12 | 7.03
| 1 | 2616 | 88 | 6 | 6 | 1 | 14.23 | 11.462 | 98.961 | 5.31 | 2.8303 | 2.379 | 1.49 | 49.73 | 51.22 | 99.14 | 469.35 | 0.86 | 338.878 | 24 | 0.168 | 31.95 | 35.496 | 121.661 | 55.84 | 2.29 | 19.92 | 19.99 | 879.8 | 62.28 | 24.85 | 27.6 |  | 738 | 69.325 | 44.94 | 79.85 | 119.9 | 29.01 | 30.01 |  | 29.42 | 892.75 | 19 | 19.22 | 78 | 32 | 34.901 |  | 0.78 | 0.88 | 3.91
| 1 | 2617 | 88 | 7 | 7 | 1 | 14.123 | 11.471 | 98.961 | 5.26 | 2.8293 | 2.356 | 1.51 | 49.69 | 51.2 | 99.19 | 466.41 | 0.87 | 338.893 | 23.97 | 0.173 | 31.94 | 34.031 | 121.456 | 55.18 | 2.19 | 19.92 | 19.98 | 840.6 | 62.28 | 24.84 | 27.6 |  | 738 | 69.316 | 44.93 | 80.11 | 119.7 | 29.01 | 30 |  | 29.43 | 860.75 | 18 | 19.22 | 78 | 32 | 32.156 |  | 0.78 | 0.9 | 1.56
| 12 | 2618 | 88 | 8 | 1 | 12 | 14.358 | 11.469 | 98.96 | 5.69 | 2.8419 | 2.343 | 1.48 | 49.66 | 51.14 | 99.19 | 463.62 | 0.78 | 338.75 | 23.97 | 0.165 | 31.94 | 35.143 | 118.227 | 54.3 | 2.12 | 19.93 | 19.99 | 810.2 | 62.25 | 24.95 | 27.6 |  | 738 | 69.33 | 44.94 | 79.88 | 119.57 | 29 | 29.98 |  | 29.45 | 823.25 | 16 | 19.22 | 78 | 32 | 33.333 |  | 0.78 | 0.8 | -1.56
| 12 | 2619 | 88 | 9 | 2 | 12 | 15.234 | 11.467 | 98.961 | 6.34 | 3.0138 | 2.451 | 1.5 | 49.59 | 51.08 | 102.29 | 460.82 | 0.77 | 337.772 | 23.96 | 0.22 | 31.94 | 63.855 | 119.498 | 53.46 | 3.06 | 19.93 | 20 | 1105.2 | 62.2 | 26.46 | 27.6 |  | 738 | 69.321 | 44.95 | 79.82 | 120.04 | 29 | 29.96 |  | 29.49 | 883.5 | -10.5 | 29.41 | 78 | 32 | 67.842 |  | 11.37 | 0.04 | 0
| 12 | 2620 | 88 | 10 | 3 | 12 | 14.83 | 11.467 | 98.961 | 8.17 | 2.9308 | 2.731 | 1.44 | 49.56 | 50.99 | 104.59 | 458.66 | 1.86 | 336.792 | 23.97 | 0.197 | 31.95 | 79.905 | 141.749 | 52.71 | 4.6 | 19.95 | 20 | 1708.3 | 62.11 | 25.73 | 27.6 |  | 738 | 69.32 | 44.96 | 79.82 | 119.77 | 29 | 29.94 |  | 29.56 | 1332 | 7 | 31.37 | 78 | 32 | 89.802 |  | 13.33 | 0.04 | 3.13
| 12 | 2621 | 88 | 11 | 4 | 12 | 14.294 | 11.463 | 98.961 | 8.99 | 2.8711 | 3.004 | 1.56 | 49.49 | 51.05 | 106.93 | 462.78 | 3.34 | 336.16 | 23.96 | 0.142 | 31.94 | 78.013 | 205.378 | 51.8 | 6.37 | 19.95 | 20.01 | 2413.8 | 61.97 | 25.21 | 27.6 |  | 738 | 69.326 | 44.96 | 79.77 | 120.21 | 29.02 | 29.92 |  | 29.63 | 2034.25 | 20.5 | 30.98 | 78 | 32 | 76.469 |  | 12.55 | 0.06 | 9.38
| 12 | 2622 | 88 | 12 | 5 | 12 | 13.768 | 11.463 | 98.961 | 9.99 | 2.8342 | 3.212 | 1.85 | 49.43 | 51.28 | 102.64 | 470.05 | 4.53 | 336.645 | 23.96 | 0.24 | 31.96 | 64.777 | 262.805 | 50.5 | 7.42 | 19.95 | 20 | 2846.9 | 61.86 | 24.88 | 27.6 |  | 738 | 69.339 | 44.97 | 80.04 | 120.32 | 29.02 | 29.94 |  | 29.67 | 2709.25 | 30 | 26.67 | 78 | 31 | 69.803 |  | 8.24 | 0.94 | 1.56
| 12 | 2623 | 88 | 13 | 6 | 12 | 14.196 | 11.461 | 98.961 | 10.58 | 2.8731 | 3.189 | 2.09 | 49.41 | 51.51 | 108.28 | 477.59 | 4.52 | 335.478 | 23.95 | 0.115 | 31.98 | 61.36 | 290.947 | 49.72 | 8.41 | 19.95 | 20 | 3183.5 | 61.7 | 25.23 | 27.59 |  | 738 | 69.359 | 44.96 | 80.18 | 119.86 | 29.03 | 29.98 |  | 29.7 | 2950 | 28 | 30.2 | 78 | 31 | 51.372 |  | 11.76 | 0.08 | 5.47
| 12 | 2624 | 88 | 14 | 7 | 12 | 14.113 | 11.465 | 98.961 | 11.78 | 2.865 | 3.226 | 2.34 | 49.38 | 51.72 | 109.28 | 483.34 | 4.88 | 335.107 | 23.95 | 0.106 | 31.98 | 62.465 | 304.923 | 50.69 | 9.51 | 19.95 | 20.02 | 3610.4 | 61.44 | 25.16 | 27.6 |  | 738 | 69.384 | 44.96 | 79.96 | 119.97 | 29.05 | 30.03 |  | 29.72 | 3396 | 29.5 | 30.98 | 78 | 31 | 62.744 |  | 12.55 | 0.88 | -3.91
| 12 | 2625 | 88 | 15 | 8 | 12 | 14.23 | 11.463 | 98.961 | 12.36 | 2.8429 | 3.247 | 2.48 | 49.38 | 51.87 | 109.2 | 492.16 | 5.85 | 335.003 | 23.96 | 0.1 | 31.99 | 61.102 | 312.156 | 51.84 | 10.29 | 19.97 | 20.03 | 3935.2 | 60.98 | 24.96 | 27.6 |  | 738 | 69.399 | 44.97 | 80.17 | 120.29 | 29.07 | 30.07 |  | 29.74 | 3775.75 | 30.5 | 30.59 | 78 | 31 | 59.999 |  | 12.16 | 0.82 | -10.94
| 2 | 2626 | 88 | 16 | 1 | 2 | 14.226 | 11.467 | 98.961 | 12.53 | 2.846 | 3.22 | 2.69 | 49.36 | 52.05 | 110.97 | 502.12 | 6.09 | 334.506 | 23.96 | 0.085 | 31.99 | 61.52 | 317.698 | 52.6 | 11.08 | 19.97 | 20.02 | 4234.7 | 60.36 | 24.99 | 27.59 |  | 738 | 69.417 | 44.97 | 80.14 | 119.89 | 29.08 | 30.11 |  | 29.76 | 4084.25 | 30 | 31.76 | 78 | 31 | 60.783 |  | 13.33 | 0.82 | -14.06
| 2 | 2627 | 88 | 17 | 2 | 2 | 13.991 | 11.467 | 98.961 | 11.85 | 2.8387 | 3.101 | 2.9 | 49.36 | 52.26 | 103.88 | 512.99 | 6.32 | 335.826 | 23.96 | 0.199 | 32.01 | 52.563 | 320.857 | 53.18 | 11.34 | 19.97 | 20.03 | 4345.9 | 59.84 | 24.92 | 27.59 |  | 738 | 69.448 | 44.96 | 80.03 | 119.96 | 29.09 | 30.14 |  | 29.79 | 4329.5 | 36.5 | 28.24 | 78 | 31 | 53.332 |  | 9.8 | 0.9 | -17.19
| 2 | 2628 | 88 | 18 | 3 | 2 | 14.144 | 11.466 | 98.961 | 9.93 | 2.8353 | 2.901 | 3.12 | 49.38 | 52.5 | 103.41 | 521.95 | 5.55 | 336.283 | 23.96 | 0.208 | 32.02 | 45.237 | 321.87 | 53.64 | 11.23 | 19.98 | 20.04 | 4307.5 | 59.53 | 24.9 | 27.59 |  | 738 | 69.475 | 44.96 | 80.01 | 119.77 | 29.09 | 30.16 |  | 29.81 | 4335 | 37.5 | 27.06 | 78 | 31 | 39.607 |  | 9.02 | 0.16 | -14.06
| 2 | 2629 | 88 | 19 | 4 | 2 | 14.104 | 11.46 | 98.961 | 8.27 | 2.8573 | 2.725 | 3.25 | 49.37 | 52.62 | 104.6 | 527.53 | 4.47 | 336.296 | 23.97 | 0.191 | 32.02 | 43.381 | 320.822 | 54.03 | 11.27 | 19.98 | 20.04 | 4288.6 | 59.4 | 25.09 | 27.59 |  | 738 | 69.494 | 44.96 | 80.07 | 120.01 | 29.1 | 30.18 |  | 29.82 | 4289.75 | 36 | 27.84 | 78 | 31 | 39.999 |  | 9.41 | 0.84 | -17.97
| 2 | 2630 | 88 | 20 | 5 | 2 | 14.254 | 11.461 | 98.961 | 7.44 | 2.8368 | 2.632 | 3.25 | 49.36 | 52.6 | 105.37 | 532.42 | 4.33 | 336.009 | 23.96 | 0.179 | 32 | 44.73 | 319.758 | 54.44 | 11.26 | 19.97 | 20.04 | 4318.1 | 59.44 | 24.91 | 27.59 |  | 738 | 69.543 | 44.96 | 80.08 | 120.2 | 29.1 | 30.2 |  | 29.79 | 4304.5 | 35.5 | 28.24 | 78 | 31 | 44.313 |  | 9.8 | 0.68 | -18.75
| 2 | 2631 | 88 | 21 | 6 | 2 | 14.284 | 11.462 | 98.961 | 7.07 | 2.8287 | 2.583 | 3.21 | 49.38 | 52.59 | 104.17 | 537.56 | 4.57 | 336.373 | 23.97 | 0.2 | 32.02 | 43.422 | 319.344 | 54.84 | 11.22 | 19.98 | 20.04 | 4313.9 | 59.54 | 24.84 | 27.6 |  | 738 | 69.567 | 44.96 | 80.19 | 119.88 | 29.11 | 30.2 |  | 29.75 | 4329.5 | 37 | 27.45 | 78 | 31 | 42.352 |  | 9.41 | 0.23 | -14.84
| 2 | 2632 | 88 | 22 | 7 | 2 | 14.11 | 11.464 | 98.961 | 6.67 | 2.8405 | 2.54 | 3.29 | 49.4 | 52.69 | 104.21 | 542.21 | 4.44 | 336.411 | 23.99 | 0.208 | 32.03 | 42.375 | 318.768 | 55.19 | 11.21 | 19.98 | 20.05 | 4290.1 | 59.6 | 24.94 | 27.59 |  | 738 | 69.6 | 44.96 | 80.34 | 119.38 | 29.11 | 30.19 |  | 29.7 | 4304.5 | 36.5 | 27.45 | 78 | 31 | 40.784 |  | 9.02 | 0.88 | -18.75
| 21 | 2633 | 88 | 23 | 1 | 21 | 14.258 | 11.461 | 98.961 | 6.46 | 2.8547 | 2.53 | 3.29 | 49.44 | 52.72 | 104.96 | 546.2 | 4.28 | 336.25 | 23.98 | 0.206 | 32.04 | 43.176 | 317.849 | 55.52 | 11.26 | 19.99 | 20.05 | 4289.4 | 59.66 | 25.07 | 27.59 |  | 738 | 69.609 | 44.95 | 80.26 | 119.64 | 29.11 | 30.18 |  | 29.65 | 4285 | 35.5 | 27.84 | 78 | 31 | 41.96 |  | 9.8 | 0.06 | -14.06
| 21 | 2634 | 88 | 24 | 2 | 21 | 13.504 | 11.456 | 98.961 | 6.4 | 2.8244 | 2.508 | 3.21 | 49.49 | 52.7 | 98.74 | 550.06 | 4.26 | 338.347 | 23.99 | 0.346 | 32.03 | 29.106 | 317.038 | 55.84 | 10.26 | 20 | 20.06 | 3952.7 | 59.73 | 24.8 | 27.59 |  | 738 | 69.628 | 44.95 | 79.92 | 119.99 | 29.12 | 30.16 |  | 29.62 | 4213.25 | 32 | 19.61 | 78 | 31 | 25.49 |  | 1.18 | 0.88 | 0
| 21 | 2635 | 88 | 25 | 3 | 21 | 22.438 | 11.455 | 98.961 | 4.22 | 2.8249 | 2.303 | 3.24 | 49.56 | 52.8 | 98.29 | 547.65 | 2.26 | 338.921 | 24 | 0.229 | 32.04 | 18.227 | 312.579 | 56.14 | 8.81 | 19.99 | 20.07 | 3390.5 | 59.82 | 24.8 | 27.59 |  | 738 | 69.624 | 44.94 | 79.96 | 120.22 | 29.11 | 30.14 |  | 29.57 | 3716.25 | 30.5 | 18.04 | 78 | 31 | 11.372 |  | 0 | 0.02 | 0
| 21 | 2636 | 88 | 26 | 4 | 21 | 22.492 | 11.458 | 98.961 | 2.98 | 2.8222 | 2.167 | 3.02 | 49.63 | 52.65 | 98.7 | 535.71 | 0.61 | 339.177 | 24 | 0.166 | 32.02 | 14.798 | 305.549 | 56.43 | 7.63 | 19.99 | 20.07 | 2940 | 59.91 | 24.78 | 27.59 |  | 738 | 69.627 | 44.94 | 79.99 | 120.47 | 29.11 | 30.12 |  | 29.54 | 3204.5 | 27.5 | 18.43 | 78 | 31 | 12.549 |  | 0 | 0 | 0
| 21 | 2637 | 88 | 27 | 5 | 21 | 22.495 | 11.456 | 98.961 | 4.54 | 2.8171 | 2.164 | 2.69 | 49.66 | 52.35 | 98.81 | 522.82 | 0.08 | 339.311 | 24 | 0.146 | 32.01 | 14.51 | 295.44 | 56.65 | 6.35 | 19.99 | 20.06 | 2450.6 | 60.05 | 24.74 | 27.58 |  | 738 | 69.626 | 44.91 | 79.93 | 120.28 | 29.1 | 30.1 |  | 29.5 | 2710.75 | 25.5 | 18.82 | 78 | 31 | 13.333 |  | 0.39 | 0 | 0
| 21 | 2638 | 88 | 28 | 6 | 21 | 22.496 | 11.457 | 98.961 | 6.03 | 2.8138 | 2.214 | 2.37 | 49.73 | 52.1 | 98.43 | 510.9 | 0.01 | 339.104 | 24 | 0.145 | 32.01 | 15.023 | 269.264 | 56.83 | 5.19 | 19.99 | 20.05 | 2004.2 | 60.41 | 24.71 | 27.58 |  | 738 | 69.619 | 44.9 | 80.15 | 119.99 | 29.09 | 30.08 |  | 29.46 | 2236.5 | 22.5 | 18.82 | 78 | 31 | 13.725 |  | 0.78 | 0.02 | 0
| 21 | 2639 | 88 | 29 | 7 | 21 | 15.647 | 11.459 | 98.961 | 4.44 | 2.8051 | 2.202 | 2.11 | 49.78 | 51.89 | 98.98 | 501.13 | 0.31 | 339.135 | 24.01 | 0.166 | 32 | 16.049 | 228.9 | 56.97 | 4.11 | 19.99 | 20.06 | 1595 | 61.01 | 24.63 | 27.59 |  | 738 | 69.577 | 44.91 | 79.99 | 119.97 | 29.07 | 30.07 |  | 29.43 | 1815.5 | 20.5 | 18.43 | 78 | 31 | 16.078 |  | 0 | 0.08 | 1.56
| 21 | 2640 | 88 | 30 | 8 | 21 | 14.887 | 11.457 | 98.961 | 2.57 | 2.7961 | 2.162 | 1.96 | 49.81 | 51.77 | 99.1 | 493.3 | 0.49 | 339.247 | 24.01 | 0.158 | 31.99 | 18.11 | 189.569 | 57.02 | 3.16 | 19.99 | 20.06 | 1230.9 | 61.52 | 24.55 | 27.58 |  | 738 | 69.553 | 44.89 | 80.07 | 120.18 | 29.06 | 30.06 |  | 29.4 | 1421.75 | 19 | 18.43 | 78 | 31 | 18.039 |  | 0.39 | 0.02 | 5.47
| 1 | 2641 | 89 | 1 | 1 | 1 | 14.933 | 11.458 | 98.961 | 1.84 | 2.8035 | 2.107 | 1.88 | 49.85 | 51.74 | 99.11 | 486.9 | 0.58 | 339.132 | 24.01 | 0.151 | 32 | 20.875 | 150.613 | 56.97 | 2.44 | 20.01 | 20.08 | 947.4 | 61.89 | 24.62 | 27.59 |  | 738 | 69.511 | 44.91 | 80.2 | 119.75 | 29.05 | 30.05 |  | 29.37 | 1079.5 | 18.5 | 18.82 | 78 | 32 | 19.215 |  | 0.39 | 0.08 | 7.81
| 1 | 2642 | 89 | 2 | 2 | 1 | 13.977 | 11.451 | 98.961 | 2.85 | 2.8349 | 2.128 | 1.8 | 49.84 | 51.64 | 99.15 | 482.04 | 0.59 | 339.094 | 24.01 | 0.127 | 31.98 | 26.958 | 128.41 | 56.77 | 2.17 | 20.01 | 20.07 | 831.7 | 62.1 | 24.89 | 27.6 |  | 738 | 69.486 | 44.91 | 79.98 | 119.93 | 29.04 | 30.06 |  | 29.35 | 875.75 | 18 | 19.22 | 78 | 32 | 26.666 |  | 0.78 | 0.94 | 2.34
| 1 | 2643 | 89 | 3 | 3 | 1 | 14.209 | 11.454 | 98.961 | 4.42 | 2.8654 | 2.219 | 1.69 | 49.83 | 51.52 | 99.22 | 478 | 0.69 | 339.028 | 24.01 | 0.129 | 31.97 | 32.985 | 120.627 | 56.52 | 2.18 | 20 | 20.07 | 827.8 | 62.23 | 25.16 | 27.59 |  | 738 | 69.461 | 44.91 | 79.84 | 119.83 | 29.03 | 30.06 |  | 29.35 | 823.25 | 16 | 19.61 | 78 | 32 | 35.294 |  | 1.18 | 0.82 | 0
| 1 | 2644 | 89 | 4 | 4 | 1 | 14.564 | 11.455 | 98.961 | 5.42 | 2.8619 | 2.304 | 1.61 | 49.83 | 51.44 | 99.24 | 474.61 | 0.79 | 339.068 | 24 | 0.132 | 31.97 | 36.053 | 118.193 | 56.2 | 2.23 | 20.01 | 20.08 | 847.8 | 62.3 | 25.13 | 27.59 |  | 738 | 69.412 | 44.91 | 79.84 | 119.68 | 29.02 | 30.06 |  | 29.35 | 837.5 | 16 | 19.61 | 78 | 32 | 36.862 |  | 1.18 | 0.37 | 3.91
| 1 | 2645 | 89 | 5 | 5 | 1 | 14.47 | 11.457 | 98.961 | 5.61 | 2.8562 | 2.365 | 1.55 | 49.8 | 51.35 | 99.21 | 471.35 | 0.79 | 338.965 | 23.99 | 0.146 | 31.95 | 36.796 | 118.882 | 55.78 | 2.29 | 20 | 20.06 | 872.1 | 62.33 | 25.08 | 27.58 |  | 738 | 69.39 | 44.91 | 79.88 | 119.71 | 29.01 | 30.05 |  | 29.37 | 860 | 17 | 19.61 | 78 | 32 | 36.47 |  | 1.18 | 0.1 | 6.25
| 1 | 2646 | 89 | 6 | 6 | 1 | 14.231 | 11.456 | 98.961 | 5.45 | 2.84 | 2.377 | 1.52 | 49.77 | 51.29 | 99.15 | 468.33 | 0.81 | 338.952 | 23.98 | 0.161 | 31.95 | 35.531 | 118.7 | 55.19 | 2.27 | 20.01 | 20.07 | 871.2 | 62.35 | 24.94 | 27.58 |  | 738 | 69.363 | 44.92 | 79.86 | 120.08 | 29 | 30.04 |  | 29.39 | 876.5 | 18.5 | 19.22 | 78 | 32 | 35.686 |  | 1.18 | 0.88 | 3.91
| 1 | 2647 | 89 | 7 | 7 | 1 | 14.189 | 11.457 | 98.961 | 5.42 | 2.8339 | 2.379 | 1.5 | 49.74 | 51.24 | 99.18 | 465.48 | 0.8 | 338.968 | 23.99 | 0.17 | 31.96 | 34.747 | 117.914 | 54.47 | 2.21 | 20.03 | 20.08 | 848.6 | 62.32 | 24.88 | 27.59 |  | 738 | 69.365 | 44.93 | 79.96 | 120.1 | 29 | 30.02 |  | 29.43 | 860.75 | 18 | 19.22 | 78 | 32 | 33.333 |  | 1.18 | 0.86 | 0.78
| 12 | 2648 | 89 | 8 | 1 | 12 | 14.373 | 11.453 | 98.96 | 5.65 | 2.8405 | 2.366 | 1.49 | 49.69 | 51.19 | 99.19 | 462.65 | 0.78 | 338.955 | 23.98 | 0.186 | 31.95 | 34.882 | 117.248 | 53.66 | 2.17 | 20.03 | 20.09 | 829 | 62.21 | 24.94 | 27.59 |  | 738 | 69.367 | 44.94 | 79.88 | 120.16 | 29 | 30 |  | 29.47 | 838.25 | 17 | 19.22 | 78 | 32 | 34.117 |  | 1.18 | 0.7 | -1.56
| 12 | 2649 | 89 | 9 | 2 | 12 | 15.225 | 11.451 | 98.961 | 6.19 | 2.9844 | 2.466 | 1.45 | 49.63 | 51.08 | 102.06 | 459.78 | 0.79 | 337.986 | 23.96 | 0.221 | 31.93 | 63.292 | 119.536 | 52.8 | 2.96 | 20.02 | 20.08 | 1077.5 | 62.09 | 26.2 | 27.58 |  | 738 | 69.355 | 44.93 | 79.87 | 120.31 | 29 | 29.98 |  | 29.52 | 885.75 | -9 | 28.24 | 78 | 32 | 60.391 |  | 10.2 | 0.04 | 0
| 12 | 2650 | 89 | 10 | 3 | 12 | 14.906 | 11.453 | 98.961 | 7.95 | 2.9209 | 2.733 | 1.45 | 49.58 | 51.04 | 104.82 | 460.28 | 1.92 | 337.146 | 23.97 | 0.176 | 31.94 | 79.846 | 141.343 | 52.03 | 4.53 | 20.03 | 20.09 | 1687.4 | 61.99 | 25.65 | 27.59 |  | 738 | 69.353 | 44.95 | 79.86 | 120.46 | 29 | 29.96 |  | 29.55 | 1277.25 | 4.5 | 30.98 | 78 | 32 | 90.979 |  | 12.55 | 0.04 | 2.34
| 12 | 2651 | 89 | 11 | 4 | 12 | 14.222 | 11.452 | 98.961 | 9.01 | 2.8498 | 2.961 | 1.64 | 49.53 | 51.17 | 103.54 | 466.33 | 3.21 | 337.217 | 23.96 | 0.248 | 31.95 | 75.274 | 193.095 | 50.98 | 5.98 | 20.03 | 20.08 | 2282.5 | 61.88 | 25.02 | 27.58 |  | 738 | 69.345 | 44.95 | 79.88 | 120.04 | 29 | 29.94 |  | 29.58 | 1964 | 24 | 28.63 | 78 | 32 | 82.352 |  | 9.8 | 0.35 | 8.59
| 12 | 2652 | 89 | 12 | 5 | 12 | 14.35 | 11.454 | 98.961 | 9.48 | 2.8678 | 3.091 | 1.94 | 49.47 | 51.41 | 103.97 | 472.73 | 4.02 | 336.589 | 23.97 | 0.193 | 31.96 | 62.231 | 254.095 | 49.76 | 6.87 | 20.04 | 20.09 | 2605.7 | 61.78 | 25.18 | 27.59 |  | 738 | 69.373 | 44.96 | 80.1 | 120.27 | 29.01 | 29.96 |  | 29.6 | 2423.25 | 25.5 | 27.45 | 78 | 31 | 51.764 |  | 9.02 | 0.06 | 9.38
| 12 | 2653 | 89 | 13 | 6 | 12 | 13.94 | 11.456 | 98.961 | 10.73 | 2.8656 | 3.206 | 2.2 | 49.42 | 51.62 | 109.31 | 477.93 | 4.18 | 335.419 | 23.96 | 0.124 | 31.96 | 64.983 | 286.436 | 49.93 | 8.33 | 20.03 | 20.09 | 3160.7 | 61.58 | 25.16 | 27.58 |  | 738 | 69.368 | 44.95 | 80.3 | 120.18 | 29.03 | 29.99 |  | 29.63 | 2821 | 27.5 | 30.59 | 78 | 31 | 64.313 |  | 12.55 | 0.9 | 3.91
| 12 | 2654 | 89 | 14 | 7 | 12 | 14.004 | 11.455 | 98.962 | 12.28 | 2.8503 | 3.274 | 2.33 | 49.41 | 51.74 | 109.41 | 486.22 | 5.3 | 335.259 | 23.96 | 0.117 | 31.97 | 64.925 | 302.012 | 51.12 | 9.37 | 20.04 | 20.1 | 3574.4 | 61.32 | 25.03 | 27.58 |  | 738 | 69.379 | 44.96 | 80.05 | 120.01 | 29.03 | 30.02 |  | 29.66 | 3347.5 | 29.5 | 31.37 | 78 | 31 | 66.273 |  | 12.55 | 0.88 | -3.91
| 12 | 2655 | 89 | 15 | 8 | 12 | 14.316 | 11.46 | 98.961 | 12.76 | 2.849 | 3.293 | 2.33 | 49.41 | 51.74 | 110.39 | 486.22 | 6.05 | 334.975 | 23.96 | 0.098 | 31.97 | 63.032 | 311.994 | 51.12 | 10.28 | 20.04 | 20.1 | 3923.4 | 61.32 | 25.02 | 27.58 |  | 738 | 69.384 | 44.96 | 79.88 | 120.05 | 29.04 | 30.05 |  | 29.68 | 3746 | 30 | 31.37 | 78 | 31 | 60.783 |  | 12.94 | 0.64 | -10.94
| 2 | 2656 | 89 | 16 | 1 | 2 | 14.199 | 11.454 | 98.961 | 12.88 | 2.8474 | 3.261 | 2.8 | 49.37 | 52.16 | 110.84 | 506.86 | 6.19 | 334.69 | 23.97 | 0.102 | 32 | 61.188 | 317.656 | 52.8 | 11.09 | 20.05 | 20.12 | 4234.1 | 60.16 | 25 | 27.58 |  | 738 | 69.419 | 44.96 | 79.88 | 119.88 | 29.06 | 30.1 |  | 29.72 | 4067 | 30.5 | 30.98 | 78 | 31 | 58.038 |  | 12.94 | 0.35 | -10.16
| 2 | 2657 | 89 | 17 | 2 | 2 | 14.08 | 11.451 | 98.961 | 12.24 | 2.8342 | 3.15 | 2.8 | 49.37 | 52.16 | 104.46 | 506.86 | 6.28 | 335.732 | 23.97 | 0.199 | 32 | 54.087 | 320.604 | 52.8 | 11.3 | 20.05 | 20.12 | 4336.9 | 60.16 | 24.89 | 27.58 |  | 738 | 69.429 | 44.96 | 79.99 | 120.02 | 29.07 | 30.13 |  | 29.74 | 4314.75 | 36.5 | 28.63 | 78 | 31 | 54.509 |  | 10.2 | 0.88 | -17.97
| 2 | 2658 | 89 | 18 | 3 | 2 | 14.055 | 11.451 | 98.961 | 10.12 | 2.8237 | 2.934 | 3.07 | 49.36 | 52.43 | 103.52 | 517.32 | 5.59 | 336.299 | 23.97 | 0.214 | 31.99 | 45.755 | 322.07 | 53.35 | 11.18 | 20.05 | 20.12 | 4307.8 | 59.75 | 24.79 | 27.58 |  | 738 | 69.47 | 44.97 | 79.99 | 120.44 | 29.08 | 30.16 |  | 29.75 | 4329.5 | 37 | 27.45 | 78 | 31 | 40.391 |  | 9.02 | 0.41 | -13.28
| 2 | 2659 | 89 | 19 | 4 | 2 | 14.274 | 11.456 | 98.961 | 8.35 | 2.9071 | 2.746 | 3.2 | 49.37 | 52.57 | 104.61 | 524.39 | 4.52 | 336.257 | 23.97 | 0.192 | 31.99 | 43.598 | 321.212 | 53.8 | 11.46 | 20.05 | 20.11 | 4285.8 | 59.55 | 25.53 | 27.57 |  | 738 | 69.5 | 44.97 | 79.87 | 119.75 | 29.09 | 30.18 |  | 29.75 | 4295.25 | 36 | 27.45 | 78 | 31 | 41.568 |  | 9.41 | 0.82 | -19.53
| 2 | 2660 | 89 | 20 | 5 | 2 | 14.298 | 11.459 | 98.961 | 7.56 | 2.8821 | 2.65 | 3.24 | 49.35 | 52.59 | 105.16 | 529.61 | 4.29 | 336.141 | 23.98 | 0.197 | 32 | 44.423 | 320.176 | 54.21 | 11.42 | 20.04 | 20.11 | 4310.8 | 59.52 | 25.31 | 27.58 |  | 738 | 69.529 | 44.95 | 79.89 | 120.26 | 29.09 | 30.2 |  | 29.74 | 4300 | 35.5 | 28.24 | 78 | 31 | 44.313 |  | 9.8 | 0.27 | -14.06
| 2 | 2661 | 89 | 21 | 6 | 2 | 14.038 | 11.456 | 98.961 | 7.14 | 2.8888 | 2.586 | 3.23 | 49.36 | 52.59 | 104.49 | 534.58 | 4.53 | 336.397 | 23.98 | 0.211 | 32.01 | 43.894 | 319.499 | 54.64 | 11.47 | 20.04 | 20.11 | 4317.5 | 59.53 | 25.36 | 27.58 |  | 738 | 69.549 | 44.95 | 79.92 | 119.93 | 29.09 | 30.2 |  | 29.71 | 4319.5 | 36.5 | 27.84 | 78 | 31 | 44.313 |  | 9.41 | 0.84 | -17.97
| 2 | 2662 | 89 | 22 | 7 | 2 | 14.269 | 11.458 | 98.961 | 6.68 | 2.8729 | 2.536 | 3.26 | 49.37 | 52.63 | 104.06 | 539.68 | 4.51 | 336.53 | 24 | 0.207 | 32.01 | 42.239 | 318.865 | 55.03 | 11.32 | 20.03 | 20.11 | 4286.7 | 59.58 | 25.22 | 27.58 |  | 738 | 69.546 | 44.96 | 79.89 | 119.87 | 29.1 | 30.2 |  | 29.67 | 4304.5 | 37 | 27.45 | 78 | 31 | 40.391 |  | 9.02 | 0.61 | -20.31
| 21 | 2663 | 89 | 23 | 1 | 21 | 14.106 | 11.456 | 98.961 | 6.43 | 2.8345 | 2.518 | 3.35 | 49.39 | 52.74 | 105.07 | 544.05 | 4.28 | 336.349 | 24 | 0.221 | 32.01 | 43.189 | 317.889 | 55.4 | 11.18 | 20.04 | 20.13 | 4290.9 | 59.69 | 24.89 | 27.58 |  | 738 | 69.536 | 44.96 | 80 | 119.51 | 29.1 | 30.19 |  | 29.63 | 4285 | 35.5 | 27.84 | 78 | 31 | 42.352 |  | 9.8 | 0.35 | -12.5
| 21 | 2664 | 89 | 24 | 2 | 21 | 13.717 | 11.461 | 98.961 | 6.21 | 2.8013 | 2.47 | 3.28 | 49.42 | 52.7 | 98.85 | 548.06 | 4.23 | 338.49 | 24 | 0.339 | 32 | 27.497 | 317.109 | 55.73 | 10.11 | 20.03 | 20.1 | 3924.1 | 59.78 | 24.6 | 27.58 |  | 738 | 69.513 | 44.95 | 80.03 | 119.61 | 29.1 | 30.17 |  | 29.58 | 4189.75 | 32 | 19.61 | 78 | 31 | 22.353 |  | 1.18 | 0.8 | 0
| 21 | 2665 | 89 | 25 | 3 | 21 | 22.441 | 11.464 | 98.961 | 3.99 | 2.807 | 2.274 | 3.26 | 49.47 | 52.74 | 98.25 | 550.15 | 2.4 | 338.981 | 24.01 | 0.243 | 32.01 | 17.886 | 312.286 | 56.04 | 8.81 | 20.03 | 20.11 | 3413.1 | 59.88 | 24.65 | 27.58 |  | 738 | 69.506 | 44.95 | 79.99 | 120.24 | 29.1 | 30.16 |  | 29.53 | 3683.5 | 30 | 18.43 | 78 | 31 | 12.157 |  | 0 | 0.02 | 0
| 21 | 2666 | 89 | 26 | 4 | 21 | 22.493 | 11.466 | 98.961 | 2.86 | 2.812 | 2.154 | 3.2 | 49.5 | 52.7 | 98.91 | 540.47 | 0.59 | 339.181 | 24.01 | 0.156 | 32.02 | 14.981 | 305.608 | 56.34 | 7.53 | 20.02 | 20.1 | 2911.4 | 59.99 | 24.69 | 27.58 |  | 738 | 69.491 | 44.94 | 80.07 | 119.85 | 29.09 | 30.13 |  | 29.5 | 3180.25 | 27.5 | 18.82 | 78 | 31 | 11.765 |  | 0.39 | 0 | 0
| 21 | 2667 | 89 | 27 | 5 | 21 | 22.495 | 11.466 | 98.961 | 4.63 | 2.8239 | 2.131 | 2.86 | 49.55 | 52.41 | 98.79 | 527.43 | 0.07 | 339.364 | 24.03 | 0.151 | 32.02 | 14.296 | 294.337 | 56.6 | 6.29 | 20.03 | 20.1 | 2422.4 | 60.08 | 24.8 | 27.59 |  | 738 | 69.477 | 44.93 | 79.88 | 119.8 | 29.08 | 30.11 |  | 29.46 | 2682 | 25 | 18.43 | 78 | 31 | 12.941 |  | 0 | 0 | 0
| 21 | 2668 | 89 | 28 | 6 | 21 | 22.496 | 11.466 | 98.961 | 5.62 | 2.8139 | 2.134 | 2.5 | 49.59 | 52.1 | 99.37 | 514.99 | 0.01 | 339.077 | 24.02 | 0.153 | 31.99 | 15.128 | 265.493 | 56.8 | 5.12 | 20.02 | 20.09 | 1980.3 | 60.26 | 24.71 | 27.58 |  | 738 | 69.453 | 44.93 | 79.84 | 119.83 | 29.07 | 30.09 |  | 29.44 | 2219.5 | 22 | 18.82 | 78 | 31 | 15.686 |  | 0.39 | 0.02 | 0
| 21 | 2669 | 89 | 29 | 7 | 21 | 15.526 | 11.468 | 98.962 | 4.07 | 2.804 | 2.134 | 2.28 | 49.63 | 51.92 | 98.86 | 504.28 | 0.27 | 339.196 | 24.03 | 0.148 | 31.99 | 16.263 | 227.872 | 56.96 | 4.06 | 20.02 | 20.1 | 1574 | 60.76 | 24.62 | 27.58 |  | 738 | 69.466 | 44.93 | 80.07 | 119.74 | 29.06 | 30.07 |  | 29.4 | 1785.75 | 20.5 | 18.82 | 78 | 31 | 14.902 |  | 0.39 | 0.53 | -2.34
| 21 | 2670 | 89 | 30 | 8 | 21 | 15.317 | 11.472 | 98.962 | 2.12 | 2.7895 | 2.084 | 2.05 | 49.68 | 51.72 | 99.2 | 495.86 | 0.47 | 339.197 | 24.03 | 0.143 | 31.98 | 17.985 | 185.988 | 57.05 | 3.08 | 20.01 | 20.09 | 1200 | 61.33 | 24.49 | 27.57 |  | 738 | 69.46 | 44.92 | 79.84 | 120.27 | 29.04 | 30.07 |  | 29.37 | 1400 | 18.5 | 18.04 | 78 | 31 | 17.647 |  | 0 | 0.02 | 4.69
| 1 | 2671 | 90 | 1 | 1 | 1 | 14.699 | 11.474 | 98.961 | 1.9 | 2.7993 | 2.078 | 1.93 | 49.68 | 51.61 | 99.13 | 488.81 | 0.45 | 339.134 | 24.03 | 0.166 | 31.97 | 21.214 | 147.425 | 57.07 | 2.47 | 20.02 | 20.09 | 957.8 | 61.76 | 24.58 | 27.58 |  | 738 | 69.441 | 44.92 | 79.76 | 119.74 | 29.03 | 30.06 |  | 29.35 | 1085.75 | 17 | 18.43 | 78 | 32 | 22.745 |  | 0 | 0.66 | 3.13
| 1 | 2672 | 90 | 2 | 2 | 1 | 14.018 | 11.471 | 98.961 | 2.78 | 2.8499 | 2.108 | 1.82 | 49.69 | 51.52 | 99.17 | 483.25 | 0.58 | 339.162 | 24.03 | 0.128 | 31.97 | 26.596 | 127.813 | 56.98 | 2.17 | 20.02 | 20.09 | 827.5 | 62.05 | 25.02 | 27.58 |  | 738 | 69.453 | 44.92 | 79.84 | 120.1 | 29.02 | 30.06 |  | 29.35 | 875 | 18 | 19.22 | 78 | 32 | 26.274 |  | 0.78 | 0.92 | 0.78
| 1 | 2673 | 90 | 3 | 3 | 1 | 14.354 | 11.473 | 98.961 | 4.49 | 2.869 | 2.207 | 1.72 | 49.68 | 51.4 | 99.25 | 478.63 | 0.71 | 339.046 | 24.03 | 0.125 | 31.96 | 33.779 | 120.379 | 56.78 | 2.19 | 20.01 | 20.08 | 831.6 | 62.21 | 25.19 | 27.57 |  | 738 | 69.44 | 44.92 | 79.84 | 120.1 | 29.01 | 30.06 |  | 29.36 | 819.5 | 15.5 | 19.61 | 78 | 32 | 36.47 |  | 1.18 | 0.78 | -1.56
| 1 | 2674 | 90 | 4 | 4 | 1 | 14.704 | 11.472 | 98.962 | 5.41 | 2.8615 | 2.313 | 1.65 | 49.67 | 51.32 | 99.26 | 474.99 | 0.77 | 338.942 | 24.03 | 0.133 | 31.95 | 36.439 | 118.26 | 56.54 | 2.25 | 20.02 | 20.08 | 855.4 | 62.28 | 25.13 | 27.57 |  | 738 | 69.438 | 44.92 | 79.69 | 120.16 | 29 | 30.06 |  | 29.38 | 841.25 | 16.5 | 19.61 | 78 | 32 | 37.254 |  | 1.18 | 0.08 | 3.91
| 1 | 2675 | 90 | 5 | 5 | 1 | 14.432 | 11.474 | 98.962 | 5.51 | 2.8581 | 2.361 | 1.57 | 49.65 | 51.22 | 99.21 | 471.67 | 0.82 | 338.93 | 24.02 | 0.143 | 31.94 | 36.793 | 118.817 | 56.22 | 2.31 | 20 | 20.09 | 878.1 | 62.32 | 25.09 | 27.57 |  | 738 | 69.437 | 44.92 | 79.84 | 120.03 | 29 | 30.05 |  | 29.39 | 865.5 | 17.5 | 19.61 | 78 | 32 | 36.47 |  | 1.18 | 0.12 | 7.03
| 1 | 2676 | 90 | 6 | 6 | 1 | 14.236 | 11.472 | 98.962 | 5.37 | 2.8356 | 2.386 | 1.55 | 49.64 | 51.19 | 99.16 | 468.6 | 0.87 | 339.039 | 24.02 | 0.162 | 31.94 | 35.84 | 120.454 | 55.78 | 2.29 | 20.01 | 20.08 | 879.6 | 62.35 | 24.9 | 27.58 |  | 738 | 69.434 | 44.92 | 79.96 | 119.88 | 28.99 | 30.03 |  | 29.41 | 885.75 | 18.5 | 19.22 | 78 | 32 | 35.686 |  | 1.18 | 0.86 | 3.13
| 1 | 2677 | 90 | 7 | 7 | 1 | 14.203 | 11.475 | 98.961 | 5.3 | 2.8296 | 2.374 | 1.47 | 49.64 | 51.11 | 99.17 | 465.72 | 0.86 | 339.047 | 24.01 | 0.171 | 31.93 | 34.736 | 119.248 | 55.14 | 2.22 | 20 | 20.07 | 854.4 | 62.35 | 24.84 | 27.58 |  | 738 | 69.423 | 44.93 | 79.92 | 119.93 | 28.99 | 30.02 |  | 29.42 | 866.25 | 18 | 19.22 | 78 | 32 | 33.333 |  | 1.18 | 0.86 | 0.78
| 12 | 2678 | 90 | 8 | 1 | 12 | 14.446 | 11.479 | 98.961 | 5.54 | 2.8436 | 2.364 | 1.51 | 49.61 | 51.12 | 99.23 | 462.95 | 0.8 | 338.96 | 24 | 0.145 | 31.92 | 35.499 | 118.266 | 54.39 | 2.18 | 20 | 20.08 | 833 | 62.3 | 24.97 | 27.57 |  | 738 | 69.422 | 44.93 | 80.07 | 119.88 | 28.99 | 30 |  | 29.44 | 843.75 | 17 | 19.22 | 78 | 32 | 33.725 |  | 1.18 | 0.64 | -2.34
| 12 | 2679 | 90 | 9 | 2 | 12 | 15.319 | 11.479 | 98.962 | 6.28 | 2.956 | 2.483 | 1.49 | 49.55 | 51.04 | 102.76 | 460.16 | 0.87 | 337.888 | 24 | 0.193 | 31.92 | 65.292 | 121.761 | 53.61 | 3.14 | 20 | 20.07 | 1153.8 | 62.19 | 25.95 | 27.58 |  | 738 | 69.406 | 44.93 | 80.14 | 120.02 | 28.98 | 29.98 |  | 29.48 | 907 | -9.5 | 29.41 | 78 | 32 | 67.45 |  | 10.98 | 0.04 | 0
| 12 | 2680 | 90 | 10 | 3 | 12 | 14.8 | 11.479 | 98.962 | 8.05 | 2.9154 | 2.755 | 1.48 | 49.48 | 50.96 | 105.09 | 458.3 | 2.02 | 336.865 | 24 | 0.198 | 31.93 | 80.008 | 145.019 | 52.82 | 4.73 | 20.01 | 20.07 | 1764.3 | 62.06 | 25.6 | 27.58 |  | 738 | 69.404 | 44.94 | 80.13 | 120.3 | 28.98 | 29.96 |  | 29.53 | 1329.5 | 5.5 | 31.37 | 78 | 32 | 89.802 |  | 12.94 | 0.04 | 3.13
| 12 | 2681 | 90 | 11 | 4 | 12 | 14.448 | 11.485 | 98.962 | 8.92 | 2.8744 | 2.98 | 1.54 | 49.43 | 50.97 | 106.53 | 462.84 | 3.14 | 336.381 | 24 | 0.15 | 31.93 | 77.662 | 200.057 | 51.82 | 6.11 | 20.01 | 20.07 | 2313.5 | 61.93 | 25.24 | 27.58 |  | 738 | 69.393 | 44.95 | 79.93 | 119.99 | 28.99 | 29.94 |  | 29.57 | 2020.25 | 20.5 | 30.59 | 78 | 32 | 75.293 |  | 12.16 | 0.06 | 9.38
| 12 | 2682 | 90 | 12 | 5 | 12 | 13.772 | 11.488 | 98.962 | 9.94 | 2.8371 | 3.215 | 1.8 | 49.4 | 51.2 | 102.88 | 470.31 | 4.46 | 336.749 | 23.98 | 0.233 | 31.92 | 64.958 | 262.315 | 50.54 | 7.37 | 20 | 20.06 | 2824.2 | 61.87 | 24.91 | 27.57 |  | 738 | 69.377 | 44.94 | 79.76 | 120.18 | 29 | 29.95 |  | 29.6 | 2676.5 | 30 | 26.67 | 78 | 31 | 67.842 |  | 8.63 | 0.94 | 2.34
| 12 | 2683 | 90 | 13 | 6 | 12 | 14.273 | 11.487 | 98.962 | 10.61 | 2.8631 | 3.19 | 2.13 | 49.34 | 51.47 | 108.08 | 477.54 | 4.65 | 335.615 | 24 | 0.117 | 31.96 | 60.684 | 290.673 | 49.92 | 8.3 | 20 | 20.07 | 3153.4 | 61.74 | 25.14 | 27.58 |  | 738 | 69.364 | 44.96 | 80.03 | 120.29 | 29.01 | 29.99 |  | 29.63 | 2931.25 | 28 | 29.8 | 78 | 31 | 51.372 |  | 11.76 | 0.06 | 4.69
| 12 | 2684 | 90 | 14 | 7 | 12 | 14.104 | 11.488 | 98.962 | 11.72 | 2.8618 | 3.205 | 2.34 | 49.31 | 51.65 | 109.82 | 483.43 | 4.8 | 335.244 | 23.99 | 0.111 | 31.97 | 62.725 | 303.625 | 50.87 | 9.35 | 20 | 20.07 | 3552 | 61.49 | 25.13 | 27.58 |  | 738 | 69.358 | 44.95 | 79.92 | 120.48 | 29.02 | 30.04 |  | 29.67 | 3375 | 29 | 30.98 | 78 | 31 | 64.313 |  | 12.55 | 0.88 | -4.69
| 12 | 2685 | 90 | 15 | 8 | 12 | 14.249 | 11.487 | 98.962 | 12.42 | 2.8468 | 3.238 | 2.52 | 49.29 | 51.81 | 109.66 | 492.63 | 5.81 | 334.959 | 23.99 | 0.111 | 31.97 | 61.743 | 312.508 | 51.95 | 10.29 | 19.99 | 20.07 | 3930.6 | 60.97 | 25 | 27.58 |  | 738 | 69.365 | 44.96 | 79.88 | 120.19 | 29.04 | 30.08 |  | 29.7 | 3764.75 | 30.5 | 30.59 | 78 | 31 | 63.528 |  | 12.16 | 0.84 | -11.72
| 2 | 2686 | 90 | 16 | 1 | 2 | 14.258 | 11.488 | 98.963 | 12.58 | 2.8509 | 3.206 | 2.78 | 49.27 | 52.05 | 111.2 | 503.03 | 6.13 | 334.556 | 23.99 | 0.086 | 31.96 | 61.397 | 317.714 | 52.69 | 11.07 | 20 | 20.07 | 4222.5 | 60.44 | 25.03 | 27.59 |  | 738 | 69.37 | 44.96 | 79.92 | 119.96 | 29.05 | 30.13 |  | 29.73 | 4071 | 30 | 31.37 | 78 | 31 | 60.783 |  | 13.33 | 0.45 | -9.38
| 2 | 2687 | 90 | 17 | 2 | 2 | 14.003 | 11.491 | 98.962 | 12.06 | 2.8512 | 3.11 | 2.98 | 49.3 | 52.28 | 104.78 | 513.91 | 6.35 | 335.783 | 24 | 0.199 | 31.99 | 53.987 | 320.683 | 53.28 | 11.39 | 20 | 20.08 | 4343.5 | 59.95 | 25.03 | 27.58 |  | 738 | 69.38 | 44.97 | 79.97 | 120.61 | 29.07 | 30.16 |  | 29.75 | 4325 | 36.5 | 28.24 | 78 | 31 | 53.332 |  | 9.8 | 0.9 | -17.97
| 2 | 2688 | 90 | 18 | 3 | 2 | 14.064 | 11.492 | 98.963 | 9.71 | 2.8558 | 2.885 | 3.15 | 49.29 | 52.44 | 103.53 | 522.66 | 5.48 | 336.288 | 24 | 0.204 | 32 | 45.329 | 321.562 | 53.76 | 11.31 | 20 | 20.07 | 4307.3 | 59.58 | 25.08 | 27.59 |  | 738 | 69.422 | 44.97 | 79.89 | 120.25 | 29.08 | 30.18 |  | 29.77 | 4329.5 | 37 | 27.45 | 78 | 31 | 40.391 |  | 9.02 | 0.31 | -14.06
| 2 | 2689 | 90 | 19 | 4 | 2 | 14.262 | 11.496 | 98.963 | 8.18 | 2.8097 | 2.729 | 3.22 | 49.28 | 52.5 | 104.43 | 528.28 | 4.54 | 336.46 | 24.01 | 0.194 | 32 | 43.202 | 320.743 | 54.2 | 11.07 | 20 | 20.07 | 4285.2 | 59.5 | 24.67 | 27.59 |  | 738 | 69.435 | 44.97 | 79.81 | 120.49 | 29.08 | 30.2 |  | 29.77 | 4300 | 36 | 27.45 | 78 | 31 | 40.391 |  | 9.02 | 0.78 | -19.53
| 2 | 2690 | 90 | 20 | 5 | 2 | 14.157 | 11.497 | 98.964 | 7.35 | 2.7976 | 2.627 | 3.22 | 49.29 | 52.5 | 105.38 | 533 | 4.26 | 336.192 | 24.02 | 0.177 | 32 | 44.386 | 319.699 | 54.57 | 11.08 | 19.99 | 20.07 | 4306.7 | 59.5 | 24.56 | 27.59 |  | 738 | 69.439 | 44.98 | 80.09 | 120.15 | 29.09 | 30.22 |  | 29.75 | 4289.75 | 35.5 | 28.24 | 78 | 31 | 43.137 |  | 9.8 | 0.08 | -13.28
| 2 | 2691 | 90 | 21 | 6 | 2 | 14.178 | 11.497 | 98.963 | 7.02 | 2.9057 | 2.581 | 3.25 | 49.29 | 52.54 | 104.23 | 537.96 | 4.52 | 336.482 | 24.01 | 0.214 | 31.99 | 43.923 | 319.376 | 54.92 | 11.54 | 19.98 | 20.07 | 4317.8 | 59.56 | 25.51 | 27.58 |  | 738 | 69.464 | 44.96 | 80.15 | 119.76 | 29.09 | 30.22 |  | 29.71 | 4319.5 | 36.5 | 27.84 | 78 | 31 | 44.705 |  | 9.41 | 0.88 | -18.75
| 2 | 2692 | 90 | 22 | 7 | 2 | 14.3 | 11.495 | 98.964 | 6.66 | 2.7961 | 2.542 | 3.24 | 49.33 | 52.56 | 104.09 | 542.85 | 4.54 | 336.605 | 24.02 | 0.206 | 32 | 42.274 | 319.243 | 55.26 | 11.03 | 19.97 | 20.05 | 4289.4 | 59.61 | 24.55 | 27.58 |  | 738 | 69.48 | 44.96 | 80.11 | 120.1 | 29.09 | 30.21 |  | 29.67 | 4310 | 37 | 27.45 | 78 | 31 | 40.784 |  | 9.02 | 0.18 | -14.84
| 21 | 2693 | 90 | 23 | 1 | 21 | 14.102 | 11.496 | 98.963 | 6.37 | 2.8661 | 2.524 | 3.25 | 49.37 | 52.62 | 104.95 | 546.82 | 4.26 | 336.503 | 24.03 | 0.202 | 32.01 | 43.185 | 318.091 | 55.58 | 11.3 | 19.97 | 20.05 | 4288.9 | 59.66 | 25.16 | 27.58 |  | 738 | 69.466 | 44.96 | 80.09 | 119.74 | 29.09 | 30.2 |  | 29.62 | 4285 | 35.5 | 27.84 | 78 | 31 | 41.96 |  | 9.8 | 0.51 | -12.5
| 21 | 2694 | 90 | 24 | 2 | 21 | 13.767 | 11.499 | 98.964 | 6.15 | 2.7526 | 2.479 | 3.25 | 49.43 | 52.68 | 98.69 | 550.73 | 4.15 | 338.632 | 24.04 | 0.337 | 32.02 | 27.595 | 317.001 | 55.88 | 9.88 | 19.97 | 20.05 | 3902 | 59.73 | 24.17 | 27.59 |  | 738 | 69.473 | 44.95 | 79.96 | 119.84 | 29.09 | 30.18 |  | 29.58 | 4213.25 | 32 | 19.61 | 78 | 31 | 24.313 |  | 1.18 | 0.9 | -20.31
| 21 | 2695 | 90 | 25 | 3 | 21 | 21.553 | 11.498 | 98.964 | 4.15 | 2.8204 | 2.284 | 3.24 | 49.49 | 52.73 | 98.14 | 547.24 | 2.51 | 339.163 | 24.04 | 0.247 | 32.02 | 18.347 | 312.911 | 56.17 | 8.93 | 19.96 | 20.04 | 3442.7 | 59.81 | 24.76 | 27.58 |  | 738 | 69.478 | 44.95 | 79.96 | 119.64 | 29.09 | 30.16 |  | 29.55 | 3705.25 | 30.5 | 18.43 | 78 | 31 | 11.765 |  | 0 | 0.02 | 0
| 21 | 2696 | 90 | 26 | 4 | 21 | 22.492 | 11.499 | 98.964 | 2.89 | 2.8224 | 2.158 | 3.05 | 49.56 | 52.61 | 98.71 | 535 | 0.64 | 339.353 | 24.05 | 0.175 | 32.01 | 14.911 | 305.89 | 56.46 | 7.63 | 19.95 | 20.04 | 2941.3 | 59.97 | 24.78 | 27.58 |  | 738 | 69.477 | 44.95 | 80.07 | 119.89 | 29.09 | 30.14 |  | 29.53 | 3215.5 | 27.5 | 18.82 | 78 | 31 | 12.157 |  | 0.39 | 0 | 0
| 21 | 2697 | 90 | 27 | 5 | 21 | 22.495 | 11.496 | 98.964 | 4.56 | 2.8178 | 2.121 | 2.66 | 49.63 | 52.29 | 98.8 | 522.12 | 0.08 | 339.443 | 24.07 | 0.149 | 32 | 14.413 | 294.422 | 56.71 | 6.35 | 19.96 | 20.04 | 2452 | 60.14 | 24.74 | 27.59 |  | 738 | 69.45 | 44.94 | 79.99 | 120.24 | 29.08 | 30.12 |  | 29.51 | 2713.25 | 25.5 | 18.43 | 78 | 31 | 12.941 |  | 0.39 | 0 | 0
| 21 | 2698 | 90 | 28 | 6 | 21 | 22.496 | 11.496 | 98.964 | 5.47 | 2.8149 | 2.124 | 2.34 | 49.68 | 52.01 | 99.34 | 510.26 | 0.01 | 339.262 | 24.05 | 0.145 | 31.98 | 14.973 | 269.398 | 56.86 | 5.19 | 19.94 | 20.02 | 2004.5 | 60.45 | 24.72 | 27.57 |  | 738 | 69.425 | 44.93 | 80.22 | 120.16 | 29.07 | 30.1 |  | 29.49 | 2239.75 | 22 | 18.82 | 78 | 31 | 13.725 |  | 0.78 | 0.02 | 0
| 21 | 2699 | 90 | 29 | 7 | 21 | 15.632 | 11.498 | 98.964 | 3.79 | 2.8013 | 2.088 | 2.1 | 49.73 | 51.82 | 99.08 | 500.73 | 0.31 | 339.277 | 24.06 | 0.16 | 31.98 | 15.786 | 228.947 | 56.98 | 4.11 | 19.94 | 20.02 | 1594.6 | 61.02 | 24.6 | 27.57 |  | 738 | 69.432 | 44.93 | 80.21 | 119.92 | 29.05 | 30.09 |  | 29.45 | 1814.75 | 20 | 18.04 | 78 | 31 | 15.294 |  | 0 | 0.06 | 1.56
| 21 | 2700 | 90 | 30 | 8 | 21 | 15.114 | 11.497 | 98.964 | 1.77 | 2.7906 | 2.04 | 1.97 | 49.78 | 51.75 | 99.6 | 492.99 | 0.49 | 339.384 | 24.06 | 0.156 | 31.99 | 18.483 | 185.481 | 57 | 3.15 | 19.94 | 20.02 | 1226 | 61.54 | 24.5 | 27.57 |  | 738 | 69.407 | 44.93 | 80.19 | 119.81 | 29.03 | 30.08 |  | 29.42 | 1415.5 | 19.5 | 18.43 | 78 | 31 | 18.431 |  | 0 | 0 | 4.69
| 1 | 2701 | 91 | 1 | 1 | 1 | 14.968 | 11.504 | 98.964 | 1.44 | 2.8002 | 1.999 | 1.87 | 49.78 | 51.66 | 99.14 | 486.69 | 0.59 | 339.331 | 24.06 | 0.149 | 31.97 | 20.777 | 150.593 | 56.87 | 2.41 | 19.93 | 20.01 | 937.7 | 61.9 | 24.59 | 27.57 |  | 738 | 69.389 | 44.93 | 79.92 | 119.75 | 29.02 | 30.07 |  | 29.4 | 1078 | 18 | 18.43 | 78 | 32 | 19.608 |  | 0.39 | 0.06 | 7.03
| 1 | 2702 | 91 | 2 | 2 | 1 | 14.026 | 11.508 | 98.965 | 2.63 | 2.8424 | 2.031 | 1.78 | 49.78 | 51.56 | 99.2 | 481.9 | 0.52 | 339.259 | 24.05 | 0.134 | 31.95 | 27.082 | 128.576 | 56.61 | 2.16 | 19.93 | 20.01 | 826.1 | 62.11 | 24.96 | 27.57 |  | 738 | 69.377 | 44.93 | 80.03 | 120.03 | 29.01 | 30.07 |  | 29.38 | 868.75 | 17.5 | 19.22 | 78 | 32 | 27.451 |  | 0.78 | 0.92 | 1.56
| 1 | 2703 | 91 | 3 | 3 | 1 | 14.242 | 11.504 | 98.964 | 4.47 | 2.8595 | 2.157 | 1.7 | 49.78 | 51.48 | 99.22 | 477.96 | 0.62 | 339.212 | 24.05 | 0.125 | 31.95 | 33.463 | 119.854 | 56.32 | 2.16 | 19.93 | 20 | 820.8 | 62.24 | 25.11 | 27.57 |  | 738 | 69.372 | 44.92 | 80.03 | 119.58 | 29 | 30.07 |  | 29.38 | 814.75 | 15.5 | 19.61 | 78 | 32 | 34.901 |  | 1.18 | 0.82 | -0.78
| 1 | 2704 | 91 | 4 | 4 | 1 | 14.634 | 11.507 | 98.964 | 5.34 | 2.8661 | 2.258 | 1.6 | 49.79 | 51.39 | 99.26 | 474.56 | 0.77 | 339.221 | 24.04 | 0.132 | 31.95 | 36.387 | 117.888 | 55.97 | 2.23 | 19.93 | 20 | 846.3 | 62.32 | 25.17 | 27.58 |  | 738 | 69.361 | 44.93 | 80.07 | 119.88 | 28.99 | 30.06 |  | 29.38 | 827.25 | 16 | 19.61 | 78 | 32 | 37.646 |  | 1.18 | 0.2 | 3.91
| 1 | 2705 | 91 | 5 | 5 | 1 | 14.456 | 11.51 | 98.964 | 5.57 | 2.8578 | 2.334 | 1.54 | 49.76 | 51.3 | 99.21 | 471.32 | 0.82 | 339.254 | 24.04 | 0.141 | 31.93 | 36.955 | 118.611 | 55.55 | 2.29 | 19.92 | 20.01 | 872.6 | 62.37 | 25.09 | 27.58 |  | 738 | 69.349 | 44.93 | 79.79 | 120.01 | 28.98 | 30.05 |  | 29.4 | 858.5 | 17 | 19.61 | 78 | 32 | 36.862 |  | 1.18 | 0.1 | 7.03
| 1 | 2706 | 91 | 6 | 6 | 1 | 14.187 | 11.507 | 98.964 | 5.41 | 2.8391 | 2.351 | 1.49 | 49.74 | 51.23 | 99.17 | 468.33 | 0.87 | 339.28 | 24.04 | 0.159 | 31.93 | 35.346 | 120.688 | 54.95 | 2.25 | 19.92 | 19.99 | 862.3 | 62.4 | 24.93 | 27.58 |  | 738 | 69.34 | 44.93 | 79.87 | 120.2 | 28.98 | 30.04 |  | 29.43 | 872.5 | 18 | 19.22 | 78 | 32 | 33.725 |  | 1.18 | 0.9 | 2.34
| 1 | 2707 | 91 | 7 | 7 | 1 | 14.229 | 11.508 | 98.964 | 5.41 | 2.8407 | 2.345 | 1.48 | 49.72 | 51.2 | 99.22 | 465.49 | 0.82 | 339.294 | 24.03 | 0.173 | 31.93 | 34.884 | 120.915 | 54.12 | 2.2 | 19.92 | 20 | 841.9 | 62.38 | 24.94 | 27.58 |  | 738 | 69.336 | 44.94 | 80.22 | 119.75 | 28.98 | 30.02 |  | 29.45 | 851.5 | 17.5 | 19.22 | 78 | 32 | 33.725 |  | 1.18 | 0.84 | 0
| 12 | 2708 | 91 | 8 | 1 | 12 | 14.488 | 11.508 | 98.964 | 5.65 | 2.8523 | 2.336 | 1.45 | 49.68 | 51.13 | 99.21 | 462.66 | 0.78 | 339.254 | 24.03 | 0.203 | 31.93 | 35.112 | 119.692 | 53.13 | 2.17 | 19.93 | 19.99 | 826.1 | 62.3 | 25.04 | 27.58 |  | 738 | 69.357 | 44.95 | 79.97 | 119.71 | 28.97 | 30.01 |  | 29.49 | 833.5 | 16.5 | 19.22 | 78 | 32 | 34.117 |  | 1.18 | 0.33 | 3.91
| 12 | 2709 | 91 | 9 | 2 | 12 | 15.141 | 11.509 | 98.964 | 6.12 | 2.9641 | 2.442 | 1.48 | 49.62 | 51.11 | 102.04 | 459.77 | 0.81 | 338.452 | 24.03 | 0.2 | 31.93 | 62.912 | 121.078 | 52.34 | 2.93 | 19.92 | 20 | 1073.6 | 62.25 | 26.03 | 27.58 |  | 738 | 69.361 | 44.96 | 79.84 | 120.13 | 28.96 | 29.98 |  | 29.53 | 892 | -8.5 | 27.84 | 78 | 32 | 63.136 |  | 9.8 | 0.04 | 0
| 12 | 2710 | 91 | 10 | 3 | 12 | 14.996 | 11.505 | 98.964 | 7.59 | 2.936 | 2.683 | 1.48 | 49.62 | 51.11 | 104.78 | 459.77 | 1.78 | 337.356 | 24.03 | 0.18 | 31.93 | 78.998 | 139.11 | 52.34 | 4.33 | 19.92 | 20 | 1603.6 | 62.25 | 25.78 | 27.58 |  | 738 | 69.355 | 44.96 | 79.9 | 119.89 | 28.97 | 29.96 |  | 29.57 | 1266.25 | 3 | 30.98 | 78 | 32 | 90.195 |  | 12.55 | 0.04 | 2.34
| 12 | 2711 | 91 | 11 | 4 | 12 | 14.202 | 11.503 | 98.964 | 8.74 | 2.8611 | 2.961 | 1.47 | 49.55 | 51.02 | 104.22 | 460.73 | 3.2 | 337.254 | 24.03 | 0.2 | 31.92 | 76.202 | 192.654 | 51.66 | 6.01 | 19.92 | 19.99 | 2284.8 | 62.15 | 25.12 | 27.58 |  | 738 | 69.344 | 44.96 | 80.07 | 120.29 | 28.97 | 29.95 |  | 29.6 | 1955.25 | 23.5 | 28.63 | 78 | 32 | 82.744 |  | 9.8 | 0.49 | 8.59
| 12 | 2712 | 91 | 12 | 5 | 12 | 14.053 | 11.506 | 98.964 | 9.41 | 2.8681 | 3.148 | 1.66 | 49.51 | 51.17 | 104.73 | 466.98 | 4.12 | 336.789 | 24.02 | 0.185 | 31.95 | 65.459 | 256.348 | 50.66 | 7.15 | 19.91 | 19.97 | 2710.2 | 62.04 | 25.18 | 27.57 |  | 738 | 69.363 | 44.96 | 80.05 | 120.19 | 28.99 | 29.95 |  | 29.61 | 2492.75 | 26.5 | 28.24 | 78 | 31 | 60.391 |  | 9.8 | 0.9 | 6.25
| 12 | 2713 | 91 | 13 | 6 | 12 | 14.167 | 11.504 | 98.964 | 10.43 | 2.8673 | 3.212 | 1.95 | 49.46 | 51.41 | 106.45 | 473.84 | 4.35 | 336.34 | 24.01 | 0.155 | 31.96 | 61.423 | 286.209 | 49.53 | 8.16 | 19.91 | 19.98 | 3094 | 61.92 | 25.18 | 27.58 |  | 738 | 69.364 | 44.98 | 79.95 | 119.99 | 29 | 29.99 |  | 29.63 | 2888.25 | 29 | 29.02 | 78 | 31 | 57.254 |  | 10.98 | 0.84 | 0
| 12 | 2714 | 91 | 14 | 7 | 12 | 14.045 | 11.503 | 98.964 | 11.4 | 2.8502 | 3.205 | 2.17 | 49.43 | 51.6 | 109.49 | 479.83 | 4.7 | 335.527 | 24.01 | 0.111 | 31.97 | 61.685 | 301.817 | 49.88 | 9.14 | 19.92 | 19.99 | 3487.9 | 61.7 | 25.03 | 27.59 |  | 738 | 69.363 | 44.98 | 80.22 | 119.93 | 29.01 | 30.03 |  | 29.65 | 3263.25 | 29 | 30.98 | 78 | 31 | 59.215 |  | 12.55 | 0.88 | -2.34
| 12 | 2715 | 91 | 15 | 8 | 12 | 14.246 | 11.504 | 98.965 | 12.2 | 2.8555 | 3.249 | 2.38 | 49.39 | 51.77 | 110.81 | 487.23 | 5.46 | 335.086 | 24.01 | 0.088 | 31.96 | 62.534 | 310.991 | 51.18 | 10.14 | 19.92 | 19.98 | 3862.8 | 61.36 | 25.07 | 27.58 |  | 738 | 69.366 | 44.98 | 79.95 | 120.09 | 29.02 | 30.06 |  | 29.7 | 3672.5 | 29.5 | 31.37 | 78 | 31 | 62.352 |  | 12.94 | 0.8 | -9.38
| 2 | 2716 | 91 | 16 | 1 | 2 | 14.225 | 11.504 | 98.965 | 12.68 | 2.8599 | 3.244 | 2.62 | 49.37 | 51.99 | 110.81 | 496.59 | 6.09 | 335.017 | 24.01 | 0.084 | 31.98 | 61.386 | 316.569 | 52.17 | 10.94 | 19.91 | 19.99 | 4160.4 | 60.78 | 25.11 | 27.58 |  | 738 | 69.386 | 44.99 | 80.09 | 120.02 | 29.04 | 30.1 |  | 29.75 | 4014.75 | 30 | 31.37 | 78 | 31 | 58.43 |  | 12.94 | 0.84 | -13.28
| 2 | 2717 | 91 | 17 | 2 | 2 | 14.015 | 11.501 | 98.965 | 12.26 | 2.8573 | 3.15 | 2.86 | 49.37 | 52.23 | 105.18 | 507.16 | 6.29 | 335.863 | 24.02 | 0.188 | 31.99 | 54.853 | 320.296 | 52.88 | 11.32 | 19.91 | 19.98 | 4308.7 | 60.18 | 25.09 | 27.59 |  | 738 | 69.431 | 44.99 | 80.07 | 120.16 | 29.06 | 30.13 |  | 29.77 | 4265.5 | 35.5 | 28.63 | 78 | 31 | 54.509 |  | 10.2 | 0.9 | -16.41
| 2 | 2718 | 91 | 18 | 3 | 2 | 14.064 | 11.502 | 98.965 | 10.38 | 2.8411 | 2.945 | 3.05 | 49.36 | 52.41 | 103.6 | 517.61 | 5.71 | 336.451 | 24.03 | 0.199 | 32.01 | 46.554 | 321.388 | 53.46 | 11.22 | 19.91 | 20 | 4296.5 | 59.74 | 24.95 | 27.59 |  | 738 | 69.442 | 44.99 | 80.26 | 120.26 | 29.07 | 30.16 |  | 29.79 | 4310 | 36.5 | 27.45 | 78 | 31 | 41.96 |  | 9.02 | 0.82 | -18.75
| 2 | 2719 | 91 | 19 | 4 | 2 | 14.23 | 11.505 | 98.965 | 8.76 | 2.8383 | 2.787 | 3.17 | 49.35 | 52.52 | 104.33 | 524.57 | 4.63 | 336.516 | 24.02 | 0.197 | 31.99 | 44.438 | 320.811 | 53.92 | 11.2 | 19.9 | 19.98 | 4292.9 | 59.51 | 24.92 | 27.58 |  | 738 | 69.453 | 44.98 | 80.26 | 120.47 | 29.07 | 30.18 |  | 29.77 | 4295.25 | 36 | 27.84 | 78 | 31 | 42.352 |  | 9.41 | 0.37 | -14.84
| 2 | 2720 | 91 | 20 | 5 | 2 | 14.131 | 11.505 | 98.965 | 7.7 | 2.8468 | 2.658 | 3.23 | 49.35 | 52.57 | 104.53 | 529.94 | 4.41 | 336.405 | 24.02 | 0.192 | 31.99 | 43.698 | 319.87 | 54.33 | 11.24 | 19.89 | 19.97 | 4292.3 | 59.49 | 25 | 27.59 |  | 738 | 69.483 | 44.98 | 80.08 | 120.39 | 29.08 | 30.19 |  | 29.74 | 4295.25 | 36 | 27.84 | 78 | 31 | 42.352 |  | 9.41 | 0.76 | -17.97
| 2 | 2721 | 91 | 21 | 6 | 2 | 14.263 | 11.503 | 98.965 | 7.14 | 2.8436 | 2.592 | 3.31 | 49.37 | 52.67 | 104.99 | 534.94 | 4.4 | 336.209 | 24.02 | 0.183 | 32 | 44.208 | 318.808 | 54.75 | 11.26 | 19.89 | 19.97 | 4308.5 | 59.51 | 24.97 | 27.58 |  | 738 | 69.497 | 44.97 | 79.95 | 120.16 | 29.08 | 30.2 |  | 29.68 | 4300 | 35.5 | 27.84 | 78 | 31 | 43.137 |  | 9.8 | 0.51 | -19.53
| 2 | 2722 | 91 | 22 | 7 | 2 | 14.133 | 11.502 | 98.965 | 6.9 | 2.8416 | 2.548 | 3.31 | 49.38 | 52.69 | 104.49 | 539.64 | 4.48 | 336.224 | 24.03 | 0.21 | 32.02 | 44.088 | 318.307 | 55.17 | 11.29 | 19.89 | 19.96 | 4321.2 | 59.57 | 24.95 | 27.59 |  | 738 | 69.478 | 44.97 | 80.13 | 120.28 | 29.08 | 30.2 |  | 29.64 | 4319.5 | 36.5 | 27.84 | 78 | 31 | 44.313 |  | 9.41 | 0.55 | -13.28
| 21 | 2723 | 91 | 23 | 1 | 21 | 14.211 | 11.499 | 98.966 | 6.6 | 2.838 | 2.531 | 3.33 | 49.41 | 52.73 | 103.99 | 544.51 | 4.5 | 336.564 | 24.03 | 0.233 | 32.02 | 42.482 | 318.027 | 55.53 | 11.2 | 19.88 | 19.96 | 4293.7 | 59.63 | 24.92 | 27.59 |  | 738 | 69.479 | 44.97 | 80.07 | 119.8 | 29.08 | 30.18 |  | 29.59 | 4314.75 | 37 | 27.45 | 78 | 31 | 41.176 |  | 9.02 | 0.84 | -19.53
| 21 | 2724 | 91 | 24 | 2 | 21 | 13.668 | 11.492 | 98.966 | 6.38 | 2.8144 | 2.497 | 3.26 | 49.44 | 52.7 | 98.89 | 548.69 | 4.17 | 338.745 | 24.04 | 0.338 | 32 | 27.079 | 316.966 | 55.84 | 10.14 | 19.88 | 19.96 | 3918.6 | 59.69 | 24.71 | 27.6 |  | 738 | 69.504 | 44.97 | 80.19 | 119.69 | 29.09 | 30.16 |  | 29.54 | 4189.75 | 32 | 19.61 | 78 | 31 | 23.137 |  | 1.18 | 0.86 | -20.31
| 21 | 2725 | 91 | 25 | 3 | 21 | 22.215 | 11.492 | 98.966 | 4.43 | 2.8225 | 2.311 | 3.31 | 49.49 | 52.79 | 98.08 | 549.73 | 2.55 | 339.131 | 24.04 | 0.252 | 32.01 | 18.214 | 312.736 | 56.13 | 8.97 | 19.87 | 19.94 | 3457.9 | 59.74 | 24.78 | 27.59 |  | 738 | 69.493 | 44.97 | 80.15 | 119.7 | 29.08 | 30.14 |  | 29.52 | 3683.5 | 30 | 18.43 | 78 | 31 | 12.157 |  | 0.39 | 0.02 | 0
| 21 | 2726 | 91 | 26 | 4 | 21 | 22.493 | 11.489 | 98.966 | 2.95 | 2.8285 | 2.153 | 3.13 | 49.54 | 52.67 | 98.92 | 539.54 | 0.58 | 339.411 | 24.04 | 0.161 | 32.02 | 14.839 | 305.573 | 56.42 | 7.56 | 19.87 | 19.95 | 2907.1 | 59.84 | 24.84 | 27.6 |  | 738 | 69.474 | 44.96 | 80.18 | 119.86 | 29.07 | 30.13 |  | 29.49 | 3177.25 | 27.5 | 18.82 | 78 | 31 | 11.765 |  | 0.39 | 0 | 0
| 21 | 2727 | 91 | 27 | 5 | 21 | 22.495 | 11.492 | 98.966 | 4.47 | 2.8272 | 2.127 | 2.78 | 49.6 | 52.38 | 98.78 | 526.66 | 0.07 | 339.489 | 24.04 | 0.139 | 32.01 | 14.266 | 294.309 | 56.68 | 6.29 | 19.86 | 19.94 | 2418.4 | 59.99 | 24.82 | 27.6 |  | 738 | 69.484 | 44.97 | 80 | 120.03 | 29.07 | 30.11 |  | 29.47 | 2678 | 25.5 | 18.43 | 78 | 31 | 12.941 |  | 0 | 0 | 0
| 21 | 2728 | 91 | 28 | 6 | 21 | 22.496 | 11.489 | 98.966 | 5.44 | 2.8162 | 2.102 | 2.47 | 49.64 | 52.11 | 98.74 | 514.36 | 0.01 | 339.383 | 24.04 | 0.154 | 32.01 | 15.012 | 265.446 | 56.88 | 5.12 | 19.85 | 19.93 | 1976.1 | 60.25 | 24.73 | 27.59 |  | 738 | 69.482 | 44.96 | 80.31 | 119.97 | 29.06 | 30.08 |  | 29.43 | 2211.5 | 22 | 18.43 | 78 | 31 | 14.902 |  | 0 | 0.02 | 0
| 21 | 2729 | 91 | 29 | 7 | 21 | 15.157 | 11.488 | 98.966 | 3.55 | 2.8054 | 2.083 | 2.23 | 49.67 | 51.9 | 99.08 | 503.78 | 0.35 | 339.299 | 24.05 | 0.148 | 32 | 16.509 | 223.251 | 57.03 | 3.95 | 19.85 | 19.93 | 1532.9 | 60.8 | 24.63 | 27.6 |  | 738 | 69.496 | 44.96 | 80.07 | 119.97 | 29.04 | 30.07 |  | 29.39 | 1782.75 | 21 | 18.82 | 78 | 31 | 14.51 |  | 0.39 | 0.59 | -2.34
| 21 | 2730 | 91 | 30 | 8 | 21 | 15.288 | 11.486 | 98.966 | 1.82 | 2.7859 | 2.044 | 2.04 | 49.7 | 51.74 | 99.4 | 495.37 | 0.49 | 339.166 | 24.04 | 0.149 | 31.98 | 17.911 | 185.432 | 57.11 | 3.05 | 19.85 | 19.92 | 1191.7 | 61.35 | 24.46 | 27.59 |  | 738 | 69.491 | 44.95 | 79.93 | 120.28 | 29.02 | 30.06 |  | 29.37 | 1400.75 | 18 | 18.04 | 78 | 31 | 17.255 |  | 0 | 0.02 | 4.69
| 1 | 2731 | 92 | 1 | 1 | 1 | 14.736 | 11.486 | 98.966 | 1.62 | 2.8033 | 2.009 | 1.92 | 49.74 | 51.65 | 99.16 | 488.58 | 0.46 | 339.252 | 24.04 | 0.163 | 31.98 | 21.193 | 146.3 | 57.13 | 2.43 | 19.84 | 19.91 | 944 | 61.76 | 24.61 | 27.6 |  | 738 | 69.48 | 44.95 | 79.92 | 120.26 | 29.01 | 30.06 |  | 29.35 | 1069.5 | 17 | 18.04 | 78 | 32 | 22.353 |  | 0 | 0.2 | 7.03
| 1 | 2732 | 92 | 2 | 2 | 1 | 14.003 | 11.48 | 98.966 | 2.81 | 2.8487 | 2.056 | 1.85 | 49.7 | 51.55 | 99.18 | 483.25 | 0.46 | 338.98 | 24.05 | 0.129 | 31.96 | 27.602 | 126.569 | 57 | 2.14 | 19.83 | 19.91 | 815.1 | 62.03 | 25.01 | 27.59 |  | 738 | 69.46 | 44.94 | 79.82 | 120.06 | 28.99 | 30.05 |  | 29.35 | 861.5 | 17.5 | 19.22 | 78 | 32 | 27.058 |  | 0.78 | 0.92 | 0.78
| 1 | 2733 | 92 | 3 | 3 | 1 | 14.391 | 11.482 | 98.967 | 4.52 | 2.871 | 2.157 | 1.73 | 49.72 | 51.45 | 99.2 | 478.78 | 0.58 | 338.945 | 24.05 | 0.126 | 31.97 | 33.647 | 119.927 | 56.76 | 2.17 | 19.83 | 19.91 | 820.9 | 62.2 | 25.21 | 27.59 |  | 738 | 69.446 | 44.95 | 79.84 | 120.46 | 28.98 | 30.05 |  | 29.34 | 812.5 | 15.5 | 19.61 | 78 | 32 | 36.078 |  | 1.18 | 0.76 | -1.56
| 1 | 2734 | 92 | 4 | 4 | 1 | 14.692 | 11.481 | 98.966 | 5.45 | 2.8638 | 2.285 | 1.7 | 49.68 | 51.38 | 99.24 | 475.17 | 0.73 | 338.9 | 24.03 | 0.135 | 31.94 | 36.597 | 117.918 | 56.49 | 2.24 | 19.83 | 19.9 | 849.1 | 62.27 | 25.14 | 27.59 |  | 738 | 69.419 | 44.94 | 80.07 | 120.23 | 28.97 | 30.05 |  | 29.35 | 832 | 16 | 19.61 | 78 | 32 | 37.646 |  | 1.18 | 0.1 | 3.91
| 1 | 2735 | 92 | 5 | 5 | 1 | 14.453 | 11.476 | 98.967 | 5.57 | 2.8568 | 2.355 | 1.57 | 49.7 | 51.27 | 99.2 | 471.86 | 0.83 | 338.807 | 24.03 | 0.154 | 31.93 | 37.156 | 118.786 | 56.17 | 2.32 | 19.83 | 19.9 | 882.8 | 62.32 | 25.08 | 27.59 |  | 738 | 69.389 | 44.95 | 80.14 | 120.13 | 28.97 | 30.04 |  | 29.35 | 860.75 | 17 | 19.61 | 78 | 32 | 36.862 |  | 1.57 | 0.1 | 7.03
| 1 | 2736 | 92 | 6 | 6 | 1 | 14.221 | 11.475 | 98.966 | 5.36 | 2.8376 | 2.366 | 1.53 | 49.68 | 51.21 | 99.16 | 468.76 | 0.88 | 338.968 | 24.03 | 0.163 | 31.94 | 35.71 | 120.715 | 55.71 | 2.28 | 19.83 | 19.9 | 875.2 | 62.32 | 24.92 | 27.6 |  | 738 | 69.353 | 44.96 | 79.95 | 120.71 | 28.96 | 30.03 |  | 29.36 | 883.5 | 18.5 | 19.22 | 78 | 32 | 34.117 |  | 1.18 | 0.9 | 3.91
| 1 | 2737 | 92 | 7 | 7 | 1 | 14.188 | 11.476 | 98.966 | 5.31 | 2.8404 | 2.364 | 1.52 | 49.65 | 51.17 | 99.17 | 465.84 | 0.83 | 338.843 | 24.02 | 0.173 | 31.93 | 34.826 | 119.74 | 55.02 | 2.24 | 19.83 | 19.9 | 856.3 | 62.29 | 24.94 | 27.59 |  | 738 | 69.336 | 44.96 | 79.88 | 120.11 | 28.96 | 30 |  | 29.38 | 868.75 | 18 | 19.22 | 78 | 32 | 33.725 |  | 1.18 | 0.88 | 1.56
| 12 | 2738 | 92 | 8 | 1 | 12 | 14.347 | 11.473 | 98.966 | 5.48 | 2.8519 | 2.348 | 1.48 | 49.59 | 51.07 | 99.19 | 463.03 | 0.78 | 338.89 | 24.01 | 0.197 | 31.92 | 34.926 | 118.047 | 54.13 | 2.19 | 19.82 | 19.89 | 835.3 | 62.22 | 25.04 | 27.59 |  | 738 | 69.343 | 44.96 | 79.88 | 120.15 | 28.96 | 29.99 |  | 29.41 | 848.25 | 17 | 19.22 | 78 | 32 | 33.725 |  | 1.18 | 0.76 | -1.56
| 12 | 2739 | 92 | 9 | 2 | 12 | 15.312 | 11.47 | 98.966 | 6 | 2.9787 | 2.453 | 1.46 | 49.56 | 51.02 | 102.31 | 460.28 | 0.78 | 337.844 | 24.01 | 0.22 | 31.93 | 62.649 | 120.385 | 53.36 | 3.04 | 19.83 | 19.89 | 1110.4 | 62.13 | 26.15 | 27.59 |  | 738 | 69.349 | 44.97 | 79.99 | 120.15 | 28.96 | 29.98 |  | 29.45 | 904.5 | -9.5 | 29.41 | 78 | 32 | 61.96 |  | 11.37 | 0.04 | 0
| 12 | 2740 | 92 | 10 | 3 | 12 | 14.848 | 11.47 | 98.966 | 7.84 | 2.9321 | 2.733 | 1.45 | 49.51 | 50.96 | 104.7 | 458.79 | 1.87 | 336.827 | 24.01 | 0.201 | 31.92 | 79.574 | 140.884 | 52.6 | 4.6 | 19.83 | 19.9 | 1706.9 | 62 | 25.74 | 27.59 |  | 738 | 69.34 | 44.97 | 79.93 | 120.12 | 28.96 | 29.96 |  | 29.49 | 1339 | 6 | 31.76 | 78 | 32 | 89.802 |  | 13.33 | 0.04 | 3.13
| 12 | 2741 | 92 | 11 | 4 | 12 | 14.228 | 11.467 | 98.966 | 8.8 | 2.8739 | 3.038 | 1.58 | 49.46 | 51.03 | 107.51 | 463.73 | 3.3 | 336.114 | 24 | 0.144 | 31.93 | 79.052 | 205.529 | 51.59 | 6.45 | 19.83 | 19.9 | 2439.2 | 61.85 | 25.23 | 27.59 |  | 738 | 69.332 | 44.99 | 79.65 | 120.17 | 28.97 | 29.94 |  | 29.53 | 2044.5 | 20 | 30.98 | 78 | 32 | 79.606 |  | 12.94 | 0.08 | 9.38
| 12 | 2742 | 92 | 12 | 5 | 12 | 13.851 | 11.462 | 98.966 | 9.86 | 2.8391 | 3.224 | 1.9 | 49.38 | 51.28 | 102.35 | 471.86 | 4.61 | 336.804 | 24 | 0.23 | 31.94 | 63.448 | 263.347 | 50.29 | 7.37 | 19.83 | 19.89 | 2821.5 | 61.77 | 24.93 | 27.6 |  | 738 | 69.344 | 45 | 79.84 | 119.89 | 28.98 | 29.95 |  | 29.57 | 2710.75 | 30 | 26.27 | 78 | 31 | 62.744 |  | 7.84 | 0.92 | 0.78
| 12 | 2743 | 92 | 13 | 6 | 12 | 14.062 | 11.462 | 98.965 | 10.51 | 2.864 | 3.207 | 2.23 | 49.34 | 51.57 | 108.89 | 478.64 | 4.79 | 335.376 | 23.99 | 0.121 | 31.93 | 62.068 | 291.541 | 49.88 | 8.41 | 19.83 | 19.89 | 3193.2 | 61.63 | 25.15 | 27.59 |  | 738 | 69.353 | 45 | 80.07 | 120.11 | 28.99 | 29.98 |  | 29.59 | 2935.75 | 28 | 30.98 | 78 | 31 | 53.725 |  | 12.55 | 0.14 | 6.25
| 12 | 2744 | 92 | 14 | 7 | 12 | 14.144 | 11.463 | 98.966 | 11.76 | 2.8596 | 3.218 | 2.42 | 49.31 | 51.72 | 109.67 | 485.07 | 5.27 | 335.042 | 23.99 | 0.114 | 31.96 | 62.713 | 305.339 | 50.97 | 9.5 | 19.84 | 19.89 | 3613.9 | 61.42 | 25.11 | 27.6 |  | 738 | 69.38 | 45.01 | 79.99 | 119.97 | 29 | 30.03 |  | 29.62 | 3402.25 | 29.5 | 30.59 | 78 | 31 | 62.352 |  | 12.55 | 0.86 | -4.69
| 12 | 2745 | 92 | 15 | 8 | 12 | 14.278 | 11.463 | 98.966 | 12.31 | 2.8575 | 3.235 | 2.53 | 49.31 | 51.84 | 109.47 | 494.28 | 5.93 | 334.936 | 23.99 | 0.103 | 31.97 | 61.317 | 313.109 | 52.03 | 10.35 | 19.83 | 19.9 | 3939.5 | 60.93 | 25.09 | 27.6 |  | 738 | 69.367 | 45.01 | 80.14 | 120.1 | 29.02 | 30.07 |  | 29.65 | 3783.5 | 30.5 | 30.59 | 78 | 31 | 60.391 |  | 12.55 | 0.76 | -11.72
| 2 | 2746 | 92 | 16 | 1 | 2 | 14.223 | 11.462 | 98.966 | 12.52 | 2.8555 | 3.206 | 2.8 | 49.3 | 52.1 | 110.23 | 504.39 | 6.11 | 334.661 | 23.99 | 0.129 | 31.96 | 60.914 | 318.371 | 52.75 | 11.11 | 19.84 | 19.9 | 4231.2 | 60.32 | 25.07 | 27.59 |  | 738 | 69.403 | 45.01 | 80.11 | 119.93 | 29.03 | 30.11 |  | 29.69 | 4089 | 31.5 | 31.37 | 78 | 31 | 61.175 |  | 12.94 | 0.84 | -14.06
| 2 | 2747 | 92 | 17 | 2 | 2 | 14.187 | 11.46 | 98.966 | 11.56 | 2.835 | 3.061 | 3 | 49.28 | 52.29 | 104.57 | 515.17 | 6.23 | 335.721 | 24 | 0.21 | 31.96 | 51.467 | 321.06 | 53.34 | 11.23 | 19.84 | 19.9 | 4306.7 | 59.82 | 24.89 | 27.6 |  | 738 | 69.417 | 45.02 | 80.13 | 120.24 | 29.04 | 30.14 |  | 29.72 | 4295.25 | 36.5 | 28.24 | 78 | 31 | 48.627 |  | 9.8 | 0.25 | -14.84
| 2 | 2748 | 92 | 18 | 3 | 2 | 14.133 | 11.46 | 98.966 | 9.7 | 2.8355 | 2.876 | 3.18 | 49.3 | 52.49 | 104.27 | 523.07 | 5.31 | 336.092 | 24 | 0.206 | 31.97 | 45.971 | 321.621 | 53.79 | 11.2 | 19.85 | 19.91 | 4295.3 | 59.58 | 24.9 | 27.6 |  | 738 | 69.43 | 45.02 | 80.18 | 119.92 | 29.05 | 30.16 |  | 29.74 | 4304.5 | 36.5 | 27.45 | 78 | 31 | 41.568 |  | 9.41 | 0.88 | -18.75
| 2 | 2749 | 92 | 19 | 4 | 2 | 14.294 | 11.456 | 98.966 | 8.21 | 2.8544 | 2.712 | 3.2 | 49.29 | 52.5 | 104.32 | 528.67 | 4.53 | 336.335 | 24 | 0.206 | 31.99 | 43.763 | 320.667 | 54.13 | 11.25 | 19.84 | 19.91 | 4286.4 | 59.49 | 25.06 | 27.6 |  | 738 | 69.457 | 45.02 | 80.26 | 120.29 | 29.06 | 30.18 |  | 29.74 | 4295.25 | 36.5 | 27.45 | 78 | 31 | 41.96 |  | 9.41 | 0.18 | -14.84
| 2 | 2750 | 92 | 20 | 5 | 2 | 14.128 | 11.457 | 98.967 | 7.34 | 2.8375 | 2.612 | 3.25 | 49.3 | 52.55 | 105.01 | 533.59 | 4.31 | 336.358 | 24.01 | 0.184 | 32 | 43.746 | 319.881 | 54.52 | 11.18 | 19.84 | 19.91 | 4286.7 | 59.45 | 24.91 | 27.6 |  | 738 | 69.471 | 45.01 | 80.3 | 120.18 | 29.07 | 30.19 |  | 29.71 | 4285 | 35.5 | 27.84 | 78 | 31 | 41.568 |  | 9.41 | 0.47 | -12.5
| 2 | 2751 | 92 | 21 | 6 | 2 | 14.258 | 11.458 | 98.967 | 7.06 | 2.8455 | 2.581 | 3.19 | 49.32 | 52.51 | 105.11 | 538.49 | 4.4 | 336.16 | 24.02 | 0.197 | 32 | 44.82 | 319.26 | 54.92 | 11.31 | 19.85 | 19.91 | 4322 | 59.48 | 24.98 | 27.6 |  | 738 | 69.493 | 45.01 | 80.07 | 119.82 | 29.07 | 30.18 |  | 29.67 | 4310 | 35.5 | 28.24 | 78 | 31 | 45.097 |  | 9.8 | 0.55 | -19.53
| 2 | 2752 | 92 | 22 | 7 | 2 | 14.038 | 11.457 | 98.967 | 6.82 | 2.8335 | 2.558 | 3.28 | 49.32 | 52.6 | 104.04 | 543.4 | 4.58 | 336.3 | 24.02 | 0.21 | 31.99 | 43.293 | 319.413 | 55.25 | 11.23 | 19.84 | 19.91 | 4311.6 | 59.52 | 24.88 | 27.59 |  | 738 | 69.516 | 45 | 80.22 | 119.79 | 29.07 | 30.17 |  | 29.62 | 4325 | 37 | 27.84 | 78 | 31 | 42.352 |  | 9.41 | 0.21 | -14.06
| 21 | 2753 | 92 | 23 | 1 | 21 | 14.218 | 11.453 | 98.966 | 6.48 | 2.8496 | 2.531 | 3.26 | 49.37 | 52.63 | 104.02 | 547.67 | 4.43 | 336.289 | 24.02 | 0.222 | 32 | 41.981 | 318.813 | 55.56 | 11.22 | 19.83 | 19.91 | 4283.2 | 59.62 | 25.02 | 27.59 |  | 738 | 69.521 | 45 | 80.06 | 120.1 | 29.07 | 30.16 |  | 29.57 | 4304.5 | 37 | 27.45 | 78 | 31 | 40.784 |  | 9.02 | 0.84 | -19.53
| 21 | 2754 | 92 | 24 | 2 | 21 | 13.561 | 11.453 | 98.967 | 6.28 | 2.8161 | 2.498 | 3.29 | 49.42 | 52.72 | 99.33 | 551.17 | 4.09 | 337.993 | 24.04 | 0.346 | 32.01 | 28.574 | 317.871 | 55.88 | 10.2 | 19.84 | 19.91 | 3937.8 | 59.77 | 24.73 | 27.6 |  | 738 | 69.528 | 45 | 80.11 | 120.11 | 29.07 | 30.15 |  | 29.53 | 4194.5 | 32 | 19.61 | 78 | 31 | 24.705 |  | 1.57 | 0.9 | -20.31
| 21 | 2755 | 92 | 25 | 3 | 21 | 19.945 | 11.454 | 98.967 | 4.18 | 2.83 | 2.29 | 3.25 | 49.48 | 52.73 | 98.21 | 546.73 | 2.41 | 338.695 | 24.04 | 0.243 | 32.02 | 18.037 | 313.37 | 56.17 | 8.92 | 19.84 | 19.91 | 3427.4 | 59.92 | 24.85 | 27.6 |  | 738 | 69.528 | 45 | 80.3 | 119.61 | 29.07 | 30.13 |  | 29.49 | 3694.5 | 30 | 18.04 | 78 | 31 | 10.98 |  | 0 | 0.02 | 0
| 21 | 2756 | 92 | 26 | 4 | 21 | 22.492 | 11.451 | 98.967 | 2.93 | 2.8218 | 2.164 | 2.93 | 49.57 | 52.49 | 98.72 | 534.32 | 0.65 | 338.918 | 24.04 | 0.181 | 32.01 | 14.782 | 306.233 | 56.45 | 7.59 | 19.83 | 19.9 | 2926.5 | 60.04 | 24.78 | 27.6 |  | 738 | 69.521 | 44.98 | 80.3 | 120.12 | 29.06 | 30.11 |  | 29.44 | 3199 | 27.5 | 18.43 | 78 | 31 | 12.549 |  | 0 | 0 | 0
| 21 | 2757 | 92 | 27 | 5 | 21 | 22.495 | 11.447 | 98.966 | 4.51 | 2.8198 | 2.138 | 2.58 | 49.62 | 52.2 | 98.84 | 521.48 | 0.09 | 338.76 | 24.04 | 0.157 | 32 | 14.384 | 295.94 | 56.66 | 6.32 | 19.82 | 19.91 | 2437.3 | 60.18 | 24.76 | 27.6 |  | 738 | 69.504 | 44.97 | 79.96 | 120.04 | 29.06 | 30.09 |  | 29.39 | 2701.5 | 25.5 | 18.82 | 78 | 31 | 13.333 |  | 0.39 | 0 | 0
| 21 | 2758 | 92 | 28 | 6 | 21 | 22.497 | 11.444 | 98.966 | 5.65 | 2.813 | 2.091 | 2.3 | 49.66 | 51.96 | 98.88 | 509.76 | 0.01 | 338.557 | 24.05 | 0.138 | 31.99 | 14.978 | 268.949 | 56.83 | 5.15 | 19.83 | 19.91 | 1992.3 | 60.57 | 24.7 | 27.6 |  | 738 | 69.503 | 44.96 | 79.78 | 119.92 | 29.04 | 30.08 |  | 29.35 | 2223.25 | 22 | 18.82 | 78 | 31 | 14.117 |  | 0.78 | 0.02 | 0
| 21 | 2759 | 92 | 29 | 7 | 21 | 15.477 | 11.443 | 98.966 | 3.8 | 2.8074 | 2.068 | 2.07 | 49.7 | 51.77 | 98.79 | 500.57 | 0.3 | 338.908 | 24.04 | 0.165 | 31.98 | 16.079 | 227.932 | 56.95 | 4.09 | 19.83 | 19.91 | 1585.5 | 61.13 | 24.65 | 27.61 |  | 738 | 69.468 | 44.97 | 79.83 | 119.69 | 29.03 | 30.06 |  | 29.32 | 1800.75 | 20 | 18.43 | 78 | 31 | 15.686 |  | 0 | 0.08 | 1.56
| 21 | 2760 | 92 | 30 | 8 | 21 | 14.942 | 11.442 | 98.966 | 1.83 | 2.7936 | 2.001 | 1.93 | 49.73 | 51.67 | 99.25 | 493.06 | 0.52 | 339.023 | 24.04 | 0.154 | 31.97 | 18.265 | 187.819 | 56.97 | 3.21 | 19.82 | 19.9 | 1248.3 | 61.61 | 24.53 | 27.6 |  | 738 | 69.456 | 44.96 | 80.01 | 119.88 | 29.01 | 30.05 |  | 29.3 | 1405.25 | 19 | 18.82 | 78 | 31 | 18.039 |  | 0.39 | 0 | 5.47
| 1 | 2761 | 93 | 1 | 1 | 1 | 14.896 | 11.44 | 98.966 | 1.42 | 2.8024 | 1.973 | 1.87 | 49.73 | 51.6 | 99.09 | 487.11 | 0.55 | 339.12 | 24.02 | 0.156 | 31.96 | 20.689 | 149.068 | 56.84 | 2.38 | 19.83 | 19.89 | 924 | 61.97 | 24.61 | 27.6 |  | 738 | 69.42 | 44.97 | 80.11 | 120.29 | 28.99 | 30.04 |  | 29.28 | 1063.25 | 17.5 | 18.82 | 78 | 32 | 19.215 |  | 0.39 | 0.08 | 7.81
| 1 | 2762 | 93 | 2 | 2 | 1 | 14.005 | 11.439 | 98.966 | 2.75 | 2.834 | 2.032 | 1.76 | 49.74 | 51.51 | 99.16 | 482.37 | 0.51 | 339.03 | 24.03 | 0.138 | 31.95 | 26.975 | 126.23 | 56.61 | 2.11 | 19.83 | 19.9 | 808.4 | 62.19 | 24.88 | 27.6 |  | 738 | 69.404 | 44.97 | 79.97 | 120.07 | 28.99 | 30.05 |  | 29.25 | 852.25 | 17 | 19.22 | 78 | 32 | 26.666 |  | 0.78 | 0.92 | 1.56
| 1 | 2763 | 93 | 3 | 3 | 1 | 14.196 | 11.439 | 98.966 | 4.76 | 2.8305 | 2.151 | 1.76 | 49.74 | 51.51 | 99.16 | 482.37 | 0.58 | 339.017 | 24.03 | 0.129 | 31.95 | 32.723 | 116.983 | 56.61 | 2.06 | 19.83 | 19.9 | 792.9 | 62.19 | 24.85 | 27.6 |  | 738 | 69.387 | 44.97 | 80.02 | 119.64 | 28.97 | 30.05 |  | 29.23 | 795.25 | 15 | 19.61 | 78 | 32 | 34.509 |  | 1.18 | 0.82 | -0.78
| 1 | 2764 | 93 | 4 | 4 | 1 | 14.611 | 11.442 | 98.966 | 6 | 2.8652 | 2.282 | 1.59 | 49.74 | 51.32 | 99.2 | 475 | 0.69 | 339.042 | 24.02 | 0.135 | 31.94 | 36.223 | 113.225 | 55.99 | 2.15 | 19.84 | 19.91 | 817.6 | 62.35 | 25.16 | 27.6 |  | 738 | 69.351 | 44.97 | 80.01 | 119.94 | 28.97 | 30.04 |  | 29.23 | 801.5 | 15.5 | 19.61 | 78 | 32 | 37.646 |  | 1.18 | 0.23 | 3.13
| 1 | 2765 | 93 | 5 | 5 | 1 | 14.408 | 11.443 | 98.966 | 6.26 | 2.8573 | 2.36 | 1.53 | 49.72 | 51.25 | 99.23 | 471.73 | 0.76 | 339.092 | 24.02 | 0.143 | 31.94 | 36.93 | 113.437 | 55.55 | 2.22 | 19.84 | 19.91 | 843.2 | 62.36 | 25.09 | 27.6 |  | 738 | 69.311 | 44.98 | 80.11 | 119.46 | 28.96 | 30.03 |  | 29.27 | 830.25 | 16.5 | 19.61 | 78 | 32 | 36.862 |  | 1.18 | 0.12 | 6.25
| 1 | 2766 | 93 | 6 | 6 | 1 | 14.25 | 11.445 | 98.966 | 6.07 | 2.8557 | 2.38 | 1.53 | 49.72 | 51.25 | 99.21 | 471.73 | 0.81 | 339.14 | 24.02 | 0.152 | 31.94 | 36.62 | 114.851 | 55.55 | 2.25 | 19.84 | 19.91 | 857.1 | 62.36 | 25.07 | 27.6 |  | 738 | 69.299 | 44.98 | 79.83 | 120.02 | 28.96 | 30.03 |  | 29.31 | 850 | 17 | 19.61 | 78 | 32 | 36.078 |  | 1.18 | 0.84 | 2.34
| 1 | 2767 | 93 | 7 | 7 | 1 | 14.397 | 11.442 | 98.966 | 5.79 | 2.8263 | 2.389 | 1.48 | 49.67 | 51.15 | 99.18 | 465.65 | 0.8 | 339.169 | 24 | 0.182 | 31.91 | 35.044 | 115.861 | 53.99 | 2.19 | 19.85 | 19.9 | 843 | 62.31 | 24.82 | 27.59 |  | 738 | 69.277 | 44.99 | 79.69 | 120.02 | 28.96 | 30.02 |  | 29.37 | 862.5 | 18.5 | 18.82 | 78 | 32 | 35.294 |  | 0.78 | 0.55 | -0.78
| 12 | 2768 | 93 | 8 | 1 | 12 | 14.18 | 11.44 | 98.966 | 5.87 | 2.8354 | 2.362 | 1.48 | 49.67 | 51.15 | 99.13 | 465.65 | 0.77 | 339.181 | 24 | 0.206 | 31.91 | 33.831 | 116.313 | 53.99 | 2.09 | 19.85 | 19.9 | 800.9 | 62.31 | 24.9 | 27.59 |  | 738 | 69.265 | 44.99 | 79.62 | 120.12 | 28.95 | 30.01 |  | 29.41 | 823.25 | 17 | 19.22 | 78 | 32 | 31.372 |  | 0.78 | 0.9 | 0.78
| 12 | 2769 | 93 | 9 | 2 | 12 | 15.246 | 11.436 | 98.966 | 6.49 | 3.0121 | 2.477 | 1.48 | 49.63 | 51.11 | 102.26 | 462.8 | 0.75 | 338.093 | 23.99 | 0.202 | 31.92 | 64.833 | 119.736 | 52.95 | 2.92 | 19.85 | 19.91 | 1053.7 | 62.27 | 26.45 | 27.59 |  | 738 | 69.268 | 45 | 79.89 | 120.08 | 28.94 | 29.99 |  | 29.44 | 847.5 | -11.5 | 29.02 | 78 | 32 | 64.313 |  | 10.98 | 0.04 | 0
| 12 | 2770 | 93 | 10 | 3 | 12 | 14.766 | 11.435 | 98.966 | 8.21 | 2.9164 | 2.752 | 1.42 | 49.55 | 50.98 | 104.93 | 461.79 | 1.94 | 337.177 | 23.99 | 0.177 | 31.92 | 80.343 | 143.13 | 51.11 | 4.64 | 19.86 | 19.92 | 1729.9 | 62.19 | 25.61 | 27.59 |  | 738 | 69.262 | 45.01 | 80.15 | 120.09 | 28.94 | 29.97 |  | 29.48 | 1299 | 5 | 31.37 | 78 | 32 | 90.979 |  | 12.94 | 0.04 | 2.34
| 12 | 2771 | 93 | 11 | 4 | 12 | 14.205 | 11.433 | 98.966 | 9.05 | 2.8517 | 3.016 | 1.42 | 49.55 | 50.98 | 104.32 | 461.79 | 3.24 | 337.137 | 23.99 | 0.214 | 31.92 | 76.065 | 197.071 | 51.11 | 6.12 | 19.86 | 19.92 | 2332.6 | 62.19 | 25.04 | 27.59 |  | 738 | 69.275 | 45.01 | 79.98 | 119.9 | 28.95 | 29.95 |  | 29.5 | 2007 | 23.5 | 28.63 | 78 | 32 | 81.959 |  | 9.8 | 0.16 | 8.59
| 12 | 2772 | 93 | 12 | 5 | 12 | 14.03 | 11.433 | 98.965 | 9.64 | 2.8558 | 3.176 | 1.67 | 49.51 | 51.18 | 104.27 | 468.64 | 4.15 | 336.893 | 23.98 | 0.21 | 31.93 | 63.967 | 259.603 | 50.32 | 7.15 | 19.87 | 19.93 | 2722.3 | 62.1 | 25.08 | 27.59 |  | 738 | 69.273 | 45.02 | 80.07 | 120.05 | 28.96 | 29.96 |  | 29.53 | 2525 | 27 | 27.84 | 78 | 31 | 58.038 |  | 9.41 | 0.9 | 5.47
| 12 | 2773 | 93 | 13 | 6 | 12 | 14.217 | 11.431 | 98.966 | 10.55 | 2.8567 | 3.198 | 1.98 | 49.46 | 51.43 | 106.26 | 475.25 | 4.42 | 336.351 | 23.98 | 0.167 | 31.94 | 59.88 | 289.285 | 49.29 | 8.18 | 19.87 | 19.93 | 3112.8 | 61.94 | 25.08 | 27.59 |  | 738 | 69.303 | 45.03 | 79.99 | 120 | 28.97 | 30 |  | 29.55 | 2882 | 29 | 28.63 | 78 | 31 | 56.47 |  | 10.59 | 0.84 | -0.78
| 12 | 2774 | 93 | 14 | 7 | 12 | 14.035 | 11.432 | 98.966 | 11.27 | 2.861 | 3.194 | 2.2 | 49.44 | 51.64 | 109.36 | 481.01 | 4.74 | 335.632 | 23.98 | 0.113 | 31.96 | 61.024 | 302.191 | 49.92 | 9.12 | 19.88 | 19.94 | 3467.6 | 61.74 | 25.12 | 27.59 |  | 738 | 69.323 | 45.04 | 80.03 | 120.1 | 28.98 | 30.04 |  | 29.57 | 3243.75 | 29 | 30.98 | 78 | 31 | 58.038 |  | 12.55 | 0.86 | -1.56
| 12 | 2775 | 93 | 15 | 8 | 12 | 14.24 | 11.43 | 98.966 | 12.05 | 2.8632 | 3.227 | 2.39 | 49.41 | 51.81 | 110.88 | 488.18 | 5.46 | 335.143 | 23.98 | 0.091 | 31.97 | 62.475 | 311.376 | 51.28 | 10.13 | 19.89 | 19.95 | 3848.3 | 61.42 | 25.14 | 27.6 |  | 738 | 69.342 | 45.05 | 79.88 | 119.92 | 29 | 30.07 |  | 29.59 | 3650.75 | 29.5 | 31.37 | 78 | 31 | 61.568 |  | 12.94 | 0.82 | -9.38
| 2 | 2776 | 93 | 16 | 1 | 2 | 14.213 | 11.431 | 98.965 | 12.58 | 2.857 | 3.218 | 2.61 | 49.39 | 52.01 | 111.08 | 497.53 | 6.1 | 335.224 | 23.98 | 0.09 | 31.96 | 61.293 | 317.312 | 52.23 | 10.89 | 19.89 | 19.94 | 4146.8 | 60.76 | 25.09 | 27.59 |  | 738 | 69.351 | 45.05 | 79.88 | 120.27 | 29.01 | 30.11 |  | 29.61 | 4006.25 | 30 | 30.98 | 78 | 31 | 59.215 |  | 12.55 | 0.84 | -12.5
| 2 | 2777 | 93 | 17 | 2 | 2 | 14.006 | 11.431 | 98.965 | 12.21 | 2.8451 | 3.141 | 2.89 | 49.4 | 52.29 | 105.4 | 508.09 | 6.29 | 336.098 | 23.98 | 0.191 | 31.99 | 55.056 | 320.541 | 52.93 | 11.26 | 19.9 | 19.96 | 4305.1 | 60.17 | 24.98 | 27.6 |  | 738 | 69.38 | 45.05 | 79.96 | 120.3 | 29.03 | 30.13 |  | 29.63 | 4260.75 | 35.5 | 28.63 | 78 | 31 | 55.685 |  | 10.2 | 0.9 | -16.41
| 2 | 2778 | 93 | 18 | 3 | 2 | 14.072 | 11.431 | 98.965 | 10.35 | 2.8488 | 2.946 | 3.07 | 49.4 | 52.47 | 104.24 | 518.19 | 5.73 | 336.725 | 23.98 | 0.204 | 32 | 47.076 | 321.529 | 53.49 | 11.26 | 19.88 | 19.95 | 4299.9 | 59.68 | 25.01 | 27.59 |  | 738 | 69.392 | 45.03 | 80.22 | 120.1 | 29.03 | 30.16 |  | 29.65 | 4304.5 | 36.5 | 27.45 | 78 | 31 | 43.137 |  | 9.41 | 0.84 | -18.75
| 2 | 2779 | 93 | 19 | 4 | 2 | 14.281 | 11.434 | 98.965 | 8.67 | 2.8361 | 2.769 | 3.18 | 49.4 | 52.58 | 104.21 | 525.01 | 4.76 | 336.755 | 23.99 | 0.202 | 32 | 44.163 | 321.165 | 53.98 | 11.19 | 19.89 | 19.96 | 4289.9 | 59.48 | 24.9 | 27.59 |  | 738 | 69.42 | 45.04 | 80.39 | 119.93 | 29.04 | 30.18 |  | 29.65 | 4300 | 36.5 | 27.45 | 78 | 31 | 41.96 |  | 9.41 | 0.64 | -20.31
| 2 | 2780 | 93 | 20 | 5 | 2 | 14.144 | 11.434 | 98.965 | 7.77 | 2.8544 | 2.654 | 3.28 | 49.38 | 52.66 | 104.47 | 530.34 | 4.41 | 336.807 | 23.99 | 0.192 | 31.99 | 43.42 | 320.31 | 54.42 | 11.25 | 19.9 | 19.96 | 4284.6 | 59.43 | 25.06 | 27.59 |  | 738 | 69.461 | 45.03 | 80.35 | 120.04 | 29.04 | 30.18 |  | 29.62 | 4289.75 | 36 | 27.45 | 78 | 31 | 41.96 |  | 9.41 | 0.1 | -14.06
| 2 | 2781 | 93 | 21 | 6 | 2 | 14.192 | 11.435 | 98.964 | 7.2 | 2.8343 | 2.596 | 3.26 | 49.4 | 52.66 | 104.91 | 535.19 | 4.42 | 336.709 | 24 | 0.189 | 31.99 | 44.398 | 319.389 | 54.85 | 11.23 | 19.9 | 19.96 | 4308 | 59.43 | 24.89 | 27.6 |  | 738 | 69.493 | 45.03 | 80.23 | 120.16 | 29.04 | 30.19 |  | 29.55 | 4300 | 35.5 | 28.24 | 78 | 31 | 43.921 |  | 9.8 | 0.86 | -17.97
| 2 | 2782 | 93 | 22 | 7 | 2 | 14.238 | 11.433 | 98.964 | 6.99 | 2.8316 | 2.584 | 3.28 | 49.39 | 52.68 | 104.26 | 540.02 | 4.58 | 336.781 | 24 | 0.205 | 32.01 | 43.835 | 319.042 | 55.25 | 11.24 | 19.9 | 19.96 | 4318.7 | 59.48 | 24.86 | 27.6 |  | 738 | 69.515 | 45.02 | 80.24 | 120 | 29.04 | 30.18 |  | 29.48 | 4319.5 | 36.5 | 27.45 | 78 | 31 | 44.313 |  | 9.41 | 0.45 | -15.63
| 21 | 2783 | 93 | 23 | 1 | 21 | 14.063 | 11.435 | 98.964 | 6.72 | 2.8401 | 2.557 | 3.26 | 49.42 | 52.68 | 104.03 | 544.78 | 4.51 | 337.076 | 24.01 | 0.245 | 32.01 | 42.483 | 318.477 | 55.58 | 11.22 | 19.9 | 19.96 | 4296.2 | 59.62 | 24.94 | 27.6 |  | 738 | 69.511 | 45.01 | 80.03 | 119.88 | 29.04 | 30.17 |  | 29.41 | 4310 | 37 | 27.45 | 78 | 31 | 41.176 |  | 9.02 | 0.84 | -18.75
| 21 | 2784 | 93 | 24 | 2 | 21 | 13.572 | 11.436 | 98.964 | 6.42 | 2.8119 | 2.498 | 3.25 | 49.47 | 52.72 | 98.86 | 548.86 | 4.13 | 338.924 | 24 | 0.341 | 32 | 27.073 | 317.169 | 55.9 | 10.12 | 19.9 | 19.96 | 3913.6 | 59.69 | 24.69 | 27.6 |  | 738 | 69.519 | 45 | 80.14 | 120.2 | 29.04 | 30.16 |  | 29.36 | 4175.75 | 32 | 19.61 | 78 | 31 | 21.96 |  | 1.18 | 0.84 | -20.31
| 21 | 2785 | 93 | 25 | 3 | 21 | 22.37 | 11.439 | 98.964 | 4.1 | 2.8244 | 2.288 | 3.25 | 49.53 | 52.78 | 98.21 | 549.37 | 2.3 | 339.261 | 24.01 | 0.246 | 32 | 17.561 | 312.326 | 56.22 | 8.84 | 19.9 | 19.97 | 3403.1 | 59.78 | 24.8 | 27.6 |  | 738 | 69.51 | 45.01 | 80.15 | 120.4 | 29.04 | 30.15 |  | 29.31 | 3686.5 | 30 | 18.04 | 78 | 31 | 12.157 |  | 0 | 0.02 | 0
| 21 | 2786 | 93 | 26 | 4 | 21 | 22.493 | 11.442 | 98.964 | 2.85 | 2.83 | 2.162 | 3.06 | 49.6 | 52.66 | 98.9 | 538.76 | 0.63 | 339.511 | 24.03 | 0.152 | 32 | 14.944 | 305.626 | 56.52 | 7.55 | 19.91 | 19.98 | 2902.5 | 59.87 | 24.85 | 27.61 |  | 738 | 69.504 | 45.01 | 80.03 | 120.14 | 29.03 | 30.13 |  | 29.28 | 3171.75 | 27.5 | 18.82 | 78 | 31 | 11.765 |  | 0.39 | 0 | 0
| 21 | 2787 | 93 | 27 | 5 | 21 | 22.495 | 11.44 | 98.964 | 4.48 | 2.8237 | 2.13 | 2.72 | 49.65 | 52.37 | 98.82 | 525.88 | 0.09 | 339.673 | 24.03 | 0.135 | 31.99 | 14.216 | 294.407 | 56.75 | 6.27 | 19.91 | 19.98 | 2414.3 | 60.03 | 24.79 | 27.61 |  | 738 | 69.495 | 45 | 80.01 | 119.92 | 29.03 | 30.1 |  | 29.25 | 2674 | 25 | 18.04 | 78 | 31 | 12.549 |  | 0 | 0 | 0
| 21 | 2788 | 93 | 28 | 6 | 21 | 22.496 | 11.439 | 98.964 | 4.81 | 2.8164 | 2.104 | 2.46 | 49.69 | 52.15 | 98.99 | 513.69 | 0.01 | 339.436 | 24.02 | 0.164 | 31.98 | 14.902 | 265.28 | 56.93 | 5.1 | 19.9 | 19.98 | 1969.2 | 60.27 | 24.73 | 27.6 |  | 738 | 69.457 | 45 | 80.26 | 120.24 | 29.01 | 30.08 |  | 29.24 | 2205.25 | 22 | 18.43 | 78 | 31 | 15.294 |  | 0 | 0.02 | 0
| 21 | 2789 | 93 | 29 | 7 | 21 | 15.239 | 11.439 | 98.964 | 3.19 | 2.8046 | 2.092 | 2.22 | 49.74 | 51.96 | 99.44 | 503.32 | 0.25 | 339.485 | 24.01 | 0.152 | 31.97 | 16.193 | 227.106 | 57.09 | 4.04 | 19.91 | 19.98 | 1565.2 | 60.85 | 24.62 | 27.61 |  | 738 | 69.447 | 45.01 | 80.07 | 120.14 | 29 | 30.07 |  | 29.23 | 1783.5 | 20.5 | 18.43 | 78 | 31 | 14.51 |  | 0.39 | 0.61 | -3.13
| 21 | 2790 | 93 | 30 | 8 | 21 | 15.257 | 11.441 | 98.964 | 1.59 | 2.7963 | 2.043 | 2 | 49.79 | 51.79 | 99.29 | 495.13 | 0.44 | 339.454 | 24.01 | 0.141 | 31.96 | 18.139 | 185.07 | 57.17 | 3.09 | 19.91 | 19.98 | 1202.3 | 61.43 | 24.55 | 27.61 |  | 738 | 69.411 | 44.99 | 80.02 | 119.65 | 28.98 | 30.06 |  | 29.23 | 1391.25 | 19 | 18.43 | 78 | 31 | 18.431 |  | 0 | 0.02 | 4.69
| 1 | 2791 | 94 | 1 | 1 | 1 | 14.735 | 11.436 | 98.964 | 1.6 | 2.7986 | 2.029 | 1.9 | 49.78 | 51.69 | 99.11 | 488.29 | 0.55 | 339.392 | 24.01 | 0.166 | 31.95 | 21.186 | 147.279 | 57.15 | 2.45 | 19.92 | 19.98 | 952.8 | 61.86 | 24.57 | 27.61 |  | 738 | 69.408 | 44.99 | 79.84 | 119.27 | 28.97 | 30.05 |  | 29.22 | 1079.5 | 17 | 18.43 | 78 | 32 | 21.176 |  | 0 | 0.31 | 7.03
| 1 | 2792 | 94 | 2 | 2 | 1 | 13.992 | 11.441 | 98.964 | 2.72 | 2.8104 | 2.055 | 1.79 | 49.8 | 51.6 | 99.04 | 483.05 | 0.58 | 339.402 | 24.01 | 0.142 | 31.95 | 24.556 | 127.714 | 57 | 1.96 | 19.92 | 19.98 | 758.6 | 62.12 | 24.68 | 27.61 |  | 738 | 69.385 | 44.99 | 79.95 | 119.48 | 28.96 | 30.05 |  | 29.22 | 848.25 | 17 | 18.43 | 78 | 32 | 23.137 |  | 0.39 | 0.92 | 0.78
| 1 | 2793 | 94 | 3 | 3 | 1 | 14.187 | 11.439 | 98.964 | 5.6 | 2.8703 | 2.163 | 1.74 | 49.79 | 51.52 | 99.25 | 478.51 | 0.56 | 339.177 | 24.01 | 0.132 | 31.94 | 32.157 | 117.033 | 56.77 | 1.92 | 19.92 | 19.99 | 725.7 | 62.27 | 25.2 | 27.61 |  | 738 | 69.387 | 44.99 | 80.07 | 119.64 | 28.96 | 30.06 |  | 29.22 | 730.25 | 15 | 19.22 | 78 | 32 | 33.725 |  | 0.78 | 0.84 | -1.56
| 1 | 2794 | 94 | 4 | 4 | 1 | 14.747 | 11.441 | 98.964 | 7.44 | 2.8989 | 2.337 | 1.61 | 49.76 | 51.37 | 99.13 | 474.79 | 0.61 | 338.962 | 24.01 | 0.134 | 31.94 | 37.593 | 112.625 | 56.51 | 2.05 | 19.93 | 19.99 | 769.4 | 62.34 | 25.45 | 27.6 |  | 738 | 69.358 | 44.99 | 80.13 | 119.95 | 28.95 | 30.05 |  | 29.22 | 732 | 14 | 19.61 | 78 | 32 | 39.999 |  | 1.18 | 0.21 | 3.13
| 1 | 2795 | 94 | 5 | 5 | 1 | 14.501 | 11.442 | 98.964 | 7.51 | 2.8595 | 2.419 | 1.5 | 49.77 | 51.28 | 99.2 | 471.28 | 0.7 | 338.775 | 23.99 | 0.153 | 31.92 | 38.094 | 113.92 | 56.21 | 2.16 | 19.93 | 19.98 | 820.1 | 62.35 | 25.11 | 27.6 |  | 738 | 69.357 | 44.99 | 80.3 | 120.18 | 28.94 | 30.05 |  | 29.22 | 792.75 | 15 | 19.61 | 78 | 32 | 38.823 |  | 1.18 | 0.08 | 6.25
| 1 | 2796 | 94 | 6 | 6 | 1 | 14.14 | 11.443 | 98.963 | 7 | 2.8364 | 2.434 | 1.45 | 49.75 | 51.2 | 99.17 | 467.96 | 0.76 | 338.787 | 23.99 | 0.157 | 31.92 | 36.195 | 115.835 | 55.82 | 2.11 | 19.93 | 19.99 | 810.7 | 62.33 | 24.9 | 27.62 |  | 738 | 69.333 | 45 | 80.21 | 120.03 | 28.93 | 30.08 |  | 29.24 | 820.25 | 16.5 | 19.22 | 78 | 32 | 34.509 |  | 0.78 | 0.92 | 3.13
| 1 | 2797 | 94 | 7 | 7 | 1 | 14.264 | 11.444 | 98.963 | 6.81 | 2.8332 | 2.422 | 1.47 | 49.73 | 51.2 | 99.15 | 464.86 | 0.75 | 338.827 | 23.98 | 0.174 | 31.92 | 35.356 | 115.711 | 55.23 | 2.08 | 19.94 | 20.01 | 797.9 | 62.28 | 24.88 | 27.62 |  | 738 | 69.327 | 45.01 | 80.03 | 120.01 | 28.93 | 30.12 |  | 29.27 | 808.5 | 16.5 | 19.22 | 78 | 32 | 35.294 |  | 0.78 | 0.84 | 0
| 12 | 2798 | 94 | 8 | 1 | 12 | 14.43 | 11.443 | 98.963 | 6.96 | 2.845 | 2.407 | 1.44 | 49.67 | 51.11 | 99.15 | 461.82 | 0.76 | 338.695 | 23.97 | 0.135 | 31.91 | 35.826 | 115.778 | 54.33 | 2.03 | 19.94 | 20 | 776.6 | 62.22 | 24.98 | 27.6 |  | 738 | 69.34 | 45 | 79.96 | 120.08 | 28.92 | 30.14 |  | 29.31 | 790.5 | 16 | 19.22 | 78 | 32 | 33.725 |  | 0.78 | 0.63 | -2.34
| 12 | 2799 | 94 | 9 | 2 | 12 | 15.103 | 11.442 | 98.963 | 7.26 | 3.0148 | 2.53 | 1.46 | 49.61 | 51.07 | 102.27 | 458.92 | 0.77 | 337.62 | 23.96 | 0.199 | 31.91 | 66.133 | 119.301 | 53.25 | 3.02 | 19.95 | 20 | 1088 | 62.18 | 26.47 | 27.6 |  | 738 | 69.343 | 45.01 | 79.95 | 120.27 | 28.91 | 30.14 |  | 29.36 | 849 | -9.5 | 29.41 | 78 | 32 | 69.018 |  | 10.98 | 0.04 | 0
| 12 | 2800 | 94 | 10 | 3 | 12 | 14.852 | 11.446 | 98.963 | 8.47 | 2.9274 | 2.8 | 1.41 | 49.56 | 50.97 | 104.78 | 457.71 | 1.87 | 336.784 | 23.97 | 0.193 | 31.91 | 81.002 | 141.606 | 52.26 | 4.54 | 19.95 | 20.01 | 1686.8 | 62.16 | 25.7 | 27.6 |  | 738 | 69.349 | 45.01 | 80.2 | 120.28 | 28.91 | 30.14 |  | 29.4 | 1323.25 | 6 | 31.76 | 78 | 32 | 89.802 |  | 13.33 | 0.04 | 2.34
| 12 | 2801 | 94 | 11 | 4 | 12 | 14.377 | 11.446 | 98.963 | 9.18 | 2.8873 | 3.042 | 1.55 | 49.49 | 51.05 | 107.14 | 462.91 | 3.18 | 336.018 | 23.96 | 0.142 | 31.91 | 79.604 | 195.722 | 51.22 | 6.19 | 19.95 | 20.01 | 2333.5 | 62.14 | 25.35 | 27.6 |  | 738 | 69.335 | 45.02 | 80.01 | 120.1 | 28.92 | 30.15 |  | 29.44 | 2003.75 | 20.5 | 30.98 | 78 | 32 | 78.43 |  | 12.94 | 0.08 | 8.59
| 12 | 2802 | 94 | 12 | 5 | 12 | 13.896 | 11.445 | 98.963 | 9.96 | 2.8404 | 3.24 | 1.88 | 49.44 | 51.33 | 102.75 | 470.93 | 4.52 | 336.447 | 23.96 | 0.22 | 31.93 | 64.871 | 261.261 | 49.88 | 7.38 | 19.97 | 20.02 | 2824.7 | 62.06 | 24.94 | 27.61 |  | 738 | 69.341 | 45.03 | 79.96 | 120.27 | 28.94 | 30.17 |  | 29.48 | 2689.75 | 29.5 | 26.67 | 78 | 31 | 62.744 |  | 8.24 | 0.92 | 1.56
| 12 | 2803 | 94 | 13 | 6 | 12 | 14.156 | 11.446 | 98.964 | 10.55 | 2.8643 | 3.229 | 2.12 | 49.41 | 51.53 | 107.89 | 477.61 | 4.76 | 335.297 | 23.96 | 0.132 | 31.93 | 60.819 | 290.227 | 49.56 | 8.34 | 19.97 | 20.02 | 3166.4 | 61.87 | 25.15 | 27.61 |  | 738 | 69.344 | 45.03 | 80.01 | 119.86 | 28.95 | 30.2 |  | 29.52 | 2938.25 | 28 | 29.8 | 78 | 31 | 52.548 |  | 11.76 | 0.1 | 5.47
| 12 | 2804 | 94 | 14 | 7 | 12 | 14.119 | 11.446 | 98.964 | 11.68 | 2.8579 | 3.24 | 2.38 | 49.37 | 51.74 | 109.68 | 484.12 | 4.96 | 334.91 | 23.95 | 0.102 | 31.94 | 62.634 | 303.294 | 50.8 | 9.35 | 19.97 | 20.03 | 3557.1 | 61.54 | 25.09 | 27.61 |  | 738 | 69.346 | 45.04 | 80.04 | 119.71 | 28.97 | 30.24 |  | 29.55 | 3378 | 29 | 30.98 | 78 | 31 | 63.528 |  | 12.55 | 0.88 | -4.69
| 12 | 2805 | 94 | 15 | 8 | 12 | 14.398 | 11.446 | 98.964 | 12.5 | 2.8508 | 3.263 | 2.59 | 49.34 | 51.94 | 109.9 | 493.57 | 5.85 | 334.664 | 23.96 | 0.096 | 31.96 | 61.457 | 312.862 | 51.96 | 10.38 | 19.98 | 20.03 | 3960.3 | 60.9 | 25.03 | 27.61 |  | 738 | 69.38 | 45.04 | 80.22 | 119.61 | 28.98 | 30.27 |  | 29.58 | 3771.75 | 30 | 30.59 | 78 | 31 | 62.352 |  | 12.16 | 0.76 | -11.72
| 2 | 2806 | 94 | 16 | 1 | 2 | 14.239 | 11.445 | 98.963 | 12.63 | 2.8479 | 3.233 | 2.79 | 49.32 | 52.11 | 111.28 | 503.9 | 6.05 | 334.504 | 23.95 | 0.081 | 31.98 | 61.679 | 317.649 | 52.67 | 11.07 | 19.98 | 20.04 | 4229.2 | 60.25 | 25.01 | 27.61 |  | 738 | 69.387 | 45.03 | 80.14 | 119.82 | 28.99 | 30.3 |  | 29.59 | 4075.75 | 30 | 31.76 | 78 | 31 | 61.175 |  | 13.33 | 0.76 | -14.06
| 2 | 2807 | 94 | 17 | 2 | 2 | 13.972 | 11.448 | 98.963 | 12.03 | 2.8386 | 3.134 | 3.01 | 49.31 | 52.32 | 104.44 | 515.07 | 6.3 | 335.848 | 23.95 | 0.199 | 31.97 | 52.796 | 321.179 | 53.2 | 11.34 | 19.98 | 20.04 | 4345.5 | 59.72 | 24.92 | 27.61 |  | 738 | 69.385 | 45.03 | 80.22 | 120.06 | 29 | 30.32 |  | 29.62 | 4329.5 | 36.5 | 28.24 | 78 | 31 | 53.725 |  | 9.8 | 0.9 | -17.97
| 2 | 2808 | 94 | 18 | 3 | 2 | 14.065 | 11.445 | 98.963 | 9.92 | 2.8382 | 2.919 | 3.22 | 49.31 | 52.54 | 103.52 | 523.05 | 5.45 | 336.344 | 23.96 | 0.205 | 31.97 | 44.878 | 321.895 | 53.66 | 11.22 | 19.99 | 20.05 | 4300 | 59.47 | 24.92 | 27.62 |  | 739 | 69.407 | 45.04 | 80.14 | 120.26 | 29.01 | 30.33 |  | 29.64 | 4325 | 37.5 | 27.06 | 78 | 31 | 39.999 |  | 9.02 | 0.16 | -14.06
| 2 | 2809 | 94 | 19 | 4 | 2 | 14.107 | 11.445 | 98.963 | 8.45 | 2.8463 | 2.76 | 3.26 | 49.32 | 52.58 | 104.32 | 528.42 | 4.51 | 336.398 | 23.96 | 0.186 | 31.98 | 43.594 | 320.926 | 54.08 | 11.23 | 19.99 | 20.06 | 4290.8 | 59.42 | 24.99 | 27.62 |  | 739 | 69.419 | 45.03 | 80.18 | 119.8 | 29.02 | 30.34 |  | 29.65 | 4295.25 | 36 | 27.84 | 78 | 31 | 42.352 |  | 9.41 | 0.88 | -17.97
| 2 | 2810 | 94 | 20 | 5 | 2 | 14.298 | 11.445 | 98.963 | 7.56 | 2.8371 | 2.651 | 3.28 | 49.33 | 52.61 | 104.99 | 533.48 | 4.31 | 336.34 | 23.97 | 0.181 | 31.99 | 44.373 | 319.69 | 54.52 | 11.25 | 19.99 | 20.07 | 4311.2 | 59.39 | 24.91 | 27.61 |  | 739 | 69.437 | 45.03 | 80.26 | 119.57 | 29.02 | 30.34 |  | 29.64 | 4304.5 | 35.5 | 28.24 | 78 | 31 | 44.705 |  | 9.8 | 0.53 | -19.53
| 2 | 2811 | 94 | 21 | 6 | 2 | 14.092 | 11.444 | 98.963 | 7.1 | 2.8396 | 2.601 | 3.31 | 49.33 | 52.63 | 104.24 | 538.57 | 4.5 | 336.603 | 23.97 | 0.197 | 32 | 43.658 | 319.022 | 54.94 | 11.27 | 19.99 | 20.05 | 4314.7 | 59.44 | 24.93 | 27.61 |  | 739 | 69.478 | 45.03 | 80.18 | 120.13 | 29.02 | 30.34 |  | 29.61 | 4325 | 36.5 | 27.45 | 78 | 31 | 43.921 |  | 9.41 | 0.7 | -14.06
| 2 | 2812 | 94 | 22 | 7 | 2 | 14.258 | 11.445 | 98.963 | 6.73 | 2.8415 | 2.564 | 3.32 | 49.33 | 52.65 | 104.1 | 543.21 | 4.44 | 336.599 | 23.98 | 0.202 | 31.99 | 42.573 | 318.434 | 55.3 | 11.22 | 19.99 | 20.06 | 4295.7 | 59.57 | 24.95 | 27.61 |  | 739 | 69.512 | 45.02 | 79.93 | 119.93 | 29.03 | 30.33 |  | 29.57 | 4310 | 36.5 | 27.45 | 78 | 31 | 41.176 |  | 9.02 | 0.72 | -20.31
| 21 | 2813 | 94 | 23 | 1 | 21 | 14.094 | 11.449 | 98.963 | 6.46 | 2.8516 | 2.548 | 3.28 | 49.38 | 52.66 | 104.42 | 547.14 | 4.3 | 336.417 | 23.99 | 0.19 | 32 | 42.375 | 317.662 | 55.61 | 11.22 | 20 | 20.06 | 4279.4 | 59.69 | 25.04 | 27.62 |  | 739 | 69.543 | 45.03 | 80.11 | 120.3 | 29.03 | 30.31 |  | 29.51 | 4285 | 36 | 27.45 | 78 | 31 | 41.176 |  | 9.02 | 0.31 | -13.28
| 21 | 2814 | 94 | 24 | 2 | 21 | 13.851 | 11.447 | 98.963 | 6.18 | 2.8214 | 2.481 | 3.26 | 49.43 | 52.69 | 98.74 | 550.63 | 3.99 | 338.055 | 23.99 | 0.338 | 32.01 | 27.096 | 316.451 | 55.9 | 9.97 | 20 | 20.07 | 3841.3 | 59.77 | 24.77 | 27.61 |  | 739 | 69.588 | 45.02 | 80.07 | 119.63 | 29.03 | 30.28 |  | 29.45 | 4199 | 32 | 20 | 78 | 31 | 24.705 |  | 1.57 | 0.9 | -20.31
| 21 | 2815 | 94 | 25 | 3 | 21 | 21.211 | 11.452 | 98.963 | 4.01 | 2.8248 | 2.288 | 3.25 | 49.47 | 52.72 | 98.46 | 545.36 | 2.29 | 338.74 | 24 | 0.229 | 32.02 | 18.133 | 312.262 | 56.21 | 8.79 | 20 | 20.07 | 3382.6 | 59.87 | 24.8 | 27.61 |  | 739 | 69.592 | 45.02 | 80.22 | 120.05 | 29.02 | 30.26 |  | 29.41 | 3697.5 | 30.5 | 18.04 | 78 | 31 | 11.372 |  | 0 | 0.02 | 0
| 21 | 2816 | 94 | 26 | 4 | 21 | 22.491 | 11.452 | 98.963 | 2.91 | 2.8173 | 2.17 | 2.92 | 49.53 | 52.46 | 98.72 | 532.78 | 0.68 | 339.008 | 24 | 0.173 | 32.03 | 14.751 | 305.169 | 56.49 | 7.6 | 20 | 20.08 | 2932.2 | 59.99 | 24.74 | 27.62 |  | 739 | 69.601 | 45.02 | 80.19 | 119.75 | 29.02 | 30.23 |  | 29.38 | 3204.5 | 27.5 | 18.43 | 78 | 31 | 12.157 |  | 0 | 0 | 0
| 21 | 2817 | 94 | 27 | 5 | 21 | 22.495 | 11.448 | 98.963 | 4.55 | 2.8168 | 2.162 | 2.52 | 49.61 | 52.13 | 98.79 | 520.01 | 0.09 | 339.107 | 24.01 | 0.158 | 32.01 | 14.396 | 294.159 | 56.71 | 6.33 | 20 | 20.07 | 2443.1 | 60.15 | 24.73 | 27.6 |  | 739 | 69.584 | 45.01 | 79.92 | 119.98 | 29.02 | 30.21 |  | 29.35 | 2705.25 | 25.5 | 18.82 | 78 | 31 | 13.333 |  | 0.39 | 0 | 0
| 21 | 2818 | 94 | 28 | 6 | 21 | 22.496 | 11.448 | 98.963 | 5.57 | 2.8207 | 2.159 | 2.32 | 49.66 | 51.98 | 99.1 | 508.43 | 0.01 | 339.008 | 24.02 | 0.151 | 32 | 14.918 | 269.055 | 56.88 | 5.18 | 20.01 | 20.08 | 1996.9 | 60.6 | 24.77 | 27.61 |  | 739 | 69.562 | 45.01 | 79.84 | 119.85 | 29.01 | 30.19 |  | 29.31 | 2228.75 | 22.5 | 18.82 | 78 | 31 | 14.117 |  | 0.39 | 0.02 | 0
| 21 | 2819 | 94 | 29 | 7 | 21 | 15.669 | 11.447 | 98.963 | 3.96 | 2.8096 | 2.126 | 2.06 | 49.69 | 51.76 | 99.18 | 499.3 | 0.28 | 339.02 | 24.01 | 0.166 | 32 | 15.745 | 228.6 | 57 | 4.11 | 20.01 | 20.08 | 1590.8 | 61.15 | 24.67 | 27.61 |  | 739 | 69.568 | 45.01 | 79.73 | 120.28 | 29 | 30.17 |  | 29.29 | 1809.25 | 20 | 18.04 | 78 | 31 | 15.686 |  | 0 | 0.08 | 1.56
| 21 | 2820 | 94 | 30 | 8 | 21 | 15.192 | 11.447 | 98.963 | 1.86 | 2.7981 | 2.077 | 1.98 | 49.67 | 51.66 | 99.33 | 491.79 | 0.47 | 339.097 | 24.01 | 0.153 | 31.98 | 18.364 | 185.244 | 57.05 | 3.15 | 20 | 20.07 | 1222.5 | 61.64 | 24.57 | 27.6 |  | 739 | 69.54 | 45.01 | 80.18 | 120.39 | 28.98 | 30.15 |  | 29.25 | 1416.25 | 19 | 18.43 | 78 | 31 | 18.431 |  | 0.39 | 0 | 3.91
| 1 | 2821 | 95 | 1 | 1 | 1 | 14.995 | 11.445 | 98.964 | 1.43 | 2.806 | 2.017 | 1.85 | 49.69 | 51.54 | 99.16 | 485.82 | 0.52 | 339.144 | 24.01 | 0.148 | 31.98 | 21.005 | 149.91 | 56.99 | 2.43 | 20 | 20.08 | 941.3 | 61.97 | 24.64 | 27.61 |  | 739 | 69.492 | 45 | 80.37 | 120.32 | 28.97 | 30.14 |  | 29.23 | 1071.75 | 19 | 18.82 | 78 | 32 | 19.215 |  | 0.39 | 0.06 | 7.03
| 1 | 2822 | 95 | 2 | 2 | 1 | 14.022 | 11.444 | 98.964 | 2.53 | 2.8337 | 2.041 | 1.85 | 49.69 | 51.54 | 99.2 | 485.82 | 0.55 | 338.984 | 24.01 | 0.126 | 31.98 | 26.854 | 129.428 | 56.99 | 2.15 | 20 | 20.08 | 825.3 | 61.97 | 24.88 | 27.61 |  | 739 | 69.456 | 45 | 80.09 | 119.95 | 28.96 | 30.14 |  | 29.22 | 875.75 | 18.5 | 19.22 | 78 | 32 | 27.451 |  | 0.78 | 0.92 | 1.56
| 1 | 2823 | 95 | 3 | 3 | 1 | 14.247 | 11.448 | 98.964 | 4.41 | 2.8572 | 2.156 | 1.74 | 49.69 | 51.44 | 99.21 | 481.18 | 0.64 | 338.928 | 24.01 | 0.13 | 31.97 | 33.122 | 120.724 | 56.8 | 2.14 | 20.01 | 20.08 | 813.9 | 62.17 | 25.09 | 27.62 |  | 739 | 69.448 | 45 | 80.08 | 120.16 | 28.94 | 30.13 |  | 29.21 | 813.25 | 15.5 | 19.61 | 78 | 32 | 34.509 |  | 1.18 | 0.8 | -1.56
| 1 | 2824 | 95 | 4 | 4 | 1 | 14.607 | 11.449 | 98.964 | 5.44 | 2.8589 | 2.269 | 1.69 | 49.68 | 51.36 | 99.22 | 477.4 | 0.73 | 338.907 | 24 | 0.135 | 31.97 | 35.872 | 118.069 | 56.59 | 2.18 | 20.01 | 20.08 | 830.9 | 62.28 | 25.1 | 27.62 |  | 739 | 69.427 | 45.01 | 80.27 | 119.74 | 28.94 | 30.13 |  | 29.2 | 819.5 | 16 | 19.61 | 78 | 32 | 36.862 |  | 1.18 | 0.25 | 3.13
| 1 | 2825 | 95 | 5 | 5 | 1 | 14.484 | 11.448 | 98.964 | 5.83 | 2.8643 | 2.337 | 1.6 | 49.64 | 51.24 | 99.23 | 474.02 | 0.82 | 338.913 | 23.99 | 0.148 | 31.95 | 37.009 | 118.057 | 56.31 | 2.26 | 20.01 | 20.07 | 858.7 | 62.33 | 25.15 | 27.62 |  | 739 | 69.377 | 45.01 | 80.16 | 119.34 | 28.93 | 30.11 |  | 29.2 | 842 | 16.5 | 19.61 | 78 | 32 | 37.254 |  | 1.18 | 0.1 | 6.25
| 1 | 2826 | 95 | 6 | 6 | 1 | 14.225 | 11.446 | 98.964 | 5.69 | 2.8412 | 2.37 | 1.53 | 49.65 | 51.17 | 99.2 | 470.8 | 0.84 | 338.888 | 23.99 | 0.159 | 31.96 | 35.912 | 118.161 | 55.96 | 2.24 | 20.02 | 20.09 | 859.2 | 62.35 | 24.95 | 27.63 |  | 739 | 69.358 | 45.02 | 79.95 | 119.63 | 28.93 | 30.1 |  | 29.23 | 860.75 | 17.5 | 19.22 | 78 | 32 | 34.509 |  | 1.18 | 0.9 | 3.91
| 1 | 2827 | 95 | 7 | 7 | 1 | 14.221 | 11.446 | 98.964 | 5.61 | 2.8399 | 2.357 | 1.48 | 49.63 | 51.11 | 99.19 | 467.75 | 0.79 | 338.886 | 23.98 | 0.172 | 31.95 | 35.113 | 118.184 | 55.45 | 2.2 | 20.02 | 20.08 | 843 | 62.33 | 24.94 | 27.62 |  | 739 | 69.353 | 45.02 | 79.85 | 119.83 | 28.93 | 30.08 |  | 29.25 | 853 | 17.5 | 19.22 | 78 | 32 | 33.725 |  | 1.18 | 0.86 | 0.78
| 12 | 2828 | 95 | 8 | 1 | 12 | 14.403 | 11.452 | 98.963 | 5.73 | 2.8485 | 2.352 | 1.49 | 49.6 | 51.09 | 99.19 | 464.86 | 0.79 | 338.956 | 23.99 | 0.217 | 31.94 | 35.101 | 118.303 | 54.76 | 2.16 | 20.03 | 20.09 | 826.2 | 62.25 | 25.01 | 27.63 |  | 739 | 69.357 | 45.04 | 79.96 | 120.13 | 28.92 | 30.07 |  | 29.28 | 833.5 | 17 | 19.22 | 78 | 32 | 34.117 |  | 1.18 | 0.59 | -2.34
| 12 | 2829 | 95 | 9 | 2 | 12 | 15.196 | 11.45 | 98.963 | 6.16 | 2.9845 | 2.453 | 1.46 | 49.55 | 51.01 | 102.04 | 462 | 0.8 | 337.773 | 23.97 | 0.215 | 31.93 | 63.06 | 120.457 | 53.93 | 2.94 | 20.02 | 20.09 | 1071 | 62.15 | 26.2 | 27.62 |  | 739 | 69.357 | 45.03 | 80.07 | 119.9 | 28.91 | 30.05 |  | 29.32 | 882 | -9.5 | 28.24 | 78 | 32 | 62.352 |  | 9.8 | 0.04 | 0
| 12 | 2830 | 95 | 10 | 3 | 12 | 14.989 | 11.45 | 98.963 | 7.65 | 2.928 | 2.688 | 1.45 | 49.51 | 50.96 | 104.73 | 459.17 | 1.77 | 336.845 | 23.97 | 0.193 | 31.95 | 79.254 | 136.754 | 53.05 | 4.36 | 20.04 | 20.09 | 1618.5 | 62.04 | 25.71 | 27.63 |  | 739 | 69.358 | 45.04 | 80 | 119.93 | 28.92 | 30.02 |  | 29.37 | 1279.5 | 4 | 31.37 | 78 | 32 | 90.195 |  | 12.94 | 0.04 | 2.34
| 12 | 2831 | 95 | 11 | 4 | 12 | 14.227 | 11.452 | 98.963 | 8.77 | 2.8526 | 2.946 | 1.46 | 49.45 | 50.91 | 104.06 | 461.24 | 3.25 | 336.597 | 23.97 | 0.203 | 31.95 | 75.476 | 191.432 | 52.16 | 5.98 | 20.03 | 20.1 | 2280 | 61.92 | 25.05 | 27.62 |  | 739 | 69.355 | 45.04 | 79.96 | 120.13 | 28.93 | 30 |  | 29.42 | 1967 | 23 | 27.45 | 78 | 32 | 83.136 |  | 9.41 | 0.39 | 8.59
| 12 | 2832 | 95 | 12 | 5 | 12 | 14.03 | 11.452 | 98.962 | 9.38 | 2.8567 | 3.142 | 1.74 | 49.4 | 51.14 | 105.14 | 468.09 | 4.09 | 336.047 | 23.97 | 0.184 | 31.95 | 66.333 | 255.826 | 50.97 | 7.18 | 20.04 | 20.1 | 2734 | 61.82 | 25.08 | 27.62 |  | 739 | 69.357 | 45.04 | 79.98 | 119.81 | 28.94 | 29.99 |  | 29.45 | 2494.5 | 26.5 | 28.63 | 78 | 31 | 60.783 |  | 10.2 | 0.9 | 6.25
| 12 | 2833 | 95 | 13 | 6 | 12 | 14.145 | 11.447 | 98.962 | 10.41 | 2.8594 | 3.209 | 1.99 | 49.38 | 51.37 | 105.59 | 474.4 | 4.4 | 335.791 | 23.97 | 0.175 | 31.98 | 60.412 | 286.142 | 49.75 | 8.13 | 20.05 | 20.11 | 3090.4 | 61.73 | 25.11 | 27.62 |  | 739 | 69.366 | 45.06 | 79.9 | 120.08 | 28.95 | 30.03 |  | 29.47 | 2910.75 | 29.5 | 28.63 | 78 | 31 | 56.077 |  | 10.2 | 0.86 | 0
| 12 | 2834 | 95 | 14 | 7 | 12 | 13.991 | 11.446 | 98.962 | 11.17 | 2.864 | 3.191 | 2.2 | 49.33 | 51.53 | 109.47 | 480.57 | 4.47 | 334.895 | 23.95 | 0.108 | 32.01 | 61.144 | 301.718 | 50.24 | 9.15 | 20.04 | 20.1 | 3474.8 | 61.56 | 25.15 | 27.61 |  | 739 | 69.373 | 45.06 | 80.22 | 120.19 | 28.95 | 30.06 |  | 29.49 | 3238.25 | 29 | 30.98 | 78 | 31 | 57.254 |  | 12.55 | 0.76 | 3.13
| 12 | 2835 | 95 | 15 | 8 | 12 | 14.224 | 11.447 | 98.962 | 12.04 | 2.8553 | 3.231 | 2.46 | 49.31 | 51.77 | 110.75 | 487.79 | 5.29 | 334.563 | 23.95 | 0.095 | 32.01 | 62.378 | 310.939 | 51.45 | 10.11 | 20.04 | 20.11 | 3852.7 | 61.13 | 25.07 | 27.61 |  | 739 | 69.399 | 45.06 | 80.21 | 119.74 | 28.97 | 30.1 |  | 29.5 | 3657.75 | 29.5 | 31.37 | 78 | 31 | 61.96 |  | 12.94 | 0.82 | -8.59
| 2 | 2836 | 95 | 16 | 1 | 2 | 14.246 | 11.443 | 98.962 | 12.52 | 2.8473 | 3.238 | 2.53 | 49.33 | 51.86 | 110.59 | 497.36 | 6.03 | 334.325 | 23.97 | 0.094 | 32.02 | 61.072 | 316.456 | 52.34 | 10.85 | 20.05 | 20.11 | 4142.9 | 60.53 | 25 | 27.62 |  | 739 | 69.418 | 45.06 | 80.19 | 120.14 | 28.98 | 30.14 |  | 29.52 | 3997.5 | 30.5 | 30.98 | 78 | 31 | 58.038 |  | 12.55 | 0.7 | -13.28
| 2 | 2837 | 95 | 17 | 2 | 2 | 14.047 | 11.443 | 98.961 | 12.19 | 2.8251 | 3.161 | 2.87 | 49.31 | 52.19 | 105.57 | 508.03 | 6.27 | 335.289 | 23.97 | 0.189 | 32.03 | 55.157 | 320.205 | 52.96 | 11.18 | 20.06 | 20.12 | 4303.8 | 60.01 | 24.8 | 27.62 |  | 739 | 69.441 | 45.06 | 80.07 | 119.62 | 29 | 30.17 |  | 29.56 | 4260.75 | 35.5 | 28.63 | 78 | 31 | 54.901 |  | 10.59 | 0.9 | -16.41
| 2 | 2838 | 95 | 18 | 3 | 2 | 14.174 | 11.445 | 98.962 | 10.43 | 2.8327 | 2.955 | 3.07 | 49.29 | 52.37 | 103.79 | 518.11 | 5.7 | 336.005 | 23.97 | 0.207 | 32.05 | 46.681 | 321.549 | 53.46 | 11.18 | 20.05 | 20.12 | 4292.8 | 59.6 | 24.87 | 27.62 |  | 739 | 69.466 | 45.05 | 79.92 | 119.79 | 29 | 30.18 |  | 29.6 | 4310 | 36.5 | 27.45 | 78 | 31 | 41.96 |  | 9.02 | 0.2 | -14.06
| 2 | 2839 | 95 | 19 | 4 | 2 | 14.045 | 11.447 | 98.962 | 8.76 | 2.8331 | 2.789 | 3.18 | 49.3 | 52.48 | 103.93 | 524.8 | 4.72 | 336.24 | 23.98 | 0.2 | 32.07 | 44.099 | 320.961 | 53.87 | 11.15 | 20.05 | 20.11 | 4281.6 | 59.43 | 24.88 | 27.62 |  | 739 | 69.491 | 45.06 | 80.09 | 120.05 | 29.01 | 30.2 |  | 29.65 | 4285 | 36 | 27.84 | 78 | 31 | 41.96 |  | 9.41 | 0.88 | -18.75
| 2 | 2840 | 95 | 20 | 5 | 2 | 14.17 | 11.451 | 98.962 | 7.66 | 2.8471 | 2.671 | 3.2 | 49.31 | 52.51 | 104.81 | 530.06 | 4.36 | 335.802 | 23.99 | 0.189 | 32.08 | 44.322 | 320.045 | 54.29 | 11.25 | 20.05 | 20.13 | 4297.8 | 59.4 | 25 | 27.63 |  | 739 | 69.517 | 45.06 | 80.16 | 119.93 | 29.02 | 30.22 |  | 29.67 | 4289.75 | 35.5 | 28.24 | 78 | 31 | 43.529 |  | 9.8 | 0.08 | -13.28
| 2 | 2841 | 95 | 21 | 6 | 2 | 14.119 | 11.451 | 98.962 | 7.24 | 2.8483 | 2.608 | 3.23 | 49.31 | 52.54 | 104.62 | 535.15 | 4.51 | 335.785 | 23.98 | 0.195 | 32.06 | 44.74 | 319.482 | 54.7 | 11.33 | 20.04 | 20.11 | 4324.3 | 59.4 | 25.01 | 27.61 |  | 739 | 69.56 | 45.04 | 80.35 | 119.95 | 29.02 | 30.22 |  | 29.65 | 4314.75 | 36 | 28.24 | 78 | 31 | 44.705 |  | 9.8 | 0.88 | -17.97
| 2 | 2842 | 95 | 22 | 7 | 2 | 14.193 | 11.452 | 98.962 | 6.95 | 2.8564 | 2.568 | 3.25 | 49.33 | 52.58 | 103.66 | 540.34 | 4.6 | 336.071 | 23.99 | 0.218 | 32.08 | 42.67 | 319.209 | 55.09 | 11.3 | 20.05 | 20.12 | 4302.9 | 59.47 | 25.08 | 27.62 |  | 739 | 69.564 | 45.05 | 80.1 | 120.21 | 29.02 | 30.21 |  | 29.61 | 4319.5 | 37 | 27.06 | 78 | 31 | 41.568 |  | 9.02 | 0.8 | -20.31
| 21 | 2843 | 95 | 23 | 1 | 21 | 14.191 | 11.448 | 98.962 | 6.55 | 2.8435 | 2.53 | 3.3 | 49.37 | 52.68 | 104.08 | 544.75 | 4.35 | 336.103 | 24 | 0.222 | 32.11 | 42.123 | 318.1 | 55.41 | 11.19 | 20.04 | 20.11 | 4278.9 | 59.58 | 24.97 | 27.62 |  | 739 | 69.562 | 45.04 | 80.03 | 120.43 | 29.03 | 30.2 |  | 29.55 | 4289.75 | 36.5 | 27.45 | 78 | 31 | 41.176 |  | 9.02 | 0.08 | -14.06
| 21 | 2844 | 95 | 24 | 2 | 21 | 13.612 | 11.446 | 98.962 | 6.3 | 2.8161 | 2.482 | 3.27 | 49.42 | 52.69 | 98.85 | 548.55 | 4.07 | 338.038 | 24 | 0.343 | 32.11 | 27.461 | 317.132 | 55.72 | 10.14 | 20.03 | 20.11 | 3915.7 | 59.7 | 24.73 | 27.62 |  | 739 | 69.563 | 45.04 | 80.2 | 120.03 | 29.03 | 30.19 |  | 29.5 | 4185 | 32 | 19.61 | 78 | 31 | 21.96 |  | 1.18 | 0.84 | -20.31
| 21 | 2845 | 95 | 25 | 3 | 21 | 22.307 | 11.445 | 98.962 | 4.09 | 2.8242 | 2.266 | 3.2 | 49.48 | 52.68 | 98.27 | 548.29 | 2.34 | 338.512 | 24.01 | 0.242 | 32.11 | 17.809 | 312.405 | 56.01 | 8.84 | 20.03 | 20.11 | 3405 | 59.78 | 24.8 | 27.61 |  | 739 | 69.569 | 45.02 | 80.04 | 120.48 | 29.02 | 30.17 |  | 29.45 | 3690.5 | 30 | 18.43 | 78 | 31 | 12.157 |  | 0 | 0.02 | 0
| 21 | 2846 | 95 | 26 | 4 | 21 | 22.493 | 11.44 | 98.962 | 3.04 | 2.8198 | 2.185 | 3 | 49.56 | 52.56 | 98.93 | 537.23 | 0.52 | 338.797 | 24.02 | 0.163 | 32.09 | 14.989 | 304.996 | 56.3 | 7.4 | 20.03 | 20.11 | 2855.1 | 59.88 | 24.76 | 27.62 |  | 739 | 69.566 | 45.03 | 80.21 | 120.08 | 29.02 | 30.14 |  | 29.41 | 3175 | 27.5 | 18.82 | 78 | 31 | 11.765 |  | 0.39 | 0 | 0
| 21 | 2847 | 95 | 27 | 5 | 21 | 22.495 | 11.442 | 98.962 | 4.76 | 2.8224 | 2.186 | 2.77 | 49.63 | 52.4 | 98.8 | 524.33 | 0.08 | 338.939 | 24.02 | 0.143 | 32.1 | 14.309 | 294.707 | 56.57 | 6.27 | 20.04 | 20.11 | 2416 | 60.01 | 24.78 | 27.62 |  | 739 | 69.558 | 45.03 | 80.16 | 120.34 | 29.02 | 30.13 |  | 29.39 | 2678 | 25 | 18.43 | 78 | 31 | 12.549 |  | 0 | 0 | 0
| 21 | 2848 | 95 | 28 | 6 | 21 | 22.496 | 11.444 | 98.962 | 5.51 | 2.8106 | 2.171 | 2.43 | 49.68 | 52.11 | 98.93 | 512.23 | 0.01 | 338.76 | 24.03 | 0.166 | 32.08 | 14.843 | 265.751 | 56.76 | 5.09 | 20.02 | 20.11 | 1969.7 | 60.26 | 24.68 | 27.62 |  | 739 | 69.519 | 45.02 | 79.99 | 120.01 | 29.01 | 30.11 |  | 29.37 | 2203 | 22 | 18.04 | 78 | 31 | 15.686 |  | 0 | 0.02 | 0
| 21 | 2849 | 95 | 29 | 7 | 21 | 15.21 | 11.446 | 98.962 | 3.52 | 2.8046 | 2.132 | 2.1 | 49.73 | 51.84 | 98.93 | 502.02 | 0.25 | 338.779 | 24.03 | 0.154 | 32.08 | 16.462 | 223.419 | 56.92 | 3.93 | 20.02 | 20.1 | 1524.5 | 60.78 | 24.63 | 27.62 |  | 739 | 69.476 | 45.02 | 80.11 | 120.16 | 29 | 30.09 |  | 29.35 | 1774 | 20 | 18.82 | 78 | 31 | 16.078 |  | 0.39 | 0.1 | 1.56
| 21 | 2850 | 95 | 30 | 8 | 21 | 15.138 | 11.442 | 98.961 | 1.72 | 2.79 | 2.048 | 1.95 | 49.78 | 51.73 | 99.51 | 493.99 | 0.47 | 338.839 | 24.03 | 0.148 | 32.07 | 18.108 | 185.002 | 56.99 | 3.05 | 20.02 | 20.1 | 1188.7 | 61.32 | 24.5 | 27.61 |  | 739 | 69.449 | 45.01 | 80.28 | 119.81 | 28.98 | 30.09 |  | 29.34 | 1385 | 19 | 18.04 | 78 | 32 | 17.647 |  | 0 | 0.04 | 4.69
| 1 | 2851 | 96 | 1 | 1 | 1 | 14.699 | 11.442 | 98.961 | 1.53 | 2.7979 | 2.02 | 1.85 | 49.82 | 51.67 | 99.12 | 487.32 | 0.57 | 338.954 | 24.03 | 0.164 | 32.05 | 21.444 | 147.07 | 56.97 | 2.44 | 20.02 | 20.1 | 949.2 | 61.75 | 24.57 | 27.62 |  | 739 | 69.424 | 45.01 | 80.15 | 120.19 | 28.97 | 30.08 |  | 29.35 | 1073.25 | 17 | 18.04 | 78 | 32 | 22.353 |  | 0 | 0.23 | 7.03
| 1 | 2852 | 96 | 2 | 2 | 1 | 13.989 | 11.441 | 98.961 | 2.85 | 2.8114 | 2.021 | 1.79 | 49.83 | 51.62 | 99.09 | 482.25 | 0.54 | 339.008 | 24.04 | 0.152 | 32.05 | 25.203 | 127.267 | 56.81 | 1.94 | 20.02 | 20.1 | 750.1 | 62.02 | 24.69 | 27.62 |  | 739 | 69.412 | 45.01 | 79.92 | 120.05 | 28.96 | 30.08 |  | 29.36 | 851.5 | 16.5 | 18.43 | 78 | 32 | 23.921 |  | 0 | 0.92 | 0.78
| 1 | 2853 | 96 | 3 | 3 | 1 | 14.175 | 11.44 | 98.961 | 5.61 | 2.8648 | 2.109 | 1.68 | 49.81 | 51.49 | 99.28 | 477.84 | 0.49 | 339.02 | 24.03 | 0.135 | 32.04 | 31.991 | 117.403 | 56.58 | 1.9 | 20.01 | 20.08 | 722.4 | 62.16 | 25.15 | 27.6 |  | 739 | 69.377 | 45.01 | 80.12 | 119.82 | 28.95 | 30.08 |  | 29.37 | 728.75 | 15 | 19.22 | 78 | 32 | 33.725 |  | 0.78 | 0.82 | -1.56
| 1 | 2854 | 96 | 4 | 4 | 1 | 14.745 | 11.442 | 98.961 | 7.63 | 2.8827 | 2.273 | 1.59 | 49.82 | 51.41 | 99.15 | 474.16 | 0.57 | 338.938 | 24.03 | 0.142 | 32.03 | 37.153 | 113.074 | 56.31 | 2.01 | 20.01 | 20.09 | 757.6 | 62.23 | 25.31 | 27.62 |  | 739 | 69.362 | 45.02 | 80.12 | 120.03 | 28.94 | 30.08 |  | 29.36 | 734.25 | 14.5 | 19.22 | 78 | 32 | 39.215 |  | 1.18 | 0.21 | 2.34
| 1 | 2855 | 96 | 5 | 5 | 1 | 14.468 | 11.445 | 98.961 | 7.87 | 2.8789 | 2.382 | 1.51 | 49.82 | 51.32 | 99.17 | 470.62 | 0.71 | 338.69 | 24.02 | 0.143 | 32.01 | 37.985 | 113.643 | 56.03 | 2.12 | 20.01 | 20.08 | 799.3 | 62.23 | 25.28 | 27.61 |  | 739 | 69.352 | 45.02 | 80.02 | 119.9 | 28.94 | 30.08 |  | 29.34 | 778 | 15 | 19.22 | 78 | 32 | 38.039 |  | 1.18 | 0.1 | 5.47
| 1 | 2856 | 96 | 6 | 6 | 1 | 14.222 | 11.446 | 98.962 | 7.4 | 2.8518 | 2.411 | 1.48 | 49.78 | 51.26 | 99.18 | 467.32 | 0.8 | 338.746 | 24.02 | 0.167 | 32.01 | 37.289 | 114.938 | 55.62 | 2.15 | 20.01 | 20.08 | 818.9 | 62.2 | 25.04 | 27.61 |  | 739 | 69.333 | 45.02 | 79.96 | 119.74 | 28.93 | 30.1 |  | 29.34 | 809.25 | 16.5 | 19.22 | 78 | 32 | 36.47 |  | 1.18 | 0.84 | 1.56
| 1 | 2857 | 96 | 7 | 7 | 1 | 14.268 | 11.444 | 98.962 | 7.01 | 2.828 | 2.402 | 1.43 | 49.77 | 51.2 | 99.11 | 464.15 | 0.82 | 338.854 | 24.01 | 0.178 | 32 | 35.133 | 115.464 | 55.03 | 2.06 | 20 | 20.07 | 792.3 | 62.16 | 24.83 | 27.61 |  | 739 | 69.318 | 45.03 | 80.12 | 119.77 | 28.93 | 30.14 |  | 29.36 | 811.5 | 17 | 19.22 | 78 | 32 | 33.333 |  | 0.78 | 0.82 | -1.56
| 12 | 2858 | 96 | 8 | 1 | 12 | 14.422 | 11.446 | 98.961 | 7.37 | 2.8407 | 2.383 | 1.45 | 49.71 | 51.15 | 99.09 | 461.19 | 0.75 | 338.904 | 24.01 | 0.179 | 32 | 34.84 | 115.171 | 54.12 | 1.98 | 20 | 20.07 | 757.1 | 62.09 | 24.94 | 27.61 |  | 739 | 69.321 | 45.03 | 80.16 | 119.89 | 28.92 | 30.17 |  | 29.4 | 775.75 | 16.5 | 19.22 | 78 | 32 | 33.333 |  | 0.78 | 0.43 | 1.56
| 12 | 2859 | 96 | 9 | 2 | 12 | 15.01 | 11.442 | 98.962 | 7.77 | 2.9949 | 2.5 | 1.44 | 49.64 | 51.08 | 102.24 | 458.29 | 0.78 | 337.936 | 24 | 0.201 | 32 | 64.154 | 118.448 | 53.12 | 2.97 | 20 | 20.08 | 1080.3 | 62.06 | 26.3 | 27.62 |  | 739 | 69.32 | 45.05 | 80.04 | 120.22 | 28.92 | 30.18 |  | 29.44 | 828.75 | -10.5 | 29.41 | 78 | 32 | 75.293 |  | 10.98 | 0.04 | 0
| 12 | 2860 | 96 | 10 | 3 | 12 | 14.818 | 11.444 | 98.962 | 8.87 | 2.9177 | 2.755 | 1.4 | 49.59 | 50.99 | 104.85 | 457.63 | 1.87 | 337.11 | 24.01 | 0.198 | 32 | 80.514 | 141.642 | 52.15 | 4.48 | 20.01 | 20.08 | 1670.2 | 62.03 | 25.62 | 27.62 |  | 739 | 69.319 | 45.06 | 80.11 | 120.36 | 28.93 | 30.19 |  | 29.48 | 1304.5 | 5 | 31.37 | 78 | 32 | 90.195 |  | 13.33 | 0.04 | 2.34
| 12 | 2861 | 96 | 11 | 4 | 12 | 14.179 | 11.445 | 98.962 | 9.35 | 2.8691 | 3.044 | 1.61 | 49.52 | 51.13 | 107.54 | 463.33 | 3.41 | 336.323 | 24 | 0.139 | 32.01 | 79.417 | 208.314 | 51 | 6.53 | 20 | 20.07 | 2476.7 | 61.99 | 25.19 | 27.61 |  | 739 | 69.313 | 45.06 | 79.9 | 120.02 | 28.94 | 30.2 |  | 29.52 | 2006.25 | 19.5 | 30.98 | 78 | 32 | 79.999 |  | 12.94 | 0.08 | 8.59
| 12 | 2862 | 96 | 12 | 5 | 12 | 13.915 | 11.443 | 98.962 | 10.15 | 2.8437 | 3.232 | 1.92 | 49.47 | 51.39 | 102.69 | 472 | 4.68 | 336.918 | 24 | 0.223 | 32.02 | 63.217 | 264.592 | 49.61 | 7.4 | 20 | 20.07 | 2828.6 | 61.89 | 24.97 | 27.61 |  | 739 | 69.335 | 45.07 | 79.92 | 120.27 | 28.95 | 30.23 |  | 29.55 | 2687.5 | 30 | 26.27 | 78 | 32 | 65.881 |  | 7.84 | 0.92 | 1.56
| 12 | 2863 | 96 | 13 | 6 | 12 | 13.969 | 11.439 | 98.962 | 10.82 | 2.8623 | 3.219 | 2.18 | 49.45 | 51.63 | 107.88 | 478.26 | 4.61 | 335.78 | 24 | 0.136 | 32.02 | 61.833 | 291.809 | 49.5 | 8.46 | 20 | 20.07 | 3213.4 | 61.67 | 25.13 | 27.6 |  | 739 | 69.339 | 45.07 | 80.14 | 120.06 | 28.96 | 30.27 |  | 29.57 | 2931.25 | 28.5 | 30.2 | 78 | 31 | 56.077 |  | 11.76 | 0.25 | 6.25
| 12 | 2864 | 96 | 14 | 7 | 12 | 14.164 | 11.445 | 98.962 | 11.96 | 2.859 | 3.249 | 2.4 | 49.44 | 51.85 | 109.76 | 485.19 | 5.23 | 335.472 | 24 | 0.109 | 32.02 | 62.775 | 304.921 | 50.83 | 9.54 | 20 | 20.07 | 3628.2 | 61.39 | 25.1 | 27.6 |  | 739 | 69.353 | 45.09 | 79.98 | 119.93 | 28.97 | 30.3 |  | 29.58 | 3371.75 | 29.5 | 30.98 | 78 | 31 | 63.528 |  | 12.55 | 0.86 | -4.69
| 12 | 2865 | 96 | 15 | 8 | 12 | 14.251 | 11.443 | 98.962 | 12.61 | 2.8605 | 3.268 | 2.58 | 49.41 | 51.99 | 109.7 | 494.75 | 5.9 | 335.095 | 24.01 | 0.105 | 32.05 | 61.551 | 312.492 | 51.98 | 10.41 | 20 | 20.07 | 3958.8 | 60.8 | 25.12 | 27.6 |  | 739 | 69.377 | 45.09 | 79.91 | 120.01 | 28.99 | 30.33 |  | 29.59 | 3768.75 | 30.5 | 30.59 | 78 | 31 | 62.744 |  | 12.55 | 0.55 | -12.5
| 2 | 2866 | 96 | 16 | 1 | 2 | 14.02 | 11.441 | 98.962 | 12.74 | 2.8529 | 3.24 | 2.75 | 49.38 | 52.14 | 111.09 | 505.16 | 6.12 | 334.823 | 24.01 | 0.108 | 32.06 | 61.346 | 317.902 | 52.71 | 11.15 | 20 | 20.07 | 4252.4 | 60.21 | 25.05 | 27.59 |  | 739 | 69.39 | 45.1 | 80.18 | 120.36 | 29 | 30.35 |  | 29.62 | 4071 | 30 | 31.37 | 78 | 31 | 60.783 |  | 13.33 | 0.29 | -7.81
| 2 | 2867 | 96 | 17 | 2 | 2 | 14.115 | 11.445 | 98.962 | 12.03 | 2.8406 | 3.11 | 3.01 | 49.36 | 52.36 | 104.21 | 516.08 | 6.32 | 336.107 | 24.01 | 0.207 | 32.07 | 52.393 | 320.893 | 53.29 | 11.33 | 20 | 20.06 | 4338.4 | 59.71 | 24.94 | 27.59 |  | 739 | 69.424 | 45.09 | 80.31 | 120.36 | 29.01 | 30.37 |  | 29.64 | 4325 | 36.5 | 28.63 | 78 | 31 | 52.94 |  | 10.2 | 0.88 | -18.75
| 2 | 2868 | 96 | 18 | 3 | 2 | 14.213 | 11.447 | 98.962 | 9.93 | 2.8303 | 2.921 | 3.12 | 49.36 | 52.48 | 103.95 | 523.88 | 5.57 | 336.592 | 24.01 | 0.212 | 32.07 | 45.622 | 321.653 | 53.78 | 11.21 | 19.99 | 20.07 | 4308.2 | 59.44 | 24.85 | 27.59 |  | 739 | 69.421 | 45.09 | 80.07 | 119.93 | 29.02 | 30.38 |  | 29.66 | 4329.5 | 36.5 | 27.45 | 78 | 31 | 40.391 |  | 9.41 | 0.84 | -19.53
| 2 | 2869 | 96 | 19 | 4 | 2 | 14.288 | 11.448 | 98.962 | 8.38 | 2.8548 | 2.746 | 3.25 | 49.38 | 52.63 | 104.18 | 529.22 | 4.55 | 336.7 | 24.02 | 0.199 | 32.08 | 43.337 | 320.763 | 54.2 | 11.26 | 19.99 | 20.07 | 4288.8 | 59.4 | 25.07 | 27.6 |  | 739 | 69.446 | 45.1 | 80.28 | 120.08 | 29.03 | 30.39 |  | 29.66 | 4304.5 | 36.5 | 27.84 | 78 | 31 | 41.176 |  | 9.41 | 0.08 | -14.84
| 2 | 2870 | 96 | 20 | 5 | 2 | 14.062 | 11.45 | 98.962 | 7.46 | 2.8624 | 2.654 | 3.2 | 49.37 | 52.57 | 104.74 | 534.14 | 4.29 | 336.489 | 24.04 | 0.198 | 32.09 | 43.871 | 319.407 | 54.59 | 11.32 | 19.99 | 20.06 | 4299.8 | 59.42 | 25.13 | 27.59 |  | 739 | 69.449 | 45.1 | 80.24 | 120.13 | 29.03 | 30.39 |  | 29.64 | 4289.75 | 36 | 27.84 | 78 | 31 | 43.137 |  | 9.8 | 0.84 | -17.19
| 2 | 2871 | 96 | 21 | 6 | 2 | 14.26 | 11.448 | 98.962 | 7.11 | 2.8861 | 2.605 | 3.29 | 49.36 | 52.66 | 104.96 | 539.02 | 4.39 | 336.511 | 24.04 | 0.194 | 32.1 | 44.426 | 318.682 | 55 | 11.46 | 19.97 | 20.05 | 4320 | 59.47 | 25.34 | 27.6 |  | 739 | 69.455 | 45.1 | 80.03 | 120.09 | 29.04 | 30.39 |  | 29.6 | 4310 | 35.5 | 28.24 | 78 | 31 | 43.529 |  | 9.8 | 0.57 | -19.53
| 2 | 2872 | 96 | 22 | 7 | 2 | 14.097 | 11.45 | 98.962 | 6.9 | 2.8801 | 2.569 | 3.3 | 49.39 | 52.69 | 104.05 | 543.78 | 4.53 | 336.972 | 24.06 | 0.211 | 32.1 | 43.027 | 318.597 | 55.37 | 11.4 | 19.98 | 20.05 | 4306.7 | 59.59 | 25.29 | 27.6 |  | 739 | 69.477 | 45.09 | 79.96 | 120.1 | 29.04 | 30.37 |  | 29.55 | 4329.5 | 36.5 | 27.06 | 78 | 31 | 41.96 |  | 9.02 | 0.16 | -14.06
| 21 | 2873 | 96 | 23 | 1 | 21 | 14.227 | 11.449 | 98.961 | 6.59 | 2.9072 | 2.532 | 3.27 | 49.42 | 52.68 | 104.05 | 547.79 | 4.34 | 336.901 | 24.05 | 0.21 | 32.09 | 42.236 | 318.099 | 55.7 | 11.45 | 19.97 | 20.04 | 4282.2 | 59.71 | 25.53 | 27.59 |  | 739 | 69.485 | 45.08 | 79.92 | 120.37 | 29.04 | 30.35 |  | 29.51 | 4295.25 | 36.5 | 27.45 | 78 | 31 | 41.176 |  | 9.02 | 0.82 | -19.53
| 21 | 2874 | 96 | 24 | 2 | 21 | 13.541 | 11.448 | 98.962 | 6.43 | 2.8715 | 2.49 | 3.26 | 49.46 | 52.73 | 98.88 | 550.95 | 4.14 | 338.323 | 24.06 | 0.346 | 32.09 | 28.638 | 316.996 | 56.01 | 10.39 | 19.96 | 20.04 | 3936.4 | 59.78 | 25.21 | 27.59 |  | 739 | 69.497 | 45.08 | 80.01 | 120.01 | 29.04 | 30.34 |  | 29.46 | 4194.5 | 32 | 19.61 | 78 | 31 | 25.49 |  | 1.18 | 0.88 | -20.31
| 21 | 2875 | 96 | 25 | 3 | 21 | 21.694 | 11.45 | 98.962 | 4.23 | 2.8318 | 2.288 | 3.19 | 49.52 | 52.71 | 98.27 | 544.41 | 2.42 | 338.792 | 24.07 | 0.24 | 32.1 | 18.225 | 312.538 | 56.29 | 8.92 | 19.95 | 20.04 | 3425.2 | 59.88 | 24.86 | 27.6 |  | 739 | 69.474 | 45.07 | 80.18 | 119.77 | 29.03 | 30.31 |  | 29.41 | 3694.5 | 30.5 | 18.82 | 78 | 31 | 11.372 |  | 0.39 | 0 | 0
| 21 | 2876 | 96 | 26 | 4 | 21 | 22.492 | 11.449 | 98.962 | 2.92 | 2.8286 | 2.167 | 2.94 | 49.57 | 52.51 | 98.67 | 531.62 | 0.7 | 338.921 | 24.06 | 0.174 | 32.09 | 14.615 | 305.494 | 56.57 | 7.61 | 19.94 | 20.02 | 2924.5 | 60.03 | 24.84 | 27.59 |  | 739 | 69.481 | 45.07 | 80.2 | 119.9 | 29.02 | 30.29 |  | 29.38 | 3193.75 | 27.5 | 18.04 | 78 | 31 | 12.157 |  | 0 | 0 | 0
| 21 | 2877 | 96 | 27 | 5 | 21 | 22.495 | 11.45 | 98.962 | 4.44 | 2.8204 | 2.132 | 2.94 | 49.57 | 52.51 | 98.83 | 531.62 | 0.1 | 338.942 | 24.06 | 0.155 | 32.09 | 14.419 | 295.005 | 56.57 | 6.32 | 19.94 | 20.02 | 2435.3 | 60.03 | 24.76 | 27.59 |  | 739 | 69.457 | 45.07 | 80.21 | 120.25 | 29.02 | 30.26 |  | 29.36 | 2695.25 | 25.5 | 18.82 | 78 | 31 | 14.117 |  | 0.39 | 0 | 0
| 21 | 2878 | 96 | 28 | 6 | 21 | 22.496 | 11.453 | 98.962 | 5.7 | 2.8165 | 2.129 | 2.65 | 49.62 | 52.27 | 98.93 | 518.95 | 0.01 | 338.682 | 24.08 | 0.138 | 32.1 | 15.126 | 268.013 | 56.79 | 5.16 | 19.94 | 20.02 | 1990.8 | 60.18 | 24.73 | 27.6 |  | 739 | 69.468 | 45.08 | 80.1 | 119.96 | 29.02 | 30.23 |  | 29.35 | 2215.5 | 22 | 18.82 | 78 | 31 | 14.51 |  | 0.39 | 0.02 | 0
| 21 | 2879 | 96 | 29 | 7 | 21 | 15.621 | 11.453 | 98.962 | 3.9 | 2.8047 | 2.094 | 2.29 | 49.66 | 51.95 | 99 | 507.53 | 0.22 | 338.739 | 24.07 | 0.164 | 32.08 | 16.047 | 227.309 | 56.95 | 4.08 | 19.93 | 20.01 | 1582.1 | 60.57 | 24.63 | 27.59 |  | 739 | 69.475 | 45.06 | 79.88 | 119.98 | 29 | 30.22 |  | 29.32 | 1803.75 | 20 | 18.43 | 78 | 31 | 15.686 |  | 0 | 0.06 | 1.56
| 21 | 2880 | 96 | 30 | 8 | 21 | 14.94 | 11.454 | 98.962 | 1.96 | 2.7939 | 2.036 | 2.08 | 49.7 | 51.77 | 99.43 | 498.72 | 0.49 | 338.833 | 24.07 | 0.157 | 32.06 | 18.364 | 187.912 | 57.08 | 3.21 | 19.93 | 20.01 | 1250 | 61.15 | 24.53 | 27.58 |  | 739 | 69.462 | 45.06 | 79.84 | 120.27 | 28.98 | 30.2 |  | 29.29 | 1410 | 19 | 18.82 | 78 | 32 | 18.823 |  | 0.39 | 0.02 | 4.69
| 1 | 2881 | 97 | 1 | 1 | 1 | 14.966 | 11.453 | 98.963 | 1.48 | 2.8045 | 2.013 | 2.01 | 49.72 | 51.72 | 99.14 | 491.41 | 0.53 | 338.775 | 24.07 | 0.145 | 32.06 | 21.266 | 149.487 | 57.13 | 2.43 | 19.92 | 20.01 | 941 | 61.65 | 24.62 | 27.59 |  | 739 | 69.446 | 45.06 | 79.92 | 120.16 | 28.97 | 30.18 |  | 29.27 | 1069.5 | 19 | 18.82 | 78 | 32 | 20 |  | 0.39 | 0.06 | 7.03
| 1 | 2882 | 97 | 2 | 2 | 1 | 13.991 | 11.451 | 98.962 | 2.66 | 2.8343 | 2.059 | 1.88 | 49.71 | 51.59 | 99.16 | 485.85 | 0.57 | 338.691 | 24.07 | 0.135 | 32.05 | 26.869 | 127.25 | 57.07 | 2.15 | 19.92 | 20 | 824.9 | 61.97 | 24.89 | 27.59 |  | 739 | 69.439 | 45.05 | 79.84 | 119.99 | 28.96 | 30.17 |  | 29.26 | 876.5 | 18 | 19.22 | 78 | 32 | 27.058 |  | 0.78 | 0.92 | 1.56
| 1 | 2883 | 97 | 3 | 3 | 1 | 14.178 | 11.452 | 98.962 | 4.44 | 2.8712 | 2.158 | 1.78 | 49.7 | 51.48 | 99.14 | 481.34 | 0.63 | 338.671 | 24.06 | 0.129 | 32.03 | 32.128 | 119.729 | 56.87 | 2.11 | 19.91 | 19.99 | 799.3 | 62.14 | 25.21 | 27.59 |  | 739 | 69.426 | 45.05 | 80.05 | 119.82 | 28.95 | 30.17 |  | 29.28 | 805.25 | 15.5 | 19.61 | 78 | 32 | 33.333 |  | 1.18 | 0.84 | -0.78
| 1 | 2884 | 97 | 4 | 4 | 1 | 14.592 | 11.452 | 98.963 | 5.88 | 2.8655 | 2.291 | 1.69 | 49.69 | 51.38 | 99.2 | 477.62 | 0.72 | 338.772 | 24.06 | 0.137 | 32.03 | 36.005 | 116.461 | 56.66 | 2.15 | 19.91 | 20 | 816.4 | 62.24 | 25.16 | 27.6 |  | 739 | 69.399 | 45.07 | 80.33 | 120.46 | 28.94 | 30.16 |  | 29.3 | 803 | 15 | 19.61 | 78 | 32 | 36.47 |  | 1.18 | 0.37 | 2.34
| 1 | 2885 | 97 | 5 | 5 | 1 | 14.523 | 11.454 | 98.963 | 6.24 | 2.8579 | 2.36 | 1.62 | 49.68 | 51.3 | 99.23 | 474.27 | 0.77 | 338.704 | 24.05 | 0.143 | 32.02 | 36.901 | 117.081 | 56.35 | 2.21 | 19.9 | 19.98 | 840.3 | 62.28 | 25.09 | 27.59 |  | 739 | 69.389 | 45.07 | 80.11 | 119.87 | 28.94 | 30.15 |  | 29.32 | 825 | 16.5 | 19.61 | 78 | 32 | 36.862 |  | 1.18 | 0.08 | 5.47
| 1 | 2886 | 97 | 6 | 6 | 1 | 14.254 | 11.453 | 98.963 | 6.12 | 2.8462 | 2.393 | 1.55 | 49.66 | 51.21 | 99.23 | 470.99 | 0.8 | 338.665 | 24.05 | 0.153 | 32.01 | 36.71 | 118.455 | 55.99 | 2.24 | 19.9 | 19.97 | 856.2 | 62.3 | 24.99 | 27.6 |  | 739 | 69.367 | 45.07 | 80.26 | 120.07 | 28.94 | 30.14 |  | 29.33 | 847.5 | 17 | 19.61 | 78 | 32 | 36.078 |  | 1.18 | 0.86 | 3.13
| 1 | 2887 | 97 | 7 | 7 | 1 | 14.355 | 11.456 | 98.962 | 5.82 | 2.8279 | 2.395 | 1.49 | 49.64 | 51.12 | 99.18 | 467.91 | 0.81 | 338.666 | 24.04 | 0.173 | 32 | 35.216 | 119.843 | 55.44 | 2.19 | 19.9 | 19.98 | 841.5 | 62.29 | 24.83 | 27.59 |  | 739 | 69.343 | 45.07 | 80.03 | 120.2 | 28.93 | 30.13 |  | 29.36 | 858.5 | 18 | 19.22 | 78 | 32 | 35.294 |  | 0.78 | 0.78 | 0
| 12 | 2888 | 97 | 8 | 1 | 12 | 14.398 | 11.458 | 98.962 | 5.9 | 2.8327 | 2.37 | 1.5 | 49.59 | 51.09 | 99.18 | 464.97 | 0.76 | 338.635 | 24.03 | 0.213 | 32 | 34.567 | 118.518 | 54.63 | 2.12 | 19.9 | 19.97 | 814.8 | 62.26 | 24.87 | 27.59 |  | 739 | 69.356 | 45.08 | 80.1 | 119.94 | 28.93 | 30.12 |  | 29.38 | 827.25 | 17 | 19.22 | 78 | 32 | 32.941 |  | 0.78 | 0.41 | 3.91
| 12 | 2889 | 97 | 9 | 2 | 12 | 15.211 | 11.457 | 98.962 | 6.38 | 2.9758 | 2.471 | 1.48 | 49.55 | 51.03 | 102.1 | 462.13 | 0.79 | 337.735 | 24.02 | 0.198 | 31.99 | 63.31 | 119.927 | 53.66 | 2.91 | 19.89 | 19.96 | 1065.2 | 62.22 | 26.13 | 27.6 |  | 739 | 69.341 | 45.09 | 80.14 | 120.02 | 28.93 | 30.1 |  | 29.41 | 875.75 | -9.5 | 28.24 | 78 | 32 | 59.215 |  | 10.2 | 0.04 | 0
| 12 | 2890 | 97 | 10 | 3 | 12 | 14.841 | 11.458 | 98.962 | 8.04 | 2.9285 | 2.723 | 1.43 | 49.49 | 50.92 | 104.75 | 459.41 | 1.89 | 336.833 | 24.01 | 0.183 | 31.99 | 79.901 | 141.658 | 52.85 | 4.55 | 19.89 | 19.96 | 1688 | 62.15 | 25.71 | 27.6 |  | 739 | 69.316 | 45.09 | 80.03 | 119.69 | 28.93 | 30.07 |  | 29.46 | 1273.25 | 4 | 31.37 | 78 | 32 | 89.802 |  | 12.94 | 0.04 | 2.34
| 12 | 2891 | 97 | 11 | 4 | 12 | 14.223 | 11.457 | 98.962 | 9.02 | 2.8559 | 2.965 | 1.48 | 49.43 | 50.91 | 104.11 | 462 | 3.15 | 336.861 | 24.01 | 0.199 | 32 | 75.591 | 192.158 | 52 | 5.98 | 19.9 | 19.96 | 2278.8 | 62.02 | 25.08 | 27.6 |  | 739 | 69.324 | 45.1 | 79.84 | 119.92 | 28.94 | 30.06 |  | 29.51 | 1964.75 | 23 | 27.45 | 78 | 32 | 82.352 |  | 9.41 | 0.61 | 4.69
| 12 | 2892 | 97 | 12 | 5 | 12 | 14.04 | 11.46 | 98.962 | 9.54 | 2.8587 | 3.161 | 1.77 | 49.39 | 51.16 | 105.14 | 468.91 | 4.12 | 336.388 | 24 | 0.18 | 32 | 66.42 | 256.047 | 50.82 | 7.19 | 19.89 | 19.95 | 2736.9 | 61.9 | 25.1 | 27.6 |  | 739 | 69.337 | 45.1 | 79.92 | 119.7 | 28.95 | 30.05 |  | 29.56 | 2494.5 | 26.5 | 28.63 | 78 | 31 | 61.568 |  | 10.2 | 0.88 | 6.25
| 12 | 2893 | 97 | 13 | 6 | 12 | 14.115 | 11.459 | 98.962 | 10.59 | 2.8914 | 3.229 | 2.1 | 49.32 | 51.42 | 105.62 | 475.12 | 4.48 | 336.156 | 24 | 0.161 | 32 | 59.688 | 288.103 | 49.69 | 8.19 | 19.89 | 19.95 | 3079.3 | 61.76 | 25.39 | 27.6 |  | 739 | 69.36 | 45.1 | 79.88 | 120.43 | 28.96 | 30.09 |  | 29.59 | 2908.5 | 29.5 | 28.24 | 78 | 31 | 55.293 |  | 9.8 | 0.86 | 0
| 12 | 2894 | 97 | 14 | 7 | 12 | 13.901 | 11.462 | 98.962 | 11.27 | 2.8596 | 3.209 | 2.28 | 49.32 | 51.6 | 109.29 | 481.2 | 4.67 | 335.355 | 24.01 | 0.115 | 32.03 | 61.103 | 301.574 | 50.35 | 9.13 | 19.88 | 19.96 | 3471.7 | 61.59 | 25.11 | 27.61 |  | 739 | 69.38 | 45.11 | 79.85 | 119.77 | 28.97 | 30.13 |  | 29.62 | 3240.5 | 29 | 30.59 | 78 | 31 | 58.823 |  | 12.55 | 0.9 | -0.78
| 12 | 2895 | 97 | 15 | 8 | 12 | 14.209 | 11.464 | 98.962 | 12.06 | 2.8614 | 3.234 | 2.48 | 49.29 | 51.77 | 110.79 | 488.6 | 5.45 | 334.819 | 23.99 | 0.091 | 32.04 | 62.43 | 311.024 | 51.54 | 10.13 | 19.88 | 19.96 | 3850.5 | 61.23 | 25.12 | 27.61 |  | 739 | 69.415 | 45.11 | 80.11 | 119.64 | 28.98 | 30.17 |  | 29.64 | 3654.5 | 29.5 | 31.37 | 78 | 31 | 61.96 |  | 12.94 | 0.84 | -8.59
| 2 | 2896 | 97 | 16 | 1 | 2 | 14.069 | 11.462 | 98.962 | 12.54 | 2.8624 | 3.223 | 2.65 | 49.26 | 51.91 | 110.98 | 498.24 | 6.07 | 334.596 | 24 | 0.092 | 32.05 | 61.203 | 316.798 | 52.4 | 10.91 | 19.89 | 19.96 | 4143.8 | 60.64 | 25.13 | 27.6 |  | 739 | 69.436 | 45.13 | 80.1 | 120.17 | 29 | 30.21 |  | 29.66 | 3997.5 | 30 | 30.98 | 78 | 31 | 58.823 |  | 12.55 | 0.88 | -11.72
| 2 | 2897 | 97 | 17 | 2 | 2 | 13.996 | 11.462 | 98.962 | 12.15 | 2.8578 | 3.15 | 2.89 | 49.26 | 52.15 | 105.43 | 508.88 | 6.21 | 335.47 | 24 | 0.193 | 32.04 | 55.079 | 319.92 | 53.03 | 11.3 | 19.88 | 19.95 | 4299.9 | 60.07 | 25.09 | 27.61 |  | 739 | 69.457 | 45.12 | 79.96 | 120.41 | 29.01 | 30.23 |  | 29.67 | 4251.5 | 35.5 | 28.63 | 78 | 31 | 55.685 |  | 10.2 | 0.9 | -16.41
| 2 | 2898 | 97 | 18 | 3 | 2 | 14.181 | 11.464 | 98.962 | 10.36 | 2.8304 | 2.958 | 3.06 | 49.26 | 52.32 | 103.89 | 518.87 | 5.69 | 335.952 | 24 | 0.196 | 32.05 | 47.016 | 321.081 | 53.53 | 11.18 | 19.87 | 19.95 | 4295.6 | 59.62 | 24.85 | 27.61 |  | 739 | 69.47 | 45.12 | 80.14 | 120.27 | 29.02 | 30.25 |  | 29.68 | 4304.5 | 36.5 | 27.45 | 78 | 31 | 41.568 |  | 9.41 | 0.08 | -14.06
| 2 | 2899 | 97 | 19 | 4 | 2 | 14.076 | 11.464 | 98.962 | 8.68 | 2.8387 | 2.777 | 3.2 | 49.26 | 52.46 | 104.21 | 525.34 | 4.71 | 336.01 | 24 | 0.193 | 32.07 | 44.697 | 320.573 | 53.94 | 11.21 | 19.87 | 19.94 | 4296.2 | 59.46 | 24.93 | 27.61 |  | 739 | 69.477 | 45.11 | 79.93 | 120.24 | 29.02 | 30.27 |  | 29.67 | 4289.75 | 36 | 27.84 | 78 | 31 | 42.352 |  | 9.41 | 0.76 | -17.97
| 2 | 2900 | 97 | 20 | 5 | 2 | 14.274 | 11.465 | 98.961 | 7.83 | 2.8533 | 2.678 | 3.21 | 49.26 | 52.47 | 104.41 | 530.7 | 4.47 | 335.953 | 24.01 | 0.189 | 32.07 | 44.101 | 320.085 | 54.32 | 11.29 | 19.86 | 19.95 | 4303.9 | 59.45 | 25.05 | 27.62 |  | 739 | 69.479 | 45.11 | 80 | 120.08 | 29.03 | 30.28 |  | 29.66 | 4300 | 36 | 27.84 | 78 | 31 | 43.137 |  | 9.41 | 0.59 | -19.53
| 2 | 2901 | 97 | 21 | 6 | 2 | 14.094 | 11.466 | 98.961 | 7.23 | 2.8438 | 2.61 | 3.32 | 49.27 | 52.59 | 104.46 | 535.75 | 4.5 | 335.937 | 24.02 | 0.189 | 32.07 | 43.854 | 319.294 | 54.7 | 11.27 | 19.86 | 19.94 | 4311.5 | 59.49 | 24.97 | 27.62 |  | 739 | 69.484 | 45.11 | 80.14 | 120.29 | 29.04 | 30.28 |  | 29.64 | 4310 | 36 | 27.84 | 78 | 31 | 43.137 |  | 9.41 | 0.2 | -13.28
| 2 | 2902 | 97 | 22 | 7 | 2 | 14.247 | 11.468 | 98.961 | 6.89 | 2.8308 | 2.562 | 3.34 | 49.28 | 52.62 | 103.92 | 540.48 | 4.49 | 336.219 | 24.01 | 0.207 | 32.06 | 42.832 | 318.744 | 55.1 | 11.19 | 19.85 | 19.93 | 4299.9 | 59.52 | 24.86 | 27.61 |  | 739 | 69.48 | 45.1 | 80.2 | 119.89 | 29.04 | 30.27 |  | 29.61 | 4314.75 | 36.5 | 27.45 | 78 | 31 | 41.568 |  | 9.02 | 0.8 | -20.31
| 21 | 2903 | 97 | 23 | 1 | 21 | 14.083 | 11.471 | 98.961 | 6.58 | 2.8682 | 2.533 | 3.29 | 49.31 | 52.6 | 104.2 | 544.86 | 4.34 | 336.33 | 24.02 | 0.221 | 32.07 | 41.993 | 318.266 | 55.45 | 11.27 | 19.86 | 19.93 | 4272.1 | 59.62 | 25.18 | 27.62 |  | 739 | 69.49 | 45.09 | 80.15 | 120.1 | 29.04 | 30.25 |  | 29.59 | 4289.75 | 36.5 | 27.45 | 78 | 31 | 40.784 |  | 9.02 | 0.33 | -13.28
| 21 | 2904 | 97 | 24 | 2 | 21 | 13.692 | 11.47 | 98.961 | 6.26 | 2.7972 | 2.478 | 3.31 | 49.34 | 52.65 | 98.74 | 548.7 | 4.06 | 338.328 | 24.03 | 0.335 | 32.09 | 27.272 | 317.133 | 55.75 | 10.05 | 19.84 | 19.92 | 3908.9 | 59.7 | 24.56 | 27.61 |  | 739 | 69.501 | 45.08 | 80.15 | 120.22 | 29.04 | 30.24 |  | 29.54 | 4171 | 32 | 19.22 | 78 | 31 | 23.921 |  | 0.78 | 0.8 | 0
| 21 | 2905 | 97 | 25 | 3 | 21 | 22.451 | 11.468 | 98.961 | 3.94 | 2.7928 | 2.267 | 3.22 | 49.41 | 52.64 | 98.22 | 547.7 | 2.3 | 338.769 | 24.03 | 0.237 | 32.09 | 17.686 | 312.411 | 56.04 | 8.73 | 19.84 | 19.92 | 3398.5 | 59.85 | 24.52 | 27.61 |  | 739 | 69.484 | 45.07 | 80.34 | 119.25 | 29.04 | 30.22 |  | 29.49 | 3675.75 | 30 | 18.43 | 78 | 31 | 12.157 |  | 0 | 0 | 0
| 21 | 2906 | 97 | 26 | 4 | 21 | 22.493 | 11.462 | 98.96 | 2.81 | 2.8314 | 2.141 | 3.03 | 49.47 | 52.5 | 98.88 | 536.15 | 0.57 | 338.892 | 24.03 | 0.156 | 32.07 | 14.985 | 305.648 | 56.33 | 7.54 | 19.83 | 19.92 | 2897.5 | 59.97 | 24.86 | 27.61 |  | 739 | 69.444 | 45.06 | 80.01 | 119.99 | 29.03 | 30.2 |  | 29.45 | 3167 | 27.5 | 18.82 | 78 | 31 | 11.765 |  | 0.39 | 0 | 0
| 21 | 2907 | 97 | 27 | 5 | 21 | 22.495 | 11.465 | 98.96 | 4.55 | 2.8227 | 2.155 | 2.62 | 49.54 | 52.17 | 98.82 | 523.27 | 0.07 | 339.04 | 24.04 | 0.144 | 32.07 | 14.344 | 294.338 | 56.59 | 6.25 | 19.83 | 19.92 | 2408 | 60.11 | 24.78 | 27.61 |  | 739 | 69.421 | 45.06 | 80.15 | 119.94 | 29.03 | 30.18 |  | 29.4 | 2668.75 | 25 | 18.43 | 78 | 31 | 12.549 |  | 0 | 0 | 0
| 21 | 2908 | 97 | 28 | 6 | 21 | 22.496 | 11.468 | 98.961 | 5.62 | 2.8136 | 2.17 | 2.37 | 49.59 | 51.96 | 98.41 | 511.25 | 0.01 | 338.692 | 24.03 | 0.155 | 32.05 | 14.915 | 265.434 | 56.76 | 5.08 | 19.81 | 19.9 | 1965.4 | 60.44 | 24.7 | 27.6 |  | 739 | 69.408 | 45.04 | 80.03 | 120.34 | 29.01 | 30.16 |  | 29.36 | 2203 | 22 | 18.43 | 78 | 31 | 15.294 |  | 0 | 0.02 | 0
| 21 | 2909 | 97 | 29 | 7 | 21 | 15.412 | 11.47 | 98.961 | 3.94 | 2.8017 | 2.147 | 2.09 | 49.65 | 51.74 | 99.13 | 501.29 | 0.25 | 338.528 | 24.04 | 0.15 | 32.05 | 16.324 | 227.211 | 56.9 | 4.02 | 19.81 | 19.9 | 1561.2 | 60.98 | 24.6 | 27.61 |  | 739 | 69.388 | 45.05 | 80.22 | 119.73 | 29 | 30.15 |  | 29.33 | 1776.5 | 20.5 | 18.82 | 78 | 31 | 16.078 |  | 0.39 | 0.37 | 1.56
| 21 | 2910 | 97 | 30 | 8 | 21 | 15.325 | 11.469 | 98.961 | 1.87 | 2.7933 | 2.089 | 1.97 | 49.7 | 51.67 | 99.32 | 493.48 | 0.54 | 338.536 | 24.04 | 0.145 | 32.04 | 18.01 | 184.658 | 56.98 | 3.05 | 19.82 | 19.9 | 1187.5 | 61.48 | 24.53 | 27.61 |  | 739 | 69.388 | 45.05 | 80 | 119.74 | 28.99 | 30.14 |  | 29.3 | 1383.5 | 19 | 18.04 | 78 | 32 | 16.862 |  | 0 | 0.02 | 5.47
| 1 | 2911 | 98 | 1 | 1 | 1 | 14.649 | 11.468 | 98.961 | 1.7 | 2.7987 | 2.056 | 1.85 | 49.73 | 51.58 | 99.11 | 486.88 | 0.57 | 338.521 | 24.04 | 0.164 | 32.04 | 21.318 | 146.981 | 56.94 | 2.43 | 19.82 | 19.9 | 943 | 61.86 | 24.57 | 27.61 |  | 739 | 69.362 | 45.05 | 79.99 | 119.94 | 28.98 | 30.12 |  | 29.28 | 1069.5 | 17 | 18.43 | 78 | 32 | 22.353 |  | 0 | 0.76 | 3.91
| 1 | 2912 | 98 | 2 | 2 | 1 | 14.009 | 11.467 | 98.961 | 2.89 | 2.8146 | 2.077 | 1.75 | 49.72 | 51.47 | 99.03 | 482.03 | 0.61 | 338.646 | 24.03 | 0.149 | 32.02 | 24.696 | 127.254 | 56.73 | 1.97 | 19.81 | 19.89 | 760.9 | 62.08 | 24.71 | 27.61 |  | 739 | 69.361 | 45.06 | 79.99 | 119.94 | 28.97 | 30.12 |  | 29.27 | 849 | 16.5 | 18.43 | 78 | 32 | 23.921 |  | 0 | 0.92 | 0.78
| 1 | 2913 | 98 | 3 | 3 | 1 | 14.159 | 11.466 | 98.961 | 5.83 | 2.8731 | 2.187 | 1.67 | 49.73 | 51.39 | 99.3 | 477.63 | 0.61 | 338.574 | 24.03 | 0.133 | 32.01 | 31.953 | 117.023 | 56.49 | 1.9 | 19.81 | 19.89 | 720.3 | 62.2 | 25.23 | 27.61 |  | 739 | 69.334 | 45.05 | 79.9 | 119.95 | 28.96 | 30.12 |  | 29.26 | 723.25 | 15 | 19.22 | 78 | 32 | 33.333 |  | 0.78 | 0.84 | -1.56
| 1 | 2914 | 98 | 4 | 4 | 1 | 14.706 | 11.471 | 98.961 | 7.84 | 2.8865 | 2.335 | 1.56 | 49.71 | 51.28 | 99.13 | 473.96 | 0.66 | 338.647 | 24.02 | 0.139 | 32 | 37.168 | 113.111 | 56.21 | 2.01 | 19.81 | 19.88 | 756.6 | 62.27 | 25.34 | 27.61 |  | 739 | 69.317 | 45.06 | 80.14 | 120.35 | 28.95 | 30.11 |  | 29.26 | 729.5 | 14.5 | 19.22 | 78 | 32 | 39.215 |  | 1.18 | 0.23 | 3.13
| 1 | 2915 | 98 | 5 | 5 | 1 | 14.449 | 11.47 | 98.961 | 8.08 | 2.8746 | 2.411 | 1.5 | 49.71 | 51.21 | 99.16 | 470.47 | 0.71 | 338.713 | 24.02 | 0.146 | 32 | 38.003 | 113.377 | 55.93 | 2.11 | 19.8 | 19.88 | 798.4 | 62.27 | 25.24 | 27.61 |  | 739 | 69.322 | 45.06 | 79.92 | 120.04 | 28.94 | 30.12 |  | 29.28 | 776.5 | 15 | 19.22 | 78 | 32 | 38.431 |  | 1.18 | 0.12 | 6.25
| 1 | 2916 | 98 | 6 | 6 | 1 | 14.238 | 11.47 | 98.961 | 7.54 | 2.8445 | 2.436 | 1.46 | 49.7 | 51.17 | 99.18 | 467.18 | 0.77 | 338.602 | 24 | 0.165 | 31.99 | 37.054 | 114.3 | 55.51 | 2.13 | 19.8 | 19.88 | 815 | 62.27 | 24.98 | 27.62 |  | 739 | 69.33 | 45.08 | 79.93 | 120.13 | 28.93 | 30.14 |  | 29.31 | 810.75 | 16.5 | 19.22 | 78 | 32 | 36.47 |  | 0.78 | 0.84 | 1.56
| 1 | 2917 | 98 | 7 | 7 | 1 | 14.26 | 11.468 | 98.961 | 7.12 | 2.8271 | 2.412 | 1.43 | 49.67 | 51.1 | 99.13 | 463.99 | 0.76 | 338.48 | 24 | 0.172 | 31.98 | 35.481 | 114.973 | 54.88 | 2.06 | 19.81 | 19.88 | 791.6 | 62.24 | 24.82 | 27.61 |  | 739 | 69.321 | 45.07 | 79.95 | 120.55 | 28.93 | 30.17 |  | 29.35 | 802.25 | 16 | 19.22 | 78 | 32 | 32.941 |  | 0.78 | 0.82 | -1.56
| 12 | 2918 | 98 | 8 | 1 | 12 | 14.502 | 11.465 | 98.961 | 7.28 | 2.8428 | 2.382 | 1.46 | 49.62 | 51.08 | 99.11 | 461.01 | 0.71 | 338.489 | 23.99 | 0.176 | 31.98 | 35.643 | 115.194 | 53.94 | 2.05 | 19.81 | 19.88 | 783.2 | 62.19 | 24.96 | 27.61 |  | 739 | 69.309 | 45.08 | 79.88 | 120.36 | 28.93 | 30.2 |  | 29.38 | 785 | 16 | 19.22 | 78 | 32 | 34.901 |  | 0.78 | 0.1 | 3.91
| 12 | 2919 | 98 | 9 | 2 | 12 | 15.168 | 11.466 | 98.961 | 7.4 | 2.9921 | 2.47 | 1.43 | 49.56 | 50.98 | 101.87 | 458.11 | 0.77 | 337.551 | 23.99 | 0.202 | 31.98 | 60.174 | 118.484 | 52.88 | 2.81 | 19.82 | 19.88 | 1021 | 62.12 | 26.27 | 27.61 |  | 739 | 69.327 | 45.08 | 79.8 | 120.05 | 28.92 | 30.21 |  | 29.42 | 832 | -11 | 27.84 | 78 | 32 | 55.293 |  | 9.8 | 0.04 | 0
| 12 | 2920 | 98 | 10 | 3 | 12 | 14.984 | 11.466 | 98.961 | 8.47 | 2.92 | 2.71 | 1.43 | 49.48 | 50.91 | 104.67 | 457.17 | 1.7 | 336.756 | 23.97 | 0.203 | 31.97 | 79.772 | 136.729 | 51.77 | 4.17 | 19.8 | 19.86 | 1554.2 | 62.07 | 25.64 | 27.6 |  | 739 | 69.327 | 45.08 | 79.88 | 120.06 | 28.92 | 30.22 |  | 29.45 | 1230.25 | 2 | 31.76 | 78 | 32 | 90.979 |  | 13.33 | 0.04 | 1.56
| 12 | 2921 | 98 | 11 | 4 | 12 | 14.358 | 11.47 | 98.961 | 9.29 | 2.8842 | 2.966 | 1.59 | 49.44 | 51.03 | 107.12 | 462.57 | 2.94 | 336.067 | 23.98 | 0.145 | 31.98 | 80.818 | 183.127 | 50.77 | 5.89 | 19.81 | 19.87 | 2219.6 | 62.05 | 25.32 | 27.61 |  | 739 | 69.333 | 45.1 | 79.86 | 119.95 | 28.93 | 30.22 |  | 29.47 | 1893.75 | 17 | 30.98 | 78 | 32 | 81.959 |  | 12.94 | 0.08 | 7.81
| 12 | 2922 | 98 | 12 | 5 | 12 | 14.093 | 11.473 | 98.961 | 9.78 | 2.8457 | 3.191 | 1.84 | 49.4 | 51.24 | 103.32 | 471.02 | 4.34 | 336.35 | 23.96 | 0.219 | 32.01 | 66.272 | 252.712 | 49.51 | 7.14 | 19.81 | 19.87 | 2729.6 | 61.96 | 24.99 | 27.6 |  | 739 | 69.338 | 45.1 | 79.99 | 119.87 | 28.94 | 30.24 |  | 29.5 | 2566.25 | 28 | 27.06 | 78 | 31 | 59.215 |  | 9.02 | 0.88 | 2.34
| 12 | 2923 | 98 | 13 | 6 | 12 | 14.235 | 11.47 | 98.961 | 10.37 | 2.8616 | 3.223 | 2.23 | 49.37 | 51.6 | 108.41 | 477.17 | 4.49 | 335.181 | 23.97 | 0.118 | 32.02 | 61.843 | 286.314 | 49.33 | 8.13 | 19.82 | 19.89 | 3090.2 | 61.76 | 25.13 | 27.61 |  | 739 | 69.364 | 45.11 | 80.18 | 120.06 | 28.95 | 30.27 |  | 29.52 | 2851.5 | 27.5 | 30.2 | 78 | 31 | 52.548 |  | 11.76 | 0.08 | 6.25
| 12 | 2924 | 98 | 14 | 7 | 12 | 14.092 | 11.464 | 98.961 | 11.86 | 2.8601 | 3.267 | 2.36 | 49.35 | 51.72 | 110.37 | 484.19 | 5.1 | 334.674 | 23.97 | 0.1 | 32.02 | 64.022 | 302.463 | 50.64 | 9.34 | 19.82 | 19.89 | 3553 | 61.49 | 25.11 | 27.6 |  | 739 | 69.392 | 45.12 | 80.07 | 120.33 | 28.96 | 30.3 |  | 29.56 | 3315.5 | 29 | 31.37 | 78 | 31 | 64.313 |  | 12.94 | 0.88 | -3.13
| 12 | 2925 | 98 | 15 | 8 | 12 | 14.296 | 11.466 | 98.96 | 12.71 | 2.8527 | 3.294 | 2.54 | 49.34 | 51.88 | 110.07 | 493.96 | 6.02 | 334.508 | 23.97 | 0.094 | 32.02 | 62.21 | 312.089 | 51.83 | 10.31 | 19.82 | 19.89 | 3931 | 60.91 | 25.05 | 27.6 |  | 739 | 69.417 | 45.12 | 79.96 | 120.16 | 28.98 | 30.33 |  | 29.6 | 3734.25 | 30 | 30.59 | 78 | 31 | 61.175 |  | 12.55 | 0.82 | -10.94
| 2 | 2926 | 98 | 16 | 1 | 2 | 14.19 | 11.468 | 98.96 | 12.86 | 2.8396 | 3.265 | 2.77 | 49.34 | 52.11 | 110.31 | 504.37 | 6.17 | 334.33 | 23.97 | 0.103 | 32.04 | 61.329 | 317.311 | 52.6 | 11.02 | 19.83 | 19.9 | 4220.7 | 60.24 | 24.93 | 27.6 |  | 739 | 69.447 | 45.12 | 80.06 | 120.14 | 28.99 | 30.35 |  | 29.62 | 4049 | 31 | 31.76 | 78 | 31 | 60.783 |  | 13.33 | 0.76 | -14.06
| 2 | 2927 | 98 | 17 | 2 | 2 | 14.039 | 11.465 | 98.96 | 12.24 | 2.843 | 3.142 | 2.98 | 49.33 | 52.3 | 105.34 | 515.07 | 6.23 | 335.353 | 23.97 | 0.198 | 32.05 | 53.657 | 320.779 | 53.2 | 11.33 | 19.81 | 19.89 | 4333.5 | 59.77 | 24.96 | 27.59 |  | 739 | 69.466 | 45.12 | 79.92 | 119.93 | 29 | 30.37 |  | 29.64 | 4295.25 | 35.5 | 28.63 | 78 | 31 | 54.901 |  | 10.2 | 0.9 | -17.19
| 2 | 2928 | 98 | 18 | 3 | 2 | 14.058 | 11.465 | 98.96 | 10.17 | 2.8323 | 2.933 | 3.14 | 49.32 | 52.46 | 103.75 | 522.77 | 5.48 | 335.889 | 23.97 | 0.211 | 32.05 | 45.687 | 321.499 | 53.73 | 11.21 | 19.82 | 19.88 | 4304.8 | 59.54 | 24.87 | 27.6 |  | 739 | 69.489 | 45.12 | 79.93 | 119.81 | 29.01 | 30.38 |  | 29.64 | 4325 | 37 | 27.45 | 78 | 31 | 41.176 |  | 9.02 | 0.21 | -14.06
| 2 | 2929 | 98 | 19 | 4 | 2 | 14.245 | 11.462 | 98.96 | 8.58 | 2.8484 | 2.763 | 3.17 | 49.35 | 52.52 | 104.25 | 528.17 | 4.57 | 335.968 | 23.98 | 0.187 | 32.05 | 43.27 | 320.71 | 54.2 | 11.21 | 19.82 | 19.89 | 4279.6 | 59.48 | 25.01 | 27.61 |  | 739 | 69.502 | 45.13 | 80.45 | 119.97 | 29.01 | 30.39 |  | 29.64 | 4295.25 | 36 | 27.45 | 78 | 31 | 40.391 |  | 9.02 | 0.82 | -19.53
| 2 | 2930 | 98 | 20 | 5 | 2 | 14.254 | 11.467 | 98.96 | 7.61 | 2.8467 | 2.649 | 3.27 | 49.34 | 52.61 | 105.2 | 533.17 | 4.28 | 335.691 | 23.98 | 0.182 | 32.04 | 44.655 | 319.768 | 54.59 | 11.28 | 19.82 | 19.9 | 4310.6 | 59.48 | 24.99 | 27.61 |  | 739 | 69.537 | 45.12 | 80.03 | 119.67 | 29.02 | 30.4 |  | 29.62 | 4295.25 | 35.5 | 28.24 | 78 | 31 | 45.097 |  | 9.8 | 0.2 | -13.28
| 2 | 2931 | 98 | 21 | 6 | 2 | 14.15 | 11.465 | 98.961 | 7.2 | 2.8346 | 2.592 | 3.24 | 49.34 | 52.59 | 104.13 | 538.47 | 4.55 | 336.142 | 23.99 | 0.206 | 32.06 | 43.688 | 319.296 | 55.01 | 11.24 | 19.82 | 19.89 | 4313.4 | 59.51 | 24.89 | 27.6 |  | 739 | 69.578 | 45.11 | 80.28 | 119.54 | 29.02 | 30.39 |  | 29.58 | 4325 | 36.5 | 27.45 | 78 | 31 | 45.097 |  | 9.02 | 0.88 | -18.75
| 2 | 2932 | 98 | 22 | 7 | 2 | 14.323 | 11.464 | 98.962 | 6.84 | 2.8442 | 2.556 | 3.3 | 49.36 | 52.66 | 104.26 | 543.04 | 4.48 | 336.096 | 23.99 | 0.202 | 32.05 | 42.955 | 318.748 | 55.38 | 11.25 | 19.82 | 19.89 | 4302.3 | 59.58 | 24.97 | 27.6 |  | 739 | 69.608 | 45.11 | 80.11 | 119.83 | 29.02 | 30.38 |  | 29.53 | 4310 | 36.5 | 27.45 | 78 | 31 | 41.568 |  | 9.41 | 0.29 | -14.84
| 21 | 2933 | 98 | 23 | 1 | 21 | 14.07 | 11.463 | 98.962 | 6.61 | 2.8616 | 2.54 | 3.3 | 49.36 | 52.66 | 104.22 | 543.04 | 4.32 | 336.237 | 23.99 | 0.214 | 32.05 | 42.681 | 318.321 | 55.38 | 11.29 | 19.82 | 19.89 | 4291.4 | 59.58 | 25.13 | 27.6 |  | 739 | 69.623 | 45.11 | 79.94 | 119.81 | 29.02 | 30.37 |  | 29.48 | 4295.25 | 36.5 | 27.45 | 78 | 31 | 41.96 |  | 9.41 | 0.82 | -17.97
| 21 | 2934 | 98 | 24 | 2 | 21 | 13.629 | 11.463 | 98.961 | 6.28 | 2.8351 | 2.469 | 3.31 | 49.41 | 52.71 | 98.63 | 547.26 | 4.17 | 338.292 | 24 | 0.343 | 32.05 | 27.124 | 317.107 | 55.69 | 10.27 | 19.82 | 19.9 | 3938 | 59.67 | 24.89 | 27.6 |  | 739 | 69.633 | 45.1 | 80.09 | 119.88 | 29.02 | 30.35 |  | 29.43 | 4199 | 32 | 19.61 | 78 | 31 | 24.313 |  | 1.18 | 0.84 | -20.31
| 21 | 2935 | 98 | 25 | 3 | 21 | 21.926 | 11.464 | 98.96 | 4.07 | 2.819 | 2.277 | 3.25 | 49.46 | 52.72 | 98.3 | 550.39 | 2.38 | 338.808 | 24 | 0.248 | 32.04 | 18.21 | 312.957 | 56.01 | 8.88 | 19.82 | 19.89 | 3427.5 | 59.8 | 24.75 | 27.6 |  | 739 | 69.629 | 45.09 | 80 | 119.37 | 29.02 | 30.33 |  | 29.38 | 3694.5 | 30 | 18.43 | 78 | 31 | 11.372 |  | 0.39 | 0 | 0
| 21 | 2936 | 98 | 26 | 4 | 21 | 22.492 | 11.466 | 98.96 | 2.72 | 2.8257 | 2.148 | 3.1 | 49.53 | 52.64 | 98.73 | 542.88 | 0.56 | 339.037 | 24.01 | 0.159 | 32.05 | 14.652 | 305.843 | 56.31 | 7.6 | 19.83 | 19.91 | 2926.7 | 59.89 | 24.81 | 27.6 |  | 739 | 69.609 | 45.1 | 80.18 | 119.18 | 29.02 | 30.3 |  | 29.33 | 3199 | 27.5 | 18.43 | 78 | 31 | 11.765 |  | 0 | 0 | 0
| 21 | 2937 | 98 | 27 | 5 | 21 | 22.495 | 11.463 | 98.96 | 4.58 | 2.8151 | 2.148 | 2.86 | 49.61 | 52.47 | 98.78 | 529.99 | 0.07 | 338.972 | 24.01 | 0.162 | 32.04 | 14.383 | 294.395 | 56.57 | 6.31 | 19.82 | 19.9 | 2437.9 | 60.02 | 24.72 | 27.59 |  | 739 | 69.583 | 45.09 | 80.2 | 119.95 | 29.01 | 30.27 |  | 29.29 | 2701.5 | 25.5 | 18.43 | 78 | 31 | 13.725 |  | 0.39 | 0 | 0
| 21 | 2938 | 98 | 28 | 6 | 21 | 22.496 | 11.458 | 98.96 | 5.84 | 2.8132 | 2.204 | 2.53 | 49.67 | 52.2 | 99.24 | 517.34 | 0.01 | 338.616 | 24.01 | 0.145 | 32.03 | 15.025 | 268.594 | 56.77 | 5.15 | 19.82 | 19.89 | 1992.2 | 60.22 | 24.7 | 27.6 |  | 739 | 69.539 | 45.09 | 79.98 | 119.94 | 29 | 30.25 |  | 29.26 | 2222.5 | 22 | 18.82 | 78 | 31 | 13.333 |  | 0.39 | 0.02 | 0
| 21 | 2939 | 98 | 29 | 7 | 21 | 15.711 | 11.456 | 98.96 | 4.34 | 2.8066 | 2.21 | 2.22 | 49.74 | 51.96 | 99.12 | 506.13 | 0.32 | 338.665 | 24.01 | 0.168 | 32.03 | 15.934 | 227.858 | 56.95 | 4.09 | 19.82 | 19.9 | 1585.6 | 60.7 | 24.64 | 27.6 |  | 739 | 69.52 | 45.08 | 79.95 | 120 | 28.99 | 30.23 |  | 29.24 | 1800 | 20 | 18.43 | 78 | 31 | 15.294 |  | 0 | 0.06 | 1.56
| 21 | 2940 | 98 | 30 | 8 | 21 | 14.887 | 11.456 | 98.96 | 2.27 | 2.7948 | 2.162 | 2.03 | 49.78 | 51.81 | 99.24 | 497.46 | 0.48 | 338.611 | 24.02 | 0.156 | 32.02 | 18.355 | 185.072 | 57.07 | 3.13 | 19.83 | 19.91 | 1216.1 | 61.29 | 24.54 | 27.6 |  | 739 | 69.482 | 45.09 | 79.84 | 119.82 | 28.98 | 30.21 |  | 29.22 | 1406.25 | 19 | 18.43 | 78 | 31 | 18.431 |  | 0 | 0 | 4.69
| 1 | 2941 | 99 | 1 | 1 | 1 | 14.955 | 11.455 | 98.96 | 1.85 | 2.8045 | 2.116 | 1.88 | 49.8 | 51.68 | 99.14 | 490.1 | 0.5 | 338.685 | 24 | 0.149 | 32.01 | 21.078 | 150.305 | 57.09 | 2.41 | 19.82 | 19.9 | 934.6 | 61.76 | 24.62 | 27.58 |  | 739 | 69.455 | 45.08 | 79.82 | 120.22 | 28.97 | 30.19 |  | 29.21 | 1059.25 | 18.5 | 18.82 | 78 | 32 | 19.608 |  | 0.39 | 0.06 | 7.03
| 1 | 2942 | 99 | 2 | 2 | 1 | 13.98 | 11.454 | 98.96 | 3 | 2.8442 | 2.145 | 1.81 | 49.83 | 51.63 | 99.16 | 484.5 | 0.5 | 338.57 | 24.01 | 0.138 | 32.01 | 26.896 | 127.387 | 57.01 | 2.15 | 19.84 | 19.91 | 821.8 | 62.07 | 24.97 | 27.6 |  | 739 | 69.445 | 45.09 | 79.83 | 120.05 | 28.96 | 30.19 |  | 29.2 | 868.75 | 18 | 18.82 | 78 | 32 | 27.451 |  | 0.78 | 0.92 | 2.34
| 1 | 2943 | 99 | 3 | 3 | 1 | 14.212 | 11.452 | 98.96 | 4.84 | 2.8679 | 2.247 | 1.72 | 49.82 | 51.53 | 99.16 | 480.03 | 0.58 | 338.454 | 24 | 0.13 | 31.99 | 33.022 | 117.889 | 56.8 | 2.13 | 19.83 | 19.9 | 806.8 | 62.23 | 25.18 | 27.58 |  | 739 | 69.436 | 45.08 | 79.94 | 119.72 | 28.95 | 30.19 |  | 29.19 | 804.5 | 15 | 19.61 | 78 | 32 | 33.725 |  | 1.18 | 0.82 | -0.78
| 1 | 2944 | 99 | 4 | 4 | 1 | 14.557 | 11.451 | 98.96 | 5.79 | 2.8569 | 2.318 | 1.65 | 49.79 | 51.45 | 99.24 | 476.36 | 0.71 | 338.43 | 24 | 0.136 | 31.98 | 35.903 | 114.594 | 56.59 | 2.17 | 19.84 | 19.91 | 826.6 | 62.32 | 25.08 | 27.59 |  | 739 | 69.404 | 45.09 | 80.08 | 119.85 | 28.94 | 30.19 |  | 29.19 | 814 | 15.5 | 19.61 | 78 | 32 | 37.254 |  | 1.18 | 0.37 | 3.13
| 1 | 2945 | 99 | 5 | 5 | 1 | 14.426 | 11.45 | 98.96 | 6.09 | 2.8568 | 2.367 | 1.54 | 49.8 | 51.34 | 99.23 | 473 | 0.75 | 338.558 | 23.99 | 0.145 | 31.97 | 36.643 | 114.614 | 56.28 | 2.23 | 19.84 | 19.91 | 847.6 | 62.38 | 25.08 | 27.59 |  | 739 | 69.389 | 45.09 | 80.16 | 119.88 | 28.93 | 30.17 |  | 29.2 | 835.75 | 16.5 | 19.61 | 78 | 32 | 36.47 |  | 1.18 | 0.14 | 6.25
| 1 | 2946 | 99 | 6 | 6 | 1 | 14.269 | 11.447 | 98.96 | 5.91 | 2.8456 | 2.398 | 1.53 | 49.79 | 51.33 | 99.18 | 469.83 | 0.8 | 338.658 | 24 | 0.165 | 31.98 | 36.149 | 117.548 | 55.87 | 2.25 | 19.85 | 19.91 | 858.2 | 62.41 | 24.99 | 27.58 |  | 739 | 69.364 | 45.11 | 79.96 | 120.6 | 28.93 | 30.15 |  | 29.23 | 856.25 | 17.5 | 19.22 | 78 | 32 | 36.47 |  | 1.18 | 0.82 | 2.34
| 1 | 2947 | 99 | 7 | 7 | 1 | 14.309 | 11.445 | 98.96 | 5.77 | 2.8393 | 2.391 | 1.5 | 49.74 | 51.25 | 99.18 | 466.78 | 0.87 | 338.704 | 23.99 | 0.173 | 31.97 | 35.232 | 119.557 | 55.25 | 2.19 | 19.84 | 19.91 | 838.9 | 62.38 | 24.93 | 27.59 |  | 739 | 69.352 | 45.11 | 80.03 | 119.95 | 28.92 | 30.14 |  | 29.25 | 851.5 | 17.5 | 19.22 | 78 | 32 | 33.725 |  | 1.18 | 0.76 | -0.78
| 12 | 2948 | 99 | 8 | 1 | 12 | 14.433 | 11.444 | 98.96 | 5.99 | 2.8521 | 2.391 | 1.46 | 49.73 | 51.19 | 99.2 | 463.9 | 0.81 | 338.699 | 23.96 | 0.214 | 31.96 | 35.204 | 118.154 | 54.47 | 2.17 | 19.85 | 19.92 | 829 | 62.34 | 25.04 | 27.59 |  | 739 | 69.352 | 45.11 | 79.8 | 120.05 | 28.92 | 30.12 |  | 29.28 | 833.5 | 17 | 19.22 | 78 | 32 | 34.509 |  | 1.18 | 0.12 | 6.25
| 12 | 2949 | 99 | 9 | 2 | 12 | 15.2 | 11.442 | 98.959 | 6.31 | 2.9655 | 2.473 | 1.47 | 49.65 | 51.12 | 101.95 | 461.05 | 0.8 | 337.803 | 23.96 | 0.228 | 31.95 | 62.567 | 120.282 | 53.58 | 2.89 | 19.85 | 19.92 | 1059.2 | 62.26 | 26.04 | 27.59 |  | 739 | 69.363 | 45.11 | 79.95 | 120.11 | 28.92 | 30.1 |  | 29.31 | 885 | -9.5 | 27.84 | 78 | 32 | 60.391 |  | 9.41 | 0.04 | 0
| 12 | 2950 | 99 | 10 | 3 | 12 | 14.988 | 11.443 | 98.96 | 7.89 | 2.922 | 2.703 | 1.5 | 49.6 | 51.1 | 104.66 | 458.46 | 1.7 | 336.943 | 23.95 | 0.196 | 31.96 | 79.099 | 139.775 | 52.81 | 4.32 | 19.86 | 19.93 | 1607.7 | 62.17 | 25.66 | 27.6 |  | 739 | 69.319 | 45.14 | 80.08 | 119.93 | 28.92 | 30.07 |  | 29.34 | 1261.5 | 4.5 | 31.37 | 78 | 32 | 90.587 |  | 12.94 | 0.04 | 2.34
| 12 | 2951 | 99 | 11 | 4 | 12 | 14.2 | 11.445 | 98.959 | 8.99 | 2.8585 | 2.974 | 1.48 | 49.56 | 51.04 | 104.14 | 461.53 | 3.1 | 336.836 | 23.94 | 0.201 | 31.97 | 75.831 | 191.727 | 51.91 | 5.97 | 19.87 | 19.92 | 2272 | 62.04 | 25.1 | 27.59 |  | 739 | 69.32 | 45.13 | 79.86 | 119.87 | 28.93 | 30.06 |  | 29.37 | 1947.5 | 23 | 27.84 | 78 | 32 | 83.136 |  | 9.41 | 0.61 | 8.59
| 12 | 2952 | 99 | 12 | 5 | 12 | 14.03 | 11.445 | 98.959 | 9.54 | 2.8558 | 3.174 | 1.76 | 49.49 | 51.25 | 105.37 | 468.64 | 4.04 | 336.146 | 23.94 | 0.182 | 31.97 | 67.274 | 255.804 | 50.66 | 7.22 | 19.87 | 19.92 | 2749.1 | 61.92 | 25.07 | 27.6 |  | 739 | 69.317 | 45.13 | 79.99 | 119.87 | 28.93 | 30.05 |  | 29.41 | 2500 | 26.5 | 28.63 | 78 | 31 | 62.744 |  | 10.59 | 0.9 | 6.25
| 12 | 2953 | 99 | 13 | 6 | 12 | 14.122 | 11.444 | 98.959 | 10.7 | 2.8536 | 3.245 | 2.04 | 49.46 | 51.5 | 105.71 | 475.01 | 4.69 | 335.855 | 23.94 | 0.172 | 31.97 | 61.296 | 286.581 | 49.65 | 8.19 | 19.88 | 19.94 | 3120.8 | 61.78 | 25.06 | 27.6 |  | 739 | 69.31 | 45.14 | 79.88 | 120.22 | 28.95 | 30.08 |  | 29.45 | 2935.75 | 29.5 | 28.63 | 78 | 31 | 57.646 |  | 10.59 | 0.86 | 0
| 12 | 2954 | 99 | 14 | 7 | 12 | 14.041 | 11.443 | 98.959 | 11.4 | 2.8646 | 3.219 | 2.27 | 49.43 | 51.7 | 109.32 | 481.57 | 5.06 | 334.991 | 23.94 | 0.116 | 31.99 | 61.045 | 302.129 | 50.37 | 9.2 | 19.88 | 19.95 | 3491.5 | 61.53 | 25.15 | 27.6 |  | 739 | 69.328 | 45.14 | 80.07 | 119.96 | 28.96 | 30.11 |  | 29.51 | 3268.75 | 29 | 30.98 | 78 | 31 | 56.077 |  | 12.55 | 0.29 | 2.34
| 12 | 2955 | 99 | 15 | 8 | 12 | 14.219 | 11.44 | 98.959 | 12.13 | 2.8477 | 3.245 | 2.45 | 49.4 | 51.85 | 110.81 | 489.23 | 5.52 | 334.516 | 23.94 | 0.096 | 32 | 62.467 | 311.285 | 51.58 | 10.14 | 19.89 | 19.95 | 3871 | 61.05 | 25 | 27.6 |  | 739 | 69.342 | 45.14 | 80.26 | 120.18 | 28.97 | 30.15 |  | 29.55 | 3675.75 | 29.5 | 31.37 | 78 | 31 | 62.352 |  | 12.94 | 0.84 | -8.59
| 2 | 2956 | 99 | 16 | 1 | 2 | 14.217 | 11.442 | 98.959 | 12.54 | 2.844 | 3.224 | 2.73 | 49.38 | 52.11 | 110.95 | 499.1 | 6.1 | 334.277 | 23.94 | 0.091 | 32.02 | 61.295 | 316.388 | 52.41 | 10.81 | 19.9 | 19.96 | 4133.9 | 60.53 | 24.97 | 27.6 |  | 739 | 69.385 | 45.15 | 80.28 | 120.19 | 28.99 | 30.19 |  | 29.59 | 4018.75 | 30 | 30.98 | 78 | 31 | 58.038 |  | 12.94 | 0.8 | -13.28
| 2 | 2957 | 99 | 17 | 2 | 2 | 14.013 | 11.442 | 98.959 | 12.04 | 2.8579 | 3.13 | 2.9 | 49.37 | 52.27 | 105.36 | 509.71 | 6.32 | 335.188 | 23.94 | 0.197 | 32.01 | 54.699 | 320.14 | 53.01 | 11.32 | 19.91 | 19.97 | 4309 | 60.01 | 25.09 | 27.61 |  | 739 | 69.443 | 45.15 | 80.11 | 119.77 | 29 | 30.21 |  | 29.62 | 4270.25 | 35.5 | 28.63 | 78 | 31 | 54.509 |  | 10.2 | 0.9 | -16.41
| 2 | 2958 | 99 | 18 | 3 | 2 | 14.137 | 11.442 | 98.958 | 10.13 | 2.8223 | 2.931 | 3.05 | 49.35 | 52.4 | 103.91 | 519.2 | 5.71 | 335.652 | 23.93 | 0.208 | 31.99 | 46.838 | 321.081 | 53.48 | 11.16 | 19.89 | 19.96 | 4301.9 | 59.62 | 24.78 | 27.59 |  | 739 | 69.466 | 45.14 | 80.22 | 120.06 | 29.01 | 30.23 |  | 29.62 | 4310 | 36.5 | 27.45 | 78 | 31 | 41.568 |  | 9.41 | 0.14 | -14.06
| 2 | 2959 | 99 | 19 | 4 | 2 | 14.185 | 11.443 | 98.958 | 8.6 | 2.8475 | 2.767 | 3.2 | 49.37 | 52.57 | 103.87 | 525.45 | 4.78 | 335.719 | 23.95 | 0.2 | 32.01 | 44.202 | 320.742 | 53.92 | 11.23 | 19.91 | 19.97 | 4291.1 | 59.49 | 25 | 27.6 |  | 739 | 69.494 | 45.14 | 80 | 119.87 | 29.01 | 30.24 |  | 29.62 | 4300 | 36.5 | 27.45 | 78 | 31 | 41.96 |  | 9.41 | 0.78 | -19.53
| 2 | 2960 | 99 | 20 | 5 | 2 | 14.147 | 11.441 | 98.958 | 7.57 | 2.8523 | 2.654 | 3.24 | 49.37 | 52.61 | 104.3 | 530.71 | 4.35 | 335.761 | 23.95 | 0.199 | 32.03 | 43.318 | 319.832 | 54.33 | 11.23 | 19.91 | 19.98 | 4282.9 | 59.45 | 25.04 | 27.61 |  | 739 | 69.505 | 45.14 | 79.97 | 119.88 | 29.01 | 30.25 |  | 29.6 | 4289.75 | 36 | 27.45 | 78 | 31 | 41.96 |  | 9.41 | 0.1 | -14.06
| 2 | 2961 | 99 | 21 | 6 | 2 | 14.158 | 11.442 | 98.958 | 7.09 | 2.8399 | 2.594 | 3.24 | 49.38 | 52.62 | 104.97 | 535.54 | 4.33 | 335.563 | 23.96 | 0.184 | 32.04 | 44.361 | 318.913 | 54.75 | 11.24 | 19.91 | 19.98 | 4305.2 | 59.45 | 24.94 | 27.6 |  | 739 | 69.525 | 45.14 | 80.03 | 120.44 | 29.02 | 30.26 |  | 29.56 | 4295.25 | 35.5 | 28.24 | 78 | 31 | 44.313 |  | 9.8 | 0.86 | -17.97
| 2 | 2962 | 99 | 22 | 7 | 2 | 14.231 | 11.443 | 98.958 | 6.91 | 2.8431 | 2.568 | 3.26 | 49.4 | 52.65 | 104.26 | 540.44 | 4.53 | 335.887 | 23.97 | 0.209 | 32.04 | 44.076 | 318.564 | 55.12 | 11.3 | 19.92 | 19.98 | 4321.3 | 59.51 | 24.96 | 27.6 |  | 739 | 69.564 | 45.15 | 79.99 | 120.43 | 29.02 | 30.25 |  | 29.52 | 4325 | 36.5 | 27.84 | 78 | 31 | 44.705 |  | 9.41 | 0.82 | -20.31
| 21 | 2963 | 99 | 23 | 1 | 21 | 14.074 | 11.446 | 98.958 | 6.63 | 2.8254 | 2.544 | 3.25 | 49.41 | 52.66 | 103.05 | 545.26 | 4.47 | 336.148 | 23.97 | 0.284 | 32.03 | 41.789 | 318.407 | 55.44 | 11.14 | 19.91 | 19.98 | 4288.9 | 59.59 | 24.81 | 27.59 |  | 739 | 69.576 | 45.13 | 80.22 | 120.14 | 29.02 | 30.23 |  | 29.47 | 4314.75 | 37.5 | 27.45 | 78 | 31 | 41.176 |  | 9.02 | 0.08 | -14.06
| 21 | 2964 | 99 | 24 | 2 | 21 | 13.68 | 11.448 | 98.957 | 6.32 | 2.8134 | 2.484 | 3.3 | 49.44 | 52.74 | 98.72 | 549.23 | 4.12 | 337.995 | 23.97 | 0.341 | 32.04 | 26.71 | 317.454 | 55.75 | 10.11 | 19.92 | 19.98 | 3909.7 | 59.71 | 24.7 | 27.59 |  | 739 | 69.579 | 45.13 | 79.96 | 120.29 | 29.02 | 30.21 |  | 29.42 | 4185 | 32 | 19.22 | 78 | 31 | 20.392 |  | 0.78 | 0.78 | 0
| 21 | 2965 | 99 | 25 | 3 | 21 | 22.447 | 11.446 | 98.958 | 3.89 | 2.8238 | 2.259 | 3.24 | 49.49 | 52.73 | 98.25 | 546.51 | 2.19 | 338.406 | 23.97 | 0.251 | 32.05 | 17.418 | 312.67 | 56.05 | 8.82 | 19.91 | 19.98 | 3398.6 | 59.83 | 24.79 | 27.59 |  | 739 | 69.588 | 45.12 | 80.09 | 119.44 | 29.02 | 30.19 |  | 29.38 | 3686.5 | 30 | 18.04 | 78 | 31 | 11.765 |  | 0 | 0 | 0
| 21 | 2966 | 99 | 26 | 4 | 21 | 22.493 | 11.448 | 98.957 | 2.84 | 2.8263 | 2.144 | 3.04 | 49.53 | 52.57 | 98.9 | 534.57 | 0.44 | 338.626 | 23.97 | 0.151 | 32.04 | 14.772 | 304.913 | 56.34 | 7.4 | 19.92 | 19.99 | 2849 | 59.93 | 24.82 | 27.59 |  | 739 | 69.573 | 45.12 | 80 | 120.1 | 29.01 | 30.17 |  | 29.34 | 3158.5 | 27.5 | 18.82 | 78 | 31 | 12.549 |  | 0.39 | 0 | 0
| 21 | 2967 | 99 | 27 | 5 | 21 | 22.495 | 11.448 | 98.957 | 4.58 | 2.8226 | 2.123 | 2.64 | 49.61 | 52.25 | 98.9 | 521.79 | 0.07 | 338.709 | 23.98 | 0.14 | 32.04 | 14.477 | 294.293 | 56.58 | 6.26 | 19.92 | 20 | 2410.2 | 60.02 | 24.78 | 27.6 |  | 739 | 69.573 | 45.12 | 80.06 | 120.17 | 29 | 30.15 |  | 29.31 | 2672.5 | 25 | 18.43 | 78 | 31 | 12.941 |  | 0 | 0 | 0
| 21 | 2968 | 99 | 28 | 6 | 21 | 22.496 | 11.445 | 98.958 | 5.61 | 2.814 | 2.128 | 2.38 | 49.65 | 52.03 | 98.63 | 509.9 | 0.01 | 338.462 | 23.99 | 0.162 | 32.03 | 14.931 | 265.553 | 56.77 | 5.09 | 19.93 | 20 | 1966 | 60.35 | 24.71 | 27.6 |  | 739 | 69.543 | 45.12 | 80.22 | 120.01 | 29 | 30.14 |  | 29.28 | 2200 | 22 | 18.82 | 78 | 31 | 14.51 |  | 0.39 | 0.02 | 0
| 21 | 2969 | 99 | 29 | 7 | 21 | 15.113 | 11.442 | 98.957 | 3.64 | 2.8007 | 2.114 | 2.13 | 49.67 | 51.8 | 99.17 | 500.17 | 0.31 | 338.556 | 23.98 | 0.155 | 32.02 | 16.562 | 222.905 | 56.89 | 3.92 | 19.93 | 20 | 1522.7 | 60.94 | 24.59 | 27.6 |  | 739 | 69.526 | 45.11 | 80.02 | 119.97 | 28.99 | 30.13 |  | 29.25 | 1775.75 | 20.5 | 18.82 | 78 | 31 | 15.686 |  | 0.39 | 0.47 | -2.34
| 21 | 2970 | 99 | 30 | 8 | 21 | 15.348 | 11.442 | 98.958 | 1.97 | 2.7912 | 2.071 | 1.98 | 49.7 | 51.68 | 99.35 | 492.49 | 0.54 | 338.601 | 23.98 | 0.147 | 32.01 | 18.052 | 184.912 | 56.97 | 3.05 | 19.93 | 20 | 1186.8 | 61.49 | 24.51 | 27.59 |  | 739 | 69.517 | 45.11 | 79.87 | 120.2 | 28.97 | 30.11 |  | 29.23 | 1382 | 19 | 18.04 | 78 | 31 | 17.647 |  | 0 | 0.04 | 5.47
| 1 | 2971 | 100 | 1 | 1 | 1 | 14.63 | 11.445 | 98.957 | 1.91 | 2.7965 | 2.068 | 1.87 | 49.72 | 51.59 | 99.12 | 486.02 | 0.64 | 338.652 | 23.98 | 0.166 | 32 | 21.367 | 146.942 | 56.95 | 2.43 | 19.93 | 20 | 945.6 | 61.88 | 24.55 | 27.6 |  | 739 | 69.502 | 45.12 | 79.96 | 120.14 | 28.96 | 30.11 |  | 29.21 | 1069.5 | 17 | 18.43 | 78 | 32 | 21.96 |  | 0 | 0.59 | 3.91
| 1 | 2972 | 100 | 2 | 2 | 1 | 13.986 | 11.451 | 98.957 | 3.17 | 2.8183 | 2.096 | 1.8 | 49.7 | 51.5 | 99.01 | 481.08 | 0.64 | 338.77 | 23.98 | 0.147 | 31.99 | 25.259 | 124.683 | 56.81 | 1.98 | 19.94 | 20.01 | 765.1 | 62.09 | 24.75 | 27.6 |  | 739 | 69.474 | 45.13 | 80.15 | 119.79 | 28.95 | 30.11 |  | 29.19 | 848.25 | 17.5 | 18.43 | 78 | 32 | 23.921 |  | 0 | 0.92 | 1.56
| 1 | 2973 | 100 | 3 | 3 | 1 | 14.155 | 11.449 | 98.957 | 5.79 | 2.8551 | 2.202 | 1.69 | 49.71 | 51.4 | 99.22 | 476.73 | 0.6 | 338.645 | 23.97 | 0.131 | 31.98 | 31.69 | 114.066 | 56.59 | 1.89 | 19.94 | 20 | 721.3 | 62.2 | 25.07 | 27.6 |  | 739 | 69.451 | 45.12 | 79.99 | 120.11 | 28.94 | 30.11 |  | 29.18 | 735 | 15 | 19.22 | 78 | 32 | 32.941 |  | 0.78 | 0.84 | -1.56
| 1 | 2974 | 100 | 4 | 4 | 1 | 14.685 | 11.45 | 98.957 | 7.79 | 2.8855 | 2.346 | 1.6 | 49.69 | 51.29 | 99.11 | 473.16 | 0.64 | 338.567 | 23.97 | 0.134 | 31.97 | 36.953 | 108.741 | 56.33 | 2 | 19.95 | 20.01 | 753.8 | 62.25 | 25.34 | 27.6 |  | 739 | 69.437 | 45.13 | 79.89 | 119.74 | 28.93 | 30.1 |  | 29.17 | 732 | 14.5 | 19.22 | 78 | 32 | 38.823 |  | 1.18 | 0.25 | 3.13
| 1 | 2975 | 100 | 5 | 5 | 1 | 14.499 | 11.451 | 98.957 | 8.09 | 2.8837 | 2.431 | 1.51 | 49.7 | 51.21 | 99.16 | 469.71 | 0.75 | 338.619 | 23.96 | 0.143 | 31.97 | 38.474 | 109.807 | 56.02 | 2.14 | 19.95 | 20.01 | 807 | 62.26 | 25.32 | 27.6 |  | 739 | 69.424 | 45.14 | 79.92 | 119.84 | 28.93 | 30.1 |  | 29.19 | 778 | 14.5 | 19.61 | 78 | 32 | 39.215 |  | 1.18 | 0.08 | 6.25
| 1 | 2976 | 100 | 6 | 6 | 1 | 14.24 | 11.454 | 98.957 | 7.47 | 2.832 | 2.445 | 1.46 | 49.67 | 51.13 | 99.17 | 466.39 | 0.85 | 338.692 | 23.97 | 0.17 | 31.97 | 36.736 | 112.284 | 55.6 | 2.13 | 19.96 | 20.03 | 818.4 | 62.24 | 24.87 | 27.6 |  | 739 | 69.411 | 45.15 | 80.22 | 120.1 | 28.92 | 30.13 |  | 29.22 | 823.25 | 17 | 19.22 | 78 | 32 | 36.47 |  | 0.78 | 0.88 | 3.91
| 1 | 2977 | 100 | 7 | 7 | 1 | 14.145 | 11.449 | 98.957 | 7.1 | 2.8333 | 2.426 | 1.45 | 49.62 | 51.07 | 99.06 | 463.27 | 0.8 | 338.827 | 23.95 | 0.179 | 31.96 | 34.651 | 114.327 | 54.95 | 2.04 | 19.95 | 20.02 | 782.2 | 62.23 | 24.88 | 27.59 |  | 739 | 69.37 | 45.14 | 79.93 | 119.85 | 28.92 | 30.16 |  | 29.25 | 802.25 | 17 | 19.22 | 78 | 32 | 32.548 |  | 0.78 | 0.88 | 0.78
| 12 | 2978 | 100 | 8 | 1 | 12 | 14.261 | 11.452 | 98.958 | 7.55 | 2.8451 | 2.409 | 1.42 | 49.59 | 51.01 | 99.1 | 460.32 | 0.71 | 338.738 | 23.95 | 0.188 | 31.95 | 34.836 | 113.799 | 54.08 | 1.97 | 19.97 | 20.03 | 753.2 | 62.18 | 24.98 | 27.61 |  | 739 | 69.362 | 45.16 | 79.82 | 119.55 | 28.92 | 30.19 |  | 29.28 | 767.75 | 16.5 | 19.22 | 78 | 32 | 33.725 |  | 0.78 | 0.82 | -1.56
| 12 | 2979 | 100 | 9 | 2 | 12 | 15.154 | 11.45 | 98.957 | 7.97 | 3.034 | 2.492 | 1.45 | 49.53 | 50.98 | 101.57 | 457.42 | 0.73 | 337.69 | 23.94 | 0.221 | 31.96 | 61.601 | 115.907 | 53.08 | 2.8 | 19.97 | 20.03 | 1005.3 | 62.14 | 26.64 | 27.6 |  | 739 | 69.355 | 45.16 | 80.04 | 120.16 | 28.92 | 30.2 |  | 29.32 | 795.25 | -13.5 | 28.63 | 78 | 32 | 62.352 |  | 10.59 | 0.04 | 0
| 12 | 2980 | 100 | 10 | 3 | 12 | 14.881 | 11.448 | 98.957 | 8.99 | 2.9306 | 2.737 | 1.42 | 49.46 | 50.88 | 104.56 | 457.11 | 1.69 | 336.893 | 23.93 | 0.2 | 31.94 | 80.295 | 136.697 | 52.15 | 4.3 | 19.97 | 20.03 | 1594.7 | 62.09 | 25.73 | 27.6 |  | 739 | 69.335 | 45.16 | 79.96 | 120.45 | 28.92 | 30.21 |  | 29.36 | 1255.25 | 3.5 | 31.76 | 78 | 32 | 90.979 |  | 13.33 | 0.04 | 1.56
| 12 | 2981 | 100 | 11 | 4 | 12 | 14.339 | 11.448 | 98.957 | 9.55 | 2.8937 | 3.022 | 1.61 | 49.44 | 51.05 | 107.1 | 462.92 | 3.13 | 336.06 | 23.93 | 0.137 | 31.96 | 80.488 | 193.643 | 51.1 | 6.21 | 19.98 | 20.03 | 2335.2 | 62.05 | 25.41 | 27.59 |  | 739 | 69.326 | 45.17 | 79.92 | 120.16 | 28.92 | 30.23 |  | 29.4 | 1927.25 | 18 | 31.37 | 78 | 32 | 81.175 |  | 12.94 | 0.06 | 7.81
| 12 | 2982 | 100 | 12 | 5 | 12 | 14.134 | 11.449 | 98.956 | 9.87 | 2.8491 | 3.193 | 1.9 | 49.4 | 51.3 | 103.13 | 471.36 | 4.43 | 336.399 | 23.94 | 0.213 | 31.99 | 64.889 | 254.957 | 49.62 | 7.13 | 19.99 | 20.05 | 2720.7 | 61.97 | 25.02 | 27.6 |  | 739 | 69.312 | 45.18 | 80.07 | 119.99 | 28.93 | 30.26 |  | 29.43 | 2569.5 | 28 | 26.67 | 78 | 31 | 55.293 |  | 8.63 | 0.86 | 2.34
| 12 | 2983 | 100 | 13 | 6 | 12 | 14.13 | 11.45 | 98.956 | 10.4 | 2.8615 | 3.237 | 2.2 | 49.35 | 51.54 | 107.94 | 476.94 | 4.45 | 335.369 | 23.94 | 0.119 | 32 | 61.794 | 286.844 | 49.54 | 8.15 | 19.99 | 20.05 | 3099.2 | 61.76 | 25.13 | 27.6 |  | 739 | 69.31 | 45.18 | 80.15 | 119.8 | 28.95 | 30.29 |  | 29.47 | 2855.25 | 27.5 | 30.2 | 78 | 31 | 54.117 |  | 11.76 | 0.82 | 2.34
| 12 | 2984 | 100 | 14 | 7 | 12 | 14.167 | 11.45 | 98.956 | 11.84 | 2.8535 | 3.28 | 2.39 | 49.32 | 51.7 | 110.16 | 484.44 | 5.13 | 334.715 | 23.93 | 0.099 | 32 | 64.145 | 302.602 | 50.86 | 9.34 | 19.99 | 20.05 | 3561.3 | 61.41 | 25.05 | 27.59 |  | 739 | 69.316 | 45.18 | 79.98 | 119.54 | 28.96 | 30.32 |  | 29.5 | 3321 | 29 | 31.37 | 78 | 31 | 64.313 |  | 12.94 | 0.86 | -4.69
| 12 | 2985 | 100 | 15 | 8 | 12 | 14.296 | 11.449 | 98.956 | 12.59 | 2.8549 | 3.301 | 2.54 | 49.3 | 51.85 | 110.05 | 494.46 | 5.91 | 334.427 | 23.93 | 0.091 | 32 | 62.467 | 311.212 | 51.94 | 10.26 | 20 | 20.06 | 3908.5 | 60.8 | 25.07 | 27.59 |  | 739 | 69.327 | 45.18 | 80.3 | 120.04 | 28.97 | 30.34 |  | 29.53 | 3734.25 | 30 | 30.98 | 78 | 31 | 59.215 |  | 12.55 | 0.16 | -5.47
| 2 | 2986 | 100 | 16 | 1 | 2 | 14.245 | 11.449 | 98.956 | 12.84 | 2.8579 | 3.271 | 2.84 | 49.29 | 52.13 | 110.18 | 504.89 | 6.15 | 334.528 | 23.92 | 0.103 | 32 | 61.617 | 316.934 | 52.66 | 11.06 | 20 | 20.05 | 4209.4 | 60.18 | 25.09 | 27.59 |  | 739 | 69.343 | 45.17 | 80.23 | 120.31 | 28.98 | 30.37 |  | 29.56 | 4067 | 31 | 31.76 | 78 | 31 | 61.175 |  | 13.33 | 0.63 | -14.06
| 2 | 2987 | 100 | 17 | 2 | 2 | 14.06 | 11.451 | 98.956 | 12.18 | 2.8478 | 3.154 | 3.03 | 49.29 | 52.32 | 104.88 | 515.82 | 6.34 | 335.535 | 23.93 | 0.201 | 32.03 | 53.762 | 320.763 | 53.25 | 11.36 | 20.01 | 20.07 | 4339 | 59.68 | 25 | 27.59 |  | 739 | 69.356 | 45.18 | 80.15 | 120.25 | 28.99 | 30.38 |  | 29.59 | 4310 | 36 | 28.63 | 78 | 31 | 54.509 |  | 10.2 | 0.88 | -17.19
| 2 | 2988 | 100 | 18 | 3 | 2 | 14.125 | 11.456 | 98.956 | 10.32 | 2.8397 | 2.956 | 3.19 | 49.29 | 52.47 | 103.77 | 523.29 | 5.65 | 336.157 | 23.94 | 0.201 | 32.04 | 46.226 | 321.348 | 53.75 | 11.26 | 20.01 | 20.08 | 4313.4 | 59.42 | 24.93 | 27.6 |  | 739 | 69.388 | 45.18 | 79.99 | 120.02 | 29 | 30.39 |  | 29.62 | 4335 | 37 | 27.45 | 78 | 31 | 41.568 |  | 9.02 | 0.88 | -19.53
| 2 | 2989 | 100 | 19 | 4 | 2 | 14.324 | 11.457 | 98.956 | 8.58 | 2.8398 | 2.767 | 3.19 | 49.29 | 52.47 | 104.01 | 523.29 | 4.6 | 336.324 | 23.94 | 0.203 | 32.04 | 43.297 | 320.513 | 53.75 | 11.2 | 20.01 | 20.08 | 4289.3 | 59.42 | 24.93 | 27.6 |  | 739 | 69.414 | 45.18 | 80.15 | 120.01 | 29.01 | 30.39 |  | 29.64 | 4304.5 | 36.5 | 27.84 | 78 | 31 | 40.391 |  | 9.41 | 0.12 | -14.84
| 2 | 2990 | 100 | 20 | 5 | 2 | 14.114 | 11.46 | 98.955 | 7.55 | 2.841 | 2.645 | 3.24 | 49.29 | 52.54 | 104.67 | 528.58 | 4.25 | 336.248 | 23.95 | 0.19 | 32.04 | 43.57 | 319.494 | 54.19 | 11.22 | 20.02 | 20.08 | 4293.8 | 59.44 | 24.94 | 27.6 |  | 739 | 69.423 | 45.17 | 80.03 | 120 | 29.02 | 30.4 |  | 29.6 | 4289.75 | 35.5 | 27.84 | 78 | 31 | 42.352 |  | 9.41 | 0.84 | -17.97
| 2 | 2991 | 100 | 21 | 6 | 2 | 14.309 | 11.462 | 98.955 | 7.14 | 2.8555 | 2.604 | 3.27 | 49.29 | 52.55 | 104.89 | 533.34 | 4.41 | 336.098 | 23.95 | 0.184 | 32.04 | 44.224 | 318.658 | 54.6 | 11.32 | 20.01 | 20.07 | 4312.3 | 59.52 | 25.07 | 27.58 |  | 739 | 69.42 | 45.16 | 79.99 | 120.04 | 29.01 | 30.39 |  | 29.55 | 4300 | 35.5 | 28.24 | 78 | 31 | 43.529 |  | 9.8 | 0.31 | -14.06
| 2 | 2992 | 100 | 22 | 7 | 2 | 14.043 | 11.46 | 98.956 | 6.95 | 2.8572 | 2.579 | 3.24 | 49.3 | 52.54 | 104.15 | 538.13 | 4.56 | 336.309 | 23.94 | 0.198 | 32.04 | 43.7 | 318.126 | 55 | 11.34 | 20.01 | 20.08 | 4315.8 | 59.56 | 25.09 | 27.6 |  | 739 | 69.431 | 45.15 | 79.89 | 120.2 | 29.01 | 30.38 |  | 29.49 | 4325 | 36.5 | 27.45 | 78 | 31 | 44.313 |  | 9.41 | 0.88 | -18.75
| 21 | 2993 | 100 | 23 | 1 | 21 | 14.289 | 11.46 | 98.955 | 6.63 | 2.8422 | 2.547 | 3.25 | 49.33 | 52.58 | 103.86 | 543.03 | 4.47 | 336.433 | 23.95 | 0.2 | 32.05 | 42.188 | 317.677 | 55.36 | 11.21 | 20.02 | 20.08 | 4288.4 | 59.6 | 24.96 | 27.59 |  | 739 | 69.431 | 45.15 | 80.15 | 120.31 | 29.02 | 30.36 |  | 29.45 | 4304.5 | 37 | 27.45 | 78 | 31 | 40.391 |  | 9.02 | 0.25 | -14.84
| 21 | 2994 | 100 | 24 | 2 | 21 | 13.554 | 11.461 | 98.955 | 6.3 | 2.8246 | 2.499 | 3.25 | 49.38 | 52.63 | 99.13 | 547.21 | 4.14 | 338.113 | 23.95 | 0.342 | 32.05 | 28.454 | 316.638 | 55.67 | 10.22 | 20.01 | 20.08 | 3935.5 | 59.66 | 24.8 | 27.58 |  | 739 | 69.452 | 45.15 | 80.07 | 119.99 | 29.01 | 30.35 |  | 29.42 | 4208.5 | 32 | 19.61 | 78 | 31 | 22.745 |  | 1.18 | 0.84 | -20.31
| 21 | 2995 | 100 | 25 | 3 | 21 | 19.9 | 11.461 | 98.955 | 4.07 | 2.8185 | 2.288 | 3.28 | 49.44 | 52.71 | 98.26 | 549.72 | 2.45 | 338.787 | 23.96 | 0.248 | 32.05 | 18.103 | 312.552 | 55.97 | 8.88 | 20.02 | 20.09 | 3426.3 | 59.77 | 24.75 | 27.59 |  | 739 | 69.457 | 45.15 | 80.08 | 120.23 | 29.01 | 30.32 |  | 29.39 | 3701.5 | 30 | 18.82 | 78 | 31 | 10.98 |  | 0.39 | 0.02 | 0
| 21 | 2996 | 100 | 26 | 4 | 21 | 22.491 | 11.464 | 98.955 | 2.76 | 2.8259 | 2.161 | 3.1 | 49.49 | 52.59 | 98.71 | 541.43 | 0.64 | 338.881 | 23.97 | 0.163 | 32.05 | 14.647 | 305.473 | 56.28 | 7.6 | 20.02 | 20.09 | 2925.4 | 59.86 | 24.81 | 27.58 |  | 739 | 69.449 | 45.15 | 80.18 | 120.1 | 29.01 | 30.3 |  | 29.35 | 3196.75 | 27.5 | 18.04 | 78 | 31 | 12.549 |  | 0 | 0 | 0
| 21 | 2997 | 100 | 27 | 5 | 21 | 22.494 | 11.461 | 98.955 | 4.26 | 2.8188 | 2.141 | 2.83 | 49.56 | 52.39 | 98.8 | 528.44 | 0.1 | 338.766 | 23.97 | 0.147 | 32.03 | 14.472 | 295.266 | 56.52 | 6.44 | 20.02 | 20.09 | 2485 | 59.97 | 24.75 | 27.58 |  | 739 | 69.422 | 45.13 | 80.23 | 120.16 | 29 | 30.27 |  | 29.31 | 2699 | 25.5 | 18.43 | 78 | 31 | 13.725 |  | 0 | 0 | 0
| 21 | 2998 | 100 | 28 | 6 | 21 | 22.496 | 11.458 | 98.954 | 5.67 | 2.8162 | 2.144 | 2.49 | 49.61 | 52.1 | 99.02 | 515.91 | 0.01 | 338.516 | 23.97 | 0.143 | 32.03 | 15.124 | 268.189 | 56.74 | 5.15 | 20.01 | 20.09 | 1989.7 | 60.15 | 24.73 | 27.59 |  | 739 | 69.415 | 45.13 | 80.11 | 119.94 | 28.99 | 30.25 |  | 29.28 | 2221 | 22 | 19.22 | 78 | 31 | 14.51 |  | 0.78 | 0.02 | 0
| 21 | 2999 | 100 | 29 | 7 | 21 | 15.66 | 11.462 | 98.954 | 3.95 | 2.8068 | 2.124 | 2.22 | 49.68 | 51.9 | 98.98 | 504.86 | 0.26 | 338.554 | 23.98 | 0.162 | 32.02 | 15.757 | 227.491 | 56.9 | 4.07 | 20.02 | 20.1 | 1578.5 | 60.68 | 24.64 | 27.59 |  | 739 | 69.405 | 45.12 | 80 | 119.74 | 28.98 | 30.23 |  | 29.25 | 1800.75 | 20 | 18.04 | 78 | 31 | 15.686 |  | 0 | 0.08 | 1.56
| 21 | 3000 | 100 | 30 | 8 | 21 | 14.834 | 11.463 | 98.954 | 2.01 | 2.7934 | 2.079 | 2.05 | 49.73 | 51.79 | 99.12 | 496.31 | 0.51 | 338.648 | 23.98 | 0.149 | 32.02 | 18.153 | 188.597 | 57.02 | 3.2 | 20.03 | 20.1 | 1244.3 | 61.25 | 24.53 | 27.6 |  | 739 | 69.374 | 45.12 | 80.1 | 120.17 | 28.97 | 30.21 |  | 29.24 | 1397.5 | 19 | 18.43 | 78 | 31 | 18.039 |  | 0.39 | 0 | 6.25
| 1 | 3001 | 101 | 1 | 1 | 1 | 14.731 | 11.465 | 98.955 | 1.7 | 2.8117 | 2.036 | 1.9 | 49.75 | 51.65 | 99.11 | 489.03 | 0.63 | 338.613 | 23.98 | 0.149 | 32.01 | 21.611 | 146.512 | 57.06 | 2.38 | 20.02 | 20.1 | 922.4 | 61.67 | 24.69 | 27.59 |  | 739 | 69.343 | 45.12 | 80.16 | 119.68 | 28.96 | 30.2 |  | 29.22 | 1064 | 18.5 | 18.43 | 78 | 32 | 20 |  | 0.39 | 0.12 | 8.59
| 1 | 3002 | 101 | 2 | 2 | 1 | 13.944 | 11.466 | 98.955 | 2.85 | 2.8368 | 2.083 | 1.79 | 49.77 | 51.56 | 99.13 | 483.51 | 0.64 | 338.498 | 23.99 | 0.137 | 32 | 26.452 | 128.717 | 56.98 | 2.12 | 20.02 | 20.09 | 812.7 | 61.95 | 24.91 | 27.6 |  | 739 | 69.34 | 45.12 | 80.26 | 119.57 | 28.95 | 30.19 |  | 29.21 | 869.5 | 18 | 19.22 | 78 | 32 | 26.666 |  | 0.78 | 0.94 | 2.34
| 1 | 3003 | 101 | 3 | 3 | 1 | 14.136 | 11.466 | 98.954 | 4.94 | 2.8492 | 2.188 | 1.72 | 49.77 | 51.49 | 99.14 | 479.06 | 0.67 | 338.387 | 23.97 | 0.13 | 31.99 | 32.478 | 119.192 | 56.81 | 2.06 | 20.03 | 20.09 | 788 | 62.12 | 25.02 | 27.59 |  | 739 | 69.326 | 45.12 | 79.94 | 119.5 | 28.94 | 30.19 |  | 29.2 | 790.5 | 15.5 | 19.22 | 78 | 32 | 33.333 |  | 1.18 | 0.86 | 0
| 1 | 3004 | 101 | 4 | 4 | 1 | 14.507 | 11.467 | 98.954 | 6.25 | 2.8457 | 2.304 | 1.62 | 49.76 | 51.38 | 99.17 | 475.41 | 0.7 | 338.341 | 23.97 | 0.129 | 31.98 | 36.011 | 115.606 | 56.59 | 2.1 | 20.02 | 20.1 | 803.6 | 62.22 | 24.99 | 27.59 |  | 739 | 69.307 | 45.11 | 79.77 | 119.74 | 28.93 | 30.18 |  | 29.2 | 792.75 | 15 | 19.22 | 78 | 32 | 36.862 |  | 1.18 | 0.66 | -3.13
| 1 | 3005 | 101 | 5 | 5 | 1 | 14.634 | 11.468 | 98.954 | 6.57 | 2.874 | 2.358 | 1.56 | 49.77 | 51.33 | 99.23 | 472.13 | 0.72 | 338.314 | 23.96 | 0.137 | 31.98 | 37.617 | 115.97 | 56.3 | 2.22 | 20.03 | 20.1 | 838.6 | 62.26 | 25.23 | 27.59 |  | 739 | 69.308 | 45.12 | 79.93 | 119.79 | 28.92 | 30.17 |  | 29.21 | 817.75 | 15.5 | 19.61 | 78 | 32 | 38.039 |  | 1.18 | 0.08 | 4.69
| 1 | 3006 | 101 | 6 | 6 | 1 | 14.397 | 11.475 | 98.954 | 6.31 | 2.8378 | 2.396 | 1.51 | 49.77 | 51.28 | 99.2 | 468.91 | 0.81 | 338.378 | 23.96 | 0.165 | 31.97 | 36.25 | 118.06 | 55.92 | 2.22 | 20.03 | 20.1 | 849.1 | 62.27 | 24.92 | 27.6 |  | 739 | 69.288 | 45.13 | 80.12 | 119.99 | 28.92 | 30.15 |  | 29.21 | 853 | 18 | 19.22 | 78 | 32 | 36.078 |  | 0.78 | 0.12 | 7.81
| 1 | 3007 | 101 | 7 | 7 | 1 | 14.131 | 11.473 | 98.954 | 6.14 | 2.8352 | 2.383 | 1.46 | 49.73 | 51.2 | 99.13 | 465.82 | 0.8 | 338.469 | 23.95 | 0.174 | 31.96 | 34.794 | 117.721 | 55.36 | 2.13 | 20.03 | 20.1 | 818.1 | 62.27 | 24.89 | 27.59 |  | 739 | 69.267 | 45.12 | 79.93 | 120.16 | 28.92 | 30.15 |  | 29.23 | 835.75 | 17 | 19.22 | 78 | 32 | 32.941 |  | 0.78 | 0.9 | 2.34
| 12 | 3008 | 101 | 8 | 1 | 12 | 14.29 | 11.472 | 98.953 | 6.33 | 2.8417 | 2.366 | 1.47 | 49.69 | 51.16 | 99.14 | 462.93 | 0.74 | 338.46 | 23.95 | 0.2 | 31.96 | 34.792 | 115.79 | 54.52 | 2.09 | 20.05 | 20.11 | 798.9 | 62.26 | 24.95 | 27.59 |  | 739 | 69.291 | 45.13 | 80 | 120.16 | 28.92 | 30.14 |  | 29.24 | 811.5 | 16 | 19.22 | 78 | 32 | 33.725 |  | 0.78 | 0.82 | -0.78
| 12 | 3009 | 101 | 9 | 2 | 12 | 15.283 | 11.477 | 98.953 | 6.76 | 3.0094 | 2.471 | 1.45 | 49.63 | 51.08 | 102.08 | 460.05 | 0.75 | 337.278 | 23.94 | 0.19 | 31.95 | 64.554 | 117.307 | 53.73 | 2.94 | 20.04 | 20.1 | 1061.3 | 62.21 | 26.42 | 27.59 |  | 739 | 69.307 | 45.13 | 79.91 | 120.05 | 28.91 | 30.12 |  | 29.27 | 851.5 | -11 | 28.63 | 78 | 32 | 60.391 |  | 10.59 | 0.04 | 0
| 12 | 3010 | 101 | 10 | 3 | 12 | 14.851 | 11.47 | 98.953 | 8.37 | 2.9265 | 2.737 | 1.46 | 49.56 | 51.02 | 104.8 | 457.7 | 1.88 | 336.347 | 23.94 | 0.177 | 31.95 | 80.077 | 140.981 | 52.89 | 4.65 | 20.04 | 20.1 | 1729.3 | 62.11 | 25.7 | 27.59 |  | 739 | 69.316 | 45.14 | 79.86 | 120.24 | 28.91 | 30.1 |  | 29.33 | 1305.25 | 5 | 30.98 | 78 | 32 | 89.41 |  | 12.55 | 0.04 | 2.34
| 12 | 3011 | 101 | 11 | 4 | 12 | 14.214 | 11.469 | 98.953 | 9.16 | 2.861 | 2.956 | 1.53 | 49.5 | 51.03 | 104.05 | 461.39 | 3.18 | 336.412 | 23.93 | 0.192 | 31.97 | 74.607 | 194.612 | 51.96 | 6.03 | 20.04 | 20.1 | 2292.7 | 61.99 | 25.12 | 27.59 |  | 739 | 69.339 | 45.14 | 80.07 | 120.11 | 28.92 | 30.08 |  | 29.38 | 1997.5 | 23 | 27.45 | 78 | 32 | 81.175 |  | 9.41 | 0.59 | 8.59
| 12 | 3012 | 101 | 12 | 5 | 12 | 14.034 | 11.473 | 98.953 | 9.73 | 2.8602 | 3.16 | 1.77 | 49.47 | 51.25 | 104.94 | 468.44 | 4.03 | 335.895 | 23.93 | 0.185 | 31.99 | 65.77 | 257.569 | 50.64 | 7.22 | 20.05 | 20.11 | 2747.1 | 61.89 | 25.11 | 27.59 |  | 739 | 69.357 | 45.16 | 80.18 | 119.87 | 28.93 | 30.1 |  | 29.43 | 2516.25 | 27 | 28.24 | 78 | 31 | 62.352 |  | 10.2 | 0.88 | 6.25
| 12 | 3013 | 101 | 13 | 6 | 12 | 14.128 | 11.474 | 98.953 | 10.78 | 2.8517 | 3.199 | 2.1 | 49.43 | 51.53 | 105.36 | 474.5 | 4.45 | 335.512 | 23.93 | 0.169 | 32 | 59.518 | 288.841 | 49.73 | 8.11 | 20.06 | 20.12 | 3094.7 | 61.75 | 25.04 | 27.59 |  | 739 | 69.357 | 45.16 | 79.99 | 119.72 | 28.94 | 30.13 |  | 29.47 | 2917.75 | 29.5 | 28.63 | 78 | 31 | 56.077 |  | 10.2 | 0.86 | 0
| 12 | 3014 | 101 | 14 | 7 | 12 | 13.938 | 11.469 | 98.952 | 11.37 | 2.8583 | 3.195 | 2.27 | 49.4 | 51.68 | 109.44 | 480.84 | 4.64 | 334.7 | 23.93 | 0.11 | 31.99 | 61.169 | 302.227 | 50.57 | 9.16 | 20.05 | 20.12 | 3485.5 | 61.55 | 25.1 | 27.59 |  | 739 | 69.384 | 45.17 | 79.94 | 120.14 | 28.95 | 30.17 |  | 29.5 | 3249 | 29 | 30.98 | 78 | 31 | 59.215 |  | 12.55 | 0.9 | -1.56
| 12 | 3015 | 101 | 15 | 8 | 12 | 14.21 | 11.47 | 98.952 | 12.19 | 2.85 | 3.228 | 2.48 | 49.37 | 51.85 | 110.73 | 488.74 | 5.45 | 334.24 | 23.93 | 0.09 | 32 | 62.534 | 311.523 | 51.73 | 10.13 | 20.05 | 20.12 | 3866 | 61.13 | 25.02 | 27.58 |  | 739 | 69.403 | 45.17 | 79.84 | 120.12 | 28.97 | 30.21 |  | 29.53 | 3672.5 | 29.5 | 31.37 | 78 | 31 | 62.352 |  | 12.94 | 0.84 | -8.59
| 2 | 3016 | 101 | 16 | 1 | 2 | 14.079 | 11.47 | 98.951 | 12.57 | 2.8446 | 3.209 | 2.73 | 49.37 | 52.1 | 110.85 | 498.84 | 6.08 | 334.188 | 23.93 | 0.112 | 32.03 | 61.172 | 317.137 | 52.5 | 10.87 | 20.05 | 20.11 | 4157.7 | 60.53 | 24.98 | 27.58 |  | 739 | 69.407 | 45.16 | 80.1 | 119.61 | 28.98 | 30.25 |  | 29.56 | 4006.25 | 30.5 | 31.37 | 78 | 31 | 58.43 |  | 12.94 | 0.86 | -11.72
| 2 | 3017 | 101 | 17 | 2 | 2 | 14.243 | 11.469 | 98.952 | 11.97 | 2.834 | 3.103 | 2.89 | 49.36 | 52.26 | 105.03 | 509.54 | 6.24 | 335.272 | 23.94 | 0.186 | 32.03 | 53.527 | 320.244 | 53.08 | 11.13 | 20.05 | 20.12 | 4270.2 | 59.97 | 24.88 | 27.58 |  | 739 | 69.43 | 45.17 | 80.31 | 119.62 | 28.99 | 30.27 |  | 29.58 | 4241.25 | 35.5 | 28.63 | 78 | 31 | 50.195 |  | 10.2 | 0.72 | -18.75
| 2 | 3018 | 101 | 18 | 3 | 2 | 14.225 | 11.47 | 98.952 | 10.06 | 2.8307 | 2.915 | 3.16 | 49.35 | 52.52 | 104.24 | 518.54 | 5.49 | 335.845 | 23.94 | 0.196 | 32.03 | 46.772 | 321.13 | 53.53 | 11.13 | 20.06 | 20.13 | 4275.1 | 59.57 | 24.85 | 27.58 |  | 739 | 69.453 | 45.17 | 80.22 | 119.59 | 29 | 30.29 |  | 29.59 | 4280.25 | 36.5 | 27.45 | 78 | 31 | 43.137 |  | 9.41 | 0.1 | -14.06
| 2 | 3019 | 101 | 19 | 4 | 2 | 14.136 | 11.472 | 98.952 | 8.45 | 2.8534 | 2.758 | 3.2 | 49.36 | 52.56 | 104.61 | 524.8 | 4.67 | 335.987 | 23.93 | 0.183 | 32.02 | 44.86 | 320.519 | 53.9 | 11.23 | 20.04 | 20.11 | 4281.5 | 59.44 | 25.05 | 27.58 |  | 739 | 69.47 | 45.15 | 80.13 | 119.88 | 29 | 30.3 |  | 29.6 | 4275.75 | 35.5 | 27.84 | 78 | 31 | 43.137 |  | 9.41 | 0.86 | -17.97
| 2 | 3020 | 101 | 20 | 5 | 2 | 14.233 | 11.473 | 98.952 | 7.71 | 2.8365 | 2.662 | 3.23 | 49.36 | 52.59 | 104.97 | 530.33 | 4.44 | 335.687 | 23.96 | 0.183 | 32.04 | 44.918 | 319.923 | 54.31 | 11.24 | 20.05 | 20.12 | 4309.5 | 59.41 | 24.91 | 27.58 |  | 739 | 69.5 | 45.15 | 80.07 | 119.51 | 29 | 30.31 |  | 29.61 | 4300 | 35.5 | 28.24 | 78 | 31 | 44.313 |  | 9.8 | 0.23 | -14.06
| 2 | 3021 | 101 | 21 | 6 | 2 | 14.129 | 11.47 | 98.951 | 7.19 | 2.8295 | 2.599 | 3.3 | 49.36 | 52.66 | 103.97 | 535.59 | 4.56 | 336.099 | 23.96 | 0.203 | 32.05 | 43.742 | 319.722 | 54.72 | 11.21 | 20.04 | 20.12 | 4308.9 | 59.41 | 24.84 | 27.58 |  | 739 | 69.515 | 45.15 | 80.08 | 119.5 | 29 | 30.31 |  | 29.6 | 4319.5 | 36.5 | 27.45 | 78 | 31 | 44.313 |  | 9.41 | 0.88 | -19.53
| 2 | 3022 | 101 | 22 | 7 | 2 | 14.322 | 11.474 | 98.952 | 6.69 | 2.8543 | 2.547 | 3.32 | 49.38 | 52.7 | 103.91 | 540.44 | 4.47 | 336.139 | 23.96 | 0.203 | 32.05 | 42.529 | 319.089 | 55.1 | 11.25 | 20.03 | 20.11 | 4287 | 59.46 | 25.06 | 27.58 |  | 739 | 69.556 | 45.14 | 80.18 | 119.89 | 29.01 | 30.3 |  | 29.56 | 4300 | 36.5 | 27.45 | 78 | 31 | 41.176 |  | 9.02 | 0.21 | -14.84
| 21 | 3023 | 101 | 23 | 1 | 21 | 14.131 | 11.474 | 98.952 | 6.46 | 2.8412 | 2.527 | 3.25 | 49.42 | 52.67 | 104.67 | 544.69 | 4.32 | 335.967 | 23.96 | 0.226 | 32.04 | 43.03 | 318.544 | 55.43 | 11.2 | 20.03 | 20.11 | 4285.9 | 59.56 | 24.95 | 27.58 |  | 739 | 69.559 | 45.14 | 80.11 | 119.84 | 29.01 | 30.28 |  | 29.53 | 4285 | 35.5 | 27.84 | 78 | 31 | 41.176 |  | 9.8 | 0.53 | -12.5
| 21 | 3024 | 101 | 24 | 2 | 21 | 13.747 | 11.471 | 98.952 | 6.25 | 2.8173 | 2.475 | 3.22 | 49.46 | 52.68 | 98.67 | 548.67 | 4.25 | 338.14 | 23.98 | 0.331 | 32.04 | 27.337 | 317.608 | 55.72 | 10.12 | 20.03 | 20.11 | 3907.6 | 59.68 | 24.74 | 27.59 |  | 739 | 69.578 | 45.14 | 80.12 | 119.71 | 29.01 | 30.27 |  | 29.48 | 4180.25 | 32 | 18.43 | 78 | 31 | 23.529 |  | 0.39 | 0.8 | 0
| 21 | 3025 | 101 | 25 | 3 | 21 | 22.466 | 11.469 | 98.952 | 3.9 | 2.8202 | 2.259 | 3.26 | 49.51 | 52.77 | 98.25 | 545.09 | 2.29 | 338.755 | 23.99 | 0.244 | 32.06 | 17.722 | 312.894 | 56.02 | 8.81 | 20.03 | 20.11 | 3396.4 | 59.78 | 24.76 | 27.59 |  | 739 | 69.577 | 45.14 | 79.96 | 120.08 | 29.01 | 30.24 |  | 29.43 | 3661.5 | 30 | 18.43 | 78 | 31 | 12.549 |  | 0 | 0 | 0
| 21 | 3026 | 101 | 26 | 4 | 21 | 22.493 | 11.47 | 98.952 | 2.86 | 2.8184 | 2.141 | 2.92 | 49.57 | 52.49 | 98.86 | 532.9 | 0.52 | 339.01 | 23.99 | 0.169 | 32.05 | 15.014 | 305.943 | 56.31 | 7.51 | 20.02 | 20.1 | 2896.3 | 59.92 | 24.75 | 27.59 |  | 739 | 69.605 | 45.14 | 79.96 | 120.14 | 29 | 30.22 |  | 29.39 | 3169.5 | 27.5 | 18.82 | 78 | 31 | 12.549 |  | 0.39 | 0 | 0
| 21 | 3027 | 101 | 27 | 5 | 21 | 22.495 | 11.468 | 98.952 | 4.63 | 2.8195 | 2.125 | 2.62 | 49.64 | 52.27 | 98.92 | 520.14 | 0.06 | 339.008 | 23.99 | 0.139 | 32.05 | 14.596 | 294.657 | 56.55 | 6.24 | 20.02 | 20.09 | 2408.1 | 60.06 | 24.76 | 27.59 |  | 739 | 69.598 | 45.14 | 80.09 | 120.01 | 29 | 30.19 |  | 29.36 | 2672.5 | 25 | 18.82 | 78 | 31 | 12.941 |  | 0.39 | 0 | 0
| 21 | 3028 | 101 | 28 | 6 | 21 | 22.496 | 11.466 | 98.953 | 5.7 | 2.8148 | 2.085 | 2.31 | 49.71 | 52.01 | 98.32 | 508.35 | 0.01 | 338.836 | 24 | 0.168 | 32.04 | 14.748 | 265.869 | 56.74 | 5.07 | 20.01 | 20.09 | 1959.4 | 60.42 | 24.72 | 27.59 |  | 739 | 69.602 | 45.14 | 79.88 | 120.05 | 28.99 | 30.18 |  | 29.33 | 2196 | 22 | 18.43 | 78 | 31 | 14.902 |  | 0 | 0.02 | 0
| 21 | 3029 | 101 | 29 | 7 | 21 | 15.329 | 11.469 | 98.953 | 3.79 | 2.8067 | 2.051 | 2.08 | 49.72 | 51.79 | 99.21 | 498.72 | 0.28 | 338.866 | 24 | 0.15 | 32.03 | 16.349 | 227.093 | 56.88 | 4.02 | 20.01 | 20.09 | 1559.3 | 60.97 | 24.64 | 27.59 |  | 739 | 69.608 | 45.14 | 80.14 | 119.87 | 28.98 | 30.16 |  | 29.31 | 1775.75 | 20.5 | 18.82 | 78 | 31 | 16.47 |  | 0.39 | 0.31 | 1.56
| 21 | 3030 | 101 | 30 | 8 | 21 | 15.112 | 11.464 | 98.953 | 1.65 | 2.788 | 1.987 | 2 | 49.73 | 51.74 | 99.48 | 491.27 | 0.5 | 338.93 | 24 | 0.143 | 32.02 | 18.008 | 184.779 | 56.94 | 3.04 | 20 | 20.09 | 1184.5 | 61.49 | 24.48 | 27.59 |  | 739 | 69.601 | 45.13 | 80.04 | 120.1 | 28.96 | 30.15 |  | 29.29 | 1384.25 | 19 | 18.04 | 78 | 31 | 17.647 |  | 0 | 0.04 | 4.69
| 1 | 3031 | 102 | 1 | 1 | 1 | 14.704 | 11.463 | 98.953 | 1.53 | 2.8006 | 1.972 | 1.91 | 49.74 | 51.64 | 99.09 | 485.01 | 0.62 | 338.924 | 24.01 | 0.167 | 32.01 | 21.276 | 147.079 | 56.89 | 2.42 | 20 | 20.08 | 939.9 | 61.83 | 24.59 | 27.6 |  | 739 | 69.581 | 45.13 | 80.18 | 119.85 | 28.95 | 30.14 |  | 29.28 | 1062.5 | 17 | 18.43 | 78 | 32 | 21.568 |  | 0 | 0.49 | 3.13
| 1 | 3032 | 102 | 2 | 2 | 1 | 14.029 | 11.461 | 98.953 | 2.79 | 2.8087 | 1.996 | 1.77 | 49.77 | 51.53 | 99.07 | 480.18 | 0.57 | 338.778 | 24.01 | 0.15 | 32.01 | 24.79 | 125.901 | 56.72 | 1.95 | 20 | 20.08 | 756.7 | 62.04 | 24.66 | 27.6 |  | 739 | 69.576 | 45.12 | 80.19 | 119.67 | 28.94 | 30.14 |  | 29.27 | 841.25 | 17 | 18.43 | 78 | 32 | 23.921 |  | 0.39 | 0.92 | 0
| 1 | 3033 | 102 | 3 | 3 | 1 | 14.196 | 11.457 | 98.953 | 5.79 | 2.8632 | 2.115 | 1.66 | 49.75 | 51.41 | 99.19 | 475.97 | 0.52 | 338.679 | 24 | 0.14 | 32 | 31.88 | 113.449 | 56.5 | 1.89 | 20 | 20.07 | 716.5 | 62.15 | 25.14 | 27.6 |  | 739 | 69.529 | 45.13 | 79.96 | 119.91 | 28.94 | 30.13 |  | 29.27 | 723.25 | 15 | 19.22 | 78 | 32 | 33.333 |  | 0.78 | 0.84 | -2.34
| 1 | 3034 | 102 | 4 | 4 | 1 | 14.769 | 11.457 | 98.953 | 7.87 | 2.8914 | 2.273 | 1.6 | 49.73 | 51.33 | 99.14 | 472.4 | 0.65 | 338.595 | 24 | 0.13 | 31.99 | 37.786 | 110.845 | 56.2 | 2.02 | 19.99 | 20.06 | 759.3 | 62.19 | 25.39 | 27.6 |  | 739 | 69.5 | 45.12 | 79.91 | 119.81 | 28.93 | 30.13 |  | 29.27 | 722.5 | 13.5 | 19.61 | 78 | 32 | 39.607 |  | 1.18 | 0.16 | 3.13
| 1 | 3035 | 102 | 5 | 5 | 1 | 14.647 | 11.458 | 98.953 | 8.01 | 2.8676 | 2.383 | 1.51 | 49.74 | 51.24 | 99.2 | 468.91 | 0.73 | 338.556 | 24 | 0.152 | 31.98 | 38.753 | 112.818 | 55.9 | 2.15 | 19.99 | 20.06 | 815 | 62.2 | 25.18 | 27.6 |  | 739 | 69.488 | 45.13 | 79.84 | 120.06 | 28.93 | 30.14 |  | 29.28 | 791.25 | 15.5 | 19.22 | 78 | 32 | 39.999 |  | 1.18 | 0.08 | 5.47
| 1 | 3036 | 102 | 6 | 6 | 1 | 14.204 | 11.458 | 98.952 | 7.33 | 2.8182 | 2.398 | 1.46 | 49.71 | 51.17 | 99.11 | 465.62 | 0.79 | 338.586 | 24 | 0.172 | 31.98 | 35.655 | 114.878 | 55.49 | 2.06 | 19.99 | 20.06 | 794.9 | 62.21 | 24.74 | 27.6 |  | 739 | 69.482 | 45.14 | 79.92 | 119.55 | 28.92 | 30.16 |  | 29.29 | 811.5 | 17 | 19.22 | 78 | 32 | 33.333 |  | 0.78 | 0.92 | 3.13
| 1 | 3037 | 102 | 7 | 7 | 1 | 14.181 | 11.456 | 98.952 | 7.35 | 2.8583 | 2.39 | 1.44 | 49.69 | 51.13 | 99.1 | 462.6 | 0.77 | 338.627 | 23.99 | 0.173 | 31.96 | 35.46 | 114.209 | 54.86 | 2.04 | 19.98 | 20.05 | 777 | 62.15 | 25.1 | 27.59 |  | 739 | 69.455 | 45.14 | 80.11 | 119.87 | 28.91 | 30.19 |  | 29.31 | 782.75 | 16 | 19.22 | 78 | 32 | 34.117 |  | 0.78 | 0.86 | 0.78
| 12 | 3038 | 102 | 8 | 1 | 12 | 14.426 | 11.456 | 98.951 | 7.67 | 2.8712 | 2.386 | 1.42 | 49.65 | 51.06 | 99.05 | 459.69 | 0.72 | 338.818 | 24 | 0.178 | 31.97 | 35.88 | 114.609 | 53.99 | 2.04 | 19.98 | 20.06 | 771.1 | 62.07 | 25.21 | 27.61 |  | 739 | 69.448 | 45.16 | 79.95 | 120.13 | 28.91 | 30.21 |  | 29.34 | 774 | 15.5 | 19.22 | 78 | 32 | 35.294 |  | 0.78 | 0.53 | -2.34
| 12 | 3039 | 102 | 9 | 2 | 12 | 15.169 | 11.458 | 98.951 | 7.77 | 2.9806 | 2.462 | 1.4 | 49.6 | 51 | 101.73 | 456.76 | 0.76 | 337.811 | 23.99 | 0.217 | 31.96 | 60.898 | 117.304 | 52.97 | 2.8 | 19.98 | 20.05 | 1021.8 | 62 | 26.17 | 27.6 |  | 739 | 69.439 | 45.17 | 79.96 | 120.24 | 28.9 | 30.22 |  | 29.39 | 827.25 | -10 | 28.24 | 78 | 32 | 56.077 |  | 9.8 | 0.04 | 0
| 12 | 3040 | 102 | 10 | 3 | 12 | 14.986 | 11.459 | 98.951 | 8.66 | 2.9327 | 2.697 | 1.4 | 49.52 | 50.92 | 104.48 | 456.88 | 1.69 | 336.847 | 23.98 | 0.197 | 31.96 | 80.086 | 135.575 | 51.96 | 4.19 | 19.98 | 20.05 | 1553.9 | 61.95 | 25.75 | 27.6 |  | 739 | 69.424 | 45.17 | 79.89 | 119.36 | 28.91 | 30.23 |  | 29.43 | 1229.5 | 2 | 31.76 | 78 | 32 | 90.587 |  | 13.33 | 0.04 | 1.56
| 12 | 3041 | 102 | 11 | 4 | 12 | 14.325 | 11.459 | 98.951 | 9.39 | 2.8847 | 2.98 | 1.59 | 49.48 | 51.07 | 107.26 | 462.94 | 3.05 | 336.085 | 23.98 | 0.148 | 31.97 | 81.012 | 190.071 | 50.85 | 6.1 | 19.98 | 20.04 | 2298.3 | 61.93 | 25.33 | 27.59 |  | 739 | 69.424 | 45.17 | 80.11 | 119.34 | 28.91 | 30.24 |  | 29.46 | 1884.25 | 17 | 31.37 | 78 | 32 | 82.352 |  | 12.94 | 0.08 | 7.81
| 12 | 3042 | 102 | 12 | 5 | 12 | 14.173 | 11.459 | 98.951 | 10.07 | 2.8491 | 3.191 | 1.9 | 49.45 | 51.34 | 103.19 | 471.61 | 4.49 | 336.347 | 23.99 | 0.226 | 31.98 | 64.958 | 258.286 | 49.45 | 7.22 | 19.98 | 20.05 | 2757.1 | 61.85 | 25.02 | 27.61 |  | 739 | 69.442 | 45.18 | 79.86 | 119.98 | 28.92 | 30.27 |  | 29.5 | 2573.25 | 28 | 27.06 | 78 | 31 | 60.391 |  | 9.02 | 0.86 | 1.56
| 12 | 3043 | 102 | 13 | 6 | 12 | 14.204 | 11.458 | 98.951 | 10.67 | 2.8613 | 3.209 | 2.19 | 49.42 | 51.61 | 108.08 | 477.4 | 4.46 | 335.179 | 23.99 | 0.141 | 32 | 61.85 | 287.085 | 49.54 | 8.14 | 19.98 | 20.05 | 3093.4 | 61.66 | 25.12 | 27.61 |  | 739 | 69.458 | 45.18 | 79.85 | 119.8 | 28.94 | 30.29 |  | 29.55 | 2855.25 | 27.5 | 29.8 | 78 | 31 | 52.548 |  | 11.76 | 0.08 | 6.25
| 12 | 3044 | 102 | 14 | 7 | 12 | 14.114 | 11.452 | 98.951 | 11.99 | 2.8579 | 3.247 | 2.38 | 49.39 | 51.77 | 110.3 | 485.07 | 4.89 | 334.609 | 23.98 | 0.1 | 32.01 | 64.013 | 302.984 | 50.9 | 9.34 | 19.97 | 20.04 | 3552.7 | 61.34 | 25.09 | 27.61 |  | 739 | 69.466 | 45.2 | 79.92 | 119.91 | 28.95 | 30.33 |  | 29.58 | 3315.5 | 29 | 31.37 | 78 | 31 | 64.313 |  | 12.94 | 0.88 | -3.91
| 12 | 3045 | 102 | 15 | 8 | 12 | 14.353 | 11.451 | 98.952 | 12.71 | 2.8544 | 3.266 | 2.55 | 49.38 | 51.93 | 109.88 | 495.21 | 5.93 | 334.396 | 23.98 | 0.099 | 32.01 | 62.27 | 312.317 | 51.97 | 10.32 | 19.97 | 20.04 | 3932.9 | 60.73 | 25.06 | 27.61 |  | 739 | 69.477 | 45.19 | 79.89 | 119.92 | 28.97 | 30.36 |  | 29.61 | 3734.25 | 30 | 30.98 | 78 | 31 | 61.175 |  | 12.55 | 0.66 | -10.94
| 2 | 3046 | 102 | 16 | 1 | 2 | 14.26 | 11.451 | 98.951 | 12.92 | 2.8417 | 3.242 | 2.55 | 49.38 | 51.93 | 110.75 | 495.21 | 6.15 | 334.21 | 23.98 | 0.093 | 32.01 | 61.769 | 317.55 | 51.97 | 10.99 | 19.97 | 20.04 | 4205.1 | 60.73 | 24.95 | 27.61 |  | 739 | 69.479 | 45.19 | 80.03 | 119.93 | 28.98 | 30.39 |  | 29.63 | 4049 | 30.5 | 31.37 | 78 | 31 | 61.175 |  | 13.33 | 0.72 | -14.06
| 2 | 3047 | 102 | 17 | 2 | 2 | 14.082 | 11.448 | 98.951 | 12.27 | 2.8364 | 3.127 | 2.8 | 49.36 | 52.17 | 104.72 | 505.85 | 6.32 | 335.509 | 23.99 | 0.214 | 32.01 | 53.418 | 321.353 | 52.7 | 11.29 | 19.98 | 20.04 | 4328.8 | 60.13 | 24.9 | 27.62 |  | 739 | 69.502 | 45.19 | 79.85 | 120.04 | 28.99 | 30.4 |  | 29.66 | 4304.5 | 36 | 28.63 | 78 | 31 | 53.725 |  | 9.8 | 0.86 | -17.97
| 2 | 3048 | 102 | 18 | 3 | 2 | 14.218 | 11.45 | 98.951 | 10.04 | 2.8346 | 2.912 | 3.18 | 49.36 | 52.54 | 103.84 | 523.54 | 5.42 | 336.036 | 24 | 0.212 | 32.03 | 45.847 | 322.178 | 53.78 | 11.21 | 19.97 | 20.04 | 4302.7 | 59.47 | 24.89 | 27.62 |  | 739 | 69.516 | 45.18 | 79.97 | 119.92 | 29 | 30.41 |  | 29.69 | 4319.5 | 36.5 | 27.45 | 78 | 31 | 40.784 |  | 9.02 | 0.88 | -18.75
| 2 | 3049 | 102 | 19 | 4 | 2 | 14.335 | 11.451 | 98.951 | 8.58 | 2.8526 | 2.747 | 3.18 | 49.36 | 52.54 | 103.94 | 523.54 | 4.58 | 336.118 | 24 | 0.196 | 32.03 | 43.423 | 321.332 | 53.78 | 11.24 | 19.97 | 20.04 | 4284.4 | 59.47 | 25.05 | 27.62 |  | 739 | 69.552 | 45.18 | 80.07 | 119.57 | 29.01 | 30.41 |  | 29.69 | 4295.25 | 36.5 | 27.45 | 78 | 31 | 40.784 |  | 9.02 | 0.12 | -14.84
| 2 | 3050 | 102 | 20 | 5 | 2 | 14.082 | 11.45 | 98.951 | 7.55 | 2.8383 | 2.635 | 3.27 | 49.36 | 52.62 | 104.83 | 528.81 | 4.28 | 335.77 | 24.01 | 0.194 | 32.04 | 44.061 | 320.147 | 54.18 | 11.22 | 19.96 | 20.03 | 4299.5 | 59.45 | 24.92 | 27.63 |  | 739 | 69.558 | 45.17 | 80.3 | 119.76 | 29.01 | 30.41 |  | 29.68 | 4289.75 | 35.5 | 27.84 | 78 | 31 | 43.529 |  | 9.8 | 0.86 | -17.19
| 2 | 3051 | 102 | 21 | 6 | 2 | 14.26 | 11.446 | 98.951 | 7.12 | 2.8484 | 2.578 | 3.24 | 49.36 | 52.6 | 104.91 | 533.68 | 4.4 | 335.481 | 24.01 | 0.194 | 32.04 | 44.615 | 319.427 | 54.6 | 11.32 | 19.96 | 20.03 | 4324 | 59.52 | 25.01 | 27.63 |  | 739 | 69.564 | 45.17 | 80.31 | 119.71 | 29.02 | 30.4 |  | 29.63 | 4314.75 | 35.5 | 28.24 | 78 | 31 | 44.313 |  | 9.8 | 0.41 | -14.84
| 2 | 3052 | 102 | 22 | 7 | 2 | 14.154 | 11.447 | 98.95 | 6.86 | 2.8437 | 2.547 | 3.24 | 49.37 | 52.6 | 104.04 | 538.64 | 4.55 | 335.658 | 24.02 | 0.21 | 32.03 | 43.029 | 318.943 | 55.01 | 11.26 | 19.95 | 20.03 | 4307.5 | 59.56 | 24.97 | 27.63 |  | 739 | 69.584 | 45.16 | 80.21 | 119.81 | 29.03 | 30.39 |  | 29.59 | 4319.5 | 36.5 | 27.45 | 78 | 31 | 41.176 |  | 9.02 | 0.08 | -14.06
| 21 | 3053 | 102 | 23 | 1 | 21 | 14.196 | 11.451 | 98.95 | 6.54 | 2.8641 | 2.525 | 3.26 | 49.39 | 52.66 | 103.99 | 543.32 | 4.38 | 335.805 | 24.02 | 0.219 | 32.05 | 42.242 | 318.502 | 55.36 | 11.28 | 19.94 | 20.03 | 4284 | 59.63 | 25.15 | 27.63 |  | 739 | 69.583 | 45.16 | 80.21 | 120.02 | 29.02 | 30.37 |  | 29.56 | 4300 | 36.5 | 27.45 | 78 | 31 | 41.176 |  | 9.02 | 0.86 | -19.53
| 21 | 3054 | 102 | 24 | 2 | 21 | 13.537 | 11.452 | 98.95 | 6.36 | 2.82 | 2.49 | 3.27 | 49.43 | 52.7 | 99.32 | 547.31 | 4.15 | 337.613 | 24.03 | 0.358 | 32.07 | 27.387 | 317.38 | 55.68 | 10.21 | 19.94 | 20.02 | 3939.2 | 59.74 | 24.76 | 27.64 |  | 739 | 69.599 | 45.15 | 80.03 | 119.55 | 29.03 | 30.35 |  | 29.53 | 4194.5 | 32 | 20 | 78 | 31 | 24.705 |  | 1.57 | 0.9 | -20.31
| 21 | 3055 | 102 | 25 | 3 | 21 | 18.7 | 11.454 | 98.95 | 4.2 | 2.8198 | 2.297 | 3.27 | 49.5 | 52.77 | 98.2 | 549.51 | 2.47 | 338.332 | 24.04 | 0.245 | 32.06 | 18.156 | 313.203 | 55.98 | 8.89 | 19.93 | 20.01 | 3429.7 | 59.82 | 24.76 | 27.63 |  | 739 | 69.596 | 45.14 | 80.18 | 119.6 | 29.03 | 30.33 |  | 29.5 | 3716.25 | 30.5 | 18.82 | 78 | 31 | 10.98 |  | 0.39 | 0.02 | 0
| 21 | 3056 | 102 | 26 | 4 | 21 | 22.491 | 11.456 | 98.95 | 3 | 2.824 | 2.179 | 3.11 | 49.55 | 52.66 | 98.69 | 540.62 | 0.63 | 338.723 | 24.03 | 0.169 | 32.06 | 14.673 | 306.027 | 56.29 | 7.6 | 19.92 | 20.01 | 2928.7 | 59.93 | 24.8 | 27.63 |  | 739 | 69.589 | 45.14 | 80.32 | 119.69 | 29.02 | 30.3 |  | 29.46 | 3193.75 | 27.5 | 18.43 | 78 | 31 | 12.549 |  | 0 | 0 | 0
| 21 | 3057 | 102 | 27 | 5 | 21 | 22.495 | 11.45 | 98.95 | 4.71 | 2.8213 | 2.135 | 2.81 | 49.61 | 52.42 | 98.79 | 527.58 | 0.08 | 338.802 | 24.04 | 0.156 | 32.04 | 14.345 | 295.006 | 56.54 | 6.33 | 19.92 | 20.01 | 2439.8 | 60.03 | 24.77 | 27.63 |  | 739 | 69.59 | 45.14 | 80.18 | 119.93 | 29.02 | 30.28 |  | 29.42 | 2703 | 25.5 | 18.43 | 78 | 31 | 13.333 |  | 0.39 | 0 | 0
| 21 | 3058 | 102 | 28 | 6 | 21 | 22.496 | 11.447 | 98.949 | 5.64 | 2.8142 | 2.149 | 2.5 | 49.67 | 52.17 | 98.82 | 515.13 | 0.01 | 338.651 | 24.04 | 0.15 | 32.04 | 14.936 | 269.213 | 56.76 | 5.15 | 19.91 | 20 | 1991.1 | 60.17 | 24.71 | 27.63 |  | 739 | 69.566 | 45.15 | 79.99 | 120.15 | 29.01 | 30.26 |  | 29.38 | 2226.5 | 22 | 18.82 | 78 | 31 | 13.725 |  | 0.39 | 0.02 | 0
| 21 | 3059 | 102 | 29 | 7 | 21 | 15.837 | 11.444 | 98.949 | 3.86 | 2.8106 | 2.102 | 2.16 | 49.72 | 51.88 | 99.2 | 504.23 | 0.3 | 338.713 | 24.04 | 0.159 | 32.03 | 15.901 | 228.508 | 56.91 | 4.09 | 19.9 | 19.99 | 1580.9 | 60.63 | 24.68 | 27.63 |  | 739 | 69.574 | 45.15 | 80.04 | 119.68 | 28.99 | 30.23 |  | 29.35 | 1800 | 20 | 18.43 | 78 | 31 | 15.294 |  | 0 | 0.06 | 1.56
| 21 | 3060 | 102 | 30 | 8 | 21 | 15.007 | 11.445 | 98.949 | 1.76 | 2.7921 | 2.048 | 2 | 49.77 | 51.77 | 99.01 | 495.82 | 0.51 | 338.742 | 24.05 | 0.156 | 32.04 | 18.361 | 185.036 | 57.02 | 3.1 | 19.91 | 20 | 1206.6 | 61.23 | 24.52 | 27.65 |  | 739 | 69.571 | 45.16 | 79.74 | 119.93 | 28.98 | 30.22 |  | 29.33 | 1408.5 | 19 | 18.43 | 78 | 31 | 18.431 |  | 0.39 | 0.04 | 3.91
| 1 | 3061 | 103 | 1 | 1 | 1 | 15.008 | 11.443 | 98.949 | 1.45 | 2.8071 | 2.012 | 1.9 | 49.79 | 51.69 | 99.14 | 488.77 | 0.57 | 338.724 | 24.04 | 0.154 | 32.02 | 21.138 | 148.846 | 57.04 | 2.43 | 19.9 | 19.98 | 940.9 | 61.7 | 24.65 | 27.64 |  | 739 | 69.569 | 45.14 | 79.69 | 120.1 | 28.97 | 30.2 |  | 29.32 | 1060.75 | 18.5 | 18.82 | 78 | 32 | 19.608 |  | 0.39 | 0.06 | 7.03
| 1 | 3062 | 103 | 2 | 2 | 1 | 13.954 | 11.447 | 98.949 | 2.66 | 2.826 | 2.046 | 1.79 | 49.8 | 51.59 | 99.13 | 483.32 | 0.58 | 338.549 | 24.04 | 0.137 | 32.01 | 26.2 | 124.733 | 56.96 | 2.1 | 19.89 | 19.97 | 809.6 | 62 | 24.81 | 27.63 |  | 739 | 69.554 | 45.15 | 80.03 | 120.25 | 28.96 | 30.19 |  | 29.32 | 868.75 | 17.5 | 18.82 | 78 | 32 | 26.274 |  | 0.39 | 0.92 | 1.56
| 1 | 3063 | 103 | 3 | 3 | 1 | 14.203 | 11.444 | 98.949 | 4.8 | 2.8446 | 2.145 | 1.77 | 49.79 | 51.56 | 99.13 | 478.78 | 0.6 | 338.507 | 24.03 | 0.131 | 32 | 32.773 | 115.184 | 56.77 | 2.08 | 19.89 | 19.96 | 794.1 | 62.15 | 24.98 | 27.63 |  | 739 | 69.517 | 45.15 | 79.92 | 120.44 | 28.95 | 30.19 |  | 29.31 | 794.5 | 15 | 19.22 | 78 | 32 | 34.901 |  | 1.18 | 0.82 | -0.78
| 1 | 3064 | 103 | 4 | 4 | 1 | 14.582 | 11.45 | 98.949 | 5.98 | 2.8703 | 2.267 | 1.63 | 49.79 | 51.43 | 99.17 | 475.1 | 0.7 | 338.582 | 24.03 | 0.135 | 31.99 | 35.931 | 112.794 | 56.53 | 2.15 | 19.89 | 19.96 | 813.3 | 62.2 | 25.2 | 27.63 |  | 739 | 69.506 | 45.14 | 79.96 | 120.19 | 28.94 | 30.18 |  | 29.32 | 799 | 15 | 19.61 | 78 | 32 | 36.862 |  | 1.18 | 0.29 | 3.13
| 1 | 3065 | 103 | 5 | 5 | 1 | 14.407 | 11.448 | 98.949 | 6.27 | 2.854 | 2.339 | 1.53 | 49.79 | 51.32 | 99.23 | 471.77 | 0.71 | 338.528 | 24.03 | 0.142 | 31.98 | 36.879 | 113.169 | 56.24 | 2.2 | 19.88 | 19.96 | 839.3 | 62.21 | 25.06 | 27.63 |  | 739 | 69.469 | 45.15 | 80.09 | 120.37 | 28.94 | 30.17 |  | 29.33 | 825.75 | 16.5 | 19.61 | 78 | 32 | 36.862 |  | 1.18 | 0.1 | 6.25
| 1 | 3066 | 103 | 6 | 6 | 1 | 14.243 | 11.45 | 98.949 | 6.1 | 2.8537 | 2.372 | 1.52 | 49.76 | 51.28 | 99.2 | 468.53 | 0.79 | 338.565 | 24.02 | 0.155 | 31.98 | 36.657 | 114.587 | 55.82 | 2.24 | 19.88 | 19.95 | 854.4 | 62.2 | 25.06 | 27.63 |  | 739 | 69.45 | 45.16 | 79.84 | 120 | 28.93 | 30.16 |  | 29.33 | 847.5 | 17 | 19.61 | 78 | 32 | 36.078 |  | 1.18 | 0.86 | 3.13
| 1 | 3067 | 103 | 7 | 7 | 1 | 14.291 | 11.45 | 98.949 | 5.85 | 2.8274 | 2.368 | 1.51 | 49.74 | 51.26 | 99.16 | 465.49 | 0.84 | 338.557 | 24.01 | 0.178 | 31.97 | 34.986 | 115.156 | 55.22 | 2.17 | 19.88 | 19.95 | 835.2 | 62.19 | 24.83 | 27.62 |  | 739 | 69.422 | 45.17 | 79.91 | 119.65 | 28.93 | 30.14 |  | 29.35 | 857 | 18 | 19.22 | 78 | 32 | 34.117 |  | 0.78 | 0.82 | 0
| 12 | 3068 | 103 | 8 | 1 | 12 | 14.301 | 11.45 | 98.949 | 5.98 | 2.8316 | 2.351 | 1.47 | 49.69 | 51.16 | 99.13 | 462.62 | 0.79 | 338.582 | 24 | 0.2 | 31.96 | 34.223 | 114.086 | 54.33 | 2.08 | 19.87 | 19.95 | 797.2 | 62.17 | 24.86 | 27.62 |  | 739 | 69.406 | 45.17 | 79.84 | 119.77 | 28.93 | 30.13 |  | 29.37 | 817 | 16.5 | 19.22 | 78 | 32 | 32.548 |  | 0.78 | 0.76 | -2.34
| 12 | 3069 | 103 | 9 | 2 | 12 | 15.222 | 11.446 | 98.949 | 6.61 | 3.0139 | 2.46 | 1.48 | 49.64 | 51.12 | 102.13 | 459.8 | 0.78 | 337.435 | 24 | 0.201 | 31.96 | 64.82 | 116.662 | 53.33 | 2.97 | 19.87 | 19.94 | 1070.6 | 62.15 | 26.46 | 27.63 |  | 739 | 69.383 | 45.17 | 79.88 | 120.11 | 28.93 | 30.11 |  | 29.39 | 856.25 | -11 | 29.02 | 78 | 32 | 65.097 |  | 10.98 | 0.04 | 0
| 12 | 3070 | 103 | 10 | 3 | 12 | 14.901 | 11.446 | 98.949 | 8.15 | 2.9259 | 2.719 | 1.43 | 49.6 | 51.03 | 104.89 | 457.85 | 1.81 | 336.579 | 24 | 0.182 | 31.96 | 79.716 | 137.545 | 52.38 | 4.48 | 19.87 | 19.94 | 1664.3 | 62.11 | 25.69 | 27.63 |  | 739 | 69.362 | 45.18 | 79.81 | 119.87 | 28.93 | 30.09 |  | 29.42 | 1292.75 | 5 | 30.98 | 78 | 32 | 89.802 |  | 12.94 | 0.04 | 2.34
| 12 | 3071 | 103 | 11 | 4 | 12 | 14.334 | 11.444 | 98.949 | 9.02 | 2.8614 | 2.985 | 1.54 | 49.54 | 51.07 | 104.61 | 462.2 | 3.22 | 336.518 | 24 | 0.196 | 31.97 | 74.907 | 194.038 | 51.52 | 6.05 | 19.87 | 19.95 | 2300.6 | 62.08 | 25.12 | 27.63 |  | 739 | 69.361 | 45.19 | 80.03 | 119.73 | 28.94 | 30.08 |  | 29.47 | 2001.5 | 22.5 | 28.24 | 78 | 32 | 76.861 |  | 9.8 | 0.78 | 3.91
| 12 | 3072 | 103 | 12 | 5 | 12 | 14.039 | 11.443 | 98.95 | 9.57 | 2.8561 | 3.171 | 1.8 | 49.48 | 51.28 | 105.25 | 469.14 | 4.07 | 335.898 | 24 | 0.211 | 31.98 | 66.67 | 257.752 | 50.36 | 7.31 | 19.87 | 19.93 | 2782.1 | 62.02 | 25.08 | 27.62 |  | 739 | 69.37 | 45.19 | 79.9 | 119.61 | 28.95 | 30.1 |  | 29.53 | 2540.5 | 27 | 29.02 | 78 | 31 | 63.136 |  | 10.59 | 0.88 | 5.47
| 12 | 3073 | 103 | 13 | 6 | 12 | 14.123 | 11.445 | 98.95 | 10.52 | 2.8565 | 3.203 | 2.12 | 49.45 | 51.57 | 105.25 | 475.59 | 4.54 | 335.694 | 23.99 | 0.167 | 31.99 | 59.164 | 286.787 | 49.71 | 8.02 | 19.86 | 19.94 | 3055.1 | 61.86 | 25.08 | 27.63 |  | 739 | 69.375 | 45.2 | 80.12 | 119.43 | 28.96 | 30.12 |  | 29.57 | 2927.25 | 29 | 27.84 | 78 | 31 | 52.94 |  | 9.8 | 0.86 | -0.78
| 12 | 3074 | 103 | 14 | 7 | 12 | 14.036 | 11.444 | 98.95 | 11.29 | 2.8548 | 3.191 | 2.33 | 49.42 | 51.76 | 109.45 | 481.68 | 4.77 | 334.844 | 23.99 | 0.108 | 32.01 | 61.462 | 301.891 | 50.69 | 9.19 | 19.87 | 19.93 | 3502.8 | 61.61 | 25.07 | 27.63 |  | 739 | 69.392 | 45.21 | 80.03 | 119.92 | 28.97 | 30.15 |  | 29.61 | 3268.75 | 29 | 30.98 | 78 | 31 | 61.568 |  | 12.55 | 0.9 | -2.34
| 12 | 3075 | 103 | 15 | 8 | 12 | 14.249 | 11.445 | 98.95 | 12.13 | 2.8467 | 3.238 | 2.52 | 49.4 | 51.92 | 110.78 | 490.01 | 5.58 | 334.415 | 23.99 | 0.119 | 31.99 | 62.532 | 311.026 | 51.84 | 10.16 | 19.86 | 19.93 | 3880.4 | 61.03 | 25 | 27.63 |  | 739 | 69.392 | 45.21 | 79.89 | 120.2 | 28.99 | 30.19 |  | 29.64 | 3683.5 | 30 | 31.37 | 78 | 31 | 62.352 |  | 13.33 | 0.74 | -9.38
| 2 | 3076 | 103 | 16 | 1 | 2 | 14.058 | 11.447 | 98.95 | 12.56 | 2.8622 | 3.223 | 2.78 | 49.37 | 52.15 | 110.9 | 500.43 | 6.06 | 334.209 | 23.99 | 0.093 | 32.03 | 61.196 | 316.517 | 52.62 | 10.89 | 19.87 | 19.93 | 4137 | 60.36 | 25.13 | 27.63 |  | 739 | 69.414 | 45.22 | 80.11 | 119.78 | 29 | 30.22 |  | 29.67 | 4010 | 30.5 | 31.37 | 78 | 31 | 58.823 |  | 12.94 | 0.88 | -11.72
| 2 | 3077 | 103 | 17 | 2 | 2 | 14.283 | 11.447 | 98.95 | 11.98 | 2.8497 | 3.119 | 2.93 | 49.38 | 52.3 | 105.02 | 511.12 | 6.16 | 335.28 | 24 | 0.197 | 32.04 | 53.43 | 320.182 | 53.2 | 11.2 | 19.87 | 19.94 | 4275.6 | 59.86 | 25.02 | 27.63 |  | 739 | 69.452 | 45.22 | 79.85 | 120.41 | 29.02 | 30.24 |  | 29.71 | 4246.75 | 36 | 28.63 | 78 | 31 | 51.372 |  | 10.2 | 0.64 | -19.53
| 2 | 3078 | 103 | 18 | 3 | 2 | 14.08 | 11.449 | 98.95 | 10.13 | 2.8489 | 2.929 | 3.12 | 49.37 | 52.49 | 104.56 | 519.77 | 5.45 | 335.644 | 23.99 | 0.201 | 32.04 | 47.193 | 321.151 | 53.65 | 11.23 | 19.85 | 19.93 | 4286.8 | 59.54 | 25.01 | 27.63 |  | 739 | 69.461 | 45.21 | 80.09 | 119.76 | 29.02 | 30.26 |  | 29.73 | 4285 | 36 | 27.84 | 78 | 31 | 43.137 |  | 9.41 | 0.47 | -12.5
| 2 | 3079 | 103 | 19 | 4 | 2 | 14.227 | 11.45 | 98.95 | 8.57 | 2.8492 | 2.78 | 3.23 | 49.37 | 52.6 | 104.44 | 525.9 | 4.72 | 335.852 | 24 | 0.2 | 32.03 | 44.783 | 320.678 | 54.03 | 11.24 | 19.85 | 19.92 | 4292.3 | 59.46 | 25.02 | 27.62 |  | 739 | 69.479 | 45.21 | 80.16 | 120.02 | 29.03 | 30.27 |  | 29.73 | 4295.25 | 36 | 27.84 | 78 | 31 | 43.137 |  | 9.41 | 0.78 | -19.53
| 2 | 3080 | 103 | 20 | 5 | 2 | 14.113 | 11.45 | 98.95 | 7.65 | 2.9023 | 2.664 | 3.18 | 49.38 | 52.56 | 104.44 | 531.33 | 4.49 | 335.954 | 24.01 | 0.205 | 32.04 | 43.748 | 319.911 | 54.45 | 11.45 | 19.85 | 19.93 | 4292 | 59.41 | 25.48 | 27.62 |  | 739 | 69.512 | 45.2 | 79.81 | 119.78 | 29.03 | 30.28 |  | 29.7 | 4295.25 | 36 | 27.84 | 78 | 31 | 42.352 |  | 9.41 | 0.08 | -14.06
| 2 | 3081 | 103 | 21 | 6 | 2 | 14.189 | 11.454 | 98.95 | 7.14 | 2.8025 | 2.598 | 3.27 | 49.38 | 52.65 | 104.54 | 536.29 | 4.4 | 335.768 | 24.02 | 0.188 | 32.06 | 43.551 | 319.053 | 54.86 | 11.06 | 19.84 | 19.92 | 4292.6 | 59.43 | 24.61 | 27.63 |  | 739 | 69.543 | 45.21 | 80.15 | 120.04 | 29.04 | 30.28 |  | 29.65 | 4295.25 | 36 | 27.84 | 78 | 31 | 42.744 |  | 9.41 | 0.84 | -18.75
| 2 | 3082 | 103 | 22 | 7 | 2 | 14.272 | 11.457 | 98.95 | 6.87 | 2.8226 | 2.569 | 3.25 | 49.41 | 52.66 | 104.83 | 540.93 | 4.41 | 335.598 | 24.03 | 0.191 | 32.06 | 44.106 | 318.621 | 55.23 | 11.19 | 19.84 | 19.92 | 4311.3 | 59.54 | 24.78 | 27.63 |  | 739 | 69.565 | 45.2 | 80.26 | 120 | 29.04 | 30.27 |  | 29.59 | 4304.5 | 36 | 27.84 | 78 | 31 | 43.529 |  | 9.8 | 0.23 | -14.06
| 21 | 3083 | 103 | 23 | 1 | 21 | 14.081 | 11.453 | 98.95 | 6.73 | 2.7919 | 2.553 | 3.21 | 49.45 | 52.66 | 103.01 | 545.42 | 4.48 | 335.806 | 24.03 | 0.274 | 32.06 | 42.152 | 318.296 | 55.57 | 11.01 | 19.84 | 19.92 | 4290.8 | 59.64 | 24.51 | 27.63 |  | 739 | 69.575 | 45.2 | 79.9 | 120.31 | 29.05 | 30.26 |  | 29.54 | 4314.75 | 37 | 27.45 | 78 | 31 | 41.96 |  | 9.41 | 0.25 | -14.06
| 21 | 3084 | 103 | 24 | 2 | 21 | 13.838 | 11.453 | 98.95 | 6.38 | 2.8161 | 2.496 | 3.24 | 49.48 | 52.72 | 98.74 | 549.24 | 4.18 | 337.746 | 24.03 | 0.339 | 32.05 | 26.906 | 317.101 | 55.88 | 10.11 | 19.83 | 19.91 | 3904.6 | 59.74 | 24.73 | 27.62 |  | 739 | 69.581 | 45.19 | 80.03 | 119.83 | 29.05 | 30.24 |  | 29.51 | 4175.75 | 32 | 18.82 | 78 | 31 | 20.784 |  | 0.39 | 0.78 | 0
| 21 | 3085 | 103 | 25 | 3 | 21 | 22.449 | 11.455 | 98.95 | 3.92 | 2.8649 | 2.266 | 3.2 | 49.54 | 52.74 | 98.23 | 544.2 | 2.19 | 338.325 | 24.03 | 0.243 | 32.06 | 17.389 | 312.227 | 56.18 | 8.94 | 19.82 | 19.91 | 3392.5 | 59.86 | 25.15 | 27.62 |  | 739 | 69.597 | 45.19 | 79.92 | 119.28 | 29.05 | 30.22 |  | 29.5 | 3672.5 | 30 | 18.43 | 78 | 31 | 11.765 |  | 0 | 0 | 0
| 21 | 3086 | 103 | 26 | 4 | 21 | 22.493 | 11.458 | 98.95 | 2.8 | 2.8212 | 2.147 | 2.99 | 49.59 | 52.58 | 98.88 | 531.83 | 0.42 | 338.547 | 24.03 | 0.148 | 32.06 | 14.669 | 304.394 | 56.47 | 7.38 | 19.81 | 19.91 | 2844.5 | 59.99 | 24.77 | 27.62 |  | 739 | 69.585 | 45.19 | 80.13 | 119.88 | 29.04 | 30.2 |  | 29.48 | 3164 | 27.5 | 18.82 | 78 | 31 | 12.157 |  | 0.39 | 0 | 0
| 21 | 3087 | 103 | 27 | 5 | 21 | 22.495 | 11.462 | 98.949 | 4.56 | 2.8233 | 2.154 | 2.63 | 49.63 | 52.26 | 98.91 | 519.13 | 0.06 | 338.674 | 24.04 | 0.14 | 32.05 | 14.476 | 294.015 | 56.69 | 6.24 | 19.82 | 19.9 | 2405.7 | 60.12 | 24.79 | 27.61 |  | 739 | 69.583 | 45.18 | 80.17 | 119.93 | 29.03 | 30.18 |  | 29.45 | 2670.25 | 25 | 18.82 | 78 | 31 | 12.549 |  | 0.78 | 0 | 0
| 21 | 3088 | 103 | 28 | 6 | 21 | 22.496 | 11.461 | 98.949 | 5.73 | 2.8165 | 2.166 | 2.38 | 49.68 | 52.06 | 98.36 | 507.5 | 0.01 | 338.494 | 24.05 | 0.155 | 32.04 | 14.922 | 265.124 | 56.87 | 5.09 | 19.81 | 19.9 | 1963.6 | 60.44 | 24.73 | 27.62 |  | 739 | 69.559 | 45.18 | 80.03 | 119.99 | 29.02 | 30.16 |  | 29.41 | 2201.5 | 22 | 18.43 | 78 | 31 | 15.294 |  | 0 | 0.02 | 0
| 21 | 3089 | 103 | 29 | 7 | 21 | 14.974 | 11.465 | 98.949 | 3.92 | 2.8029 | 2.183 | 2.1 | 49.73 | 51.83 | 98.84 | 498.12 | 0.29 | 338.602 | 24.03 | 0.151 | 32.02 | 16.469 | 223.53 | 56.97 | 4.02 | 19.8 | 19.88 | 1559.4 | 61.03 | 24.61 | 27.6 |  | 739 | 69.553 | 45.17 | 80.11 | 120.08 | 29.01 | 30.14 |  | 29.36 | 1775.75 | 20.5 | 18.43 | 78 | 31 | 16.078 |  | 0 | 0.59 | -3.13
| 21 | 3090 | 103 | 30 | 8 | 21 | 15.249 | 11.464 | 98.949 | 2.26 | 2.7961 | 2.138 | 1.98 | 49.75 | 51.73 | 99.35 | 490.67 | 0.48 | 338.672 | 24.03 | 0.142 | 32.02 | 18.295 | 184.853 | 57.06 | 3.06 | 19.81 | 19.9 | 1191.9 | 61.57 | 24.55 | 27.61 |  | 739 | 69.515 | 45.17 | 79.96 | 120.19 | 28.99 | 30.13 |  | 29.33 | 1381.25 | 19.5 | 18.82 | 78 | 31 | 17.255 |  | 0.39 | 0.02 | 4.69
| 1 | 3091 | 104 | 1 | 1 | 1 | 14.689 | 11.465 | 98.949 | 2.08 | 2.7899 | 2.128 | 1.9 | 49.75 | 51.65 | 99.07 | 484.65 | 0.45 | 338.743 | 24.05 | 0.164 | 32.02 | 21.022 | 146.596 | 57.02 | 2.4 | 19.81 | 19.89 | 935.7 | 61.94 | 24.5 | 27.61 |  | 739 | 69.484 | 45.18 | 79.96 | 119.93 | 28.98 | 30.12 |  | 29.31 | 1071 | 16.5 | 18.04 | 78 | 32 | 21.568 |  | 0 | 0.25 | 7.03
| 1 | 3092 | 104 | 2 | 2 | 1 | 14.002 | 11.474 | 98.949 | 3.42 | 2.8153 | 2.128 | 1.72 | 49.77 | 51.49 | 99.07 | 479.87 | 0.49 | 338.793 | 24.03 | 0.151 | 32 | 25.285 | 125.535 | 56.84 | 1.94 | 19.8 | 19.87 | 749 | 62.16 | 24.72 | 27.61 |  | 739 | 69.431 | 45.17 | 80.02 | 119.75 | 28.98 | 30.12 |  | 29.3 | 833.5 | 17.5 | 18.43 | 78 | 32 | 23.529 |  | 0.39 | 0.92 | 0.78
| 1 | 3093 | 104 | 3 | 3 | 1 | 14.191 | 11.477 | 98.949 | 6.18 | 2.865 | 2.223 | 1.68 | 49.76 | 51.43 | 99.29 | 475.68 | 0.51 | 338.758 | 24.02 | 0.127 | 32 | 32.256 | 116.783 | 56.64 | 1.89 | 19.81 | 19.88 | 717.2 | 62.27 | 25.16 | 27.61 |  | 739 | 69.389 | 45.18 | 79.92 | 120.07 | 28.96 | 30.12 |  | 29.3 | 723.25 | 15 | 19.22 | 78 | 32 | 33.725 |  | 0.78 | 0.82 | -1.56
| 1 | 3094 | 104 | 4 | 4 | 1 | 14.773 | 11.476 | 98.949 | 8.05 | 2.8938 | 2.347 | 1.56 | 49.75 | 51.31 | 99.11 | 472.12 | 0.61 | 338.705 | 24.03 | 0.134 | 32 | 37.808 | 113.64 | 56.4 | 2.04 | 19.81 | 19.88 | 768.4 | 62.32 | 25.41 | 27.61 |  | 739 | 69.363 | 45.18 | 79.96 | 119.58 | 28.95 | 30.12 |  | 29.32 | 729.5 | 14 | 19.61 | 78 | 32 | 40.391 |  | 1.18 | 0.12 | 3.91
| 1 | 3095 | 104 | 5 | 5 | 1 | 14.462 | 11.477 | 98.949 | 7.95 | 2.8535 | 2.425 | 1.5 | 49.74 | 51.24 | 99.17 | 468.65 | 0.72 | 338.663 | 24.02 | 0.15 | 31.98 | 38.14 | 113.789 | 56.11 | 2.14 | 19.8 | 19.88 | 816.6 | 62.34 | 25.05 | 27.61 |  | 739 | 69.325 | 45.18 | 79.88 | 119.96 | 28.96 | 30.13 |  | 29.34 | 794.5 | 15.5 | 19.22 | 78 | 32 | 38.823 |  | 1.18 | 0.1 | 6.25
| 1 | 3096 | 104 | 6 | 6 | 1 | 14.141 | 11.48 | 98.949 | 7.33 | 2.8211 | 2.423 | 1.49 | 49.72 | 51.21 | 99.11 | 465.37 | 0.78 | 338.707 | 24.02 | 0.169 | 31.98 | 35.633 | 114.698 | 55.67 | 2.07 | 19.81 | 19.88 | 798.2 | 62.34 | 24.77 | 27.62 |  | 739 | 69.317 | 45.19 | 79.88 | 120.11 | 28.95 | 30.16 |  | 29.35 | 814.75 | 17 | 19.22 | 78 | 32 | 33.725 |  | 0.78 | 0.9 | 2.34
| 1 | 3097 | 104 | 7 | 7 | 1 | 14.179 | 11.484 | 98.948 | 7.31 | 2.8505 | 2.389 | 1.44 | 49.7 | 51.13 | 99.08 | 462.35 | 0.75 | 338.77 | 24.01 | 0.169 | 31.98 | 34.992 | 114.578 | 54.99 | 2.02 | 19.82 | 19.87 | 770.1 | 62.27 | 25.03 | 27.61 |  | 739 | 69.312 | 45.19 | 80.1 | 120.02 | 28.95 | 30.19 |  | 29.37 | 783.5 | 16 | 19.22 | 78 | 32 | 32.941 |  | 0.78 | 0.84 | 0
| 12 | 3098 | 104 | 8 | 1 | 12 | 14.518 | 11.489 | 98.948 | 7.78 | 2.8305 | 2.363 | 1.42 | 49.66 | 51.08 | 99.11 | 459.42 | 0.72 | 338.829 | 24 | 0.183 | 31.98 | 35.945 | 114.674 | 54.05 | 1.99 | 19.81 | 19.88 | 766 | 62.17 | 24.85 | 27.62 |  | 739 | 69.342 | 45.19 | 80.1 | 119.75 | 28.94 | 30.22 |  | 29.39 | 765.5 | 15.5 | 19.22 | 78 | 32 | 35.686 |  | 0.78 | 0.39 | 3.91
| 12 | 3099 | 104 | 9 | 2 | 12 | 15.133 | 11.49 | 98.948 | 7.84 | 2.9872 | 2.465 | 1.41 | 49.61 | 51.01 | 101.72 | 456.46 | 0.73 | 337.797 | 23.99 | 0.198 | 31.97 | 61.034 | 117.512 | 53.11 | 2.81 | 19.81 | 19.88 | 1022.2 | 62.1 | 26.23 | 27.62 |  | 739 | 69.336 | 45.2 | 80.22 | 119.74 | 28.94 | 30.23 |  | 29.41 | 823.25 | -10 | 28.24 | 78 | 32 | 60.783 |  | 9.8 | 0.04 | 0
| 12 | 3100 | 104 | 10 | 3 | 12 | 14.978 | 11.489 | 98.948 | 8.72 | 2.9231 | 2.701 | 1.41 | 49.61 | 51.01 | 104.45 | 456.46 | 1.67 | 336.799 | 23.99 | 0.199 | 31.97 | 80.064 | 136.499 | 53.11 | 4.21 | 19.81 | 19.88 | 1565.7 | 62.1 | 25.67 | 27.62 |  | 739 | 69.347 | 45.2 | 79.77 | 120.48 | 28.94 | 30.23 |  | 29.44 | 1233.5 | 2 | 31.76 | 78 | 32 | 90.979 |  | 13.33 | 0.04 | 1.56
| 12 | 3101 | 104 | 11 | 4 | 12 | 14.336 | 11.49 | 98.948 | 9.35 | 2.8883 | 2.988 | 1.46 | 49.52 | 50.97 | 106.93 | 457.11 | 3.1 | 335.967 | 23.98 | 0.144 | 31.97 | 80.689 | 189.862 | 52.09 | 6.13 | 19.81 | 19.88 | 2308.8 | 62.05 | 25.36 | 27.62 |  | 739 | 69.354 | 45.2 | 79.81 | 119.92 | 28.94 | 30.24 |  | 29.48 | 1905.25 | 17 | 31.37 | 78 | 32 | 82.352 |  | 12.94 | 0.08 | 7.81
| 12 | 3102 | 104 | 12 | 5 | 12 | 14.174 | 11.492 | 98.947 | 9.77 | 2.8493 | 3.166 | 1.64 | 49.48 | 51.12 | 103.24 | 463.43 | 4.32 | 336.322 | 23.98 | 0.202 | 31.99 | 65.569 | 252.544 | 50.98 | 7.1 | 19.81 | 19.88 | 2710.4 | 62.01 | 25.02 | 27.63 |  | 739 | 69.381 | 45.21 | 79.94 | 119.98 | 28.95 | 30.27 |  | 29.51 | 2549 | 27.5 | 27.06 | 78 | 31 | 54.901 |  | 8.63 | 0.86 | 2.34
| 12 | 3103 | 104 | 13 | 6 | 12 | 14.176 | 11.494 | 98.947 | 10.62 | 2.8562 | 3.195 | 1.94 | 49.44 | 51.38 | 107.5 | 471.58 | 4.29 | 335.322 | 23.99 | 0.119 | 32 | 61.527 | 285.762 | 49.5 | 8.08 | 19.83 | 19.89 | 3078.4 | 61.91 | 25.08 | 27.64 |  | 739 | 69.387 | 45.22 | 80.01 | 120.02 | 28.97 | 30.3 |  | 29.57 | 2849 | 27.5 | 29.41 | 78 | 31 | 52.94 |  | 10.98 | 0.86 | 2.34
| 12 | 3104 | 104 | 14 | 7 | 12 | 14.183 | 11.496 | 98.947 | 11.94 | 2.8559 | 3.223 | 2.21 | 49.39 | 51.6 | 109.87 | 477.2 | 4.62 | 334.749 | 23.98 | 0.094 | 32 | 64.323 | 302.129 | 49.71 | 9.32 | 19.83 | 19.89 | 3547.3 | 61.68 | 25.08 | 27.63 |  | 739 | 69.416 | 45.21 | 80.07 | 119.56 | 28.98 | 30.33 |  | 29.6 | 3300.75 | 29 | 31.37 | 78 | 31 | 64.705 |  | 13.33 | 0.84 | -4.69
| 12 | 3105 | 104 | 15 | 8 | 12 | 14.281 | 11.493 | 98.948 | 12.53 | 2.8596 | 3.248 | 2.41 | 49.37 | 51.78 | 109.82 | 485.21 | 5.73 | 334.46 | 23.99 | 0.092 | 32.02 | 62.332 | 311.029 | 51.06 | 10.23 | 19.83 | 19.89 | 3890.5 | 61.35 | 25.11 | 27.63 |  | 739 | 69.426 | 45.22 | 79.88 | 119.91 | 28.99 | 30.36 |  | 29.64 | 3719.5 | 30 | 30.98 | 78 | 31 | 58.823 |  | 12.55 | 0.08 | -5.47
| 2 | 3106 | 104 | 16 | 1 | 2 | 14.227 | 11.493 | 98.947 | 12.75 | 2.8382 | 3.238 | 2.62 | 49.33 | 51.96 | 109.53 | 495.51 | 6.07 | 334.396 | 23.98 | 0.103 | 32.03 | 61.32 | 316.959 | 52.09 | 10.93 | 19.83 | 19.89 | 4188.4 | 60.74 | 24.92 | 27.62 |  | 739 | 69.448 | 45.22 | 79.96 | 119.77 | 29.01 | 30.38 |  | 29.68 | 4044.5 | 31 | 31.37 | 78 | 31 | 61.175 |  | 12.94 | 0.66 | -14.06
| 2 | 3107 | 104 | 17 | 2 | 2 | 14.039 | 11.494 | 98.947 | 12.09 | 2.8432 | 3.134 | 2.89 | 49.34 | 52.23 | 104.93 | 506.21 | 6.24 | 335.354 | 23.99 | 0.192 | 32.05 | 54.128 | 320.715 | 52.79 | 11.32 | 19.84 | 19.91 | 4328.8 | 60.12 | 24.96 | 27.64 |  | 739 | 69.477 | 45.22 | 80.11 | 120.06 | 29.02 | 30.39 |  | 29.71 | 4289.75 | 36 | 28.63 | 78 | 31 | 54.901 |  | 10.2 | 0.9 | -17.19
| 2 | 3108 | 104 | 18 | 3 | 2 | 14.055 | 11.495 | 98.947 | 10.27 | 2.8326 | 2.941 | 3.01 | 49.33 | 52.34 | 103.35 | 516.83 | 5.67 | 335.94 | 23.98 | 0.203 | 32.04 | 46.435 | 321.306 | 53.32 | 11.22 | 19.83 | 19.9 | 4308.2 | 59.6 | 24.87 | 27.64 |  | 739 | 69.516 | 45.22 | 80.26 | 120.18 | 29.03 | 30.4 |  | 29.73 | 4325 | 37 | 27.45 | 78 | 31 | 41.568 |  | 9.02 | 0.84 | -18.75
| 2 | 3109 | 104 | 19 | 4 | 2 | 14.239 | 11.502 | 98.947 | 8.53 | 2.8581 | 2.761 | 3.18 | 49.34 | 52.52 | 103.99 | 523.89 | 4.66 | 336.055 | 24 | 0.188 | 32.06 | 43.65 | 320.715 | 53.78 | 11.27 | 19.84 | 19.91 | 4290 | 59.42 | 25.1 | 27.64 |  | 739 | 69.551 | 45.22 | 80.26 | 119.8 | 29.04 | 30.4 |  | 29.73 | 4300 | 36.5 | 27.45 | 78 | 31 | 41.568 |  | 9.41 | 0.8 | -19.53
| 2 | 3110 | 104 | 20 | 5 | 2 | 14.173 | 11.501 | 98.947 | 7.53 | 2.8345 | 2.642 | 3.28 | 49.3 | 52.58 | 104.8 | 529.07 | 4.32 | 335.951 | 24 | 0.182 | 32.06 | 43.636 | 319.728 | 54.15 | 11.19 | 19.83 | 19.9 | 4295 | 59.37 | 24.89 | 27.63 |  | 739 | 69.582 | 45.21 | 80.11 | 119.9 | 29.04 | 30.4 |  | 29.71 | 4295.25 | 35.5 | 27.84 | 78 | 31 | 42.352 |  | 9.41 | 0.08 | -13.28
| 2 | 3111 | 104 | 21 | 6 | 2 | 14.112 | 11.503 | 98.947 | 7.14 | 2.8441 | 2.593 | 3.31 | 49.31 | 52.63 | 104.96 | 533.99 | 4.41 | 335.857 | 24 | 0.186 | 32.07 | 44.418 | 319.068 | 54.59 | 11.29 | 19.84 | 19.9 | 4318.9 | 59.36 | 24.97 | 27.63 |  | 739 | 69.615 | 45.2 | 80.15 | 120.02 | 29.04 | 30.39 |  | 29.68 | 4310 | 35.5 | 28.24 | 78 | 31 | 43.921 |  | 9.8 | 0.88 | -17.97
| 2 | 3112 | 104 | 22 | 7 | 2 | 14.216 | 11.5 | 98.947 | 6.92 | 2.8376 | 2.558 | 3.25 | 49.33 | 52.59 | 103.9 | 538.91 | 4.58 | 336.185 | 24.01 | 0.203 | 32.06 | 42.989 | 318.527 | 55 | 11.24 | 19.84 | 19.9 | 4306.1 | 59.4 | 24.92 | 27.62 |  | 739 | 69.614 | 45.19 | 80.11 | 119.73 | 29.05 | 30.38 |  | 29.63 | 4325 | 37 | 27.45 | 78 | 31 | 41.96 |  | 9.02 | 0.82 | -20.31
| 21 | 3113 | 104 | 23 | 1 | 21 | 14.162 | 11.499 | 98.946 | 6.5 | 2.8677 | 2.529 | 3.28 | 49.35 | 52.63 | 104.05 | 543.57 | 4.4 | 336.235 | 24 | 0.2 | 32.06 | 41.969 | 317.927 | 55.35 | 11.28 | 19.84 | 19.91 | 4278.9 | 59.45 | 25.18 | 27.62 |  | 739 | 69.575 | 45.19 | 80.03 | 120.16 | 29.05 | 30.36 |  | 29.56 | 4295.25 | 36.5 | 27.45 | 78 | 31 | 40.784 |  | 9.02 | 0.08 | -14.06
| 21 | 3114 | 104 | 24 | 2 | 21 | 13.559 | 11.503 | 98.947 | 6.39 | 2.8255 | 2.494 | 3.2 | 49.41 | 52.62 | 99.05 | 547.41 | 4.18 | 337.699 | 24.02 | 0.336 | 32.08 | 28.803 | 317.143 | 55.67 | 10.35 | 19.84 | 19.92 | 3983.1 | 59.58 | 24.81 | 27.63 |  | 739 | 69.606 | 45.19 | 80.22 | 120.09 | 29.05 | 30.34 |  | 29.51 | 4194.5 | 32 | 20 | 78 | 31 | 24.313 |  | 1.57 | 0.88 | -20.31
| 21 | 3115 | 104 | 25 | 3 | 21 | 19.617 | 11.507 | 98.947 | 4.21 | 2.8222 | 2.296 | 3.27 | 49.45 | 52.71 | 98.27 | 549.1 | 2.47 | 338.595 | 24.02 | 0.242 | 32.08 | 18.348 | 312.806 | 55.96 | 8.89 | 19.85 | 19.91 | 3424.7 | 59.69 | 24.78 | 27.63 |  | 739 | 69.616 | 45.17 | 80 | 120.25 | 29.05 | 30.31 |  | 29.45 | 3697.5 | 30 | 18.82 | 78 | 31 | 11.372 |  | 0.39 | 0.02 | 0
| 21 | 3116 | 104 | 26 | 4 | 21 | 22.492 | 11.509 | 98.946 | 2.94 | 2.8252 | 2.159 | 3.16 | 49.49 | 52.66 | 98.7 | 539.51 | 0.73 | 339.058 | 24.03 | 0.157 | 32.08 | 14.704 | 305.941 | 56.25 | 7.59 | 19.85 | 19.92 | 2923.7 | 59.8 | 24.81 | 27.63 |  | 739 | 69.579 | 45.17 | 80.07 | 120.01 | 29.04 | 30.28 |  | 29.4 | 3196.75 | 27.5 | 18.43 | 78 | 31 | 12.157 |  | 0 | 0 | 0
| 21 | 3117 | 104 | 27 | 5 | 21 | 22.495 | 11.509 | 98.946 | 4.61 | 2.8159 | 2.15 | 2.81 | 49.58 | 52.39 | 98.83 | 526.55 | 0.13 | 339.315 | 24.03 | 0.155 | 32.07 | 14.414 | 296.064 | 56.51 | 6.43 | 19.85 | 19.92 | 2482.9 | 59.97 | 24.72 | 27.64 |  | 739 | 69.566 | 45.16 | 79.92 | 120.14 | 29.04 | 30.26 |  | 29.38 | 2697.5 | 25.5 | 18.43 | 78 | 31 | 13.333 |  | 0 | 0 | 0
| 21 | 3118 | 104 | 28 | 6 | 21 | 22.461 | 11.508 | 98.946 | 5.94 | 2.815 | 2.158 | 2.45 | 49.64 | 52.09 | 98.77 | 514.21 | 0.01 | 339.113 | 24.04 | 0.15 | 32.06 | 15.27 | 265.47 | 56.73 | 5.04 | 19.84 | 19.92 | 1948 | 60.21 | 24.72 | 27.63 |  | 739 | 69.537 | 45.15 | 80.07 | 120.04 | 29.03 | 30.23 |  | 29.35 | 2222.5 | 22.5 | 18.82 | 78 | 31 | 14.51 |  | 0.39 | 0.02 | 0
| 21 | 3119 | 104 | 29 | 7 | 21 | 15.613 | 11.507 | 98.946 | 4.25 | 2.8084 | 2.159 | 2.21 | 49.68 | 51.89 | 99.49 | 503.55 | 0.25 | 339.057 | 24.03 | 0.143 | 32.05 | 16.029 | 228.485 | 56.89 | 4.09 | 19.84 | 19.93 | 1585.7 | 60.77 | 24.66 | 27.62 |  | 739 | 69.502 | 45.14 | 80.22 | 119.79 | 29.01 | 30.21 |  | 29.33 | 1803 | 20 | 18.43 | 78 | 31 | 15.686 |  | 0 | 0.06 | 1.56
| 21 | 3120 | 104 | 30 | 8 | 21 | 15.253 | 11.503 | 98.946 | 2.15 | 2.7878 | 2.093 | 2.02 | 49.73 | 51.75 | 99.35 | 495.28 | 0.5 | 339.097 | 24.04 | 0.152 | 32.05 | 18.323 | 185.489 | 57 | 3.12 | 19.86 | 19.93 | 1216.9 | 61.35 | 24.48 | 27.63 |  | 739 | 69.491 | 45.15 | 80.13 | 120.06 | 29 | 30.2 |  | 29.31 | 1413.25 | 19 | 18.43 | 78 | 31 | 18.823 |  | 0 | 0 | 4.69
| 1 | 3121 | 105 | 1 | 1 | 1 | 14.944 | 11.508 | 98.946 | 1.82 | 2.8109 | 2.062 | 1.91 | 49.74 | 51.65 | 99.12 | 488.42 | 0.6 | 339.058 | 24.04 | 0.156 | 32.04 | 21.581 | 146.73 | 57.01 | 2.43 | 19.86 | 19.93 | 939.3 | 61.79 | 24.68 | 27.63 |  | 739 | 69.448 | 45.15 | 80.1 | 119.88 | 28.99 | 30.18 |  | 29.29 | 1070.25 | 19 | 18.82 | 78 | 32 | 20 |  | 0.39 | 0.06 | 7.03
| 1 | 3122 | 105 | 2 | 2 | 1 | 13.968 | 11.507 | 98.946 | 2.8 | 2.823 | 2.088 | 1.82 | 49.73 | 51.56 | 99.16 | 482.88 | 0.59 | 338.924 | 24.03 | 0.133 | 32.03 | 25.854 | 128.595 | 56.91 | 2.11 | 19.85 | 19.92 | 814.8 | 62.05 | 24.79 | 27.63 |  | 739 | 69.443 | 45.15 | 79.97 | 119.87 | 28.99 | 30.17 |  | 29.28 | 879.5 | 18.5 | 18.82 | 78 | 32 | 25.882 |  | 0.39 | 0.94 | 1.56
| 1 | 3123 | 105 | 3 | 3 | 1 | 14.152 | 11.506 | 98.946 | 4.85 | 2.8797 | 2.204 | 1.71 | 49.73 | 51.44 | 99.11 | 478.26 | 0.6 | 338.721 | 24.02 | 0.13 | 32.01 | 32.342 | 119.397 | 56.71 | 2.1 | 19.85 | 19.92 | 792 | 62.18 | 25.28 | 27.62 |  | 739 | 69.434 | 45.14 | 79.8 | 119.79 | 28.97 | 30.17 |  | 29.25 | 793.75 | 15.5 | 19.22 | 78 | 32 | 34.117 |  | 1.18 | 0.86 | -0.78
| 1 | 3124 | 105 | 4 | 4 | 1 | 14.562 | 11.505 | 98.945 | 6.16 | 2.863 | 2.303 | 1.65 | 49.69 | 51.34 | 99.16 | 474.56 | 0.65 | 338.662 | 24.02 | 0.137 | 32.01 | 35.96 | 115.587 | 56.49 | 2.13 | 19.86 | 19.92 | 808.2 | 62.24 | 25.14 | 27.62 |  | 739 | 69.434 | 45.14 | 79.77 | 120.15 | 28.96 | 30.16 |  | 29.24 | 796 | 15 | 19.61 | 78 | 32 | 36.862 |  | 1.18 | 0.45 | 2.34
| 1 | 3125 | 105 | 5 | 5 | 1 | 14.523 | 11.505 | 98.945 | 6.49 | 2.8623 | 2.364 | 1.54 | 49.7 | 51.24 | 99.21 | 471.25 | 0.74 | 338.589 | 24.02 | 0.142 | 32.02 | 37.002 | 115.9 | 56.21 | 2.19 | 19.87 | 19.94 | 833.4 | 62.27 | 25.13 | 27.63 |  | 739 | 69.402 | 45.15 | 80.04 | 120.35 | 28.96 | 30.14 |  | 29.25 | 817.75 | 16 | 19.61 | 78 | 32 | 37.254 |  | 1.18 | 0.08 | 5.47
| 1 | 3126 | 105 | 6 | 6 | 1 | 14.272 | 11.505 | 98.946 | 6.32 | 2.8579 | 2.387 | 1.47 | 49.71 | 51.18 | 99.2 | 468.04 | 0.86 | 338.601 | 24.01 | 0.153 | 32 | 36.854 | 117.695 | 55.85 | 2.24 | 19.87 | 19.94 | 850.9 | 62.25 | 25.09 | 27.63 |  | 739 | 69.4 | 45.16 | 80.05 | 120.61 | 28.95 | 30.13 |  | 29.28 | 842.75 | 17 | 19.61 | 78 | 32 | 36.078 |  | 1.18 | 0.84 | 3.13
| 1 | 3127 | 105 | 7 | 7 | 1 | 14.32 | 11.503 | 98.946 | 5.98 | 2.8288 | 2.38 | 1.46 | 49.68 | 51.14 | 99.14 | 465.01 | 0.86 | 338.629 | 24 | 0.18 | 32 | 35.058 | 117.646 | 55.26 | 2.17 | 19.87 | 19.93 | 833.8 | 62.23 | 24.84 | 27.62 |  | 739 | 69.412 | 45.17 | 80.04 | 119.99 | 28.95 | 30.13 |  | 29.31 | 853.75 | 18 | 19.22 | 78 | 32 | 34.901 |  | 0.78 | 0.8 | 0
| 12 | 3128 | 105 | 8 | 1 | 12 | 14.3 | 11.5 | 98.945 | 6.04 | 2.8277 | 2.358 | 1.48 | 49.62 | 51.11 | 99.12 | 462.13 | 0.79 | 338.683 | 23.99 | 0.201 | 31.99 | 34.302 | 116.992 | 54.51 | 2.08 | 19.88 | 19.94 | 799.2 | 62.21 | 24.83 | 27.63 |  | 739 | 69.424 | 45.16 | 79.89 | 119.79 | 28.94 | 30.12 |  | 29.35 | 817.75 | 17 | 19.22 | 78 | 32 | 32.548 |  | 0.78 | 0.76 | -2.34
| 12 | 3129 | 105 | 9 | 2 | 12 | 15.255 | 11.497 | 98.945 | 6.63 | 2.9976 | 2.459 | 1.46 | 49.57 | 51.04 | 102.05 | 459.29 | 0.8 | 337.594 | 23.98 | 0.214 | 31.99 | 64.484 | 119.31 | 53.71 | 2.95 | 19.89 | 19.94 | 1069 | 62.13 | 26.32 | 27.63 |  | 739 | 69.4 | 45.17 | 80.02 | 120.21 | 28.94 | 30.1 |  | 29.38 | 853.75 | -11 | 28.63 | 78 | 32 | 68.234 |  | 10.98 | 0.04 | 0
| 12 | 3130 | 105 | 10 | 3 | 12 | 14.939 | 11.499 | 98.945 | 8.28 | 2.9173 | 2.75 | 1.43 | 49.52 | 50.95 | 104.91 | 457.72 | 1.81 | 336.735 | 23.97 | 0.181 | 31.99 | 80.312 | 142.01 | 52.82 | 4.42 | 19.89 | 19.95 | 1649.1 | 61.99 | 25.61 | 27.63 |  | 739 | 69.386 | 45.18 | 80.08 | 120.01 | 28.94 | 30.08 |  | 29.41 | 1305.25 | 5 | 31.37 | 78 | 32 | 89.41 |  | 12.94 | 0.04 | 2.34
| 12 | 3131 | 105 | 11 | 4 | 12 | 14.206 | 11.497 | 98.945 | 9.09 | 2.8535 | 2.955 | 1.53 | 49.47 | 51 | 103.58 | 462.54 | 3.22 | 336.859 | 23.97 | 0.207 | 32 | 73.51 | 194.385 | 51.79 | 5.93 | 19.9 | 19.96 | 2259.4 | 61.86 | 25.05 | 27.62 |  | 739 | 69.38 | 45.18 | 80.04 | 120.01 | 28.95 | 30.06 |  | 29.44 | 1980.25 | 23 | 27.06 | 78 | 32 | 79.606 |  | 8.63 | 0.84 | 3.91
| 12 | 3132 | 105 | 12 | 5 | 12 | 14.083 | 11.497 | 98.945 | 9.54 | 2.8591 | 3.141 | 1.83 | 49.42 | 51.25 | 104.69 | 469.29 | 3.92 | 336.303 | 23.96 | 0.194 | 32.01 | 65.032 | 255.979 | 50.33 | 7.1 | 19.9 | 19.95 | 2700.3 | 61.77 | 25.1 | 27.62 |  | 739 | 69.395 | 45.18 | 79.92 | 120.13 | 28.95 | 30.07 |  | 29.46 | 2467.75 | 26.5 | 28.24 | 78 | 31 | 59.999 |  | 9.8 | 0.86 | 6.25
| 12 | 3133 | 105 | 13 | 6 | 12 | 14.154 | 11.497 | 98.945 | 10.64 | 2.8598 | 3.202 | 2.12 | 49.38 | 51.5 | 106.37 | 474.99 | 4.27 | 335.816 | 23.96 | 0.16 | 32.04 | 61.101 | 288.091 | 49.7 | 8.11 | 19.9 | 19.96 | 3085 | 61.64 | 25.11 | 27.63 |  | 739 | 69.403 | 45.19 | 80.07 | 119.92 | 28.96 | 30.11 |  | 29.47 | 2879.5 | 28.5 | 29.02 | 78 | 31 | 58.038 |  | 10.59 | 0.84 | 0
| 12 | 3134 | 105 | 14 | 7 | 12 | 14.004 | 11.497 | 98.944 | 11.47 | 2.8531 | 3.205 | 2.32 | 49.35 | 51.67 | 109.22 | 481.6 | 4.65 | 335.181 | 23.96 | 0.114 | 32.03 | 61.901 | 302.028 | 50.69 | 9.15 | 19.91 | 19.97 | 3489.5 | 61.43 | 25.05 | 27.62 |  | 739 | 69.409 | 45.19 | 80.22 | 119.82 | 28.97 | 30.15 |  | 29.49 | 3257.75 | 29 | 30.98 | 78 | 31 | 59.999 |  | 12.55 | 0.9 | -2.34
| 12 | 3135 | 105 | 15 | 8 | 12 | 14.251 | 11.497 | 98.945 | 12.23 | 2.8567 | 3.237 | 2.47 | 49.34 | 51.81 | 110.8 | 490.13 | 5.52 | 334.677 | 23.95 | 0.096 | 32.04 | 62.786 | 311.123 | 51.8 | 10.16 | 19.91 | 19.97 | 3867.4 | 61.03 | 25.08 | 27.63 |  | 739 | 69.433 | 45.2 | 80.11 | 119.86 | 28.99 | 30.18 |  | 29.51 | 3675.75 | 29.5 | 31.37 | 78 | 31 | 62.744 |  | 12.94 | 0.78 | -9.38
| 2 | 3136 | 105 | 16 | 1 | 2 | 14.285 | 11.493 | 98.945 | 12.62 | 2.852 | 3.215 | 2.77 | 49.32 | 52.09 | 110.85 | 500.49 | 6.1 | 334.456 | 23.97 | 0.113 | 32.05 | 61.32 | 317.104 | 52.55 | 10.91 | 19.92 | 19.98 | 4160.1 | 60.49 | 25.04 | 27.63 |  | 739 | 69.467 | 45.2 | 80.29 | 120.21 | 29 | 30.22 |  | 29.55 | 4010 | 30.5 | 31.37 | 78 | 31 | 59.215 |  | 12.94 | 0.66 | -13.28
| 2 | 3137 | 105 | 17 | 2 | 2 | 14.104 | 11.488 | 98.945 | 12.04 | 2.8404 | 3.118 | 2.91 | 49.31 | 52.22 | 105.09 | 511.25 | 6.25 | 335.461 | 23.96 | 0.193 | 32.06 | 53.718 | 320.373 | 53.14 | 11.18 | 19.93 | 19.98 | 4279.7 | 60 | 24.94 | 27.63 |  | 739 | 69.501 | 45.19 | 80.3 | 120.02 | 29.01 | 30.23 |  | 29.58 | 4251.5 | 35.5 | 28.24 | 78 | 31 | 50.98 |  | 9.8 | 0.86 | -17.19
| 2 | 3138 | 105 | 18 | 3 | 2 | 14.119 | 11.491 | 98.945 | 10.22 | 2.8339 | 2.929 | 3.09 | 49.33 | 52.42 | 104.48 | 519.41 | 5.53 | 335.86 | 23.97 | 0.198 | 32.07 | 47.032 | 321.308 | 53.6 | 11.16 | 19.93 | 19.99 | 4284.1 | 59.66 | 24.88 | 27.63 |  | 739 | 69.531 | 45.19 | 80.2 | 120.1 | 29.02 | 30.25 |  | 29.61 | 4280.25 | 36 | 27.84 | 78 | 31 | 41.96 |  | 9.41 | 0.16 | -13.28
| 2 | 3139 | 105 | 19 | 4 | 2 | 14.238 | 11.487 | 98.945 | 8.63 | 2.8565 | 2.768 | 3.19 | 49.35 | 52.54 | 104.53 | 525.43 | 4.69 | 335.873 | 23.97 | 0.191 | 32.06 | 44.909 | 321.331 | 54.04 | 11.27 | 19.93 | 19.99 | 4291 | 59.51 | 25.08 | 27.64 |  | 739 | 69.54 | 45.19 | 79.95 | 120.02 | 29.03 | 30.26 |  | 29.62 | 4289.75 | 36 | 27.84 | 78 | 31 | 43.137 |  | 9.41 | 0.8 | -19.53
| 2 | 3140 | 105 | 20 | 5 | 2 | 14.137 | 11.484 | 98.945 | 7.71 | 2.8506 | 2.657 | 3.24 | 49.33 | 52.57 | 104.51 | 530.85 | 4.5 | 335.864 | 23.97 | 0.199 | 32.06 | 44.212 | 320.423 | 54.41 | 11.27 | 19.94 | 19.99 | 4299.7 | 59.45 | 25.03 | 27.63 |  | 739 | 69.569 | 45.19 | 80.2 | 119.46 | 29.03 | 30.27 |  | 29.61 | 4300 | 36 | 27.84 | 78 | 31 | 42.744 |  | 9.41 | 0.12 | -13.28
| 2 | 3141 | 105 | 21 | 6 | 2 | 14.219 | 11.48 | 98.945 | 7.18 | 2.8415 | 2.592 | 3.28 | 49.33 | 52.61 | 104.53 | 535.92 | 4.45 | 335.854 | 23.98 | 0.194 | 32.06 | 43.913 | 319.498 | 54.79 | 11.25 | 19.93 | 19.99 | 4304.8 | 59.48 | 24.95 | 27.63 |  | 739 | 69.551 | 45.18 | 79.97 | 119.79 | 29.03 | 30.27 |  | 29.57 | 4300 | 36 | 27.84 | 78 | 31 | 43.137 |  | 9.41 | 0.84 | -18.75
| 2 | 3142 | 105 | 22 | 7 | 2 | 14.128 | 11.479 | 98.945 | 6.84 | 2.7896 | 2.56 | 3.3 | 49.36 | 52.66 | 104.29 | 540.74 | 4.45 | 335.824 | 23.99 | 0.198 | 32.08 | 43.606 | 319.013 | 55.17 | 11.05 | 19.94 | 20 | 4309.1 | 59.54 | 24.49 | 27.64 |  | 739 | 69.561 | 45.18 | 80.09 | 119.93 | 29.03 | 30.27 |  | 29.53 | 4310 | 36.5 | 27.84 | 78 | 31 | 43.137 |  | 9.41 | 0.1 | -14.06
| 21 | 3143 | 105 | 23 | 1 | 21 | 14.205 | 11.476 | 98.945 | 6.62 | 2.822 | 2.545 | 3.25 | 49.43 | 52.68 | 104 | 545.14 | 4.44 | 336.002 | 24 | 0.251 | 32.08 | 42.723 | 318.89 | 55.48 | 11.14 | 19.94 | 20 | 4294.3 | 59.59 | 24.78 | 27.64 |  | 739 | 69.538 | 45.18 | 80.05 | 120.03 | 29.03 | 30.25 |  | 29.48 | 4304.5 | 36.5 | 27.45 | 78 | 31 | 41.96 |  | 9.41 | 0.84 | -19.53
| 21 | 3144 | 105 | 24 | 2 | 21 | 13.769 | 11.473 | 98.945 | 6.36 | 2.7935 | 2.482 | 3.31 | 49.46 | 52.78 | 98.8 | 548.72 | 4.18 | 338.236 | 24 | 0.342 | 32.08 | 26.984 | 317.46 | 55.78 | 10.02 | 19.94 | 20.01 | 3901 | 59.67 | 24.53 | 27.64 |  | 739 | 69.548 | 45.17 | 80.01 | 119.88 | 29.04 | 30.23 |  | 29.44 | 4166.25 | 32 | 18.82 | 78 | 31 | 20 |  | 0.78 | 0.8 | 0
| 21 | 3145 | 105 | 25 | 3 | 21 | 22.453 | 11.471 | 98.945 | 3.95 | 2.8581 | 2.278 | 3.23 | 49.53 | 52.76 | 98.25 | 542.86 | 2.27 | 338.632 | 24 | 0.25 | 32.07 | 17.49 | 312.446 | 56.09 | 8.91 | 19.94 | 20.01 | 3389.7 | 59.71 | 25.09 | 27.64 |  | 739 | 69.52 | 45.17 | 80.11 | 120.07 | 29.03 | 30.21 |  | 29.41 | 3657.75 | 30 | 18.04 | 78 | 31 | 12.157 |  | 0 | 0 | 0
| 21 | 3146 | 105 | 26 | 4 | 21 | 22.493 | 11.47 | 98.945 | 2.87 | 2.837 | 2.157 | 2.92 | 49.56 | 52.48 | 98.84 | 530.32 | 0.55 | 338.937 | 24.01 | 0.162 | 32.06 | 14.858 | 305.709 | 56.38 | 7.54 | 19.95 | 20.02 | 2890.2 | 59.85 | 24.91 | 27.64 |  | 739 | 69.513 | 45.16 | 80.3 | 120.29 | 29.03 | 30.19 |  | 29.38 | 3164 | 27.5 | 18.82 | 78 | 31 | 12.157 |  | 0.39 | 0 | 0
| 21 | 3147 | 105 | 27 | 5 | 21 | 22.495 | 11.47 | 98.945 | 4.68 | 2.8205 | 2.134 | 2.54 | 49.64 | 52.18 | 98.96 | 517.66 | 0.07 | 339.016 | 24.01 | 0.142 | 32.06 | 14.564 | 294.214 | 56.59 | 6.23 | 19.95 | 20.02 | 2402.1 | 60.05 | 24.77 | 27.65 |  | 739 | 69.491 | 45.14 | 80.15 | 120.34 | 29.02 | 30.17 |  | 29.35 | 2664.75 | 25 | 18.82 | 78 | 31 | 12.157 |  | 0.78 | 0 | 0
| 21 | 3148 | 105 | 28 | 6 | 21 | 22.496 | 11.47 | 98.945 | 5.38 | 2.8155 | 2.09 | 2.28 | 49.68 | 51.96 | 98.84 | 506.14 | 0.01 | 338.692 | 24.01 | 0.157 | 32.05 | 14.857 | 265.544 | 56.76 | 5.08 | 19.95 | 20.02 | 1961.2 | 60.5 | 24.72 | 27.65 |  | 739 | 69.472 | 45.14 | 80 | 120.23 | 29.01 | 30.15 |  | 29.32 | 2195.25 | 22 | 18.43 | 78 | 31 | 14.902 |  | 0 | 0.02 | 0
| 21 | 3149 | 105 | 29 | 7 | 21 | 15.225 | 11.467 | 98.945 | 3.6 | 2.8033 | 2.046 | 2.08 | 49.72 | 51.81 | 99.03 | 496.96 | 0.26 | 338.767 | 24.02 | 0.15 | 32.04 | 16.344 | 227.348 | 56.9 | 4.03 | 19.96 | 20.02 | 1562.5 | 61.07 | 24.61 | 27.66 |  | 739 | 69.453 | 45.15 | 79.88 | 119.92 | 29 | 30.14 |  | 29.29 | 1776.5 | 20 | 18.43 | 78 | 31 | 16.47 |  | 0.39 | 0.23 | 1.56
| 21 | 3150 | 105 | 30 | 8 | 21 | 15.097 | 11.466 | 98.945 | 1.6 | 2.7954 | 1.975 | 1.91 | 49.76 | 51.68 | 99.41 | 489.82 | 0.46 | 338.806 | 24.02 | 0.142 | 32.03 | 18.281 | 185.421 | 56.95 | 3.08 | 19.96 | 20.04 | 1197.5 | 61.53 | 24.54 | 27.66 |  | 739 | 69.461 | 45.14 | 79.98 | 120.21 | 28.99 | 30.13 |  | 29.27 | 1389.75 | 19.5 | 18.82 | 78 | 31 | 16.862 |  | 0.39 | 0.04 | 4.69
| 1 | 3151 | 106 | 1 | 1 | 1 | 14.65 | 11.463 | 98.945 | 1.39 | 2.792 | 1.942 | 1.85 | 49.76 | 51.61 | 99.11 | 483.89 | 0.42 | 338.806 | 24.01 | 0.177 | 32.02 | 21.082 | 147.137 | 56.89 | 2.43 | 19.95 | 20.03 | 948.1 | 61.84 | 24.51 | 27.65 |  | 739 | 69.45 | 45.13 | 80.09 | 120.03 | 28.97 | 30.12 |  | 29.25 | 1082.75 | 17 | 18.43 | 78 | 32 | 21.568 |  | 0 | 0.41 | 7.03
| 1 | 3152 | 106 | 2 | 2 | 1 | 14.04 | 11.46 | 98.944 | 2.6 | 2.8058 | 1.945 | 1.85 | 49.76 | 51.61 | 99.01 | 483.89 | 0.51 | 338.824 | 24.01 | 0.15 | 32.02 | 24.216 | 127.385 | 56.89 | 1.95 | 19.95 | 20.03 | 755.4 | 61.84 | 24.64 | 27.65 |  | 739 | 69.445 | 45.13 | 80.1 | 120.53 | 28.96 | 30.11 |  | 29.23 | 839.75 | 17 | 18.82 | 78 | 32 | 22.745 |  | 0.39 | 0.92 | 0.78
| 1 | 3153 | 106 | 3 | 3 | 1 | 14.207 | 11.462 | 98.945 | 5.82 | 2.882 | 2.035 | 1.63 | 49.8 | 51.43 | 99.28 | 475.1 | 0.52 | 338.622 | 24.01 | 0.13 | 32.02 | 32.933 | 116.079 | 56.5 | 1.93 | 19.97 | 20.04 | 730.2 | 62.14 | 25.31 | 27.65 |  | 739 | 69.451 | 45.14 | 79.84 | 120.48 | 28.95 | 30.12 |  | 29.23 | 723.25 | 14.5 | 19.61 | 78 | 32 | 35.294 |  | 1.18 | 0.8 | -2.34
| 1 | 3154 | 106 | 4 | 4 | 1 | 14.739 | 11.459 | 98.945 | 7.61 | 2.8736 | 2.189 | 1.57 | 49.76 | 51.32 | 99.14 | 471.47 | 0.63 | 338.538 | 24 | 0.139 | 32 | 37.287 | 113.423 | 56.24 | 2.04 | 19.96 | 20.03 | 773.3 | 62.2 | 25.23 | 27.63 |  | 739 | 69.469 | 45.13 | 80.01 | 120.52 | 28.95 | 30.12 |  | 29.23 | 744.5 | 14.5 | 19.22 | 78 | 32 | 39.215 |  | 1.18 | 0.1 | 3.91
| 1 | 3155 | 106 | 5 | 5 | 1 | 14.373 | 11.46 | 98.946 | 7.62 | 2.8612 | 2.296 | 1.57 | 49.76 | 51.32 | 99.14 | 471.47 | 0.74 | 338.707 | 24 | 0.146 | 32 | 37.646 | 113.951 | 56.24 | 2.12 | 19.96 | 20.03 | 805.3 | 62.2 | 25.12 | 27.63 |  | 739 | 69.47 | 45.13 | 79.76 | 119.94 | 28.93 | 30.13 |  | 29.24 | 792.75 | 15 | 19.22 | 78 | 32 | 37.646 |  | 1.18 | 0.2 | 7.03
| 1 | 3156 | 106 | 6 | 6 | 1 | 14.264 | 11.459 | 98.946 | 7.11 | 2.8461 | 2.351 | 1.51 | 49.77 | 51.28 | 99.14 | 468.1 | 0.79 | 338.841 | 24 | 0.165 | 32 | 36.606 | 115.5 | 55.94 | 2.13 | 19.98 | 20.04 | 815.7 | 62.22 | 24.99 | 27.64 |  | 739 | 69.494 | 45.15 | 79.89 | 119.99 | 28.93 | 30.15 |  | 29.26 | 817.75 | 16.5 | 19.22 | 78 | 32 | 36.078 |  | 0.78 | 0.82 | 0.78
| 1 | 3157 | 106 | 7 | 7 | 1 | 14.333 | 11.458 | 98.947 | 6.87 | 2.838 | 2.36 | 1.48 | 49.74 | 51.22 | 99.08 | 464.9 | 0.79 | 338.994 | 23.99 | 0.178 | 31.99 | 35.168 | 116.107 | 55.48 | 2.06 | 19.98 | 20.05 | 790.2 | 62.22 | 24.92 | 27.64 |  | 739 | 69.484 | 45.15 | 79.84 | 120.03 | 28.94 | 30.18 |  | 29.29 | 806.25 | 16.5 | 19.22 | 78 | 32 | 33.333 |  | 0.78 | 0.78 | -1.56
| 12 | 3158 | 106 | 8 | 1 | 12 | 14.529 | 11.452 | 98.946 | 7.27 | 2.8687 | 2.362 | 1.45 | 49.7 | 51.15 | 99.07 | 461.87 | 0.69 | 338.945 | 23.98 | 0.193 | 32 | 35.197 | 116.214 | 54.76 | 2.04 | 19.98 | 20.05 | 772.1 | 62.2 | 25.19 | 27.64 |  | 739 | 69.515 | 45.15 | 79.88 | 120.16 | 28.93 | 30.2 |  | 29.31 | 778.75 | 16 | 19.22 | 78 | 32 | 34.117 |  | 0.78 | 0.08 | 3.91
| 12 | 3159 | 106 | 9 | 2 | 12 | 15.107 | 11.45 | 98.946 | 7.61 | 2.9831 | 2.475 | 1.4 | 49.6 | 51.01 | 101.98 | 456.06 | 0.77 | 337.871 | 23.96 | 0.203 | 31.98 | 63.368 | 119.317 | 52.78 | 2.94 | 19.99 | 20.05 | 1070.5 | 62.08 | 26.19 | 27.64 |  | 739 | 69.508 | 45.15 | 79.78 | 119.58 | 28.92 | 30.2 |  | 29.33 | 814.75 | -11.5 | 27.84 | 78 | 32 | 54.509 |  | 9.8 | 0.04 | 0
| 12 | 3160 | 106 | 10 | 3 | 12 | 14.973 | 11.449 | 98.947 | 8.61 | 2.9319 | 2.705 | 1.4 | 49.6 | 51.01 | 104.43 | 456.06 | 1.72 | 336.906 | 23.96 | 0.209 | 31.98 | 79.659 | 134.817 | 52.78 | 4.27 | 19.99 | 20.05 | 1585.5 | 62.08 | 25.74 | 27.64 |  | 739 | 69.518 | 45.15 | 80.07 | 119.58 | 28.92 | 30.2 |  | 29.36 | 1246.75 | 3.5 | 31.76 | 78 | 32 | 90.979 |  | 13.33 | 0.04 | 1.56
| 12 | 3161 | 106 | 11 | 4 | 12 | 14.285 | 11.447 | 98.946 | 9.36 | 2.8804 | 2.994 | 1.41 | 49.57 | 50.98 | 107.13 | 457.35 | 3.12 | 336.012 | 23.96 | 0.173 | 31.99 | 80.491 | 190.026 | 51.83 | 6.17 | 20 | 20.06 | 2329.3 | 62.05 | 25.29 | 27.64 |  | 739 | 69.518 | 45.16 | 80.22 | 120.04 | 28.93 | 30.2 |  | 29.41 | 1915.5 | 18 | 31.37 | 78 | 32 | 81.959 |  | 12.94 | 0.08 | 7.81
| 12 | 3162 | 106 | 12 | 5 | 12 | 14.254 | 11.441 | 98.946 | 10.03 | 2.8597 | 3.181 | 1.63 | 49.49 | 51.12 | 103.37 | 463.97 | 4.38 | 336.316 | 23.95 | 0.215 | 32 | 63.919 | 257.223 | 50.74 | 7.19 | 20.01 | 20.06 | 2733 | 62 | 25.11 | 27.64 |  | 739 | 69.543 | 45.16 | 79.99 | 120.18 | 28.93 | 30.22 |  | 29.44 | 2540.5 | 27.5 | 27.45 | 78 | 31 | 54.901 |  | 9.02 | 0.76 | 1.56
| 12 | 3163 | 106 | 13 | 6 | 12 | 14.186 | 11.442 | 98.946 | 10.62 | 2.8674 | 3.211 | 1.96 | 49.46 | 51.42 | 108.05 | 471.95 | 4.29 | 335.3 | 23.95 | 0.132 | 32.02 | 62.228 | 285.812 | 49.39 | 8.17 | 20.01 | 20.06 | 3097 | 61.91 | 25.18 | 27.65 |  | 739 | 69.556 | 45.16 | 79.92 | 120.35 | 28.95 | 30.25 |  | 29.48 | 2844.5 | 27.5 | 30.59 | 78 | 31 | 52.548 |  | 12.16 | 0.76 | 1.56
| 12 | 3164 | 106 | 14 | 7 | 12 | 14.212 | 11.442 | 98.945 | 12.04 | 2.8486 | 3.232 | 2.24 | 49.43 | 51.66 | 110.13 | 477.63 | 4.87 | 334.761 | 23.95 | 0.105 | 32.01 | 64.446 | 302.044 | 49.78 | 9.33 | 20.01 | 20.07 | 3560.9 | 61.66 | 25.01 | 27.66 |  | 739 | 69.59 | 45.17 | 79.79 | 120.15 | 28.96 | 30.28 |  | 29.53 | 3317.75 | 29 | 31.37 | 78 | 31 | 64.705 |  | 13.33 | 0.84 | -5.47
| 12 | 3165 | 106 | 15 | 8 | 12 | 14.115 | 11.447 | 98.946 | 12.67 | 2.8602 | 3.259 | 2.37 | 49.41 | 51.78 | 110.16 | 486.27 | 5.8 | 334.556 | 23.95 | 0.102 | 32.02 | 62.373 | 311.599 | 51.14 | 10.35 | 20.01 | 20.08 | 3936 | 61.29 | 25.11 | 27.65 |  | 739 | 69.608 | 45.16 | 79.89 | 120.1 | 28.97 | 30.31 |  | 29.57 | 3727.25 | 30 | 30.98 | 78 | 31 | 58.43 |  | 12.55 | 0.84 | -7.81
| 2 | 3166 | 106 | 16 | 1 | 2 | 14.078 | 11.446 | 98.946 | 12.88 | 2.8532 | 3.238 | 2.63 | 49.4 | 52.03 | 110.01 | 496.51 | 6.13 | 334.571 | 23.95 | 0.11 | 32.03 | 61.343 | 316.932 | 52.12 | 11.01 | 20.02 | 20.08 | 4198.1 | 60.66 | 25.05 | 27.65 |  | 739 | 69.602 | 45.17 | 80.32 | 120.05 | 28.99 | 30.33 |  | 29.6 | 4049 | 31 | 30.98 | 78 | 31 | 61.175 |  | 12.55 | 0.9 | -11.72
| 2 | 3167 | 106 | 17 | 2 | 2 | 14.195 | 11.444 | 98.946 | 12.27 | 2.8516 | 3.133 | 2.89 | 49.4 | 52.29 | 104.99 | 507.35 | 6.36 | 335.588 | 23.95 | 0.2 | 32.04 | 54.202 | 320.722 | 52.79 | 11.36 | 20.03 | 20.09 | 4331.7 | 60.1 | 25.04 | 27.66 |  | 739 | 69.628 | 45.17 | 80.09 | 120.09 | 29 | 30.36 |  | 29.63 | 4300 | 36 | 28.63 | 78 | 31 | 54.509 |  | 10.2 | 0.82 | -19.53
| 2 | 3168 | 106 | 18 | 3 | 2 | 14.251 | 11.443 | 98.946 | 10.18 | 2.8513 | 2.931 | 3.04 | 49.4 | 52.45 | 103.74 | 517.72 | 5.62 | 336.222 | 23.95 | 0.213 | 32.04 | 46.069 | 321.252 | 53.35 | 11.3 | 20.03 | 20.1 | 4311.9 | 59.67 | 25.04 | 27.66 |  | 739 | 69.626 | 45.16 | 80.35 | 119.98 | 29.01 | 30.37 |  | 29.65 | 4329.5 | 37 | 27.45 | 78 | 31 | 41.96 |  | 9.02 | 0.59 | -20.31
| 2 | 3169 | 106 | 19 | 4 | 2 | 14.111 | 11.444 | 98.946 | 8.57 | 2.8425 | 2.762 | 3.21 | 49.4 | 52.61 | 103.74 | 524.55 | 4.62 | 336.471 | 23.95 | 0.201 | 32.02 | 43.18 | 320.587 | 53.81 | 11.19 | 20.03 | 20.09 | 4282.9 | 59.47 | 24.96 | 27.66 |  | 739 | 69.647 | 45.16 | 80.37 | 119.93 | 29.01 | 30.38 |  | 29.64 | 4300 | 37 | 27.45 | 78 | 31 | 40.391 |  | 9.41 | 0.23 | -13.28
| 2 | 3170 | 106 | 20 | 5 | 2 | 14.224 | 11.443 | 98.946 | 7.54 | 2.8437 | 2.643 | 3.2 | 49.4 | 52.6 | 105.02 | 529.68 | 4.24 | 336.146 | 23.97 | 0.188 | 32.04 | 44.305 | 319.648 | 54.27 | 11.25 | 20.04 | 20.1 | 4301.2 | 59.4 | 24.97 | 27.66 |  | 739 | 69.674 | 45.16 | 80.14 | 120.06 | 29.02 | 30.39 |  | 29.61 | 4285 | 35.5 | 28.24 | 78 | 31 | 43.529 |  | 9.8 | 0.82 | -17.97
| 2 | 3171 | 106 | 21 | 6 | 2 | 14.217 | 11.441 | 98.946 | 7.13 | 2.8573 | 2.588 | 3.2 | 49.41 | 52.61 | 104.28 | 534.56 | 4.44 | 335.978 | 23.97 | 0.202 | 32.04 | 44.311 | 318.916 | 54.69 | 11.36 | 20.03 | 20.1 | 4324.9 | 59.35 | 25.09 | 27.66 |  | 739 | 69.684 | 45.15 | 80.33 | 120.26 | 29.03 | 30.38 |  | 29.57 | 4325 | 36.5 | 27.84 | 78 | 31 | 44.705 |  | 9.8 | 0.16 | -14.06
| 2 | 3172 | 106 | 22 | 7 | 2 | 14.086 | 11.439 | 98.946 | 6.85 | 2.8469 | 2.555 | 3.27 | 49.42 | 52.69 | 103.78 | 539.73 | 4.5 | 336.071 | 23.97 | 0.213 | 32.04 | 42.511 | 318.334 | 55.08 | 11.25 | 20.03 | 20.1 | 4297.5 | 59.42 | 25 | 27.65 |  | 739 | 69.701 | 45.14 | 80.22 | 120.48 | 29.02 | 30.37 |  | 29.53 | 4314.75 | 37 | 27.45 | 78 | 31 | 40.784 |  | 9.02 | 0.45 | -13.28
| 21 | 3173 | 106 | 23 | 1 | 21 | 14.398 | 11.437 | 98.946 | 6.52 | 2.842 | 2.526 | 3.25 | 49.46 | 52.71 | 104.48 | 544.06 | 4.27 | 335.759 | 23.98 | 0.206 | 32.04 | 42.309 | 317.669 | 55.43 | 11.18 | 20.04 | 20.11 | 4277.4 | 59.51 | 24.95 | 27.66 |  | 739 | 69.694 | 45.14 | 80.36 | 120.15 | 29.02 | 30.35 |  | 29.5 | 4289.75 | 35.5 | 27.84 | 78 | 31 | 40.784 |  | 9.41 | 0.61 | -20.31
| 21 | 3174 | 106 | 24 | 2 | 21 | 13.486 | 11.438 | 98.946 | 6.25 | 2.813 | 2.479 | 3.25 | 49.5 | 52.75 | 98.97 | 547.76 | 4.12 | 337.696 | 23.98 | 0.341 | 32.03 | 27.409 | 316.883 | 55.72 | 10.19 | 20.03 | 20.1 | 3937.8 | 59.64 | 24.7 | 27.64 |  | 739 | 69.691 | 45.13 | 80.01 | 119.56 | 29.02 | 30.33 |  | 29.46 | 4199 | 32 | 19.61 | 78 | 31 | 25.882 |  | 1.57 | 0.9 | -20.31
| 21 | 3175 | 106 | 25 | 3 | 21 | 20.491 | 11.44 | 98.946 | 4.04 | 2.8277 | 2.282 | 3.2 | 49.55 | 52.76 | 98.2 | 548.59 | 2.45 | 338.286 | 23.99 | 0.252 | 32.05 | 18.236 | 312.74 | 56.03 | 8.91 | 20.04 | 20.11 | 3427.9 | 59.77 | 24.83 | 27.65 |  | 739 | 69.693 | 45.13 | 79.92 | 119.82 | 29.02 | 30.31 |  | 29.43 | 3712.5 | 30 | 18.43 | 78 | 31 | 11.372 |  | 0.39 | 0.02 | 0
| 21 | 3176 | 106 | 26 | 4 | 21 | 22.492 | 11.442 | 98.946 | 2.72 | 2.8299 | 2.153 | 3.06 | 49.62 | 52.68 | 98.71 | 538.16 | 0.65 | 338.582 | 24 | 0.16 | 32.05 | 14.72 | 305.939 | 56.32 | 7.62 | 20.04 | 20.11 | 2927.2 | 59.85 | 24.85 | 27.65 |  | 739 | 69.684 | 45.13 | 80.25 | 119.92 | 29.02 | 30.28 |  | 29.39 | 3196.75 | 27.5 | 18.43 | 78 | 31 | 12.157 |  | 0 | 0 | 0
| 21 | 3177 | 106 | 27 | 5 | 21 | 22.495 | 11.442 | 98.946 | 4.43 | 2.8171 | 2.118 | 2.73 | 49.67 | 52.4 | 98.79 | 525.12 | 0.09 | 338.676 | 24 | 0.156 | 32.04 | 14.378 | 294.491 | 56.58 | 6.32 | 20.03 | 20.1 | 2438.4 | 60 | 24.73 | 27.65 |  | 739 | 69.671 | 45.12 | 80.03 | 120.19 | 29.01 | 30.25 |  | 29.35 | 2701.5 | 25.5 | 18.82 | 78 | 31 | 13.725 |  | 0.39 | 0 | 0
| 21 | 3178 | 106 | 28 | 6 | 21 | 22.496 | 11.441 | 98.946 | 4.57 | 2.8139 | 2.12 | 2.4 | 49.74 | 52.14 | 98.64 | 512.83 | 0.01 | 338.453 | 24 | 0.149 | 32.04 | 15.021 | 268.705 | 56.8 | 5.15 | 20.04 | 20.11 | 1992.4 | 60.27 | 24.71 | 27.65 |  | 739 | 69.646 | 45.12 | 80.02 | 120.26 | 29.01 | 30.23 |  | 29.33 | 2228.75 | 22 | 18.82 | 78 | 31 | 13.725 |  | 0.39 | 0.02 | 0
| 21 | 3179 | 106 | 29 | 7 | 21 | 15.41 | 11.439 | 98.947 | 3.42 | 2.8094 | 2.088 | 2.21 | 49.79 | 52.01 | 99.17 | 502.38 | 0.22 | 338.57 | 24.01 | 0.143 | 32.03 | 15.815 | 228.388 | 56.94 | 4.09 | 20.03 | 20.11 | 1583.6 | 60.81 | 24.67 | 27.65 |  | 739 | 69.625 | 45.11 | 80.01 | 119.99 | 29 | 30.21 |  | 29.3 | 1808.5 | 20.5 | 18.43 | 78 | 31 | 14.51 |  | 0 | 0.49 | -2.34
| 21 | 3180 | 106 | 30 | 8 | 21 | 15.476 | 11.438 | 98.947 | 1.69 | 2.788 | 2.018 | 2 | 49.81 | 51.81 | 99.14 | 494.17 | 0.44 | 338.601 | 24 | 0.165 | 32 | 18.274 | 185.644 | 57.02 | 3.12 | 20.03 | 20.1 | 1218.7 | 61.37 | 24.48 | 27.64 |  | 739 | 69.602 | 45.1 | 80.18 | 120.04 | 28.97 | 30.19 |  | 29.28 | 1414 | 18.5 | 18.43 | 78 | 32 | 18.823 |  | 0 | 0 | 3.91
| 1 | 3181 | 107 | 1 | 1 | 1 | 15.04 | 11.438 | 98.947 | 1.36 | 2.8078 | 1.979 | 1.87 | 49.83 | 51.7 | 99.13 | 487.24 | 0.41 | 338.614 | 24 | 0.156 | 32.01 | 21.057 | 150.246 | 57.02 | 2.46 | 20.02 | 20.1 | 951.1 | 61.78 | 24.65 | 27.64 |  | 739 | 69.581 | 45.11 | 80.02 | 120.43 | 28.96 | 30.18 |  | 29.27 | 1067.75 | 18.5 | 18.82 | 78 | 32 | 19.215 |  | 0.39 | 0.06 | 6.25
| 1 | 3182 | 107 | 2 | 2 | 1 | 14.035 | 11.44 | 98.947 | 2.49 | 2.8219 | 2.006 | 1.81 | 49.85 | 51.66 | 99.15 | 481.87 | 0.51 | 338.592 | 23.99 | 0.136 | 32 | 26.101 | 124.847 | 56.9 | 2.11 | 20.03 | 20.1 | 814.9 | 62.03 | 24.78 | 27.65 |  | 739 | 69.53 | 45.11 | 79.92 | 120.46 | 28.95 | 30.18 |  | 29.26 | 874 | 18 | 18.82 | 78 | 32 | 25.882 |  | 0.78 | 0.92 | 0.78
| 1 | 3183 | 107 | 3 | 3 | 1 | 14.215 | 11.44 | 98.947 | 4.6 | 2.8471 | 2.114 | 1.71 | 49.85 | 51.56 | 99.13 | 477.46 | 0.66 | 338.53 | 24 | 0.121 | 32 | 32.763 | 115.49 | 56.69 | 2.08 | 20.03 | 20.11 | 794.4 | 62.18 | 25 | 27.65 |  | 739 | 69.479 | 45.11 | 79.94 | 120.32 | 28.95 | 30.18 |  | 29.26 | 796 | 15 | 19.22 | 78 | 32 | 33.725 |  | 1.18 | 0.82 | -2.34
| 1 | 3184 | 107 | 4 | 4 | 1 | 14.727 | 11.439 | 98.947 | 5.73 | 2.8725 | 2.244 | 1.6 | 49.84 | 51.43 | 99.22 | 473.91 | 0.71 | 338.492 | 24 | 0.13 | 31.98 | 36.601 | 113.301 | 56.44 | 2.19 | 20.04 | 20.1 | 827.5 | 62.27 | 25.22 | 27.66 |  | 739 | 69.458 | 45.11 | 80.07 | 120.24 | 28.94 | 30.17 |  | 29.28 | 803.75 | 15 | 19.61 | 78 | 32 | 38.431 |  | 1.18 | 0.1 | 3.13
| 1 | 3185 | 107 | 5 | 5 | 1 | 14.542 | 11.439 | 98.947 | 5.95 | 2.8455 | 2.336 | 1.51 | 49.82 | 51.33 | 99.2 | 470.56 | 0.78 | 338.525 | 23.98 | 0.15 | 31.98 | 36.72 | 115.851 | 56.12 | 2.23 | 20.03 | 20.09 | 851 | 62.31 | 24.98 | 27.66 |  | 739 | 69.429 | 45.11 | 80.36 | 119.96 | 28.93 | 30.16 |  | 29.3 | 843.75 | 17.5 | 19.22 | 78 | 32 | 37.254 |  | 0.78 | 0.08 | 6.25
| 1 | 3186 | 107 | 6 | 6 | 1 | 14.112 | 11.439 | 98.947 | 5.81 | 2.8313 | 2.358 | 1.48 | 49.81 | 51.28 | 99.19 | 467.44 | 0.81 | 338.549 | 23.98 | 0.163 | 31.98 | 34.967 | 117.5 | 55.7 | 2.15 | 20.03 | 20.1 | 826.2 | 62.32 | 24.86 | 27.67 |  | 739 | 69.419 | 45.12 | 79.96 | 119.87 | 28.92 | 30.14 |  | 29.31 | 840.5 | 17.5 | 19.22 | 78 | 32 | 32.941 |  | 0.78 | 0.9 | 2.34
| 1 | 3187 | 107 | 7 | 7 | 1 | 14.265 | 11.442 | 98.948 | 6.05 | 2.8322 | 2.359 | 1.47 | 49.79 | 51.25 | 99.14 | 464.53 | 0.77 | 338.599 | 23.96 | 0.173 | 31.96 | 34.778 | 117.218 | 55.1 | 2.09 | 20.04 | 20.1 | 802.9 | 62.31 | 24.87 | 27.66 |  | 739 | 69.4 | 45.13 | 79.96 | 120.23 | 28.92 | 30.13 |  | 29.32 | 814.75 | 16.5 | 19.22 | 78 | 32 | 33.725 |  | 0.78 | 0.82 | -0.78
| 12 | 3188 | 107 | 8 | 1 | 12 | 14.496 | 11.443 | 98.947 | 6.51 | 2.8603 | 2.36 | 1.46 | 49.74 | 51.2 | 99.1 | 461.64 | 0.74 | 338.611 | 23.97 | 0.186 | 31.95 | 35.261 | 116.832 | 54.26 | 2.07 | 20.04 | 20.1 | 786 | 62.26 | 25.11 | 27.67 |  | 739 | 69.388 | 45.12 | 80.06 | 120.26 | 28.92 | 30.12 |  | 29.35 | 792.75 | 16 | 19.22 | 78 | 32 | 34.509 |  | 0.78 | 0.27 | 3.13
| 12 | 3189 | 107 | 9 | 2 | 12 | 15.277 | 11.439 | 98.948 | 6.95 | 2.9812 | 2.477 | 1.45 | 49.68 | 51.13 | 102.11 | 458.75 | 0.81 | 337.479 | 23.96 | 0.211 | 31.95 | 64.439 | 120.143 | 53.35 | 2.9 | 20.04 | 20.1 | 1057.6 | 62.19 | 26.18 | 27.68 |  | 739 | 69.357 | 45.13 | 79.99 | 120.08 | 28.92 | 30.1 |  | 29.38 | 874 | -10 | 27.84 | 78 | 32 | 64.705 |  | 10.2 | 0.04 | 0
| 12 | 3190 | 107 | 10 | 3 | 12 | 14.919 | 11.439 | 98.948 | 8.23 | 2.9242 | 2.726 | 1.44 | 49.62 | 51.06 | 104.84 | 457.46 | 1.84 | 336.658 | 23.96 | 0.182 | 31.95 | 79.957 | 138.501 | 52.46 | 4.36 | 20.04 | 20.11 | 1622.8 | 62.14 | 25.68 | 27.69 |  | 739 | 69.326 | 45.14 | 80.02 | 120.05 | 28.92 | 30.09 |  | 29.42 | 1285 | 4.5 | 31.37 | 78 | 32 | 90.195 |  | 12.94 | 0.04 | 2.34
| 12 | 3191 | 107 | 11 | 4 | 12 | 14.459 | 11.441 | 98.948 | 9.2 | 2.8695 | 2.968 | 1.55 | 49.56 | 51.11 | 105.1 | 462.55 | 3.25 | 336.412 | 23.95 | 0.182 | 31.95 | 76.473 | 192.139 | 51.5 | 6.03 | 20.04 | 20.1 | 2284.5 | 62.07 | 25.19 | 27.69 |  | 739 | 69.315 | 45.13 | 80.15 | 119.95 | 28.93 | 30.08 |  | 29.48 | 1961.5 | 21.5 | 28.63 | 78 | 32 | 78.43 |  | 10.59 | 0.72 | 3.13
| 12 | 3192 | 107 | 12 | 5 | 12 | 14.002 | 11.44 | 98.948 | 10 | 2.8613 | 3.185 | 1.83 | 49.53 | 51.35 | 104.8 | 469.67 | 4.11 | 335.891 | 23.96 | 0.204 | 31.96 | 67.845 | 257.658 | 50.16 | 7.35 | 20.05 | 20.11 | 2793.6 | 61.96 | 25.12 | 27.7 |  | 739 | 69.316 | 45.15 | 79.89 | 119.96 | 28.94 | 30.11 |  | 29.53 | 2545.25 | 28 | 29.41 | 78 | 31 | 66.273 |  | 10.98 | 0.88 | 5.47
| 12 | 3193 | 107 | 13 | 6 | 12 | 14.183 | 11.44 | 98.948 | 10.9 | 2.854 | 3.187 | 2.12 | 49.5 | 51.62 | 105.59 | 476.41 | 4.62 | 335.573 | 23.95 | 0.159 | 31.97 | 59.587 | 287.626 | 49.69 | 8.02 | 20.04 | 20.1 | 3055.5 | 61.79 | 25.06 | 27.69 |  | 739 | 69.33 | 45.15 | 79.8 | 119.98 | 28.95 | 30.14 |  | 29.56 | 2927.25 | 29 | 28.63 | 78 | 31 | 50.587 |  | 10.2 | 0.82 | -0.78
| 12 | 3194 | 107 | 14 | 7 | 12 | 14.054 | 11.438 | 98.948 | 11.66 | 2.8542 | 3.179 | 2.35 | 49.47 | 51.82 | 109.48 | 482.49 | 4.81 | 334.893 | 23.96 | 0.112 | 31.98 | 61.997 | 303.072 | 50.8 | 9.24 | 20.04 | 20.11 | 3521.5 | 61.35 | 25.06 | 27.69 |  | 739 | 69.312 | 45.15 | 80.17 | 119.79 | 28.96 | 30.18 |  | 29.59 | 3289 | 29 | 30.98 | 78 | 31 | 63.92 |  | 12.55 | 0.88 | -2.34
| 12 | 3195 | 107 | 15 | 8 | 12 | 14.291 | 11.441 | 98.948 | 12.35 | 2.846 | 3.216 | 2.54 | 49.44 | 51.98 | 110.89 | 491.42 | 5.65 | 334.2 | 23.95 | 0.122 | 31.97 | 62.676 | 312.123 | 51.9 | 10.19 | 20.03 | 20.11 | 3893.1 | 60.79 | 24.99 | 27.68 |  | 739 | 69.318 | 45.15 | 80.18 | 120.04 | 28.98 | 30.23 |  | 29.62 | 3701.5 | 30 | 31.76 | 78 | 31 | 62.744 |  | 13.33 | 0.59 | -10.16
| 2 | 3196 | 107 | 16 | 1 | 2 | 14.258 | 11.44 | 98.948 | 12.72 | 2.8627 | 3.207 | 2.73 | 49.43 | 52.17 | 110.97 | 501.84 | 6.12 | 334.079 | 23.95 | 0.091 | 31.97 | 61.31 | 317.453 | 52.64 | 10.93 | 20.04 | 20.11 | 4152.4 | 60.28 | 25.14 | 27.68 |  | 739 | 69.336 | 45.16 | 80.15 | 119.76 | 28.99 | 30.26 |  | 29.64 | 4032 | 30.5 | 31.37 | 78 | 31 | 59.607 |  | 12.94 | 0.55 | -14.06
| 2 | 3197 | 107 | 17 | 2 | 2 | 14.147 | 11.439 | 98.948 | 11.94 | 2.8267 | 3.095 | 2.98 | 49.41 | 52.39 | 104.65 | 512.43 | 6.22 | 335.134 | 23.95 | 0.201 | 31.97 | 52.389 | 321.066 | 53.21 | 11.15 | 20.04 | 20.11 | 4289.8 | 59.84 | 24.82 | 27.68 |  | 739 | 69.366 | 45.16 | 80.08 | 119.98 | 29.01 | 30.29 |  | 29.66 | 4265.5 | 36 | 28.24 | 78 | 31 | 52.156 |  | 9.8 | 0.86 | -17.97
| 2 | 3198 | 107 | 18 | 3 | 2 | 14.14 | 11.44 | 98.948 | 10.04 | 2.8606 | 2.917 | 3.16 | 49.42 | 52.58 | 104.26 | 520.27 | 5.44 | 335.677 | 23.97 | 0.199 | 31.99 | 46.341 | 321.704 | 53.72 | 11.26 | 20.04 | 20.11 | 4281.7 | 59.54 | 25.12 | 27.68 |  | 739 | 69.387 | 45.16 | 79.84 | 120.1 | 29.02 | 30.3 |  | 29.67 | 4289.75 | 36.5 | 27.45 | 78 | 31 | 41.96 |  | 9.41 | 0.86 | -18.75
| 2 | 3199 | 107 | 19 | 4 | 2 | 14.233 | 11.439 | 98.948 | 8.41 | 2.8428 | 2.759 | 3.32 | 49.38 | 52.69 | 104.58 | 525.95 | 4.59 | 335.638 | 23.98 | 0.191 | 32.01 | 44.434 | 321.366 | 54.14 | 11.2 | 20.04 | 20.12 | 4284.6 | 59.47 | 24.96 | 27.69 |  | 739 | 69.409 | 45.16 | 80.02 | 120.47 | 29.02 | 30.32 |  | 29.69 | 4285 | 36 | 27.84 | 78 | 31 | 43.529 |  | 9.41 | 0.08 | -14.06
| 2 | 3200 | 107 | 20 | 5 | 2 | 14.203 | 11.444 | 98.948 | 7.49 | 2.8661 | 2.659 | 3.25 | 49.37 | 52.61 | 105.01 | 531.16 | 4.47 | 335.593 | 23.98 | 0.188 | 31.99 | 44.54 | 320.294 | 54.47 | 11.34 | 20.03 | 20.1 | 4304.9 | 59.45 | 25.17 | 27.68 |  | 739 | 69.41 | 45.15 | 80.03 | 119.75 | 29.03 | 30.32 |  | 29.7 | 4289.75 | 35.5 | 28.24 | 78 | 31 | 42.744 |  | 9.8 | 0.86 | -17.97
| 2 | 3201 | 107 | 21 | 6 | 2 | 14.225 | 11.445 | 98.948 | 7.15 | 2.8102 | 2.61 | 3.35 | 49.36 | 52.71 | 104.47 | 536.28 | 4.55 | 335.591 | 23.99 | 0.204 | 31.99 | 44.445 | 319.907 | 54.87 | 11.17 | 20.03 | 20.11 | 4324.1 | 59.5 | 24.67 | 27.69 |  | 739 | 69.433 | 45.15 | 80.34 | 120.04 | 29.03 | 30.32 |  | 29.69 | 4319.5 | 36.5 | 28.24 | 78 | 31 | 45.097 |  | 9.8 | 0.31 | -14.84
| 2 | 3202 | 107 | 22 | 7 | 2 | 14.055 | 11.444 | 98.948 | 6.79 | 2.7838 | 2.559 | 3.24 | 49.38 | 52.63 | 103.87 | 541.06 | 4.53 | 335.782 | 23.98 | 0.203 | 31.99 | 42.358 | 319.518 | 55.23 | 10.99 | 20.02 | 20.1 | 4293.3 | 59.57 | 24.44 | 27.68 |  | 739 | 69.455 | 45.15 | 80.27 | 120.24 | 29.04 | 30.31 |  | 29.65 | 4310 | 37 | 27.45 | 78 | 31 | 40.391 |  | 9.02 | 0.76 | -17.97
| 21 | 3203 | 107 | 23 | 1 | 21 | 14.314 | 11.444 | 98.948 | 6.45 | 2.88 | 2.53 | 3.28 | 49.42 | 52.7 | 103.9 | 545.02 | 4.28 | 335.709 | 23.99 | 0.26 | 32.01 | 42.084 | 318.651 | 55.57 | 11.32 | 20.01 | 20.09 | 4273.4 | 59.67 | 25.29 | 27.69 |  | 739 | 69.447 | 45.14 | 80.05 | 119.96 | 29.04 | 30.29 |  | 29.6 | 4280.25 | 35.5 | 27.45 | 78 | 31 | 40.784 |  | 9.41 | 0.23 | -14.84
| 21 | 3204 | 107 | 24 | 2 | 21 | 13.47 | 11.444 | 98.948 | 6.17 | 2.8123 | 2.47 | 3.31 | 49.46 | 52.78 | 98.75 | 548.36 | 4.13 | 337.781 | 24 | 0.332 | 32.01 | 27.554 | 317.692 | 55.88 | 10.08 | 20.01 | 20.09 | 3900 | 59.77 | 24.69 | 27.69 |  | 739 | 69.454 | 45.14 | 80.02 | 119.79 | 29.03 | 30.28 |  | 29.55 | 4166.25 | 32 | 18.82 | 78 | 31 | 22.353 |  | 0.78 | 0.84 | 0
| 21 | 3205 | 107 | 25 | 3 | 21 | 22.473 | 11.445 | 98.948 | 3.9 | 2.8508 | 2.263 | 3.22 | 49.5 | 52.72 | 98.26 | 541.76 | 2.29 | 338.455 | 24 | 0.246 | 32 | 17.788 | 312.856 | 56.18 | 8.88 | 20.01 | 20.1 | 3388.6 | 59.85 | 25.03 | 27.69 |  | 739 | 69.442 | 45.13 | 79.99 | 120.03 | 29.04 | 30.26 |  | 29.5 | 3668.75 | 30 | 18.43 | 78 | 31 | 12.157 |  | 0 | 0 | 0
| 21 | 3206 | 107 | 26 | 4 | 21 | 22.493 | 11.443 | 98.949 | 3.01 | 2.8268 | 2.145 | 2.88 | 49.58 | 52.46 | 98.84 | 529.13 | 0.53 | 338.617 | 24.02 | 0.165 | 32 | 14.82 | 305.235 | 56.47 | 7.51 | 20.01 | 20.09 | 2889.5 | 59.98 | 24.82 | 27.7 |  | 739 | 69.436 | 45.13 | 80.04 | 119.86 | 29.03 | 30.24 |  | 29.45 | 3161.5 | 27.5 | 18.82 | 78 | 31 | 12.941 |  | 0.39 | 0 | 0
| 21 | 3207 | 107 | 27 | 5 | 21 | 22.495 | 11.445 | 98.949 | 5.06 | 2.822 | 2.15 | 2.57 | 49.61 | 52.18 | 98.92 | 516.49 | 0.06 | 338.713 | 24.01 | 0.146 | 31.99 | 14.605 | 294.786 | 56.67 | 6.23 | 19.99 | 20.08 | 2401.5 | 60.1 | 24.78 | 27.69 |  | 739 | 69.413 | 45.13 | 79.98 | 119.91 | 29.03 | 30.21 |  | 29.42 | 2664.75 | 25 | 18.82 | 78 | 31 | 12.549 |  | 0.78 | 0 | 0
| 21 | 3208 | 107 | 28 | 6 | 21 | 22.496 | 11.443 | 98.949 | 6.48 | 2.816 | 2.193 | 2.27 | 49.65 | 51.92 | 98.41 | 505.13 | 0.02 | 338.473 | 24.01 | 0.165 | 31.98 | 14.716 | 266.296 | 56.83 | 5.07 | 19.99 | 20.07 | 1958.4 | 60.53 | 24.73 | 27.69 |  | 739 | 69.373 | 45.12 | 80.03 | 120.2 | 29.02 | 30.19 |  | 29.4 | 2191.25 | 22 | 18.04 | 78 | 31 | 14.902 |  | 0 | 0.02 | 0
| 21 | 3209 | 107 | 29 | 7 | 21 | 15.151 | 11.445 | 98.95 | 4.26 | 2.8004 | 2.181 | 2.14 | 49.67 | 51.81 | 98.89 | 496.2 | 0.38 | 338.497 | 24.01 | 0.156 | 31.97 | 16.295 | 223.72 | 56.94 | 4.01 | 19.98 | 20.07 | 1556.4 | 61.13 | 24.59 | 27.69 |  | 739 | 69.363 | 45.12 | 79.96 | 120.22 | 29 | 30.18 |  | 29.4 | 1775 | 20 | 18.43 | 78 | 31 | 16.47 |  | 0.39 | 0.41 | 1.56
| 21 | 3210 | 107 | 30 | 8 | 21 | 15.185 | 11.444 | 98.95 | 2.3 | 2.7985 | 2.11 | 1.94 | 49.69 | 51.63 | 99.34 | 489.14 | 0.53 | 338.443 | 24.03 | 0.15 | 31.96 | 18.55 | 185.128 | 57 | 3.07 | 19.98 | 20.06 | 1194.8 | 61.64 | 24.57 | 27.69 |  | 739 | 69.36 | 45.12 | 80.02 | 119.93 | 28.98 | 30.16 |  | 29.4 | 1380.25 | 20 | 18.82 | 78 | 31 | 17.255 |  | 0.39 | 0.02 | 5.47
| 1 | 3211 | 108 | 1 | 1 | 1 | 14.782 | 11.445 | 98.95 | 1.89 | 2.7902 | 2.068 | 1.85 | 49.7 | 51.55 | 99.07 | 483.57 | 0.54 | 338.559 | 24.02 | 0.168 | 31.95 | 20.877 | 148.624 | 56.95 | 2.38 | 19.98 | 20.05 | 928.1 | 61.95 | 24.5 | 27.68 |  | 739 | 69.35 | 45.11 | 79.8 | 120.13 | 28.97 | 30.15 |  | 29.4 | 1068.75 | 16.5 | 18.04 | 78 | 32 | 20.784 |  | 0 | 0.1 | 7.81
| 1 | 3212 | 108 | 2 | 2 | 1 | 14.011 | 11.443 | 98.951 | 3.33 | 2.8154 | 2.072 | 1.85 | 49.7 | 51.55 | 98.99 | 483.57 | 0.5 | 338.474 | 24.02 | 0.142 | 31.95 | 25.292 | 128.415 | 56.95 | 1.92 | 19.98 | 20.05 | 742.7 | 61.95 | 24.72 | 27.68 |  | 739 | 69.345 | 45.11 | 79.84 | 119.77 | 28.96 | 30.15 |  | 29.38 | 825.75 | 17 | 18.43 | 78 | 32 | 23.529 |  | 0.39 | 0.94 | 1.56
| 1 | 3213 | 108 | 3 | 3 | 1 | 14.196 | 11.441 | 98.951 | 6.24 | 2.8791 | 2.172 | 1.75 | 49.69 | 51.44 | 99.24 | 478.95 | 0.53 | 338.448 | 24.02 | 0.133 | 31.95 | 32.638 | 118.149 | 56.79 | 1.91 | 19.97 | 20.05 | 721 | 62.16 | 25.28 | 27.7 |  | 739 | 69.343 | 45.11 | 79.99 | 119.36 | 28.96 | 30.15 |  | 29.38 | 717.75 | 15 | 19.22 | 78 | 32 | 34.117 |  | 0.78 | 0.84 | -0.78
| 1 | 3214 | 108 | 4 | 4 | 1 | 14.728 | 11.438 | 98.951 | 8.04 | 2.8988 | 2.322 | 1.67 | 49.66 | 51.33 | 99.15 | 474.93 | 0.63 | 338.377 | 24.01 | 0.137 | 31.94 | 37.905 | 114.471 | 56.59 | 2.06 | 19.96 | 20.04 | 771.4 | 62.27 | 25.45 | 27.69 |  | 739 | 69.336 | 45.11 | 79.96 | 119.76 | 28.95 | 30.15 |  | 29.37 | 742 | 14 | 19.61 | 78 | 32 | 40.391 |  | 1.18 | 0.21 | 3.91
| 1 | 3215 | 108 | 5 | 5 | 1 | 14.461 | 11.446 | 98.951 | 7.93 | 2.8556 | 2.398 | 1.6 | 49.65 | 51.24 | 99.19 | 471.36 | 0.75 | 338.428 | 24 | 0.158 | 31.93 | 37.974 | 114.646 | 56.37 | 2.14 | 19.96 | 20.03 | 815.2 | 62.31 | 25.07 | 27.69 |  | 739 | 69.325 | 45.11 | 79.94 | 120.02 | 28.94 | 30.16 |  | 29.38 | 796 | 15.5 | 19.61 | 78 | 32 | 38.431 |  | 1.18 | 0.1 | 7.03
| 1 | 3216 | 108 | 6 | 6 | 1 | 14.102 | 11.448 | 98.951 | 7.37 | 2.83 | 2.409 | 1.48 | 49.65 | 51.14 | 99.11 | 467.94 | 0.81 | 338.479 | 24 | 0.166 | 31.93 | 35.839 | 115.335 | 56.08 | 2.07 | 19.96 | 20.03 | 797.2 | 62.28 | 24.85 | 27.69 |  | 739 | 69.318 | 45.11 | 79.88 | 119.95 | 28.94 | 30.19 |  | 29.39 | 809.25 | 16.5 | 19.22 | 78 | 32 | 33.725 |  | 0.78 | 0.92 | 2.34
| 1 | 3217 | 108 | 7 | 7 | 1 | 14.242 | 11.451 | 98.952 | 7.39 | 2.8355 | 2.4 | 1.46 | 49.65 | 51.11 | 99.11 | 464.75 | 0.77 | 338.423 | 24.01 | 0.175 | 31.93 | 35.267 | 114.871 | 55.61 | 2.03 | 19.96 | 20.04 | 776.9 | 62.25 | 24.9 | 27.7 |  | 739 | 69.333 | 45.12 | 80.05 | 119.7 | 28.94 | 30.23 |  | 29.43 | 786.5 | 16 | 19.22 | 78 | 32 | 34.117 |  | 0.78 | 0.84 | 0
| 12 | 3218 | 108 | 8 | 1 | 12 | 14.514 | 11.454 | 98.952 | 7.79 | 2.8366 | 2.393 | 1.47 | 49.6 | 51.07 | 99.07 | 461.75 | 0.7 | 338.406 | 23.99 | 0.19 | 31.92 | 35.506 | 114.747 | 54.93 | 1.99 | 19.96 | 20.02 | 762.3 | 62.23 | 24.91 | 27.69 |  | 739 | 69.367 | 45.14 | 80.14 | 120.01 | 28.94 | 30.25 |  | 29.46 | 767.75 | 16 | 19.22 | 78 | 32 | 34.509 |  | 0.78 | 0.21 | 3.91
| 12 | 3219 | 108 | 9 | 2 | 12 | 15.088 | 11.452 | 98.952 | 8 | 3.0042 | 2.48 | 1.42 | 49.56 | 50.98 | 101.84 | 458.84 | 0.73 | 337.392 | 23.98 | 0.211 | 31.93 | 61.031 | 118.046 | 53.96 | 2.82 | 19.95 | 20.03 | 1019.8 | 62.2 | 26.38 | 27.7 |  | 739 | 69.366 | 45.13 | 79.96 | 120.01 | 28.93 | 30.26 |  | 29.5 | 819.5 | -11.5 | 27.84 | 78 | 32 | 59.999 |  | 9.41 | 0.04 | 0
| 12 | 3220 | 108 | 10 | 3 | 12 | 14.996 | 11.448 | 98.952 | 8.95 | 2.9283 | 2.716 | 1.41 | 49.51 | 50.92 | 104.5 | 455.95 | 1.68 | 336.607 | 23.99 | 0.196 | 31.92 | 79.825 | 135.978 | 53.06 | 4.2 | 19.96 | 20.02 | 1559 | 62.16 | 25.71 | 27.7 |  | 739 | 69.366 | 45.14 | 79.83 | 119.53 | 28.94 | 30.27 |  | 29.54 | 1238.25 | 2 | 31.76 | 78 | 32 | 90.979 |  | 12.94 | 0.04 | 1.56
| 12 | 3221 | 108 | 11 | 4 | 12 | 14.272 | 11.45 | 98.952 | 9.7 | 2.8827 | 2.973 | 1.43 | 49.45 | 50.88 | 107.34 | 457.78 | 3.16 | 335.912 | 23.98 | 0.176 | 31.92 | 80.749 | 190.394 | 52.01 | 6.1 | 19.94 | 20.01 | 2301.7 | 62.1 | 25.31 | 27.69 |  | 739 | 69.373 | 45.14 | 79.96 | 119.69 | 28.94 | 30.29 |  | 29.58 | 1897.5 | 17 | 30.98 | 78 | 32 | 83.136 |  | 12.94 | 0.08 | 7.81
| 12 | 3222 | 108 | 12 | 5 | 12 | 14.239 | 11.448 | 98.952 | 10.26 | 2.8563 | 3.144 | 1.66 | 49.42 | 51.08 | 103.81 | 464.58 | 4.26 | 335.954 | 23.98 | 0.209 | 31.95 | 66.074 | 253.033 | 50.87 | 7.09 | 19.95 | 20.02 | 2701.4 | 62.06 | 25.08 | 27.69 |  | 739 | 69.356 | 45.14 | 80.07 | 119.86 | 28.96 | 30.32 |  | 29.62 | 2517.75 | 27 | 27.45 | 78 | 31 | 55.685 |  | 9.02 | 0.82 | 2.34
| 12 | 3223 | 108 | 13 | 6 | 12 | 14.259 | 11.446 | 98.952 | 10.92 | 2.8601 | 3.185 | 1.97 | 49.35 | 51.32 | 108.03 | 472.31 | 4.3 | 335.005 | 23.98 | 0.131 | 31.96 | 62.208 | 286.458 | 49.47 | 8.11 | 19.94 | 20.02 | 3084.4 | 61.93 | 25.11 | 27.69 |  | 739 | 69.382 | 45.15 | 79.8 | 120.01 | 28.97 | 30.36 |  | 29.65 | 2840.5 | 27.5 | 30.2 | 78 | 31 | 52.548 |  | 11.76 | 0.25 | 7.03
| 12 | 3224 | 108 | 14 | 7 | 12 | 14.045 | 11.446 | 98.952 | 12.17 | 2.8573 | 3.23 | 2.23 | 49.33 | 51.56 | 110.57 | 478.16 | 4.81 | 334.355 | 23.97 | 0.1 | 31.96 | 64.539 | 302.705 | 49.98 | 9.34 | 19.94 | 20.01 | 3554.9 | 61.71 | 25.09 | 27.69 |  | 739 | 69.409 | 45.14 | 79.96 | 120.4 | 28.98 | 30.39 |  | 29.68 | 3309.25 | 29 | 31.37 | 78 | 31 | 65.097 |  | 13.33 | 0.9 | -2.34
| 12 | 3225 | 108 | 15 | 8 | 12 | 14.23 | 11.446 | 98.952 | 12.75 | 2.8491 | 3.254 | 2.43 | 49.31 | 51.73 | 110.08 | 486.76 | 5.88 | 334.279 | 23.97 | 0.102 | 31.96 | 62.455 | 311.523 | 51.3 | 10.21 | 19.94 | 20.02 | 3899.2 | 61.35 | 25.02 | 27.68 |  | 739 | 69.451 | 45.15 | 79.92 | 120.46 | 29 | 30.41 |  | 29.71 | 3727.25 | 30 | 30.98 | 78 | 31 | 59.607 |  | 12.55 | 0.82 | -10.16
| 2 | 3226 | 108 | 16 | 1 | 2 | 14.149 | 11.446 | 98.953 | 12.9 | 2.8475 | 3.229 | 2.6 | 49.32 | 51.92 | 110.39 | 496.99 | 6.19 | 334.306 | 23.98 | 0.093 | 31.98 | 61.384 | 317.494 | 52.24 | 10.99 | 19.95 | 20.02 | 4196.4 | 60.76 | 25 | 27.69 |  | 739 | 69.484 | 45.15 | 79.93 | 120.04 | 29.01 | 30.44 |  | 29.72 | 4049 | 30.5 | 30.98 | 78 | 31 | 61.175 |  | 12.55 | 0.86 | -13.28
| 2 | 3227 | 108 | 17 | 2 | 2 | 14.027 | 11.449 | 98.953 | 12.28 | 2.8464 | 3.129 | 2.86 | 49.29 | 52.15 | 105.24 | 507.84 | 6.31 | 335.174 | 23.98 | 0.192 | 32 | 54.274 | 321.185 | 52.9 | 11.35 | 19.94 | 20.01 | 4334.9 | 60.13 | 24.99 | 27.69 |  | 739 | 69.513 | 45.16 | 79.92 | 119.51 | 29.03 | 30.46 |  | 29.73 | 4300 | 36 | 28.63 | 78 | 31 | 54.901 |  | 10.2 | 0.9 | -17.19
| 2 | 3228 | 108 | 18 | 3 | 2 | 14.084 | 11.446 | 98.953 | 10.26 | 2.8431 | 2.934 | 3.06 | 49.28 | 52.34 | 103.74 | 517.9 | 5.62 | 335.806 | 23.98 | 0.203 | 31.99 | 46.34 | 322.678 | 53.43 | 11.26 | 19.93 | 20.01 | 4308.8 | 59.67 | 24.96 | 27.69 |  | 739 | 69.527 | 45.15 | 80.11 | 119.62 | 29.03 | 30.46 |  | 29.74 | 4329.5 | 37 | 27.45 | 78 | 31 | 40.784 |  | 9.02 | 0.37 | -14.06
| 2 | 3229 | 108 | 19 | 4 | 2 | 14.22 | 11.449 | 98.953 | 8.55 | 2.8615 | 2.752 | 3.2 | 49.3 | 52.5 | 103.99 | 524.37 | 4.59 | 336.014 | 24 | 0.199 | 31.99 | 43.656 | 322.023 | 53.88 | 11.29 | 19.94 | 20.02 | 4292.3 | 59.52 | 25.12 | 27.69 |  | 739 | 69.516 | 45.16 | 80.04 | 119.69 | 29.04 | 30.46 |  | 29.74 | 4304.5 | 36.5 | 27.45 | 78 | 31 | 41.96 |  | 9.41 | 0.84 | -18.75
| 2 | 3230 | 108 | 20 | 5 | 2 | 14.176 | 11.448 | 98.953 | 7.53 | 2.8382 | 2.631 | 3.22 | 49.28 | 52.5 | 104.68 | 529.46 | 4.33 | 335.813 | 24 | 0.189 | 31.98 | 43.479 | 320.673 | 54.3 | 11.2 | 19.92 | 20.01 | 4292.7 | 59.49 | 24.92 | 27.68 |  | 739 | 69.502 | 45.15 | 80.18 | 120.1 | 29.05 | 30.47 |  | 29.73 | 4289.75 | 35.5 | 27.84 | 78 | 31 | 41.96 |  | 9.41 | 0.08 | -13.28
| 2 | 3231 | 108 | 21 | 6 | 2 | 14.088 | 11.447 | 98.953 | 7.13 | 2.8501 | 2.584 | 3.31 | 49.3 | 52.61 | 104.98 | 534.27 | 4.38 | 335.73 | 24 | 0.19 | 32 | 44.352 | 319.459 | 54.7 | 11.31 | 19.92 | 20 | 4314.3 | 59.53 | 25.02 | 27.69 |  | 739 | 69.485 | 45.16 | 80.07 | 120.11 | 29.05 | 30.46 |  | 29.7 | 4304.5 | 35.5 | 28.24 | 78 | 31 | 44.313 |  | 9.8 | 0.86 | -18.75
| 2 | 3232 | 108 | 22 | 7 | 2 | 14.239 | 11.446 | 98.953 | 6.9 | 2.8672 | 2.554 | 3.25 | 49.31 | 52.55 | 103.98 | 539.15 | 4.56 | 336.043 | 24.02 | 0.211 | 32.02 | 43.309 | 319.296 | 55.08 | 11.36 | 19.92 | 20 | 4310.1 | 59.52 | 25.18 | 27.69 |  | 739 | 69.48 | 45.16 | 80.3 | 120.1 | 29.06 | 30.44 |  | 29.67 | 4325 | 37 | 27.45 | 78 | 31 | 43.529 |  | 9.02 | 0.8 | -20.31
| 21 | 3233 | 108 | 23 | 1 | 21 | 14.098 | 11.447 | 98.953 | 6.5 | 2.867 | 2.52 | 3.24 | 49.35 | 52.6 | 103.92 | 543.84 | 4.4 | 336.138 | 24.01 | 0.212 | 32 | 41.982 | 318.755 | 55.42 | 11.28 | 19.91 | 19.99 | 4280.6 | 59.55 | 25.17 | 27.68 |  | 739 | 69.478 | 45.15 | 80.15 | 120.21 | 29.06 | 30.42 |  | 29.62 | 4300 | 37 | 27.45 | 78 | 31 | 40.391 |  | 9.02 | 0.14 | -14.06
| 21 | 3234 | 108 | 24 | 2 | 21 | 13.58 | 11.448 | 98.953 | 6.39 | 2.8398 | 2.484 | 3.22 | 49.4 | 52.62 | 99.41 | 547.8 | 4.17 | 337.772 | 24.02 | 0.347 | 32 | 28.789 | 317.895 | 55.72 | 10.4 | 19.91 | 19.99 | 3982.6 | 59.68 | 24.93 | 27.69 |  | 739 | 69.482 | 45.16 | 80.04 | 119.7 | 29.06 | 30.4 |  | 29.59 | 4194.5 | 32 | 20 | 78 | 31 | 23.921 |  | 1.57 | 0.9 | -20.31
| 21 | 3235 | 108 | 25 | 3 | 21 | 21.229 | 11.446 | 98.954 | 4.26 | 2.859 | 2.292 | 3.23 | 49.46 | 52.69 | 98.24 | 548.08 | 2.41 | 338.485 | 24.03 | 0.248 | 31.99 | 18.336 | 313.217 | 56.03 | 8.99 | 19.9 | 19.99 | 3420.2 | 59.79 | 25.1 | 27.68 |  | 739 | 69.489 | 45.15 | 80.15 | 120.17 | 29.06 | 30.37 |  | 29.55 | 3712.5 | 30 | 18.43 | 78 | 31 | 11.372 |  | 0 | 0.02 | 0
| 21 | 3236 | 108 | 26 | 4 | 21 | 22.492 | 11.443 | 98.955 | 2.93 | 2.8361 | 2.175 | 3.12 | 49.54 | 52.66 | 98.73 | 537.33 | 0.63 | 338.757 | 24.03 | 0.151 | 32.01 | 14.703 | 305.988 | 56.31 | 7.62 | 19.89 | 19.98 | 2920.9 | 59.91 | 24.9 | 27.68 |  | 739 | 69.487 | 45.15 | 80.13 | 120.25 | 29.05 | 30.35 |  | 29.5 | 3185.75 | 27.5 | 18.04 | 78 | 31 | 12.157 |  | 0 | 0 | 0
| 21 | 3237 | 108 | 27 | 5 | 21 | 22.495 | 11.446 | 98.955 | 4.93 | 2.8176 | 2.14 | 2.75 | 49.6 | 52.35 | 98.79 | 524.43 | 0.08 | 338.789 | 24.04 | 0.161 | 32 | 14.268 | 294.598 | 56.56 | 6.3 | 19.89 | 19.98 | 2432.6 | 60.04 | 24.74 | 27.69 |  | 739 | 69.474 | 45.14 | 79.84 | 119.78 | 29.04 | 30.32 |  | 29.46 | 2693.75 | 25.5 | 18.43 | 78 | 31 | 13.333 |  | 0 | 0 | 0
| 21 | 3238 | 108 | 28 | 6 | 21 | 22.44 | 11.445 | 98.953 | 5.89 | 2.8141 | 2.122 | 2.42 | 49.68 | 52.1 | 99.12 | 512.28 | 0.01 | 338.539 | 24.04 | 0.153 | 31.99 | 15.188 | 265.52 | 56.76 | 5.05 | 19.88 | 19.97 | 1951.2 | 60.34 | 24.71 | 27.68 |  | 739 | 69.468 | 45.13 | 79.95 | 119.76 | 29.03 | 30.3 |  | 29.43 | 2218.75 | 22 | 18.82 | 78 | 31 | 15.294 |  | 0.39 | 0.02 | 0
| 21 | 3239 | 108 | 29 | 7 | 21 | 15.504 | 11.443 | 98.954 | 4.09 | 2.8073 | 2.098 | 2.1 | 49.75 | 51.85 | 99.13 | 502.14 | 0.24 | 338.601 | 24.05 | 0.141 | 31.99 | 15.98 | 228.806 | 56.91 | 4.08 | 19.88 | 19.96 | 1580.7 | 60.92 | 24.65 | 27.69 |  | 739 | 69.438 | 45.13 | 79.94 | 119.89 | 29.02 | 30.27 |  | 29.4 | 1802.25 | 20 | 18.43 | 78 | 31 | 15.294 |  | 0 | 0.12 | 1.56
| 21 | 3240 | 108 | 30 | 8 | 21 | 15.211 | 11.442 | 98.954 | 2.06 | 2.785 | 2.054 | 1.95 | 49.79 | 51.74 | 99.05 | 494.08 | 0.49 | 338.662 | 24.04 | 0.155 | 31.98 | 18.313 | 185.808 | 56.99 | 3.1 | 19.87 | 19.95 | 1209.9 | 61.45 | 24.45 | 27.68 |  | 739 | 69.415 | 45.11 | 80.11 | 120.07 | 29 | 30.25 |  | 29.37 | 1410 | 19 | 18.43 | 78 | 31 | 18.823 |  | 0 | 0.02 | 4.69
| 1 | 3241 | 109 | 1 | 1 | 1 | 14.871 | 11.442 | 98.954 | 1.82 | 2.818 | 2.033 | 1.89 | 49.81 | 51.7 | 99.13 | 487.45 | 0.53 | 338.717 | 24.05 | 0.153 | 31.96 | 21.838 | 147.066 | 57 | 2.42 | 19.87 | 19.95 | 932.6 | 61.82 | 24.74 | 27.7 |  | 739 | 69.401 | 45.11 | 79.83 | 119.96 | 28.99 | 30.23 |  | 29.34 | 1064 | 19 | 18.82 | 78 | 32 | 20 |  | 0.39 | 0.08 | 7.03
| 1 | 3242 | 109 | 2 | 2 | 1 | 13.979 | 11.442 | 98.954 | 2.86 | 2.8278 | 2.069 | 1.76 | 49.83 | 51.59 | 99.14 | 482.3 | 0.58 | 338.692 | 24.05 | 0.141 | 31.97 | 26.217 | 126.087 | 56.9 | 2.13 | 19.87 | 19.96 | 818.3 | 62.07 | 24.83 | 27.7 |  | 739 | 69.376 | 45.12 | 80.07 | 119.68 | 28.98 | 30.22 |  | 29.33 | 878.75 | 19 | 18.82 | 78 | 32 | 26.274 |  | 0.78 | 0.92 | 1.56
| 1 | 3243 | 109 | 3 | 3 | 1 | 14.188 | 11.438 | 98.954 | 4.83 | 2.8703 | 2.175 | 1.67 | 49.83 | 51.5 | 99.14 | 477.94 | 0.68 | 338.621 | 24.03 | 0.125 | 31.95 | 32.449 | 116.78 | 56.73 | 2.09 | 19.85 | 19.94 | 791.4 | 62.18 | 25.2 | 27.69 |  | 739 | 69.339 | 45.1 | 80.17 | 119.82 | 28.98 | 30.22 |  | 29.32 | 794.5 | 15 | 19.22 | 78 | 32 | 32.941 |  | 1.18 | 0.84 | -1.56
| 1 | 3244 | 109 | 4 | 4 | 1 | 14.629 | 11.435 | 98.955 | 6.11 | 2.8703 | 2.288 | 1.6 | 49.83 | 51.43 | 99.2 | 474.39 | 0.74 | 338.624 | 24.04 | 0.14 | 31.95 | 36.231 | 114.529 | 56.48 | 2.16 | 19.86 | 19.94 | 818.2 | 62.26 | 25.2 | 27.69 |  | 739 | 69.324 | 45.11 | 80.22 | 119.97 | 28.97 | 30.21 |  | 29.32 | 800 | 15 | 19.61 | 78 | 32 | 37.646 |  | 1.18 | 0.33 | 3.13
| 1 | 3245 | 109 | 5 | 5 | 1 | 14.467 | 11.433 | 98.954 | 6.36 | 2.86 | 2.358 | 1.52 | 49.8 | 51.32 | 99.22 | 471.02 | 0.79 | 338.537 | 24.03 | 0.143 | 31.94 | 36.962 | 115.725 | 56.19 | 2.21 | 19.85 | 19.93 | 841.7 | 62.31 | 25.11 | 27.69 |  | 739 | 69.326 | 45.1 | 79.99 | 119.5 | 28.96 | 30.2 |  | 29.34 | 827.25 | 16.5 | 19.61 | 78 | 32 | 36.862 |  | 1.18 | 0.1 | 5.47
| 1 | 3246 | 109 | 6 | 6 | 1 | 14.243 | 11.435 | 98.956 | 6.19 | 2.846 | 2.388 | 1.47 | 49.79 | 51.26 | 99.2 | 467.87 | 0.82 | 338.528 | 24.03 | 0.172 | 31.95 | 36.476 | 118.207 | 55.76 | 2.24 | 19.85 | 19.93 | 855.5 | 62.33 | 24.99 | 27.7 |  | 739 | 69.342 | 45.11 | 80.03 | 120.1 | 28.96 | 30.19 |  | 29.37 | 850.75 | 17.5 | 19.61 | 78 | 32 | 36.078 |  | 1.18 | 0.86 | 3.13
| 1 | 3247 | 109 | 7 | 7 | 1 | 14.222 | 11.433 | 98.957 | 6 | 2.8228 | 2.37 | 1.46 | 49.76 | 51.22 | 99.17 | 464.88 | 0.79 | 338.472 | 24.01 | 0.178 | 31.93 | 34.489 | 118.939 | 55.14 | 2.13 | 19.84 | 19.93 | 820.4 | 62.31 | 24.78 | 27.68 |  | 739 | 69.348 | 45.11 | 80.03 | 119.96 | 28.96 | 30.18 |  | 29.41 | 840.5 | 17.5 | 19.22 | 78 | 32 | 32.548 |  | 0.78 | 0.86 | 0
| 12 | 3248 | 109 | 8 | 1 | 12 | 14.359 | 11.435 | 98.956 | 6.32 | 2.8403 | 2.358 | 1.46 | 49.73 | 51.19 | 99.09 | 462.02 | 0.7 | 338.457 | 24.01 | 0.198 | 31.93 | 34.432 | 118.358 | 54.27 | 2.05 | 19.85 | 19.92 | 785.9 | 62.3 | 24.94 | 27.69 |  | 739 | 69.355 | 45.12 | 79.82 | 119.96 | 28.95 | 30.16 |  | 29.45 | 804.5 | 16.5 | 19.22 | 78 | 32 | 33.333 |  | 0.78 | 0.68 | -2.34
| 12 | 3249 | 109 | 9 | 2 | 12 | 15.191 | 11.435 | 98.956 | 6.92 | 2.9993 | 2.471 | 1.43 | 49.68 | 51.11 | 102.18 | 459.11 | 0.77 | 337.303 | 24 | 0.216 | 31.93 | 64.915 | 120.248 | 53.35 | 2.93 | 19.84 | 19.91 | 1062.6 | 62.24 | 26.33 | 27.69 |  | 739 | 69.343 | 45.12 | 80.11 | 120.09 | 28.95 | 30.14 |  | 29.47 | 859.25 | -11 | 29.02 | 78 | 32 | 69.803 |  | 10.59 | 0.04 | 0
| 12 | 3250 | 109 | 10 | 3 | 12 | 14.882 | 11.437 | 98.955 | 8.45 | 2.9266 | 2.743 | 1.41 | 49.62 | 51.03 | 104.89 | 458.41 | 1.84 | 336.603 | 24 | 0.193 | 31.93 | 80.696 | 139.762 | 52.36 | 4.44 | 19.85 | 19.92 | 1648.6 | 62.21 | 25.7 | 27.7 |  | 739 | 69.343 | 45.13 | 80.15 | 120.02 | 28.95 | 30.12 |  | 29.49 | 1295.25 | 5 | 31.37 | 78 | 32 | 90.195 |  | 12.94 | 0.04 | 2.34
| 12 | 3251 | 109 | 11 | 4 | 12 | 14.442 | 11.436 | 98.954 | 9.19 | 2.8753 | 2.966 | 1.6 | 49.56 | 51.17 | 105.32 | 463.88 | 3.21 | 336.414 | 23.99 | 0.182 | 31.94 | 76.305 | 192.393 | 51.39 | 6.09 | 19.84 | 19.91 | 2302.3 | 62.18 | 25.25 | 27.7 |  | 739 | 69.334 | 45.13 | 80.14 | 120.49 | 28.96 | 30.11 |  | 29.5 | 1974 | 21.5 | 29.02 | 78 | 32 | 76.077 |  | 10.59 | 0.08 | 8.59
| 12 | 3252 | 109 | 12 | 5 | 12 | 13.846 | 11.434 | 98.955 | 9.96 | 2.8409 | 3.184 | 1.9 | 49.52 | 51.43 | 104.03 | 470.91 | 4.17 | 336.108 | 23.99 | 0.221 | 31.95 | 66.928 | 258.265 | 50.08 | 7.3 | 19.84 | 19.91 | 2794.2 | 62.1 | 24.94 | 27.71 |  | 739 | 69.331 | 45.13 | 79.81 | 120.28 | 28.97 | 30.13 |  | 29.51 | 2573.25 | 28 | 27.84 | 78 | 31 | 67.842 |  | 9.41 | 0.9 | 4.69
| 12 | 3253 | 109 | 13 | 6 | 12 | 14.445 | 11.434 | 98.955 | 10.85 | 2.8708 | 3.2 | 2.17 | 49.49 | 51.66 | 106.96 | 477.48 | 4.5 | 335.43 | 23.99 | 0.148 | 31.95 | 60.222 | 289.238 | 49.84 | 8.17 | 19.84 | 19.92 | 3096 | 61.92 | 25.21 | 27.71 |  | 739 | 69.338 | 45.14 | 79.8 | 119.88 | 28.98 | 30.17 |  | 29.54 | 2910.75 | 28 | 29.02 | 78 | 31 | 49.411 |  | 10.59 | 0.66 | -1.56
| 12 | 3254 | 109 | 14 | 7 | 12 | 14.12 | 11.435 | 98.955 | 11.68 | 2.8568 | 3.2 | 2.4 | 49.48 | 51.88 | 109.71 | 483.83 | 4.57 | 334.812 | 23.98 | 0.122 | 31.97 | 62.498 | 302.48 | 51 | 9.28 | 19.84 | 19.92 | 3533 | 61.65 | 25.08 | 27.7 |  | 739 | 69.339 | 45.14 | 80.07 | 120.21 | 28.99 | 30.2 |  | 29.58 | 3303.75 | 29 | 30.98 | 78 | 31 | 63.92 |  | 12.55 | 0.88 | -3.91
| 12 | 3255 | 109 | 15 | 8 | 12 | 14.132 | 11.436 | 98.955 | 12.41 | 2.8472 | 3.218 | 2.55 | 49.45 | 51.99 | 110.78 | 493.23 | 5.59 | 334.254 | 23.99 | 0.131 | 31.98 | 62.818 | 311.553 | 52.06 | 10.22 | 19.84 | 19.91 | 3905.6 | 61.13 | 25 | 27.72 |  | 739 | 69.344 | 45.15 | 80.24 | 120.1 | 29.01 | 30.24 |  | 29.63 | 3708.5 | 30 | 31.37 | 78 | 31 | 62.744 |  | 13.33 | 0.2 | -3.91
| 2 | 3256 | 109 | 16 | 1 | 2 | 14.039 | 11.435 | 98.956 | 12.74 | 2.8521 | 3.191 | 2.77 | 49.44 | 52.21 | 111.19 | 503.7 | 6.12 | 333.95 | 23.99 | 0.128 | 31.97 | 61.38 | 317.594 | 52.73 | 10.99 | 19.84 | 19.91 | 4192.1 | 60.43 | 25.04 | 27.71 |  | 739 | 69.374 | 45.14 | 80.23 | 120.05 | 29.02 | 30.28 |  | 29.68 | 4035.75 | 30.5 | 31.37 | 78 | 31 | 58.823 |  | 12.94 | 0.66 | -6.25
| 2 | 3257 | 109 | 17 | 2 | 2 | 14.164 | 11.437 | 98.956 | 11.97 | 2.8342 | 3.083 | 2.97 | 49.43 | 52.4 | 104.68 | 514.22 | 6.28 | 335.122 | 23.99 | 0.2 | 31.97 | 52.886 | 320.416 | 53.29 | 11.17 | 19.85 | 19.91 | 4286.7 | 59.85 | 24.89 | 27.71 |  | 739 | 69.391 | 45.13 | 80.25 | 119.72 | 29.03 | 30.3 |  | 29.72 | 4270.25 | 36 | 28.24 | 78 | 31 | 49.803 |  | 9.8 | 0.84 | -17.97
| 2 | 3258 | 109 | 18 | 3 | 2 | 14.187 | 11.44 | 98.956 | 9.9 | 2.8425 | 2.901 | 3.12 | 49.45 | 52.56 | 104.61 | 521.68 | 5.41 | 335.629 | 23.99 | 0.202 | 31.98 | 46.781 | 321.654 | 53.76 | 11.21 | 19.83 | 19.9 | 4290.2 | 59.53 | 24.96 | 27.7 |  | 739 | 69.409 | 45.12 | 80.08 | 119.54 | 29.05 | 30.32 |  | 29.74 | 4285 | 36 | 27.84 | 78 | 31 | 42.744 |  | 9.41 | 0.86 | -18.75
| 2 | 3259 | 109 | 19 | 4 | 2 | 14.211 | 11.44 | 98.956 | 8.43 | 2.8466 | 2.741 | 3.25 | 49.42 | 52.67 | 104.65 | 527.48 | 4.66 | 335.82 | 24 | 0.201 | 31.99 | 44.832 | 321.513 | 54.12 | 11.25 | 19.84 | 19.91 | 4300 | 59.47 | 24.99 | 27.71 |  | 739 | 69.442 | 45.12 | 80.22 | 119.73 | 29.05 | 30.34 |  | 29.72 | 4300 | 36 | 27.84 | 78 | 31 | 43.137 |  | 9.41 | 0.08 | -14.06
| 2 | 3260 | 109 | 20 | 5 | 2 | 14.101 | 11.441 | 98.956 | 7.62 | 2.8365 | 2.638 | 3.22 | 49.44 | 52.67 | 104.65 | 532.77 | 4.49 | 335.931 | 24.01 | 0.208 | 32 | 44.173 | 320.692 | 54.52 | 11.23 | 19.84 | 19.91 | 4305.9 | 59.45 | 24.91 | 27.71 |  | 739 | 69.486 | 45.11 | 80.03 | 119.78 | 29.05 | 30.34 |  | 29.69 | 4304.5 | 36 | 27.84 | 78 | 31 | 42.744 |  | 9.41 | 0.88 | -17.97
| 2 | 3261 | 109 | 21 | 6 | 2 | 14.288 | 11.441 | 98.956 | 7.09 | 2.8098 | 2.575 | 3.19 | 49.45 | 52.64 | 104.25 | 537.67 | 4.43 | 335.962 | 24.02 | 0.205 | 31.99 | 43.307 | 320.019 | 54.93 | 11.11 | 19.83 | 19.9 | 4300.1 | 59.51 | 24.67 | 27.71 |  | 739 | 69.497 | 45.11 | 80.18 | 120.28 | 29.05 | 30.34 |  | 29.64 | 4310 | 36.5 | 27.45 | 78 | 31 | 41.96 |  | 9.41 | 0.41 | -15.63
| 2 | 3262 | 109 | 22 | 7 | 2 | 14.072 | 11.441 | 98.956 | 6.75 | 2.8099 | 2.534 | 3.22 | 49.46 | 52.68 | 104.27 | 542.12 | 4.35 | 336.061 | 24.02 | 0.203 | 31.98 | 42.845 | 319.27 | 55.28 | 11.08 | 19.82 | 19.91 | 4290.5 | 59.59 | 24.67 | 27.71 |  | 739 | 69.517 | 45.1 | 80.15 | 120.09 | 29.05 | 30.33 |  | 29.6 | 4300 | 36.5 | 27.45 | 78 | 31 | 41.96 |  | 9.41 | 0.84 | -17.97
| 21 | 3263 | 109 | 23 | 1 | 21 | 14.265 | 11.441 | 98.956 | 6.5 | 2.8476 | 2.521 | 3.26 | 49.5 | 52.76 | 104.18 | 546.25 | 4.37 | 336.131 | 24.03 | 0.226 | 32 | 42.628 | 318.551 | 55.61 | 11.21 | 19.83 | 19.9 | 4279.5 | 59.71 | 25 | 27.71 |  | 739 | 69.512 | 45.1 | 80.33 | 119.79 | 29.06 | 30.31 |  | 29.56 | 4289.75 | 36.5 | 27.45 | 78 | 31 | 41.96 |  | 9.41 | 0.7 | -19.53
| 21 | 3264 | 109 | 24 | 2 | 21 | 13.777 | 11.44 | 98.956 | 6.19 | 2.8527 | 2.471 | 3.24 | 49.55 | 52.79 | 98.75 | 549.37 | 4.16 | 338.069 | 24.03 | 0.349 | 32.01 | 27.439 | 317.216 | 55.91 | 10.23 | 19.82 | 19.91 | 3900.3 | 59.79 | 25.05 | 27.71 |  | 739 | 69.506 | 45.1 | 80.22 | 120.19 | 29.06 | 30.29 |  | 29.53 | 4180.25 | 32 | 18.82 | 78 | 31 | 21.176 |  | 0.39 | 0.8 | 0
| 21 | 3265 | 109 | 25 | 3 | 21 | 22.445 | 11.444 | 98.956 | 3.78 | 2.8408 | 2.244 | 3.19 | 49.6 | 52.8 | 98.29 | 541.54 | 2.27 | 338.637 | 24.04 | 0.244 | 32.01 | 17.594 | 312.356 | 56.21 | 8.85 | 19.82 | 19.91 | 3388.6 | 59.87 | 24.94 | 27.72 |  | 739 | 69.516 | 45.1 | 80.45 | 119.6 | 29.06 | 30.27 |  | 29.5 | 3665.5 | 30 | 18.04 | 78 | 31 | 11.765 |  | 0 | 0.02 | 0
| 21 | 3266 | 109 | 26 | 4 | 21 | 22.493 | 11.442 | 98.956 | 2.79 | 2.8105 | 2.139 | 2.84 | 49.66 | 52.51 | 98.84 | 528.69 | 0.52 | 338.811 | 24.05 | 0.161 | 32 | 14.895 | 305.527 | 56.49 | 7.47 | 19.82 | 19.9 | 2889.4 | 60.03 | 24.68 | 27.72 |  | 739 | 69.52 | 45.1 | 80.29 | 120.19 | 29.05 | 30.25 |  | 29.46 | 3164 | 27.5 | 18.43 | 78 | 31 | 12.549 |  | 0.39 | 0 | 0
| 21 | 3267 | 109 | 27 | 5 | 21 | 22.495 | 11.441 | 98.956 | 4.85 | 2.8155 | 2.143 | 2.56 | 49.71 | 52.27 | 98.93 | 516.09 | 0.06 | 338.905 | 24.05 | 0.144 | 31.99 | 14.636 | 294.172 | 56.7 | 6.22 | 19.81 | 19.9 | 2401.6 | 60.18 | 24.72 | 27.72 |  | 739 | 69.526 | 45.09 | 80.15 | 120.07 | 29.04 | 30.23 |  | 29.42 | 2664.75 | 25 | 18.82 | 78 | 31 | 12.941 |  | 0.78 | 0 | 0
| 21 | 3268 | 109 | 28 | 6 | 21 | 22.496 | 11.443 | 98.956 | 6.17 | 2.8213 | 2.181 | 2.56 | 49.71 | 52.27 | 98.84 | 516.09 | 0.01 | 338.612 | 24.05 | 0.152 | 31.99 | 14.954 | 265.066 | 56.7 | 5.07 | 19.81 | 19.9 | 1955.1 | 60.18 | 24.77 | 27.72 |  | 739 | 69.523 | 45.09 | 80.17 | 120.05 | 29.03 | 30.2 |  | 29.39 | 2192.75 | 22 | 18.43 | 78 | 31 | 14.51 |  | 0.39 | 0.02 | 0
| 21 | 3269 | 109 | 29 | 7 | 21 | 15.64 | 11.443 | 98.956 | 4.53 | 2.8049 | 2.186 | 2.28 | 49.75 | 52.04 | 99.33 | 504.86 | 0.21 | 338.62 | 24.06 | 0.155 | 31.98 | 16.321 | 227.036 | 56.86 | 4.11 | 19.81 | 19.9 | 1594.6 | 60.63 | 24.63 | 27.72 |  | 739 | 69.503 | 45.09 | 80.15 | 120.22 | 29.03 | 30.18 |  | 29.36 | 1767.75 | 20 | 18.43 | 78 | 31 | 16.47 |  | 0.39 | 0.08 | 1.56
| 21 | 3270 | 109 | 30 | 8 | 21 | 15.047 | 11.44 | 98.957 | 2.36 | 2.796 | 2.143 | 2.05 | 49.77 | 51.82 | 99.17 | 496.12 | 0.49 | 338.711 | 24.06 | 0.157 | 31.97 | 18.34 | 184.253 | 56.98 | 3.05 | 19.82 | 19.9 | 1186.9 | 61.19 | 24.55 | 27.73 |  | 739 | 69.477 | 45.08 | 80.16 | 119.99 | 29.01 | 30.17 |  | 29.34 | 1374 | 19.5 | 18.82 | 78 | 31 | 16.47 |  | 0.39 | 0.04 | 4.69
| 1 | 3271 | 110 | 1 | 1 | 1 | 14.78 | 11.44 | 98.956 | 2.07 | 2.7994 | 2.117 | 1.89 | 49.8 | 51.69 | 99.07 | 489.16 | 0.56 | 338.708 | 24.05 | 0.162 | 31.97 | 21.042 | 146.9 | 57 | 2.39 | 19.81 | 19.89 | 928.4 | 61.66 | 24.58 | 27.74 |  | 739 | 69.478 | 45.05 | 80.27 | 119.95 | 29 | 30.15 |  | 29.31 | 1062.5 | 16.5 | 18.43 | 78 | 32 | 21.176 |  | 0 | 0.25 | 7.03
| 1 | 3272 | 110 | 2 | 2 | 1 | 14.031 | 11.441 | 98.956 | 3.13 | 2.8379 | 2.123 | 1.81 | 49.8 | 51.6 | 99.16 | 483.63 | 0.58 | 338.648 | 24.04 | 0.138 | 31.96 | 26.277 | 126.747 | 56.93 | 2.09 | 19.81 | 19.88 | 801.2 | 61.96 | 24.92 | 27.75 |  | 739 | 69.471 | 45.06 | 80.3 | 120.27 | 28.99 | 30.15 |  | 29.3 | 846 | 17.5 | 19.22 | 78 | 32 | 26.666 |  | 0.78 | 0.92 | 0.78
| 1 | 3273 | 110 | 3 | 3 | 1 | 14.268 | 11.442 | 98.957 | 5.35 | 2.8539 | 2.234 | 1.73 | 49.81 | 51.54 | 99.11 | 479 | 0.65 | 338.621 | 24.04 | 0.126 | 31.95 | 33.156 | 116.4 | 56.74 | 2.07 | 19.81 | 19.89 | 788.1 | 62.15 | 25.06 | 27.75 |  | 739 | 69.461 | 45.06 | 80.17 | 120.14 | 28.99 | 30.15 |  | 29.29 | 782.75 | 15 | 19.22 | 78 | 32 | 35.686 |  | 1.18 | 0.8 | -2.34
| 1 | 3274 | 110 | 4 | 4 | 1 | 14.684 | 11.444 | 98.957 | 6.45 | 2.8739 | 2.341 | 1.62 | 49.78 | 51.41 | 99.21 | 475.22 | 0.74 | 338.636 | 24.03 | 0.128 | 31.94 | 36.867 | 113.626 | 56.49 | 2.16 | 19.8 | 19.88 | 816.8 | 62.26 | 25.23 | 27.74 |  | 739 | 69.446 | 45.04 | 80.03 | 120.16 | 28.97 | 30.15 |  | 29.28 | 798.25 | 14.5 | 19.61 | 78 | 32 | 38.039 |  | 1.18 | 0.18 | 3.13
| 1 | 3275 | 110 | 5 | 5 | 1 | 14.55 | 11.445 | 98.957 | 6.54 | 2.867 | 2.401 | 1.57 | 49.78 | 51.35 | 99.24 | 471.86 | 0.77 | 338.641 | 24.02 | 0.139 | 31.94 | 37.697 | 114.078 | 56.19 | 2.25 | 19.81 | 19.89 | 854.5 | 62.31 | 25.17 | 27.75 |  | 739 | 69.454 | 45.04 | 79.96 | 120.28 | 28.97 | 30.14 |  | 29.31 | 835.75 | 16.5 | 19.61 | 78 | 32 | 37.646 |  | 1.18 | 0.08 | 6.25
| 1 | 3276 | 110 | 6 | 6 | 1 | 14.235 | 11.443 | 98.957 | 6.11 | 2.8258 | 2.409 | 1.5 | 49.79 | 51.29 | 99.14 | 468.6 | 0.85 | 338.71 | 24.02 | 0.169 | 31.93 | 35.483 | 116.692 | 55.81 | 2.2 | 19.81 | 19.88 | 845.1 | 62.32 | 24.81 | 27.75 |  | 739 | 69.427 | 45.05 | 79.92 | 120.16 | 28.96 | 30.13 |  | 29.34 | 864.75 | 18.5 | 19.22 | 78 | 32 | 34.901 |  | 0.78 | 0.88 | 3.91
| 1 | 3277 | 110 | 7 | 7 | 1 | 14.132 | 11.444 | 98.957 | 6.04 | 2.8425 | 2.397 | 1.52 | 49.75 | 51.27 | 99.16 | 465.59 | 0.81 | 338.751 | 24.02 | 0.17 | 31.93 | 34.802 | 117.974 | 55.17 | 2.14 | 19.82 | 19.88 | 820.1 | 62.31 | 24.96 | 27.74 |  | 739 | 69.414 | 45.05 | 79.96 | 119.88 | 28.96 | 30.13 |  | 29.37 | 832 | 16.5 | 19.22 | 78 | 32 | 32.548 |  | 1.18 | 0.88 | 1.56
| 12 | 3278 | 110 | 8 | 1 | 12 | 14.348 | 11.447 | 98.957 | 6.38 | 2.8455 | 2.382 | 1.46 | 49.74 | 51.2 | 99.16 | 462.7 | 0.76 | 338.689 | 24.01 | 0.188 | 31.92 | 35.447 | 117.793 | 54.38 | 2.12 | 19.81 | 19.89 | 812.1 | 62.32 | 24.98 | 27.74 |  | 739 | 69.43 | 45.05 | 79.92 | 119.59 | 28.96 | 30.11 |  | 29.41 | 815.5 | 16 | 19.22 | 78 | 32 | 34.901 |  | 1.18 | 0.76 | -1.56
| 12 | 3279 | 110 | 9 | 2 | 12 | 15.278 | 11.447 | 98.957 | 6.86 | 2.9496 | 2.491 | 1.46 | 49.68 | 51.15 | 102.14 | 459.82 | 0.78 | 337.791 | 24.01 | 0.212 | 31.92 | 62.708 | 121.31 | 53.47 | 2.93 | 19.81 | 19.89 | 1080.4 | 62.27 | 25.9 | 27.75 |  | 739 | 69.383 | 45.05 | 80.11 | 120.15 | 28.96 | 30.1 |  | 29.44 | 860 | -9 | 27.45 | 78 | 32 | 60.783 |  | 9.41 | 0.04 | 0
| 12 | 3280 | 110 | 10 | 3 | 12 | 14.995 | 11.446 | 98.957 | 8.17 | 2.9249 | 2.705 | 1.45 | 49.63 | 51.08 | 104.54 | 457.02 | 1.67 | 337.004 | 24 | 0.199 | 31.93 | 79.461 | 137.022 | 52.48 | 4.23 | 19.82 | 19.89 | 1572.1 | 62.23 | 25.68 | 27.75 |  | 739 | 69.383 | 45.05 | 80.07 | 120.32 | 28.96 | 30.08 |  | 29.49 | 1241.25 | 2.5 | 31.76 | 78 | 32 | 90.587 |  | 13.33 | 0.04 | 1.56
| 12 | 3281 | 110 | 11 | 4 | 12 | 14.297 | 11.444 | 98.957 | 9.28 | 2.8852 | 2.989 | 1.49 | 49.56 | 51.05 | 107.12 | 459.49 | 3.11 | 336.24 | 23.99 | 0.173 | 31.92 | 80.566 | 190.735 | 51.58 | 6.17 | 19.82 | 19.89 | 2325 | 62.2 | 25.33 | 27.74 |  | 739 | 69.379 | 45.05 | 79.92 | 120.21 | 28.97 | 30.06 |  | 29.54 | 1908.5 | 17.5 | 31.37 | 78 | 32 | 82.744 |  | 12.94 | 0.08 | 7.81
| 12 | 3282 | 110 | 12 | 5 | 12 | 14.257 | 11.448 | 98.957 | 10.09 | 2.8589 | 3.155 | 1.7 | 49.51 | 51.22 | 103.5 | 466.56 | 4.38 | 336.416 | 23.99 | 0.21 | 31.94 | 63.99 | 257.501 | 50.6 | 7.17 | 19.83 | 19.89 | 2727.6 | 62.15 | 25.1 | 27.75 |  | 739 | 69.381 | 45.06 | 79.85 | 120.23 | 28.98 | 30.07 |  | 29.58 | 2529.5 | 27.5 | 27.06 | 78 | 31 | 54.901 |  | 9.02 | 0.8 | 1.56
| 12 | 3283 | 110 | 13 | 6 | 12 | 14.265 | 11.446 | 98.957 | 10.72 | 2.871 | 3.195 | 2.02 | 49.45 | 51.47 | 108.05 | 473.81 | 4.29 | 335.457 | 23.99 | 0.127 | 31.96 | 61.867 | 286.225 | 49.51 | 8.13 | 19.83 | 19.9 | 3079.9 | 62 | 25.21 | 27.76 |  | 739 | 69.41 | 45.06 | 80.16 | 120.02 | 28.99 | 30.1 |  | 29.61 | 2835.75 | 27.5 | 30.2 | 78 | 31 | 53.332 |  | 12.16 | 0.74 | 0.78
| 12 | 3284 | 110 | 14 | 7 | 12 | 14.108 | 11.448 | 98.957 | 12.09 | 2.8533 | 3.238 | 2.23 | 49.43 | 51.66 | 110.26 | 479.5 | 4.8 | 334.82 | 24 | 0.099 | 31.96 | 64.493 | 302.628 | 50.15 | 9.33 | 19.84 | 19.9 | 3554.9 | 61.77 | 25.05 | 27.77 |  | 739 | 69.439 | 45.08 | 80.26 | 119.92 | 29.01 | 30.14 |  | 29.64 | 3309.25 | 28.5 | 31.37 | 78 | 31 | 66.273 |  | 12.94 | 0.88 | -3.91
| 12 | 3285 | 110 | 15 | 8 | 12 | 14.323 | 11.45 | 98.957 | 12.67 | 2.8533 | 3.257 | 2.42 | 49.41 | 51.82 | 110.06 | 488.41 | 5.86 | 334.656 | 24 | 0.098 | 31.96 | 62.411 | 312.318 | 51.42 | 10.22 | 19.84 | 19.91 | 3897.1 | 61.41 | 25.05 | 27.77 |  | 739 | 69.453 | 45.09 | 80.34 | 119.51 | 29.03 | 30.18 |  | 29.65 | 3727.25 | 30 | 30.98 | 78 | 31 | 59.215 |  | 12.55 | 0.64 | -10.94
| 2 | 3286 | 110 | 16 | 1 | 2 | 14.173 | 11.45 | 98.957 | 12.84 | 2.856 | 3.234 | 2.65 | 49.39 | 52.05 | 109.78 | 498.74 | 6.17 | 334.627 | 23.99 | 0.096 | 31.96 | 61.045 | 317.341 | 52.3 | 11 | 19.84 | 19.91 | 4187.2 | 60.74 | 25.08 | 27.76 |  | 739 | 69.476 | 45.09 | 80.04 | 119.83 | 29.04 | 30.22 |  | 29.66 | 4044.5 | 31 | 30.59 | 78 | 31 | 61.568 |  | 12.55 | 0.84 | -14.06
| 2 | 3287 | 110 | 17 | 2 | 2 | 14.037 | 11.456 | 98.958 | 12.24 | 2.8557 | 3.135 | 2.87 | 49.39 | 52.26 | 105.44 | 509.55 | 6.27 | 335.48 | 24 | 0.19 | 31.98 | 54.749 | 320.726 | 52.96 | 11.39 | 19.85 | 19.91 | 4337.6 | 60.11 | 25.07 | 27.77 |  | 739 | 69.47 | 45.07 | 80.25 | 120.16 | 29.05 | 30.25 |  | 29.68 | 4295.25 | 35.5 | 29.02 | 78 | 31 | 55.293 |  | 10.59 | 0.9 | -17.19
| 2 | 3288 | 110 | 18 | 3 | 2 | 14.181 | 11.459 | 98.958 | 10.08 | 2.8498 | 2.93 | 3.1 | 49.38 | 52.48 | 103.59 | 519.4 | 5.71 | 336.094 | 24 | 0.209 | 31.99 | 45.887 | 321.652 | 53.55 | 11.29 | 19.86 | 19.92 | 4309.4 | 59.65 | 25.02 | 27.77 |  | 739 | 69.476 | 45.08 | 79.92 | 119.94 | 29.06 | 30.27 |  | 29.7 | 4335 | 37.5 | 27.45 | 78 | 31 | 41.176 |  | 9.02 | 0.2 | -14.84
| 2 | 3289 | 110 | 19 | 4 | 2 | 14.178 | 11.462 | 98.958 | 8.43 | 2.8398 | 2.761 | 3.26 | 49.39 | 52.65 | 104.12 | 525.78 | 4.63 | 336.091 | 24.01 | 0.2 | 32 | 43.571 | 321.041 | 54.01 | 11.2 | 19.85 | 19.92 | 4287.8 | 59.48 | 24.93 | 27.76 |  | 739 | 69.499 | 45.08 | 80.03 | 119.83 | 29.06 | 30.29 |  | 29.7 | 4300 | 36.5 | 27.45 | 78 | 31 | 41.176 |  | 9.41 | 0.86 | -18.75
| 2 | 3290 | 110 | 20 | 5 | 2 | 14.119 | 11.461 | 98.958 | 7.48 | 2.8481 | 2.65 | 3.23 | 49.38 | 52.61 | 105.04 | 530.73 | 4.3 | 335.789 | 24.01 | 0.18 | 31.98 | 44.314 | 320.05 | 54.42 | 11.28 | 19.86 | 19.92 | 4306.6 | 59.47 | 25.01 | 27.76 |  | 739 | 69.514 | 45.07 | 80.23 | 120.27 | 29.06 | 30.3 |  | 29.67 | 4289.75 | 35.5 | 28.24 | 78 | 31 | 43.137 |  | 9.8 | 0.12 | -12.5
| 2 | 3291 | 110 | 21 | 6 | 2 | 14.137 | 11.466 | 98.958 | 7.07 | 2.8528 | 2.59 | 3.2 | 49.39 | 52.6 | 104.09 | 535.67 | 4.5 | 335.976 | 24.01 | 0.201 | 31.99 | 43.817 | 319.483 | 54.86 | 11.33 | 19.86 | 19.93 | 4318.3 | 59.54 | 25.05 | 27.76 |  | 739 | 69.526 | 45.08 | 80.3 | 119.68 | 29.07 | 30.3 |  | 29.63 | 4325 | 36.5 | 27.45 | 78 | 31 | 45.097 |  | 9.41 | 0.86 | -18.75
| 2 | 3292 | 110 | 22 | 7 | 2 | 14.266 | 11.464 | 98.957 | 6.67 | 2.8549 | 2.537 | 3.29 | 49.41 | 52.7 | 103.78 | 540.61 | 4.47 | 336.114 | 24.02 | 0.194 | 31.99 | 42.086 | 319.112 | 55.2 | 11.24 | 19.85 | 19.92 | 4283.6 | 59.59 | 25.07 | 27.75 |  | 739 | 69.54 | 45.06 | 80.23 | 120.15 | 29.06 | 30.29 |  | 29.59 | 4310 | 36.5 | 27.06 | 78 | 31 | 39.999 |  | 9.02 | 0.1 | -14.84
| 21 | 3293 | 110 | 23 | 1 | 21 | 14.083 | 11.465 | 98.957 | 6.44 | 2.8376 | 2.515 | 3.29 | 49.45 | 52.74 | 104.72 | 544.65 | 4.21 | 335.954 | 24.02 | 0.212 | 32.01 | 43.217 | 317.937 | 55.53 | 11.2 | 19.85 | 19.93 | 4291.3 | 59.69 | 24.91 | 27.76 |  | 739 | 69.539 | 45.07 | 79.99 | 120.24 | 29.07 | 30.27 |  | 29.54 | 4280.25 | 36 | 27.84 | 78 | 31 | 42.744 |  | 9.8 | 0.86 | -17.19
| 21 | 3294 | 110 | 24 | 2 | 21 | 13.483 | 11.46 | 98.957 | 6.29 | 2.8145 | 2.475 | 3.25 | 49.48 | 52.73 | 98.84 | 548.66 | 4.23 | 337.899 | 24.02 | 0.343 | 32 | 27.454 | 317.155 | 55.83 | 10.19 | 19.86 | 19.93 | 3936.8 | 59.77 | 24.71 | 27.76 |  | 739 | 69.557 | 45.06 | 79.99 | 119.75 | 29.07 | 30.25 |  | 29.5 | 4203.75 | 32 | 19.61 | 78 | 31 | 25.098 |  | 1.18 | 0.86 | -20.31
| 21 | 3295 | 110 | 25 | 3 | 21 | 20.505 | 11.47 | 98.957 | 4.09 | 2.8292 | 2.292 | 3.22 | 49.54 | 52.76 | 98.22 | 547.54 | 2.5 | 338.554 | 24.03 | 0.244 | 31.99 | 18.269 | 312.912 | 56.14 | 8.92 | 19.86 | 19.93 | 3427.2 | 59.88 | 24.84 | 27.76 |  | 739 | 69.562 | 45.06 | 80.15 | 119.94 | 29.07 | 30.23 |  | 29.46 | 3712.5 | 30 | 18.82 | 78 | 31 | 10.98 |  | 0.39 | 0.02 | 0
| 21 | 3296 | 110 | 26 | 4 | 21 | 22.492 | 11.473 | 98.957 | 2.88 | 2.8285 | 2.164 | 3.03 | 49.6 | 52.62 | 98.67 | 536.09 | 0.69 | 338.874 | 24.02 | 0.159 | 31.99 | 14.659 | 305.924 | 56.42 | 7.61 | 19.86 | 19.93 | 2926.5 | 59.99 | 24.83 | 27.75 |  | 739 | 69.552 | 45.04 | 79.96 | 119.36 | 29.06 | 30.21 |  | 29.41 | 3193.75 | 27.5 | 18.04 | 78 | 31 | 12.157 |  | 0 | 0 | 0
| 21 | 3297 | 110 | 27 | 5 | 21 | 22.495 | 11.471 | 98.957 | 4.74 | 2.8169 | 2.14 | 2.73 | 49.66 | 52.4 | 98.73 | 523.14 | 0.09 | 338.87 | 24.03 | 0.16 | 31.99 | 14.198 | 294.784 | 56.65 | 6.31 | 19.86 | 19.94 | 2438 | 60.09 | 24.73 | 27.75 |  | 739 | 69.528 | 45.04 | 80.03 | 119.94 | 29.06 | 30.19 |  | 29.35 | 2701.5 | 25.5 | 18.43 | 78 | 31 | 13.725 |  | 0 | 0 | 0
| 21 | 3298 | 110 | 28 | 6 | 21 | 22.496 | 11.47 | 98.957 | 5.97 | 2.8183 | 2.151 | 2.37 | 49.71 | 52.08 | 99.16 | 511.07 | 0.01 | 338.633 | 24.03 | 0.144 | 31.98 | 14.953 | 268.975 | 56.85 | 5.17 | 19.87 | 19.94 | 1995 | 60.33 | 24.75 | 27.75 |  | 739 | 69.507 | 45.04 | 79.99 | 119.86 | 29.05 | 30.17 |  | 29.31 | 2228 | 22 | 18.82 | 78 | 31 | 14.51 |  | 0.39 | 0.02 | 0
| 21 | 3299 | 110 | 29 | 7 | 21 | 15.606 | 11.471 | 98.957 | 4.25 | 2.8106 | 2.114 | 2.15 | 49.75 | 51.89 | 99.2 | 501.13 | 0.29 | 338.674 | 24.02 | 0.141 | 31.97 | 15.761 | 228.751 | 56.99 | 4.1 | 19.86 | 19.94 | 1585 | 60.86 | 24.68 | 27.74 |  | 739 | 69.498 | 45.03 | 79.84 | 119.88 | 29.03 | 30.15 |  | 29.29 | 1807.75 | 20.5 | 18.04 | 78 | 31 | 15.294 |  | 0 | 0.08 | 1.56
| 21 | 3300 | 110 | 30 | 8 | 21 | 15.256 | 11.47 | 98.957 | 2.03 | 2.7901 | 2.055 | 2.01 | 49.76 | 51.77 | 99.29 | 493.17 | 0.5 | 338.651 | 24.02 | 0.162 | 31.97 | 18.075 | 186.115 | 57.07 | 3.1 | 19.87 | 19.95 | 1207 | 61.41 | 24.5 | 27.75 |  | 739 | 69.458 | 45.04 | 79.99 | 119.91 | 29.02 | 30.13 |  | 29.28 | 1408.5 | 18.5 | 18.43 | 78 | 31 | 18.823 |  | 0 | 0 | 3.91
| 1 | 3301 | 111 | 1 | 1 | 1 | 14.883 | 11.472 | 98.957 | 1.68 | 2.8147 | 2.016 | 1.88 | 49.77 | 51.66 | 99.13 | 486.39 | 0.47 | 338.782 | 24.02 | 0.155 | 31.95 | 21.286 | 149.864 | 57.04 | 2.46 | 19.86 | 19.93 | 949.3 | 61.82 | 24.71 | 27.74 |  | 739 | 69.424 | 45.02 | 80.03 | 120.06 | 29.01 | 30.13 |  | 29.28 | 1062.5 | 19 | 18.82 | 78 | 32 | 20 |  | 0.39 | 0.08 | 7.03
| 1 | 3302 | 111 | 2 | 2 | 1 | 13.991 | 11.474 | 98.957 | 2.81 | 2.8375 | 2.046 | 1.81 | 49.8 | 51.6 | 99.12 | 481.28 | 0.53 | 338.76 | 24.02 | 0.137 | 31.96 | 25.938 | 129.945 | 56.9 | 2.1 | 19.87 | 19.94 | 803.8 | 62.09 | 24.91 | 27.75 |  | 739 | 69.428 | 45.03 | 79.77 | 119.74 | 29 | 30.13 |  | 29.26 | 870.25 | 18.5 | 18.82 | 78 | 32 | 25.49 |  | 0.78 | 0.92 | 0.78
| 1 | 3303 | 111 | 3 | 3 | 1 | 14.218 | 11.47 | 98.957 | 5.06 | 2.8597 | 2.146 | 1.72 | 49.78 | 51.5 | 99.11 | 477.02 | 0.61 | 338.695 | 24.01 | 0.122 | 31.95 | 32.811 | 120.396 | 56.69 | 2.06 | 19.87 | 19.94 | 782.3 | 62.22 | 25.11 | 27.74 |  | 739 | 69.41 | 45.03 | 79.84 | 120.22 | 29 | 30.13 |  | 29.25 | 782.75 | 14.5 | 19.61 | 78 | 32 | 33.725 |  | 1.18 | 0.82 | -1.56
| 1 | 3304 | 111 | 4 | 4 | 1 | 14.7 | 11.471 | 98.957 | 6.26 | 2.8752 | 2.272 | 1.58 | 49.78 | 51.36 | 99.22 | 473.58 | 0.71 | 338.66 | 24.01 | 0.129 | 31.95 | 36.845 | 117.576 | 56.42 | 2.17 | 19.88 | 19.94 | 819.5 | 62.29 | 25.25 | 27.74 |  | 739 | 69.388 | 45.04 | 79.84 | 119.91 | 28.99 | 30.12 |  | 29.24 | 796 | 15 | 19.61 | 78 | 32 | 38.823 |  | 1.18 | 0.2 | 3.13
| 1 | 3305 | 111 | 5 | 5 | 1 | 14.55 | 11.474 | 98.957 | 6.38 | 2.8462 | 2.347 | 1.52 | 49.77 | 51.29 | 99.22 | 470.21 | 0.81 | 338.577 | 24 | 0.149 | 31.93 | 37.141 | 118.455 | 56.12 | 2.22 | 19.88 | 19.95 | 848.6 | 62.31 | 24.99 | 27.73 |  | 739 | 69.364 | 45.03 | 79.96 | 119.87 | 28.98 | 30.11 |  | 29.24 | 836.5 | 17 | 19.22 | 78 | 32 | 37.646 |  | 1.18 | 0.08 | 5.47
| 1 | 3306 | 111 | 6 | 6 | 1 | 14.152 | 11.475 | 98.957 | 6.14 | 2.8358 | 2.371 | 1.46 | 49.77 | 51.23 | 99.17 | 467.08 | 0.85 | 338.521 | 23.99 | 0.166 | 31.93 | 35.559 | 118.526 | 55.67 | 2.18 | 19.9 | 19.96 | 836.1 | 62.33 | 24.9 | 27.73 |  | 739 | 69.353 | 45.04 | 79.84 | 119.77 | 28.98 | 30.11 |  | 29.26 | 845.25 | 17.5 | 19.22 | 78 | 32 | 34.117 |  | 0.78 | 0.9 | 2.34
| 1 | 3307 | 111 | 7 | 7 | 1 | 14.228 | 11.475 | 98.957 | 6.17 | 2.8341 | 2.357 | 1.47 | 49.74 | 51.22 | 99.14 | 464.16 | 0.87 | 338.543 | 23.98 | 0.174 | 31.92 | 34.781 | 116.692 | 55 | 2.11 | 19.88 | 19.96 | 808.7 | 62.33 | 24.88 | 27.73 |  | 739 | 69.329 | 45.04 | 80.04 | 120.01 | 28.97 | 30.1 |  | 29.3 | 824 | 17 | 19.22 | 78 | 32 | 33.333 |  | 0.78 | 0.84 | -0.78
| 12 | 3308 | 111 | 8 | 1 | 12 | 14.447 | 11.474 | 98.957 | 6.53 | 2.859 | 2.356 | 1.48 | 49.69 | 51.17 | 99.12 | 461.29 | 0.82 | 338.548 | 23.97 | 0.202 | 31.92 | 35.034 | 115.222 | 54.18 | 2.07 | 19.9 | 19.96 | 787.9 | 62.28 | 25.1 | 27.73 |  | 739 | 69.331 | 45.04 | 80 | 120.38 | 28.97 | 30.09 |  | 29.35 | 796.75 | 16 | 19.22 | 78 | 32 | 34.117 |  | 0.78 | 0.43 | 3.13
| 12 | 3309 | 111 | 9 | 2 | 12 | 15.242 | 11.474 | 98.957 | 7 | 3.0004 | 2.453 | 1.43 | 49.62 | 51.05 | 101.93 | 458.4 | 0.75 | 337.574 | 23.96 | 0.214 | 31.92 | 63.664 | 117.988 | 53.29 | 2.94 | 19.9 | 19.96 | 1065.4 | 62.14 | 26.34 | 27.74 |  | 739 | 69.296 | 45.05 | 80.03 | 120.29 | 28.97 | 30.07 |  | 29.4 | 861.5 | -11 | 28.24 | 78 | 32 | 62.352 |  | 10.2 | 0.04 | 0
| 12 | 3310 | 111 | 10 | 3 | 12 | 15.002 | 11.475 | 98.957 | 8.39 | 2.9255 | 2.696 | 1.43 | 49.57 | 51 | 104.65 | 458.01 | 1.59 | 336.665 | 23.96 | 0.194 | 31.92 | 79.621 | 135.998 | 52.43 | 4.2 | 19.92 | 19.97 | 1561.5 | 62.01 | 25.69 | 27.73 |  | 739 | 69.253 | 45.05 | 79.91 | 120.13 | 28.97 | 30.06 |  | 29.44 | 1296.75 | 3.5 | 31.37 | 78 | 32 | 90.195 |  | 12.94 | 0.04 | 2.34
| 12 | 3311 | 111 | 11 | 4 | 12 | 14.437 | 11.475 | 98.957 | 9.24 | 2.873 | 2.985 | 1.65 | 49.48 | 51.13 | 105.45 | 463.71 | 3.19 | 336.381 | 23.95 | 0.171 | 31.94 | 76.435 | 191.518 | 51.37 | 6.07 | 19.92 | 19.97 | 2299.1 | 61.89 | 25.23 | 27.73 |  | 739 | 69.25 | 45.05 | 79.93 | 120.12 | 28.98 | 30.05 |  | 29.46 | 1958.5 | 21.5 | 29.02 | 78 | 32 | 75.293 |  | 10.98 | 0.14 | 8.59
| 12 | 3312 | 111 | 12 | 5 | 12 | 13.949 | 11.474 | 98.957 | 9.96 | 2.8477 | 3.211 | 1.9 | 49.43 | 51.33 | 104.5 | 470.71 | 4.13 | 335.99 | 23.95 | 0.205 | 31.93 | 68.19 | 257.649 | 49.9 | 7.39 | 19.92 | 19.98 | 2821.1 | 61.79 | 25 | 27.73 |  | 739 | 69.251 | 45.05 | 79.99 | 119.88 | 28.98 | 30.07 |  | 29.49 | 2573.25 | 28.5 | 29.02 | 78 | 31 | 68.626 |  | 10.59 | 0.9 | 4.69
| 12 | 3313 | 111 | 13 | 6 | 12 | 14.265 | 11.476 | 98.956 | 10.77 | 2.8693 | 3.21 | 2.17 | 49.41 | 51.59 | 105.7 | 477.49 | 4.89 | 335.49 | 23.96 | 0.143 | 31.95 | 59.529 | 287.28 | 49.8 | 8.09 | 19.92 | 19.99 | 3068.1 | 61.62 | 25.19 | 27.73 |  | 739 | 69.25 | 45.07 | 79.8 | 119.83 | 28.99 | 30.11 |  | 29.51 | 2938.25 | 28.5 | 28.63 | 78 | 31 | 49.411 |  | 10.2 | 0.7 | -1.56
| 12 | 3314 | 111 | 14 | 7 | 12 | 14.118 | 11.476 | 98.957 | 11.69 | 2.8582 | 3.211 | 2.42 | 49.38 | 51.8 | 109.99 | 484.1 | 5.07 | 334.809 | 23.95 | 0.101 | 31.95 | 62.318 | 303.753 | 51 | 9.42 | 19.93 | 19.99 | 3584.6 | 61.37 | 25.1 | 27.73 |  | 739 | 69.262 | 45.06 | 79.96 | 120.2 | 29.01 | 30.15 |  | 29.56 | 3327.25 | 29 | 30.59 | 78 | 31 | 64.705 |  | 12.55 | 0.88 | -3.13
| 12 | 3315 | 111 | 15 | 8 | 12 | 14.279 | 11.478 | 98.957 | 12.4 | 2.8558 | 3.237 | 2.6 | 49.36 | 51.95 | 110.02 | 493.51 | 5.77 | 334.602 | 23.94 | 0.108 | 31.98 | 62.398 | 311.841 | 52.04 | 10.27 | 19.94 | 19.99 | 3909.7 | 60.86 | 25.07 | 27.73 |  | 739 | 69.306 | 45.07 | 79.87 | 120.02 | 29.01 | 30.19 |  | 29.6 | 3723.25 | 30.5 | 31.37 | 78 | 31 | 62.352 |  | 13.33 | 0.64 | -10.94
| 2 | 3316 | 111 | 16 | 1 | 2 | 14.058 | 11.475 | 98.957 | 12.64 | 2.8503 | 3.201 | 2.83 | 49.34 | 52.17 | 110.95 | 504.11 | 6.13 | 334.263 | 23.95 | 0.113 | 31.98 | 61.08 | 317.367 | 52.73 | 10.99 | 19.93 | 20 | 4193.9 | 60.23 | 25.03 | 27.73 |  | 739 | 69.312 | 45.07 | 80.03 | 120.06 | 29.03 | 30.23 |  | 29.64 | 4040.5 | 30.5 | 31.37 | 78 | 31 | 58.823 |  | 12.94 | 0.9 | -11.72
| 2 | 3317 | 111 | 17 | 2 | 2 | 14.237 | 11.475 | 98.957 | 11.78 | 2.8405 | 3.077 | 3.04 | 49.34 | 52.39 | 104.5 | 514.53 | 6.22 | 335.374 | 23.95 | 0.195 | 31.98 | 52.1 | 320.701 | 53.28 | 11.21 | 19.94 | 20 | 4292.8 | 59.71 | 24.94 | 27.73 |  | 739 | 69.339 | 45.08 | 79.89 | 120.3 | 29.04 | 30.25 |  | 29.68 | 4275.75 | 36 | 28.24 | 78 | 31 | 50.98 |  | 9.8 | 0.8 | -18.75
| 2 | 3318 | 111 | 18 | 3 | 2 | 14.163 | 11.475 | 98.957 | 9.98 | 2.8343 | 2.905 | 3.16 | 49.34 | 52.5 | 104.44 | 521.87 | 5.4 | 335.595 | 23.95 | 0.209 | 31.97 | 46.769 | 321.413 | 53.72 | 11.2 | 19.94 | 20.01 | 4298.4 | 59.45 | 24.89 | 27.72 |  | 739 | 69.377 | 45.08 | 79.96 | 120.24 | 29.05 | 30.27 |  | 29.7 | 4295.25 | 36.5 | 27.84 | 78 | 31 | 43.137 |  | 9.41 | 0.08 | -14.06
| 2 | 3319 | 111 | 19 | 4 | 2 | 14.081 | 11.476 | 98.957 | 8.43 | 2.8441 | 2.747 | 3.21 | 49.35 | 52.55 | 104.42 | 527.46 | 4.62 | 335.692 | 23.96 | 0.197 | 31.99 | 44.182 | 320.909 | 54.12 | 11.22 | 19.95 | 20.02 | 4289.2 | 59.41 | 24.97 | 27.73 |  | 739 | 69.406 | 45.08 | 79.96 | 120.01 | 29.06 | 30.29 |  | 29.7 | 4289.75 | 36 | 27.84 | 78 | 31 | 41.176 |  | 9.41 | 0.47 | -13.28
| 2 | 3320 | 111 | 20 | 5 | 2 | 14.347 | 11.477 | 98.957 | 7.53 | 2.8469 | 2.634 | 3.29 | 49.34 | 52.63 | 104.44 | 532.49 | 4.37 | 335.895 | 23.96 | 0.196 | 32 | 43.515 | 320.37 | 54.53 | 11.22 | 19.95 | 20.01 | 4287.8 | 59.39 | 25 | 27.73 |  | 739 | 69.436 | 45.07 | 79.87 | 119.74 | 29.06 | 30.29 |  | 29.67 | 4289.75 | 36 | 27.84 | 78 | 31 | 42.352 |  | 9.41 | 0.74 | -19.53
| 2 | 3321 | 111 | 21 | 6 | 2 | 14.14 | 11.477 | 98.957 | 7.09 | 2.8378 | 2.581 | 3.28 | 49.35 | 52.63 | 104.81 | 537.28 | 4.36 | 335.766 | 23.97 | 0.193 | 31.99 | 43.804 | 319.506 | 54.93 | 11.21 | 19.95 | 20.02 | 4297.3 | 59.41 | 24.92 | 27.72 |  | 739 | 69.44 | 45.06 | 80.13 | 119.74 | 29.06 | 30.29 |  | 29.64 | 4289.75 | 36 | 27.84 | 78 | 31 | 42.744 |  | 9.8 | 0.1 | -12.5
| 2 | 3322 | 111 | 22 | 7 | 2 | 14.175 | 11.476 | 98.957 | 6.84 | 2.857 | 2.56 | 3.28 | 49.37 | 52.65 | 104.98 | 542.05 | 4.44 | 335.68 | 23.98 | 0.186 | 31.99 | 44.548 | 319.017 | 55.28 | 11.35 | 19.95 | 20.02 | 4319.8 | 59.53 | 25.09 | 27.72 |  | 739 | 69.447 | 45.06 | 80.07 | 120.25 | 29.06 | 30.27 |  | 29.59 | 4314.75 | 35.5 | 28.24 | 78 | 31 | 44.313 |  | 9.8 | 0.86 | -18.75
| 21 | 3323 | 111 | 23 | 1 | 21 | 14.235 | 11.473 | 98.957 | 6.68 | 2.8587 | 2.543 | 3.23 | 49.41 | 52.64 | 103.03 | 546.57 | 4.53 | 335.985 | 23.98 | 0.278 | 31.99 | 42.073 | 318.795 | 55.59 | 11.28 | 19.97 | 20.02 | 4292.7 | 59.68 | 25.1 | 27.72 |  | 739 | 69.451 | 45.06 | 79.92 | 120.18 | 29.07 | 30.25 |  | 29.54 | 4325 | 37.5 | 27.84 | 78 | 31 | 41.176 |  | 9.41 | 0.29 | -15.63
| 21 | 3324 | 111 | 24 | 2 | 21 | 13.736 | 11.473 | 98.957 | 6.29 | 2.8154 | 2.475 | 3.23 | 49.41 | 52.64 | 98.6 | 546.57 | 4.22 | 337.819 | 23.98 | 0.34 | 31.99 | 26.742 | 317.262 | 55.59 | 10.09 | 19.97 | 20.02 | 3899.4 | 59.68 | 24.72 | 27.72 |  | 739 | 69.44 | 45.06 | 80.18 | 119.72 | 29.07 | 30.24 |  | 29.5 | 4185 | 32 | 18.43 | 78 | 31 | 20.784 |  | 0 | 0.68 | 0
| 21 | 3325 | 111 | 25 | 3 | 21 | 22.469 | 11.47 | 98.957 | 3.82 | 2.8193 | 2.247 | 3.29 | 49.46 | 52.74 | 98.25 | 549.04 | 2.14 | 338.371 | 23.99 | 0.249 | 32 | 17.31 | 312.212 | 55.9 | 8.78 | 19.97 | 20.03 | 3388.5 | 59.81 | 24.75 | 27.72 |  | 739 | 69.432 | 45.05 | 80.16 | 120.22 | 29.07 | 30.22 |  | 29.47 | 3661.5 | 30 | 18.04 | 78 | 31 | 12.157 |  | 0 | 0 | 0
| 21 | 3326 | 111 | 26 | 4 | 21 | 22.493 | 11.472 | 98.957 | 2.84 | 2.8565 | 2.127 | 3.21 | 49.48 | 52.7 | 98.87 | 540.1 | 0.43 | 338.545 | 23.98 | 0.166 | 32 | 14.669 | 304.67 | 56.19 | 7.59 | 19.96 | 20.02 | 2888.3 | 59.9 | 25.08 | 27.71 |  | 739 | 69.443 | 45.04 | 80.18 | 120.41 | 29.05 | 30.19 |  | 29.43 | 3158.5 | 27.5 | 18.82 | 78 | 31 | 12.549 |  | 0.39 | 0 | 0
| 21 | 3327 | 111 | 27 | 5 | 21 | 22.496 | 11.47 | 98.957 | 4.63 | 2.8208 | 2.084 | 2.92 | 49.56 | 52.48 | 98.92 | 527.24 | 0.05 | 338.595 | 24 | 0.146 | 32 | 14.461 | 293.896 | 56.46 | 6.23 | 19.97 | 20.04 | 2400.5 | 60.01 | 24.77 | 27.71 |  | 739 | 69.436 | 45.04 | 79.91 | 120.24 | 29.05 | 30.18 |  | 29.39 | 2666.25 | 25 | 18.82 | 78 | 31 | 12.157 |  | 0.78 | 0 | 0
| 21 | 3328 | 111 | 28 | 6 | 21 | 22.496 | 11.473 | 98.957 | 5.2 | 2.8176 | 2.043 | 2.49 | 49.6 | 52.1 | 98.49 | 514.79 | 0.01 | 338.48 | 24 | 0.165 | 31.99 | 14.642 | 265.348 | 56.68 | 5.07 | 19.97 | 20.04 | 1955.1 | 60.19 | 24.74 | 27.7 |  | 739 | 69.414 | 45.03 | 80.15 | 120.29 | 29.04 | 30.16 |  | 29.35 | 2189 | 22 | 18.04 | 78 | 31 | 14.51 |  | 0 | 0.02 | 0
| 21 | 3329 | 111 | 29 | 7 | 21 | 15.209 | 11.469 | 98.957 | 3.29 | 2.8036 | 2.008 | 2.22 | 49.65 | 51.88 | 99.05 | 503.77 | 0.26 | 338.589 | 24 | 0.157 | 31.98 | 16.331 | 223.05 | 56.85 | 4 | 19.96 | 20.04 | 1551.7 | 60.65 | 24.62 | 27.7 |  | 739 | 69.411 | 45.03 | 80.13 | 120.4 | 29.03 | 30.14 |  | 29.34 | 1767 | 20 | 18.43 | 78 | 31 | 16.862 |  | 0.39 | 0.2 | 1.56
| 21 | 3330 | 111 | 30 | 8 | 21 | 15.072 | 11.467 | 98.956 | 1.68 | 2.7989 | 1.984 | 2 | 49.69 | 51.69 | 99.32 | 495.23 | 0.48 | 338.604 | 24 | 0.154 | 31.98 | 18.442 | 184.371 | 56.96 | 3.07 | 19.97 | 20.05 | 1192.3 | 61.21 | 24.58 | 27.7 |  | 739 | 69.409 | 45.03 | 80.11 | 120.09 | 29.02 | 30.13 |  | 29.32 | 1372.5 | 20 | 18.82 | 78 | 31 | 16.862 |  | 0.39 | 0.04 | 5.47
| 1 | 3331 | 112 | 1 | 1 | 1 | 14.715 | 11.467 | 98.957 | 1.57 | 2.7872 | 1.967 | 1.9 | 49.71 | 51.61 | 99.05 | 488.35 | 0.55 | 338.699 | 23.99 | 0.169 | 31.96 | 20.881 | 147.759 | 56.99 | 2.38 | 19.96 | 20.03 | 927.9 | 61.67 | 24.47 | 27.69 |  | 739 | 69.391 | 45.02 | 80.11 | 119.96 | 29 | 30.12 |  | 29.31 | 1064.75 | 16 | 18.04 | 78 | 32 | 21.176 |  | 0 | 0.39 | 8.59
| 1 | 3332 | 112 | 2 | 2 | 1 | 13.985 | 11.464 | 98.956 | 3.13 | 2.8158 | 1.974 | 1.87 | 49.72 | 51.59 | 99.09 | 482.96 | 0.56 | 338.618 | 23.99 | 0.144 | 31.96 | 25.199 | 126.15 | 56.9 | 1.92 | 19.98 | 20.04 | 739.7 | 61.99 | 24.72 | 27.7 |  | 739 | 69.383 | 45.02 | 79.95 | 120.15 | 28.99 | 30.12 |  | 29.29 | 825.75 | 17.5 | 18.43 | 78 | 32 | 23.529 |  | 0.39 | 0.92 | 1.56
| 1 | 3333 | 112 | 3 | 3 | 1 | 14.188 | 11.462 | 98.956 | 6.09 | 2.8645 | 2.091 | 1.73 | 49.71 | 51.44 | 99.35 | 478.38 | 0.56 | 338.605 | 24 | 0.133 | 31.95 | 32.512 | 116.849 | 56.69 | 1.88 | 19.98 | 20.05 | 715.4 | 62.16 | 25.15 | 27.7 |  | 739 | 69.352 | 45.03 | 79.84 | 119.96 | 28.98 | 30.12 |  | 29.29 | 718.75 | 15 | 19.22 | 78 | 32 | 34.901 |  | 0.78 | 0.84 | -0.78
| 1 | 3334 | 112 | 4 | 4 | 1 | 14.713 | 11.46 | 98.956 | 7.91 | 2.8943 | 2.268 | 1.63 | 49.71 | 51.34 | 99.15 | 474.54 | 0.64 | 338.556 | 23.99 | 0.135 | 31.94 | 37.828 | 113.879 | 56.45 | 2.04 | 19.99 | 20.05 | 765 | 62.24 | 25.41 | 27.7 |  | 739 | 69.335 | 45.03 | 79.97 | 119.89 | 28.98 | 30.12 |  | 29.29 | 727.25 | 14 | 19.61 | 78 | 32 | 39.607 |  | 1.18 | 0.23 | 3.91
| 1 | 3335 | 112 | 5 | 5 | 1 | 14.46 | 11.46 | 98.955 | 7.88 | 2.858 | 2.371 | 1.54 | 49.7 | 51.23 | 99.17 | 470.96 | 0.75 | 338.544 | 23.99 | 0.15 | 31.94 | 38.337 | 113.791 | 56.22 | 2.14 | 20 | 20.06 | 813.2 | 62.3 | 25.09 | 27.7 |  | 739 | 69.336 | 45.03 | 80.05 | 119.88 | 28.97 | 30.12 |  | 29.3 | 789.75 | 15.5 | 19.61 | 78 | 32 | 38.823 |  | 1.18 | 0.12 | 7.03
| 1 | 3336 | 112 | 6 | 6 | 1 | 14.15 | 11.457 | 98.955 | 7.3 | 2.8292 | 2.396 | 1.49 | 49.69 | 51.18 | 99.15 | 467.58 | 0.82 | 338.461 | 23.98 | 0.166 | 31.93 | 36.298 | 115.436 | 55.89 | 2.11 | 20 | 20.06 | 809.8 | 62.32 | 24.84 | 27.7 |  | 739 | 69.331 | 45.03 | 79.74 | 119.96 | 28.96 | 30.15 |  | 29.31 | 818.75 | 17 | 18.82 | 78 | 32 | 35.294 |  | 0.78 | 0.9 | 3.13
| 1 | 3337 | 112 | 7 | 7 | 1 | 14.201 | 11.455 | 98.956 | 7.06 | 2.8386 | 2.394 | 1.46 | 49.65 | 51.11 | 99.07 | 464.41 | 0.81 | 338.511 | 23.97 | 0.172 | 31.92 | 35.155 | 115.55 | 55.39 | 2.05 | 20 | 20.05 | 785.5 | 62.32 | 24.92 | 27.69 |  | 739 | 69.325 | 45.04 | 79.86 | 120.05 | 28.95 | 30.19 |  | 29.33 | 797.5 | 16.5 | 19.22 | 78 | 32 | 33.725 |  | 0.78 | 0.84 | 0
| 12 | 3338 | 112 | 8 | 1 | 12 | 14.402 | 11.457 | 98.955 | 7.43 | 2.8476 | 2.384 | 1.46 | 49.62 | 51.08 | 99.06 | 461.41 | 0.76 | 338.569 | 23.97 | 0.189 | 31.92 | 35.275 | 115.486 | 54.58 | 2.01 | 20 | 20.06 | 766 | 62.3 | 25 | 27.7 |  | 739 | 69.37 | 45.04 | 80.01 | 119.82 | 28.95 | 30.21 |  | 29.38 | 775.75 | 16 | 19.22 | 78 | 32 | 34.509 |  | 0.78 | 0.66 | -2.34
| 12 | 3339 | 112 | 9 | 2 | 12 | 15.102 | 11.455 | 98.955 | 7.73 | 3.0024 | 2.478 | 1.39 | 49.59 | 50.98 | 101.67 | 458.52 | 0.74 | 337.559 | 23.97 | 0.222 | 31.92 | 61.708 | 117.861 | 53.56 | 2.84 | 20.01 | 20.07 | 1029 | 62.27 | 26.36 | 27.7 |  | 739 | 69.367 | 45.05 | 79.98 | 120.29 | 28.95 | 30.22 |  | 29.42 | 815.5 | -12 | 28.63 | 78 | 32 | 60.391 |  | 10.2 | 0.04 | 0
| 12 | 3340 | 112 | 10 | 3 | 12 | 14.876 | 11.457 | 98.955 | 8.83 | 2.9214 | 2.738 | 1.39 | 49.52 | 50.92 | 104.39 | 455.91 | 1.75 | 336.677 | 23.96 | 0.202 | 31.92 | 79.985 | 136.46 | 52.56 | 4.29 | 20.01 | 20.07 | 1597 | 62.2 | 25.65 | 27.69 |  | 739 | 69.368 | 45.04 | 80.07 | 120.13 | 28.95 | 30.22 |  | 29.45 | 1249 | 4 | 30.59 | 78 | 32 | 90.979 |  | 12.55 | 0.04 | 2.34
| 12 | 3341 | 112 | 11 | 4 | 12 | 14.263 | 11.459 | 98.955 | 9.49 | 2.8782 | 3.035 | 1.48 | 49.47 | 50.95 | 106.58 | 459.1 | 3.18 | 335.984 | 23.95 | 0.215 | 31.91 | 79.977 | 193.035 | 51.52 | 6.19 | 20.02 | 20.07 | 2340.2 | 62.14 | 25.27 | 27.69 |  | 739 | 69.38 | 45.05 | 79.99 | 119.99 | 28.95 | 30.23 |  | 29.5 | 1944.5 | 21 | 31.37 | 78 | 32 | 82.352 |  | 13.33 | 0.08 | 7.81
| 12 | 3342 | 112 | 12 | 5 | 12 | 14.295 | 11.457 | 98.956 | 10.12 | 2.8588 | 3.158 | 1.69 | 49.42 | 51.12 | 103.3 | 466.57 | 4.33 | 336.071 | 23.94 | 0.221 | 31.92 | 64.589 | 254.05 | 50.34 | 7.09 | 20.02 | 20.08 | 2696.1 | 62.05 | 25.1 | 27.68 |  | 739 | 69.389 | 45.05 | 79.94 | 119.7 | 28.97 | 30.25 |  | 29.54 | 2532 | 27.5 | 27.06 | 78 | 31 | 54.901 |  | 9.02 | 0.68 | 0.78
| 12 | 3343 | 112 | 13 | 6 | 12 | 14.043 | 11.452 | 98.956 | 10.85 | 2.8797 | 3.202 | 2.04 | 49.4 | 51.44 | 107.62 | 473.39 | 4.3 | 335.096 | 23.96 | 0.123 | 31.94 | 62.373 | 286.404 | 49.28 | 8.22 | 20.04 | 20.1 | 3106.2 | 61.85 | 25.29 | 27.68 |  | 739 | 69.417 | 45.05 | 80.22 | 120.26 | 28.98 | 30.29 |  | 29.58 | 2849 | 28 | 30.2 | 78 | 31 | 56.47 |  | 11.76 | 0.31 | 7.81
| 12 | 3344 | 112 | 14 | 7 | 12 | 14.087 | 11.454 | 98.956 | 12.19 | 2.8588 | 3.245 | 2.27 | 49.39 | 51.66 | 109.81 | 479.43 | 5.01 | 334.523 | 23.95 | 0.111 | 31.96 | 64.094 | 302.761 | 50.15 | 9.37 | 20.04 | 20.09 | 3565 | 61.61 | 25.1 | 27.69 |  | 739 | 69.431 | 45.07 | 80.18 | 119.98 | 28.99 | 30.32 |  | 29.61 | 3329.5 | 29 | 31.37 | 78 | 31 | 64.705 |  | 12.94 | 0.86 | -3.13
| 12 | 3345 | 112 | 15 | 8 | 12 | 14.307 | 11.456 | 98.956 | 12.68 | 2.852 | 3.258 | 2.42 | 49.38 | 51.8 | 110 | 488.31 | 5.91 | 334.242 | 23.95 | 0.103 | 31.97 | 62.36 | 311.465 | 51.49 | 10.24 | 20.04 | 20.11 | 3904.8 | 61.21 | 25.04 | 27.69 |  | 739 | 69.43 | 45.07 | 80.15 | 119.88 | 29.01 | 30.35 |  | 29.63 | 3727.25 | 30 | 31.37 | 78 | 31 | 59.215 |  | 12.94 | 0.63 | -10.94
| 2 | 3346 | 112 | 16 | 1 | 2 | 14.239 | 11.453 | 98.956 | 12.89 | 2.855 | 3.233 | 2.67 | 49.36 | 52.03 | 109.91 | 498.35 | 6.18 | 334.143 | 23.96 | 0.1 | 31.97 | 61.324 | 317.407 | 52.35 | 11.03 | 20.05 | 20.11 | 4200 | 60.58 | 25.07 | 27.69 |  | 739 | 69.478 | 45.07 | 79.91 | 120.06 | 29.03 | 30.38 |  | 29.65 | 4062.5 | 30.5 | 30.98 | 78 | 31 | 61.175 |  | 12.55 | 0.84 | -14.84
| 2 | 3347 | 112 | 17 | 2 | 2 | 13.988 | 11.455 | 98.956 | 12.26 | 2.8492 | 3.134 | 2.89 | 49.34 | 52.23 | 104.36 | 509.25 | 6.31 | 335.24 | 23.96 | 0.214 | 31.97 | 53.956 | 320.837 | 52.97 | 11.36 | 20.05 | 20.12 | 4337.7 | 60.01 | 25.02 | 27.7 |  | 739 | 69.519 | 45.07 | 79.91 | 119.87 | 29.04 | 30.39 |  | 29.67 | 4310 | 36 | 28.63 | 78 | 31 | 54.901 |  | 10.2 | 0.9 | -17.19
| 2 | 3348 | 112 | 18 | 3 | 2 | 14.232 | 11.458 | 98.956 | 10.25 | 2.8581 | 2.942 | 3.1 | 49.35 | 52.46 | 103.35 | 518.74 | 5.77 | 335.692 | 23.95 | 0.216 | 31.98 | 46.203 | 321.535 | 53.47 | 11.34 | 20.05 | 20.1 | 4313.4 | 59.59 | 25.1 | 27.69 |  | 739 | 69.549 | 45.08 | 80.08 | 119.92 | 29.04 | 30.41 |  | 29.7 | 4335 | 37 | 27.45 | 78 | 31 | 40.784 |  | 9.02 | 0.2 | -14.06
| 2 | 3349 | 112 | 19 | 4 | 2 | 14.225 | 11.458 | 98.955 | 8.47 | 2.8674 | 2.768 | 3.23 | 49.34 | 52.57 | 104.22 | 524.75 | 4.58 | 335.708 | 23.97 | 0.213 | 32 | 43.659 | 320.986 | 53.94 | 11.32 | 20.06 | 20.13 | 4294.8 | 59.42 | 25.18 | 27.69 |  | 739 | 69.584 | 45.07 | 80.02 | 119.79 | 29.05 | 30.42 |  | 29.71 | 4304.5 | 36.5 | 27.45 | 78 | 31 | 41.568 |  | 9.41 | 0.84 | -18.75
| 2 | 3350 | 112 | 20 | 5 | 2 | 14.238 | 11.462 | 98.956 | 7.48 | 2.8404 | 2.659 | 3.23 | 49.35 | 52.58 | 104.77 | 529.84 | 4.29 | 335.471 | 23.96 | 0.193 | 31.98 | 43.556 | 319.835 | 54.36 | 11.22 | 20.05 | 20.12 | 4297.1 | 59.39 | 24.94 | 27.68 |  | 739 | 69.602 | 45.06 | 80.12 | 120.03 | 29.05 | 30.42 |  | 29.69 | 4295.25 | 35.5 | 27.84 | 78 | 31 | 42.352 |  | 9.41 | 0.06 | -14.06
| 2 | 3351 | 112 | 21 | 6 | 2 | 14.066 | 11.461 | 98.955 | 7.12 | 2.8641 | 2.605 | 3.18 | 49.36 | 52.54 | 104.89 | 534.64 | 4.35 | 335.411 | 23.98 | 0.195 | 31.98 | 44.046 | 319.01 | 54.8 | 11.36 | 20.05 | 20.13 | 4312.1 | 59.42 | 25.15 | 27.7 |  | 739 | 69.633 | 45.06 | 80.26 | 120.05 | 29.05 | 30.42 |  | 29.65 | 4310 | 36 | 27.84 | 78 | 31 | 43.529 |  | 9.8 | 0.88 | -17.97
| 2 | 3352 | 112 | 22 | 7 | 2 | 14.185 | 11.459 | 98.955 | 6.91 | 2.8485 | 2.572 | 3.3 | 49.38 | 52.68 | 104.17 | 539.46 | 4.51 | 335.775 | 23.98 | 0.214 | 31.98 | 43.33 | 318.685 | 55.19 | 11.29 | 20.05 | 20.13 | 4310.3 | 59.49 | 25.01 | 27.69 |  | 739 | 69.621 | 45.06 | 80.12 | 119.73 | 29.05 | 30.4 |  | 29.59 | 4325 | 36.5 | 27.45 | 78 | 31 | 43.529 |  | 9.02 | 0.84 | -19.53
| 21 | 3353 | 112 | 23 | 1 | 21 | 14.223 | 11.457 | 98.955 | 6.59 | 2.8611 | 2.544 | 3.27 | 49.44 | 52.71 | 104.16 | 543.97 | 4.47 | 335.796 | 23.99 | 0.238 | 31.99 | 42.341 | 318.06 | 55.53 | 11.29 | 20.05 | 20.13 | 4291.1 | 59.58 | 25.12 | 27.69 |  | 739 | 69.602 | 45.06 | 79.93 | 119.46 | 29.06 | 30.38 |  | 29.54 | 4304.5 | 36.5 | 27.45 | 78 | 31 | 41.176 |  | 9.02 | 0.08 | -14.84
| 21 | 3354 | 112 | 24 | 2 | 21 | 13.701 | 11.457 | 98.955 | 6.3 | 2.8212 | 2.483 | 3.22 | 49.5 | 52.72 | 99.31 | 547.82 | 4.18 | 337.659 | 23.99 | 0.352 | 31.99 | 27.114 | 316.967 | 55.82 | 10.19 | 20.05 | 20.12 | 3927.3 | 59.68 | 24.77 | 27.69 |  | 739 | 69.625 | 45.05 | 80.03 | 120.06 | 29.06 | 30.36 |  | 29.49 | 4189.75 | 32 | 19.61 | 78 | 31 | 23.137 |  | 1.18 | 0.82 | -20.31
| 21 | 3355 | 112 | 25 | 3 | 21 | 22.433 | 11.453 | 98.954 | 4.05 | 2.8249 | 2.285 | 3.18 | 49.55 | 52.73 | 98.5 | 545.57 | 2.2 | 338.333 | 23.99 | 0.237 | 31.99 | 17.872 | 312.146 | 56.13 | 8.74 | 20.04 | 20.11 | 3365.8 | 59.76 | 24.8 | 27.68 |  | 739 | 69.627 | 45.05 | 80.18 | 119.8 | 29.05 | 30.34 |  | 29.46 | 3690.5 | 30 | 18.43 | 78 | 31 | 12.157 |  | 0.39 | 0 | 0
| 21 | 3356 | 112 | 26 | 4 | 21 | 22.492 | 11.456 | 98.954 | 2.98 | 2.8294 | 2.169 | 2.99 | 49.6 | 52.59 | 98.85 | 533.77 | 0.62 | 338.616 | 24 | 0.156 | 31.98 | 14.904 | 305.703 | 56.42 | 7.59 | 20.05 | 20.11 | 2915.8 | 59.89 | 24.84 | 27.68 |  | 739 | 69.617 | 45.04 | 80.28 | 120.01 | 29.05 | 30.31 |  | 29.43 | 3185.75 | 27.5 | 18.43 | 78 | 31 | 11.765 |  | 0 | 0 | 0
| 21 | 3357 | 112 | 27 | 5 | 21 | 22.495 | 11.456 | 98.954 | 4.67 | 2.8223 | 2.092 | 2.64 | 49.67 | 52.31 | 98.78 | 520.99 | 0.08 | 338.712 | 24 | 0.157 | 31.98 | 14.337 | 294.058 | 56.66 | 6.3 | 20.05 | 20.12 | 2427.8 | 60.04 | 24.78 | 27.68 |  | 739 | 69.622 | 45.04 | 80.06 | 120.19 | 29.04 | 30.29 |  | 29.4 | 2691.25 | 25.5 | 18.43 | 78 | 31 | 13.333 |  | 0 | 0 | 0
| 21 | 3358 | 112 | 28 | 6 | 21 | 22.477 | 11.46 | 98.954 | 5.5 | 2.8169 | 2.075 | 2.37 | 49.73 | 52.1 | 99.11 | 509.1 | 0.01 | 338.581 | 24 | 0.153 | 31.96 | 15.156 | 264.589 | 56.85 | 5.05 | 20.04 | 20.11 | 1948.9 | 60.36 | 24.73 | 27.68 |  | 739 | 69.606 | 45.03 | 79.81 | 120.01 | 29.03 | 30.26 |  | 29.37 | 2218.75 | 22.5 | 18.82 | 78 | 31 | 14.902 |  | 0.39 | 0.02 | 0
| 21 | 3359 | 112 | 29 | 7 | 21 | 15.431 | 11.46 | 98.954 | 3.83 | 2.8075 | 2.044 | 2.11 | 49.79 | 51.9 | 98.88 | 499.38 | 0.31 | 338.552 | 24.01 | 0.139 | 31.97 | 16.151 | 228.416 | 56.98 | 4.08 | 20.05 | 20.12 | 1582.3 | 60.93 | 24.65 | 27.69 |  | 739 | 69.596 | 45.03 | 79.96 | 119.78 | 29.02 | 30.24 |  | 29.35 | 1800.75 | 20.5 | 18.82 | 78 | 31 | 15.294 |  | 0.39 | 0.14 | 1.56
| 21 | 3360 | 112 | 30 | 8 | 21 | 15.323 | 11.456 | 98.953 | 1.74 | 2.792 | 1.989 | 1.97 | 49.85 | 51.82 | 99.28 | 491.59 | 0.53 | 338.555 | 24.01 | 0.168 | 31.96 | 18.413 | 185.667 | 57.06 | 3.13 | 20.04 | 20.12 | 1220.2 | 61.47 | 24.51 | 27.69 |  | 739 | 69.572 | 45.03 | 80.22 | 119.86 | 29 | 30.22 |  | 29.33 | 1416.25 | 18.5 | 18.43 | 78 | 31 | 18.823 |  | 0.39 | 0.02 | 4.69
| 1 | 3361 | 113 | 1 | 1 | 1 | 14.829 | 11.457 | 98.953 | 1.52 | 2.8089 | 1.956 | 1.83 | 49.86 | 51.68 | 99.13 | 485.26 | 0.6 | 338.668 | 24 | 0.153 | 31.94 | 21.565 | 148.116 | 57.05 | 2.43 | 20.03 | 20.11 | 940.5 | 61.83 | 24.66 | 27.67 |  | 739 | 69.554 | 45.02 | 79.99 | 119.93 | 28.99 | 30.21 |  | 29.31 | 1074 | 18.5 | 18.43 | 78 | 32 | 20.392 |  | 0 | 0.06 | 7.03
| 1 | 3362 | 113 | 2 | 2 | 1 | 13.986 | 11.461 | 98.953 | 2.53 | 2.8252 | 1.982 | 1.74 | 49.86 | 51.6 | 99.13 | 480.21 | 0.54 | 338.663 | 24 | 0.143 | 31.93 | 25.688 | 126.808 | 56.9 | 2.12 | 20.04 | 20.1 | 814.4 | 62.05 | 24.81 | 27.68 |  | 739 | 69.533 | 45.02 | 79.9 | 120.1 | 28.98 | 30.2 |  | 29.3 | 882.75 | 18.5 | 18.82 | 78 | 32 | 25.49 |  | 0.39 | 0.92 | 1.56
| 1 | 3363 | 113 | 3 | 3 | 1 | 14.15 | 11.466 | 98.953 | 4.71 | 2.8646 | 2.083 | 1.64 | 49.86 | 51.5 | 99.13 | 475.95 | 0.54 | 338.541 | 24 | 0.132 | 31.94 | 32.095 | 116.237 | 56.69 | 2.06 | 20.04 | 20.11 | 783.1 | 62.18 | 25.15 | 27.68 |  | 739 | 69.503 | 45.02 | 79.96 | 119.79 | 28.97 | 30.2 |  | 29.3 | 789.75 | 15.5 | 19.22 | 78 | 32 | 32.941 |  | 1.18 | 0.86 | -1.56
| 1 | 3364 | 113 | 4 | 4 | 1 | 14.546 | 11.465 | 98.952 | 6.21 | 2.8798 | 2.239 | 1.56 | 49.84 | 51.4 | 99.14 | 472.5 | 0.68 | 338.526 | 23.99 | 0.139 | 31.93 | 35.781 | 113.387 | 56.41 | 2.11 | 20.03 | 20.11 | 796.4 | 62.25 | 25.29 | 27.69 |  | 739 | 69.489 | 45.02 | 80.05 | 120.01 | 28.96 | 30.19 |  | 29.32 | 789 | 15 | 19.22 | 78 | 32 | 37.254 |  | 1.18 | 0.43 | 2.34
| 1 | 3365 | 113 | 5 | 5 | 1 | 14.484 | 11.463 | 98.952 | 6.58 | 2.8671 | 2.324 | 1.53 | 49.82 | 51.35 | 99.21 | 469.28 | 0.75 | 338.62 | 23.98 | 0.145 | 31.91 | 37.093 | 113.796 | 56.09 | 2.18 | 20.04 | 20.1 | 825.6 | 62.27 | 25.17 | 27.68 |  | 739 | 69.47 | 45.02 | 79.99 | 120.04 | 28.95 | 30.18 |  | 29.33 | 807.75 | 15.5 | 19.61 | 78 | 32 | 37.254 |  | 1.18 | 0.1 | 4.69
| 1 | 3366 | 113 | 6 | 6 | 1 | 14.322 | 11.463 | 98.952 | 6.47 | 2.8544 | 2.38 | 1.5 | 49.81 | 51.3 | 99.2 | 466.12 | 0.85 | 338.516 | 23.98 | 0.162 | 31.91 | 36.799 | 116.763 | 55.65 | 2.22 | 20.04 | 20.11 | 845.6 | 62.24 | 25.06 | 27.69 |  | 739 | 69.468 | 45.03 | 80.12 | 119.83 | 28.95 | 30.17 |  | 29.34 | 836.5 | 17 | 19.22 | 78 | 32 | 36.47 |  | 1.18 | 0.39 | 7.81
| 1 | 3367 | 113 | 7 | 7 | 1 | 14.211 | 11.464 | 98.952 | 6.28 | 2.8325 | 2.39 | 1.48 | 49.78 | 51.26 | 99.16 | 463.13 | 0.84 | 338.595 | 23.98 | 0.172 | 31.9 | 35.124 | 115.811 | 55.04 | 2.15 | 20.04 | 20.1 | 824.7 | 62.2 | 24.87 | 27.69 |  | 739 | 69.438 | 45.03 | 80.15 | 119.59 | 28.95 | 30.16 |  | 29.37 | 839 | 17 | 19.22 | 78 | 32 | 33.725 |  | 0.78 | 0.86 | 0.78
| 12 | 3368 | 113 | 8 | 1 | 12 | 14.328 | 11.461 | 98.952 | 6.34 | 2.8479 | 2.376 | 1.47 | 49.72 | 51.18 | 99.12 | 460.29 | 0.76 | 338.713 | 23.98 | 0.204 | 31.9 | 34.885 | 114.749 | 54.26 | 2.1 | 20.04 | 20.1 | 800.6 | 62.14 | 25.01 | 27.68 |  | 739 | 69.424 | 45.04 | 79.98 | 119.66 | 28.95 | 30.15 |  | 29.4 | 814 | 16.5 | 19.22 | 78 | 32 | 33.725 |  | 0.78 | 0.74 | -1.56
| 12 | 3369 | 113 | 9 | 2 | 12 | 15.238 | 11.457 | 98.952 | 6.8 | 2.9891 | 2.472 | 1.46 | 49.67 | 51.13 | 102.23 | 457.42 | 0.8 | 337.599 | 23.96 | 0.218 | 31.9 | 63.797 | 116.76 | 53.42 | 2.96 | 20.03 | 20.1 | 1075.6 | 62.06 | 26.25 | 27.68 |  | 739 | 69.401 | 45.04 | 79.96 | 119.93 | 28.94 | 30.14 |  | 29.44 | 870.25 | -10 | 29.41 | 78 | 32 | 65.097 |  | 10.98 | 0.04 | 0
| 12 | 3370 | 113 | 10 | 3 | 12 | 14.929 | 11.455 | 98.952 | 8.38 | 2.9378 | 2.733 | 1.47 | 49.61 | 51.08 | 104.67 | 457.74 | 1.87 | 336.816 | 23.97 | 0.203 | 31.89 | 80.111 | 139.523 | 52.54 | 4.46 | 20.04 | 20.09 | 1651.8 | 61.95 | 25.79 | 27.67 |  | 739 | 69.399 | 45.05 | 80.07 | 120.01 | 28.94 | 30.12 |  | 29.49 | 1298.25 | 5.5 | 31.37 | 78 | 32 | 89.41 |  | 12.94 | 0.04 | 2.34
| 12 | 3371 | 113 | 11 | 4 | 12 | 14.426 | 11.454 | 98.952 | 9.14 | 2.8813 | 2.986 | 1.67 | 49.56 | 51.23 | 105.11 | 463.82 | 3.31 | 336.672 | 23.97 | 0.188 | 31.91 | 75.761 | 193.131 | 51.34 | 6.11 | 20.04 | 20.1 | 2306.2 | 61.84 | 25.3 | 27.67 |  | 739 | 69.375 | 45.05 | 79.99 | 119.67 | 28.95 | 30.12 |  | 29.52 | 1978 | 21.5 | 28.63 | 78 | 32 | 76.077 |  | 10.59 | 0.08 | 8.59
| 12 | 3372 | 113 | 12 | 5 | 12 | 13.943 | 11.454 | 98.952 | 9.84 | 2.8513 | 3.19 | 1.97 | 49.51 | 51.47 | 104.56 | 470.8 | 4.18 | 336.213 | 23.97 | 0.211 | 31.93 | 67.441 | 258.398 | 49.92 | 7.37 | 20.04 | 20.1 | 2810.8 | 61.77 | 25.04 | 27.67 |  | 739 | 69.366 | 45.06 | 79.99 | 120.16 | 28.97 | 30.13 |  | 29.56 | 2567.75 | 28 | 28.63 | 78 | 31 | 67.058 |  | 10.2 | 0.9 | 3.91
| 12 | 3373 | 113 | 13 | 6 | 12 | 14.315 | 11.457 | 98.952 | 10.82 | 2.8604 | 3.185 | 2.19 | 49.48 | 51.67 | 105.68 | 477.36 | 4.76 | 335.899 | 23.97 | 0.169 | 31.93 | 59.074 | 289.329 | 49.96 | 8.16 | 20.04 | 20.1 | 3102.2 | 61.62 | 25.12 | 27.65 |  | 739 | 69.375 | 45.06 | 79.84 | 120.27 | 28.98 | 30.16 |  | 29.6 | 2942.75 | 29 | 28.24 | 78 | 31 | 51.372 |  | 9.8 | 0.74 | -1.56
| 12 | 3374 | 113 | 14 | 7 | 12 | 14.045 | 11.458 | 98.952 | 11.57 | 2.8575 | 3.18 | 2.42 | 49.45 | 51.87 | 109.39 | 484.19 | 4.81 | 335.344 | 23.96 | 0.112 | 31.93 | 61.72 | 302.627 | 51.17 | 9.28 | 20.03 | 20.1 | 3530.2 | 61.35 | 25.09 | 27.65 |  | 739 | 69.357 | 45.06 | 79.88 | 119.96 | 28.99 | 30.2 |  | 29.63 | 3306.25 | 29 | 30.59 | 78 | 31 | 65.097 |  | 12.55 | 0.88 | -2.34
| 12 | 3375 | 113 | 15 | 8 | 12 | 14.247 | 11.454 | 98.952 | 12.29 | 2.8576 | 3.216 | 2.57 | 49.42 | 51.99 | 109.95 | 493.69 | 5.66 | 334.935 | 23.96 | 0.115 | 31.93 | 62.338 | 311.465 | 52.16 | 10.25 | 20.04 | 20.11 | 3899.3 | 60.79 | 25.09 | 27.65 |  | 739 | 69.379 | 45.06 | 79.99 | 119.92 | 29 | 30.24 |  | 29.66 | 3716.25 | 30 | 31.37 | 78 | 31 | 62.744 |  | 13.33 | 0.72 | -10.16
| 2 | 3376 | 113 | 16 | 1 | 2 | 14.216 | 11.455 | 98.952 | 12.57 | 2.8537 | 3.199 | 2.81 | 49.4 | 52.21 | 110.92 | 504.37 | 6.12 | 334.624 | 23.97 | 0.098 | 31.95 | 61.345 | 316.858 | 52.82 | 10.99 | 20.04 | 20.1 | 4187.3 | 60.21 | 25.06 | 27.65 |  | 739 | 69.402 | 45.06 | 80.07 | 119.99 | 29.02 | 30.27 |  | 29.69 | 4035.75 | 30 | 31.37 | 78 | 31 | 58.823 |  | 12.94 | 0.84 | -13.28
| 2 | 3377 | 113 | 17 | 2 | 2 | 14.014 | 11.455 | 98.952 | 12.07 | 2.8444 | 3.113 | 3.01 | 49.39 | 52.41 | 104.64 | 515.13 | 6.3 | 335.643 | 23.97 | 0.205 | 31.95 | 54.296 | 320.235 | 53.35 | 11.3 | 20.04 | 20.11 | 4321.3 | 59.69 | 24.97 | 27.65 |  | 739 | 69.398 | 45.06 | 80.07 | 120.16 | 29.03 | 30.29 |  | 29.71 | 4295.25 | 36 | 28.24 | 78 | 31 | 54.509 |  | 10.2 | 0.9 | -16.41
| 2 | 3378 | 113 | 18 | 3 | 2 | 14.085 | 11.456 | 98.952 | 10.12 | 2.8468 | 2.918 | 3.01 | 49.39 | 52.41 | 103.68 | 515.13 | 5.62 | 336.079 | 23.97 | 0.208 | 31.95 | 46.601 | 321.924 | 53.35 | 11.28 | 20.04 | 20.11 | 4308 | 59.69 | 25 | 27.65 |  | 739 | 69.4 | 45.06 | 79.92 | 120.14 | 29.04 | 30.31 |  | 29.73 | 4319.5 | 36.5 | 27.45 | 78 | 31 | 41.568 |  | 9.41 | 0.39 | -13.28
| 2 | 3379 | 113 | 19 | 4 | 2 | 14.255 | 11.455 | 98.952 | 8.44 | 2.8608 | 2.752 | 3.23 | 49.39 | 52.61 | 104.04 | 522.42 | 4.65 | 336.21 | 23.96 | 0.205 | 31.94 | 43.934 | 321.514 | 53.78 | 11.3 | 20.03 | 20.1 | 4295.9 | 59.42 | 25.12 | 27.64 |  | 739 | 69.41 | 45.04 | 79.9 | 119.82 | 29.05 | 30.32 |  | 29.73 | 4310 | 36.5 | 27.45 | 78 | 31 | 41.96 |  | 9.41 | 0.72 | -20.31
| 2 | 3380 | 113 | 20 | 5 | 2 | 14.122 | 11.456 | 98.952 | 7.54 | 2.8467 | 2.644 | 3.22 | 49.39 | 52.61 | 104.21 | 527.98 | 4.35 | 336.279 | 23.98 | 0.204 | 31.94 | 43.086 | 320.716 | 54.16 | 11.22 | 20.04 | 20.11 | 4286.5 | 59.41 | 25 | 27.64 |  | 739 | 69.392 | 45.05 | 79.98 | 119.79 | 29.05 | 30.32 |  | 29.72 | 4289.75 | 36.5 | 27.45 | 78 | 31 | 41.96 |  | 9.41 | 0.16 | -13.28
| 2 | 3381 | 113 | 21 | 6 | 2 | 14.2 | 11.458 | 98.951 | 7.01 | 2.8553 | 2.58 | 3.22 | 49.38 | 52.6 | 104.99 | 532.96 | 4.31 | 336.059 | 23.98 | 0.187 | 31.95 | 43.838 | 319.615 | 54.56 | 11.29 | 20.02 | 20.1 | 4298.4 | 59.41 | 25.07 | 27.65 |  | 739 | 69.394 | 45.04 | 80.07 | 119.87 | 29.05 | 30.32 |  | 29.7 | 4285 | 35.5 | 28.24 | 78 | 31 | 42.744 |  | 9.8 | 0.84 | -17.97
| 2 | 3382 | 113 | 22 | 7 | 2 | 14.209 | 11.458 | 98.951 | 6.88 | 2.853 | 2.567 | 3.24 | 49.38 | 52.62 | 104.5 | 537.61 | 4.48 | 335.958 | 23.99 | 0.208 | 31.96 | 44.497 | 319.152 | 54.96 | 11.35 | 20.02 | 20.1 | 4326.2 | 59.41 | 25.05 | 27.64 |  | 739 | 69.416 | 45.03 | 80.07 | 120.02 | 29.05 | 30.32 |  | 29.66 | 4319.5 | 36.5 | 28.24 | 78 | 31 | 44.705 |  | 9.8 | 0.18 | -14.06
| 21 | 3383 | 113 | 23 | 1 | 21 | 14.077 | 11.456 | 98.951 | 6.61 | 2.8447 | 2.547 | 3.24 | 49.4 | 52.65 | 103.91 | 542.44 | 4.58 | 336.34 | 24 | 0.253 | 31.95 | 42.487 | 319.307 | 55.31 | 11.24 | 20.02 | 20.1 | 4295.8 | 59.48 | 24.98 | 27.66 |  | 739 | 69.428 | 45.03 | 79.96 | 119.32 | 29.06 | 30.31 |  | 29.62 | 4314.75 | 37 | 27.45 | 78 | 31 | 40.391 |  | 9.02 | 0.63 | -13.28
| 21 | 3384 | 113 | 24 | 2 | 21 | 13.825 | 11.455 | 98.951 | 6.29 | 2.8217 | 2.482 | 3.29 | 49.42 | 52.71 | 98.7 | 546.76 | 4.15 | 338.366 | 24.01 | 0.337 | 31.95 | 27.11 | 317.624 | 55.62 | 10.11 | 20.02 | 20.09 | 3897.5 | 59.59 | 24.78 | 27.66 |  | 739 | 69.438 | 45.02 | 79.88 | 119.62 | 29.06 | 30.29 |  | 29.58 | 4175.75 | 32 | 18.82 | 78 | 31 | 20.392 |  | 0.39 | 0.82 | 0
| 21 | 3385 | 113 | 25 | 3 | 21 | 22.461 | 11.456 | 98.951 | 3.89 | 2.825 | 2.269 | 3.28 | 49.48 | 52.76 | 98.24 | 548.82 | 2.18 | 338.937 | 24.02 | 0.246 | 31.95 | 17.463 | 312.647 | 55.91 | 8.8 | 20.01 | 20.09 | 3386.8 | 59.72 | 24.8 | 27.66 |  | 739 | 69.46 | 45.01 | 79.99 | 120.02 | 29.06 | 30.27 |  | 29.53 | 3661.5 | 30 | 18.04 | 78 | 31 | 11.765 |  | 0 | 0 | 0
| 21 | 3386 | 113 | 26 | 4 | 21 | 22.493 | 11.454 | 98.951 | 2.91 | 2.8265 | 2.148 | 3.16 | 49.51 | 52.67 | 98.86 | 539.3 | 0.52 | 339.138 | 24.03 | 0.162 | 31.96 | 14.941 | 305.781 | 56.22 | 7.5 | 20 | 20.09 | 2886.8 | 59.87 | 24.82 | 27.66 |  | 739 | 69.462 | 45.01 | 80.15 | 120.26 | 29.05 | 30.24 |  | 29.5 | 3161.5 | 27.5 | 18.43 | 78 | 31 | 12.549 |  | 0.39 | 0 | 0
| 21 | 3387 | 113 | 27 | 5 | 21 | 22.495 | 11.455 | 98.951 | 4.77 | 2.8208 | 2.138 | 2.83 | 49.56 | 52.38 | 98.9 | 526.35 | 0.07 | 339.174 | 24.03 | 0.148 | 31.96 | 14.598 | 294.229 | 56.5 | 6.22 | 19.99 | 20.07 | 2398.8 | 60 | 24.77 | 27.66 |  | 739 | 69.46 | 45 | 80.04 | 120.14 | 29.04 | 30.22 |  | 29.46 | 2660.75 | 25 | 18.82 | 78 | 31 | 12.549 |  | 0.39 | 0 | 0
| 21 | 3388 | 113 | 28 | 6 | 21 | 22.496 | 11.457 | 98.951 | 5.84 | 2.8158 | 2.139 | 2.48 | 49.61 | 52.09 | 98.64 | 513.93 | 0.01 | 338.917 | 24.04 | 0.149 | 31.95 | 14.725 | 265.546 | 56.7 | 5.06 | 19.99 | 20.07 | 1954.2 | 60.21 | 24.72 | 27.67 |  | 739 | 69.437 | 44.99 | 79.99 | 120.28 | 29.04 | 30.2 |  | 29.43 | 2191.25 | 22 | 18.43 | 78 | 31 | 14.117 |  | 0 | 0.02 | 0
| 21 | 3389 | 113 | 29 | 7 | 21 | 15.611 | 11.456 | 98.951 | 4.16 | 2.8013 | 2.129 | 2.26 | 49.63 | 51.89 | 98.9 | 503.06 | 0.19 | 338.918 | 24.03 | 0.156 | 31.93 | 16.241 | 227.109 | 56.84 | 4.11 | 19.97 | 20.07 | 1596.3 | 60.69 | 24.6 | 27.66 |  | 739 | 69.413 | 44.98 | 80.22 | 119.95 | 29.02 | 30.19 |  | 29.4 | 1775.75 | 20 | 18.82 | 78 | 31 | 16.47 |  | 0.39 | 0.12 | 2.34
| 21 | 3390 | 113 | 30 | 8 | 21 | 15.162 | 11.459 | 98.951 | 2.13 | 2.7967 | 2.081 | 2.02 | 49.66 | 51.68 | 99.24 | 494.63 | 0.47 | 338.921 | 24.04 | 0.149 | 31.92 | 18.298 | 184.582 | 56.94 | 3.06 | 19.97 | 20.06 | 1189.4 | 61.27 | 24.56 | 27.66 |  | 739 | 69.389 | 44.97 | 80.03 | 120.06 | 29 | 30.17 |  | 29.39 | 1379.5 | 19 | 18.82 | 78 | 31 | 16.47 |  | 0.39 | 0.02 | 5.47
| 1 | 3391 | 114 | 1 | 1 | 1 | 14.833 | 11.462 | 98.951 | 1.8 | 2.7856 | 2.046 | 1.94 | 49.68 | 51.62 | 99.01 | 487.65 | 0.59 | 338.937 | 24.04 | 0.169 | 31.92 | 20.677 | 146.922 | 56.93 | 2.36 | 19.97 | 20.05 | 919.5 | 61.71 | 24.46 | 27.66 |  | 739 | 69.366 | 44.97 | 79.99 | 119.89 | 28.99 | 30.16 |  | 29.4 | 1065.5 | 15 | 18.04 | 78 | 32 | 21.176 |  | 0 | 0.43 | 7.81
| 1 | 3392 | 114 | 2 | 2 | 1 | 14.031 | 11.461 | 98.95 | 2.95 | 2.853 | 2.075 | 1.82 | 49.69 | 51.51 | 99.13 | 482.23 | 0.58 | 338.927 | 24.04 | 0.133 | 31.91 | 26.587 | 128.19 | 56.79 | 2.09 | 19.98 | 20.05 | 798 | 62 | 25.05 | 27.66 |  | 739 | 69.346 | 44.96 | 80.05 | 120.07 | 28.98 | 30.16 |  | 29.41 | 837.5 | 16.5 | 19.22 | 78 | 32 | 27.058 |  | 0.78 | 0.92 | 1.56
| 1 | 3393 | 114 | 3 | 3 | 1 | 14.407 | 11.466 | 98.95 | 5.37 | 2.8664 | 2.196 | 1.79 | 49.67 | 51.46 | 99.17 | 477.66 | 0.69 | 338.851 | 24.04 | 0.124 | 31.91 | 34.263 | 118.061 | 56.55 | 2.13 | 19.96 | 20.04 | 806.9 | 62.18 | 25.17 | 27.67 |  | 739 | 69.345 | 44.97 | 79.96 | 120.46 | 28.96 | 30.16 |  | 29.4 | 791.25 | 15 | 19.61 | 78 | 32 | 36.862 |  | 1.18 | 0.78 | -1.56
| 1 | 3394 | 114 | 4 | 4 | 1 | 14.665 | 11.463 | 98.95 | 6.06 | 2.8663 | 2.305 | 1.66 | 49.67 | 51.33 | 99.23 | 474.04 | 0.74 | 338.815 | 24.04 | 0.13 | 31.9 | 36.944 | 115.83 | 56.28 | 2.2 | 19.96 | 20.04 | 835.4 | 62.26 | 25.17 | 27.66 |  | 739 | 69.33 | 44.97 | 80.03 | 120.28 | 28.96 | 30.16 |  | 29.4 | 816.25 | 15.5 | 19.61 | 78 | 32 | 38.039 |  | 1.18 | 0.16 | 3.91
| 1 | 3395 | 114 | 5 | 5 | 1 | 14.511 | 11.466 | 98.949 | 6.09 | 2.8524 | 2.36 | 1.58 | 49.65 | 51.23 | 99.21 | 470.68 | 0.76 | 338.59 | 24.04 | 0.143 | 31.89 | 37.335 | 117.435 | 55.95 | 2.27 | 19.96 | 20.03 | 865.6 | 62.29 | 25.05 | 27.67 |  | 739 | 69.312 | 44.97 | 79.97 | 119.94 | 28.96 | 30.15 |  | 29.41 | 850 | 17 | 19.61 | 78 | 32 | 36.862 |  | 1.18 | 0.08 | 7.03
| 1 | 3396 | 114 | 6 | 6 | 1 | 14.147 | 11.468 | 98.95 | 5.77 | 2.8358 | 2.377 | 1.51 | 49.64 | 51.15 | 99.16 | 467.55 | 0.8 | 338.71 | 24.03 | 0.159 | 31.89 | 35.545 | 119.467 | 55.49 | 2.23 | 19.95 | 20.03 | 855.1 | 62.31 | 24.9 | 27.67 |  | 739 | 69.301 | 44.98 | 79.85 | 119.88 | 28.96 | 30.14 |  | 29.43 | 867.75 | 18 | 19.22 | 78 | 32 | 34.117 |  | 1.18 | 0.92 | 3.91
| 1 | 3397 | 114 | 7 | 7 | 1 | 14.214 | 11.468 | 98.949 | 5.73 | 2.8377 | 2.368 | 1.5 | 49.63 | 51.13 | 99.2 | 464.63 | 0.84 | 338.67 | 24.02 | 0.17 | 31.89 | 35.023 | 118.585 | 54.82 | 2.19 | 19.96 | 20.02 | 837.8 | 62.31 | 24.92 | 27.67 |  | 739 | 69.282 | 44.99 | 79.96 | 120.15 | 28.95 | 30.13 |  | 29.46 | 848.25 | 17 | 19.22 | 78 | 32 | 33.725 |  | 1.18 | 0.86 | 0.78
| 12 | 3398 | 114 | 8 | 1 | 12 | 14.429 | 11.47 | 98.949 | 5.97 | 2.8482 | 2.36 | 1.46 | 49.59 | 51.05 | 99.16 | 461.78 | 0.81 | 338.776 | 24.02 | 0.186 | 31.87 | 35.159 | 116.837 | 53.88 | 2.15 | 19.94 | 20.02 | 821.7 | 62.28 | 25.01 | 27.67 |  | 739 | 69.299 | 44.99 | 79.89 | 120.37 | 28.95 | 30.12 |  | 29.5 | 830.25 | 17 | 19.22 | 78 | 32 | 34.117 |  | 1.18 | 0.57 | -2.34
| 12 | 3399 | 114 | 9 | 2 | 12 | 15.253 | 11.467 | 98.949 | 6.43 | 2.9426 | 2.464 | 1.45 | 49.56 | 51 | 102.13 | 458.96 | 0.82 | 337.723 | 24.02 | 0.195 | 31.87 | 62.483 | 119.765 | 53.08 | 2.95 | 19.95 | 20.02 | 1088.8 | 62.23 | 25.84 | 27.67 |  | 739 | 69.284 | 44.99 | 79.96 | 120.04 | 28.95 | 30.09 |  | 29.54 | 871 | -9.5 | 27.84 | 78 | 32 | 59.215 |  | 9.8 | 0.04 | 0
| 12 | 3400 | 114 | 10 | 3 | 12 | 14.975 | 11.465 | 98.949 | 7.82 | 2.9366 | 2.68 | 1.44 | 49.5 | 50.94 | 104.31 | 456.61 | 1.68 | 336.847 | 24.02 | 0.196 | 31.89 | 79.218 | 135.068 | 52.31 | 4.22 | 19.96 | 20.02 | 1561.5 | 62.11 | 25.78 | 27.67 |  | 739 | 69.283 | 45.01 | 79.8 | 120.37 | 28.95 | 30.06 |  | 29.58 | 1240.5 | 2 | 30.98 | 78 | 32 | 91.371 |  | 12.55 | 0.04 | 1.56
| 12 | 3401 | 114 | 11 | 4 | 12 | 14.283 | 11.467 | 98.949 | 8.99 | 2.8725 | 2.948 | 1.52 | 49.41 | 50.93 | 105.63 | 460.25 | 3.04 | 336.276 | 24.01 | 0.223 | 31.89 | 78.957 | 189.37 | 51.41 | 6.04 | 19.94 | 20.01 | 2285.6 | 61.97 | 25.22 | 27.67 |  | 739 | 69.275 | 45.01 | 79.75 | 120.29 | 28.96 | 30.05 |  | 29.62 | 1897.5 | 21.5 | 31.37 | 78 | 32 | 83.136 |  | 12.94 | 0.08 | 7.81
| 12 | 3402 | 114 | 12 | 5 | 12 | 14.133 | 11.471 | 98.949 | 9.79 | 2.8631 | 3.125 | 1.79 | 49.38 | 51.17 | 104.34 | 467.75 | 4.15 | 336.137 | 24.01 | 0.198 | 31.9 | 65.805 | 255.674 | 50.27 | 7.1 | 19.94 | 20.01 | 2696.3 | 61.88 | 25.14 | 27.67 |  | 739 | 69.3 | 45.01 | 79.79 | 120.27 | 28.97 | 30.05 |  | 29.65 | 2478 | 26.5 | 27.84 | 78 | 31 | 58.43 |  | 9.8 | 0.27 | 10.16
| 12 | 3403 | 114 | 13 | 6 | 12 | 14.226 | 11.468 | 98.949 | 10.68 | 2.8573 | 3.191 | 2.07 | 49.35 | 51.42 | 106.93 | 474.27 | 4.4 | 335.519 | 24.01 | 0.139 | 31.91 | 62.251 | 286 | 49.41 | 8.12 | 19.93 | 20 | 3091.1 | 61.72 | 25.09 | 27.67 |  | 739 | 69.339 | 45.01 | 79.84 | 119.71 | 28.97 | 30.1 |  | 29.67 | 2868.75 | 28 | 29.41 | 78 | 31 | 56.077 |  | 11.37 | 0.8 | 0
| 12 | 3404 | 114 | 14 | 7 | 12 | 14.011 | 11.465 | 98.949 | 11.8 | 2.8595 | 3.203 | 2.28 | 49.33 | 51.61 | 108.81 | 480.76 | 4.94 | 334.908 | 24 | 0.12 | 31.93 | 62.392 | 302.381 | 50.28 | 9.21 | 19.94 | 20.01 | 3502.8 | 61.48 | 25.11 | 27.66 |  | 739 | 69.326 | 45.01 | 79.77 | 119.84 | 28.98 | 30.14 |  | 29.69 | 3280.25 | 29 | 30.59 | 78 | 31 | 61.568 |  | 12.16 | 0.88 | -2.34
| 12 | 3405 | 114 | 15 | 8 | 12 | 14.266 | 11.463 | 98.949 | 12.34 | 2.8587 | 3.222 | 2.45 | 49.32 | 51.76 | 110.24 | 489.45 | 5.65 | 334.468 | 24.01 | 0.097 | 31.95 | 62.246 | 311.668 | 51.53 | 10.15 | 19.94 | 20 | 3861.2 | 61.02 | 25.1 | 27.67 |  | 739 | 69.333 | 45.02 | 79.77 | 119.93 | 29 | 30.18 |  | 29.7 | 3675.75 | 29.5 | 30.98 | 78 | 31 | 61.175 |  | 12.94 | 0.8 | -10.16
| 2 | 3406 | 114 | 16 | 1 | 2 | 14.184 | 11.464 | 98.949 | 12.72 | 2.8373 | 3.22 | 2.68 | 49.3 | 51.98 | 109.95 | 499.57 | 6.07 | 334.5 | 24.02 | 0.104 | 31.96 | 61.147 | 316.944 | 52.39 | 10.86 | 19.93 | 20.01 | 4161.3 | 60.42 | 24.91 | 27.66 |  | 739 | 69.356 | 45.02 | 79.98 | 119.91 | 29.02 | 30.21 |  | 29.73 | 4014.75 | 31 | 30.98 | 78 | 31 | 61.175 |  | 12.55 | 0.86 | -13.28
| 2 | 3407 | 114 | 17 | 2 | 2 | 13.982 | 11.468 | 98.949 | 12.23 | 2.851 | 3.134 | 2.94 | 49.3 | 52.24 | 105.37 | 510.36 | 6.29 | 335.207 | 24.01 | 0.19 | 31.96 | 55.058 | 320.811 | 53.05 | 11.32 | 19.93 | 20.01 | 4318.5 | 59.88 | 25.03 | 27.67 |  | 739 | 69.359 | 45.01 | 80 | 119.95 | 29.03 | 30.24 |  | 29.75 | 4275.75 | 35.5 | 29.02 | 78 | 31 | 56.077 |  | 10.59 | 0.9 | -16.41
| 2 | 3408 | 114 | 18 | 3 | 2 | 14.163 | 11.466 | 98.949 | 10.28 | 2.8268 | 2.928 | 3.09 | 49.31 | 52.4 | 104.1 | 519.79 | 5.78 | 335.721 | 24.01 | 0.197 | 31.97 | 46.888 | 321.845 | 53.6 | 11.19 | 19.92 | 20 | 4306.6 | 59.48 | 24.82 | 27.66 |  | 739 | 69.371 | 45 | 80.15 | 120.07 | 29.04 | 30.26 |  | 29.77 | 4314.75 | 36 | 27.45 | 78 | 31 | 41.568 |  | 9.02 | 0.14 | -14.06
| 2 | 3409 | 114 | 19 | 4 | 2 | 14.181 | 11.465 | 98.949 | 8.73 | 2.8387 | 2.772 | 3.19 | 49.31 | 52.51 | 104.13 | 525.87 | 4.75 | 335.827 | 24.02 | 0.199 | 32 | 44.56 | 321.253 | 54.07 | 11.23 | 19.92 | 20 | 4303.7 | 59.38 | 24.92 | 27.66 |  | 739 | 69.361 | 45.01 | 80.08 | 119.93 | 29.05 | 30.27 |  | 29.78 | 4304.5 | 36 | 27.84 | 78 | 31 | 42.352 |  | 9.41 | 0.86 | -18.75
| 2 | 3410 | 114 | 20 | 5 | 2 | 14.253 | 11.467 | 98.949 | 7.69 | 2.8469 | 2.655 | 3.19 | 49.31 | 52.5 | 104.16 | 531.13 | 4.45 | 335.783 | 24.03 | 0.192 | 32.01 | 43.631 | 320.35 | 54.45 | 11.26 | 19.92 | 19.99 | 4301.2 | 59.38 | 25 | 27.66 |  | 739 | 69.382 | 45 | 80.11 | 120.01 | 29.06 | 30.28 |  | 29.76 | 4310 | 36 | 27.84 | 78 | 31 | 42.352 |  | 9.41 | 0.08 | -14.06
| 2 | 3411 | 114 | 21 | 6 | 2 | 14.133 | 11.467 | 98.949 | 7.1 | 2.8579 | 2.577 | 3.26 | 49.31 | 52.57 | 104.19 | 536.06 | 4.4 | 335.92 | 24.02 | 0.196 | 32 | 43.319 | 319.612 | 54.88 | 11.3 | 19.91 | 19.99 | 4298.3 | 59.42 | 25.09 | 27.65 |  | 739 | 69.415 | 45 | 80.03 | 119.42 | 29.06 | 30.29 |  | 29.71 | 4304.5 | 36 | 27.84 | 78 | 31 | 42.352 |  | 9.41 | 0.88 | -18.75
| 2 | 3412 | 114 | 22 | 7 | 2 | 14.283 | 11.465 | 98.949 | 6.8 | 2.8342 | 2.547 | 3.27 | 49.34 | 52.61 | 104.3 | 540.65 | 4.41 | 335.821 | 24.04 | 0.197 | 32 | 43.234 | 319.08 | 55.27 | 11.2 | 19.9 | 19.98 | 4297.8 | 59.52 | 24.89 | 27.66 |  | 739 | 69.457 | 44.99 | 80.31 | 119.38 | 29.06 | 30.28 |  | 29.66 | 4300 | 36 | 27.84 | 78 | 31 | 42.352 |  | 9.41 | 0.18 | -14.06
| 21 | 3413 | 114 | 23 | 1 | 21 | 14.105 | 11.466 | 98.948 | 6.64 | 2.8475 | 2.534 | 3.25 | 49.39 | 52.64 | 104.3 | 545.02 | 4.4 | 335.955 | 24.04 | 0.215 | 32.02 | 43.136 | 318.569 | 55.6 | 11.24 | 19.89 | 19.97 | 4294.5 | 59.63 | 25 | 27.65 |  | 739 | 69.479 | 44.98 | 80.22 | 119.57 | 29.06 | 30.27 |  | 29.62 | 4295.25 | 36 | 27.84 | 78 | 31 | 42.352 |  | 9.41 | 0.88 | -18.75
| 21 | 3414 | 114 | 24 | 2 | 21 | 13.612 | 11.467 | 98.949 | 6.55 | 2.8135 | 2.51 | 3.25 | 49.43 | 52.68 | 98.9 | 549.08 | 4.24 | 338.013 | 24.05 | 0.339 | 32.03 | 27.397 | 317.448 | 55.9 | 10.18 | 19.88 | 19.97 | 3933.3 | 59.72 | 24.7 | 27.66 |  | 739 | 69.491 | 44.98 | 79.8 | 119.81 | 29.06 | 30.25 |  | 29.59 | 4199 | 32 | 19.61 | 78 | 31 | 21.96 |  | 1.57 | 0.86 | -20.31
| 21 | 3415 | 114 | 25 | 3 | 21 | 20.883 | 11.462 | 98.949 | 4.33 | 2.8195 | 2.314 | 3.2 | 49.51 | 52.7 | 98.23 | 545.94 | 2.41 | 338.568 | 24.06 | 0.235 | 32.04 | 18.308 | 313.167 | 56.22 | 8.87 | 19.89 | 19.97 | 3423.1 | 59.85 | 24.76 | 27.67 |  | 739 | 69.505 | 44.98 | 80.05 | 119.78 | 29.06 | 30.24 |  | 29.55 | 3690.5 | 30 | 18.82 | 78 | 31 | 11.372 |  | 0.39 | 0.02 | 0
| 21 | 3416 | 114 | 26 | 4 | 21 | 22.492 | 11.464 | 98.949 | 2.98 | 2.8286 | 2.169 | 2.98 | 49.57 | 52.55 | 98.76 | 533.89 | 0.61 | 338.868 | 24.06 | 0.158 | 32.03 | 14.846 | 306.13 | 56.48 | 7.6 | 19.87 | 19.96 | 2922.3 | 59.98 | 24.84 | 27.66 |  | 739 | 69.487 | 44.96 | 79.93 | 119.88 | 29.06 | 30.21 |  | 29.51 | 3199 | 27.5 | 18.43 | 78 | 31 | 11.765 |  | 0 | 0 | 0
| 21 | 3417 | 114 | 27 | 5 | 21 | 22.495 | 11.464 | 98.949 | 4.66 | 2.8196 | 2.15 | 2.66 | 49.63 | 52.29 | 98.75 | 521.09 | 0.08 | 338.955 | 24.07 | 0.159 | 32.02 | 14.274 | 295.014 | 56.71 | 6.31 | 19.87 | 19.96 | 2433.7 | 60.1 | 24.76 | 27.67 |  | 739 | 69.463 | 44.96 | 79.83 | 120.52 | 29.05 | 30.19 |  | 29.46 | 2699 | 25.5 | 18.43 | 78 | 31 | 13.725 |  | 0 | 0 | 0
| 21 | 3418 | 114 | 28 | 6 | 21 | 22.496 | 11.461 | 98.949 | 5.71 | 2.8129 | 2.105 | 2.33 | 49.7 | 52.03 | 98.61 | 509.24 | 0.01 | 338.743 | 24.06 | 0.151 | 32.02 | 14.928 | 269.616 | 56.9 | 5.15 | 19.87 | 19.95 | 1989.3 | 60.45 | 24.7 | 27.67 |  | 739 | 69.435 | 44.95 | 79.99 | 120.29 | 29.04 | 30.17 |  | 29.43 | 2222.5 | 22.5 | 18.82 | 78 | 31 | 15.294 |  | 0.39 | 0.02 | 0
| 21 | 3419 | 114 | 29 | 7 | 21 | 15.533 | 11.46 | 98.948 | 4.1 | 2.8062 | 2.091 | 2.06 | 49.77 | 51.83 | 98.85 | 499.67 | 0.21 | 338.7 | 24.07 | 0.145 | 32 | 15.863 | 229.312 | 57.02 | 4.07 | 19.86 | 19.95 | 1576.1 | 61.01 | 24.64 | 27.67 |  | 739 | 69.417 | 44.95 | 79.9 | 119.91 | 29.03 | 30.16 |  | 29.41 | 1800.75 | 20.5 | 18.04 | 78 | 31 | 14.51 |  | 0 | 0.14 | 1.56
| 21 | 3420 | 114 | 30 | 8 | 21 | 15.418 | 11.459 | 98.948 | 2.02 | 2.7887 | 2.024 | 1.94 | 49.8 | 51.74 | 99.25 | 491.82 | 0.45 | 338.647 | 24.07 | 0.163 | 32 | 18.07 | 186.222 | 57.1 | 3.08 | 19.86 | 19.94 | 1202.4 | 61.52 | 24.49 | 27.68 |  | 739 | 69.376 | 44.95 | 79.95 | 119.78 | 29.01 | 30.15 |  | 29.4 | 1408.5 | 18 | 18.43 | 78 | 31 | 18.431 |  | 0 | 0.02 | 3.91
| 1 | 3421 | 115 | 1 | 1 | 1 | 14.908 | 11.457 | 98.948 | 1.68 | 2.8106 | 2.003 | 1.84 | 49.83 | 51.66 | 99.15 | 485.41 | 0.44 | 338.469 | 24.08 | 0.155 | 31.99 | 21.343 | 149.67 | 57.06 | 2.46 | 19.85 | 19.93 | 952.7 | 61.87 | 24.68 | 27.68 |  | 739 | 69.349 | 44.94 | 80.13 | 120.05 | 29 | 30.14 |  | 29.4 | 1065.5 | 18.5 | 18.43 | 78 | 32 | 21.176 |  | 0 | 0.08 | 7.03
| 1 | 3422 | 115 | 2 | 2 | 1 | 13.982 | 11.46 | 98.949 | 2.7 | 2.8179 | 2.034 | 1.73 | 49.83 | 51.56 | 99.12 | 480.43 | 0.48 | 338.465 | 24.07 | 0.137 | 31.98 | 25.99 | 127.151 | 56.88 | 2.1 | 19.85 | 19.93 | 810.5 | 62.08 | 24.74 | 27.67 |  | 739 | 69.306 | 44.94 | 79.99 | 120.28 | 28.99 | 30.14 |  | 29.39 | 875.75 | 18.5 | 18.82 | 78 | 32 | 25.882 |  | 0.39 | 0.92 | 0.78
| 1 | 3423 | 115 | 3 | 3 | 1 | 14.192 | 11.461 | 98.949 | 4.84 | 2.8559 | 2.138 | 1.67 | 49.84 | 51.51 | 99.09 | 476.31 | 0.53 | 338.43 | 24.06 | 0.132 | 31.97 | 32.452 | 116.719 | 56.65 | 2.06 | 19.84 | 19.92 | 785.9 | 62.19 | 25.08 | 27.67 |  | 739 | 69.28 | 44.94 | 79.96 | 120.42 | 28.98 | 30.15 |  | 29.38 | 789 | 15 | 19.22 | 78 | 32 | 33.333 |  | 1.18 | 0.84 | -1.56
| 1 | 3424 | 115 | 4 | 4 | 1 | 14.596 | 11.463 | 98.949 | 6.16 | 2.8606 | 2.25 | 1.57 | 49.84 | 51.42 | 99.18 | 472.91 | 0.64 | 338.384 | 24.06 | 0.136 | 31.96 | 36.043 | 113.168 | 56.37 | 2.12 | 19.84 | 19.91 | 806.7 | 62.26 | 25.12 | 27.67 |  | 739 | 69.276 | 44.94 | 79.81 | 120.41 | 28.97 | 30.14 |  | 29.38 | 789.75 | 15 | 19.61 | 78 | 32 | 37.254 |  | 1.18 | 0.31 | 2.34
| 1 | 3425 | 115 | 5 | 5 | 1 | 14.479 | 11.465 | 98.949 | 6.48 | 2.8627 | 2.333 | 1.51 | 49.82 | 51.32 | 99.21 | 469.65 | 0.73 | 338.397 | 24.05 | 0.144 | 31.96 | 37.113 | 114.662 | 56.01 | 2.2 | 19.84 | 19.92 | 835.8 | 62.32 | 25.14 | 27.67 |  | 739 | 69.279 | 44.95 | 79.92 | 119.88 | 28.96 | 30.13 |  | 29.38 | 820.25 | 16 | 19.61 | 78 | 32 | 37.254 |  | 1.18 | 0.08 | 5.47
| 1 | 3426 | 115 | 6 | 6 | 1 | 14.299 | 11.464 | 98.949 | 6.33 | 2.8429 | 2.371 | 1.48 | 49.8 | 51.28 | 99.16 | 466.52 | 0.77 | 338.427 | 24.05 | 0.168 | 31.96 | 36.115 | 117.169 | 55.54 | 2.2 | 19.84 | 19.91 | 841.8 | 62.34 | 24.96 | 27.67 |  | 739 | 69.273 | 44.95 | 79.88 | 119.96 | 28.96 | 30.12 |  | 29.4 | 843.75 | 17.5 | 19.22 | 78 | 32 | 36.078 |  | 0.78 | 0.7 | 3.13
| 1 | 3427 | 115 | 7 | 7 | 1 | 14.158 | 11.464 | 98.949 | 6.22 | 2.8363 | 2.375 | 1.47 | 49.77 | 51.24 | 99.14 | 463.6 | 0.82 | 338.412 | 24.03 | 0.176 | 31.94 | 34.592 | 117.807 | 54.85 | 2.11 | 19.83 | 19.91 | 810.5 | 62.29 | 24.9 | 27.67 |  | 739 | 69.277 | 44.95 | 79.96 | 119.73 | 28.96 | 30.12 |  | 29.43 | 825.75 | 17 | 19.22 | 78 | 32 | 32.548 |  | 0.78 | 0.88 | 0.78
| 12 | 3428 | 115 | 8 | 1 | 12 | 14.352 | 11.465 | 98.948 | 6.61 | 2.8464 | 2.357 | 1.42 | 49.74 | 51.16 | 99.07 | 460.71 | 0.76 | 338.469 | 24.02 | 0.195 | 31.95 | 34.665 | 118.021 | 53.99 | 2.04 | 19.83 | 19.9 | 778.5 | 62.23 | 24.99 | 27.67 |  | 739 | 69.285 | 44.95 | 79.92 | 120.1 | 28.95 | 30.1 |  | 29.48 | 793.75 | 16.5 | 19.22 | 78 | 32 | 33.725 |  | 0.78 | 0.76 | -2.34
| 12 | 3429 | 115 | 9 | 2 | 12 | 15.141 | 11.459 | 98.948 | 7.23 | 3.0188 | 2.454 | 1.43 | 49.67 | 51.1 | 102.07 | 457.82 | 0.78 | 337.274 | 24.01 | 0.216 | 31.94 | 65.027 | 119.616 | 52.98 | 2.96 | 19.83 | 19.9 | 1067.8 | 62.18 | 26.51 | 27.66 |  | 739 | 69.279 | 44.95 | 79.95 | 119.74 | 28.94 | 30.09 |  | 29.53 | 842.75 | -11.5 | 29.41 | 78 | 32 | 71.763 |  | 11.37 | 0.04 | 0
| 12 | 3430 | 115 | 10 | 3 | 12 | 14.927 | 11.456 | 98.948 | 8.58 | 2.9222 | 2.694 | 1.43 | 49.67 | 51.1 | 104.57 | 457.82 | 1.73 | 336.493 | 24.01 | 0.2 | 31.94 | 80.203 | 138.623 | 52.98 | 4.23 | 19.83 | 19.9 | 1573 | 62.18 | 25.66 | 27.66 |  | 739 | 69.276 | 44.95 | 80.03 | 119.84 | 28.95 | 30.08 |  | 29.57 | 1296.75 | 4.5 | 31.37 | 78 | 32 | 90.195 |  | 12.94 | 0.04 | 2.34
| 12 | 3431 | 115 | 11 | 4 | 12 | 14.433 | 11.456 | 98.948 | 9.33 | 2.8772 | 2.945 | 1.65 | 49.56 | 51.21 | 106.86 | 465.43 | 3.32 | 335.934 | 24.01 | 0.15 | 31.96 | 79.206 | 194.329 | 51.12 | 6.23 | 19.83 | 19.89 | 2353.3 | 62.06 | 25.26 | 27.66 |  | 739 | 69.279 | 44.96 | 80.22 | 120.13 | 28.96 | 30.08 |  | 29.63 | 1975 | 18.5 | 30.59 | 78 | 32 | 76.469 |  | 12.16 | 0.06 | 8.59
| 12 | 3432 | 115 | 12 | 5 | 12 | 13.846 | 11.453 | 98.948 | 10.34 | 2.8393 | 3.211 | 2.02 | 49.52 | 51.54 | 103.75 | 473.89 | 4.5 | 336.003 | 24.02 | 0.243 | 31.99 | 68.885 | 260.939 | 49.75 | 7.53 | 19.84 | 19.91 | 2883 | 61.95 | 24.93 | 27.67 |  | 739 | 69.275 | 44.97 | 79.91 | 120.19 | 28.97 | 30.1 |  | 29.67 | 2664.75 | 29.5 | 28.24 | 78 | 31 | 72.156 |  | 9.41 | 0.92 | 2.34
| 12 | 3433 | 115 | 13 | 6 | 12 | 14.596 | 11.453 | 98.947 | 10.83 | 2.8613 | 3.175 | 2.23 | 49.49 | 51.72 | 107.6 | 480.47 | 4.87 | 335.187 | 24.01 | 0.112 | 32.01 | 60.514 | 290.925 | 50.01 | 8.31 | 19.84 | 19.9 | 3159.1 | 61.75 | 25.12 | 27.67 |  | 739 | 69.285 | 44.97 | 79.84 | 119.65 | 28.99 | 30.14 |  | 29.7 | 2971 | 28 | 29.41 | 78 | 31 | 47.45 |  | 10.98 | 0.1 | 3.13
| 12 | 3434 | 115 | 14 | 7 | 12 | 14.146 | 11.455 | 98.948 | 11.75 | 2.8523 | 3.186 | 2.41 | 49.45 | 51.86 | 109.74 | 487.75 | 4.94 | 334.645 | 24 | 0.107 | 32.01 | 62.374 | 304.717 | 51.3 | 9.51 | 19.83 | 19.9 | 3626.5 | 61.35 | 25.04 | 27.66 |  | 739 | 69.294 | 44.97 | 79.85 | 119.67 | 29 | 30.2 |  | 29.72 | 3375 | 29 | 30.98 | 78 | 31 | 62.352 |  | 12.55 | 0.88 | -3.91
| 12 | 3435 | 115 | 15 | 8 | 12 | 14.282 | 11.456 | 98.947 | 12.35 | 2.7709 | 3.206 | 2.41 | 49.45 | 51.86 | 109.37 | 487.75 | 5.78 | 334.385 | 24 | 0.116 | 32.01 | 61.821 | 312.362 | 51.3 | 10.03 | 19.83 | 19.9 | 3935.7 | 61.35 | 24.33 | 27.66 |  | 739 | 69.3 | 44.97 | 79.96 | 120 | 29.01 | 30.23 |  | 29.72 | 3764.75 | 30.5 | 31.76 | 78 | 31 | 61.96 |  | 13.33 | 0.55 | -10.94
| 2 | 3436 | 115 | 16 | 1 | 2 | 14.196 | 11.453 | 98.947 | 12.58 | 2.8378 | 3.184 | 2.66 | 49.44 | 52.1 | 111.09 | 497.52 | 6.11 | 334.101 | 24 | 0.095 | 32 | 61.291 | 317.923 | 52.24 | 11.02 | 19.82 | 19.9 | 4223.9 | 60.75 | 24.92 | 27.66 |  | 739 | 69.313 | 44.97 | 80.03 | 120.17 | 29.02 | 30.27 |  | 29.75 | 4067 | 30 | 31.37 | 78 | 31 | 59.215 |  | 13.33 | 0.86 | -13.28
| 2 | 3437 | 115 | 17 | 2 | 2 | 14.246 | 11.455 | 98.947 | 11.84 | 2.8037 | 3.069 | 3.05 | 49.42 | 52.46 | 104.41 | 518.62 | 6.27 | 335.254 | 24.01 | 0.21 | 32.06 | 52.852 | 321.428 | 53.4 | 11.18 | 19.83 | 19.9 | 4338.1 | 59.82 | 24.62 | 27.67 |  | 739 | 69.343 | 44.97 | 80.02 | 120.1 | 29.04 | 30.29 |  | 29.78 | 4319.5 | 36.5 | 28.24 | 78 | 31 | 52.94 |  | 10.2 | 0.82 | -20.31
| 2 | 3438 | 115 | 18 | 3 | 2 | 14.155 | 11.455 | 98.947 | 9.86 | 2.8619 | 2.896 | 3.05 | 49.42 | 52.46 | 103.6 | 518.62 | 5.53 | 335.679 | 24.01 | 0.216 | 32.06 | 45.8 | 322.333 | 53.4 | 11.35 | 19.83 | 19.9 | 4312.8 | 59.82 | 25.13 | 27.67 |  | 739 | 69.355 | 44.97 | 79.99 | 119.79 | 29.05 | 30.31 |  | 29.81 | 4335 | 37 | 27.45 | 78 | 31 | 40.784 |  | 9.02 | 0.1 | -14.06
| 2 | 3439 | 115 | 19 | 4 | 2 | 14.149 | 11.452 | 98.947 | 8.25 | 2.8722 | 2.729 | 3.18 | 49.42 | 52.6 | 104.18 | 525.54 | 4.56 | 335.782 | 24.01 | 0.201 | 32.05 | 43.581 | 321.357 | 53.83 | 11.34 | 19.82 | 19.9 | 4294.7 | 59.66 | 25.22 | 27.66 |  | 739 | 69.389 | 44.96 | 80.11 | 119.9 | 29.06 | 30.32 |  | 29.83 | 4304.5 | 36 | 27.45 | 78 | 31 | 41.96 |  | 9.02 | 0.88 | -18.75
| 2 | 3440 | 115 | 20 | 5 | 2 | 14.17 | 11.451 | 98.948 | 7.39 | 2.821 | 2.619 | 3.24 | 49.43 | 52.67 | 104.76 | 530.63 | 4.3 | 335.613 | 24.03 | 0.194 | 32.06 | 43.665 | 320.417 | 54.25 | 11.15 | 19.84 | 19.9 | 4299.1 | 59.61 | 24.77 | 27.67 |  | 739 | 69.406 | 44.97 | 80.03 | 119.65 | 29.07 | 30.32 |  | 29.82 | 4295.25 | 36 | 27.84 | 78 | 31 | 42.352 |  | 9.41 | 0.1 | -14.06
| 2 | 3441 | 115 | 21 | 6 | 2 | 14.066 | 11.451 | 98.948 | 7.05 | 2.8945 | 2.574 | 3.3 | 49.42 | 52.72 | 104.85 | 535.4 | 4.37 | 335.632 | 24.02 | 0.196 | 32.06 | 44.081 | 319.542 | 54.68 | 11.47 | 19.82 | 19.89 | 4310.6 | 59.56 | 25.41 | 27.66 |  | 739 | 69.44 | 44.95 | 80.21 | 119.86 | 29.07 | 30.32 |  | 29.78 | 4304.5 | 36 | 27.84 | 78 | 31 | 43.529 |  | 9.8 | 0.86 | -17.97
| 2 | 3442 | 115 | 22 | 7 | 2 | 14.227 | 11.452 | 98.947 | 6.84 | 2.8998 | 2.549 | 3.29 | 49.44 | 52.73 | 104.19 | 540.21 | 4.51 | 335.872 | 24.02 | 0.212 | 32.07 | 43.573 | 319.109 | 55.04 | 11.5 | 19.81 | 19.89 | 4311.9 | 59.57 | 25.46 | 27.66 |  | 739 | 69.45 | 44.94 | 80.11 | 120.14 | 29.07 | 30.31 |  | 29.72 | 4325 | 36.5 | 27.45 | 78 | 31 | 43.529 |  | 9.41 | 0.82 | -19.53
| 21 | 3443 | 115 | 23 | 1 | 21 | 14.079 | 11.453 | 98.947 | 6.56 | 2.8474 | 2.523 | 3.25 | 49.46 | 52.71 | 103.92 | 544.86 | 4.47 | 336.129 | 24.04 | 0.254 | 32.09 | 42.12 | 318.857 | 55.39 | 11.23 | 19.83 | 19.9 | 4287.6 | 59.64 | 25 | 27.66 |  | 739 | 69.465 | 44.94 | 80.11 | 119.97 | 29.07 | 30.29 |  | 29.66 | 4304.5 | 37 | 27.45 | 78 | 31 | 41.176 |  | 9.02 | 0.27 | -13.28
| 21 | 3444 | 115 | 24 | 2 | 21 | 13.826 | 11.449 | 98.948 | 6.34 | 2.781 | 2.481 | 3.28 | 49.49 | 52.77 | 98.72 | 548.92 | 4.14 | 337.931 | 24.04 | 0.346 | 32.08 | 27.307 | 317.446 | 55.69 | 9.96 | 19.82 | 19.9 | 3895.3 | 59.72 | 24.42 | 27.66 |  | 739 | 69.486 | 44.93 | 80.07 | 119.36 | 29.07 | 30.28 |  | 29.6 | 4171 | 32 | 19.22 | 78 | 31 | 21.96 |  | 0.78 | 0.8 | 0
| 21 | 3445 | 115 | 25 | 3 | 21 | 22.407 | 11.45 | 98.948 | 3.99 | 2.7892 | 2.273 | 3.25 | 49.53 | 52.78 | 98.21 | 550.27 | 2.23 | 338.59 | 24.05 | 0.253 | 32.08 | 17.485 | 312.375 | 55.99 | 8.68 | 19.82 | 19.89 | 3385.8 | 59.82 | 24.49 | 27.66 |  | 739 | 69.512 | 44.92 | 80.24 | 119.63 | 29.07 | 30.26 |  | 29.53 | 3661.5 | 30 | 18.04 | 78 | 31 | 11.765 |  | 0 | 0 | 0
| 21 | 3446 | 115 | 26 | 4 | 21 | 22.493 | 11.45 | 98.948 | 2.87 | 2.8128 | 2.131 | 3.19 | 49.57 | 52.77 | 98.85 | 540.19 | 0.52 | 338.752 | 24.05 | 0.171 | 32.08 | 14.724 | 304.696 | 56.3 | 7.46 | 19.82 | 19.9 | 2885.6 | 59.95 | 24.7 | 27.67 |  | 739 | 69.503 | 44.93 | 80.26 | 119.9 | 29.06 | 30.24 |  | 29.48 | 3161.5 | 27.5 | 18.43 | 78 | 31 | 12.941 |  | 0.39 | 0 | 0
| 21 | 3447 | 115 | 27 | 5 | 21 | 22.495 | 11.445 | 98.948 | 4.72 | 2.8204 | 2.093 | 2.83 | 49.62 | 52.45 | 98.88 | 527.16 | 0.06 | 338.853 | 24.06 | 0.148 | 32.08 | 14.357 | 294.13 | 56.56 | 6.22 | 19.82 | 19.89 | 2397.1 | 60.11 | 24.76 | 27.67 |  | 739 | 69.47 | 44.92 | 80.11 | 119.79 | 29.05 | 30.21 |  | 29.45 | 2659.25 | 25 | 18.82 | 78 | 31 | 12.157 |  | 0.39 | 0 | 0
| 21 | 3448 | 115 | 28 | 6 | 21 | 22.496 | 11.45 | 98.948 | 5.88 | 2.8167 | 2.109 | 2.48 | 49.67 | 52.15 | 98.43 | 514.82 | 0.01 | 338.625 | 24.06 | 0.153 | 32.07 | 14.85 | 265.249 | 56.75 | 5.05 | 19.82 | 19.9 | 1949.4 | 60.34 | 24.73 | 27.67 |  | 739 | 69.455 | 44.91 | 80.17 | 120.07 | 29.04 | 30.2 |  | 29.44 | 2189.75 | 22 | 18.43 | 78 | 31 | 14.902 |  | 0 | 0.02 | 0
| 21 | 3449 | 115 | 29 | 7 | 21 | 15.401 | 11.448 | 98.948 | 3.72 | 2.8042 | 2.058 | 2.26 | 49.73 | 51.99 | 99.06 | 504.11 | 0.22 | 338.711 | 24.06 | 0.162 | 32.06 | 16.332 | 223.237 | 56.9 | 3.99 | 19.82 | 19.89 | 1547.4 | 60.83 | 24.62 | 27.67 |  | 739 | 69.416 | 44.91 | 80.05 | 120.24 | 29.03 | 30.17 |  | 29.43 | 1768.75 | 20 | 18.43 | 78 | 31 | 16.47 |  | 0 | 0.12 | 1.56
| 21 | 3450 | 115 | 30 | 8 | 21 | 15.008 | 11.445 | 98.948 | 1.76 | 2.7952 | 1.995 | 2.04 | 49.74 | 51.79 | 99.36 | 495.75 | 0.48 | 338.688 | 24.05 | 0.153 | 32.04 | 18.412 | 184.074 | 56.99 | 3.03 | 19.81 | 19.88 | 1180.7 | 61.4 | 24.54 | 27.67 |  | 739 | 69.385 | 44.9 | 80 | 120.36 | 29.01 | 30.16 |  | 29.41 | 1369.5 | 19 | 18.82 | 78 | 31 | 16.862 |  | 0.39 | 0.04 | 4.69
| 1 | 3451 | 116 | 1 | 1 | 1 | 14.729 | 11.442 | 98.948 | 1.51 | 2.797 | 1.959 | 1.9 | 49.77 | 51.68 | 99.08 | 488.86 | 0.61 | 338.685 | 24.05 | 0.17 | 32.04 | 21.238 | 146.779 | 57.02 | 2.38 | 19.82 | 19.88 | 924.3 | 61.85 | 24.56 | 27.67 |  | 739 | 69.355 | 44.9 | 80.1 | 120.16 | 29 | 30.15 |  | 29.38 | 1058.5 | 16.5 | 18.04 | 78 | 32 | 22.353 |  | 0 | 0.29 | 7.03
| 1 | 3452 | 116 | 2 | 2 | 1 | 14.001 | 11.444 | 98.948 | 2.96 | 2.8378 | 1.984 | 1.81 | 49.77 | 51.58 | 99.09 | 483.9 | 0.57 | 338.682 | 24.04 | 0.138 | 32.03 | 26.756 | 126.474 | 56.89 | 2.04 | 19.81 | 19.88 | 781.7 | 62.13 | 24.92 | 27.66 |  | 739 | 69.346 | 44.9 | 80.21 | 120.22 | 28.98 | 30.15 |  | 29.34 | 833.5 | 17 | 18.82 | 78 | 32 | 26.274 |  | 0.78 | 0.92 | 0.78
| 1 | 3453 | 116 | 3 | 3 | 1 | 14.258 | 11.443 | 98.948 | 5.29 | 2.8633 | 2.089 | 1.71 | 49.77 | 51.48 | 99.12 | 479.5 | 0.58 | 338.606 | 24.04 | 0.132 | 32.01 | 33.827 | 118.674 | 56.66 | 2.08 | 19.81 | 19.88 | 789.4 | 62.26 | 25.14 | 27.66 |  | 739 | 69.32 | 44.9 | 80.15 | 120.03 | 28.97 | 30.15 |  | 29.32 | 774 | 14.5 | 19.61 | 78 | 32 | 37.254 |  | 1.18 | 0.78 | -2.34
| 1 | 3454 | 116 | 4 | 4 | 1 | 14.669 | 11.447 | 98.949 | 6.32 | 2.8708 | 2.227 | 1.61 | 49.78 | 51.39 | 99.21 | 475.89 | 0.68 | 338.574 | 24.04 | 0.134 | 32.01 | 37.189 | 116.265 | 56.42 | 2.19 | 19.82 | 19.88 | 827.9 | 62.35 | 25.21 | 27.67 |  | 739 | 69.285 | 44.91 | 80.25 | 119.83 | 28.96 | 30.15 |  | 29.31 | 802.25 | 15 | 19.61 | 78 | 32 | 38.431 |  | 1.18 | 0.1 | 3.91
| 1 | 3455 | 116 | 5 | 5 | 1 | 14.484 | 11.455 | 98.949 | 6.22 | 2.8406 | 2.314 | 1.55 | 49.76 | 51.32 | 99.17 | 472.47 | 0.77 | 338.611 | 24.03 | 0.16 | 32 | 36.677 | 117.881 | 56.15 | 2.22 | 19.82 | 19.89 | 851 | 62.39 | 24.94 | 27.66 |  | 739 | 69.274 | 44.91 | 80.22 | 120.21 | 28.96 | 30.13 |  | 29.33 | 843.75 | 17.5 | 19.22 | 78 | 32 | 37.254 |  | 1.18 | 0.1 | 7.03
| 1 | 3456 | 116 | 6 | 6 | 1 | 14.078 | 11.454 | 98.948 | 6.02 | 2.8289 | 2.336 | 1.55 | 49.69 | 51.24 | 99.12 | 469.25 | 0.83 | 338.651 | 24.01 | 0.166 | 31.99 | 34.697 | 118.665 | 55.73 | 2.12 | 19.81 | 19.87 | 816.4 | 62.38 | 24.84 | 27.65 |  | 739 | 69.27 | 44.9 | 80.26 | 120.06 | 28.95 | 30.13 |  | 29.35 | 836.5 | 17 | 19.22 | 78 | 32 | 32.548 |  | 0.78 | 0.92 | 2.34
| 1 | 3457 | 116 | 7 | 7 | 1 | 14.234 | 11.455 | 98.948 | 6.36 | 2.8535 | 2.337 | 1.51 | 49.68 | 51.18 | 99.12 | 466.29 | 0.78 | 338.671 | 24.01 | 0.172 | 32 | 34.87 | 117.977 | 55.11 | 2.08 | 19.82 | 19.89 | 791.6 | 62.39 | 25.05 | 27.65 |  | 739 | 69.249 | 44.92 | 79.96 | 119.59 | 28.95 | 30.12 |  | 29.39 | 803.75 | 16 | 19.22 | 78 | 32 | 33.333 |  | 1.18 | 0.84 | -0.78
| 12 | 3458 | 116 | 8 | 1 | 12 | 14.564 | 11.458 | 98.948 | 6.92 | 2.8568 | 2.342 | 1.47 | 49.65 | 51.12 | 99.12 | 463.35 | 0.7 | 338.616 | 24 | 0.18 | 31.99 | 36.109 | 117.599 | 54.23 | 2.09 | 19.83 | 19.89 | 796.9 | 62.32 | 25.08 | 27.65 |  | 739 | 69.253 | 44.93 | 80.03 | 120.11 | 28.94 | 30.11 |  | 29.44 | 790.5 | 15.5 | 19.22 | 78 | 32 | 35.686 |  | 1.18 | 0.16 | 3.91
| 12 | 3459 | 116 | 9 | 2 | 12 | 15.111 | 11.456 | 98.948 | 7.06 | 2.9622 | 2.45 | 1.44 | 49.61 | 51.05 | 101.83 | 460.41 | 0.78 | 337.714 | 24 | 0.207 | 31.99 | 60.414 | 121.722 | 53.27 | 2.84 | 19.83 | 19.9 | 1043.7 | 62.25 | 26.01 | 27.66 |  | 739 | 69.241 | 44.93 | 79.91 | 119.7 | 28.94 | 30.1 |  | 29.48 | 863.25 | -9.5 | 27.84 | 78 | 32 | 58.43 |  | 9.41 | 0.04 | 0
| 12 | 3460 | 116 | 10 | 3 | 12 | 15.017 | 11.458 | 98.948 | 8.19 | 2.9309 | 2.677 | 1.4 | 49.57 | 50.96 | 104.33 | 458.19 | 1.75 | 336.775 | 23.99 | 0.206 | 31.99 | 79.331 | 137.401 | 52.3 | 4.19 | 19.84 | 19.9 | 1556.1 | 62.2 | 25.73 | 27.65 |  | 739 | 69.233 | 44.94 | 79.77 | 119.43 | 28.94 | 30.09 |  | 29.52 | 1235 | 3 | 30.98 | 78 | 32 | 90.979 |  | 12.55 | 0.04 | 1.56
| 12 | 3461 | 116 | 11 | 4 | 12 | 14.287 | 11.457 | 98.948 | 9.21 | 2.8816 | 2.942 | 1.5 | 49.54 | 51.04 | 106.79 | 461.97 | 3.04 | 336.098 | 23.99 | 0.215 | 32 | 80.379 | 188.069 | 51.44 | 6.08 | 19.84 | 19.9 | 2295.6 | 62.15 | 25.3 | 27.64 |  | 739 | 69.229 | 44.93 | 79.97 | 119.56 | 28.95 | 30.09 |  | 29.55 | 1891.25 | 20.5 | 31.37 | 78 | 32 | 83.528 |  | 13.33 | 0.08 | 7.81
| 12 | 3462 | 116 | 12 | 5 | 12 | 14.348 | 11.456 | 98.948 | 9.94 | 2.8614 | 3.137 | 1.86 | 49.45 | 51.31 | 104.04 | 469.77 | 4.23 | 336.015 | 23.98 | 0.214 | 32.01 | 66.501 | 250.715 | 50.25 | 7.1 | 19.84 | 19.9 | 2699.1 | 62.07 | 25.12 | 27.65 |  | 739 | 69.23 | 44.94 | 80.26 | 119.49 | 28.95 | 30.1 |  | 29.57 | 2500 | 27 | 27.84 | 78 | 31 | 58.038 |  | 9.41 | 0.45 | 7.03
| 12 | 3463 | 116 | 13 | 6 | 12 | 14.222 | 11.458 | 98.948 | 10.75 | 2.8836 | 3.194 | 2.12 | 49.41 | 51.52 | 107.02 | 476.22 | 4.36 | 335.393 | 23.98 | 0.15 | 32.02 | 61.74 | 285.205 | 49.4 | 8.16 | 19.84 | 19.91 | 3078.5 | 61.9 | 25.32 | 27.64 |  | 739 | 69.23 | 44.95 | 80.11 | 120.12 | 28.97 | 30.14 |  | 29.6 | 2855.25 | 28 | 29.41 | 78 | 31 | 55.685 |  | 10.98 | 0.82 | 0
| 12 | 3464 | 116 | 14 | 7 | 12 | 14.012 | 11.457 | 98.949 | 11.8 | 2.8543 | 3.197 | 2.3 | 49.38 | 51.68 | 109.56 | 482.54 | 4.66 | 334.801 | 23.98 | 0.126 | 32.03 | 63.032 | 301.729 | 50.32 | 9.21 | 19.85 | 19.91 | 3511 | 61.68 | 25.06 | 27.64 |  | 739 | 69.234 | 44.95 | 79.85 | 120.27 | 28.98 | 30.17 |  | 29.63 | 3280.25 | 29 | 30.98 | 78 | 31 | 62.352 |  | 12.55 | 0.9 | -3.13
| 12 | 3465 | 116 | 15 | 8 | 12 | 14.248 | 11.455 | 98.948 | 12.41 | 2.8635 | 3.23 | 2.51 | 49.35 | 51.86 | 110.39 | 491.32 | 5.54 | 334.482 | 23.98 | 0.107 | 32.06 | 62.521 | 310.713 | 51.58 | 10.1 | 19.86 | 19.91 | 3835.5 | 61.2 | 25.14 | 27.64 |  | 739 | 69.252 | 44.96 | 80.12 | 119.91 | 28.99 | 30.21 |  | 29.66 | 3686.5 | 29.5 | 30.98 | 78 | 31 | 61.175 |  | 12.94 | 0.64 | -10.16
| 2 | 3466 | 116 | 16 | 1 | 2 | 14.223 | 11.455 | 98.948 | 12.85 | 2.8442 | 3.218 | 2.7 | 49.34 | 52.03 | 109.91 | 501.54 | 6.11 | 334.418 | 23.98 | 0.104 | 32.07 | 61.061 | 316.671 | 52.42 | 10.89 | 19.86 | 19.92 | 4164.4 | 60.56 | 24.97 | 27.64 |  | 739 | 69.275 | 44.96 | 80.01 | 120.04 | 29.01 | 30.24 |  | 29.68 | 4023.25 | 31 | 30.98 | 78 | 31 | 61.568 |  | 12.55 | 0.82 | -13.28
| 2 | 3467 | 116 | 17 | 2 | 2 | 14.033 | 11.455 | 98.948 | 12.28 | 2.8397 | 3.126 | 2.94 | 49.34 | 52.28 | 105.4 | 512.26 | 6.27 | 335.315 | 23.98 | 0.206 | 32.08 | 54.828 | 320.388 | 53.05 | 11.27 | 19.87 | 19.93 | 4317.8 | 59.97 | 24.93 | 27.63 |  | 739 | 69.293 | 44.96 | 80.23 | 120.07 | 29.02 | 30.27 |  | 29.69 | 4275.75 | 35.5 | 28.63 | 78 | 31 | 56.862 |  | 10.2 | 0.9 | -16.41
| 2 | 3468 | 116 | 18 | 3 | 2 | 14.173 | 11.458 | 98.948 | 10.4 | 2.8079 | 2.95 | 3.12 | 49.34 | 52.46 | 104.1 | 521.29 | 5.81 | 335.749 | 23.99 | 0.209 | 32.07 | 47.319 | 321.369 | 53.57 | 11.13 | 19.88 | 19.94 | 4311.2 | 59.57 | 24.65 | 27.64 |  | 739 | 69.312 | 44.96 | 80.13 | 120.07 | 29.03 | 30.29 |  | 29.7 | 4314.75 | 36.5 | 27.45 | 78 | 31 | 41.568 |  | 9.41 | 0.29 | -14.06
| 2 | 3469 | 116 | 19 | 4 | 2 | 14.234 | 11.456 | 98.949 | 8.6 | 2.9103 | 2.768 | 3.2 | 49.34 | 52.53 | 104.12 | 527.24 | 4.71 | 335.965 | 23.98 | 0.206 | 32.08 | 44.2 | 320.684 | 54 | 11.5 | 19.86 | 19.93 | 4297.8 | 59.48 | 25.55 | 27.64 |  | 739 | 69.336 | 44.95 | 80.07 | 120.37 | 29.04 | 30.3 |  | 29.7 | 4304.5 | 36.5 | 27.45 | 78 | 31 | 41.96 |  | 9.41 | 0.8 | -19.53
| 2 | 3470 | 116 | 20 | 5 | 2 | 14.112 | 11.458 | 98.948 | 7.52 | 2.8515 | 2.647 | 3.21 | 49.34 | 52.55 | 104.15 | 532.33 | 4.36 | 335.971 | 23.99 | 0.209 | 32.11 | 43.136 | 319.88 | 54.43 | 11.25 | 19.88 | 19.95 | 4289.9 | 59.47 | 25.04 | 27.64 |  | 739 | 69.382 | 44.96 | 79.84 | 119.81 | 29.04 | 30.31 |  | 29.68 | 4300 | 36.5 | 27.45 | 78 | 31 | 41.568 |  | 9.41 | 0.12 | -13.28
| 2 | 3471 | 116 | 21 | 6 | 2 | 14.343 | 11.458 | 98.949 | 7.02 | 2.8271 | 2.575 | 3.33 | 49.34 | 52.67 | 104.85 | 536.97 | 4.32 | 335.653 | 23.99 | 0.193 | 32.1 | 43.723 | 319.082 | 54.85 | 11.16 | 19.87 | 19.93 | 4294.8 | 59.47 | 24.82 | 27.63 |  | 739 | 69.381 | 44.95 | 79.94 | 119.92 | 29.04 | 30.3 |  | 29.64 | 4285 | 35.5 | 28.24 | 78 | 31 | 41.96 |  | 9.8 | 0.76 | -18.75
| 2 | 3472 | 116 | 22 | 7 | 2 | 14.071 | 11.463 | 98.949 | 6.9 | 2.9076 | 2.557 | 3.28 | 49.37 | 52.65 | 104.51 | 541.52 | 4.43 | 335.651 | 24 | 0.198 | 32.11 | 44.461 | 318.468 | 55.22 | 11.56 | 19.88 | 19.95 | 4323.6 | 59.49 | 25.53 | 27.64 |  | 739 | 69.431 | 44.95 | 80 | 119.86 | 29.04 | 30.29 |  | 29.59 | 4310 | 36 | 28.24 | 78 | 31 | 44.313 |  | 9.8 | 0.25 | -13.28
| 21 | 3473 | 116 | 23 | 1 | 21 | 14.098 | 11.461 | 98.949 | 6.74 | 2.8307 | 2.543 | 3.29 | 49.41 | 52.7 | 103.97 | 546.16 | 4.54 | 335.779 | 23.99 | 0.243 | 32.1 | 42.999 | 318.243 | 55.55 | 11.21 | 19.88 | 19.94 | 4307.9 | 59.53 | 24.85 | 27.63 |  | 739 | 69.432 | 44.94 | 80.17 | 120.16 | 29.05 | 30.28 |  | 29.55 | 4319.5 | 37 | 27.45 | 78 | 31 | 41.568 |  | 9.02 | 0.88 | -18.75
| 21 | 3474 | 116 | 24 | 2 | 21 | 13.647 | 11.46 | 98.949 | 6.51 | 2.7846 | 2.495 | 3.29 | 49.44 | 52.73 | 98.8 | 549.94 | 4.2 | 337.7 | 24 | 0.342 | 32.12 | 27.011 | 317.011 | 55.87 | 10.06 | 19.88 | 19.95 | 3927.7 | 59.64 | 24.45 | 27.64 |  | 739 | 69.475 | 44.94 | 80.05 | 120.07 | 29.05 | 30.27 |  | 29.51 | 4194.5 | 32 | 19.61 | 78 | 31 | 22.745 |  | 1.18 | 0.86 | -20.31
| 21 | 3475 | 116 | 25 | 3 | 21 | 22.465 | 11.461 | 98.949 | 4.19 | 2.7943 | 2.288 | 3.29 | 49.5 | 52.79 | 98.46 | 545.58 | 2.04 | 338.505 | 24.01 | 0.235 | 32.13 | 17.762 | 312.243 | 56.16 | 8.65 | 19.88 | 19.94 | 3366.8 | 59.78 | 24.53 | 27.64 |  | 739 | 69.496 | 44.94 | 79.92 | 119.98 | 29.04 | 30.25 |  | 29.47 | 3686.5 | 30 | 18.43 | 78 | 31 | 12.157 |  | 0.39 | 0 | 0
| 21 | 3476 | 116 | 26 | 4 | 21 | 22.493 | 11.462 | 98.949 | 2.95 | 2.8137 | 2.167 | 3 | 49.56 | 52.56 | 98.81 | 533.27 | 0.52 | 338.632 | 24.01 | 0.155 | 32.12 | 14.735 | 305.718 | 56.45 | 7.54 | 19.89 | 19.95 | 2915.7 | 59.94 | 24.71 | 27.64 |  | 739 | 69.514 | 44.93 | 80.17 | 119.99 | 29.04 | 30.23 |  | 29.42 | 3191.25 | 27.5 | 18.82 | 78 | 31 | 11.765 |  | 0.39 | 0 | 0
| 21 | 3477 | 116 | 27 | 5 | 21 | 22.495 | 11.462 | 98.949 | 4.82 | 2.8206 | 2.148 | 2.59 | 49.63 | 52.21 | 98.74 | 520.53 | 0.07 | 338.77 | 24.01 | 0.163 | 32.1 | 14.212 | 294.545 | 56.68 | 6.29 | 19.88 | 19.96 | 2427 | 60.06 | 24.77 | 27.64 |  | 739 | 69.506 | 44.91 | 80.11 | 119.93 | 29.03 | 30.2 |  | 29.36 | 2691.25 | 25.5 | 18.43 | 78 | 31 | 12.941 |  | 0 | 0 | 0
| 21 | 3478 | 116 | 28 | 6 | 21 | 22.432 | 11.461 | 98.949 | 5.8 | 2.8113 | 2.154 | 2.32 | 49.69 | 52.01 | 98.59 | 508.78 | 0.01 | 338.689 | 24.01 | 0.155 | 32.1 | 14.955 | 265.081 | 56.85 | 5.01 | 19.89 | 19.97 | 1936.6 | 60.39 | 24.68 | 27.64 |  | 739 | 69.485 | 44.92 | 79.99 | 120.15 | 29.01 | 30.18 |  | 29.32 | 2215.5 | 22 | 18.43 | 78 | 31 | 14.51 |  | 0.39 | 0.02 | 0
| 21 | 3479 | 116 | 29 | 7 | 21 | 15.365 | 11.463 | 98.949 | 4.41 | 2.8044 | 2.16 | 2.06 | 49.73 | 51.79 | 99.38 | 499.63 | 0.27 | 338.667 | 24.01 | 0.145 | 32.08 | 15.854 | 228.21 | 56.98 | 4.05 | 19.88 | 19.96 | 1569.6 | 60.98 | 24.62 | 27.63 |  | 739 | 69.455 | 44.9 | 79.88 | 120.41 | 29 | 30.17 |  | 29.29 | 1793.75 | 20.5 | 18.04 | 78 | 31 | 15.294 |  | 0 | 0.31 | 1.56
| 21 | 3480 | 116 | 30 | 8 | 21 | 15.392 | 11.467 | 98.949 | 2.29 | 2.7838 | 2.105 | 1.96 | 49.76 | 51.72 | 98.99 | 492.06 | 0.5 | 338.766 | 24.01 | 0.164 | 32.08 | 17.981 | 184.914 | 57.05 | 3.05 | 19.89 | 19.97 | 1190.2 | 61.52 | 24.44 | 27.65 |  | 739 | 69.434 | 44.92 | 80.15 | 119.77 | 28.99 | 30.15 |  | 29.27 | 1397.5 | 17.5 | 18.04 | 78 | 32 | 18.431 |  | 0 | 0 | 3.91
| 1 | 3481 | 117 | 1 | 1 | 1 | 14.886 | 11.471 | 98.95 | 1.84 | 2.8093 | 2.05 | 1.85 | 49.78 | 51.62 | 99.13 | 485.74 | 0.45 | 338.656 | 24.01 | 0.161 | 32.07 | 21.586 | 147.171 | 57 | 2.45 | 19.9 | 19.96 | 948.1 | 61.88 | 24.67 | 27.64 |  | 739 | 69.404 | 44.91 | 80.05 | 120.09 | 28.98 | 30.14 |  | 29.28 | 1060.75 | 18 | 18.43 | 78 | 32 | 21.96 |  | 0 | 0.18 | 7.03
| 1 | 3482 | 117 | 2 | 2 | 1 | 14.03 | 11.472 | 98.95 | 2.79 | 2.8275 | 2.066 | 1.73 | 49.78 | 51.51 | 99.1 | 480.75 | 0.51 | 338.571 | 24 | 0.139 | 32.06 | 25.699 | 127.51 | 56.84 | 2.08 | 19.9 | 19.96 | 798.8 | 62.08 | 24.83 | 27.64 |  | 739 | 69.367 | 44.91 | 80.12 | 120.36 | 28.97 | 30.14 |  | 29.28 | 866.25 | 18.5 | 18.82 | 78 | 32 | 25.098 |  | 0.39 | 0.92 | 0.78
| 1 | 3483 | 117 | 3 | 3 | 1 | 14.214 | 11.474 | 98.95 | 5.11 | 2.8678 | 2.154 | 1.65 | 49.78 | 51.42 | 99.09 | 476.59 | 0.59 | 338.444 | 24 | 0.124 | 32.05 | 32.546 | 116.661 | 56.61 | 2.04 | 19.9 | 19.97 | 774.4 | 62.19 | 25.18 | 27.65 |  | 739 | 69.351 | 44.9 | 80.18 | 120.12 | 28.96 | 30.15 |  | 29.29 | 777.25 | 15 | 19.22 | 78 | 32 | 34.117 |  | 1.18 | 0.82 | -2.34
| 1 | 3484 | 117 | 4 | 4 | 1 | 14.691 | 11.477 | 98.95 | 6.54 | 2.8616 | 2.259 | 1.58 | 49.75 | 51.33 | 99.15 | 473.17 | 0.69 | 338.472 | 23.99 | 0.135 | 32.04 | 36.64 | 113.482 | 56.34 | 2.12 | 19.91 | 19.97 | 806 | 62.25 | 25.13 | 27.64 |  | 739 | 69.308 | 44.9 | 80.28 | 120.49 | 28.95 | 30.14 |  | 29.29 | 783.5 | 14.5 | 19.61 | 78 | 32 | 38.431 |  | 1.18 | 0.16 | 3.13
| 1 | 3485 | 117 | 5 | 5 | 1 | 14.47 | 11.477 | 98.95 | 6.64 | 2.8572 | 2.333 | 1.56 | 49.74 | 51.3 | 99.23 | 469.83 | 0.75 | 338.446 | 23.99 | 0.14 | 32.03 | 37.295 | 113.382 | 55.99 | 2.2 | 19.9 | 19.97 | 837.3 | 62.26 | 25.09 | 27.65 |  | 739 | 69.29 | 44.91 | 79.88 | 120.34 | 28.94 | 30.13 |  | 29.29 | 822.5 | 16 | 19.61 | 78 | 32 | 37.254 |  | 1.18 | 0.1 | 5.47
| 1 | 3486 | 117 | 6 | 6 | 1 | 14.256 | 11.476 | 98.95 | 6.33 | 2.8396 | 2.375 | 1.49 | 49.76 | 51.25 | 99.16 | 466.69 | 0.8 | 338.507 | 23.97 | 0.166 | 32.02 | 36.147 | 116.026 | 55.49 | 2.2 | 19.92 | 19.98 | 843.4 | 62.25 | 24.93 | 27.65 |  | 739 | 69.282 | 44.91 | 80.03 | 119.93 | 28.93 | 30.13 |  | 29.31 | 843.75 | 18 | 19.22 | 78 | 32 | 36.078 |  | 0.78 | 0.86 | 3.13
| 1 | 3487 | 117 | 7 | 7 | 1 | 14.192 | 11.48 | 98.95 | 6.2 | 2.823 | 2.356 | 1.46 | 49.71 | 51.17 | 99.13 | 463.76 | 0.78 | 338.706 | 23.96 | 0.175 | 32.02 | 34.527 | 117.365 | 54.81 | 2.1 | 19.92 | 19.98 | 807.8 | 62.25 | 24.79 | 27.66 |  | 739 | 69.28 | 44.92 | 79.9 | 120.32 | 28.93 | 30.13 |  | 29.34 | 826.5 | 17 | 19.22 | 78 | 32 | 32.548 |  | 0.78 | 0.88 | 0
| 12 | 3488 | 117 | 8 | 1 | 12 | 14.383 | 11.485 | 98.95 | 6.59 | 2.8582 | 2.357 | 1.45 | 49.67 | 51.12 | 99.1 | 460.88 | 0.73 | 338.719 | 23.96 | 0.191 | 32.01 | 34.698 | 116.803 | 53.9 | 2.05 | 19.92 | 19.98 | 778.8 | 62.22 | 25.1 | 27.65 |  | 739 | 69.277 | 44.92 | 79.69 | 120.35 | 28.93 | 30.12 |  | 29.38 | 793.75 | 16 | 19.22 | 78 | 32 | 33.333 |  | 0.78 | 0.7 | -2.34
| 12 | 3489 | 117 | 9 | 2 | 12 | 15.166 | 11.487 | 98.95 | 7.18 | 3.0087 | 2.46 | 1.42 | 49.65 | 51.06 | 101.99 | 457.99 | 0.74 | 337.516 | 23.96 | 0.204 | 32.01 | 64.264 | 119.299 | 52.96 | 2.97 | 19.94 | 20 | 1074.9 | 62.18 | 26.42 | 27.67 |  | 739 | 69.29 | 44.93 | 79.81 | 120.3 | 28.92 | 30.11 |  | 29.41 | 855.25 | -11 | 29.02 | 78 | 32 | 68.234 |  | 10.59 | 0.04 | 0
| 12 | 3490 | 117 | 10 | 3 | 12 | 14.87 | 11.487 | 98.951 | 8.56 | 2.9335 | 2.726 | 1.42 | 49.65 | 51.06 | 104.81 | 457.99 | 1.85 | 336.54 | 23.96 | 0.183 | 32.01 | 80.535 | 141.659 | 52.96 | 4.49 | 19.94 | 20 | 1664.4 | 62.18 | 25.76 | 27.67 |  | 739 | 69.308 | 44.93 | 79.92 | 120.42 | 28.93 | 30.1 |  | 29.44 | 1305.25 | 5 | 31.37 | 78 | 32 | 90.195 |  | 13.33 | 0.04 | 2.34
| 12 | 3491 | 117 | 11 | 4 | 12 | 14.556 | 11.486 | 98.95 | 9.06 | 2.8769 | 2.955 | 1.42 | 49.58 | 51 | 104.43 | 459.51 | 3.23 | 336.498 | 23.94 | 0.193 | 32 | 74.176 | 193.63 | 52.04 | 6.03 | 19.93 | 19.99 | 2279.6 | 62.15 | 25.26 | 27.66 |  | 739 | 69.317 | 44.92 | 80.16 | 120.07 | 28.93 | 30.09 |  | 29.46 | 1985.75 | 22.5 | 28.24 | 78 | 32 | 69.018 |  | 9.8 | 0.1 | 9.38
| 12 | 3492 | 117 | 12 | 5 | 12 | 13.933 | 11.488 | 98.95 | 9.71 | 2.8512 | 3.16 | 1.66 | 49.56 | 51.23 | 104.36 | 465.96 | 4.04 | 336.042 | 23.94 | 0.207 | 32.01 | 65.994 | 256.052 | 51.02 | 7.23 | 19.94 | 19.99 | 2757.1 | 62.1 | 25.03 | 27.65 |  | 739 | 69.339 | 44.93 | 79.99 | 119.96 | 28.94 | 30.12 |  | 29.49 | 2523.25 | 27.5 | 28.24 | 78 | 31 | 64.313 |  | 9.8 | 0.9 | 5.47
| 12 | 3493 | 117 | 13 | 6 | 12 | 14.221 | 11.492 | 98.951 | 10.64 | 2.8718 | 3.195 | 1.95 | 49.52 | 51.47 | 105.35 | 472.08 | 4.41 | 335.653 | 23.95 | 0.161 | 32.03 | 58.855 | 287.712 | 49.67 | 8.11 | 19.95 | 20 | 3070.9 | 62 | 25.22 | 27.66 |  | 739 | 69.365 | 44.93 | 79.96 | 119.76 | 28.95 | 30.16 |  | 29.54 | 2904.5 | 29 | 28.24 | 78 | 31 | 53.332 |  | 10.2 | 0.84 | -0.78
| 12 | 3494 | 117 | 14 | 7 | 12 | 14.103 | 11.494 | 98.95 | 11.42 | 2.8612 | 3.193 | 2.22 | 49.49 | 51.71 | 109.22 | 478 | 4.5 | 334.925 | 23.94 | 0.11 | 32.04 | 61.698 | 301.392 | 50.05 | 9.2 | 19.95 | 20 | 3496.7 | 61.78 | 25.12 | 27.66 |  | 739 | 69.349 | 44.94 | 79.99 | 119.72 | 28.96 | 30.19 |  | 29.57 | 3263.25 | 29 | 30.98 | 78 | 31 | 63.136 |  | 12.55 | 0.88 | -2.34
| 12 | 3495 | 117 | 15 | 8 | 12 | 14.233 | 11.494 | 98.951 | 12.23 | 2.8448 | 3.225 | 2.43 | 49.45 | 51.88 | 109.59 | 485.05 | 5.53 | 334.61 | 23.95 | 0.11 | 32.05 | 62.474 | 310.746 | 51.31 | 10.13 | 19.96 | 20.02 | 3874.6 | 61.38 | 24.98 | 27.67 |  | 739 | 69.365 | 44.94 | 79.88 | 120.07 | 28.98 | 30.22 |  | 29.61 | 3683.5 | 30 | 31.76 | 78 | 31 | 63.528 |  | 13.33 | 0.64 | -10.16
| 2 | 3496 | 117 | 16 | 1 | 2 | 14.23 | 11.496 | 98.951 | 12.66 | 2.8444 | 3.214 | 2.59 | 49.42 | 52 | 110.87 | 494.79 | 6.09 | 334.397 | 23.94 | 0.08 | 32.05 | 61.582 | 316.446 | 52.21 | 10.91 | 19.96 | 20.02 | 4169.6 | 60.76 | 24.98 | 27.67 |  | 739 | 69.354 | 44.95 | 80.04 | 120 | 29 | 30.26 |  | 29.64 | 4014.75 | 30 | 31.37 | 78 | 31 | 59.607 |  | 12.94 | 0.72 | -13.28
| 2 | 3497 | 117 | 17 | 2 | 2 | 14.031 | 11.496 | 98.951 | 12.24 | 2.8562 | 3.135 | 2.8 | 49.42 | 52.22 | 105.11 | 505.52 | 6.28 | 335.324 | 23.95 | 0.193 | 32.05 | 54.695 | 319.983 | 52.86 | 11.33 | 19.97 | 20.03 | 4312.7 | 60.13 | 25.08 | 27.67 |  | 739 | 69.36 | 44.95 | 79.91 | 119.89 | 29.01 | 30.28 |  | 29.65 | 4280.25 | 35.5 | 28.63 | 78 | 31 | 54.509 |  | 10.2 | 0.9 | -16.41
| 2 | 3498 | 117 | 18 | 3 | 2 | 14.105 | 11.497 | 98.951 | 10.31 | 2.8419 | 2.944 | 3.06 | 49.42 | 52.48 | 103.86 | 516.07 | 5.67 | 335.658 | 23.95 | 0.2 | 32.07 | 46.877 | 320.999 | 53.4 | 11.25 | 19.97 | 20.03 | 4303.8 | 59.63 | 24.95 | 27.67 |  | 739 | 69.351 | 44.95 | 80.07 | 120.21 | 29.01 | 30.3 |  | 29.66 | 4310 | 36.5 | 27.45 | 78 | 31 | 41.568 |  | 9.41 | 0.27 | -14.06
| 2 | 3499 | 117 | 19 | 4 | 2 | 14.216 | 11.495 | 98.951 | 8.62 | 2.8423 | 2.769 | 3.19 | 49.41 | 52.6 | 103.88 | 523.06 | 4.67 | 335.907 | 23.95 | 0.2 | 32.08 | 44.054 | 320.393 | 53.83 | 11.22 | 19.98 | 20.04 | 4293.8 | 59.39 | 24.96 | 27.68 |  | 739 | 69.349 | 44.95 | 80.13 | 120.29 | 29.02 | 30.31 |  | 29.65 | 4295.25 | 36.5 | 27.45 | 78 | 31 | 41.96 |  | 9.41 | 0.84 | -19.53
| 2 | 3500 | 117 | 20 | 5 | 2 | 14.198 | 11.495 | 98.951 | 7.64 | 2.8567 | 2.648 | 3.23 | 49.41 | 52.64 | 104.05 | 528.47 | 4.37 | 335.868 | 23.95 | 0.202 | 32.07 | 43.153 | 319.562 | 54.2 | 11.26 | 19.97 | 20.04 | 4285.4 | 59.34 | 25.08 | 27.67 |  | 739 | 69.378 | 44.95 | 80.41 | 120.11 | 29.02 | 30.32 |  | 29.64 | 4295.25 | 36.5 | 27.45 | 78 | 31 | 41.96 |  | 9.41 | 0.08 | -14.06
| 2 | 3501 | 117 | 21 | 6 | 2 | 14.049 | 11.497 | 98.952 | 7.08 | 2.8369 | 2.582 | 3.23 | 49.42 | 52.65 | 104.86 | 533.43 | 4.33 | 335.472 | 23.95 | 0.183 | 32.07 | 43.957 | 318.656 | 54.65 | 11.22 | 19.97 | 20.05 | 4299.5 | 59.36 | 24.91 | 27.67 |  | 739 | 69.384 | 44.94 | 80.22 | 120.16 | 29.02 | 30.32 |  | 29.62 | 4285 | 35.5 | 28.24 | 78 | 31 | 43.137 |  | 9.8 | 0.72 | -11.72
| 2 | 3502 | 117 | 22 | 7 | 2 | 14.221 | 11.497 | 98.952 | 6.9 | 2.8442 | 2.566 | 3.23 | 49.44 | 52.67 | 104.65 | 538.19 | 4.48 | 335.26 | 23.98 | 0.197 | 32.08 | 44.426 | 318.269 | 55.05 | 11.3 | 19.98 | 20.05 | 4320.8 | 59.4 | 24.97 | 27.68 |  | 739 | 69.416 | 44.94 | 80.07 | 120.31 | 29.03 | 30.31 |  | 29.59 | 4314.75 | 36 | 28.24 | 78 | 31 | 44.313 |  | 9.8 | 0.82 | -18.75
| 21 | 3503 | 117 | 23 | 1 | 21 | 14.179 | 11.5 | 98.952 | 6.69 | 2.8437 | 2.549 | 3.25 | 49.45 | 52.7 | 103.8 | 543.04 | 4.56 | 335.352 | 23.97 | 0.245 | 32.08 | 42.665 | 317.759 | 55.39 | 11.25 | 19.98 | 20.04 | 4301.2 | 59.51 | 24.97 | 27.67 |  | 739 | 69.437 | 44.93 | 80.07 | 120.25 | 29.03 | 30.29 |  | 29.55 | 4319.5 | 37.5 | 27.45 | 78 | 31 | 41.568 |  | 9.02 | 0.08 | -14.06
| 21 | 3504 | 117 | 24 | 2 | 21 | 13.896 | 11.5 | 98.952 | 6.33 | 2.8194 | 2.481 | 3.29 | 49.51 | 52.8 | 98.65 | 547.28 | 4.19 | 337.469 | 23.98 | 0.338 | 32.09 | 26.825 | 316.571 | 55.71 | 10.08 | 19.99 | 20.04 | 3889.2 | 59.64 | 24.76 | 27.66 |  | 739 | 69.469 | 44.93 | 80.06 | 120.12 | 29.03 | 30.27 |  | 29.51 | 4166.25 | 32 | 18.82 | 78 | 31 | 19.608 |  | 0.39 | 0.74 | 0
| 21 | 3505 | 117 | 25 | 3 | 21 | 22.465 | 11.5 | 98.952 | 3.82 | 2.8242 | 2.249 | 3.27 | 49.57 | 52.84 | 98.27 | 547.44 | 2.16 | 338.195 | 23.99 | 0.235 | 32.08 | 17.316 | 311.813 | 56.03 | 8.77 | 19.98 | 20.05 | 3378.6 | 59.79 | 24.8 | 27.66 |  | 739 | 69.493 | 44.93 | 80.26 | 119.7 | 29.03 | 30.25 |  | 29.47 | 3647.5 | 30 | 18.04 | 78 | 31 | 12.157 |  | 0 | 0.02 | 0
| 21 | 3506 | 117 | 26 | 4 | 21 | 22.493 | 11.496 | 98.952 | 2.79 | 2.8286 | 2.135 | 3.04 | 49.66 | 52.7 | 98.74 | 536.54 | 0.62 | 338.386 | 23.99 | 0.167 | 32.08 | 14.745 | 305.084 | 56.32 | 7.62 | 19.99 | 20.06 | 2928.4 | 59.92 | 24.84 | 27.66 |  | 739 | 69.498 | 44.92 | 80.13 | 119.76 | 29.03 | 30.23 |  | 29.44 | 3153.75 | 27.5 | 18.43 | 78 | 31 | 12.941 |  | 0 | 0 | 0
| 21 | 3507 | 117 | 27 | 5 | 21 | 22.495 | 11.5 | 98.952 | 4.53 | 2.8195 | 2.122 | 2.75 | 49.69 | 52.44 | 98.88 | 523.63 | 0.07 | 338.443 | 23.99 | 0.144 | 32.07 | 14.433 | 293.304 | 56.56 | 6.2 | 19.99 | 20.06 | 2391.1 | 60.07 | 24.76 | 27.66 |  | 739 | 69.488 | 44.93 | 79.84 | 119.76 | 29.02 | 30.22 |  | 29.4 | 2655.25 | 25 | 18.82 | 78 | 31 | 12.549 |  | 0.39 | 0 | 0
| 21 | 3508 | 117 | 28 | 6 | 21 | 22.496 | 11.5 | 98.953 | 5.53 | 2.8158 | 2.132 | 2.44 | 49.73 | 52.17 | 98.96 | 511.48 | 0.01 | 338.199 | 23.99 | 0.141 | 32.06 | 14.895 | 264.304 | 56.76 | 5.05 | 19.98 | 20.06 | 1949.5 | 60.3 | 24.72 | 27.66 |  | 739 | 69.479 | 44.92 | 79.79 | 120.1 | 29 | 30.19 |  | 29.37 | 2185 | 22 | 18.43 | 78 | 31 | 14.51 |  | 0.39 | 0.02 | 0
| 21 | 3509 | 117 | 29 | 7 | 21 | 15.342 | 11.5 | 98.953 | 3.91 | 2.8067 | 2.117 | 2.17 | 49.77 | 51.94 | 99.47 | 501.09 | 0.25 | 338.287 | 23.98 | 0.15 | 32.06 | 16.359 | 226.63 | 56.9 | 4.11 | 19.99 | 20.07 | 1591.6 | 60.83 | 24.64 | 27.67 |  | 739 | 69.469 | 44.92 | 79.84 | 120.03 | 28.99 | 30.18 |  | 29.33 | 1765.5 | 20 | 18.43 | 78 | 31 | 16.47 |  | 0.39 | 0.23 | 1.56
| 21 | 3510 | 117 | 30 | 8 | 21 | 14.998 | 11.496 | 98.954 | 1.96 | 2.7948 | 2.069 | 1.98 | 49.8 | 51.78 | 99.38 | 493.22 | 0.5 | 338.351 | 23.99 | 0.152 | 32.04 | 18.703 | 180.118 | 57 | 2.97 | 19.99 | 20.05 | 1155.9 | 61.38 | 24.54 | 27.67 |  | 739 | 69.447 | 44.91 | 80.21 | 120.05 | 28.97 | 30.16 |  | 29.28 | 1372.5 | 19 | 18.43 | 78 | 31 | 17.255 |  | 0.39 | 0.06 | 4.69
| 1 | 3511 | 118 | 1 | 1 | 1 | 14.769 | 11.499 | 98.954 | 1.83 | 2.7949 | 2.037 | 1.89 | 49.83 | 51.72 | 99.03 | 486.56 | 0.53 | 338.411 | 23.99 | 0.155 | 32.03 | 20.857 | 146.458 | 57.02 | 2.33 | 19.99 | 20.07 | 907.8 | 61.8 | 24.54 | 27.67 |  | 739 | 69.43 | 44.92 | 80.15 | 120.41 | 28.96 | 30.15 |  | 29.25 | 1047.5 | 16.5 | 18.04 | 78 | 32 | 20.392 |  | 0 | 0.1 | 7.03
| 1 | 3512 | 118 | 2 | 2 | 1 | 14.011 | 11.503 | 98.954 | 3.26 | 2.8467 | 2.084 | 1.79 | 49.84 | 51.63 | 99.14 | 481.84 | 0.55 | 338.257 | 23.99 | 0.134 | 32.02 | 27.691 | 125.91 | 56.91 | 2.1 | 20 | 20.07 | 800.4 | 62.06 | 25 | 27.67 |  | 739 | 69.417 | 44.91 | 79.99 | 120.09 | 28.95 | 30.15 |  | 29.22 | 834.25 | 17 | 19.22 | 78 | 32 | 27.058 |  | 0.78 | 0.92 | 0.78
| 1 | 3513 | 118 | 3 | 3 | 1 | 14.398 | 11.503 | 98.954 | 5.29 | 2.8729 | 2.225 | 1.71 | 49.83 | 51.54 | 99.18 | 477.58 | 0.65 | 338.316 | 23.98 | 0.122 | 32.02 | 34.319 | 118.476 | 56.73 | 2.14 | 20 | 20.07 | 809 | 62.19 | 25.23 | 27.67 |  | 739 | 69.395 | 44.91 | 79.93 | 119.96 | 28.94 | 30.16 |  | 29.22 | 795.25 | 14.5 | 19.61 | 78 | 32 | 36.078 |  | 1.18 | 0.78 | -1.56
| 1 | 3514 | 118 | 4 | 4 | 1 | 14.677 | 11.501 | 98.953 | 6.02 | 2.8633 | 2.314 | 1.61 | 49.82 | 51.43 | 99.25 | 474.08 | 0.72 | 338.233 | 23.98 | 0.131 | 32.01 | 36.97 | 116.662 | 56.5 | 2.22 | 20.01 | 20.06 | 841.7 | 62.28 | 25.14 | 27.66 |  | 739 | 69.372 | 44.91 | 79.92 | 119.73 | 28.93 | 30.15 |  | 29.24 | 819.5 | 16 | 19.61 | 78 | 32 | 38.039 |  | 1.18 | 0.08 | 4.69
| 1 | 3515 | 118 | 5 | 5 | 1 | 14.414 | 11.499 | 98.954 | 5.96 | 2.8576 | 2.37 | 1.54 | 49.82 | 51.37 | 99.19 | 470.75 | 0.78 | 338.259 | 23.97 | 0.149 | 32 | 37.128 | 117.84 | 56.22 | 2.29 | 20.01 | 20.07 | 870.4 | 62.3 | 25.09 | 27.67 |  | 739 | 69.354 | 44.91 | 79.77 | 119.83 | 28.93 | 30.14 |  | 29.28 | 855.25 | 17.5 | 19.61 | 78 | 32 | 36.862 |  | 1.18 | 0.12 | 7.03
| 1 | 3516 | 118 | 6 | 6 | 1 | 14.155 | 11.495 | 98.954 | 5.65 | 2.8323 | 2.382 | 1.51 | 49.8 | 51.31 | 99.14 | 467.65 | 0.85 | 338.237 | 23.97 | 0.168 | 31.99 | 35.205 | 119.838 | 55.79 | 2.22 | 20.01 | 20.07 | 853.9 | 62.3 | 24.87 | 27.67 |  | 739 | 69.329 | 44.92 | 79.88 | 120.36 | 28.92 | 30.12 |  | 29.31 | 870.25 | 18.5 | 19.22 | 78 | 32 | 34.117 |  | 1.18 | 0.9 | 3.13
| 1 | 3517 | 118 | 7 | 7 | 1 | 14.199 | 11.497 | 98.954 | 5.65 | 2.8359 | 2.359 | 1.48 | 49.79 | 51.27 | 99.14 | 464.79 | 0.81 | 338.255 | 23.96 | 0.178 | 31.98 | 34.315 | 118.378 | 55.11 | 2.15 | 20.02 | 20.08 | 824.3 | 62.28 | 24.9 | 27.67 |  | 739 | 69.309 | 44.91 | 80.07 | 120.44 | 28.92 | 30.11 |  | 29.34 | 839.75 | 17 | 19.22 | 78 | 32 | 32.548 |  | 0.78 | 0.86 | 0
| 12 | 3518 | 118 | 8 | 1 | 12 | 14.398 | 11.497 | 98.953 | 6.05 | 2.8395 | 2.334 | 1.47 | 49.72 | 51.19 | 99.1 | 461.98 | 0.74 | 338.231 | 23.95 | 0.187 | 31.98 | 34.57 | 116.187 | 54.25 | 2.08 | 20.03 | 20.08 | 797.7 | 62.26 | 24.93 | 27.66 |  | 739 | 69.316 | 44.93 | 80.03 | 120.2 | 28.91 | 30.1 |  | 29.36 | 810 | 16 | 19.22 | 78 | 32 | 33.725 |  | 0.78 | 0.7 | -2.34
| 12 | 3519 | 118 | 9 | 2 | 12 | 15.248 | 11.5 | 98.953 | 6.67 | 2.9781 | 2.462 | 1.45 | 49.67 | 51.12 | 102.06 | 459.1 | 0.79 | 337.221 | 23.94 | 0.202 | 31.98 | 63.907 | 118.409 | 53.49 | 2.9 | 20.02 | 20.08 | 1059.1 | 62.2 | 26.15 | 27.66 |  | 739 | 69.287 | 44.92 | 79.96 | 119.97 | 28.91 | 30.08 |  | 29.39 | 835.75 | -10 | 28.24 | 78 | 32 | 63.136 |  | 10.2 | 0.04 | 0
| 12 | 3520 | 118 | 10 | 3 | 12 | 14.922 | 11.501 | 98.953 | 8.07 | 2.9384 | 2.688 | 1.43 | 49.62 | 51.05 | 104.43 | 457.37 | 1.77 | 336.425 | 23.95 | 0.191 | 31.97 | 79.599 | 135.237 | 52.7 | 4.35 | 20.03 | 20.09 | 1610.8 | 62.1 | 25.8 | 27.66 |  | 739 | 69.276 | 44.93 | 80.18 | 120 | 28.91 | 30.07 |  | 29.43 | 1273.25 | 4 | 30.98 | 78 | 32 | 90.587 |  | 12.55 | 0.04 | 2.34
| 12 | 3521 | 118 | 11 | 4 | 12 | 14.207 | 11.503 | 98.954 | 9.05 | 2.8634 | 2.992 | 1.59 | 49.53 | 51.12 | 104.56 | 461.94 | 3.13 | 336.19 | 23.94 | 0.208 | 31.99 | 77.523 | 191.869 | 51.72 | 6.08 | 20.03 | 20.09 | 2307.4 | 61.95 | 25.14 | 27.65 |  | 739 | 69.276 | 44.94 | 80.07 | 119.65 | 28.92 | 30.05 |  | 29.48 | 1941.25 | 23.5 | 30.2 | 78 | 32 | 82.352 |  | 11.76 | 0.08 | 8.59
| 12 | 3522 | 118 | 12 | 5 | 12 | 14.066 | 11.501 | 98.954 | 9.77 | 2.8537 | 3.146 | 1.82 | 49.51 | 51.33 | 103.96 | 469.64 | 4.18 | 335.953 | 23.94 | 0.2 | 32.01 | 64.522 | 256.769 | 50.43 | 7.09 | 20.04 | 20.11 | 2700.9 | 61.85 | 25.06 | 27.67 |  | 739 | 69.283 | 44.95 | 79.76 | 120 | 28.94 | 30.07 |  | 29.52 | 2500 | 27 | 27.84 | 78 | 31 | 58.43 |  | 9.41 | 0.68 | 10.16
| 12 | 3523 | 118 | 13 | 6 | 12 | 14.253 | 11.5 | 98.953 | 10.58 | 2.8592 | 3.193 | 2.13 | 49.45 | 51.58 | 106.8 | 475.52 | 4.33 | 335.269 | 23.94 | 0.138 | 32.01 | 61.231 | 285.883 | 49.75 | 8.08 | 20.04 | 20.09 | 3074 | 61.69 | 25.1 | 27.66 |  | 739 | 69.304 | 44.95 | 80.03 | 119.74 | 28.95 | 30.1 |  | 29.55 | 2851.5 | 28 | 29.41 | 78 | 31 | 53.725 |  | 10.98 | 0.78 | 0
| 12 | 3524 | 118 | 14 | 7 | 12 | 14.198 | 11.504 | 98.953 | 11.75 | 2.8486 | 3.22 | 2.33 | 49.45 | 51.77 | 109.46 | 481.89 | 4.77 | 334.604 | 23.95 | 0.102 | 32.02 | 62.99 | 301.894 | 50.72 | 9.19 | 20.05 | 20.1 | 3508.9 | 61.49 | 25.01 | 27.66 |  | 739 | 69.334 | 44.95 | 80.15 | 120.29 | 28.95 | 30.15 |  | 29.59 | 3280.25 | 29 | 30.98 | 78 | 31 | 62.352 |  | 12.94 | 0.84 | -3.91
| 12 | 3525 | 118 | 15 | 8 | 12 | 14.07 | 11.499 | 98.953 | 12.41 | 2.8416 | 3.246 | 2.47 | 49.45 | 51.92 | 110.12 | 490.99 | 5.61 | 334.285 | 23.95 | 0.096 | 32.03 | 62.346 | 311.19 | 51.83 | 10.11 | 20.06 | 20.11 | 3868.8 | 61.06 | 24.95 | 27.66 |  | 739 | 69.356 | 44.95 | 80.15 | 120.3 | 28.97 | 30.19 |  | 29.63 | 3686.5 | 29.5 | 30.98 | 78 | 31 | 61.175 |  | 12.94 | 0.9 | -7.81
| 2 | 3526 | 118 | 16 | 1 | 2 | 14.103 | 11.501 | 98.953 | 12.76 | 2.8534 | 3.236 | 2.68 | 49.42 | 52.11 | 109.93 | 501.29 | 6.07 | 334.177 | 23.94 | 0.108 | 32.04 | 61.261 | 316.392 | 52.57 | 10.94 | 20.05 | 20.11 | 4169.5 | 60.48 | 25.05 | 27.65 |  | 739 | 69.381 | 44.94 | 80.11 | 119.93 | 28.98 | 30.22 |  | 29.65 | 4023.25 | 31 | 30.98 | 78 | 31 | 61.568 |  | 12.55 | 0.88 | -11.72
| 2 | 3527 | 118 | 17 | 2 | 2 | 14.219 | 11.5 | 98.953 | 12.21 | 2.8409 | 3.151 | 3.01 | 49.39 | 52.4 | 105.44 | 512.15 | 6.28 | 335.088 | 23.94 | 0.195 | 32.05 | 54.863 | 320.222 | 53.16 | 11.27 | 20.06 | 20.12 | 4314.1 | 59.98 | 24.94 | 27.66 |  | 739 | 69.41 | 44.94 | 80.02 | 119.89 | 29 | 30.26 |  | 29.67 | 4265.5 | 35.5 | 29.02 | 78 | 31 | 54.901 |  | 10.59 | 0.82 | -19.53
| 2 | 3528 | 118 | 18 | 3 | 2 | 14.163 | 11.496 | 98.954 | 10.31 | 2.8368 | 2.958 | 3.21 | 49.39 | 52.61 | 103.96 | 521.09 | 5.67 | 335.613 | 23.94 | 0.205 | 32.04 | 46.985 | 321.131 | 53.64 | 11.24 | 20.06 | 20.12 | 4309.8 | 59.63 | 24.91 | 27.65 |  | 739 | 69.432 | 44.94 | 79.84 | 120.01 | 29.01 | 30.27 |  | 29.69 | 4319.5 | 36.5 | 27.45 | 78 | 31 | 42.744 |  | 9.41 | 0.08 | -14.06
| 2 | 3529 | 118 | 19 | 4 | 2 | 14.152 | 11.495 | 98.954 | 8.71 | 2.847 | 2.795 | 3.2 | 49.4 | 52.6 | 103.95 | 527.02 | 4.75 | 335.875 | 23.95 | 0.202 | 32.04 | 44.238 | 320.689 | 54.06 | 11.24 | 20.06 | 20.12 | 4295.4 | 59.49 | 25 | 27.66 |  | 739 | 69.459 | 44.94 | 80.15 | 120.43 | 29.01 | 30.28 |  | 29.69 | 4310 | 36.5 | 27.45 | 78 | 31 | 41.568 |  | 9.41 | 0.88 | -18.75
| 2 | 3530 | 118 | 20 | 5 | 2 | 14.366 | 11.495 | 98.953 | 7.59 | 2.8483 | 2.673 | 3.24 | 49.38 | 52.63 | 103.98 | 532.19 | 4.34 | 335.825 | 23.95 | 0.201 | 32.05 | 43.145 | 319.64 | 54.42 | 11.22 | 20.04 | 20.12 | 4285.7 | 59.51 | 25.01 | 27.65 |  | 739 | 69.479 | 44.94 | 80.03 | 120.1 | 29.02 | 30.29 |  | 29.68 | 4295.25 | 36.5 | 27.45 | 78 | 31 | 41.96 |  | 9.41 | 0.21 | -14.84
| 2 | 3531 | 118 | 21 | 6 | 2 | 14.066 | 11.493 | 98.954 | 7.13 | 2.8493 | 2.6 | 3.31 | 49.4 | 52.71 | 104.82 | 536.9 | 4.26 | 335.586 | 23.96 | 0.196 | 32.05 | 44.093 | 318.643 | 54.81 | 11.27 | 20.05 | 20.11 | 4301.3 | 59.52 | 25.02 | 27.65 |  | 739 | 69.488 | 44.93 | 80.27 | 120.48 | 29.02 | 30.3 |  | 29.65 | 4289.75 | 35.5 | 28.24 | 78 | 31 | 43.529 |  | 9.8 | 0.59 | -12.5
| 2 | 3532 | 118 | 22 | 7 | 2 | 14.219 | 11.492 | 98.954 | 6.98 | 2.8528 | 2.578 | 3.28 | 49.4 | 52.68 | 104.42 | 541.74 | 4.43 | 335.596 | 23.97 | 0.202 | 32.07 | 44.514 | 318.37 | 55.2 | 11.34 | 20.05 | 20.12 | 4324.4 | 59.57 | 25.05 | 27.66 |  | 739 | 69.498 | 44.93 | 80.11 | 120.08 | 29.02 | 30.29 |  | 29.62 | 4319.5 | 36.5 | 28.24 | 78 | 31 | 44.313 |  | 9.8 | 0.82 | -18.75
| 21 | 3533 | 118 | 23 | 1 | 21 | 14.17 | 11.491 | 98.954 | 6.75 | 2.8535 | 2.553 | 3.28 | 49.44 | 52.72 | 103.76 | 546.36 | 4.52 | 335.841 | 23.98 | 0.229 | 32.05 | 42.561 | 318.272 | 55.55 | 11.28 | 20.05 | 20.13 | 4300.4 | 59.65 | 25.05 | 27.65 |  | 739 | 69.506 | 44.92 | 80.18 | 120.05 | 29.02 | 30.28 |  | 29.58 | 4319.5 | 37 | 27.45 | 78 | 31 | 41.176 |  | 9.02 | 0.14 | -14.84
| 21 | 3534 | 118 | 24 | 2 | 21 | 13.659 | 11.486 | 98.954 | 6.39 | 2.8304 | 2.49 | 3.34 | 49.48 | 52.82 | 99.29 | 549.9 | 4.19 | 337.751 | 23.98 | 0.341 | 32.05 | 27.106 | 316.765 | 55.88 | 10.22 | 20.04 | 20.12 | 3928.7 | 59.76 | 24.85 | 27.65 |  | 739 | 69.508 | 44.92 | 80.18 | 120.4 | 29.02 | 30.26 |  | 29.54 | 4194.5 | 32 | 19.61 | 78 | 31 | 22.353 |  | 1.18 | 0.86 | -20.31
| 21 | 3535 | 118 | 25 | 3 | 21 | 21.531 | 11.485 | 98.954 | 4.26 | 2.8195 | 2.304 | 3.22 | 49.53 | 52.74 | 98.27 | 544.73 | 2.38 | 338.364 | 23.99 | 0.242 | 32.06 | 18.317 | 312.543 | 56.16 | 8.86 | 20.05 | 20.11 | 3418.2 | 59.85 | 24.76 | 27.65 |  | 739 | 69.489 | 44.91 | 80.26 | 120.59 | 29.02 | 30.24 |  | 29.5 | 3712.5 | 30 | 18.43 | 78 | 31 | 11.765 |  | 0 | 0.02 | 0
| 21 | 3536 | 118 | 26 | 4 | 21 | 22.492 | 11.486 | 98.955 | 2.9 | 2.8219 | 2.174 | 2.96 | 49.58 | 52.54 | 98.79 | 532.24 | 0.61 | 338.637 | 24 | 0.156 | 32.06 | 14.627 | 305.477 | 56.43 | 7.57 | 20.03 | 20.12 | 2917.6 | 59.95 | 24.78 | 27.65 |  | 739 | 69.472 | 44.9 | 80.26 | 120.47 | 29.01 | 30.23 |  | 29.46 | 3182.75 | 27.5 | 18.04 | 78 | 31 | 11.372 |  | 0 | 0 | 0
| 21 | 3537 | 118 | 27 | 5 | 21 | 22.495 | 11.485 | 98.955 | 4.56 | 2.8206 | 2.145 | 2.66 | 49.62 | 52.28 | 98.76 | 519.56 | 0.08 | 338.72 | 24 | 0.157 | 32.06 | 14.196 | 294.349 | 56.66 | 6.3 | 20.04 | 20.11 | 2429.4 | 60.08 | 24.77 | 27.66 |  | 739 | 69.456 | 44.91 | 80.15 | 120.1 | 29.01 | 30.2 |  | 29.44 | 2693.75 | 25 | 18.43 | 78 | 31 | 13.333 |  | 0 | 0 | 0
| 21 | 3538 | 118 | 28 | 6 | 21 | 22.496 | 11.484 | 98.955 | 5.74 | 2.8143 | 2.129 | 2.32 | 49.67 | 51.99 | 98.83 | 507.91 | 0.01 | 338.45 | 24 | 0.156 | 32.04 | 14.94 | 268.506 | 56.83 | 5.15 | 20.03 | 20.11 | 1988.7 | 60.45 | 24.71 | 27.65 |  | 739 | 69.424 | 44.89 | 80.25 | 120.22 | 29 | 30.18 |  | 29.43 | 2223.25 | 22 | 18.82 | 78 | 31 | 15.294 |  | 0.39 | 0.02 | 0
| 21 | 3539 | 118 | 29 | 7 | 21 | 15.361 | 11.485 | 98.955 | 4.1 | 2.8079 | 2.111 | 2.14 | 49.69 | 51.83 | 99.15 | 498.81 | 0.34 | 338.471 | 24.01 | 0.144 | 32.04 | 16.01 | 228.397 | 56.95 | 4.08 | 20.03 | 20.11 | 1582 | 61.04 | 24.65 | 27.66 |  | 739 | 69.385 | 44.89 | 80.29 | 120.05 | 28.98 | 30.17 |  | 29.42 | 1799 | 20.5 | 18.82 | 78 | 31 | 14.902 |  | 0.39 | 0.2 | 1.56
| 21 | 3540 | 118 | 30 | 8 | 21 | 15.361 | 11.483 | 98.955 | 2.05 | 2.7885 | 2.041 | 1.97 | 49.72 | 51.7 | 98.88 | 491.29 | 0.51 | 338.438 | 24.01 | 0.164 | 32.02 | 17.973 | 186.259 | 57.01 | 3.09 | 20.03 | 20.1 | 1203.6 | 61.56 | 24.48 | 27.66 |  | 739 | 69.37 | 44.89 | 79.95 | 119.88 | 28.97 | 30.16 |  | 29.41 | 1406.25 | 18 | 18.43 | 78 | 32 | 18.039 |  | 0 | 0 | 4.69
| 1 | 3541 | 119 | 1 | 1 | 1 | 14.784 | 11.483 | 98.955 | 1.78 | 2.8091 | 2.027 | 1.84 | 49.74 | 51.57 | 99.14 | 485.19 | 0.63 | 338.524 | 24 | 0.154 | 32.01 | 21.276 | 150.284 | 56.94 | 2.47 | 20.01 | 20.1 | 956.2 | 61.89 | 24.66 | 27.65 |  | 739 | 69.352 | 44.88 | 79.95 | 120.3 | 28.95 | 30.15 |  | 29.4 | 1071 | 18.5 | 18.43 | 78 | 32 | 21.96 |  | 0 | 0.08 | 7.03
| 1 | 3542 | 119 | 2 | 2 | 1 | 13.997 | 11.486 | 98.955 | 2.77 | 2.8207 | 2.058 | 1.79 | 49.72 | 51.52 | 99.13 | 480.41 | 0.63 | 338.572 | 24 | 0.144 | 32.01 | 25.82 | 126.815 | 56.79 | 2.11 | 20.02 | 20.09 | 814.7 | 62.13 | 24.77 | 27.66 |  | 739 | 69.33 | 44.89 | 80.03 | 119.97 | 28.94 | 30.14 |  | 29.36 | 883.5 | 18.5 | 18.82 | 78 | 32 | 25.49 |  | 0.39 | 0.92 | 0.78
| 1 | 3543 | 119 | 3 | 3 | 1 | 14.188 | 11.482 | 98.955 | 4.78 | 2.8918 | 2.174 | 1.68 | 49.71 | 51.4 | 99.15 | 476.39 | 0.67 | 338.459 | 23.99 | 0.128 | 32 | 32.889 | 116.458 | 56.56 | 2.13 | 20.02 | 20.09 | 800.5 | 62.23 | 25.39 | 27.67 |  | 739 | 69.316 | 44.88 | 80.15 | 119.94 | 28.92 | 30.15 |  | 29.33 | 793.75 | 15 | 19.61 | 78 | 32 | 34.509 |  | 1.18 | 0.84 | -1.56
| 1 | 3544 | 119 | 4 | 4 | 1 | 14.589 | 11.479 | 98.955 | 5.85 | 2.8611 | 2.282 | 1.68 | 49.71 | 51.4 | 99.18 | 476.39 | 0.73 | 338.419 | 23.99 | 0.134 | 32 | 36.002 | 113.745 | 56.56 | 2.16 | 20.02 | 20.09 | 819.8 | 62.23 | 25.12 | 27.67 |  | 739 | 69.3 | 44.88 | 80.07 | 119.74 | 28.92 | 30.14 |  | 29.33 | 810 | 15.5 | 19.61 | 78 | 32 | 37.254 |  | 1.18 | 0.27 | 2.34
| 1 | 3545 | 119 | 5 | 5 | 1 | 14.453 | 11.482 | 98.955 | 6.14 | 2.852 | 2.345 | 1.52 | 49.73 | 51.24 | 99.24 | 469.68 | 0.81 | 338.293 | 23.99 | 0.145 | 31.99 | 36.778 | 115.063 | 55.89 | 2.21 | 20.02 | 20.09 | 844 | 62.31 | 25.04 | 27.66 |  | 739 | 69.287 | 44.9 | 79.88 | 119.71 | 28.91 | 30.13 |  | 29.36 | 834.25 | 16.5 | 19.61 | 78 | 32 | 36.47 |  | 1.18 | 0.1 | 5.47
| 1 | 3546 | 119 | 6 | 6 | 1 | 14.225 | 11.481 | 98.955 | 6.01 | 2.8317 | 2.375 | 1.52 | 49.73 | 51.24 | 99.16 | 469.68 | 0.79 | 338.494 | 23.99 | 0.172 | 31.99 | 35.34 | 116.926 | 55.89 | 2.17 | 20.02 | 20.09 | 835.1 | 62.31 | 24.86 | 27.66 |  | 739 | 69.261 | 44.9 | 79.8 | 120.15 | 28.91 | 30.11 |  | 29.4 | 850.75 | 18 | 19.22 | 78 | 32 | 35.294 |  | 0.78 | 0.9 | 1.56
| 1 | 3547 | 119 | 7 | 7 | 1 | 14.217 | 11.479 | 98.955 | 6.07 | 2.8244 | 2.354 | 1.5 | 49.69 | 51.19 | 99.14 | 466.6 | 0.76 | 338.494 | 23.98 | 0.18 | 31.98 | 34.399 | 115.302 | 55.36 | 2.08 | 20.02 | 20.09 | 802.4 | 62.3 | 24.8 | 27.65 |  | 739 | 69.273 | 44.89 | 79.86 | 120.16 | 28.91 | 30.1 |  | 29.45 | 818.75 | 17 | 19.22 | 78 | 32 | 32.548 |  | 0.78 | 0.84 | -0.78
| 12 | 3548 | 119 | 8 | 1 | 12 | 14.464 | 11.478 | 98.955 | 6.67 | 2.8317 | 2.344 | 1.48 | 49.65 | 51.13 | 99.08 | 463.69 | 0.71 | 338.476 | 23.98 | 0.191 | 31.96 | 34.786 | 114.156 | 54.69 | 2.01 | 20.01 | 20.07 | 773.3 | 62.29 | 24.86 | 27.65 |  | 739 | 69.299 | 44.89 | 79.96 | 119.98 | 28.9 | 30.09 |  | 29.5 | 786.5 | 16 | 19.22 | 78 | 32 | 33.725 |  | 0.78 | 0.37 | 3.13
| 12 | 3549 | 119 | 9 | 2 | 12 | 15.14 | 11.479 | 98.955 | 7.28 | 2.9963 | 2.469 | 1.46 | 49.61 | 51.07 | 102.16 | 460.81 | 0.79 | 337.376 | 23.96 | 0.226 | 31.97 | 64.558 | 116.63 | 53.93 | 2.96 | 20.02 | 20.08 | 1074.7 | 62.22 | 26.31 | 27.66 |  | 739 | 69.299 | 44.9 | 79.88 | 120.23 | 28.91 | 30.08 |  | 29.55 | 850 | -10.5 | 29.41 | 78 | 32 | 72.156 |  | 10.98 | 0.04 | 0
| 12 | 3550 | 119 | 10 | 3 | 12 | 14.846 | 11.476 | 98.956 | 8.64 | 2.9342 | 2.733 | 1.44 | 49.55 | 50.99 | 104.63 | 457.98 | 1.87 | 336.577 | 23.97 | 0.209 | 31.95 | 80.643 | 139.105 | 53.09 | 4.48 | 20.01 | 20.08 | 1660.4 | 62.11 | 25.76 | 27.65 |  | 739 | 69.316 | 44.9 | 79.95 | 119.59 | 28.91 | 30.06 |  | 29.58 | 1303 | 5 | 31.37 | 78 | 32 | 90.195 |  | 13.33 | 0.04 | 2.34
| 12 | 3551 | 119 | 11 | 4 | 12 | 14.235 | 11.474 | 98.956 | 9.35 | 2.877 | 3.025 | 1.47 | 49.48 | 50.95 | 107.21 | 460.12 | 3.34 | 335.843 | 23.96 | 0.148 | 31.97 | 79.096 | 201.428 | 52.22 | 6.49 | 20.01 | 20.07 | 2452.5 | 61.96 | 25.26 | 27.65 |  | 739 | 69.331 | 44.9 | 79.92 | 119.89 | 28.91 | 30.07 |  | 29.6 | 1992.75 | 19.5 | 30.98 | 78 | 32 | 77.254 |  | 12.55 | 0.06 | 8.59
| 12 | 3552 | 119 | 12 | 5 | 12 | 13.763 | 11.475 | 98.956 | 10.29 | 2.823 | 3.246 | 1.71 | 49.44 | 51.15 | 103 | 466.94 | 4.46 | 336.271 | 23.97 | 0.251 | 31.98 | 67.277 | 261.107 | 51.02 | 7.45 | 20.03 | 20.09 | 2869.8 | 61.87 | 24.79 | 27.66 |  | 739 | 69.352 | 44.92 | 79.89 | 119.9 | 28.93 | 30.09 |  | 29.63 | 2691.25 | 30 | 26.67 | 78 | 31 | 72.94 |  | 8.24 | 0.92 | 1.56
| 12 | 3553 | 119 | 13 | 6 | 12 | 14.372 | 11.475 | 98.956 | 10.82 | 2.8757 | 3.207 | 2.03 | 49.39 | 51.42 | 108.17 | 475.64 | 4.51 | 335.122 | 23.96 | 0.132 | 31.97 | 61.349 | 290.693 | 49.67 | 8.4 | 20.01 | 20.08 | 3175.3 | 61.72 | 25.25 | 27.65 |  | 739 | 69.374 | 44.91 | 80.06 | 120 | 28.94 | 30.14 |  | 29.66 | 2957 | 28 | 29.8 | 78 | 31 | 48.627 |  | 11.76 | 0.06 | 4.69
| 12 | 3554 | 119 | 14 | 7 | 12 | 14.116 | 11.474 | 98.957 | 11.83 | 2.8547 | 3.22 | 2.33 | 49.36 | 51.69 | 109.01 | 481.28 | 4.88 | 334.837 | 23.95 | 0.128 | 31.98 | 62.128 | 305.13 | 50.19 | 9.53 | 20 | 20.07 | 3631.6 | 61.5 | 25.07 | 27.64 |  | 739 | 69.385 | 44.91 | 80.18 | 120.36 | 28.95 | 30.19 |  | 29.7 | 3384.25 | 29.5 | 30.59 | 78 | 31 | 62.744 |  | 12.55 | 0.88 | -3.91
| 12 | 3555 | 119 | 15 | 8 | 12 | 14.206 | 11.473 | 98.956 | 12.41 | 2.8505 | 3.215 | 2.48 | 49.36 | 51.83 | 108.74 | 489.22 | 5.75 | 334.718 | 23.96 | 0.116 | 32.01 | 61.007 | 312.778 | 51.47 | 10.28 | 20.01 | 20.09 | 3921.7 | 61.05 | 25.03 | 27.65 |  | 739 | 69.399 | 44.93 | 79.99 | 120.22 | 28.97 | 30.22 |  | 29.75 | 3757 | 30.5 | 30.59 | 78 | 31 | 59.999 |  | 12.16 | 0.61 | -10.94
| 2 | 3556 | 119 | 16 | 1 | 2 | 14.188 | 11.471 | 98.957 | 12.49 | 2.8501 | 3.172 | 2.68 | 49.33 | 52 | 110.75 | 498.96 | 6.06 | 334.448 | 23.97 | 0.091 | 32.02 | 61.041 | 317.861 | 52.33 | 11.04 | 20.02 | 20.09 | 4211.4 | 60.49 | 25.03 | 27.66 |  | 739 | 69.428 | 44.93 | 80.12 | 119.86 | 28.99 | 30.26 |  | 29.79 | 4062.5 | 30 | 31.37 | 78 | 31 | 60.783 |  | 12.94 | 0.86 | -13.28
| 2 | 3557 | 119 | 17 | 2 | 2 | 14.026 | 11.467 | 98.957 | 11.82 | 2.8506 | 3.07 | 2.88 | 49.33 | 52.21 | 104.41 | 509.3 | 6.27 | 335.595 | 23.97 | 0.211 | 32.01 | 52.934 | 321.21 | 52.96 | 11.37 | 20.01 | 20.09 | 4337.9 | 59.97 | 25.03 | 27.66 |  | 739 | 69.447 | 44.92 | 79.99 | 120.11 | 29.01 | 30.29 |  | 29.83 | 4310 | 36.5 | 28.24 | 78 | 31 | 53.332 |  | 9.8 | 0.9 | -17.19
| 2 | 3558 | 119 | 18 | 3 | 2 | 14.048 | 11.464 | 98.957 | 9.94 | 2.8471 | 2.896 | 3.06 | 49.32 | 52.38 | 103.61 | 519.45 | 5.61 | 336.127 | 23.97 | 0.22 | 32.01 | 45.764 | 321.676 | 53.5 | 11.28 | 20.01 | 20.08 | 4310.7 | 59.54 | 25 | 27.65 |  | 739 | 69.461 | 44.93 | 80.02 | 120.36 | 29.01 | 30.31 |  | 29.85 | 4329.5 | 37.5 | 27.06 | 78 | 31 | 41.176 |  | 8.63 | 0.37 | -14.06
| 2 | 3559 | 119 | 19 | 4 | 2 | 14.312 | 11.46 | 98.957 | 8.17 | 2.8411 | 2.723 | 3.2 | 49.32 | 52.51 | 104.27 | 525.83 | 4.52 | 336.049 | 23.97 | 0.204 | 32.02 | 43.165 | 320.85 | 53.93 | 11.19 | 20.01 | 20.08 | 4282.6 | 59.41 | 24.95 | 27.65 |  | 739 | 69.492 | 44.92 | 80.2 | 120 | 29.02 | 30.32 |  | 29.85 | 4289.75 | 36 | 27.84 | 78 | 31 | 39.999 |  | 9.41 | 0.8 | -19.53
| 2 | 3560 | 119 | 20 | 5 | 2 | 14.184 | 11.458 | 98.958 | 7.35 | 2.8549 | 2.628 | 3.19 | 49.34 | 52.53 | 104.83 | 530.71 | 4.24 | 335.925 | 23.99 | 0.197 | 32.03 | 44.255 | 319.871 | 54.29 | 11.3 | 20.01 | 20.08 | 4306.3 | 59.45 | 25.07 | 27.66 |  | 739 | 69.479 | 44.93 | 80.11 | 119.76 | 29.03 | 30.32 |  | 29.83 | 4295.25 | 35.5 | 28.24 | 78 | 31 | 44.313 |  | 9.8 | 0.08 | -13.28
| 2 | 3561 | 119 | 21 | 6 | 2 | 14.167 | 11.459 | 98.957 | 7.06 | 2.8593 | 2.583 | 3.24 | 49.33 | 52.56 | 104.47 | 535.65 | 4.49 | 336.146 | 23.99 | 0.211 | 32.03 | 44.377 | 319.275 | 54.7 | 11.37 | 19.99 | 20.07 | 4324.3 | 59.44 | 25.11 | 27.66 |  | 739 | 69.512 | 44.92 | 79.99 | 120.17 | 29.03 | 30.32 |  | 29.79 | 4319.5 | 36.5 | 28.24 | 78 | 31 | 44.313 |  | 9.8 | 0.86 | -18.75
| 2 | 3562 | 119 | 22 | 7 | 2 | 14.194 | 11.462 | 98.958 | 6.77 | 2.8523 | 2.55 | 3.24 | 49.35 | 52.59 | 104.2 | 540.62 | 4.54 | 336.161 | 23.99 | 0.204 | 32.01 | 42.997 | 318.787 | 55.09 | 11.29 | 19.99 | 20.07 | 4306.6 | 59.45 | 25.04 | 27.66 |  | 739 | 69.528 | 44.9 | 79.99 | 119.95 | 29.03 | 30.32 |  | 29.74 | 4319.5 | 36.5 | 27.45 | 78 | 31 | 41.568 |  | 9.41 | 0.08 | -14.06
| 21 | 3563 | 119 | 23 | 1 | 21 | 14.15 | 11.462 | 98.957 | 6.5 | 2.8416 | 2.538 | 3.33 | 49.38 | 52.71 | 103.87 | 545.01 | 4.35 | 336.371 | 24 | 0.258 | 32.03 | 42.379 | 318.075 | 55.43 | 11.21 | 19.99 | 20.07 | 4290.3 | 59.55 | 24.95 | 27.66 |  | 739 | 69.527 | 44.9 | 80.01 | 120.27 | 29.03 | 30.3 |  | 29.7 | 4304.5 | 37 | 27.45 | 78 | 31 | 41.96 |  | 9.41 | 0.86 | -18.75
| 21 | 3564 | 119 | 24 | 2 | 21 | 13.712 | 11.461 | 98.957 | 6.17 | 2.823 | 2.477 | 3.25 | 49.43 | 52.68 | 98.79 | 549.02 | 4.13 | 338.231 | 24.01 | 0.351 | 32.04 | 27.266 | 317.084 | 55.74 | 10.1 | 19.98 | 20.07 | 3890.7 | 59.7 | 24.79 | 27.66 |  | 739 | 69.507 | 44.89 | 80.34 | 120.11 | 29.04 | 30.28 |  | 29.67 | 4157 | 32 | 19.22 | 78 | 31 | 18.823 |  | 0.78 | 0.78 | 0
| 21 | 3565 | 119 | 25 | 3 | 21 | 22.383 | 11.462 | 98.957 | 3.79 | 2.8338 | 2.255 | 3.25 | 49.47 | 52.72 | 98.3 | 548.68 | 2.23 | 338.938 | 24.02 | 0.24 | 32.04 | 17.453 | 312.445 | 56.04 | 8.81 | 19.97 | 20.06 | 3380.7 | 59.84 | 24.88 | 27.66 |  | 739 | 69.499 | 44.89 | 80.24 | 120.16 | 29.03 | 30.26 |  | 29.63 | 3650.75 | 30 | 18.04 | 78 | 31 | 11.765 |  | 0 | 0 | 0
| 21 | 3566 | 119 | 26 | 4 | 21 | 22.493 | 11.463 | 98.958 | 2.82 | 2.8242 | 2.147 | 3.08 | 49.54 | 52.63 | 98.77 | 537.6 | 0.57 | 338.956 | 24.03 | 0.175 | 32.04 | 14.506 | 305.037 | 56.33 | 7.48 | 19.98 | 20.06 | 2881.2 | 59.94 | 24.8 | 27.67 |  | 739 | 69.468 | 44.9 | 80 | 119.74 | 29.03 | 30.24 |  | 29.6 | 3156.25 | 27.5 | 18.43 | 78 | 31 | 12.549 |  | 0 | 0 | 0
| 21 | 3567 | 119 | 27 | 5 | 21 | 22.495 | 11.465 | 98.958 | 4.66 | 2.8186 | 2.146 | 2.75 | 49.61 | 52.37 | 98.89 | 524.65 | 0.07 | 338.993 | 24.04 | 0.156 | 32.03 | 14.422 | 294.385 | 56.58 | 6.2 | 19.97 | 20.05 | 2393.4 | 60.05 | 24.75 | 27.66 |  | 739 | 69.461 | 44.89 | 80 | 119.85 | 29.02 | 30.22 |  | 29.58 | 2659.25 | 25 | 18.82 | 78 | 31 | 12.549 |  | 0.39 | 0 | 0
| 21 | 3568 | 119 | 28 | 6 | 21 | 22.496 | 11.462 | 98.958 | 5.85 | 2.8177 | 2.177 | 2.41 | 49.66 | 52.08 | 99.45 | 512.55 | 0.01 | 338.754 | 24.05 | 0.135 | 32.01 | 15.086 | 265.517 | 56.77 | 5.06 | 19.96 | 20.05 | 1951.3 | 60.3 | 24.74 | 27.66 |  | 739 | 69.428 | 44.89 | 80.16 | 120.04 | 29 | 30.2 |  | 29.55 | 2183.5 | 22 | 18.43 | 78 | 31 | 14.51 |  | 0.39 | 0.02 | 0
| 21 | 3569 | 119 | 29 | 7 | 21 | 15.169 | 11.464 | 98.958 | 3.84 | 2.7991 | 2.132 | 2.15 | 49.72 | 51.87 | 98.81 | 502.23 | 0.34 | 338.75 | 24.04 | 0.161 | 32.01 | 16.469 | 223.709 | 56.9 | 3.99 | 19.96 | 20.04 | 1549 | 60.81 | 24.58 | 27.67 |  | 739 | 69.414 | 44.88 | 79.88 | 120.18 | 28.98 | 30.18 |  | 29.53 | 1769.5 | 20 | 18.43 | 78 | 31 | 16.47 |  | 0.39 | 0.08 | 1.56
| 21 | 3570 | 119 | 30 | 8 | 21 | 15.01 | 11.466 | 98.958 | 2.04 | 2.7983 | 2.08 | 2 | 49.76 | 51.76 | 99.28 | 494.64 | 0.55 | 338.801 | 24.05 | 0.151 | 32 | 18.537 | 184.395 | 56.98 | 3.05 | 19.95 | 20.03 | 1187.1 | 61.36 | 24.57 | 27.68 |  | 739 | 69.409 | 44.88 | 79.96 | 120.07 | 28.97 | 30.17 |  | 29.51 | 1375 | 19 | 18.82 | 78 | 31 | 16.862 |  | 0.39 | 0.06 | 4.69
| 1 | 3571 | 120 | 1 | 1 | 1 | 14.859 | 11.461 | 98.958 | 1.82 | 2.7952 | 2.044 | 1.92 | 49.77 | 51.69 | 99.04 | 488.05 | 0.6 | 338.881 | 24.04 | 0.161 | 31.99 | 20.738 | 146.964 | 56.96 | 2.33 | 19.94 | 20.03 | 908.1 | 61.76 | 24.54 | 27.68 |  | 739 | 69.398 | 44.87 | 79.88 | 119.72 | 28.96 | 30.16 |  | 29.49 | 1053 | 15.5 | 18.04 | 78 | 32 | 20.392 |  | 0 | 0.08 | 7.03
| 1 | 3572 | 120 | 2 | 2 | 1 | 14.012 | 11.465 | 98.958 | 3.27 | 2.8542 | 2.097 | 1.8 | 49.77 | 51.56 | 99.11 | 483.07 | 0.52 | 338.812 | 24.05 | 0.123 | 31.97 | 27.683 | 126.028 | 56.83 | 2.09 | 19.94 | 20.03 | 795.9 | 62.01 | 25.06 | 27.68 |  | 739 | 69.376 | 44.87 | 79.96 | 120.12 | 28.95 | 30.16 |  | 29.45 | 832 | 16 | 19.22 | 78 | 32 | 27.843 |  | 0.78 | 0.92 | 1.56
| 1 | 3573 | 120 | 3 | 3 | 1 | 14.369 | 11.465 | 98.958 | 5.18 | 2.8728 | 2.215 | 1.72 | 49.77 | 51.49 | 99.19 | 478.73 | 0.6 | 338.427 | 24.04 | 0.124 | 31.97 | 34.043 | 118.619 | 56.62 | 2.14 | 19.94 | 20.01 | 811.6 | 62.17 | 25.22 | 27.68 |  | 739 | 69.355 | 44.86 | 79.73 | 120.23 | 28.94 | 30.16 |  | 29.43 | 799 | 15 | 19.61 | 78 | 32 | 37.254 |  | 1.18 | 0.76 | -1.56
| 1 | 3574 | 120 | 4 | 4 | 1 | 14.668 | 11.467 | 98.958 | 5.92 | 2.8581 | 2.307 | 1.61 | 49.78 | 51.39 | 99.24 | 475.16 | 0.71 | 338.273 | 24.05 | 0.13 | 31.97 | 36.884 | 116.902 | 56.38 | 2.22 | 19.94 | 20.01 | 843.1 | 62.25 | 25.1 | 27.69 |  | 739 | 69.356 | 44.88 | 79.81 | 120.78 | 28.93 | 30.16 |  | 29.43 | 821 | 16 | 19.61 | 78 | 32 | 38.039 |  | 1.18 | 0.08 | 4.69
| 1 | 3575 | 120 | 5 | 5 | 1 | 14.418 | 11.466 | 98.959 | 5.89 | 2.8584 | 2.365 | 1.55 | 49.75 | 51.3 | 99.2 | 471.78 | 0.82 | 338.276 | 24.03 | 0.15 | 31.95 | 37.015 | 118.16 | 56.06 | 2.29 | 19.93 | 20.01 | 869.8 | 62.29 | 25.1 | 27.68 |  | 739 | 69.347 | 44.87 | 80.09 | 119.81 | 28.93 | 30.14 |  | 29.45 | 854.5 | 17 | 19.61 | 78 | 32 | 36.862 |  | 1.18 | 0.1 | 7.81
| 1 | 3576 | 120 | 6 | 6 | 1 | 14.133 | 11.466 | 98.959 | 5.67 | 2.8376 | 2.375 | 1.56 | 49.74 | 51.3 | 99.17 | 468.67 | 0.89 | 338.295 | 24.03 | 0.159 | 31.95 | 35.439 | 119.968 | 55.58 | 2.23 | 19.93 | 20 | 854.8 | 62.29 | 24.92 | 27.69 |  | 739 | 69.322 | 44.88 | 80.03 | 119.87 | 28.92 | 30.13 |  | 29.48 | 864.75 | 18 | 19.22 | 78 | 32 | 33.725 |  | 1.18 | 0.9 | 3.13
| 1 | 3577 | 120 | 7 | 7 | 1 | 14.235 | 11.465 | 98.958 | 5.65 | 2.8407 | 2.363 | 1.49 | 49.71 | 51.2 | 99.18 | 465.79 | 0.84 | 338.39 | 24.01 | 0.169 | 31.94 | 34.984 | 120.321 | 54.85 | 2.19 | 19.93 | 20 | 837.6 | 62.25 | 24.94 | 27.67 |  | 739 | 69.301 | 44.88 | 80.02 | 119.96 | 28.92 | 30.12 |  | 29.51 | 846 | 17 | 19.22 | 78 | 32 | 33.725 |  | 1.18 | 0.84 | 0
| 12 | 3578 | 120 | 8 | 1 | 12 | 14.482 | 11.464 | 98.958 | 5.9 | 2.8446 | 2.352 | 1.48 | 49.66 | 51.14 | 99.19 | 462.95 | 0.79 | 338.323 | 24.01 | 0.19 | 31.94 | 35.184 | 120.858 | 53.93 | 2.15 | 19.92 | 19.99 | 822.4 | 62.21 | 24.98 | 27.68 |  | 739 | 69.298 | 44.88 | 79.75 | 119.51 | 28.91 | 30.1 |  | 29.54 | 830.25 | 16.5 | 19.22 | 78 | 32 | 34.509 |  | 1.18 | 0.37 | 3.91
| 12 | 3579 | 120 | 9 | 2 | 12 | 15.114 | 11.465 | 98.958 | 6.27 | 2.9745 | 2.445 | 1.45 | 49.62 | 51.07 | 101.92 | 460.1 | 0.79 | 337.522 | 24.01 | 0.201 | 31.94 | 59.547 | 123.249 | 52.94 | 2.9 | 19.91 | 19.99 | 1060.6 | 62.15 | 26.12 | 27.68 |  | 739 | 69.27 | 44.88 | 79.98 | 120.05 | 28.91 | 30.08 |  | 29.58 | 870.25 | -9.5 | 27.45 | 78 | 32 | 53.725 |  | 9.8 | 0.04 | 0
| 12 | 3580 | 120 | 10 | 3 | 12 | 14.996 | 11.466 | 98.959 | 7.8 | 2.9244 | 2.682 | 1.44 | 49.56 | 51 | 104.46 | 458.57 | 1.7 | 336.591 | 24.01 | 0.192 | 31.94 | 79.134 | 138.141 | 51.99 | 4.22 | 19.92 | 19.99 | 1570.2 | 62.09 | 25.68 | 27.68 |  | 739 | 69.242 | 44.88 | 80.03 | 119.87 | 28.91 | 30.06 |  | 29.61 | 1252.25 | 3 | 30.98 | 78 | 32 | 90.979 |  | 12.55 | 0.04 | 1.56
| 12 | 3581 | 120 | 11 | 4 | 12 | 14.273 | 11.466 | 98.959 | 8.96 | 2.8702 | 2.972 | 1.54 | 49.51 | 51.05 | 105.7 | 463.37 | 3.11 | 336.142 | 24 | 0.227 | 31.95 | 78.89 | 190.35 | 51.17 | 6.05 | 19.92 | 19.99 | 2291.6 | 62.02 | 25.2 | 27.68 |  | 739 | 69.208 | 44.89 | 79.96 | 120.05 | 28.92 | 30.04 |  | 29.64 | 1901.5 | 23 | 31.37 | 78 | 32 | 83.136 |  | 12.94 | 0.08 | 7.81
| 12 | 3582 | 120 | 12 | 5 | 12 | 14.251 | 11.468 | 98.959 | 9.54 | 2.8634 | 3.142 | 1.87 | 49.44 | 51.32 | 103.83 | 471.12 | 4.1 | 335.931 | 24 | 0.201 | 31.96 | 65.742 | 251.248 | 50.01 | 6.97 | 19.92 | 19.98 | 2647 | 61.92 | 25.14 | 27.67 |  | 739 | 69.206 | 44.9 | 79.99 | 120.2 | 28.93 | 30.05 |  | 29.68 | 2482.75 | 26.5 | 27.45 | 78 | 31 | 58.038 |  | 9.41 | 0.14 | 9.38
| 12 | 3583 | 120 | 13 | 6 | 12 | 14.212 | 11.467 | 98.959 | 10.47 | 2.8596 | 3.217 | 2.15 | 49.43 | 51.57 | 106.98 | 476.89 | 4.3 | 335.458 | 24.01 | 0.135 | 31.97 | 61.765 | 285.578 | 49.59 | 8.07 | 19.91 | 19.98 | 3070.5 | 61.78 | 25.11 | 27.67 |  | 739 | 69.198 | 44.9 | 79.98 | 120.41 | 28.95 | 30.08 |  | 29.72 | 2842.75 | 28 | 29.41 | 78 | 31 | 56.47 |  | 10.98 | 0.82 | 0
| 12 | 3584 | 120 | 14 | 7 | 12 | 14.023 | 11.471 | 98.959 | 11.69 | 2.8563 | 3.238 | 2.34 | 49.38 | 51.72 | 109.76 | 483.6 | 4.93 | 334.836 | 24 | 0.124 | 31.98 | 63.331 | 302.056 | 50.66 | 9.22 | 19.91 | 19.99 | 3510.7 | 61.53 | 25.08 | 27.67 |  | 739 | 69.212 | 44.91 | 80.03 | 119.74 | 28.96 | 30.11 |  | 29.75 | 3271.75 | 29 | 31.37 | 78 | 31 | 63.136 |  | 12.94 | 0.88 | -3.13
| 12 | 3585 | 120 | 15 | 8 | 12 | 14.263 | 11.473 | 98.959 | 12.34 | 2.8581 | 3.258 | 2.49 | 49.39 | 51.88 | 110.29 | 492.8 | 5.65 | 334.395 | 24.01 | 0.097 | 31.99 | 62.687 | 310.953 | 51.8 | 10.08 | 19.91 | 19.99 | 3837.6 | 61.04 | 25.09 | 27.67 |  | 739 | 69.218 | 44.91 | 79.94 | 120.15 | 28.98 | 30.16 |  | 29.79 | 3683.5 | 29.5 | 31.37 | 78 | 31 | 61.568 |  | 12.94 | 0.53 | -10.16
| 2 | 3586 | 120 | 16 | 1 | 2 | 14.233 | 11.473 | 98.959 | 12.75 | 2.8555 | 3.238 | 2.73 | 49.35 | 52.07 | 109.89 | 503.16 | 6.15 | 334.309 | 23.99 | 0.1 | 31.98 | 61.101 | 317.036 | 52.56 | 10.94 | 19.9 | 19.97 | 4166.8 | 60.37 | 25.07 | 27.66 |  | 739 | 69.23 | 44.89 | 79.84 | 119.78 | 28.99 | 30.2 |  | 29.82 | 4027.25 | 31 | 30.98 | 78 | 31 | 62.352 |  | 12.55 | 0.82 | -14.06
| 2 | 3587 | 120 | 17 | 2 | 2 | 14.026 | 11.474 | 98.959 | 12.24 | 2.849 | 3.149 | 3.01 | 49.36 | 52.36 | 105.57 | 513.82 | 6.27 | 335.059 | 24.01 | 0.199 | 32.01 | 55.123 | 320.846 | 53.2 | 11.33 | 19.9 | 19.98 | 4323.9 | 59.83 | 25.02 | 27.67 |  | 739 | 69.234 | 44.9 | 80.06 | 120 | 29 | 30.23 |  | 29.83 | 4280.25 | 35.5 | 29.02 | 78 | 31 | 55.293 |  | 10.59 | 0.9 | -17.19
| 2 | 3588 | 120 | 18 | 3 | 2 | 14.054 | 11.474 | 98.96 | 10.27 | 2.8435 | 2.946 | 3.2 | 49.35 | 52.55 | 103.86 | 522.25 | 5.68 | 335.756 | 24.01 | 0.212 | 32.01 | 46.376 | 322.105 | 53.7 | 11.25 | 19.9 | 19.98 | 4303 | 59.53 | 24.97 | 27.67 |  | 739 | 69.264 | 44.89 | 80.11 | 119.84 | 29.02 | 30.24 |  | 29.83 | 4319.5 | 37 | 27.45 | 78 | 31 | 41.568 |  | 9.02 | 0.84 | -18.75
| 2 | 3589 | 120 | 19 | 4 | 2 | 14.409 | 11.472 | 98.96 | 8.56 | 2.8608 | 2.759 | 3.17 | 49.38 | 52.55 | 104.71 | 527.86 | 4.55 | 335.629 | 24.03 | 0.182 | 32.01 | 43.746 | 321.65 | 54.15 | 11.26 | 19.91 | 19.98 | 4280.2 | 59.48 | 25.12 | 27.67 |  | 739 | 69.286 | 44.9 | 79.92 | 120.43 | 29.03 | 30.26 |  | 29.82 | 4295.25 | 36 | 27.45 | 78 | 31 | 40.784 |  | 9.02 | 0.7 | -20.31
| 2 | 3590 | 120 | 20 | 5 | 2 | 14.278 | 11.47 | 98.96 | 7.74 | 2.8462 | 2.669 | 3.17 | 49.35 | 52.52 | 105.32 | 532.76 | 4.3 | 335.349 | 24.02 | 0.19 | 32 | 45.206 | 320.441 | 54.57 | 11.3 | 19.88 | 19.96 | 4319.4 | 59.47 | 24.99 | 27.66 |  | 739 | 69.286 | 44.88 | 80.11 | 120.27 | 29.03 | 30.27 |  | 29.81 | 4300 | 35.5 | 28.24 | 78 | 31 | 45.882 |  | 10.2 | 0.25 | -14.06
| 2 | 3591 | 120 | 21 | 6 | 2 | 14.239 | 11.472 | 98.961 | 7.27 | 2.8432 | 2.601 | 3.25 | 49.38 | 52.64 | 103.8 | 538.04 | 4.59 | 335.771 | 24.04 | 0.209 | 32.02 | 43.124 | 319.936 | 55 | 11.26 | 19.89 | 19.97 | 4307.8 | 59.48 | 24.96 | 27.67 |  | 739 | 69.298 | 44.88 | 79.83 | 120.45 | 29.03 | 30.28 |  | 29.78 | 4329.5 | 37 | 27.45 | 78 | 31 | 42.352 |  | 9.02 | 0.27 | -14.84
| 2 | 3592 | 120 | 22 | 7 | 2 | 14.28 | 11.471 | 98.96 | 6.75 | 2.8539 | 2.55 | 3.25 | 49.38 | 52.63 | 104.21 | 542.38 | 4.36 | 335.733 | 24.04 | 0.198 | 32.02 | 42.336 | 318.934 | 55.35 | 11.23 | 19.88 | 19.95 | 4280.2 | 59.57 | 25.06 | 27.67 |  | 739 | 69.305 | 44.87 | 80.15 | 119.71 | 29.04 | 30.27 |  | 29.74 | 4300 | 36.5 | 27.45 | 78 | 31 | 41.176 |  | 9.02 | 0.84 | -19.53
| 21 | 3593 | 120 | 23 | 1 | 21 | 14.277 | 11.474 | 98.961 | 6.52 | 2.8407 | 2.539 | 3.37 | 49.42 | 52.79 | 104.89 | 546.43 | 4.26 | 335.415 | 24.04 | 0.194 | 32.01 | 43.425 | 318.1 | 55.66 | 11.21 | 19.87 | 19.95 | 4291.6 | 59.64 | 24.94 | 27.67 |  | 739 | 69.305 | 44.87 | 80.08 | 120.09 | 29.04 | 30.26 |  | 29.7 | 4285 | 35.5 | 27.84 | 78 | 31 | 42.744 |  | 9.8 | 0.1 | -13.28
| 21 | 3594 | 120 | 24 | 2 | 21 | 13.523 | 11.475 | 98.961 | 6.35 | 2.8209 | 2.498 | 3.28 | 49.47 | 52.76 | 98.83 | 550.14 | 4.28 | 337.632 | 24.05 | 0.34 | 32.01 | 27.459 | 317.581 | 55.97 | 10.19 | 19.88 | 19.95 | 3929.5 | 59.73 | 24.77 | 27.67 |  | 739 | 69.306 | 44.87 | 80.07 | 120.4 | 29.04 | 30.25 |  | 29.65 | 4199 | 32 | 19.61 | 78 | 31 | 23.921 |  | 1.18 | 0.8 | 0
| 21 | 3595 | 120 | 25 | 3 | 21 | 22.44 | 11.475 | 98.961 | 4.03 | 2.8201 | 2.279 | 3.22 | 49.52 | 52.74 | 98.47 | 543.87 | 2.26 | 338.381 | 24.05 | 0.228 | 32.02 | 17.883 | 312.472 | 56.26 | 8.74 | 19.86 | 19.94 | 3369 | 59.81 | 24.76 | 27.66 |  | 739 | 69.308 | 44.86 | 80.03 | 120.21 | 29.04 | 30.23 |  | 29.61 | 3705.25 | 30 | 18.82 | 78 | 31 | 12.157 |  | 0.39 | 0 | 0
| 21 | 3596 | 120 | 26 | 4 | 21 | 22.493 | 11.473 | 98.961 | 2.8 | 2.8283 | 2.159 | 2.95 | 49.58 | 52.54 | 98.85 | 531.21 | 0.64 | 338.662 | 24.06 | 0.153 | 32.02 | 14.907 | 306.178 | 56.54 | 7.59 | 19.86 | 19.94 | 2919 | 59.97 | 24.83 | 27.67 |  | 739 | 69.317 | 44.87 | 80.03 | 119.99 | 29.04 | 30.21 |  | 29.58 | 3193.75 | 27.5 | 18.43 | 78 | 31 | 11.765 |  | 0 | 0 | 0
| 21 | 3597 | 120 | 27 | 5 | 21 | 22.496 | 11.474 | 98.961 | 4.42 | 2.8187 | 2.143 | 2.54 | 49.64 | 52.18 | 98.76 | 518.48 | 0.08 | 338.803 | 24.06 | 0.16 | 32.01 | 14.246 | 295.118 | 56.74 | 6.3 | 19.85 | 19.93 | 2430.8 | 60.07 | 24.75 | 27.66 |  | 739 | 69.303 | 44.85 | 80.13 | 119.72 | 29.03 | 30.19 |  | 29.54 | 2697.5 | 25.5 | 18.43 | 78 | 31 | 12.941 |  | 0 | 0 | 0
| 21 | 3598 | 120 | 28 | 6 | 21 | 22.497 | 11.477 | 98.961 | 5.43 | 2.8158 | 2.093 | 2.31 | 49.67 | 51.99 | 99.04 | 506.98 | 0.01 | 338.773 | 24.06 | 0.155 | 32 | 15.053 | 266.158 | 56.92 | 5.14 | 19.84 | 19.93 | 1984.7 | 60.48 | 24.72 | 27.66 |  | 739 | 69.307 | 44.85 | 80.12 | 120.22 | 29.01 | 30.17 |  | 29.51 | 2221 | 22 | 18.82 | 78 | 31 | 15.294 |  | 0.39 | 0.02 | 0
| 21 | 3599 | 120 | 29 | 7 | 21 | 15.555 | 11.477 | 98.961 | 3.83 | 2.8073 | 2.069 | 2.03 | 49.74 | 51.77 | 98.87 | 498.11 | 0.29 | 338.921 | 24.06 | 0.144 | 32 | 15.961 | 228.874 | 57.06 | 4.06 | 19.84 | 19.92 | 1571.9 | 61.08 | 24.65 | 27.67 |  | 739 | 69.305 | 44.86 | 80.03 | 120.07 | 29 | 30.15 |  | 29.49 | 1792.75 | 20.5 | 18.82 | 78 | 31 | 14.51 |  | 0.39 | 0.1 | 1.56
| 21 | 3600 | 120 | 30 | 8 | 21 | 15.289 | 11.475 | 98.962 | 1.8 | 2.7887 | 2.008 | 1.92 | 49.74 | 51.67 | 99.34 | 490.72 | 0.5 | 339.226 | 24.05 | 0.164 | 31.97 | 18.038 | 185.747 | 57.1 | 3.05 | 19.82 | 19.91 | 1190.5 | 61.57 | 24.49 | 27.66 |  | 739 | 69.304 | 44.84 | 80.15 | 119.51 | 28.98 | 30.14 |  | 29.48 | 1396 | 18 | 18.43 | 78 | 31 | 18.431 |  | 0 | 0.02 | 4.69

## Metadata Lists
Laboratory:
Intertek
Southwest
Lubrizol
Yes/No:
Yes
No
Oil Code:
REO1012
REO300
REO3
Scheduled Length:
100HR
125HR
150HR
175HR
200HR
Validity:
Valid
Invalid
TBD
Lifters:
None
Notched
Etched