## Template
Test Information
General Test Information | [5 empty] | Test Validity | [5 empty] | Hardware Overview |  |  |  |  | Test Result Summary | [5 empty] | Engineering Comments
Lubrizol's 2nd Precision Matrix test (REO300). All QI's were positive. Test Key = 120739
Laboratory: | Lubrizol |  |  |  |  | Scheduled length: |  |  | 200HR |  |  | Lifter modifications: |  | Etched |  |  | Average intake lifter area loss: |  |  | µm2
Test ID: | TRNMVBFHB |  |  |  |  | Actual test length: |  |  | 200 | HRS |  | "Test" intake hardware used: |  | Yes |  |  | St. Dev. Intake lifter area loss: |  |  | µm2
Test Stand: | 347 |  |  |  |  | Did the test experience a lobe failure: |  |  | No |  |  | Hours on engine (est.): |  | 253.5 | HRS |  | Average intake lifter volume loss: |  | 1.338 | mm3
Oil Code: | REO300 |  |  |  |  | E.O.T. oil consumption: |  |  | 402 | g |  | Hours on cylinder head (est.): |  | 253.5 | HRS |  | St. Dev. Intake lifter volume loss: |  |  | mm3
E.O.T. Date: | [5 empty] | Any indication of non-rotating lifters? |  |  | No |  |  | Hours on clutch (est.): |  | 253.5 | HRS |  | E.O.T. ICP Iron: |  | 130 | ppm
101HR Operational Data (3600 Seconds)
OBD-II Parameters
Data Dictionary Name: |  | Time | Cycle Number |  |  | Stage Identification | AFR | AIRHUM | BAROP | BLOWBY | BMEP | CCASEP | COLDT | COLIN | COLOUT | EXHPR | EXHT | FFLO | FUELP | FUELT | INAIRP | INAIRT | MAP | OILGP | OILT | POWER | RACINT | RACOUT | RPM | SUMPT | TORQUE | TSTCLT1 | Optional Non-ASTM Parameters |  |  |  | Required Parameters without ASTM Names | [5 empty] | P12 | P14 | P17 | P5 | P15 | P4 | P11 | P69 | P20 | P6
Data Dictionary Parameter Description: |  |  |  | Cycle Time | Stage Time |  | Air Fuel Ratio | Intake Air Humidity | Barometric Pressure | Blowby Flow Rate | Brake Mean Effective Pressure | Crankcase Gas Pressure | Coolant Delta | Coolant Temperature Into Engine | Coolant Temperature Out of Engine | Exhaust Pressure | Exhaust Gas Temperature | Fuel Flow Rate | Fuel Rail Pressure | Fuel Rail Temperature | Intake Air Presure | Intake Air Temperature | Intake Manifold Pressure | Oil Gallery Pressure | Engine Oil Gallery (Temp.) | Engine Power | Rocker Cover Coolant In Temp. | Rocker Cover Coolant Out Temp. | Engine Speed (Dyno) | Engine Oil Sump (Temp.) | Engine Torque | Test Cell Air Temperature | Engine Speed (Flywheel) | Total Fuel Used | Coolant Inlet Pressure | Load Cell Temperature | Engine Coolant Flow Rate | Rocker Cover Coolant Flow Rate | Blowby Temperature (Controlled) | Valve Cover Blowby Gas Out | Blowby Gas in Oil Separator (Optional) | Blowby Coolant at Outlet | Engine Speed | Ignition Timing Advance | Abs. Throttle Position | Engine Coolant Temp. | Intake Air Temperature | Absolute Load | MAP | Pedal Position | Bank 1 Sensor 1 | Bank 1 STFT
Units: |  | Sec | Cycle | Sec | Sec | Stage | :1 | g/kg | kPa | L/min | BAR | kPa | °C | °C | °C | kPaa | °C | kg/hr | kPa | °C | kPa | °C | kPaa | kPa | °C | KW | °C | °C | rpm | °C | Nm | °C | rpm | L | kPa | °C | L/min | L/min | °C | °C | °C | °C | RPM | Deg | % | °C | °C | % | kPa | % | V | %
|  | 1 | 1 | 1 | 1 | 1 | 14.596 | 11.424 | 98.924 | 1.81 | 2.8121 | 1.83 | 1.92 | 49.71 | 51.63 | 99.11 | 481.99 | 0.44 | 338.55 | 23.99 | 0.154 | 32.02 | 22.692 | 148.725 | 57.29 | 2.37 | 19.93 | 20.04 | 917.2 | 61.46 | 24.69 | 28.08 |  | 384 | 70.254 | 44.94 | 79.8 | 120.14 | 29.01 | 30.43 |  | 29.59 | 1085 | 19 | 18.43 | 78 | 31 | 21.568 |  | 18.43 | 0.18 | 7.81
|  | 2 | 1 | 2 | 2 | 1 | 13.97 | 11.422 | 98.924 | 3.02 | 2.8462 | 1.858 | 1.85 | 49.71 | 51.55 | 99.14 | 477.48 | 0.52 | 338.406 | 24 | 0.132 | 32.02 | 29.332 | 126.133 | 57.07 | 2.17 | 19.94 | 20.03 | 827.4 | 61.61 | 24.99 | 28.09 |  | 384 | 70.209 | 44.94 | 79.95 | 119.72 | 29 | 30.42 |  | 29.6 | 878.75 | 18 | 19.22 | 78 | 32 | 27.451 |  | 19.22 | 0.92 | 1.56
|  | 3 | 1 | 3 | 3 | 1 | 14.29 | 11.42 | 98.923 | 4.77 | 2.8611 | 1.975 | 1.72 | 49.69 | 51.41 | 99.17 | 473.66 | 0.62 | 338.403 | 23.99 | 0.126 | 32 | 34.873 | 118.891 | 56.8 | 2.18 | 19.93 | 20.01 | 829.4 | 61.67 | 25.12 | 28.08 |  | 384 | 70.186 | 44.93 | 80.04 | 119.5 | 28.99 | 30.43 |  | 29.61 | 823.25 | 15.5 | 19.61 | 78 | 32 | 36.078 |  | 19.61 | 0.82 | -0.78
|  | 4 | 1 | 4 | 4 | 1 | 14.688 | 11.419 | 98.923 | 5.52 | 2.8567 | 2.103 | 1.64 | 49.68 | 51.32 | 99.2 | 470.35 | 0.73 | 338.344 | 23.99 | 0.134 | 31.98 | 37.018 | 118.192 | 56.45 | 2.23 | 19.93 | 20.02 | 849.3 | 61.68 | 25.08 | 28.08 |  | 384 | 70.151 | 44.92 | 79.81 | 119.73 | 28.99 | 30.43 |  | 29.62 | 835 | 16 | 19.61 | 78 | 32 | 37.646 |  | 19.61 | 0.23 | 3.13
|  | 5 | 1 | 5 | 5 | 1 | 14.429 | 11.421 | 98.923 | 5.64 | 2.8537 | 2.216 | 1.58 | 49.69 | 51.27 | 99.17 | 467.23 | 0.81 | 338.307 | 23.98 | 0.146 | 31.97 | 37.395 | 120.958 | 56.02 | 2.28 | 19.93 | 20.01 | 870.8 | 61.69 | 25.06 | 28.08 |  | 384 | 70.116 | 44.92 | 79.88 | 119.93 | 28.98 | 30.41 |  | 29.64 | 854.5 | 17 | 19.61 | 78 | 32 | 37.254 |  | 19.61 | 0.08 | 6.25
|  | 6 | 1 | 6 | 6 | 1 | 14.246 | 11.421 | 98.924 | 5.53 | 2.8352 | 2.27 | 1.57 | 49.65 | 51.22 | 99.14 | 464.26 | 0.85 | 338.176 | 23.98 | 0.167 | 31.97 | 36.143 | 122.006 | 55.37 | 2.27 | 19.92 | 20.02 | 872.3 | 61.69 | 24.89 | 28.09 |  | 384 | 70.111 | 44.93 | 79.95 | 119.73 | 28.98 | 30.39 |  | 29.67 | 871.75 | 18 | 19.22 | 78 | 32 | 36.47 |  | 19.22 | 0.86 | 3.91
|  | 7 | 1 | 7 | 7 | 1 | 14.21 | 11.421 | 98.925 | 5.52 | 2.8372 | 2.268 | 1.55 | 49.62 | 51.17 | 99.13 | 461.43 | 0.83 | 338.236 | 23.97 | 0.177 | 31.95 | 35.314 | 120.519 | 54.49 | 2.2 | 19.91 | 20 | 844.6 | 61.67 | 24.91 | 28.08 |  | 384 | 70.104 | 44.92 | 79.91 | 119.9 | 28.98 | 30.37 |  | 29.7 | 839.75 | 17.5 | 19.22 | 78 | 31 | 34.509 |  | 19.22 | 0.86 | 0.78
|  | 8 | 1 | 8 | 1 | 12 | 14.398 | 11.422 | 98.926 | 5.87 | 2.8722 | 2.276 | 1.5 | 49.6 | 51.1 | 99.41 | 458.67 | 0.81 | 338.007 | 23.98 | 0.132 | 31.95 | 40.066 | 119.494 | 53.69 | 2.22 | 19.92 | 20 | 840.6 | 61.68 | 25.22 | 28.08 |  | 384 | 70.104 | 44.94 | 79.89 | 119.77 | 28.97 | 30.35 |  | 29.73 | 875 | 17 | 19.22 | 78 | 31 | 60.783 |  | 19.22 | 0.78 | -1.56
|  | 9 | 1 | 9 | 2 | 12 | 15.348 | 11.417 | 98.926 | 6.7 | 2.9601 | 2.42 | 1.5 | 49.55 | 51.05 | 102.52 | 455.86 | 0.93 | 337.229 | 23.97 | 0.233 | 31.94 | 70.078 | 124.957 | 52.84 | 3.16 | 19.91 | 20 | 1160.2 | 61.69 | 25.99 | 28.08 |  | 384 | 70.091 | 44.95 | 79.96 | 120.26 | 28.97 | 30.32 |  | 29.76 | 875 | -9.5 | 28.63 | 78 | 32 | 60.783 |  | 28.63 | 0.02 | 0
|  | 10 | 1 | 10 | 3 | 12 | 14.701 | 11.414 | 98.927 | 8.59 | 2.9195 | 2.659 | 1.49 | 49.49 | 50.98 | 105.24 | 456.13 | 2.32 | 336.147 | 23.97 | 0.198 | 31.95 | 81.03 | 156.662 | 52.03 | 4.96 | 19.91 | 20 | 1846.5 | 61.7 | 25.63 | 28.08 |  | 384 | 70.096 | 44.96 | 79.91 | 119.91 | 28.98 | 30.3 |  | 29.82 | 1976.5 | 4 | 30.98 | 78 | 32 | 82.352 |  | 30.98 | 0.02 | 2.34
|  | 11 | 1 | 11 | 4 | 12 | 14.117 | 11.414 | 98.927 | 10.71 | 2.8514 | 2.825 | 1.68 | 49.45 | 51.12 | 103.4 | 461.98 | 3.7 | 336.311 | 23.97 | 0.233 | 31.95 | 71.636 | 227.134 | 51.1 | 6.4 | 19.91 | 20 | 2443 | 61.68 | 25.04 | 28.07 |  | 384 | 70.103 | 44.97 | 79.98 | 120.13 | 28.99 | 30.29 |  | 29.87 | 2509.25 | 23.5 | 29.41 | 78 | 31 | 57.646 |  | 29.41 | 0.08 | 8.59
|  | 12 | 1 | 12 | 5 | 12 | 14.029 | 11.416 | 98.927 | 14.19 | 2.8623 | 2.891 | 2.05 | 49.41 | 51.46 | 103.69 | 469 | 4.24 | 335.898 | 23.96 | 0.225 | 31.96 | 62.081 | 272.458 | 50.05 | 7.29 | 19.91 | 20 | 2769 | 61.66 | 25.13 | 28.07 |  | 384 | 70.137 | 44.98 | 79.93 | 120.31 | 29.01 | 30.3 |  | 29.91 | 2509.25 | 27 | 27.84 | 78 | 31 | 57.646 |  | 27.84 | 0.35 | 10.16
|  | 13 | 1 | 13 | 6 | 12 | 14.232 | 11.415 | 98.927 | 14.48 | 2.8674 | 2.937 | 2.26 | 49.37 | 51.63 | 106.94 | 474.43 | 4.48 | 335.17 | 23.97 | 0.158 | 31.98 | 61.575 | 296.225 | 50.34 | 8.34 | 19.91 | 20.01 | 3163.6 | 61.61 | 25.18 | 28.07 |  | 384 | 70.123 | 44.98 | 79.94 | 120.02 | 29.02 | 30.35 |  | 29.95 | 2860 | 28 | 29.41 | 78 | 31 | 54.117 |  | 29.41 | 0.78 | 0
|  | 14 | 1 | 14 | 7 | 12 | 14.139 | 11.415 | 98.926 | 13.29 | 2.8553 | 2.975 | 2.48 | 49.35 | 51.83 | 108.27 | 481.59 | 5.13 | 334.768 | 23.98 | 0.136 | 32 | 61.951 | 308.846 | 51.54 | 9.49 | 19.91 | 20 | 3615.5 | 61.55 | 25.07 | 28.08 |  | 384 | 70.13 | 44.99 | 79.99 | 120.07 | 29.03 | 30.4 |  | 29.97 | 3679.5 | 29.5 | 30.98 | 78 | 31 | 59.607 |  | 30.98 | 0.9 | -2.34
|  | 15 | 1 | 15 | 8 | 12 | 14.104 | 11.412 | 98.926 | 12.94 | 2.8612 | 3.023 | 2.62 | 49.34 | 51.96 | 109.68 | 490.71 | 5.75 | 334.226 | 23.97 | 0.114 | 32.01 | 62.025 | 315.983 | 52.52 | 10.35 | 19.91 | 20 | 3933.7 | 61.32 | 25.12 | 28.08 |  | 384 | 70.139 | 44.99 | 79.85 | 120.01 | 29.05 | 30.45 |  | 29.98 | 3679.5 | 29.5 | 31.37 | 78 | 31 | 59.607 |  | 31.37 | 0.37 | -3.91
|  | 16 | 1 | 16 | 1 | 2 | 14.113 | 11.412 | 98.928 | 12.89 | 2.8545 | 3.009 | 2.84 | 49.33 | 52.17 | 108.25 | 500.81 | 6.24 | 334.248 | 23.98 | 0.18 | 32.02 | 59.181 | 320.838 | 53.14 | 11.05 | 19.92 | 20.01 | 4210.7 | 60.89 | 25.06 | 28.08 |  | 384 | 70.156 | 44.99 | 80.1 | 119.87 | 29.07 | 30.5 |  | 29.99 | 4027.25 | 31 | 30.98 | 78 | 31 | 59.999 |  | 30.98 | 0.68 | -12.5
|  | 17 | 1 | 17 | 2 | 2 | 14.25 | 11.413 | 98.93 | 11.38 | 2.8482 | 2.882 | 3.11 | 49.32 | 52.43 | 104.07 | 510.51 | 6.17 | 335.292 | 23.98 | 0.226 | 32.02 | 50.225 | 323.328 | 53.65 | 11.23 | 19.91 | 20 | 4288.1 | 60.43 | 25.01 | 28.08 |  | 384 | 70.186 | 44.99 | 80.07 | 120.25 | 29.08 | 30.53 |  | 30.01 | 4289.75 | 35.5 | 28.24 | 78 | 31 | 41.96 |  | 28.24 | 0.86 | -15.63
|  | 18 | 1 | 18 | 3 | 2 | 14.325 | 11.409 | 98.93 | 9.4 | 2.8528 | 2.731 | 3.2 | 49.34 | 52.55 | 103.84 | 517.34 | 5.42 | 335.625 | 23.98 | 0.22 | 32.03 | 45.565 | 323.824 | 54.1 | 11.25 | 19.91 | 20 | 4288.5 | 60.23 | 25.05 | 28.08 |  | 384 | 70.191 | 45 | 80.18 | 120.44 | 29.09 | 30.56 |  | 30.03 | 4289.75 | 36.5 | 27.84 | 78 | 31 | 41.96 |  | 27.84 | 0.78 | -18.75
|  | 19 | 1 | 19 | 4 | 2 | 14.078 | 11.411 | 98.932 | 8.02 | 2.8857 | 2.599 | 3.32 | 49.34 | 52.65 | 103.88 | 522.68 | 4.66 | 335.626 | 23.99 | 0.222 | 32.05 | 43.674 | 323.377 | 54.46 | 11.38 | 19.9 | 20.01 | 4287.7 | 60.18 | 25.34 | 28.08 |  | 384 | 70.212 | 44.99 | 79.97 | 119.97 | 29.1 | 30.58 |  | 30.04 | 4289.75 | 36.5 | 27.84 | 78 | 31 | 41.96 |  | 27.84 | 0.08 | -12.5
|  | 20 | 1 | 20 | 5 | 2 | 14.348 | 11.411 | 98.932 | 7.3 | 2.8755 | 2.509 | 3.28 | 49.35 | 52.64 | 103.91 | 527.49 | 4.43 | 335.722 | 24 | 0.226 | 32.05 | 43.034 | 322.804 | 54.86 | 11.33 | 19.9 | 20 | 4287 | 60.2 | 25.25 | 28.08 |  | 384 | 70.233 | 44.98 | 80.08 | 120.29 | 29.1 | 30.59 |  | 30.05 | 4289.75 | 36.5 | 27.84 | 78 | 31 | 41.96 |  | 27.84 | 0.86 | -16.41
|  | 21 | 1 | 21 | 6 | 2 | 14.184 | 11.411 | 98.931 | 7.05 | 2.8107 | 2.469 | 3.26 | 49.35 | 52.6 | 104.2 | 531.96 | 4.36 | 335.597 | 24 | 0.216 | 32.04 | 43.219 | 322.095 | 55.23 | 11.1 | 19.9 | 20 | 4294.7 | 60.27 | 24.68 | 28.08 |  | 384 | 70.248 | 44.98 | 80.14 | 120.27 | 29.11 | 30.59 |  | 30.04 | 4289.75 | 36 | 27.84 | 78 | 31 | 41.96 |  | 27.84 | 0.18 | -12.5
|  | 22 | 1 | 22 | 7 | 2 | 14.098 | 11.412 | 98.927 | 6.91 | 2.8396 | 2.454 | 3.34 | 49.37 | 52.71 | 104.39 | 536.4 | 4.41 | 335.612 | 24.01 | 0.207 | 32.05 | 43.769 | 321.569 | 55.57 | 11.26 | 19.9 | 20 | 4312.3 | 60.37 | 24.93 | 28.08 |  | 384 | 70.275 | 44.97 | 80.21 | 119.97 | 29.11 | 30.58 |  | 29.99 | 4300 | 36 | 27.84 | 78 | 31 | 43.137 |  | 27.84 | 0.18 | -11.72
|  | 23 | 1 | 23 | 1 | 21 | 14.29 | 11.415 | 98.923 | 6.87 | 2.895 | 2.451 | 3.28 | 49.43 | 52.71 | 102.5 | 540.76 | 4.56 | 336.194 | 24.02 | 0.327 | 32.06 | 41.45 | 321.217 | 55.87 | 11.41 | 19.89 | 19.99 | 4285.2 | 60.49 | 25.42 | 28.09 |  | 384 | 70.29 | 44.96 | 80.03 | 119.95 | 29.11 | 30.56 |  | 29.94 | 4227.25 | 36.5 | 27.84 | 78 | 31 | 24.705 |  | 27.84 | 0.82 | -17.97
|  | 24 | 1 | 24 | 2 | 21 | 13.705 | 11.416 | 98.92 | 6.63 | 2.7834 | 2.41 | 3.34 | 49.47 | 52.81 | 99.23 | 543.29 | 4.23 | 337.74 | 24.02 | 0.359 | 32.06 | 26.605 | 320.106 | 56.17 | 9.94 | 19.88 | 19.98 | 3882.2 | 60.61 | 24.44 | 28.09 |  | 384 | 70.3 | 44.95 | 80.32 | 120.38 | 29.11 | 30.55 |  | 29.9 | 4227.25 | 32 | 20 | 78 | 31 | 24.705 |  | 20 | 0.92 | -20.31
|  | 25 | 1 | 25 | 3 | 21 | 21.494 | 11.417 | 98.918 | 4.23 | 2.8523 | 2.223 | 3.19 | 49.54 | 52.74 | 98.12 | 535.15 | 2.32 | 338.452 | 24.03 | 0.266 | 32.07 | 17.571 | 315.397 | 56.47 | 8.83 | 19.88 | 19.98 | 3367.3 | 60.69 | 25.04 | 28.11 |  | 384 | 70.311 | 44.95 | 80.02 | 120.38 | 29.1 | 30.52 |  | 29.85 | 3734.25 | 30.5 | 18.43 | 78 | 31 | 12.157 |  | 18.43 | 0 | 0
|  | 26 | 1 | 26 | 4 | 21 | 22.493 | 11.417 | 98.918 | 4.4 | 2.8338 | 2.091 | 2.95 | 49.59 | 52.54 | 98.91 | 522.53 | 0.48 | 338.709 | 24.03 | 0.151 | 32.05 | 14.994 | 308.115 | 56.73 | 7.33 | 19.87 | 19.97 | 2813.6 | 60.76 | 24.88 | 28.12 |  | 384 | 70.308 | 44.95 | 80.03 | 120.17 | 29.09 | 30.5 |  | 29.81 | 2728.75 | 27.5 | 18.82 | 78 | 31 | 13.725 |  | 18.82 | 0 | 0
|  | 27 | 1 | 27 | 5 | 21 | 22.495 | 11.414 | 98.921 | 8.58 | 2.825 | 2.053 | 2.95 | 49.59 | 52.54 | 98.86 | 522.53 | 0.07 | 338.821 | 24.03 | 0.158 | 32.05 | 14.491 | 298.698 | 56.73 | 6.16 | 19.87 | 19.97 | 2372.2 | 60.76 | 24.8 | 28.12 |  | 384 | 70.302 | 44.95 | 80.07 | 120.24 | 29.09 | 30.48 |  | 29.79 | 2728.75 | 25.5 | 18.43 | 78 | 31 | 13.725 |  | 18.43 | 0 | 0
|  | 28 | 1 | 28 | 6 | 21 | 22.306 | 11.411 | 98.925 | 10.44 | 2.8158 | 2.007 | 2.55 | 49.64 | 52.18 | 98.77 | 510.16 | 0.01 | 338.646 | 24.03 | 0.163 | 32.04 | 15.45 | 272.194 | 56.92 | 5.02 | 19.86 | 19.97 | 1939 | 60.78 | 24.72 | 28.12 |  | 384 | 70.275 | 44.95 | 79.95 | 120.28 | 29.08 | 30.46 |  | 29.77 | 2249 | 22.5 | 18.82 | 78 | 31 | 15.686 |  | 18.82 | 0 | 0
|  | 29 | 1 | 29 | 7 | 21 | 14.947 | 11.411 | 98.928 | 5.71 | 2.8009 | 1.937 | 2.04 | 49.74 | 51.77 | 99.32 | 491.1 | 0.4 | 338.982 | 24.04 | 0.156 | 32.02 | 16.841 | 230.289 | 56.9 | 3.86 | 19.86 | 19.95 | 1497.3 | 61.14 | 24.59 | 28.13 |  | 384 | 70.268 | 44.94 | 79.87 | 120.46 | 29.07 | 30.44 |  | 29.75 | 1434.25 | 21 | 18.82 | 78 | 31 | 18.039 |  | 18.82 | 0.31 | 1.56
|  | 30 | 1 | 30 | 8 | 21 | 15.3 | 11.414 | 98.93 | 2.55 | 2.7921 | 1.87 | 2.04 | 49.74 | 51.77 | 99.08 | 491.1 | 0.55 | 339.243 | 24.04 | 0.153 | 32.02 | 18.661 | 190.691 | 56.9 | 3.01 | 19.86 | 19.95 | 1172.3 | 61.14 | 24.52 | 28.13 |  | 384 | 70.267 | 44.94 | 79.91 | 120.32 | 29.04 | 30.43 |  | 29.74 | 1434.25 | 18.5 | 18.04 | 78 | 31 | 18.039 |  | 18.04 | 0 | 3.91
|  | 31 | 2 | 1 | 1 | 1 | 14.674 | 11.413 | 98.93 | 1.89 | 2.8022 | 1.845 | 1.97 | 49.75 | 51.72 | 99.13 | 484.22 | 0.53 | 339.33 | 24.05 | 0.158 | 32.01 | 22.038 | 151.752 | 56.71 | 2.43 | 19.86 | 19.96 | 943.8 | 61.37 | 24.6 | 28.14 |  | 384 | 70.251 | 44.96 | 79.84 | 119.75 | 29.03 | 30.41 |  | 29.72 | 1106.25 | 18.5 | 18.43 | 78 | 31 | 22.745 |  | 18.43 | 0.06 | 7.03
|  | 32 | 2 | 2 | 2 | 1 | 13.966 | 11.414 | 98.93 | 2.97 | 2.8288 | 1.869 | 1.85 | 49.76 | 51.61 | 99.11 | 478.85 | 0.58 | 339.355 | 24.04 | 0.137 | 32 | 27.4 | 129.828 | 56.41 | 2.11 | 19.86 | 19.95 | 811.3 | 61.53 | 24.84 | 28.14 |  | 384 | 70.237 | 44.96 | 79.9 | 119.75 | 29.02 | 30.41 |  | 29.71 | 893.75 | 19 | 18.82 | 78 | 31 | 25.098 |  | 18.82 | 0.92 | 0.78
|  | 33 | 2 | 3 | 3 | 1 | 14.224 | 11.416 | 98.93 | 4.97 | 2.8613 | 1.958 | 1.78 | 49.76 | 51.55 | 99.16 | 474.34 | 0.65 | 339.191 | 24.05 | 0.128 | 31.98 | 33.804 | 121.063 | 56.03 | 2.12 | 19.85 | 19.95 | 806.2 | 61.64 | 25.12 | 28.15 |  | 384 | 70.198 | 44.97 | 80.14 | 120.09 | 29.02 | 30.42 |  | 29.72 | 802.25 | 15 | 19.61 | 78 | 32 | 34.117 |  | 19.61 | 0.86 | -1.56
|  | 34 | 2 | 4 | 4 | 1 | 14.706 | 11.417 | 98.93 | 6.06 | 2.8604 | 2.115 | 1.68 | 49.75 | 51.43 | 99.22 | 470.64 | 0.78 | 339.144 | 24.03 | 0.13 | 31.97 | 37.591 | 119.455 | 55.67 | 2.2 | 19.85 | 19.95 | 837.6 | 61.73 | 25.12 | 28.14 |  | 384 | 70.186 | 44.97 | 79.97 | 119.93 | 29.02 | 30.41 |  | 29.74 | 812.5 | 15 | 19.61 | 78 | 32 | 38.823 |  | 19.61 | 0.33 | 2.34
|  | 35 | 2 | 5 | 5 | 1 | 14.588 | 11.415 | 98.931 | 6.07 | 2.8509 | 2.224 | 1.56 | 49.77 | 51.32 | 99.15 | 467.29 | 0.82 | 338.896 | 24.03 | 0.155 | 31.97 | 37.857 | 121.098 | 55.17 | 2.28 | 19.85 | 19.95 | 868.6 | 61.79 | 25.03 | 28.14 |  | 384 | 70.165 | 44.96 | 79.72 | 119.53 | 29.01 | 30.4 |  | 29.79 | 847.5 | 16.5 | 19.61 | 78 | 32 | 38.823 |  | 19.61 | 0.06 | 4.69
|  | 36 | 2 | 6 | 6 | 1 | 14.153 | 11.41 | 98.931 | 5.82 | 2.8362 | 2.272 | 1.53 | 49.75 | 51.28 | 99.14 | 464.14 | 0.85 | 338.858 | 24.02 | 0.162 | 31.95 | 36.082 | 121.293 | 54.6 | 2.22 | 19.85 | 19.94 | 851.7 | 61.83 | 24.9 | 28.14 |  | 384 | 70.154 | 44.97 | 79.68 | 119.53 | 29.02 | 30.38 |  | 29.84 | 865.5 | 18 | 19.22 | 78 | 31 | 34.509 |  | 19.22 | 0.9 | 3.13
|  | 37 | 2 | 7 | 7 | 1 | 14.2 | 11.414 | 98.932 | 5.87 | 2.8406 | 2.279 | 1.53 | 49.72 | 51.24 | 99.15 | 461.25 | 0.8 | 338.935 | 24.02 | 0.173 | 31.94 | 35.597 | 122.358 | 54.03 | 2.17 | 19.85 | 19.93 | 832.6 | 61.83 | 24.94 | 28.13 |  | 384 | 70.125 | 44.98 | 79.98 | 119.68 | 29.01 | 30.37 |  | 29.89 | 846 | 17 | 19.22 | 78 | 31 | 34.117 |  | 19.22 | 0.86 | 0.78
|  | 38 | 2 | 8 | 1 | 12 | 14.395 | 11.414 | 98.931 | 6.16 | 2.8505 | 2.285 | 1.49 | 49.67 | 51.17 | 99.17 | 458.44 | 0.76 | 339.005 | 24.02 | 0.152 | 31.93 | 36.182 | 123.576 | 53.27 | 2.14 | 19.85 | 19.94 | 816.7 | 61.8 | 25.03 | 28.14 |  | 384 | 70.139 | 44.98 | 79.69 | 120.13 | 29.01 | 30.35 |  | 29.93 | 826.5 | 16.5 | 19.22 | 78 | 31 | 34.901 |  | 19.22 | 0.74 | -2.34
|  | 39 | 2 | 9 | 2 | 12 | 15.176 | 11.412 | 98.932 | 6.76 | 2.9683 | 2.393 | 1.53 | 49.63 | 51.16 | 102.17 | 455.63 | 0.85 | 338.07 | 24.03 | 0.213 | 31.94 | 64.991 | 127.009 | 52.47 | 3.14 | 19.85 | 19.94 | 1150.2 | 61.77 | 26.06 | 28.14 |  | 384 | 70.139 | 44.99 | 79.72 | 120.49 | 29.01 | 30.33 |  | 29.96 | 850 | -10 | 28.24 | 78 | 32 | 57.254 |  | 28.24 | 0.04 | 0
|  | 40 | 2 | 10 | 3 | 12 | 14.794 | 11.407 | 98.932 | 8.46 | 2.9266 | 2.605 | 1.51 | 49.56 | 51.07 | 104.58 | 453.38 | 1.98 | 337.221 | 24.03 | 0.226 | 31.93 | 80.218 | 149.997 | 51.72 | 4.76 | 19.85 | 19.94 | 1769.1 | 61.71 | 25.7 | 28.14 |  | 384 | 70.142 | 45.01 | 80.02 | 120.31 | 29.01 | 30.31 |  | 29.99 | 1283.5 | 5 | 31.37 | 78 | 32 | 90.195 |  | 31.37 | 0.02 | 2.34
|  | 41 | 2 | 11 | 4 | 12 | 14.174 | 11.4 | 98.931 | 10.09 | 2.8711 | 2.819 | 1.57 | 49.51 | 51.08 | 106.82 | 457.31 | 3.41 | 336.467 | 24.02 | 0.158 | 31.92 | 78.881 | 218.811 | 50.84 | 6.58 | 19.85 | 19.93 | 2490.9 | 61.63 | 25.21 | 28.13 |  | 384 | 70.132 | 45.01 | 80.07 | 119.73 | 29.02 | 30.3 |  | 30.02 | 1960.75 | 18.5 | 30.98 | 78 | 31 | 77.646 |  | 30.98 | 0.06 | 8.59
|  | 42 | 2 | 12 | 5 | 12 | 13.83 | 11.406 | 98.93 | 13.66 | 2.8378 | 2.964 | 1.84 | 49.46 | 51.3 | 102.56 | 464.64 | 4.62 | 337.103 | 24.02 | 0.258 | 31.95 | 64.068 | 271.521 | 49.92 | 7.49 | 19.85 | 19.94 | 2871 | 61.56 | 24.92 | 28.13 |  | 384 | 70.156 | 45.02 | 79.99 | 119.82 | 29.04 | 30.32 |  | 30.06 | 2672.5 | 30 | 26.67 | 78 | 31 | 73.332 |  | 26.67 | 0.92 | 1.56
|  | 43 | 2 | 13 | 6 | 12 | 14.172 | 11.408 | 98.93 | 13.79 | 2.8688 | 2.953 | 2.16 | 49.42 | 51.59 | 107.78 | 472.51 | 4.66 | 335.656 | 24.02 | 0.141 | 31.98 | 61.39 | 296.497 | 49.46 | 8.54 | 19.85 | 19.94 | 3236.2 | 61.51 | 25.19 | 28.13 |  | 384 | 70.169 | 45.03 | 80.2 | 120.01 | 29.06 | 30.38 |  | 30.09 | 2931.25 | 28 | 29.8 | 78 | 31 | 49.411 |  | 29.8 | 0.04 | 4.69
|  | 44 | 2 | 14 | 7 | 12 | 14.162 | 11.404 | 98.931 | 12.99 | 2.857 | 2.977 | 2.39 | 49.4 | 51.78 | 108.29 | 478.2 | 5.07 | 335.357 | 24.01 | 0.143 | 31.98 | 61.725 | 309.557 | 50.61 | 9.56 | 19.85 | 19.94 | 3638.8 | 61.51 | 25.09 | 28.13 |  | 384 | 70.194 | 45.03 | 79.99 | 119.9 | 29.07 | 30.43 |  | 30.12 | 3360 | 29.5 | 30.59 | 78 | 31 | 62.744 |  | 30.59 | 0.86 | -3.13
|  | 45 | 2 | 15 | 8 | 12 | 14.182 | 11.408 | 98.93 | 12.79 | 2.8525 | 3.007 | 2.57 | 49.38 | 51.94 | 108.86 | 486.8 | 5.83 | 334.923 | 24.03 | 0.124 | 31.99 | 60.745 | 317.228 | 51.9 | 10.49 | 19.86 | 19.95 | 3998.2 | 61.37 | 25.05 | 28.13 |  | 384 | 70.225 | 45.03 | 79.88 | 120.24 | 29.09 | 30.49 |  | 30.12 | 4053.75 | 30.5 | 30.59 | 78 | 31 | 59.607 |  | 30.59 | 0.64 | -2.34
|  | 46 | 2 | 16 | 1 | 2 | 14.204 | 11.411 | 98.929 | 12.72 | 2.8519 | 2.99 | 2.78 | 49.36 | 52.15 | 109.55 | 496.41 | 6.13 | 334.96 | 24.03 | 0.15 | 32 | 60.383 | 321.852 | 52.71 | 11.24 | 19.86 | 19.95 | 4285.6 | 60.98 | 25.04 | 28.13 |  | 384 | 70.238 | 45.04 | 80.07 | 120.56 | 29.11 | 30.53 |  | 30.11 | 4314.75 | 30.5 | 31.37 | 78 | 31 | 54.117 |  | 31.37 | 0.9 | -10.16
|  | 47 | 2 | 17 | 2 | 2 | 14.157 | 11.407 | 98.929 | 11.69 | 2.8312 | 2.906 | 2.99 | 49.35 | 52.34 | 104 | 506.66 | 6.35 | 336.262 | 24.04 | 0.229 | 32.02 | 51.42 | 324.486 | 53.35 | 11.3 | 19.85 | 19.95 | 4340.2 | 60.51 | 24.86 | 28.12 |  | 384 | 70.288 | 45.05 | 79.88 | 120.01 | 29.12 | 30.56 |  | 30.1 | 4314.75 | 36.5 | 28.24 | 78 | 31 | 54.117 |  | 28.24 | 0.86 | -17.97
|  | 48 | 2 | 18 | 3 | 2 | 14.354 | 11.407 | 98.929 | 9.3 | 2.843 | 2.739 | 3.12 | 49.35 | 52.47 | 103.48 | 515.49 | 5.31 | 336.683 | 24.04 | 0.228 | 32.02 | 44.573 | 324.766 | 53.94 | 11.26 | 19.84 | 19.95 | 4306.4 | 60.26 | 24.96 | 28.11 |  | 384 | 70.316 | 45.04 | 79.99 | 119.62 | 29.14 | 30.58 |  | 30.09 | 4304.5 | 37 | 27.45 | 78 | 31 | 41.176 |  | 27.45 | 0.86 | -18.75
|  | 49 | 2 | 19 | 4 | 2 | 14.136 | 11.407 | 98.928 | 7.94 | 2.8366 | 2.603 | 3.26 | 49.35 | 52.61 | 103.86 | 520.98 | 4.43 | 336.692 | 24.03 | 0.227 | 32.02 | 43.07 | 323.883 | 54.44 | 11.21 | 19.84 | 19.94 | 4297.1 | 60.23 | 24.91 | 28.09 |  | 384 | 70.358 | 45.04 | 79.91 | 120.01 | 29.14 | 30.6 |  | 30.06 | 4300 | 36.5 | 27.45 | 78 | 31 | 41.96 |  | 27.45 | 0.1 | -14.06
|  | 50 | 2 | 20 | 5 | 2 | 14.202 | 11.405 | 98.929 | 7.33 | 2.8477 | 2.521 | 3.4 | 49.34 | 52.74 | 104.01 | 525.76 | 4.29 | 336.595 | 24.05 | 0.22 | 32.02 | 43.011 | 323.271 | 54.87 | 11.25 | 19.84 | 19.93 | 4297.3 | 60.25 | 25 | 28.1 |  | 384 | 70.433 | 45.04 | 80.07 | 120.1 | 29.14 | 30.62 |  | 30.03 | 4300 | 36 | 27.84 | 78 | 31 | 41.96 |  | 27.84 | 0.66 | -16.41
|  | 51 | 2 | 21 | 6 | 2 | 14.307 | 11.402 | 98.93 | 7.04 | 2.8335 | 2.483 | 3.31 | 49.36 | 52.67 | 104.25 | 530.42 | 4.38 | 336.513 | 24.05 | 0.221 | 32.03 | 43.49 | 322.523 | 55.31 | 11.24 | 19.84 | 19.94 | 4312.9 | 60.3 | 24.88 | 28.1 |  | 384 | 70.465 | 45.05 | 80.03 | 120.14 | 29.14 | 30.61 |  | 30 | 4310 | 36 | 27.84 | 78 | 31 | 43.137 |  | 27.84 | 0.8 | -17.19
|  | 52 | 2 | 22 | 7 | 2 | 14.006 | 11.401 | 98.93 | 6.94 | 2.8679 | 2.462 | 3.32 | 49.36 | 52.69 | 103.81 | 534.97 | 4.48 | 336.714 | 24.05 | 0.229 | 32.04 | 43.121 | 321.923 | 55.67 | 11.38 | 19.84 | 19.93 | 4316.1 | 60.37 | 25.18 | 28.09 |  | 384 | 70.477 | 45.04 | 80.11 | 120.12 | 29.14 | 30.6 |  | 29.96 | 4314.75 | 36.5 | 27.84 | 78 | 31 | 39.999 |  | 27.84 | 0.08 | -12.5
|  | 53 | 2 | 23 | 1 | 21 | 14.287 | 11.398 | 98.929 | 6.91 | 2.7997 | 2.44 | 3.27 | 49.41 | 52.68 | 102.83 | 539.31 | 4.46 | 337.009 | 24.06 | 0.306 | 32.05 | 40.935 | 321.158 | 55.99 | 11.01 | 19.84 | 19.93 | 4275.1 | 60.51 | 24.58 | 28.1 |  | 384 | 70.471 | 45.04 | 79.99 | 119.76 | 29.14 | 30.58 |  | 29.91 | 4314.75 | 37 | 27.45 | 78 | 31 | 39.999 |  | 27.45 | 0.86 | -17.97
|  | 54 | 2 | 24 | 2 | 21 | 13.836 | 11.395 | 98.929 | 6.28 | 2.7926 | 2.369 | 3.33 | 49.47 | 52.8 | 98.7 | 542.91 | 4.02 | 338.835 | 24.07 | 0.374 | 32.04 | 24.681 | 319.574 | 56.33 | 9.85 | 19.84 | 19.94 | 3834.8 | 60.65 | 24.52 | 28.1 |  | 384 | 70.489 | 45.04 | 80.08 | 120.01 | 29.15 | 30.56 |  | 29.86 | 4203.75 | 32 | 19.61 | 78 | 31 | 22.745 |  | 19.61 | 0.88 | -20.31
|  | 55 | 2 | 25 | 3 | 21 | 22.459 | 11.401 | 98.927 | 4.02 | 2.8224 | 2.165 | 3.32 | 49.51 | 52.82 | 98.68 | 539.37 | 1.86 | 339.393 | 24.06 | 0.235 | 32.04 | 17.074 | 314.165 | 56.64 | 8.49 | 19.84 | 19.94 | 3270.9 | 60.7 | 24.78 | 28.09 |  | 384 | 70.493 | 45.05 | 80.11 | 119.88 | 29.14 | 30.54 |  | 29.82 | 3182.75 | 30 | 18.04 | 78 | 31 | 12.941 |  | 18.04 | 0 | 0
|  | 56 | 2 | 26 | 4 | 21 | 22.493 | 11.403 | 98.926 | 4.49 | 2.8192 | 2.099 | 3.03 | 49.55 | 52.58 | 98.79 | 527.6 | 0.48 | 339.481 | 24.06 | 0.175 | 32.03 | 14.822 | 307.346 | 56.92 | 7.31 | 19.82 | 19.93 | 2819.1 | 60.76 | 24.75 | 28.08 |  | 384 | 70.466 | 45.04 | 80.03 | 119.98 | 29.13 | 30.52 |  | 29.77 | 3182.75 | 27.5 | 18.82 | 78 | 31 | 12.941 |  | 18.82 | 0 | 0
|  | 57 | 2 | 27 | 5 | 21 | 22.495 | 11.402 | 98.925 | 9.81 | 2.8123 | 2.073 | 2.71 | 49.6 | 52.31 | 99.03 | 515.06 | 0.06 | 339.457 | 24.07 | 0.164 | 32.02 | 14.983 | 294.685 | 57.14 | 6.02 | 19.82 | 19.92 | 2329 | 60.83 | 24.69 | 28.08 |  | 384 | 70.443 | 45.04 | 80.21 | 119.99 | 29.12 | 30.49 |  | 29.73 | 2683.5 | 25.5 | 18.43 | 78 | 31 | 13.333 |  | 18.43 | 0 | 0
|  | 58 | 2 | 28 | 6 | 21 | 19.566 | 11.403 | 98.924 | 10.84 | 2.8104 | 2.078 | 2.36 | 49.63 | 51.99 | 99.28 | 503.47 | 0.04 | 339.334 | 24.05 | 0.144 | 32 | 15.984 | 263.109 | 57.3 | 4.81 | 19.82 | 19.92 | 1863 | 60.89 | 24.68 | 28.08 |  | 384 | 70.404 | 45.04 | 80.17 | 119.69 | 29.1 | 30.47 |  | 29.71 | 1800.75 | 22 | 18.43 | 78 | 31 | 17.255 |  | 18.43 | 0.02 | 0
|  | 59 | 2 | 29 | 7 | 21 | 15.075 | 11.402 | 98.924 | 6.4 | 2.8024 | 2.066 | 2.15 | 49.67 | 51.82 | 99.31 | 494.21 | 0.36 | 339.247 | 24.05 | 0.169 | 32 | 16.912 | 225.628 | 57.44 | 3.88 | 19.81 | 19.92 | 1506.4 | 61.16 | 24.61 | 28.08 |  | 384 | 70.387 | 45.04 | 79.87 | 120.06 | 29.09 | 30.45 |  | 29.7 | 1800.75 | 20 | 18.43 | 78 | 31 | 17.255 |  | 18.43 | 0.08 | 1.56
|  | 60 | 2 | 30 | 8 | 21 | 14.976 | 11.4 | 98.925 | 3.02 | 2.7935 | 2.033 | 2.02 | 49.7 | 51.72 | 99.29 | 487.3 | 0.5 | 339.348 | 24.06 | 0.164 | 31.99 | 19.699 | 181.234 | 57.46 | 2.97 | 19.82 | 19.92 | 1158.2 | 61.43 | 24.53 | 28.09 |  | 384 | 70.346 | 45.04 | 79.99 | 119.77 | 29.07 | 30.44 |  | 29.69 | 1398.25 | 19.5 | 18.82 | 78 | 31 | 17.647 |  | 18.82 | 0.02 | 4.69
|  | 61 | 3 | 1 | 1 | 1 | 14.573 | 11.401 | 98.925 | 2.49 | 2.8056 | 2.013 | 1.92 | 49.71 | 51.63 | 99.07 | 481.61 | 0.57 | 339.351 | 24.05 | 0.155 | 31.98 | 22.859 | 144.817 | 57.34 | 2.29 | 19.82 | 19.92 | 887.4 | 61.63 | 24.63 | 28.08 |  | 384 | 70.335 | 45.05 | 79.85 | 119.75 | 29.06 | 30.43 |  | 29.69 | 863.25 | 18 | 18.43 | 78 | 31 | 27.058 |  | 18.43 | 0.06 | 7.03
|  | 62 | 3 | 2 | 2 | 1 | 13.985 | 11.396 | 98.926 | 3.64 | 2.8535 | 2.042 | 1.82 | 49.7 | 51.52 | 99.12 | 477.07 | 0.66 | 339.285 | 24.06 | 0.131 | 31.97 | 29.259 | 127.286 | 57.1 | 2.12 | 19.83 | 19.92 | 808.7 | 61.77 | 25.05 | 28.1 |  | 384 | 70.352 | 45.05 | 79.94 | 119.89 | 29.06 | 30.42 |  | 29.69 | 863.25 | 17.5 | 19.22 | 78 | 32 | 27.058 |  | 19.22 | 0.92 | 1.56
|  | 63 | 3 | 3 | 3 | 1 | 14.382 | 11.399 | 98.927 | 5.5 | 2.8824 | 2.17 | 1.73 | 49.68 | 51.41 | 99.16 | 473.22 | 0.71 | 339.241 | 24.04 | 0.128 | 31.96 | 35.257 | 118.431 | 56.82 | 2.17 | 19.82 | 19.92 | 817.2 | 61.85 | 25.31 | 28.09 |  | 384 | 70.354 | 45.05 | 79.91 | 120.04 | 29.05 | 30.43 |  | 29.7 | 807.75 | 15 | 19.61 | 78 | 32 | 36.078 |  | 19.61 | 0.82 | -1.56
|  | 64 | 3 | 4 | 4 | 1 | 14.689 | 11.397 | 98.928 | 6.16 | 2.8602 | 2.256 | 1.63 | 49.69 | 51.32 | 99.22 | 469.91 | 0.78 | 339.086 | 24.04 | 0.135 | 31.95 | 37.462 | 118.806 | 56.45 | 2.22 | 19.82 | 19.92 | 844.4 | 61.9 | 25.11 | 28.09 |  | 384 | 70.377 | 45.06 | 79.74 | 120.4 | 29.04 | 30.42 |  | 29.72 | 847.5 | 15.5 | 19.61 | 78 | 32 | 37.254 |  | 19.61 | 0.21 | 3.13
|  | 65 | 3 | 5 | 5 | 1 | 14.435 | 11.397 | 98.929 | 6.18 | 2.8627 | 2.302 | 1.56 | 49.7 | 51.25 | 99.17 | 466.74 | 0.82 | 339.146 | 24.04 | 0.143 | 31.94 | 37.731 | 121.76 | 55.96 | 2.28 | 19.83 | 19.92 | 866.4 | 61.95 | 25.14 | 28.09 |  | 384 | 70.408 | 45.07 | 79.85 | 120.29 | 29.04 | 30.41 |  | 29.75 | 847.5 | 16.5 | 19.61 | 78 | 32 | 37.254 |  | 19.61 | 0.08 | 5.47
|  | 66 | 3 | 6 | 6 | 1 | 14.215 | 11.399 | 98.93 | 5.85 | 2.8433 | 2.309 | 1.55 | 49.66 | 51.21 | 99.12 | 463.77 | 0.85 | 339.073 | 24.03 | 0.167 | 31.93 | 36.236 | 122.594 | 55.27 | 2.27 | 19.83 | 19.91 | 867.5 | 61.97 | 24.97 | 28.09 |  | 384 | 70.389 | 45.08 | 79.99 | 119.67 | 29.04 | 30.4 |  | 29.77 | 871.75 | 18 | 19.61 | 78 | 32 | 36.47 |  | 19.61 | 0.86 | 3.91
|  | 67 | 3 | 7 | 7 | 1 | 14.199 | 11.397 | 98.93 | 5.78 | 2.8367 | 2.295 | 1.54 | 49.64 | 51.17 | 99.17 | 460.95 | 0.81 | 339.1 | 24.03 | 0.176 | 31.93 | 35.414 | 122.377 | 54.52 | 2.19 | 19.83 | 19.92 | 840.5 | 61.98 | 24.91 | 28.09 |  | 384 | 70.358 | 45.09 | 79.87 | 119.87 | 29.04 | 30.38 |  | 29.8 | 836.5 | 17.5 | 19.22 | 78 | 31 | 34.509 |  | 19.22 | 0.88 | 0.78
|  | 68 | 3 | 8 | 1 | 12 | 14.369 | 11.398 | 98.93 | 6.03 | 2.8453 | 2.283 | 1.56 | 49.58 | 51.14 | 99.19 | 458.2 | 0.77 | 339.066 | 24.02 | 0.157 | 31.92 | 36.342 | 121.311 | 53.7 | 2.15 | 19.85 | 19.93 | 823.4 | 61.99 | 24.98 | 28.09 |  | 384 | 70.342 | 45.09 | 80.02 | 119.78 | 29.04 | 30.36 |  | 29.82 | 836.5 | 16.5 | 19.22 | 78 | 31 | 34.509 |  | 19.22 | 0.8 | -1.56
|  | 69 | 3 | 9 | 2 | 12 | 15.264 | 11.399 | 98.93 | 6.7 | 2.9804 | 2.398 | 1.49 | 49.53 | 51.02 | 102.17 | 455.43 | 0.88 | 338.096 | 24.02 | 0.22 | 31.91 | 68.205 | 125.534 | 52.82 | 3.04 | 19.84 | 19.93 | 1107.7 | 61.96 | 26.17 | 28.09 |  | 384 | 70.317 | 45.1 | 79.95 | 120.12 | 29.04 | 30.34 |  | 29.85 | 848.25 | -10 | 27.45 | 78 | 32 | 52.156 |  | 27.45 | 0.04 | 0
|  | 70 | 3 | 10 | 3 | 12 | 14.84 | 11.403 | 98.929 | 8.53 | 2.9189 | 2.638 | 1.5 | 49.48 | 50.98 | 104.6 | 455.62 | 2.05 | 337.181 | 24.01 | 0.202 | 31.92 | 80.883 | 154.117 | 52.02 | 4.58 | 19.84 | 19.93 | 1706.5 | 61.9 | 25.63 | 28.09 |  | 384 | 70.278 | 45.11 | 79.9 | 120.07 | 29.04 | 30.32 |  | 29.88 | 1242 | 2 | 30.98 | 78 | 32 | 91.371 |  | 30.98 | 0.02 | 1.56
|  | 71 | 3 | 11 | 4 | 12 | 14.228 | 11.404 | 98.929 | 10.15 | 2.8532 | 2.808 | 1.65 | 49.43 | 51.08 | 103.7 | 461.37 | 3.45 | 337.246 | 24.01 | 0.227 | 31.92 | 73.406 | 214.614 | 51.04 | 6.14 | 19.83 | 19.92 | 2340.6 | 61.84 | 25.05 | 28.08 |  | 384 | 70.248 | 45.11 | 79.87 | 119.14 | 29.05 | 30.31 |  | 29.92 | 1910 | 23 | 28.63 | 78 | 31 | 83.92 |  | 28.63 | 0.2 | 7.81
|  | 72 | 3 | 12 | 5 | 12 | 14.059 | 11.406 | 98.929 | 13.83 | 2.857 | 2.912 | 2.01 | 49.39 | 51.4 | 104.39 | 467.98 | 4.13 | 336.539 | 24.01 | 0.215 | 31.94 | 64.325 | 269.548 | 49.94 | 7.26 | 19.85 | 19.93 | 2762.8 | 61.79 | 25.09 | 28.09 |  | 384 | 70.231 | 45.12 | 79.72 | 119.86 | 29.07 | 30.33 |  | 29.95 | 2461.5 | 26.5 | 28.24 | 78 | 31 | 59.999 |  | 28.24 | 0.88 | 6.25
|  | 73 | 3 | 13 | 6 | 12 | 14.233 | 11.399 | 98.929 | 14.32 | 2.8582 | 2.94 | 2.31 | 49.35 | 51.66 | 105.62 | 473.81 | 4.54 | 336.185 | 24.01 | 0.183 | 31.94 | 60.049 | 295.083 | 50.18 | 8.2 | 19.85 | 19.92 | 3120.9 | 61.72 | 25.1 | 28.09 |  | 384 | 70.234 | 45.12 | 79.76 | 120.19 | 29.08 | 30.38 |  | 29.99 | 2864 | 29 | 28.63 | 78 | 31 | 56.47 |  | 28.63 | 0.86 | 0
|  | 74 | 3 | 14 | 7 | 12 | 14.15 | 11.394 | 98.929 | 13.03 | 2.8582 | 2.942 | 2.46 | 49.34 | 51.79 | 108.15 | 480.54 | 4.97 | 335.59 | 24.02 | 0.135 | 31.96 | 60.876 | 306.657 | 51.44 | 9.21 | 19.86 | 19.94 | 3504.8 | 61.67 | 25.1 | 28.1 |  | 384 | 70.24 | 45.14 | 79.99 | 120.08 | 29.09 | 30.43 |  | 30.02 | 3218.75 | 29 | 30.59 | 78 | 31 | 57.646 |  | 30.59 | 0.8 | -1.56
|  | 75 | 3 | 15 | 8 | 12 | 14.152 | 11.394 | 98.929 | 12.77 | 2.854 | 2.999 | 2.57 | 49.35 | 51.91 | 109.51 | 489.22 | 5.61 | 335.141 | 24.02 | 0.139 | 31.98 | 62.109 | 315.249 | 52.46 | 10.2 | 19.85 | 19.94 | 3887.9 | 61.41 | 25.06 | 28.08 |  | 384 | 70.235 | 45.14 | 80.25 | 120.05 | 29.1 | 30.48 |  | 30.05 | 3612.5 | 29.5 | 31.37 | 78 | 31 | 61.568 |  | 31.37 | 0.35 | -0.78
|  | 76 | 3 | 16 | 1 | 2 | 14.099 | 11.399 | 98.928 | 12.8 | 2.8619 | 3.01 | 2.8 | 49.34 | 52.14 | 109.47 | 499.28 | 6.15 | 335 | 24.02 | 0.131 | 31.99 | 60.614 | 320.317 | 53.1 | 11 | 19.86 | 19.95 | 4178.7 | 60.96 | 25.13 | 28.1 |  | 384 | 70.249 | 45.14 | 79.96 | 119.91 | 29.13 | 30.52 |  | 30.08 | 3980.25 | 30.5 | 30.98 | 78 | 31 | 58.43 |  | 30.98 | 0.37 | -7.03
|  | 77 | 3 | 17 | 2 | 2 | 14.207 | 11.4 | 98.928 | 11.92 | 2.8511 | 2.918 | 3.02 | 49.33 | 52.35 | 104.19 | 509.36 | 6.25 | 336.083 | 24.03 | 0.23 | 31.99 | 52.461 | 323.063 | 53.61 | 11.27 | 19.87 | 19.94 | 4299.1 | 60.49 | 25.03 | 28.09 |  | 384 | 70.232 | 45.14 | 79.99 | 119.78 | 29.14 | 30.55 |  | 30.1 | 4246.75 | 35.5 | 29.02 | 78 | 31 | 55.685 |  | 29.02 | 0.88 | -16.41
|  | 78 | 3 | 18 | 3 | 2 | 14.3 | 11.398 | 98.929 | 9.58 | 2.8325 | 2.752 | 3.17 | 49.33 | 52.5 | 103.73 | 516.56 | 5.46 | 336.465 | 24.02 | 0.233 | 31.99 | 45.946 | 323.925 | 54.06 | 11.19 | 19.86 | 19.95 | 4296.7 | 60.23 | 24.87 | 28.09 |  | 384 | 70.253 | 45.14 | 79.88 | 119.75 | 29.15 | 30.57 |  | 30.11 | 4304.5 | 36.5 | 27.84 | 78 | 31 | 41.96 |  | 27.84 | 0.86 | -17.97
|  | 79 | 3 | 19 | 4 | 2 | 14.1 | 11.403 | 98.93 | 8.12 | 2.8397 | 2.6 | 3.31 | 49.32 | 52.63 | 103.68 | 521.99 | 4.6 | 336.66 | 24.03 | 0.225 | 32.01 | 43.421 | 323.512 | 54.46 | 11.19 | 19.87 | 19.95 | 4285.2 | 60.18 | 24.93 | 28.1 |  | 384 | 70.275 | 45.13 | 80.03 | 119.82 | 29.16 | 30.59 |  | 30.12 | 4295.25 | 36.5 | 27.45 | 78 | 31 | 41.568 |  | 27.45 | 0.08 | -13.28
|  | 80 | 3 | 20 | 5 | 2 | 14.274 | 11.403 | 98.93 | 7.39 | 2.8 | 2.522 | 3.29 | 49.32 | 52.61 | 104.26 | 526.8 | 4.32 | 336.492 | 24.04 | 0.215 | 32.02 | 43.46 | 322.696 | 54.82 | 11.04 | 19.86 | 19.95 | 4289.1 | 60.23 | 24.58 | 28.09 |  | 384 | 70.311 | 45.13 | 79.98 | 119.99 | 29.16 | 30.6 |  | 30.12 | 4289.75 | 36 | 27.84 | 78 | 31 | 41.176 |  | 27.84 | 0.86 | -17.19
|  | 81 | 3 | 21 | 6 | 2 | 14.08 | 11.405 | 98.931 | 7.06 | 2.8246 | 2.483 | 3.3 | 49.34 | 52.64 | 104.32 | 531.49 | 4.41 | 336.463 | 24.04 | 0.212 | 32.02 | 44.074 | 322.296 | 55.22 | 11.21 | 19.86 | 19.95 | 4314.9 | 60.25 | 24.8 | 28.09 |  | 384 | 70.329 | 45.13 | 80.14 | 119.92 | 29.16 | 30.6 |  | 30.1 | 4300 | 36 | 28.24 | 78 | 31 | 43.529 |  | 28.24 | 0.37 | -13.28
|  | 82 | 3 | 22 | 7 | 2 | 14.103 | 11.408 | 98.93 | 6.95 | 2.7979 | 2.465 | 3.3 | 49.36 | 52.66 | 103.79 | 536.12 | 4.52 | 336.152 | 24.05 | 0.236 | 32.03 | 43.235 | 321.881 | 55.55 | 11.11 | 19.87 | 19.96 | 4317.8 | 60.31 | 24.57 | 28.1 |  | 384 | 70.362 | 45.14 | 79.96 | 119.85 | 29.16 | 30.59 |  | 30.05 | 4319.5 | 36 | 27.84 | 78 | 31 | 43.529 |  | 27.84 | 0.08 | -12.5
|  | 83 | 3 | 23 | 1 | 21 | 14.128 | 11.406 | 98.929 | 6.91 | 2.8109 | 2.44 | 3.3 | 49.36 | 52.66 | 102.49 | 536.12 | 4.44 | 336.17 | 24.05 | 0.326 | 32.03 | 40.738 | 321.478 | 55.55 | 11.09 | 19.87 | 19.96 | 4289.5 | 60.31 | 24.68 | 28.1 |  | 384 | 70.361 | 45.14 | 80.13 | 120.01 | 29.17 | 30.57 |  | 30.01 | 4314.75 | 36.5 | 27.45 | 78 | 31 | 40.391 |  | 27.45 | 0.74 | -18.75
|  | 84 | 3 | 24 | 2 | 21 | 13.976 | 11.405 | 98.928 | 6.06 | 2.7983 | 2.361 | 3.39 | 49.47 | 52.86 | 98.69 | 542.03 | 3.84 | 338.022 | 24.06 | 0.361 | 32.05 | 23.694 | 319.291 | 56.14 | 9.81 | 19.87 | 19.96 | 3811.6 | 60.56 | 24.57 | 28.1 |  | 384 | 70.344 | 45.14 | 80.02 | 120.1 | 29.16 | 30.56 |  | 29.97 | 3734.25 | 32 | 20 | 78 | 31 | 12.157 |  | 20 | 0.9 | -19.53
|  | 85 | 3 | 25 | 3 | 21 | 22.479 | 11.403 | 98.927 | 4.01 | 2.8357 | 2.171 | 3.39 | 49.47 | 52.86 | 98.45 | 542.03 | 1.9 | 338.415 | 24.06 | 0.255 | 32.05 | 16.87 | 314.357 | 56.14 | 8.73 | 19.87 | 19.96 | 3347.8 | 60.56 | 24.9 | 28.1 |  | 384 | 70.345 | 45.14 | 80.06 | 120.15 | 29.16 | 30.53 |  | 29.93 | 3734.25 | 30.5 | 18.43 | 78 | 31 | 12.157 |  | 18.43 | 0 | 0
|  | 86 | 3 | 26 | 4 | 21 | 22.494 | 11.403 | 98.926 | 4.69 | 2.8052 | 2.064 | 2.78 | 49.6 | 52.38 | 98.99 | 520.62 | 0.34 | 338.607 | 24.06 | 0.158 | 32.04 | 14.757 | 306.947 | 56.71 | 7.21 | 19.87 | 19.96 | 2795 | 60.75 | 24.63 | 28.09 |  | 384 | 70.352 | 45.13 | 80.17 | 120.01 | 29.15 | 30.5 |  | 29.89 | 2710.75 | 27.5 | 18.82 | 78 | 31 | 12.941 |  | 18.82 | 0 | 0
|  | 87 | 3 | 27 | 5 | 21 | 22.496 | 11.4 | 98.925 | 9.78 | 2.8147 | 2.017 | 2.54 | 49.63 | 52.17 | 99.15 | 508.45 | 0.04 | 338.7 | 24.06 | 0.148 | 32.03 | 14.946 | 294.501 | 56.87 | 5.97 | 19.88 | 19.97 | 2305.7 | 60.78 | 24.71 | 28.11 |  | 384 | 70.34 | 45.13 | 80.1 | 120.14 | 29.14 | 30.48 |  | 29.84 | 2232.75 | 25.5 | 18.43 | 78 | 31 | 15.686 |  | 18.43 | 0 | 0
|  | 88 | 3 | 28 | 6 | 21 | 20.787 | 11.4 | 98.926 | 10.39 | 2.8124 | 1.975 | 2.54 | 49.63 | 52.17 | 99.03 | 508.45 | 0.01 | 338.646 | 24.06 | 0.168 | 32.03 | 15.405 | 266.662 | 56.87 | 4.96 | 19.88 | 19.97 | 1918.5 | 60.78 | 24.69 | 28.11 |  | 384 | 70.334 | 45.13 | 80.14 | 120.15 | 29.14 | 30.46 |  | 29.79 | 2232.75 | 22 | 18.82 | 78 | 31 | 15.686 |  | 18.82 | 0 | 0
|  | 89 | 3 | 29 | 7 | 21 | 14.787 | 11.398 | 98.926 | 5.24 | 2.8036 | 1.891 | 2.25 | 49.7 | 51.95 | 99.42 | 497.88 | 0.33 | 338.769 | 24.06 | 0.158 | 32 | 17.211 | 224.598 | 56.9 | 3.93 | 19.87 | 19.97 | 1525.5 | 60.94 | 24.62 | 28.1 |  | 384 | 70.333 | 45.12 | 79.8 | 119.76 | 29.12 | 30.44 |  | 29.75 | 1805.25 | 20.5 | 18.82 | 78 | 31 | 14.902 |  | 18.82 | 0.49 | -2.34
|  | 90 | 3 | 30 | 8 | 21 | 15.429 | 11.398 | 98.927 | 2.32 | 2.8013 | 1.817 | 2.05 | 49.75 | 51.81 | 99.38 | 489.69 | 0.57 | 338.743 | 24.06 | 0.158 | 32 | 19.678 | 181.546 | 56.84 | 2.95 | 19.88 | 19.96 | 1145.6 | 61.21 | 24.6 | 28.11 |  | 384 | 70.32 | 45.13 | 80.03 | 119.93 | 29.1 | 30.43 |  | 29.73 | 1107.75 | 19.5 | 18.43 | 78 | 31 | 22.745 |  | 18.43 | 0.02 | 4.69
|  | 91 | 4 | 1 | 1 | 1 | 14.439 | 11.398 | 98.928 | 1.86 | 2.8072 | 1.785 | 1.93 | 49.79 | 51.72 | 99.12 | 483 | 0.61 | 338.691 | 24.05 | 0.165 | 31.99 | 22.547 | 148.931 | 56.65 | 2.44 | 19.88 | 19.96 | 947.1 | 61.44 | 24.65 | 28.11 |  | 384 | 70.291 | 45.12 | 80.03 | 119.87 | 29.09 | 30.41 |  | 29.73 | 1107.75 | 19 | 18.43 | 78 | 31 | 22.745 |  | 18.43 | 0.16 | 7.03
|  | 92 | 4 | 2 | 2 | 1 | 14.003 | 11.404 | 98.928 | 3.07 | 2.8434 | 1.815 | 1.85 | 49.78 | 51.62 | 99.15 | 477.8 | 0.63 | 338.323 | 24.05 | 0.136 | 31.98 | 28.369 | 128.865 | 56.34 | 2.15 | 19.88 | 19.97 | 823.4 | 61.6 | 24.97 | 28.1 |  | 384 | 70.246 | 45.12 | 79.98 | 119.48 | 29.08 | 30.41 |  | 29.72 | 898.25 | 19 | 18.82 | 78 | 31 | 25.49 |  | 18.82 | 0.92 | 0.78
|  | 93 | 4 | 3 | 3 | 1 | 14.322 | 11.403 | 98.928 | 4.89 | 2.8636 | 1.919 | 1.73 | 49.78 | 51.51 | 99.2 | 473.47 | 0.69 | 338.12 | 24.04 | 0.131 | 31.97 | 34.696 | 121.788 | 55.96 | 2.16 | 19.89 | 19.97 | 821.6 | 61.72 | 25.14 | 28.1 |  | 384 | 70.21 | 45.13 | 80.18 | 119.89 | 29.07 | 30.41 |  | 29.74 | 823.25 | 15 | 19.61 | 78 | 32 | 38.431 |  | 19.61 | 0.84 | -2.34
|  | 94 | 4 | 4 | 4 | 1 | 14.729 | 11.401 | 98.929 | 5.7 | 2.8662 | 2.046 | 1.64 | 49.79 | 51.43 | 99.21 | 469.95 | 0.73 | 338.038 | 24.04 | 0.135 | 31.96 | 37.245 | 121.374 | 55.58 | 2.23 | 19.89 | 19.97 | 844.4 | 61.78 | 25.17 | 28.11 |  | 384 | 70.178 | 45.14 | 80.16 | 120.04 | 29.06 | 30.41 |  | 29.75 | 823.25 | 15.5 | 19.61 | 78 | 32 | 38.431 |  | 19.61 | 0.18 | 2.34
|  | 95 | 4 | 5 | 5 | 1 | 14.474 | 11.404 | 98.928 | 5.73 | 2.8523 | 2.186 | 1.59 | 49.78 | 51.37 | 99.17 | 466.66 | 0.8 | 338.047 | 24.03 | 0.141 | 31.95 | 37.618 | 122.726 | 55.08 | 2.27 | 19.89 | 19.98 | 866.7 | 61.81 | 25.04 | 28.11 |  | 384 | 70.156 | 45.14 | 79.85 | 120.06 | 29.06 | 30.4 |  | 29.77 | 849 | 16.5 | 19.61 | 78 | 32 | 37.254 |  | 19.61 | 0.08 | 5.47
|  | 96 | 4 | 6 | 6 | 1 | 14.233 | 11.406 | 98.928 | 5.57 | 2.8328 | 2.251 | 1.52 | 49.79 | 51.32 | 99.11 | 463.6 | 0.84 | 338.169 | 24.04 | 0.165 | 31.95 | 36.375 | 123.904 | 54.48 | 2.26 | 19.9 | 19.99 | 866.5 | 61.85 | 24.87 | 28.12 |  | 384 | 70.145 | 45.16 | 79.87 | 120.04 | 29.06 | 30.38 |  | 29.79 | 862.5 | 18 | 19.22 | 78 | 31 | 33.725 |  | 19.22 | 0.45 | 4.69
|  | 97 | 4 | 7 | 7 | 1 | 14.151 | 11.403 | 98.928 | 5.53 | 2.8375 | 2.26 | 1.54 | 49.75 | 51.3 | 99.15 | 460.74 | 0.83 | 338.235 | 24.03 | 0.173 | 31.93 | 35.463 | 123.936 | 53.68 | 2.21 | 19.9 | 19.99 | 846.6 | 61.85 | 24.91 | 28.11 |  | 384 | 70.137 | 45.16 | 79.76 | 120.11 | 29.05 | 30.36 |  | 29.82 | 862.5 | 17.5 | 19.22 | 78 | 31 | 33.725 |  | 19.22 | 0.88 | 1.56
|  | 98 | 4 | 8 | 1 | 12 | 14.294 | 11.401 | 98.928 | 5.86 | 2.847 | 2.267 | 1.53 | 49.71 | 51.24 | 99.17 | 457.98 | 0.81 | 338.19 | 24.02 | 0.152 | 31.92 | 35.834 | 123.557 | 52.91 | 2.17 | 19.91 | 19.98 | 829.2 | 61.85 | 25 | 28.11 |  | 384 | 70.152 | 45.17 | 79.95 | 119.82 | 29.05 | 30.34 |  | 29.86 | 837.5 | 17 | 19.22 | 78 | 31 | 34.509 |  | 19.22 | 0.82 | -0.78
|  | 99 | 4 | 9 | 2 | 12 | 15.187 | 11.4 | 98.929 | 6.61 | 2.9652 | 2.404 | 1.52 | 49.64 | 51.15 | 102.48 | 455.26 | 0.87 | 337.117 | 24.01 | 0.223 | 31.92 | 67.226 | 128.108 | 52.16 | 3.26 | 19.9 | 19.99 | 1195.7 | 61.84 | 26.04 | 28.1 |  | 384 | 70.129 | 45.17 | 79.91 | 120.03 | 29.05 | 30.31 |  | 29.9 | 1267.75 | -11 | 28.63 | 78 | 31 | 90.195 |  | 28.63 | 0.04 | 0
|  | 100 | 4 | 10 | 3 | 12 | 14.826 | 11.404 | 98.93 | 8.33 | 2.9236 | 2.613 | 1.49 | 49.59 | 51.08 | 104.4 | 453.28 | 1.93 | 336.221 | 24.01 | 0.224 | 31.92 | 80.197 | 150.083 | 51.5 | 4.71 | 19.92 | 19.99 | 1752.9 | 61.82 | 25.67 | 28.09 |  | 384 | 70.121 | 45.19 | 79.84 | 119.75 | 29.05 | 30.29 |  | 29.93 | 1267.75 | 3.5 | 31.37 | 78 | 32 | 90.195 |  | 31.37 | 0.02 | 2.34
|  | 101 | 4 | 11 | 4 | 12 | 14.194 | 11.403 | 98.931 | 9.85 | 2.8731 | 2.812 | 1.61 | 49.52 | 51.13 | 106.69 | 457.63 | 3.34 | 335.426 | 24.01 | 0.161 | 31.93 | 78.925 | 217.87 | 50.66 | 6.54 | 19.92 | 19.99 | 2475 | 61.77 | 25.23 | 28.1 |  | 384 | 70.114 | 45.19 | 80.03 | 120.2 | 29.07 | 30.27 |  | 29.97 | 1943.75 | 18 | 30.98 | 78 | 31 | 78.822 |  | 30.98 | 0.06 | 8.59
|  | 102 | 4 | 12 | 5 | 12 | 13.915 | 11.401 | 98.931 | 13.67 | 2.8397 | 2.957 | 1.88 | 49.47 | 51.35 | 102.56 | 465.2 | 4.69 | 335.851 | 24.01 | 0.231 | 31.94 | 62.936 | 274.42 | 49.73 | 7.53 | 19.92 | 20 | 2884 | 61.71 | 24.93 | 28.09 |  | 384 | 70.117 | 45.2 | 80 | 119.99 | 29.08 | 30.29 |  | 29.99 | 2922.5 | 29.5 | 26.67 | 78 | 31 | 49.411 |  | 26.67 | 0.92 | 1.56
|  | 103 | 4 | 13 | 6 | 12 | 14.205 | 11.398 | 98.931 | 13.72 | 2.8647 | 2.952 | 2.12 | 49.46 | 51.57 | 107.89 | 472.87 | 4.8 | 334.571 | 24 | 0.156 | 31.97 | 61.68 | 296.326 | 49.42 | 8.51 | 19.92 | 20 | 3231.8 | 61.63 | 25.15 | 28.08 |  | 384 | 70.146 | 45.2 | 79.93 | 119.37 | 29.09 | 30.33 |  | 30.01 | 2922.5 | 28 | 29.8 | 78 | 31 | 49.411 |  | 29.8 | 0.04 | 3.91
|  | 104 | 4 | 14 | 7 | 12 | 14.184 | 11.4 | 98.931 | 13.05 | 2.8557 | 2.992 | 2.38 | 49.43 | 51.81 | 108.15 | 478.74 | 5.16 | 334.305 | 24.01 | 0.136 | 31.99 | 61.866 | 309.714 | 50.63 | 9.54 | 19.93 | 20.01 | 3633.8 | 61.58 | 25.07 | 28.09 |  | 384 | 70.158 | 45.21 | 80.06 | 120.09 | 29.11 | 30.38 |  | 30.03 | 3353.75 | 29.5 | 30.59 | 78 | 31 | 62.744 |  | 30.59 | 0.86 | -3.91
|  | 105 | 4 | 15 | 8 | 12 | 14.18 | 11.396 | 98.929 | 12.93 | 2.8492 | 3.026 | 2.59 | 49.39 | 51.98 | 108.7 | 487.58 | 5.94 | 333.946 | 24.01 | 0.112 | 31.99 | 60.994 | 317.746 | 51.9 | 10.48 | 19.93 | 20.02 | 4000.5 | 61.38 | 25.02 | 28.08 |  | 384 | 70.205 | 45.23 | 79.95 | 120.11 | 29.13 | 30.45 |  | 30.05 | 4053.75 | 30 | 30.59 | 78 | 31 | 59.999 |  | 30.59 | 0.9 | -6.25
|  | 106 | 4 | 16 | 1 | 2 | 14.17 | 11.399 | 98.929 | 12.82 | 2.851 | 3.009 | 2.79 | 49.39 | 52.18 | 109.65 | 497.32 | 6.2 | 333.746 | 24.01 | 0.116 | 31.99 | 60.877 | 321.72 | 52.72 | 11.18 | 19.93 | 20.01 | 4265.3 | 60.94 | 25.03 | 28.08 |  | 384 | 70.257 | 45.23 | 80.11 | 120.05 | 29.14 | 30.49 |  | 30.06 | 4053.75 | 30.5 | 31.37 | 78 | 31 | 59.999 |  | 31.37 | 0.88 | -10.16
|  | 107 | 4 | 17 | 2 | 2 | 14.169 | 11.402 | 98.928 | 11.74 | 2.8304 | 2.915 | 3.07 | 49.37 | 52.44 | 103.94 | 507.75 | 6.35 | 335.034 | 24 | 0.236 | 32.01 | 51.434 | 324.959 | 53.37 | 11.3 | 19.94 | 20.02 | 4341.5 | 60.44 | 24.85 | 28.08 |  | 384 | 70.32 | 45.23 | 80.03 | 120.1 | 29.15 | 30.52 |  | 30.07 | 4319.5 | 36.5 | 28.24 | 78 | 31 | 54.117 |  | 28.24 | 0.84 | -17.97
|  | 108 | 4 | 18 | 3 | 2 | 14.219 | 11.41 | 98.928 | 9.31 | 2.8378 | 2.724 | 3.17 | 49.38 | 52.55 | 103.48 | 516.36 | 5.28 | 335.355 | 24 | 0.238 | 32.03 | 44.785 | 324.989 | 53.98 | 11.25 | 19.93 | 20.02 | 4312.7 | 60.19 | 24.92 | 28.09 |  | 384 | 70.348 | 45.23 | 80.05 | 119.93 | 29.16 | 30.55 |  | 30.08 | 4314.75 | 37 | 27.45 | 78 | 31 | 40.784 |  | 27.45 | 0.82 | -19.53
|  | 109 | 4 | 19 | 4 | 2 | 14.101 | 11.406 | 98.929 | 7.92 | 2.8574 | 2.588 | 3.27 | 49.38 | 52.65 | 103.47 | 521.85 | 4.51 | 335.552 | 24.01 | 0.231 | 32.03 | 42.634 | 324.288 | 54.5 | 11.27 | 19.93 | 20.02 | 4290.6 | 60.15 | 25.09 | 28.09 |  | 384 | 70.376 | 45.22 | 79.8 | 120.33 | 29.17 | 30.57 |  | 30.06 | 4314.75 | 37 | 27.45 | 78 | 31 | 40.784 |  | 27.45 | 0.1 | -12.5
|  | 110 | 4 | 20 | 5 | 2 | 14.238 | 11.403 | 98.929 | 7.25 | 2.8456 | 2.495 | 3.3 | 49.39 | 52.69 | 104.07 | 526.49 | 4.29 | 335.392 | 24.01 | 0.215 | 32.03 | 43.148 | 323.48 | 54.97 | 11.25 | 19.93 | 20.03 | 4298 | 60.17 | 24.99 | 28.1 |  | 384 | 70.39 | 45.22 | 80.09 | 119.99 | 29.17 | 30.58 |  | 30.01 | 4289.75 | 36 | 27.84 | 78 | 31 | 41.96 |  | 27.84 | 0.8 | -15.63
|  | 111 | 4 | 21 | 6 | 2 | 14.238 | 11.407 | 98.93 | 7.02 | 2.8465 | 2.458 | 3.39 | 49.39 | 52.78 | 104.17 | 531.07 | 4.44 | 335.412 | 24.02 | 0.218 | 32.03 | 43.557 | 322.753 | 55.39 | 11.29 | 19.94 | 20.03 | 4314.3 | 60.21 | 24.99 | 28.09 |  | 384 | 70.38 | 45.21 | 80.13 | 120.1 | 29.17 | 30.58 |  | 29.95 | 4310 | 36 | 27.84 | 78 | 31 | 43.137 |  | 27.84 | 0.66 | -17.97
|  | 112 | 4 | 22 | 7 | 2 | 14.061 | 11.407 | 98.931 | 6.94 | 2.85 | 2.447 | 3.29 | 49.41 | 52.69 | 103.75 | 535.6 | 4.53 | 335.579 | 24.02 | 0.236 | 32.04 | 43.198 | 322.268 | 55.74 | 11.32 | 19.95 | 20.03 | 4318.2 | 60.26 | 25.02 | 28.09 |  | 384 | 70.415 | 45.21 | 79.84 | 120.26 | 29.17 | 30.57 |  | 29.9 | 4325 | 36.5 | 27.84 | 78 | 31 | 43.137 |  | 27.84 | 0.18 | -11.72
|  | 113 | 4 | 23 | 1 | 21 | 14.273 | 11.403 | 98.93 | 6.9 | 2.8623 | 2.43 | 3.37 | 49.43 | 52.8 | 102.79 | 539.82 | 4.46 | 335.878 | 24.01 | 0.302 | 32.04 | 41.099 | 321.337 | 56.04 | 11.26 | 19.93 | 20.02 | 4279.1 | 60.34 | 25.13 | 28.1 |  | 384 | 70.417 | 45.21 | 80.25 | 119.93 | 29.17 | 30.55 |  | 29.84 | 4314.75 | 36.5 | 27.84 | 78 | 31 | 40.391 |  | 27.84 | 0.86 | -17.97
|  | 114 | 4 | 24 | 2 | 21 | 13.89 | 11.401 | 98.929 | 6.3 | 2.8198 | 2.363 | 3.26 | 49.48 | 52.75 | 98.68 | 543.33 | 4.03 | 337.87 | 24.02 | 0.37 | 32.05 | 24.633 | 319.966 | 56.35 | 9.94 | 19.94 | 20.03 | 3834.9 | 60.45 | 24.76 | 28.11 |  | 384 | 70.416 | 45.21 | 80.09 | 120.26 | 29.17 | 30.53 |  | 29.79 | 4199 | 32 | 19.61 | 78 | 31 | 23.921 |  | 19.61 | 0.86 | -20.31
|  | 115 | 4 | 25 | 3 | 21 | 22.455 | 11.402 | 98.929 | 4.14 | 2.8286 | 2.185 | 3.25 | 49.53 | 52.78 | 98.41 | 538.71 | 2.04 | 338.419 | 24.02 | 0.246 | 32.05 | 17.256 | 315.566 | 56.66 | 8.64 | 19.94 | 20.02 | 3321.1 | 60.57 | 24.84 | 28.11 |  | 384 | 70.41 | 45.21 | 79.88 | 120.15 | 29.17 | 30.51 |  | 29.76 | 3690.5 | 30 | 18.04 | 78 | 31 | 11.765 |  | 18.04 | 0 | 0
|  | 116 | 4 | 26 | 4 | 21 | 22.493 | 11.405 | 98.929 | 4.47 | 2.8236 | 2.086 | 3.04 | 49.6 | 52.64 | 98.77 | 526.68 | 0.48 | 338.552 | 24.02 | 0.163 | 32.04 | 14.675 | 308.37 | 56.92 | 7.32 | 19.94 | 20.03 | 2818.9 | 60.72 | 24.79 | 28.13 |  | 384 | 70.417 | 45.21 | 80.11 | 120.12 | 29.16 | 30.49 |  | 29.73 | 3182.75 | 27.5 | 18.43 | 78 | 31 | 12.941 |  | 18.43 | 0 | 0
|  | 117 | 4 | 27 | 5 | 21 | 22.495 | 11.401 | 98.928 | 9.61 | 2.8186 | 2.084 | 2.67 | 49.63 | 52.3 | 98.98 | 514.19 | 0.06 | 338.738 | 24.03 | 0.164 | 32.03 | 14.813 | 296.797 | 57.16 | 6.04 | 19.94 | 20.04 | 2329.1 | 60.82 | 24.75 | 28.13 |  | 384 | 70.404 | 45.22 | 80.09 | 120.21 | 29.15 | 30.47 |  | 29.71 | 2683.5 | 25.5 | 18.82 | 78 | 31 | 12.549 |  | 18.82 | 0 | 0
|  | 118 | 4 | 28 | 6 | 21 | 22.251 | 11.402 | 98.928 | 10.93 | 2.8163 | 2.066 | 2.39 | 49.67 | 52.06 | 98.86 | 502.7 | 0.01 | 338.513 | 24.01 | 0.143 | 32.01 | 15.43 | 270.251 | 57.32 | 4.93 | 19.93 | 20.02 | 1902.4 | 60.87 | 24.73 | 28.13 |  | 384 | 70.382 | 45.21 | 80.2 | 120.13 | 29.14 | 30.45 |  | 29.7 | 2213.25 | 22 | 18.43 | 78 | 31 | 14.51 |  | 18.43 | 0.02 | 0
|  | 119 | 4 | 29 | 7 | 21 | 15.026 | 11.403 | 98.928 | 5.86 | 2.8028 | 1.998 | 2.14 | 49.71 | 51.85 | 99.15 | 493.66 | 0.28 | 338.43 | 24.03 | 0.168 | 32.01 | 16.647 | 229.596 | 57.45 | 3.88 | 19.94 | 20.04 | 1507.1 | 61.15 | 24.61 | 28.14 |  | 384 | 70.376 | 45.21 | 80.03 | 120.24 | 29.12 | 30.43 |  | 29.68 | 1800 | 20 | 18.43 | 78 | 31 | 16.862 |  | 18.43 | 0.08 | 1.56
|  | 120 | 4 | 30 | 8 | 21 | 14.896 | 11.402 | 98.929 | 2.41 | 2.7912 | 1.91 | 2.02 | 49.71 | 51.73 | 99.34 | 486.7 | 0.5 | 338.545 | 24.01 | 0.155 | 31.99 | 19.303 | 185.105 | 57.44 | 2.97 | 19.93 | 20.02 | 1158.3 | 61.45 | 24.51 | 28.14 |  | 384 | 70.354 | 45.2 | 80.18 | 120.04 | 29.11 | 30.41 |  | 29.66 | 1413.25 | 19.5 | 18.82 | 78 | 31 | 18.431 |  | 18.82 | 0.12 | 4.69
|  | 121 | 5 | 1 | 1 | 1 | 14.687 | 11.402 | 98.929 | 1.84 | 2.8025 | 1.868 | 1.91 | 49.73 | 51.64 | 99.06 | 481.03 | 0.49 | 338.565 | 24 | 0.15 | 31.98 | 21.673 | 149.657 | 57.29 | 2.3 | 19.94 | 20.03 | 892.8 | 61.65 | 24.61 | 28.14 |  | 384 | 70.358 | 45.2 | 79.86 | 120.31 | 29.09 | 30.4 |  | 29.63 | 1078.75 | 17 | 18.04 | 78 | 31 | 20.784 |  | 18.04 | 0.06 | 7.03
|  | 122 | 5 | 2 | 2 | 1 | 14.005 | 11.405 | 98.93 | 3.24 | 2.8604 | 1.901 | 1.86 | 49.7 | 51.56 | 99.16 | 476.53 | 0.58 | 338.442 | 24 | 0.121 | 31.97 | 29.267 | 126.725 | 57.03 | 2.16 | 19.94 | 20.03 | 819.9 | 61.77 | 25.12 | 28.15 |  | 384 | 70.32 | 45.22 | 80.1 | 119.94 | 29.09 | 30.4 |  | 29.61 | 853.75 | 17 | 19.22 | 78 | 32 | 28.235 |  | 19.22 | 0.92 | 1.56
|  | 123 | 5 | 3 | 3 | 1 | 14.434 | 11.405 | 98.93 | 5.01 | 2.8654 | 2.019 | 1.71 | 49.71 | 51.42 | 99.2 | 472.83 | 0.68 | 338.479 | 24 | 0.127 | 31.96 | 35.357 | 116.929 | 56.76 | 2.2 | 19.94 | 20.03 | 836.8 | 61.81 | 25.16 | 28.16 |  | 384 | 70.267 | 45.21 | 80.14 | 119.94 | 29.08 | 30.4 |  | 29.62 | 823.25 | 15.5 | 19.61 | 78 | 32 | 37.646 |  | 19.61 | 0.78 | -1.56
|  | 124 | 5 | 4 | 4 | 1 | 14.566 | 11.405 | 98.929 | 5.54 | 2.8589 | 2.15 | 1.68 | 49.7 | 51.38 | 99.18 | 469.54 | 0.78 | 338.383 | 24 | 0.132 | 31.96 | 37.116 | 116.494 | 56.35 | 2.27 | 19.95 | 20.04 | 861.9 | 61.81 | 25.1 | 28.16 |  | 384 | 70.24 | 45.23 | 80.14 | 120.15 | 29.08 | 30.4 |  | 29.63 | 867 | 16.5 | 19.61 | 78 | 32 | 36.862 |  | 19.61 | 0.08 | 4.69
|  | 125 | 5 | 5 | 5 | 1 | 14.262 | 11.409 | 98.93 | 5.53 | 2.8596 | 2.234 | 1.59 | 49.7 | 51.3 | 99.16 | 466.45 | 0.82 | 338.438 | 23.98 | 0.142 | 31.93 | 37.447 | 118.569 | 55.85 | 2.32 | 19.95 | 20.04 | 881 | 61.8 | 25.11 | 28.15 |  | 384 | 70.229 | 45.23 | 79.78 | 119.77 | 29.07 | 30.38 |  | 29.66 | 882 | 17 | 19.61 | 78 | 32 | 36.862 |  | 19.61 | 0.21 | 7.03
|  | 126 | 5 | 6 | 6 | 1 | 14.446 | 11.408 | 98.93 | 5.41 | 2.8381 | 2.279 | 1.55 | 49.66 | 51.21 | 99.12 | 463.51 | 0.89 | 338.349 | 23.97 | 0.166 | 31.92 | 36.644 | 121.243 | 55.08 | 2.31 | 19.95 | 20.04 | 885.9 | 61.79 | 24.92 | 28.15 |  | 384 | 70.204 | 45.23 | 80.08 | 119.73 | 29.06 | 30.36 |  | 29.68 | 882 | 18 | 19.61 | 78 | 32 | 36.862 |  | 19.61 | 0.59 | 0.78
|  | 127 | 5 | 7 | 7 | 1 | 14.075 | 11.406 | 98.93 | 5.34 | 2.829 | 2.278 | 1.55 | 49.63 | 51.18 | 99.13 | 460.73 | 0.84 | 338.399 | 23.97 | 0.175 | 31.92 | 35.2 | 121.993 | 54.22 | 2.23 | 19.96 | 20.04 | 855.7 | 61.79 | 24.84 | 28.15 |  | 384 | 70.166 | 45.24 | 80.18 | 119.98 | 29.05 | 30.34 |  | 29.7 | 853 | 18.5 | 19.22 | 78 | 31 | 34.117 |  | 19.22 | 0.92 | 3.13
|  | 128 | 5 | 8 | 1 | 12 | 14.221 | 11.406 | 98.93 | 5.58 | 2.8586 | 2.27 | 1.52 | 49.58 | 51.1 | 99.19 | 457.98 | 0.8 | 338.437 | 23.96 | 0.154 | 31.92 | 36.054 | 122.027 | 53.41 | 2.21 | 19.96 | 20.04 | 838.9 | 61.8 | 25.1 | 28.15 |  | 384 | 70.171 | 45.25 | 79.94 | 120.23 | 29.06 | 30.32 |  | 29.73 | 867.75 | 17 | 19.22 | 78 | 31 | 49.019 |  | 19.22 | 0.86 | 0
|  | 129 | 5 | 9 | 2 | 12 | 15.304 | 11.41 | 98.93 | 6.2 | 2.9706 | 2.367 | 1.5 | 49.53 | 51.03 | 101.83 | 455.2 | 0.81 | 337.445 | 23.97 | 0.238 | 31.91 | 65.062 | 124.678 | 52.61 | 3.04 | 19.96 | 20.05 | 1111.6 | 61.83 | 26.08 | 28.15 |  | 384 | 70.164 | 45.26 | 79.79 | 120.19 | 29.06 | 30.3 |  | 29.75 | 867.75 | -10 | 27.45 | 78 | 32 | 49.019 |  | 27.45 | 0.04 | 0
|  | 130 | 5 | 10 | 3 | 12 | 14.922 | 11.407 | 98.93 | 8.13 | 2.9213 | 2.597 | 1.51 | 49.48 | 50.99 | 104.4 | 455.95 | 1.84 | 336.625 | 23.96 | 0.205 | 31.92 | 80.302 | 149.729 | 51.81 | 4.6 | 19.96 | 20.05 | 1713.7 | 61.82 | 25.65 | 28.15 |  | 384 | 70.165 | 45.26 | 79.76 | 120.2 | 29.06 | 30.27 |  | 29.8 | 1254.5 | 2 | 30.98 | 78 | 32 | 91.371 |  | 30.98 | 0.02 | 1.56
|  | 131 | 5 | 11 | 4 | 12 | 14.084 | 11.402 | 98.93 | 9.99 | 2.8481 | 2.801 | 1.7 | 49.42 | 51.12 | 103.61 | 461.9 | 3.45 | 336.525 | 23.97 | 0.234 | 31.95 | 73.7 | 215.169 | 50.89 | 6.3 | 19.97 | 20.05 | 2405.3 | 61.79 | 25.01 | 28.15 |  | 384 | 70.201 | 45.28 | 80.11 | 120.34 | 29.08 | 30.25 |  | 29.86 | 2475 | 23 | 29.8 | 78 | 31 | 59.215 |  | 29.8 | 0.08 | 7.81
|  | 132 | 5 | 12 | 5 | 12 | 14.048 | 11.402 | 98.931 | 13.28 | 2.8598 | 2.895 | 2.04 | 49.4 | 51.44 | 103.71 | 468.6 | 4.18 | 336.078 | 23.97 | 0.226 | 31.96 | 63.493 | 266.491 | 49.85 | 7.21 | 19.98 | 20.06 | 2742.4 | 61.78 | 25.11 | 28.15 |  | 384 | 70.235 | 45.28 | 80.05 | 120.24 | 29.09 | 30.28 |  | 29.91 | 2475 | 26.5 | 27.84 | 78 | 31 | 59.215 |  | 27.84 | 0.59 | 10.16
|  | 133 | 5 | 13 | 6 | 12 | 14.239 | 11.406 | 98.931 | 14.46 | 2.9012 | 2.926 | 2.23 | 49.36 | 51.59 | 106 | 474.12 | 4.31 | 335.479 | 23.95 | 0.164 | 31.95 | 60.8 | 293.628 | 50.26 | 8.33 | 19.97 | 20.06 | 3122.5 | 61.75 | 25.47 | 28.15 |  | 384 | 70.237 | 45.28 | 80.13 | 120.09 | 29.1 | 30.33 |  | 29.95 | 2840.5 | 28.5 | 29.02 | 78 | 31 | 54.901 |  | 29.02 | 0.82 | 0
|  | 134 | 5 | 14 | 7 | 12 | 14.184 | 11.406 | 98.93 | 13.17 | 2.8657 | 2.952 | 2.48 | 49.36 | 51.84 | 108.32 | 481.37 | 4.87 | 334.871 | 23.97 | 0.13 | 31.97 | 61.534 | 307.409 | 51.52 | 9.39 | 19.99 | 20.07 | 3563.1 | 61.73 | 25.16 | 28.16 |  | 384 | 70.278 | 45.3 | 80.13 | 120.27 | 29.11 | 30.38 |  | 29.99 | 3633.5 | 29 | 30.2 | 78 | 31 | 61.568 |  | 30.2 | 0.88 | -1.56
|  | 135 | 5 | 15 | 8 | 12 | 14.098 | 11.406 | 98.929 | 12.84 | 2.7574 | 3.007 | 2.69 | 49.27 | 51.96 | 109.35 | 490.44 | 5.58 | 334.312 | 23.95 | 0.115 | 31.98 | 62.028 | 314.885 | 52.48 | 9.88 | 19.98 | 20.06 | 3897 | 61.45 | 24.21 | 28.14 |  | 384 | 70.305 | 45.28 | 80.03 | 120.26 | 29.13 | 30.43 |  | 30.02 | 3633.5 | 29.5 | 31.37 | 78 | 31 | 61.568 |  | 31.37 | 0.29 | -1.56
|  | 136 | 5 | 16 | 1 | 2 | 14.095 | 11.405 | 98.928 | 12.87 | 2.9273 | 3.018 | 2.88 | 49.27 | 52.15 | 109.12 | 500.57 | 6.14 | 334.199 | 23.96 | 0.113 | 32 | 60.488 | 320.438 | 53.11 | 11.27 | 19.99 | 20.08 | 4186.3 | 61.05 | 25.7 | 28.15 |  | 384 | 70.327 | 45.29 | 80.07 | 120.19 | 29.14 | 30.47 |  | 30.03 | 3984.25 | 30.5 | 30.98 | 78 | 31 | 59.999 |  | 30.98 | 0.33 | -7.03
|  | 137 | 5 | 17 | 2 | 2 | 14.191 | 11.402 | 98.929 | 11.96 | 2.8552 | 2.935 | 3.14 | 49.27 | 52.42 | 104.06 | 510.51 | 6.26 | 335.4 | 23.97 | 0.221 | 32.01 | 52.315 | 323.757 | 53.62 | 11.3 | 20 | 20.08 | 4302.9 | 60.6 | 25.07 | 28.14 |  | 384 | 70.336 | 45.3 | 79.91 | 120.09 | 29.16 | 30.51 |  | 30.05 | 4304.5 | 35.5 | 29.02 | 78 | 31 | 41.96 |  | 29.02 | 0.88 | -16.41
|  | 138 | 5 | 18 | 3 | 2 | 14.213 | 11.404 | 98.928 | 9.8 | 2.7982 | 2.779 | 3.14 | 49.27 | 52.42 | 103.63 | 510.51 | 5.55 | 335.792 | 23.97 | 0.232 | 32.01 | 46.053 | 324.381 | 53.62 | 11.05 | 20 | 20.08 | 4294.3 | 60.6 | 24.57 | 28.14 |  | 384 | 70.346 | 45.3 | 79.92 | 119.99 | 29.17 | 30.53 |  | 30.05 | 4304.5 | 36.5 | 27.45 | 78 | 31 | 41.96 |  | 27.45 | 0.66 | -12.5
|  | 139 | 5 | 19 | 4 | 2 | 14.163 | 11.404 | 98.928 | 8.2 | 2.8239 | 2.626 | 3.28 | 49.27 | 52.55 | 103.65 | 517.46 | 4.64 | 335.775 | 23.96 | 0.224 | 32 | 43.532 | 324.143 | 54.07 | 11.13 | 19.99 | 20.09 | 4284.7 | 60.39 | 24.8 | 28.14 |  | 384 | 70.365 | 45.29 | 79.99 | 119.93 | 29.17 | 30.56 |  | 30.04 | 4295.25 | 36.5 | 27.45 | 78 | 31 | 41.176 |  | 27.45 | 0.18 | -13.28
|  | 140 | 5 | 20 | 5 | 2 | 14.328 | 11.409 | 98.928 | 7.37 | 2.8144 | 2.529 | 3.3 | 49.29 | 52.59 | 104.25 | 527.47 | 4.37 | 335.639 | 23.98 | 0.216 | 32.02 | 43.794 | 323.031 | 54.88 | 11.13 | 19.99 | 20.08 | 4299.7 | 60.33 | 24.71 | 28.13 |  | 384 | 70.373 | 45.3 | 79.88 | 119.87 | 29.17 | 30.57 |  | 30.03 | 4304.5 | 36 | 27.84 | 78 | 31 | 43.529 |  | 27.84 | 0.76 | -15.63
|  | 141 | 5 | 21 | 6 | 2 | 14.194 | 11.406 | 98.928 | 7.08 | 2.8327 | 2.488 | 3.3 | 49.29 | 52.59 | 104.24 | 527.47 | 4.48 | 335.654 | 23.98 | 0.23 | 32.02 | 43.916 | 322.483 | 54.88 | 11.25 | 19.99 | 20.08 | 4320.2 | 60.33 | 24.87 | 28.13 |  | 384 | 70.352 | 45.3 | 79.96 | 119.91 | 29.17 | 30.57 |  | 30 | 4304.5 | 36 | 28.24 | 78 | 31 | 43.529 |  | 28.24 | 0.55 | -17.97
|  | 142 | 5 | 22 | 7 | 2 | 14.078 | 11.403 | 98.928 | 6.95 | 2.8593 | 2.458 | 3.26 | 49.29 | 52.54 | 103.58 | 532.26 | 4.55 | 335.997 | 23.98 | 0.227 | 32.02 | 42.563 | 322.161 | 55.27 | 11.32 | 19.99 | 20.08 | 4305 | 60.39 | 25.11 | 28.13 |  | 384 | 70.368 | 45.28 | 80.07 | 120.22 | 29.18 | 30.56 |  | 29.95 | 4319.5 | 37 | 27.45 | 78 | 31 | 41.96 |  | 27.45 | 0.12 | -13.28
|  | 143 | 5 | 23 | 1 | 21 | 14.271 | 11.402 | 98.929 | 6.91 | 2.831 | 2.439 | 3.31 | 49.33 | 52.64 | 102.48 | 536.75 | 4.36 | 336.275 | 23.99 | 0.323 | 32.02 | 39.478 | 321.385 | 55.6 | 11.11 | 20 | 20.08 | 4269.3 | 60.48 | 24.86 | 28.14 |  | 384 | 70.363 | 45.29 | 79.95 | 120.48 | 29.18 | 30.54 |  | 29.91 | 4217.75 | 36.5 | 27.84 | 78 | 31 | 25.49 |  | 27.84 | 0.84 | -17.97
|  | 144 | 5 | 24 | 2 | 21 | 13.801 | 11.402 | 98.93 | 6.54 | 2.8307 | 2.4 | 3.29 | 49.38 | 52.67 | 98.88 | 540.7 | 4.1 | 338.021 | 23.99 | 0.371 | 32.01 | 24.953 | 319.92 | 55.93 | 10.06 | 19.99 | 20.08 | 3865.8 | 60.52 | 24.85 | 28.13 |  | 384 | 70.371 | 45.29 | 79.8 | 120.15 | 29.18 | 30.53 |  | 29.86 | 4217.75 | 32 | 20 | 78 | 31 | 25.49 |  | 20 | 0.92 | -19.53
|  | 145 | 5 | 25 | 3 | 21 | 22.45 | 11.406 | 98.93 | 4.19 | 2.822 | 2.211 | 3.3 | 49.42 | 52.71 | 98.21 | 542.06 | 2.24 | 338.564 | 24 | 0.26 | 32.03 | 17.032 | 314.879 | 56.24 | 8.69 | 19.99 | 20.08 | 3350.9 | 60.6 | 24.78 | 28.13 |  | 384 | 70.378 | 45.29 | 79.88 | 120.28 | 29.18 | 30.51 |  | 29.83 | 3719.5 | 30.5 | 18.43 | 78 | 31 | 12.549 |  | 18.43 | 0 | 0
|  | 146 | 5 | 26 | 4 | 21 | 22.494 | 11.408 | 98.93 | 4.65 | 2.8256 | 2.084 | 3.16 | 49.46 | 52.62 | 98.98 | 532.51 | 0.41 | 338.934 | 24 | 0.161 | 32.03 | 14.895 | 307.381 | 56.52 | 7.27 | 19.99 | 20.08 | 2797.7 | 60.72 | 24.81 | 28.13 |  | 384 | 70.371 | 45.28 | 80.14 | 119.77 | 29.17 | 30.49 |  | 29.79 | 2713.25 | 27.5 | 18.82 | 78 | 31 | 12.941 |  | 18.82 | 0 | 0
|  | 147 | 5 | 27 | 5 | 21 | 22.495 | 11.405 | 98.93 | 9.3 | 2.8205 | 2.04 | 2.86 | 49.52 | 52.38 | 98.99 | 519.91 | 0.06 | 338.984 | 24 | 0.148 | 32.01 | 14.627 | 296.585 | 56.8 | 6.11 | 19.98 | 20.07 | 2356.6 | 60.83 | 24.76 | 28.12 |  | 384 | 70.363 | 45.28 | 80.16 | 120.07 | 29.16 | 30.46 |  | 29.75 | 2713.25 | 25.5 | 18.43 | 78 | 31 | 12.941 |  | 18.43 | 0 | 0
|  | 148 | 5 | 28 | 6 | 21 | 21.2 | 11.405 | 98.93 | 10.47 | 2.8138 | 2.001 | 2.56 | 49.57 | 52.13 | 98.84 | 507.79 | 0.01 | 338.754 | 24.01 | 0.162 | 32 | 15.305 | 267.043 | 57 | 4.97 | 19.99 | 20.08 | 1921.5 | 60.86 | 24.71 | 28.13 |  | 384 | 70.342 | 45.29 | 79.88 | 119.97 | 29.15 | 30.44 |  | 29.72 | 2238.25 | 22.5 | 18.82 | 78 | 31 | 15.294 |  | 18.82 | 0.02 | 0
|  | 149 | 5 | 29 | 7 | 21 | 14.84 | 11.407 | 98.929 | 5.22 | 2.8037 | 1.95 | 2.28 | 49.61 | 51.89 | 99.39 | 497.35 | 0.34 | 338.659 | 24.01 | 0.16 | 31.99 | 17.225 | 224.701 | 57.12 | 3.94 | 19.98 | 20.08 | 1526.5 | 61.07 | 24.62 | 28.13 |  | 384 | 70.331 | 45.28 | 80.02 | 120.1 | 29.13 | 30.42 |  | 29.68 | 1809.25 | 21 | 18.82 | 78 | 31 | 15.686 |  | 18.82 | 0.2 | 1.56
|  | 150 | 5 | 30 | 8 | 21 | 15.289 | 11.403 | 98.928 | 2.41 | 2.7984 | 1.879 | 2.06 | 49.66 | 51.72 | 99.33 | 489.28 | 0.56 | 338.502 | 24.02 | 0.153 | 31.99 | 19.202 | 185.115 | 57.12 | 3 | 19.99 | 20.08 | 1167.8 | 61.35 | 24.57 | 28.14 |  | 384 | 70.296 | 45.29 | 79.88 | 120.07 | 29.12 | 30.41 |  | 29.66 | 1425.75 | 18.5 | 18.43 | 78 | 31 | 18.039 |  | 18.43 | 0.02 | 4.69
|  | 151 | 6 | 1 | 1 | 1 | 14.367 | 11.397 | 98.928 | 1.95 | 2.7996 | 1.856 | 1.92 | 49.71 | 51.63 | 99.14 | 482.75 | 0.62 | 338.613 | 24.01 | 0.156 | 31.98 | 22.346 | 148.341 | 56.99 | 2.42 | 19.98 | 20.08 | 941.2 | 61.55 | 24.58 | 28.13 |  | 384 | 70.28 | 45.3 | 79.77 | 119.73 | 29.11 | 30.4 |  | 29.64 | 1105.25 | 19 | 18.43 | 78 | 31 | 22.353 |  | 18.43 | 0.43 | 7.81
|  | 152 | 6 | 2 | 2 | 1 | 13.971 | 11.395 | 98.928 | 3.2 | 2.8389 | 1.881 | 1.84 | 49.69 | 51.54 | 99.15 | 477.53 | 0.64 | 338.58 | 24.01 | 0.128 | 31.97 | 28.6 | 126.483 | 56.72 | 2.13 | 19.98 | 20.07 | 816.9 | 61.69 | 24.93 | 28.13 |  | 384 | 70.282 | 45.29 | 79.89 | 120.08 | 29.1 | 30.4 |  | 29.63 | 891.25 | 18 | 18.82 | 78 | 31 | 25.098 |  | 18.82 | 0.92 | 0.78
|  | 153 | 6 | 3 | 3 | 1 | 14.437 | 11.395 | 98.927 | 4.93 | 2.8568 | 1.994 | 1.78 | 49.69 | 51.46 | 99.21 | 473.13 | 0.67 | 338.498 | 24 | 0.129 | 31.96 | 34.858 | 118.099 | 56.37 | 2.16 | 19.98 | 20.07 | 824.2 | 61.76 | 25.08 | 28.13 |  | 384 | 70.274 | 45.29 | 80.06 | 119.73 | 29.09 | 30.39 |  | 29.64 | 811.5 | 15 | 19.61 | 78 | 32 | 36.47 |  | 19.61 | 0.82 | -1.56
|  | 154 | 6 | 4 | 4 | 1 | 14.673 | 11.392 | 98.927 | 5.74 | 2.8596 | 2.133 | 1.68 | 49.68 | 51.36 | 99.22 | 469.64 | 0.71 | 338.419 | 24.01 | 0.137 | 31.94 | 37.263 | 115.517 | 56.01 | 2.23 | 19.98 | 20.08 | 849 | 61.82 | 25.11 | 28.14 |  | 384 | 70.246 | 45.3 | 79.94 | 120.03 | 29.08 | 30.38 |  | 29.67 | 828 | 16 | 19.61 | 78 | 32 | 38.039 |  | 19.61 | 0.14 | 3.13
|  | 155 | 6 | 5 | 5 | 1 | 14.436 | 11.389 | 98.927 | 5.73 | 2.8583 | 2.236 | 1.62 | 49.68 | 51.3 | 99.16 | 466.42 | 0.8 | 338.301 | 24.01 | 0.156 | 31.93 | 37.37 | 119.89 | 55.51 | 2.29 | 19.99 | 20.08 | 869.8 | 61.89 | 25.1 | 28.13 |  | 384 | 70.211 | 45.3 | 79.94 | 120.14 | 29.08 | 30.37 |  | 29.69 | 852.25 | 17 | 19.61 | 78 | 32 | 37.254 |  | 19.61 | 0.08 | 6.25
|  | 156 | 6 | 6 | 6 | 1 | 14.118 | 11.388 | 98.927 | 5.65 | 2.8348 | 2.274 | 1.59 | 49.65 | 51.24 | 99.14 | 463.4 | 0.82 | 338.353 | 23.99 | 0.166 | 31.93 | 35.879 | 122.079 | 54.86 | 2.23 | 19.99 | 20.07 | 855.9 | 61.91 | 24.89 | 28.12 |  | 384 | 70.179 | 45.3 | 79.69 | 120.1 | 29.07 | 30.35 |  | 29.71 | 871.75 | 18 | 19.22 | 78 | 32 | 34.901 |  | 19.22 | 0.9 | 3.13
|  | 157 | 6 | 7 | 7 | 1 | 14.204 | 11.385 | 98.927 | 5.76 | 2.8448 | 2.276 | 1.57 | 49.64 | 51.21 | 99.15 | 460.56 | 0.83 | 338.451 | 24 | 0.173 | 31.91 | 35.479 | 121.604 | 54.18 | 2.19 | 19.99 | 20.07 | 835.6 | 61.94 | 24.98 | 28.13 |  | 384 | 70.164 | 45.31 | 79.7 | 120.14 | 29.07 | 30.33 |  | 29.73 | 850 | 17 | 19.22 | 78 | 31 | 34.117 |  | 19.22 | 0.88 | 0.78
|  | 158 | 6 | 8 | 1 | 12 | 14.401 | 11.384 | 98.928 | 6.09 | 2.8526 | 2.282 | 1.58 | 49.58 | 51.16 | 99.18 | 457.8 | 0.77 | 338.379 | 23.99 | 0.124 | 31.92 | 37.224 | 121.199 | 53.49 | 2.15 | 19.99 | 20.08 | 820.9 | 61.94 | 25.05 | 28.13 |  | 384 | 70.135 | 45.31 | 79.69 | 120.01 | 29.07 | 30.31 |  | 29.77 | 830.25 | 16.5 | 19.22 | 78 | 31 | 34.901 |  | 19.22 | 0.78 | -2.34
|  | 159 | 6 | 9 | 2 | 12 | 15.313 | 11.384 | 98.929 | 6.81 | 2.9712 | 2.402 | 1.5 | 49.52 | 51.03 | 102.33 | 455.03 | 0.87 | 337.52 | 23.98 | 0.215 | 31.9 | 67.124 | 126.446 | 52.63 | 3.11 | 19.98 | 20.06 | 1136.9 | 61.9 | 26.09 | 28.11 |  | 384 | 70.122 | 45.31 | 79.8 | 120.35 | 29.07 | 30.29 |  | 29.8 | 858.5 | -10 | 27.84 | 78 | 32 | 56.077 |  | 27.84 | 0.02 | 0
|  | 160 | 6 | 10 | 3 | 12 | 14.769 | 11.388 | 98.93 | 8.55 | 2.9189 | 2.641 | 1.49 | 49.46 | 50.94 | 104.68 | 453.36 | 2.12 | 336.616 | 23.98 | 0.203 | 31.9 | 80.3 | 154.706 | 51.9 | 4.73 | 19.99 | 20.07 | 1761.8 | 61.88 | 25.63 | 28.12 |  | 384 | 70.129 | 45.31 | 79.92 | 120.19 | 29.07 | 30.28 |  | 29.84 | 1264.75 | 3.5 | 31.37 | 78 | 32 | 90.195 |  | 31.37 | 0.02 | 2.34
|  | 161 | 6 | 11 | 4 | 12 | 14.086 | 11.39 | 98.931 | 10.31 | 2.8763 | 2.859 | 1.58 | 49.42 | 51 | 106.89 | 457.74 | 3.51 | 335.788 | 23.98 | 0.201 | 31.92 | 78.795 | 225.115 | 50.96 | 6.61 | 20 | 20.07 | 2500.8 | 61.85 | 25.25 | 28.12 |  | 384 | 70.123 | 45.32 | 80.01 | 120.07 | 29.09 | 30.26 |  | 29.86 | 1960.75 | 19 | 31.37 | 78 | 31 | 80.783 |  | 31.37 | 0.08 | 8.59
|  | 162 | 6 | 12 | 5 | 12 | 14.148 | 11.391 | 98.931 | 13.79 | 2.8509 | 2.936 | 1.9 | 49.37 | 51.26 | 103.04 | 465.55 | 4.7 | 336.038 | 23.99 | 0.216 | 31.92 | 60.917 | 276.413 | 49.96 | 7.45 | 20 | 20.07 | 2842.7 | 61.81 | 25.03 | 28.13 |  | 384 | 70.149 | 45.33 | 79.8 | 119.72 | 29.11 | 30.29 |  | 29.88 | 2892.75 | 29.5 | 26.67 | 78 | 31 | 52.548 |  | 26.67 | 0.92 | 1.56
|  | 163 | 6 | 13 | 6 | 12 | 14.065 | 11.387 | 98.93 | 13.82 | 2.8617 | 2.947 | 2.2 | 49.32 | 51.52 | 107.78 | 472.2 | 4.24 | 335.131 | 23.98 | 0.142 | 31.93 | 62.276 | 298.222 | 49.69 | 8.59 | 19.99 | 20.07 | 3265.7 | 61.74 | 25.13 | 28.12 |  | 384 | 70.168 | 45.33 | 80.01 | 120.45 | 29.11 | 30.34 |  | 29.91 | 3342 | 28 | 30.2 | 78 | 31 | 63.136 |  | 30.2 | 0.08 | 6.25
|  | 164 | 6 | 14 | 7 | 12 | 14.226 | 11.386 | 98.931 | 13.13 | 2.8511 | 2.994 | 2.41 | 49.31 | 51.72 | 108.57 | 478.48 | 5.04 | 334.92 | 23.99 | 0.133 | 31.97 | 62.545 | 309.692 | 50.93 | 9.54 | 20 | 20.07 | 3638.2 | 61.74 | 25.03 | 28.14 |  | 384 | 70.184 | 45.34 | 80.07 | 120.16 | 29.12 | 30.39 |  | 29.94 | 3342 | 29.5 | 30.98 | 78 | 31 | 63.136 |  | 30.98 | 0.84 | -3.91
|  | 165 | 6 | 15 | 8 | 12 | 14.238 | 11.386 | 98.931 | 12.92 | 2.8481 | 3.033 | 2.58 | 49.29 | 51.87 | 109.07 | 487.59 | 5.88 | 334.568 | 23.99 | 0.114 | 31.98 | 61.176 | 317.298 | 52.12 | 10.47 | 20 | 20.08 | 3999.4 | 61.59 | 25.01 | 28.13 |  | 384 | 70.226 | 45.35 | 80.03 | 119.93 | 29.14 | 30.46 |  | 29.96 | 4053.75 | 30.5 | 30.59 | 78 | 31 | 60.783 |  | 30.59 | 0.88 | -7.03
|  | 166 | 6 | 16 | 1 | 2 | 14.07 | 11.386 | 98.931 | 12.81 | 2.8581 | 3.011 | 2.79 | 49.28 | 52.07 | 106.79 | 497.5 | 6.21 | 334.958 | 23.99 | 0.19 | 31.99 | 58.447 | 321.991 | 52.89 | 11.21 | 20 | 20.09 | 4267.6 | 61.17 | 25.1 | 28.13 |  | 384 | 70.267 | 45.35 | 80.1 | 120.08 | 29.16 | 30.51 |  | 29.97 | 4285 | 31 | 31.37 | 78 | 31 | 48.627 |  | 31.37 | 0.86 | -10.16
|  | 167 | 6 | 17 | 2 | 2 | 14.266 | 11.39 | 98.932 | 11.31 | 2.8188 | 2.889 | 3.11 | 49.29 | 52.4 | 103.69 | 507.89 | 6.21 | 335.903 | 24 | 0.22 | 31.99 | 49.2 | 323.839 | 53.49 | 11.13 | 20 | 20.09 | 4294.7 | 60.68 | 24.75 | 28.13 |  | 384 | 70.303 | 45.36 | 80.21 | 119.51 | 29.17 | 30.54 |  | 29.99 | 4285 | 36.5 | 27.84 | 78 | 31 | 48.627 |  | 27.84 | 0.84 | -17.97
|  | 168 | 6 | 18 | 3 | 2 | 14.364 | 11.386 | 98.933 | 9.11 | 2.8834 | 2.716 | 3.17 | 49.29 | 52.46 | 103.96 | 515.4 | 5.14 | 335.8 | 24 | 0.221 | 32.01 | 45.273 | 323.736 | 54.04 | 11.4 | 20 | 20.08 | 4299.8 | 60.34 | 25.32 | 28.13 |  | 384 | 70.329 | 45.36 | 79.78 | 120.19 | 29.18 | 30.57 |  | 29.99 | 4295.25 | 36 | 27.84 | 78 | 31 | 42.744 |  | 27.84 | 0.86 | -17.19
|  | 169 | 6 | 19 | 4 | 2 | 14.058 | 11.383 | 98.934 | 7.89 | 2.813 | 2.591 | 3.25 | 49.28 | 52.53 | 103.64 | 521.06 | 4.57 | 335.768 | 24.01 | 0.233 | 32.02 | 43.534 | 323.316 | 54.53 | 11.13 | 19.99 | 20.08 | 4301.5 | 60.21 | 24.7 | 28.13 |  | 384 | 70.349 | 45.36 | 80.06 | 119.87 | 29.18 | 30.58 |  | 29.97 | 4300 | 36.5 | 27.84 | 78 | 31 | 41.568 |  | 27.84 | 0.14 | -13.28
|  | 170 | 6 | 20 | 5 | 2 | 14.231 | 11.384 | 98.933 | 7.29 | 2.9104 | 2.516 | 3.34 | 49.28 | 52.62 | 103.64 | 526.08 | 4.45 | 335.656 | 24.02 | 0.231 | 32.03 | 42.583 | 322.865 | 54.95 | 11.48 | 19.99 | 20.08 | 4289.8 | 60.18 | 25.55 | 28.13 |  | 384 | 70.356 | 45.36 | 80.3 | 119.58 | 29.19 | 30.6 |  | 29.94 | 4300 | 36.5 | 27.45 | 78 | 31 | 41.568 |  | 27.45 | 0.35 | -11.72
|  | 171 | 6 | 21 | 6 | 2 | 14.188 | 11.383 | 98.933 | 7.03 | 2.8798 | 2.468 | 3.32 | 49.29 | 52.61 | 103.8 | 530.58 | 4.38 | 335.607 | 24.02 | 0.225 | 32.03 | 42.444 | 321.901 | 55.32 | 11.34 | 19.98 | 20.08 | 4284.5 | 60.21 | 25.29 | 28.13 |  | 384 | 70.354 | 45.36 | 80.03 | 120.1 | 29.19 | 30.59 |  | 29.9 | 4289.75 | 36.5 | 27.45 | 78 | 31 | 41.176 |  | 27.45 | 0.78 | -17.97
|  | 172 | 6 | 22 | 7 | 2 | 14.289 | 11.386 | 98.931 | 6.93 | 2.8802 | 2.451 | 3.32 | 49.32 | 52.64 | 104.11 | 534.74 | 4.36 | 335.509 | 24.03 | 0.215 | 32.03 | 43.13 | 320.988 | 55.67 | 11.38 | 19.98 | 20.08 | 4295.4 | 60.28 | 25.29 | 28.13 |  | 384 | 70.357 | 45.38 | 80.03 | 120.32 | 29.19 | 30.58 |  | 29.87 | 4304.5 | 36 | 27.84 | 78 | 31 | 43.137 |  | 27.84 | 0.16 | -11.72
|  | 173 | 6 | 23 | 1 | 21 | 14.138 | 11.383 | 98.93 | 6.89 | 2.8278 | 2.445 | 3.27 | 49.35 | 52.63 | 102.5 | 538.86 | 4.44 | 335.929 | 24.03 | 0.336 | 32.05 | 41.361 | 320.735 | 55.97 | 11.16 | 19.97 | 20.07 | 4292.5 | 60.37 | 24.83 | 28.14 |  | 384 | 70.365 | 45.37 | 80.08 | 120.26 | 29.19 | 30.57 |  | 29.83 | 4304.5 | 36 | 27.84 | 78 | 31 | 43.137 |  | 27.84 | 0.82 | -17.19
|  | 174 | 6 | 24 | 2 | 21 | 14.018 | 11.38 | 98.93 | 6.08 | 2.8609 | 2.373 | 3.31 | 49.4 | 52.71 | 98.55 | 542.58 | 4.12 | 337.74 | 24.03 | 0.368 | 32.06 | 23.982 | 319.239 | 56.3 | 10.13 | 19.97 | 20.07 | 3850.2 | 60.49 | 25.12 | 28.13 |  | 384 | 70.36 | 45.38 | 80.11 | 120.15 | 29.19 | 30.54 |  | 29.8 | 4208.5 | 32 | 19.61 | 78 | 31 | 23.529 |  | 19.61 | 0.86 | -18.75
|  | 175 | 6 | 25 | 3 | 21 | 22.483 | 11.382 | 98.93 | 3.88 | 2.755 | 2.179 | 3.35 | 49.45 | 52.8 | 98.68 | 536.98 | 1.71 | 338.515 | 24.04 | 0.235 | 32.07 | 16.858 | 313.895 | 56.59 | 8.32 | 19.96 | 20.06 | 3285.5 | 60.6 | 24.19 | 28.13 |  | 384 | 70.369 | 45.38 | 79.95 | 120.02 | 29.18 | 30.53 |  | 29.77 | 3202.25 | 30.5 | 18.43 | 78 | 31 | 12.157 |  | 18.43 | 0 | 0
|  | 176 | 6 | 26 | 4 | 21 | 22.494 | 11.382 | 98.928 | 4.48 | 2.8118 | 2.101 | 2.93 | 49.54 | 52.46 | 98.87 | 524.76 | 0.38 | 338.772 | 24.04 | 0.157 | 32.06 | 14.747 | 307.341 | 56.85 | 7.33 | 19.96 | 20.05 | 2833.6 | 60.68 | 24.69 | 28.13 |  | 384 | 70.361 | 45.38 | 79.96 | 120.08 | 29.17 | 30.5 |  | 29.74 | 3202.25 | 27.5 | 18.43 | 78 | 31 | 12.157 |  | 18.43 | 0 | 0
|  | 177 | 6 | 27 | 5 | 21 | 22.496 | 11.382 | 98.928 | 9.58 | 2.8184 | 2.087 | 2.61 | 49.59 | 52.2 | 98.97 | 512.28 | 0.05 | 338.842 | 24.05 | 0.165 | 32.05 | 14.742 | 294.977 | 57.07 | 6.07 | 19.95 | 20.05 | 2342.5 | 60.7 | 24.75 | 28.14 |  | 384 | 70.357 | 45.4 | 80.07 | 120.03 | 29.17 | 30.48 |  | 29.7 | 2697.5 | 25.5 | 18.82 | 78 | 31 | 14.51 |  | 18.82 | 0 | 0
|  | 178 | 6 | 28 | 6 | 21 | 18.587 | 11.381 | 98.928 | 9.54 | 2.8131 | 2.069 | 2.32 | 49.64 | 51.96 | 99.1 | 500.89 | 0.02 | 338.72 | 24.04 | 0.154 | 32.04 | 15.701 | 263.524 | 57.23 | 4.84 | 19.95 | 20.06 | 1870.4 | 60.82 | 24.7 | 28.14 |  | 384 | 70.342 | 45.4 | 80.18 | 120 | 29.16 | 30.46 |  | 29.66 | 1800 | 22.5 | 18.82 | 78 | 31 | 16.078 |  | 18.82 | 0 | 0
|  | 179 | 6 | 29 | 7 | 21 | 14.992 | 11.377 | 98.928 | 5.52 | 2.8038 | 2.064 | 2.1 | 49.69 | 51.79 | 99.19 | 492.11 | 0.37 | 338.589 | 24.05 | 0.153 | 32.03 | 16.755 | 225.924 | 57.36 | 3.88 | 19.95 | 20.05 | 1504.3 | 61.1 | 24.62 | 28.15 |  | 384 | 70.334 | 45.41 | 80.19 | 120.02 | 29.15 | 30.44 |  | 29.62 | 1800 | 20 | 18.04 | 78 | 31 | 16.078 |  | 18.04 | 0.31 | 1.56
|  | 180 | 6 | 30 | 8 | 21 | 15.289 | 11.376 | 98.929 | 2.7 | 2.7925 | 2.009 | 1.99 | 49.71 | 51.7 | 99.32 | 484.96 | 0.51 | 338.647 | 24.04 | 0.17 | 32.03 | 19.433 | 181.809 | 57.37 | 2.97 | 19.94 | 20.05 | 1156.2 | 61.37 | 24.52 | 28.15 |  | 384 | 70.317 | 45.41 | 80.06 | 120.46 | 29.14 | 30.41 |  | 29.6 | 1407 | 19.5 | 18.43 | 78 | 31 | 18.823 |  | 18.43 | 0 | 4.69
|  | 181 | 7 | 1 | 1 | 1 | 14.476 | 11.377 | 98.928 | 2.32 | 2.8289 | 1.985 | 1.9 | 49.72 | 51.62 | 99.09 | 479.35 | 0.47 | 338.688 | 24.04 | 0.15 | 32.02 | 23.255 | 145.053 | 57.24 | 2.33 | 19.94 | 20.04 | 895.5 | 61.56 | 24.84 | 28.16 |  | 384 | 70.277 | 45.4 | 79.95 | 120.11 | 29.13 | 30.4 |  | 29.59 | 873.25 | 19 | 18.82 | 78 | 31 | 27.451 |  | 18.82 | 0.06 | 7.03
|  | 182 | 7 | 2 | 2 | 1 | 13.984 | 11.374 | 98.929 | 3.56 | 2.8558 | 2.03 | 1.83 | 49.72 | 51.55 | 99.17 | 474.88 | 0.51 | 338.522 | 24.04 | 0.128 | 32.01 | 29.705 | 127.369 | 57.01 | 2.17 | 19.93 | 20.03 | 826.8 | 61.67 | 25.08 | 28.16 |  | 384 | 70.27 | 45.41 | 80.07 | 119.94 | 29.12 | 30.4 |  | 29.59 | 873.25 | 17.5 | 19.22 | 78 | 32 | 27.451 |  | 19.22 | 0.92 | 1.56
|  | 183 | 7 | 3 | 3 | 1 | 14.392 | 11.377 | 98.929 | 5.09 | 2.8598 | 2.133 | 1.73 | 49.71 | 51.45 | 99.22 | 471.26 | 0.63 | 338.512 | 24.04 | 0.131 | 32 | 35.25 | 121.67 | 56.74 | 2.2 | 19.94 | 20.03 | 834.8 | 61.72 | 25.11 | 28.17 |  | 384 | 70.221 | 45.41 | 80.14 | 119.74 | 29.11 | 30.4 |  | 29.61 | 825 | 15.5 | 19.61 | 78 | 32 | 36.47 |  | 19.61 | 0.8 | -1.56
|  | 184 | 7 | 4 | 4 | 1 | 14.595 | 11.376 | 98.93 | 5.73 | 2.856 | 2.236 | 1.58 | 49.72 | 51.3 | 99.21 | 468.02 | 0.77 | 338.489 | 24.03 | 0.138 | 31.98 | 37.087 | 121.95 | 56.38 | 2.25 | 19.93 | 20.02 | 856.4 | 61.75 | 25.08 | 28.17 |  | 384 | 70.19 | 45.4 | 80 | 119.87 | 29.11 | 30.4 |  | 29.62 | 860 | 16 | 19.61 | 78 | 32 | 36.862 |  | 19.61 | 0.16 | 3.91
|  | 185 | 7 | 5 | 5 | 1 | 14.361 | 11.377 | 98.93 | 5.77 | 2.8573 | 2.283 | 1.56 | 49.72 | 51.28 | 99.19 | 464.98 | 0.81 | 338.422 | 24.03 | 0.147 | 31.98 | 37.279 | 120.839 | 55.9 | 2.29 | 19.92 | 20.02 | 872.8 | 61.76 | 25.09 | 28.17 |  | 384 | 70.172 | 45.41 | 80.07 | 119.82 | 29.1 | 30.38 |  | 29.62 | 860 | 17 | 19.61 | 78 | 32 | 36.862 |  | 19.61 | 0.1 | 7.03
|  | 186 | 7 | 6 | 6 | 1 | 14.256 | 11.376 | 98.931 | 5.61 | 2.8295 | 2.305 | 1.53 | 49.71 | 51.24 | 99.14 | 462.12 | 0.82 | 338.398 | 24.02 | 0.163 | 31.97 | 35.948 | 122.114 | 55.33 | 2.26 | 19.93 | 20.02 | 867.8 | 61.78 | 24.84 | 28.16 |  | 384 | 70.155 | 45.41 | 80.04 | 120.01 | 29.1 | 30.36 |  | 29.63 | 878 | 18.5 | 19.22 | 78 | 32 | 36.078 |  | 19.22 | 0.86 | 2.34
|  | 187 | 7 | 7 | 7 | 1 | 14.261 | 11.379 | 98.931 | 5.64 | 2.838 | 2.296 | 1.56 | 49.67 | 51.23 | 99.16 | 459.38 | 0.81 | 338.495 | 24.02 | 0.176 | 31.96 | 35.288 | 121.283 | 54.56 | 2.19 | 19.93 | 20.01 | 838.2 | 61.78 | 24.92 | 28.16 |  | 384 | 70.152 | 45.42 | 79.99 | 119.62 | 29.1 | 30.34 |  | 29.66 | 834.25 | 17.5 | 19.22 | 78 | 31 | 34.509 |  | 19.22 | 0.84 | 0
|  | 188 | 7 | 8 | 1 | 12 | 14.482 | 11.377 | 98.932 | 6 | 2.8455 | 2.289 | 1.51 | 49.63 | 51.14 | 99.2 | 456.65 | 0.77 | 338.454 | 24.01 | 0.147 | 31.96 | 36.515 | 119.996 | 53.65 | 2.15 | 19.93 | 20.01 | 820.8 | 61.77 | 24.98 | 28.16 |  | 384 | 70.178 | 45.42 | 79.98 | 119.2 | 29.09 | 30.32 |  | 29.69 | 834.25 | 16.5 | 19.22 | 78 | 31 | 34.509 |  | 19.22 | 0.59 | -3.13
|  | 189 | 7 | 9 | 2 | 12 | 15.392 | 11.377 | 98.932 | 6.71 | 2.9598 | 2.411 | 1.47 | 49.58 | 51.05 | 102.18 | 453.86 | 0.85 | 337.575 | 24.02 | 0.231 | 31.96 | 67.524 | 124.349 | 52.76 | 3.03 | 19.93 | 20.02 | 1112.9 | 61.75 | 25.99 | 28.16 |  | 384 | 70.163 | 45.44 | 79.98 | 119.31 | 29.09 | 30.3 |  | 29.75 | 861.5 | -9.5 | 27.45 | 78 | 32 | 53.725 |  | 27.45 | 0.04 | 0
|  | 190 | 7 | 10 | 3 | 12 | 14.851 | 11.377 | 98.932 | 8.37 | 2.9321 | 2.63 | 1.53 | 49.49 | 51.03 | 104.9 | 455.02 | 1.95 | 336.471 | 24.01 | 0.2 | 31.95 | 80.91 | 152.517 | 51.95 | 4.59 | 19.93 | 20.01 | 1702.1 | 61.73 | 25.74 | 28.16 |  | 384 | 70.155 | 45.45 | 79.91 | 119.71 | 29.1 | 30.28 |  | 29.81 | 1233.5 | 2.5 | 31.37 | 78 | 32 | 90.979 |  | 31.37 | 0.02 | 1.56
|  | 191 | 7 | 11 | 4 | 12 | 14.137 | 11.376 | 98.932 | 9.78 | 2.8499 | 2.812 | 1.71 | 49.46 | 51.18 | 103 | 461.21 | 3.22 | 336.788 | 24 | 0.253 | 31.97 | 72.543 | 209.243 | 50.98 | 6.01 | 19.93 | 20.01 | 2293.4 | 61.71 | 25.02 | 28.16 |  | 384 | 70.153 | 45.45 | 79.81 | 119.86 | 29.11 | 30.27 |  | 29.86 | 1911.5 | 23.5 | 27.84 | 78 | 32 | 83.92 |  | 27.84 | 0.18 | 7.81
|  | 192 | 7 | 12 | 5 | 12 | 14.103 | 11.377 | 98.933 | 12.48 | 2.8617 | 2.868 | 2.04 | 49.43 | 51.48 | 103.52 | 466.78 | 3.94 | 336.19 | 24 | 0.231 | 31.99 | 62.14 | 264.799 | 49.94 | 6.98 | 19.92 | 20.02 | 2654.1 | 61.69 | 25.13 | 28.15 |  | 384 | 70.157 | 45.45 | 79.83 | 119.99 | 29.12 | 30.29 |  | 29.9 | 2392.75 | 26 | 27.45 | 78 | 31 | 56.47 |  | 27.45 | 0.33 | 10.94
|  | 193 | 7 | 13 | 6 | 12 | 14.168 | 11.379 | 98.933 | 14.47 | 2.8571 | 2.932 | 2.22 | 49.41 | 51.63 | 107.75 | 472.23 | 4.18 | 335.133 | 24 | 0.136 | 32 | 63.675 | 292.363 | 50.4 | 8.2 | 19.92 | 20.01 | 3121.3 | 61.65 | 25.09 | 28.14 |  | 384 | 70.165 | 45.46 | 79.91 | 120.25 | 29.13 | 30.33 |  | 29.92 | 2771 | 27.5 | 30.2 | 78 | 31 | 61.175 |  | 30.2 | 0.84 | 1.56
|  | 194 | 7 | 14 | 7 | 12 | 14.15 | 11.381 | 98.933 | 13.78 | 2.8545 | 2.989 | 2.22 | 49.41 | 51.63 | 108.69 | 472.23 | 4.95 | 334.766 | 24 | 0.139 | 32 | 64.056 | 306.566 | 50.4 | 9.37 | 19.92 | 20.01 | 3570.2 | 61.65 | 25.06 | 28.14 |  | 384 | 70.174 | 45.46 | 80.01 | 120.29 | 29.14 | 30.37 |  | 29.94 | 3254.5 | 29.5 | 31.76 | 78 | 31 | 65.881 |  | 31.76 | 0.53 | -6.25
|  | 195 | 7 | 15 | 8 | 12 | 14.157 | 11.379 | 98.933 | 13.2 | 2.8579 | 3.049 | 2.42 | 49.39 | 51.81 | 109.95 | 480.77 | 5.78 | 334.152 | 24 | 0.107 | 31.99 | 62.751 | 315.717 | 51.61 | 10.33 | 19.93 | 20.01 | 3930.2 | 61.58 | 25.09 | 28.14 |  | 384 | 70.174 | 45.46 | 79.89 | 120.04 | 29.16 | 30.42 |  | 29.96 | 3672.5 | 30 | 31.37 | 78 | 31 | 60.783 |  | 31.37 | 0.88 | -6.25
|  | 196 | 7 | 16 | 1 | 2 | 14.243 | 11.38 | 98.933 | 13.05 | 2.8565 | 3.045 | 2.65 | 49.38 | 52.04 | 109.86 | 490.73 | 6.21 | 334.137 | 24.01 | 0.104 | 32.01 | 60.838 | 321.376 | 52.56 | 11.08 | 19.92 | 20.01 | 4217.4 | 61.27 | 25.08 | 28.14 |  | 384 | 70.186 | 45.46 | 79.99 | 120.26 | 29.18 | 30.48 |  | 29.97 | 4023.25 | 30.5 | 30.98 | 78 | 31 | 59.607 |  | 30.98 | 0.86 | -10.94
|  | 197 | 7 | 17 | 2 | 2 | 14.015 | 11.384 | 98.934 | 12.18 | 2.8451 | 2.968 | 2.89 | 49.36 | 52.26 | 104.68 | 501.16 | 6.34 | 335.14 | 24 | 0.223 | 32.04 | 52.829 | 324.18 | 53.19 | 11.31 | 19.91 | 20.01 | 4323.5 | 60.79 | 24.98 | 28.13 |  | 384 | 70.19 | 45.47 | 80.2 | 120.03 | 29.19 | 30.51 |  | 29.99 | 4285 | 36 | 28.63 | 78 | 31 | 55.685 |  | 28.63 | 0.9 | -14.06
|  | 198 | 7 | 18 | 3 | 2 | 14.174 | 11.384 | 98.932 | 9.82 | 2.8395 | 2.784 | 3.1 | 49.36 | 52.46 | 103.55 | 511.01 | 5.58 | 335.549 | 24.01 | 0.23 | 32.05 | 45.333 | 324.61 | 53.67 | 11.23 | 19.91 | 20 | 4301.6 | 60.35 | 24.93 | 28.12 |  | 384 | 70.198 | 45.47 | 80.21 | 120.08 | 29.2 | 30.54 |  | 30.01 | 4319.5 | 37 | 27.45 | 78 | 31 | 41.176 |  | 27.45 | 0.21 | -14.84
|  | 199 | 7 | 19 | 4 | 2 | 14.196 | 11.382 | 98.931 | 8.14 | 2.8392 | 2.616 | 3.26 | 49.39 | 52.65 | 103.81 | 517.53 | 4.58 | 335.493 | 24.01 | 0.219 | 32.05 | 43.473 | 323.87 | 54.12 | 11.2 | 19.92 | 20 | 4289.3 | 60.15 | 24.93 | 28.13 |  | 384 | 70.206 | 45.48 | 80.37 | 120.34 | 29.2 | 30.57 |  | 30.02 | 4295.25 | 36.5 | 27.84 | 78 | 31 | 40.391 |  | 27.84 | 0.43 | -11.72
|  | 200 | 7 | 20 | 5 | 2 | 14.218 | 11.384 | 98.93 | 7.39 | 2.8519 | 2.533 | 3.28 | 49.39 | 52.67 | 104.11 | 522.61 | 4.34 | 335.264 | 24.01 | 0.212 | 32.06 | 43.577 | 323.414 | 54.5 | 11.28 | 19.92 | 20.01 | 4303.4 | 60.13 | 25.04 | 28.11 |  | 384 | 70.214 | 45.5 | 80.07 | 120.31 | 29.21 | 30.58 |  | 30.02 | 4295.25 | 36 | 27.84 | 78 | 31 | 42.744 |  | 27.84 | 0.72 | -17.97
|  | 201 | 7 | 21 | 6 | 2 | 14.234 | 11.382 | 98.929 | 7.05 | 2.8637 | 2.48 | 3.29 | 49.39 | 52.68 | 104.09 | 527.4 | 4.48 | 335.344 | 24.02 | 0.23 | 32.05 | 43.637 | 322.77 | 54.88 | 11.37 | 19.9 | 20 | 4318.4 | 60.16 | 25.14 | 28.11 |  | 384 | 70.238 | 45.49 | 79.81 | 119.76 | 29.2 | 30.58 |  | 30 | 4319.5 | 36 | 27.84 | 78 | 31 | 42.744 |  | 27.84 | 0.2 | -11.72
|  | 202 | 7 | 22 | 7 | 2 | 14.304 | 11.385 | 98.928 | 6.95 | 2.8326 | 2.459 | 3.3 | 49.41 | 52.71 | 103.5 | 532.16 | 4.55 | 335.451 | 24.03 | 0.232 | 32.08 | 42.269 | 322.299 | 55.26 | 11.21 | 19.91 | 20.01 | 4303.3 | 60.24 | 24.87 | 28.11 |  | 384 | 70.246 | 45.5 | 80.01 | 120.29 | 29.21 | 30.57 |  | 29.96 | 4319.5 | 37 | 27.45 | 78 | 31 | 42.744 |  | 27.45 | 0.86 | -17.97
|  | 203 | 7 | 23 | 1 | 21 | 14.123 | 11.383 | 98.927 | 6.85 | 2.8896 | 2.432 | 3.33 | 49.44 | 52.77 | 101.99 | 536.54 | 4.36 | 336.097 | 24.02 | 0.337 | 32.07 | 39.396 | 321.55 | 55.59 | 11.32 | 19.89 | 19.99 | 4261.1 | 60.34 | 25.37 | 28.1 |  | 384 | 70.247 | 45.5 | 79.83 | 120.35 | 29.21 | 30.56 |  | 29.9 | 4217.75 | 37 | 27.45 | 78 | 31 | 25.882 |  | 27.45 | 0.08 | -13.28
|  | 204 | 7 | 24 | 2 | 21 | 14.094 | 11.382 | 98.927 | 6.1 | 2.7697 | 2.364 | 3.3 | 49.49 | 52.79 | 98.71 | 540.35 | 3.83 | 337.774 | 24.04 | 0.361 | 32.08 | 24.162 | 319.803 | 55.89 | 9.71 | 19.9 | 19.99 | 3814.1 | 60.44 | 24.32 | 28.09 |  | 384 | 70.247 | 45.51 | 80.01 | 119.75 | 29.21 | 30.53 |  | 29.85 | 3719.5 | 32 | 20 | 78 | 31 | 12.549 |  | 20 | 0.94 | -20.31
|  | 205 | 7 | 25 | 3 | 21 | 22.478 | 11.38 | 98.927 | 4.06 | 2.8334 | 2.191 | 3.3 | 49.54 | 52.85 | 98.42 | 541.38 | 1.98 | 338.201 | 24.05 | 0.255 | 32.07 | 17.125 | 315.187 | 56.2 | 8.73 | 19.89 | 19.99 | 3349.4 | 60.53 | 24.88 | 28.09 |  | 384 | 70.237 | 45.51 | 80.22 | 119.47 | 29.2 | 30.51 |  | 29.8 | 3719.5 | 30.5 | 18.43 | 78 | 31 | 12.549 |  | 18.43 | 0 | 0
|  | 206 | 7 | 26 | 4 | 21 | 22.494 | 11.385 | 98.927 | 4.68 | 2.8317 | 2.087 | 3.17 | 49.6 | 52.76 | 99 | 531.54 | 0.34 | 338.456 | 24.05 | 0.178 | 32.07 | 14.964 | 307.522 | 56.5 | 7.28 | 19.89 | 19.99 | 2797.2 | 60.63 | 24.86 | 28.09 |  | 384 | 70.237 | 45.51 | 80.17 | 119.87 | 29.2 | 30.49 |  | 29.75 | 2710.75 | 27.5 | 18.82 | 78 | 31 | 12.941 |  | 18.82 | 0 | 0
|  | 207 | 7 | 27 | 5 | 21 | 22.496 | 11.385 | 98.928 | 9.48 | 2.8155 | 2.079 | 2.8 | 49.65 | 52.44 | 99.11 | 518.91 | 0.04 | 338.41 | 24.05 | 0.154 | 32.06 | 14.935 | 295.217 | 56.72 | 5.97 | 19.87 | 19.98 | 2307.5 | 60.71 | 24.72 | 28.08 |  | 384 | 70.225 | 45.51 | 80.24 | 119.82 | 29.19 | 30.47 |  | 29.72 | 2232.75 | 25.5 | 18.43 | 78 | 31 | 15.294 |  | 18.43 | 0 | 0
|  | 208 | 7 | 28 | 6 | 21 | 21.551 | 11.388 | 98.929 | 10.18 | 2.8114 | 2.088 | 2.48 | 49.72 | 52.2 | 98.98 | 506.87 | 0.01 | 338.291 | 24.06 | 0.163 | 32.06 | 15.361 | 268.022 | 56.87 | 4.97 | 19.88 | 19.98 | 1923.2 | 60.76 | 24.68 | 28.09 |  | 384 | 70.206 | 45.52 | 80.01 | 120.11 | 29.18 | 30.45 |  | 29.69 | 2232.75 | 22 | 18.43 | 78 | 31 | 15.294 |  | 18.43 | 0.02 | 0
|  | 209 | 7 | 29 | 7 | 21 | 14.807 | 11.388 | 98.93 | 5.7 | 2.7998 | 2.079 | 2.23 | 49.75 | 51.99 | 99.3 | 496.68 | 0.39 | 338.257 | 24.05 | 0.162 | 32.04 | 17.067 | 225.526 | 56.9 | 3.93 | 19.87 | 19.97 | 1528.1 | 60.91 | 24.58 | 28.07 |  | 384 | 70.213 | 45.52 | 79.91 | 120.01 | 29.16 | 30.43 |  | 29.66 | 1813.25 | 20.5 | 18.82 | 78 | 31 | 15.294 |  | 18.82 | 0.55 | -2.34
|  | 210 | 7 | 30 | 8 | 21 | 15.422 | 11.386 | 98.931 | 2.74 | 2.8052 | 2.039 | 2.01 | 49.8 | 51.81 | 99.33 | 488.82 | 0.53 | 338.279 | 24.06 | 0.155 | 32.03 | 19.631 | 182.02 | 56.81 | 2.97 | 19.87 | 19.96 | 1152.6 | 61.2 | 24.63 | 28.09 |  | 384 | 70.212 | 45.52 | 79.91 | 119.89 | 29.15 | 30.41 |  | 29.64 | 1111.5 | 19 | 18.04 | 78 | 31 | 22.353 |  | 18.04 | 0 | 3.91
|  | 211 | 8 | 1 | 1 | 1 | 14.451 | 11.385 | 98.931 | 2.37 | 2.7897 | 2.008 | 1.93 | 49.82 | 51.76 | 99.05 | 482.27 | 0.54 | 338.393 | 24.05 | 0.157 | 32.03 | 21.947 | 149.273 | 56.62 | 2.39 | 19.87 | 19.98 | 932.8 | 61.42 | 24.49 | 28.08 |  | 384 | 70.193 | 45.52 | 79.99 | 120.24 | 29.14 | 30.39 |  | 29.62 | 1111.5 | 17.5 | 18.43 | 78 | 31 | 22.353 |  | 18.43 | 0.16 | 7.03
|  | 212 | 8 | 2 | 2 | 1 | 13.989 | 11.381 | 98.931 | 3.53 | 2.8638 | 2.044 | 1.86 | 49.82 | 51.68 | 99.15 | 477.19 | 0.56 | 338.296 | 24.05 | 0.133 | 32.01 | 28.842 | 128.058 | 56.29 | 2.15 | 19.86 | 19.96 | 817.7 | 61.56 | 25.15 | 28.08 |  | 384 | 70.203 | 45.52 | 79.88 | 120.01 | 29.13 | 30.39 |  | 29.61 | 885 | 18 | 19.22 | 78 | 32 | 25.49 |  | 19.22 | 0.92 | 0.78
|  | 213 | 8 | 3 | 3 | 1 | 14.438 | 11.377 | 98.931 | 5.24 | 2.8823 | 2.154 | 1.76 | 49.81 | 51.56 | 99.23 | 472.89 | 0.61 | 338.245 | 24.05 | 0.127 | 32 | 35.49 | 118.849 | 55.93 | 2.19 | 19.86 | 19.95 | 827.5 | 61.66 | 25.31 | 28.08 |  | 384 | 70.203 | 45.5 | 79.84 | 119.93 | 29.12 | 30.4 |  | 29.6 | 832.75 | 15 | 19.61 | 78 | 32 | 39.215 |  | 19.61 | 0.8 | -2.34
|  | 214 | 8 | 4 | 4 | 1 | 14.76 | 11.377 | 98.93 | 5.85 | 2.865 | 2.241 | 1.65 | 49.81 | 51.47 | 99.22 | 469.46 | 0.76 | 338.233 | 24.04 | 0.132 | 31.99 | 37.85 | 118.392 | 55.57 | 2.26 | 19.86 | 19.95 | 858.7 | 61.76 | 25.16 | 28.09 |  | 384 | 70.189 | 45.52 | 79.96 | 119.95 | 29.11 | 30.39 |  | 29.62 | 832.75 | 15.5 | 19.61 | 78 | 32 | 39.215 |  | 19.61 | 0.12 | 3.13
|  | 215 | 8 | 5 | 5 | 1 | 14.539 | 11.378 | 98.93 | 5.78 | 2.8539 | 2.299 | 1.62 | 49.8 | 51.42 | 99.16 | 466.21 | 0.79 | 338.206 | 24.04 | 0.151 | 31.98 | 37.582 | 120.428 | 55.19 | 2.32 | 19.86 | 19.95 | 885.7 | 61.81 | 25.06 | 28.09 |  | 384 | 70.191 | 45.52 | 80.14 | 120.24 | 29.11 | 30.37 |  | 29.64 | 868.75 | 17 | 19.61 | 78 | 32 | 38.039 |  | 19.61 | 0.06 | 5.47
|  | 216 | 8 | 6 | 6 | 1 | 14.129 | 11.378 | 98.929 | 5.53 | 2.8367 | 2.313 | 1.57 | 49.78 | 51.34 | 99.14 | 463.2 | 0.85 | 338.515 | 24.04 | 0.164 | 31.97 | 35.941 | 122.679 | 54.68 | 2.27 | 19.85 | 19.95 | 869.8 | 61.86 | 24.91 | 28.09 |  | 384 | 70.163 | 45.52 | 79.91 | 120.16 | 29.11 | 30.36 |  | 29.65 | 867 | 18 | 19.22 | 78 | 32 | 34.509 |  | 19.22 | 0.9 | 3.91
|  | 217 | 8 | 7 | 7 | 1 | 14.174 | 11.376 | 98.93 | 5.57 | 2.8396 | 2.299 | 1.53 | 49.76 | 51.29 | 99.16 | 460.42 | 0.83 | 338.637 | 24.04 | 0.172 | 31.97 | 35.578 | 123.252 | 53.95 | 2.23 | 19.85 | 19.95 | 854.8 | 61.89 | 24.93 | 28.09 |  | 384 | 70.178 | 45.52 | 79.99 | 120.18 | 29.11 | 30.34 |  | 29.68 | 867 | 17.5 | 19.22 | 78 | 31 | 34.509 |  | 19.22 | 0.88 | 0.78
|  | 218 | 8 | 8 | 1 | 12 | 14.418 | 11.373 | 98.929 | 5.71 | 2.8522 | 2.288 | 1.51 | 49.73 | 51.24 | 99.18 | 457.72 | 0.81 | 338.499 | 24.05 | 0.15 | 31.97 | 36.041 | 123.65 | 53.05 | 2.2 | 19.87 | 19.96 | 840 | 61.92 | 25.04 | 28.1 |  | 384 | 70.152 | 45.54 | 80.14 | 119.73 | 29.11 | 30.33 |  | 29.72 | 849 | 17 | 19.22 | 78 | 31 | 34.901 |  | 19.22 | 0.76 | -1.56
|  | 219 | 8 | 9 | 2 | 12 | 15.335 | 11.375 | 98.929 | 6.48 | 2.9424 | 2.408 | 1.51 | 49.67 | 51.17 | 102.49 | 455 | 0.88 | 337.455 | 24.03 | 0.224 | 31.96 | 66.604 | 128.3 | 52.25 | 3.26 | 19.85 | 19.95 | 1204.9 | 61.9 | 25.84 | 28.09 |  | 384 | 70.11 | 45.54 | 80.04 | 120.11 | 29.11 | 30.31 |  | 29.76 | 1272.5 | -10 | 28.24 | 78 | 32 | 90.195 |  | 28.24 | 0.04 | 0
|  | 220 | 8 | 10 | 3 | 12 | 14.842 | 11.374 | 98.928 | 8.09 | 2.9121 | 2.599 | 1.48 | 49.6 | 51.08 | 104.56 | 453.72 | 1.93 | 336.442 | 24.04 | 0.21 | 31.95 | 80.01 | 151.104 | 51.52 | 4.73 | 19.86 | 19.95 | 1768 | 61.85 | 25.57 | 28.09 |  | 384 | 70.092 | 45.54 | 79.99 | 120.13 | 29.12 | 30.29 |  | 29.79 | 1272.5 | 3.5 | 31.76 | 78 | 32 | 90.195 |  | 31.76 | 0.02 | 2.34
|  | 221 | 8 | 11 | 4 | 12 | 14.132 | 11.374 | 98.928 | 9.87 | 2.871 | 2.816 | 1.6 | 49.55 | 51.15 | 106.77 | 458.61 | 3.38 | 335.669 | 24.03 | 0.157 | 31.97 | 78.886 | 218.828 | 50.64 | 6.59 | 19.86 | 19.95 | 2498.2 | 61.79 | 25.21 | 28.08 |  | 384 | 70.086 | 45.55 | 80.11 | 119.96 | 29.13 | 30.28 |  | 29.82 | 1971 | 19.5 | 30.98 | 78 | 32 | 80.783 |  | 30.98 | 0.08 | 8.59
|  | 222 | 8 | 12 | 5 | 12 | 13.986 | 11.374 | 98.927 | 13.6 | 2.8476 | 2.966 | 1.91 | 49.49 | 51.4 | 102.69 | 466.61 | 4.74 | 336.061 | 24.04 | 0.229 | 31.98 | 62.153 | 274.603 | 49.72 | 7.52 | 19.86 | 19.94 | 2873 | 61.74 | 25 | 28.08 |  | 384 | 70.086 | 45.56 | 80.19 | 120.02 | 29.14 | 30.31 |  | 29.86 | 2917.75 | 30 | 26.67 | 78 | 31 | 51.372 |  | 26.67 | 0.92 | 0.78
|  | 223 | 8 | 13 | 6 | 12 | 14.091 | 11.381 | 98.927 | 13.7 | 2.8564 | 2.956 | 2.27 | 49.46 | 51.73 | 107.99 | 473.47 | 4.39 | 334.863 | 24.03 | 0.142 | 31.98 | 61.634 | 296.203 | 49.74 | 8.5 | 19.86 | 19.95 | 3234.9 | 61.71 | 25.08 | 28.09 |  | 384 | 70.106 | 45.56 | 80.06 | 119.99 | 29.14 | 30.36 |  | 29.89 | 2917.75 | 28 | 30.2 | 78 | 31 | 51.372 |  | 30.2 | 0.06 | 4.69
|  | 224 | 8 | 14 | 7 | 12 | 14.2 | 11.377 | 98.927 | 13.12 | 2.8286 | 3.002 | 2.43 | 49.43 | 51.86 | 108.88 | 479.92 | 5 | 334.527 | 24.03 | 0.132 | 32 | 62.519 | 309.514 | 51.02 | 9.5 | 19.87 | 19.94 | 3653.5 | 61.69 | 24.84 | 28.08 |  | 384 | 70.129 | 45.57 | 79.99 | 119.81 | 29.16 | 30.42 |  | 29.92 | 3362.5 | 29.5 | 30.98 | 78 | 31 | 63.92 |  | 30.98 | 0.86 | -3.91
|  | 225 | 8 | 15 | 8 | 12 | 14.22 | 11.377 | 98.927 | 12.89 | 2.823 | 3.038 | 2.63 | 49.39 | 52.02 | 109.22 | 489.31 | 5.9 | 334.12 | 24.03 | 0.125 | 32.02 | 60.965 | 317.441 | 52.17 | 10.41 | 19.87 | 19.95 | 4008.7 | 61.48 | 24.79 | 28.08 |  | 384 | 70.143 | 45.56 | 79.99 | 120.28 | 29.17 | 30.47 |  | 29.93 | 4067 | 30.5 | 30.59 | 78 | 31 | 59.607 |  | 30.59 | 0.33 | -3.13
|  | 226 | 8 | 16 | 1 | 2 | 14.273 | 11.375 | 98.927 | 12.79 | 2.8219 | 3.02 | 2.84 | 49.39 | 52.24 | 109.85 | 499.3 | 6.2 | 333.893 | 24.04 | 0.147 | 32.03 | 60.638 | 321.764 | 52.89 | 11.09 | 19.87 | 19.95 | 4273.5 | 61.04 | 24.78 | 28.08 |  | 384 | 70.17 | 45.57 | 80.02 | 120.17 | 29.19 | 30.52 |  | 29.94 | 4067 | 30.5 | 31.37 | 78 | 31 | 59.607 |  | 31.37 | 0.86 | -10.94
|  | 227 | 8 | 17 | 2 | 2 | 14.024 | 11.377 | 98.928 | 11.5 | 2.7978 | 2.909 | 3.07 | 49.39 | 52.46 | 103.85 | 509.8 | 6.4 | 335.343 | 24.04 | 0.24 | 32.03 | 50.444 | 324.502 | 53.5 | 11.19 | 19.86 | 19.95 | 4349.9 | 60.54 | 24.57 | 28.08 |  | 384 | 70.188 | 45.56 | 80.22 | 119.79 | 29.2 | 30.55 |  | 29.93 | 4329.5 | 36.5 | 28.24 | 78 | 31 | 52.548 |  | 28.24 | 0.9 | -15.63
|  | 228 | 8 | 18 | 3 | 2 | 14.106 | 11.382 | 98.929 | 9.07 | 2.8441 | 2.723 | 3.19 | 49.39 | 52.58 | 103.53 | 517.41 | 5.38 | 335.744 | 24.04 | 0.238 | 32.02 | 44.072 | 324.573 | 54.08 | 11.28 | 19.85 | 19.94 | 4313.9 | 60.26 | 24.97 | 28.08 |  | 384 | 70.21 | 45.55 | 79.93 | 120.06 | 29.21 | 30.58 |  | 29.92 | 4339.75 | 37 | 27.45 | 78 | 31 | 39.999 |  | 27.45 | 0.1 | -14.06
|  | 229 | 8 | 19 | 4 | 2 | 14.407 | 11.38 | 98.928 | 7.85 | 2.8103 | 2.584 | 3.33 | 49.39 | 52.72 | 103.97 | 522.48 | 4.47 | 335.596 | 24.04 | 0.227 | 32.05 | 42.685 | 323.695 | 54.58 | 11.09 | 19.85 | 19.95 | 4291 | 60.22 | 24.68 | 28.08 |  | 384 | 70.235 | 45.55 | 79.92 | 120.08 | 29.21 | 30.6 |  | 29.9 | 4300 | 36.5 | 27.45 | 78 | 31 | 39.999 |  | 27.45 | 0.82 | -17.19
|  | 230 | 8 | 20 | 5 | 2 | 14.072 | 11.38 | 98.929 | 7.23 | 2.8068 | 2.499 | 3.32 | 49.4 | 52.72 | 104.45 | 527.01 | 4.31 | 335.488 | 24.05 | 0.217 | 32.06 | 43.564 | 322.706 | 55 | 11.11 | 19.85 | 19.95 | 4306.8 | 60.23 | 24.64 | 28.09 |  | 384 | 70.248 | 45.55 | 79.97 | 119.91 | 29.21 | 30.61 |  | 29.85 | 4295.25 | 35.5 | 27.84 | 78 | 31 | 42.352 |  | 27.84 | 0.08 | -11.72
|  | 231 | 8 | 21 | 6 | 2 | 14.22 | 11.38 | 98.93 | 7.01 | 2.8453 | 2.465 | 3.28 | 49.4 | 52.68 | 104.03 | 531.65 | 4.5 | 335.621 | 24.04 | 0.231 | 32.05 | 43.421 | 322.576 | 55.38 | 11.3 | 19.85 | 19.94 | 4319.8 | 60.24 | 24.98 | 28.08 |  | 384 | 70.28 | 45.54 | 80.05 | 119.7 | 29.21 | 30.61 |  | 29.78 | 4314.75 | 36.5 | 28.24 | 78 | 31 | 43.921 |  | 28.24 | 0.88 | -16.41
|  | 232 | 8 | 22 | 7 | 2 | 14.122 | 11.381 | 98.929 | 6.93 | 2.8033 | 2.444 | 3.31 | 49.41 | 52.72 | 103.85 | 536.21 | 4.55 | 335.617 | 24.05 | 0.231 | 32.04 | 42.52 | 321.735 | 55.73 | 11.1 | 19.85 | 19.94 | 4306.1 | 60.33 | 24.61 | 28.08 |  | 384 | 70.277 | 45.54 | 79.99 | 119.29 | 29.21 | 30.6 |  | 29.72 | 4319.5 | 36.5 | 27.45 | 78 | 31 | 40.784 |  | 27.45 | 0.57 | -18.75
|  | 233 | 8 | 23 | 1 | 21 | 14.131 | 11.384 | 98.929 | 6.9 | 2.8204 | 2.422 | 3.34 | 49.45 | 52.78 | 102.33 | 540.17 | 4.38 | 336.122 | 24.06 | 0.335 | 32.06 | 39.936 | 321.056 | 56.06 | 11.07 | 19.85 | 19.94 | 4269.5 | 60.44 | 24.76 | 28.08 |  | 384 | 70.258 | 45.54 | 80.18 | 119.91 | 29.21 | 30.58 |  | 29.67 | 4300 | 37 | 27.45 | 78 | 31 | 40.784 |  | 27.45 | 0.1 | -12.5
|  | 234 | 8 | 24 | 2 | 21 | 13.975 | 11.385 | 98.928 | 6.07 | 2.8751 | 2.35 | 3.32 | 49.47 | 52.8 | 98.69 | 543.34 | 3.89 | 338.002 | 24.06 | 0.372 | 32.07 | 23.839 | 319.008 | 56.36 | 10.14 | 19.84 | 19.93 | 3835.9 | 60.51 | 25.24 | 28.08 |  | 384 | 70.254 | 45.54 | 80.2 | 120.07 | 29.21 | 30.56 |  | 29.62 | 4194.5 | 32 | 20 | 78 | 31 | 22.745 |  | 20 | 0.9 | -20.31
|  | 235 | 8 | 25 | 3 | 21 | 22.46 | 11.386 | 98.928 | 3.97 | 2.8591 | 2.168 | 3.27 | 49.53 | 52.8 | 98.62 | 537.87 | 1.88 | 338.603 | 24.07 | 0.239 | 32.08 | 17.013 | 314.311 | 56.67 | 8.74 | 19.84 | 19.94 | 3322.8 | 60.61 | 25.1 | 28.08 |  | 384 | 70.251 | 45.55 | 80.05 | 120.12 | 29.21 | 30.54 |  | 29.59 | 3690.5 | 30 | 18.04 | 78 | 31 | 11.372 |  | 18.04 | 0 | 0
|  | 236 | 8 | 26 | 4 | 21 | 22.493 | 11.388 | 98.927 | 4.58 | 2.8213 | 2.061 | 3.01 | 49.58 | 52.58 | 98.9 | 525.61 | 0.41 | 338.762 | 24.07 | 0.157 | 32.07 | 14.632 | 307.173 | 56.95 | 7.31 | 19.83 | 19.94 | 2819.4 | 60.72 | 24.77 | 28.08 |  | 384 | 70.252 | 45.54 | 79.8 | 120 | 29.2 | 30.52 |  | 29.56 | 3191.25 | 27.5 | 18.43 | 78 | 31 | 12.549 |  | 18.43 | 0 | 0
|  | 237 | 8 | 27 | 5 | 21 | 22.495 | 11.389 | 98.928 | 9.62 | 2.8175 | 2.019 | 2.64 | 49.63 | 52.27 | 99.02 | 513.13 | 0.05 | 338.743 | 24.07 | 0.169 | 32.05 | 14.838 | 294.846 | 57.16 | 6.03 | 19.84 | 19.94 | 2329.3 | 60.8 | 24.74 | 28.08 |  | 384 | 70.241 | 45.54 | 79.86 | 120.01 | 29.2 | 30.49 |  | 29.52 | 2685.75 | 25.5 | 18.82 | 78 | 31 | 14.117 |  | 18.82 | 0 | 0
|  | 238 | 8 | 28 | 6 | 21 | 19.81 | 11.391 | 98.929 | 9.62 | 2.8097 | 1.972 | 2.36 | 49.66 | 52.02 | 99.25 | 501.87 | 0.02 | 338.632 | 24.07 | 0.159 | 32.04 | 15.738 | 266.178 | 57.33 | 4.91 | 19.83 | 19.93 | 1902.2 | 60.94 | 24.67 | 28.07 |  | 384 | 70.197 | 45.53 | 79.94 | 120.03 | 29.19 | 30.47 |  | 29.47 | 2211.5 | 22 | 18.82 | 78 | 31 | 14.51 |  | 18.82 | 0.02 | 0
|  | 239 | 8 | 29 | 7 | 21 | 15.072 | 11.387 | 98.929 | 4.96 | 2.8043 | 1.913 | 2.13 | 49.68 | 51.81 | 99.28 | 493.32 | 0.39 | 338.715 | 24.07 | 0.147 | 32.03 | 16.91 | 224.297 | 57.43 | 3.86 | 19.82 | 19.93 | 1498.9 | 61.21 | 24.62 | 28.06 |  | 384 | 70.195 | 45.52 | 79.86 | 120.05 | 29.17 | 30.45 |  | 29.44 | 1792 | 20 | 18.43 | 78 | 31 | 16.078 |  | 18.43 | 0.06 | 1.56
|  | 240 | 8 | 30 | 8 | 21 | 15.285 | 11.387 | 98.93 | 2.11 | 2.7938 | 1.839 | 2.01 | 49.7 | 51.71 | 99.35 | 486.39 | 0.57 | 338.984 | 24.06 | 0.169 | 32.02 | 19.666 | 180.149 | 57.42 | 2.97 | 19.82 | 19.92 | 1154.6 | 61.45 | 24.53 | 28.06 |  | 384 | 70.176 | 45.53 | 79.81 | 119.87 | 29.15 | 30.43 |  | 29.42 | 1397.5 | 19.5 | 18.43 | 78 | 31 | 19.608 |  | 18.43 | 0 | 5.47
|  | 241 | 9 | 1 | 1 | 1 | 14.352 | 11.392 | 98.931 | 1.83 | 2.8183 | 1.811 | 1.91 | 49.71 | 51.61 | 99.09 | 481.06 | 0.63 | 339.021 | 24.06 | 0.158 | 32.01 | 23.177 | 143.716 | 57.28 | 2.32 | 19.82 | 19.92 | 896.8 | 61.63 | 24.75 | 28.06 |  | 384 | 70.173 | 45.53 | 79.82 | 120.31 | 29.14 | 30.42 |  | 29.41 | 875 | 19 | 18.43 | 78 | 31 | 27.058 |  | 18.43 | 0.08 | 7.81
|  | 242 | 9 | 2 | 2 | 1 | 13.978 | 11.396 | 98.932 | 3.4 | 2.8513 | 1.851 | 1.81 | 49.71 | 51.51 | 99.16 | 476.65 | 0.58 | 338.949 | 24.05 | 0.128 | 32 | 29.809 | 125.679 | 57.03 | 2.14 | 19.82 | 19.92 | 815.4 | 61.77 | 25.03 | 28.06 |  | 384 | 70.152 | 45.53 | 79.84 | 120.48 | 29.13 | 30.42 |  | 29.4 | 814 | 18 | 19.22 | 78 | 32 | 36.078 |  | 19.22 | 0.92 | 1.56
|  | 243 | 9 | 3 | 3 | 1 | 14.267 | 11.395 | 98.933 | 5.06 | 2.8594 | 1.954 | 1.69 | 49.72 | 51.41 | 99.21 | 473.02 | 0.65 | 338.864 | 24.06 | 0.131 | 31.99 | 35.199 | 119.325 | 56.77 | 2.17 | 19.83 | 19.92 | 826.4 | 61.86 | 25.11 | 28.07 |  | 384 | 70.117 | 45.54 | 79.99 | 120.29 | 29.13 | 30.42 |  | 29.4 | 814 | 15 | 19.61 | 78 | 32 | 36.078 |  | 19.61 | 0.84 | -0.78
|  | 244 | 9 | 4 | 4 | 1 | 14.665 | 11.397 | 98.933 | 5.71 | 2.861 | 2.099 | 1.6 | 49.7 | 51.29 | 99.22 | 469.72 | 0.76 | 338.856 | 24.04 | 0.136 | 31.98 | 37.243 | 118.889 | 56.39 | 2.24 | 19.83 | 19.91 | 850.9 | 61.94 | 25.12 | 28.07 |  | 384 | 70.117 | 45.53 | 79.91 | 120.08 | 29.12 | 30.4 |  | 29.4 | 854.5 | 16 | 19.61 | 78 | 32 | 37.254 |  | 19.61 | 0.29 | 3.13
|  | 245 | 9 | 5 | 5 | 1 | 14.437 | 11.398 | 98.934 | 5.67 | 2.8563 | 2.222 | 1.53 | 49.73 | 51.26 | 99.18 | 466.58 | 0.81 | 338.919 | 24.04 | 0.15 | 31.97 | 37.679 | 121.609 | 55.85 | 2.31 | 19.84 | 19.93 | 878.5 | 62 | 25.08 | 28.07 |  | 384 | 70.132 | 45.54 | 79.82 | 120.17 | 29.12 | 30.38 |  | 29.41 | 880.25 | 16.5 | 19.61 | 78 | 32 | 35.686 |  | 19.61 | 0.1 | 6.25
|  | 246 | 9 | 6 | 6 | 1 | 14.145 | 11.397 | 98.934 | 5.52 | 2.8339 | 2.259 | 1.53 | 49.72 | 51.24 | 99.14 | 463.63 | 0.83 | 339.094 | 24.03 | 0.167 | 31.96 | 35.924 | 122.847 | 55.16 | 2.26 | 19.83 | 19.92 | 867.9 | 62.02 | 24.88 | 28.06 |  | 384 | 70.143 | 45.54 | 79.76 | 120.01 | 29.11 | 30.37 |  | 29.44 | 880.25 | 18.5 | 19.22 | 78 | 32 | 35.686 |  | 19.22 | 0.9 | 3.91
|  | 247 | 9 | 7 | 7 | 1 | 14.158 | 11.398 | 98.933 | 5.55 | 2.8321 | 2.282 | 1.55 | 49.65 | 51.2 | 99.17 | 460.86 | 0.8 | 339.221 | 24.02 | 0.178 | 31.96 | 35.259 | 122.737 | 54.44 | 2.19 | 19.84 | 19.93 | 842.8 | 62.03 | 24.87 | 28.07 |  | 384 | 70.162 | 45.55 | 80.1 | 119.86 | 29.11 | 30.35 |  | 29.49 | 858.5 | 17.5 | 19.22 | 78 | 32 | 33.725 |  | 19.22 | 0.88 | 0.78
|  | 248 | 9 | 8 | 1 | 12 | 14.37 | 11.39 | 98.933 | 5.91 | 2.8555 | 2.272 | 1.55 | 49.56 | 51.11 | 99.2 | 458.09 | 0.77 | 339.412 | 24.02 | 0.154 | 31.95 | 36.383 | 122.257 | 53.59 | 2.17 | 19.84 | 19.92 | 826.4 | 62.01 | 25.07 | 28.06 |  | 384 | 70.18 | 45.55 | 79.95 | 119.46 | 29.11 | 30.33 |  | 29.54 | 850 | 16.5 | 19.22 | 78 | 31 | 55.685 |  | 19.22 | 0.8 | -1.56
|  | 249 | 9 | 9 | 2 | 12 | 15.258 | 11.393 | 98.934 | 6.45 | 2.9722 | 2.379 | 1.55 | 49.56 | 51.11 | 101.85 | 458.09 | 0.81 | 338.445 | 24.02 | 0.237 | 31.95 | 65.289 | 125.272 | 53.59 | 3.03 | 19.84 | 19.92 | 1110.1 | 62.01 | 26.1 | 28.06 |  | 384 | 70.172 | 45.55 | 79.86 | 119.35 | 29.1 | 30.31 |  | 29.59 | 850 | -10.5 | 27.84 | 78 | 32 | 55.685 |  | 27.84 | 0.04 | 0
|  | 250 | 9 | 10 | 3 | 12 | 14.894 | 11.392 | 98.933 | 8.27 | 2.9305 | 2.614 | 1.53 | 49.49 | 51.02 | 104.5 | 455.3 | 1.82 | 337.656 | 24.01 | 0.201 | 31.94 | 80.502 | 149.303 | 52.75 | 4.63 | 19.84 | 19.92 | 1718.6 | 61.98 | 25.73 | 28.06 |  | 384 | 70.178 | 45.55 | 79.78 | 119.87 | 29.1 | 30.28 |  | 29.63 | 1239.75 | 3.5 | 30.98 | 78 | 32 | 90.979 |  | 30.98 | 0.02 | 1.56
|  | 251 | 9 | 11 | 4 | 12 | 14.191 | 11.39 | 98.932 | 9.93 | 2.8583 | 2.808 | 1.72 | 49.39 | 51.1 | 103.82 | 463.52 | 3.41 | 337.567 | 24.01 | 0.23 | 31.96 | 73.429 | 214.556 | 50.91 | 6.29 | 19.84 | 19.92 | 2393.7 | 61.91 | 25.1 | 28.06 |  | 384 | 70.202 | 45.57 | 79.9 | 119.91 | 29.11 | 30.27 |  | 29.66 | 2470.25 | 23 | 28.63 | 78 | 32 | 59.607 |  | 28.63 | 0.1 | 7.81
|  | 252 | 9 | 12 | 5 | 12 | 14.069 | 11.389 | 98.931 | 12.92 | 2.8578 | 2.909 | 1.72 | 49.39 | 51.1 | 104.2 | 463.52 | 4.1 | 337.04 | 24.01 | 0.218 | 31.96 | 64.2 | 267.154 | 50.91 | 7.25 | 19.84 | 19.92 | 2759.2 | 61.91 | 25.09 | 28.06 |  | 384 | 70.197 | 45.57 | 79.8 | 119.89 | 29.12 | 30.29 |  | 29.67 | 2470.25 | 26.5 | 27.84 | 78 | 31 | 59.607 |  | 27.84 | 0.88 | 6.25
|  | 253 | 9 | 13 | 6 | 12 | 14.196 | 11.393 | 98.931 | 14.15 | 2.8579 | 2.942 | 2.04 | 49.35 | 51.39 | 105.82 | 469.61 | 4.41 | 336.769 | 24.01 | 0.187 | 31.97 | 60.612 | 294.339 | 49.86 | 8.22 | 19.85 | 19.93 | 3128.8 | 61.83 | 25.09 | 28.05 |  | 384 | 70.207 | 45.56 | 79.8 | 120.14 | 29.13 | 30.33 |  | 29.69 | 2857.75 | 28.5 | 29.02 | 78 | 31 | 56.862 |  | 29.02 | 0.84 | 0
|  | 254 | 9 | 14 | 7 | 12 | 14.165 | 11.394 | 98.931 | 12.98 | 2.8616 | 2.956 | 2.49 | 49.3 | 51.79 | 108.71 | 482.83 | 4.91 | 335.924 | 24.02 | 0.126 | 32 | 61.627 | 307.974 | 51.72 | 9.37 | 19.86 | 19.93 | 3562.5 | 61.69 | 25.13 | 28.07 |  | 384 | 70.214 | 45.58 | 79.86 | 120.09 | 29.14 | 30.38 |  | 29.73 | 3629.5 | 29 | 30.98 | 78 | 31 | 61.568 |  | 30.98 | 0.86 | -1.56
|  | 255 | 9 | 15 | 8 | 12 | 14.053 | 11.39 | 98.929 | 12.8 | 2.8446 | 3.018 | 2.49 | 49.3 | 51.79 | 109.8 | 482.83 | 5.57 | 335.435 | 24.02 | 0.103 | 32 | 62.324 | 315.524 | 51.72 | 10.2 | 19.86 | 19.93 | 3901.3 | 61.69 | 24.98 | 28.07 |  | 384 | 70.246 | 45.58 | 79.94 | 120.14 | 29.16 | 30.43 |  | 29.76 | 3629.5 | 29.5 | 31.37 | 78 | 31 | 61.568 |  | 31.37 | 0.23 | -2.34
|  | 256 | 9 | 16 | 1 | 2 | 14.268 | 11.391 | 98.927 | 12.83 | 2.8591 | 3.02 | 2.68 | 49.29 | 51.97 | 109.71 | 492.27 | 6.16 | 335.047 | 24.03 | 0.115 | 31.99 | 60.58 | 320.803 | 52.6 | 11.01 | 19.86 | 19.94 | 4189 | 61.43 | 25.1 | 28.07 |  | 384 | 70.278 | 45.59 | 80.13 | 119.96 | 29.18 | 30.47 |  | 29.78 | 3989 | 30.5 | 30.98 | 78 | 31 | 58.43 |  | 30.98 | 0.61 | -12.5
|  | 257 | 9 | 17 | 2 | 2 | 14.094 | 11.394 | 98.925 | 11.9 | 2.8347 | 2.934 | 2.99 | 49.27 | 52.26 | 104.37 | 502.52 | 6.31 | 336.291 | 24.02 | 0.226 | 32.01 | 51.395 | 323.573 | 53.19 | 11.22 | 19.85 | 19.93 | 4305.8 | 60.94 | 24.89 | 28.06 |  | 384 | 70.302 | 45.57 | 80.14 | 120.09 | 29.18 | 30.5 |  | 29.77 | 4304.5 | 35.5 | 28.63 | 78 | 31 | 41.176 |  | 28.63 | 0.9 | -14.84
|  | 258 | 9 | 18 | 3 | 2 | 14.127 | 11.393 | 98.925 | 9.7 | 2.8356 | 2.774 | 3.11 | 49.29 | 52.4 | 103.83 | 512.13 | 5.63 | 336.822 | 24.02 | 0.235 | 32.03 | 45.622 | 324.209 | 53.7 | 11.2 | 19.86 | 19.95 | 4294.9 | 60.54 | 24.9 | 28.07 |  | 384 | 70.298 | 45.58 | 80.26 | 120.21 | 29.19 | 30.53 |  | 29.77 | 4304.5 | 36.5 | 27.45 | 78 | 31 | 41.176 |  | 27.45 | 0.08 | -14.06
|  | 259 | 9 | 19 | 4 | 2 | 14.296 | 11.396 | 98.923 | 8.16 | 2.8487 | 2.617 | 3.26 | 49.28 | 52.54 | 104.02 | 518.48 | 4.61 | 336.751 | 24.03 | 0.22 | 32.03 | 43.591 | 323.768 | 54.15 | 11.23 | 19.86 | 19.95 | 4287.6 | 60.34 | 25.01 | 28.07 |  | 384 | 70.308 | 45.58 | 79.85 | 120.26 | 29.19 | 30.55 |  | 29.78 | 4295.25 | 36.5 | 27.45 | 78 | 31 | 41.176 |  | 27.45 | 0.82 | -17.19
|  | 260 | 9 | 20 | 5 | 2 | 14.158 | 11.4 | 98.922 | 7.37 | 2.8282 | 2.519 | 3.29 | 49.29 | 52.57 | 104.29 | 523.53 | 4.39 | 336.632 | 24.03 | 0.213 | 32.03 | 43.433 | 322.93 | 54.55 | 11.17 | 19.86 | 19.95 | 4294.4 | 60.27 | 24.83 | 28.07 |  | 384 | 70.296 | 45.58 | 79.99 | 119.75 | 29.19 | 30.56 |  | 29.78 | 4304.5 | 36 | 27.84 | 78 | 31 | 43.921 |  | 27.84 | 0.84 | -17.97
|  | 261 | 9 | 21 | 6 | 2 | 14.091 | 11.4 | 98.92 | 7.07 | 2.8597 | 2.48 | 3.33 | 49.29 | 52.61 | 104.38 | 528.19 | 4.49 | 336.772 | 24.04 | 0.223 | 32.03 | 43.975 | 322.403 | 54.9 | 11.35 | 19.87 | 19.96 | 4316.5 | 60.22 | 25.11 | 28.06 |  | 384 | 70.299 | 45.58 | 79.88 | 119.98 | 29.19 | 30.56 |  | 29.75 | 4304.5 | 36 | 28.24 | 78 | 31 | 43.921 |  | 28.24 | 0.08 | -11.72
|  | 262 | 9 | 22 | 7 | 2 | 14.29 | 11.402 | 98.92 | 6.95 | 2.8709 | 2.459 | 3.28 | 49.3 | 52.59 | 103.78 | 532.85 | 4.6 | 337.01 | 24.04 | 0.236 | 32.04 | 42.847 | 322.035 | 55.24 | 11.38 | 19.87 | 19.96 | 4310.7 | 60.26 | 25.21 | 28.06 |  | 384 | 70.3 | 45.57 | 80.11 | 120.01 | 29.2 | 30.55 |  | 29.71 | 4325 | 36.5 | 27.45 | 78 | 31 | 42.352 |  | 27.45 | 0.86 | -17.19
|  | 263 | 9 | 23 | 1 | 21 | 13.98 | 11.398 | 98.92 | 6.88 | 2.8763 | 2.437 | 3.33 | 49.33 | 52.66 | 101.9 | 537.27 | 4.4 | 337.719 | 24.05 | 0.34 | 32.04 | 39.166 | 321.245 | 55.52 | 11.28 | 19.86 | 19.96 | 4263.9 | 60.34 | 25.26 | 28.06 |  | 384 | 70.304 | 45.56 | 80.14 | 119.93 | 29.19 | 30.54 |  | 29.65 | 4213.25 | 37 | 27.45 | 78 | 31 | 26.274 |  | 27.45 | 0.18 | -14.06
|  | 264 | 9 | 24 | 2 | 21 | 13.93 | 11.401 | 98.921 | 6.27 | 2.7621 | 2.374 | 3.35 | 49.38 | 52.73 | 98.82 | 541.16 | 3.95 | 339.085 | 24.05 | 0.361 | 32.04 | 24.98 | 319.91 | 55.8 | 9.81 | 19.87 | 19.96 | 3862.6 | 60.45 | 24.25 | 28.07 |  | 384 | 70.289 | 45.56 | 80.03 | 120.29 | 29.19 | 30.52 |  | 29.6 | 4213.25 | 32 | 20 | 78 | 31 | 26.274 |  | 20 | 0.92 | -20.31
|  | 265 | 9 | 25 | 3 | 21 | 22.46 | 11.395 | 98.922 | 3.98 | 2.8292 | 2.179 | 3.33 | 49.43 | 52.76 | 98.44 | 541.14 | 1.96 | 339.403 | 24.07 | 0.249 | 32.04 | 16.945 | 314.754 | 56.09 | 8.71 | 19.88 | 19.97 | 3347.1 | 60.59 | 24.84 | 28.07 |  | 384 | 70.281 | 45.56 | 80.3 | 120.28 | 29.19 | 30.49 |  | 29.56 | 3716.25 | 30.5 | 18.43 | 78 | 31 | 12.549 |  | 18.43 | 0 | 0
|  | 266 | 9 | 26 | 4 | 21 | 22.493 | 11.394 | 98.925 | 4.61 | 2.8169 | 2.056 | 3.11 | 49.49 | 52.6 | 98.96 | 530.68 | 0.4 | 339.587 | 24.06 | 0.177 | 32.03 | 14.913 | 307.154 | 56.36 | 7.37 | 19.87 | 19.97 | 2844.1 | 60.69 | 24.73 | 28.06 |  | 384 | 70.256 | 45.55 | 80.09 | 120.13 | 29.18 | 30.47 |  | 29.51 | 3204.5 | 27.5 | 18.82 | 78 | 31 | 12.157 |  | 18.82 | 0 | 0
|  | 267 | 9 | 27 | 5 | 21 | 22.495 | 11.393 | 98.927 | 9.11 | 2.8138 | 2.018 | 2.82 | 49.54 | 52.35 | 99.05 | 518.12 | 0.05 | 339.583 | 24.07 | 0.149 | 32.02 | 14.789 | 296.614 | 56.56 | 6.09 | 19.87 | 19.97 | 2353.2 | 60.77 | 24.71 | 28.06 |  | 384 | 70.222 | 45.55 | 80.05 | 120.14 | 29.18 | 30.45 |  | 29.46 | 2709.25 | 25.5 | 18.43 | 78 | 31 | 12.941 |  | 18.43 | 0 | 0
|  | 268 | 9 | 28 | 6 | 21 | 19.984 | 11.392 | 98.928 | 10.1 | 2.8089 | 1.979 | 2.46 | 49.6 | 52.06 | 99.05 | 506.22 | 0.02 | 339.486 | 24.06 | 0.161 | 32.02 | 15.459 | 267.762 | 56.66 | 4.97 | 19.87 | 19.96 | 1924.3 | 60.85 | 24.66 | 28.05 |  | 384 | 70.203 | 45.53 | 80.12 | 120.06 | 29.17 | 30.43 |  | 29.42 | 2232.75 | 22 | 18.82 | 78 | 31 | 15.686 |  | 18.82 | 0.02 | 0
|  | 269 | 9 | 29 | 7 | 21 | 14.733 | 11.393 | 98.93 | 5.13 | 2.7957 | 1.907 | 2.17 | 49.67 | 51.84 | 99.71 | 496.22 | 0.36 | 339.562 | 24.06 | 0.159 | 32.01 | 17.193 | 225.476 | 56.64 | 3.91 | 19.87 | 19.97 | 1522.3 | 61.04 | 24.55 | 28.05 |  | 384 | 70.174 | 45.53 | 80.22 | 119.93 | 29.15 | 30.42 |  | 29.39 | 1816.25 | 21 | 18.82 | 78 | 31 | 15.294 |  | 18.82 | 0.51 | -2.34
|  | 270 | 9 | 30 | 8 | 21 | 15.358 | 11.392 | 98.931 | 2.34 | 2.7974 | 1.851 | 2 | 49.7 | 51.7 | 99.34 | 488.71 | 0.55 | 339.57 | 24.06 | 0.149 | 31.99 | 19.304 | 185.74 | 56.5 | 3.01 | 19.87 | 19.96 | 1172.1 | 61.3 | 24.56 | 28.05 |  | 384 | 70.134 | 45.53 | 80.19 | 119.77 | 29.13 | 30.4 |  | 29.37 | 1425.75 | 19 | 18.04 | 78 | 31 | 18.431 |  | 18.04 | 0.02 | 4.69
|  | 271 | 10 | 1 | 1 | 1 | 14.42 | 11.386 | 98.93 | 1.98 | 2.7996 | 1.844 | 1.91 | 49.71 | 51.62 | 99.1 | 482.37 | 0.6 | 339.652 | 24.06 | 0.154 | 31.98 | 22.356 | 149.126 | 56.28 | 2.43 | 19.88 | 19.97 | 943 | 61.51 | 24.58 | 28.05 |  | 384 | 70.105 | 45.52 | 80.06 | 119.93 | 29.12 | 30.38 |  | 29.38 | 1107.75 | 18 | 18.43 | 78 | 31 | 22.353 |  | 18.43 | 0.12 | 7.03
|  | 272 | 10 | 2 | 2 | 1 | 13.983 | 11.383 | 98.93 | 3.17 | 2.8337 | 1.871 | 1.83 | 49.72 | 51.55 | 99.15 | 477.39 | 0.66 | 339.767 | 24.06 | 0.132 | 31.98 | 28.457 | 130.178 | 55.92 | 2.14 | 19.88 | 19.97 | 821.5 | 61.65 | 24.88 | 28.05 |  | 384 | 70.088 | 45.52 | 80 | 120.03 | 29.12 | 30.38 |  | 29.39 | 892.75 | 18.5 | 18.82 | 78 | 32 | 25.882 |  | 18.82 | 0.92 | 0.78
|  | 273 | 10 | 3 | 3 | 1 | 14.257 | 11.384 | 98.928 | 4.95 | 2.8488 | 1.976 | 1.71 | 49.74 | 51.45 | 99.19 | 473.16 | 0.69 | 339.976 | 24.05 | 0.126 | 31.98 | 34.312 | 122.263 | 55.56 | 2.14 | 19.89 | 19.97 | 816.9 | 61.76 | 25.01 | 28.06 |  | 384 | 70.083 | 45.53 | 79.96 | 120.31 | 29.12 | 30.38 |  | 29.41 | 811.5 | 15 | 19.61 | 78 | 32 | 34.509 |  | 19.61 | 0.84 | -1.56
|  | 274 | 10 | 4 | 4 | 1 | 14.716 | 11.385 | 98.927 | 5.82 | 2.8628 | 2.119 | 1.65 | 49.73 | 51.38 | 99.2 | 469.74 | 0.74 | 340.033 | 24.05 | 0.132 | 31.97 | 37.226 | 120.823 | 55.19 | 2.21 | 19.89 | 19.98 | 841.5 | 61.82 | 25.14 | 28.06 |  | 384 | 70.099 | 45.53 | 79.82 | 120.05 | 29.11 | 30.38 |  | 29.43 | 821 | 15.5 | 19.61 | 78 | 32 | 38.431 |  | 19.61 | 0.31 | 2.34
|  | 275 | 10 | 5 | 5 | 1 | 14.502 | 11.383 | 98.925 | 5.86 | 2.8483 | 2.233 | 1.55 | 49.72 | 51.27 | 99.17 | 466.52 | 0.8 | 340.141 | 24.04 | 0.142 | 31.95 | 37.61 | 123.064 | 54.71 | 2.27 | 19.89 | 19.97 | 866.1 | 61.83 | 25.01 | 28.05 |  | 384 | 70.113 | 45.52 | 79.72 | 120.16 | 29.1 | 30.37 |  | 29.44 | 849 | 16.5 | 19.61 | 78 | 32 | 37.646 |  | 19.61 | 0.06 | 4.69
|  | 276 | 10 | 6 | 6 | 1 | 14.24 | 11.387 | 98.925 | 5.66 | 2.8436 | 2.275 | 1.55 | 49.7 | 51.25 | 99.12 | 463.47 | 0.85 | 340.148 | 24.03 | 0.161 | 31.94 | 36.642 | 123.474 | 54.15 | 2.28 | 19.9 | 19.98 | 872.5 | 61.81 | 24.97 | 28.06 |  | 384 | 70.128 | 45.52 | 79.92 | 120.52 | 29.1 | 30.35 |  | 29.46 | 869.5 | 18 | 19.22 | 78 | 32 | 36.47 |  | 19.22 | 0.78 | 3.13
|  | 277 | 10 | 7 | 7 | 1 | 14.211 | 11.389 | 98.926 | 5.55 | 2.8338 | 2.278 | 1.53 | 49.67 | 51.2 | 99.15 | 460.63 | 0.83 | 340.345 | 24.04 | 0.176 | 31.94 | 35.617 | 123.273 | 53.47 | 2.23 | 19.9 | 19.99 | 855.9 | 61.8 | 24.88 | 28.06 |  | 384 | 70.121 | 45.53 | 80.02 | 120.1 | 29.1 | 30.33 |  | 29.48 | 870.25 | 17.5 | 19.22 | 78 | 31 | 34.509 |  | 19.22 | 0.86 | 0.78
|  | 278 | 10 | 8 | 1 | 12 | 14.372 | 11.388 | 98.925 | 5.74 | 2.8404 | 2.278 | 1.51 | 49.62 | 51.13 | 99.21 | 457.91 | 0.83 | 340.255 | 24.04 | 0.136 | 31.92 | 36.698 | 122.483 | 52.67 | 2.18 | 19.9 | 19.98 | 832.9 | 61.77 | 24.94 | 28.05 |  | 384 | 70.106 | 45.53 | 80.25 | 119.85 | 29.1 | 30.31 |  | 29.5 | 850 | 17 | 19.22 | 78 | 31 | 34.117 |  | 19.22 | 0.8 | -2.34
|  | 279 | 10 | 9 | 2 | 12 | 15.424 | 11.39 | 98.925 | 6.53 | 2.9529 | 2.396 | 1.53 | 49.56 | 51.08 | 102.26 | 455.18 | 0.89 | 339.136 | 24.03 | 0.22 | 31.93 | 66.329 | 127.223 | 51.8 | 3.07 | 19.91 | 19.98 | 1130.7 | 61.76 | 25.93 | 28.05 |  | 384 | 70.062 | 45.53 | 80.28 | 119.95 | 29.09 | 30.29 |  | 29.52 | 866.25 | -9 | 27.84 | 78 | 32 | 52.94 |  | 27.84 | 0.02 | 0
|  | 280 | 10 | 10 | 3 | 12 | 14.69 | 11.393 | 98.925 | 8.49 | 2.9137 | 2.645 | 1.51 | 49.5 | 51 | 104.86 | 454.19 | 2.19 | 337.944 | 24.03 | 0.203 | 31.92 | 80.787 | 157.317 | 51.07 | 4.83 | 19.92 | 19.99 | 1801.5 | 61.73 | 25.58 | 28.06 |  | 384 | 70.044 | 45.55 | 79.95 | 120.3 | 29.1 | 30.27 |  | 29.56 | 1926.5 | 3.5 | 31.76 | 78 | 32 | 81.567 |  | 31.76 | 0.02 | 1.56
|  | 281 | 10 | 11 | 4 | 12 | 14.1 | 11.395 | 98.924 | 10.12 | 2.8779 | 2.842 | 1.66 | 49.45 | 51.11 | 106.54 | 459.32 | 3.43 | 337.236 | 24.04 | 0.219 | 31.95 | 78.576 | 222.01 | 50.28 | 6.53 | 19.92 | 20 | 2467.6 | 61.65 | 25.27 | 28.06 |  | 384 | 70.041 | 45.55 | 80.18 | 120.11 | 29.11 | 30.25 |  | 29.59 | 1926.5 | 18 | 30.98 | 78 | 32 | 81.567 |  | 30.98 | 0.06 | 7.81
|  | 282 | 10 | 12 | 5 | 12 | 14.186 | 11.398 | 98.923 | 13.74 | 2.8572 | 2.943 | 1.94 | 49.4 | 51.35 | 103.15 | 467.33 | 4.58 | 337.38 | 24.04 | 0.199 | 31.96 | 61.497 | 275.186 | 49.48 | 7.39 | 19.92 | 20 | 2813.6 | 61.57 | 25.09 | 28.06 |  | 384 | 70.062 | 45.56 | 80.07 | 120.1 | 29.12 | 30.27 |  | 29.63 | 2866.25 | 28.5 | 26.67 | 78 | 31 | 52.548 |  | 26.67 | 0.9 | 1.56
|  | 283 | 10 | 13 | 6 | 12 | 14.043 | 11.4 | 98.923 | 14.04 | 2.8617 | 2.967 | 2.27 | 49.38 | 51.65 | 107.99 | 473.21 | 4.32 | 336.354 | 24.03 | 0.14 | 31.97 | 62.875 | 298.039 | 49.64 | 8.56 | 19.92 | 20.01 | 3251.5 | 61.51 | 25.13 | 28.06 |  | 384 | 70.079 | 45.55 | 80.15 | 119.98 | 29.13 | 30.32 |  | 29.66 | 3327.25 | 27.5 | 30.2 | 78 | 31 | 63.528 |  | 30.2 | 0.12 | 6.25
|  | 284 | 10 | 14 | 7 | 12 | 14.229 | 11.396 | 98.924 | 13.31 | 2.8562 | 3.017 | 2.39 | 49.35 | 51.74 | 109.22 | 480.18 | 5.08 | 335.983 | 24.04 | 0.116 | 31.97 | 63.689 | 309.841 | 50.95 | 9.56 | 19.93 | 20.01 | 3640.4 | 61.44 | 25.08 | 28.06 |  | 384 | 70.091 | 45.56 | 79.84 | 119.78 | 29.14 | 30.37 |  | 29.68 | 3327.25 | 29 | 31.37 | 78 | 31 | 63.528 |  | 31.37 | 0.84 | -3.91
|  | 285 | 10 | 15 | 8 | 12 | 14.253 | 11.394 | 98.924 | 13.16 | 2.8596 | 3.055 | 2.6 | 49.34 | 51.94 | 109.04 | 489.74 | 5.95 | 335.867 | 24.04 | 0.116 | 31.98 | 61.605 | 317.803 | 52.12 | 10.45 | 19.93 | 20.01 | 3974.4 | 61.23 | 25.11 | 28.06 |  | 384 | 70.126 | 45.55 | 80.02 | 119.98 | 29.15 | 30.43 |  | 29.7 | 3746 | 30.5 | 30.59 | 78 | 31 | 62.744 |  | 30.59 | 0.88 | -8.59
|  | 286 | 10 | 16 | 1 | 2 | 14.146 | 11.395 | 98.924 | 12.84 | 2.8515 | 3.012 | 2.83 | 49.33 | 52.16 | 106.83 | 499.7 | 6.27 | 336.319 | 24.03 | 0.187 | 31.99 | 58.428 | 322.425 | 52.89 | 11.19 | 19.93 | 20 | 4267.5 | 60.78 | 25.04 | 28.04 |  | 384 | 70.139 | 45.55 | 79.91 | 119.51 | 29.16 | 30.48 |  | 29.7 | 4285 | 31.5 | 31.37 | 78 | 31 | 49.411 |  | 31.37 | 0.84 | -11.72
|  | 287 | 10 | 17 | 2 | 2 | 14.15 | 11.397 | 98.924 | 11.35 | 2.8313 | 2.884 | 3.05 | 49.33 | 52.38 | 104.07 | 509.82 | 6.17 | 337.118 | 24.03 | 0.233 | 32 | 49.791 | 324.361 | 53.56 | 11.21 | 19.92 | 20.01 | 4306.2 | 60.29 | 24.86 | 28.04 |  | 384 | 70.158 | 45.55 | 80.03 | 119.91 | 29.17 | 30.51 |  | 29.69 | 4285 | 36 | 28.24 | 78 | 31 | 49.411 |  | 28.24 | 0.63 | -18.75
|  | 288 | 10 | 18 | 3 | 2 | 14.252 | 11.398 | 98.924 | 9.07 | 2.8237 | 2.702 | 3.2 | 49.34 | 52.54 | 103.64 | 516.91 | 5.17 | 337.435 | 24.04 | 0.228 | 32 | 44.729 | 324.692 | 54.15 | 11.15 | 19.93 | 20.02 | 4295 | 60.12 | 24.79 | 28.04 |  | 384 | 70.166 | 45.55 | 80.28 | 120.09 | 29.18 | 30.54 |  | 29.64 | 4310 | 36.5 | 27.45 | 78 | 31 | 41.96 |  | 27.45 | 0.51 | -12.5
|  | 289 | 10 | 19 | 4 | 2 | 14.143 | 11.399 | 98.924 | 7.83 | 2.8577 | 2.572 | 3.3 | 49.33 | 52.63 | 103.66 | 522.33 | 4.48 | 337.574 | 24.04 | 0.23 | 32.01 | 42.977 | 324.114 | 54.63 | 11.26 | 19.93 | 20.02 | 4284.5 | 60.09 | 25.09 | 28.04 |  | 384 | 70.173 | 45.56 | 80.12 | 119.74 | 29.18 | 30.56 |  | 29.59 | 4285 | 36.5 | 27.45 | 78 | 31 | 41.176 |  | 27.45 | 0.78 | -18.75
|  | 290 | 10 | 20 | 5 | 2 | 14.121 | 11.395 | 98.924 | 7.3 | 2.8427 | 2.5 | 3.28 | 49.34 | 52.62 | 104.12 | 527.04 | 4.32 | 337.579 | 24.05 | 0.216 | 32.02 | 43.133 | 323.315 | 55.02 | 11.2 | 19.94 | 20.02 | 4285.6 | 60.17 | 24.96 | 28.05 |  | 384 | 70.197 | 45.56 | 79.97 | 119.87 | 29.18 | 30.57 |  | 29.54 | 4285 | 36 | 27.84 | 78 | 31 | 41.176 |  | 27.84 | 0.1 | -11.72
|  | 291 | 10 | 21 | 6 | 2 | 14.309 | 11.397 | 98.924 | 7.03 | 2.8832 | 2.481 | 3.36 | 49.34 | 52.69 | 104.48 | 531.57 | 4.39 | 337.383 | 24.05 | 0.223 | 32.03 | 44.286 | 322.727 | 55.44 | 11.45 | 19.93 | 20.02 | 4318.5 | 60.23 | 25.32 | 28.04 |  | 384 | 70.24 | 45.54 | 79.78 | 119.73 | 29.17 | 30.57 |  | 29.49 | 4300 | 35.5 | 28.24 | 78 | 31 | 43.529 |  | 28.24 | 0.84 | -16.41
|  | 292 | 10 | 22 | 7 | 2 | 14.137 | 11.395 | 98.924 | 6.93 | 2.8046 | 2.457 | 3.36 | 49.35 | 52.71 | 103.66 | 536.23 | 4.59 | 337.59 | 24.05 | 0.228 | 32.03 | 42.788 | 321.978 | 55.82 | 11.11 | 19.94 | 20.02 | 4310 | 60.28 | 24.62 | 28.04 |  | 385 | 70.28 | 45.54 | 80.03 | 120.07 | 29.17 | 30.56 |  | 29.43 | 4310 | 36.5 | 27.45 | 78 | 31 | 41.176 |  | 27.45 | 0.76 | -18.75
|  | 293 | 10 | 23 | 1 | 21 | 14.096 | 11.393 | 98.924 | 6.9 | 2.8685 | 2.433 | 3.3 | 49.4 | 52.7 | 102.15 | 540.19 | 4.42 | 338.179 | 24.05 | 0.336 | 32.02 | 40.127 | 321.34 | 56.16 | 11.29 | 19.94 | 20.02 | 4281.2 | 60.38 | 25.19 | 28.04 |  | 385 | 70.296 | 45.53 | 80.18 | 119.79 | 29.17 | 30.54 |  | 29.38 | 4310 | 36.5 | 27.45 | 78 | 31 | 41.176 |  | 27.45 | 0.08 | -13.28
|  | 294 | 10 | 24 | 2 | 21 | 13.93 | 11.388 | 98.925 | 6.09 | 2.7688 | 2.354 | 3.32 | 49.44 | 52.77 | 98.56 | 543.07 | 3.9 | 339.687 | 24.05 | 0.366 | 32.04 | 23.603 | 319.506 | 56.46 | 9.77 | 19.94 | 20.03 | 3836 | 60.47 | 24.31 | 28.04 |  | 385 | 70.314 | 45.53 | 79.89 | 119.94 | 29.16 | 30.52 |  | 29.34 | 4203.75 | 32 | 20 | 78 | 31 | 22.745 |  | 20 | 0.86 | -20.31
|  | 295 | 10 | 25 | 3 | 21 | 22.484 | 11.391 | 98.926 | 3.99 | 2.8492 | 2.157 | 3.24 | 49.51 | 52.75 | 98.64 | 536.11 | 1.57 | 340.252 | 24.06 | 0.223 | 32.05 | 16.594 | 314.382 | 56.76 | 8.57 | 19.94 | 20.03 | 3269.4 | 60.6 | 25.02 | 28.04 |  | 385 | 70.309 | 45.52 | 79.84 | 120.08 | 29.16 | 30.5 |  | 29.3 | 3182.75 | 30 | 18.04 | 78 | 31 | 12.941 |  | 18.04 | 0 | 0
|  | 296 | 10 | 26 | 4 | 21 | 22.494 | 11.394 | 98.926 | 4.56 | 2.822 | 2.054 | 2.96 | 49.55 | 52.51 | 98.94 | 523.61 | 0.33 | 340.493 | 24.06 | 0.155 | 32.05 | 14.644 | 307.723 | 57.01 | 7.31 | 19.94 | 20.03 | 2818 | 60.71 | 24.78 | 28.05 |  | 385 | 70.329 | 45.52 | 80.11 | 120.69 | 29.15 | 30.48 |  | 29.28 | 3182.75 | 27.5 | 18.04 | 78 | 31 | 12.941 |  | 18.04 | 0 | 0
|  | 297 | 10 | 27 | 5 | 21 | 22.496 | 11.399 | 98.926 | 9.68 | 2.8168 | 2.019 | 2.61 | 49.61 | 52.22 | 98.98 | 511.13 | 0.05 | 340.609 | 24.06 | 0.16 | 32.03 | 14.777 | 295.903 | 57.2 | 6.03 | 19.94 | 20.02 | 2328 | 60.82 | 24.73 | 28.05 |  | 385 | 70.333 | 45.51 | 80.09 | 119.98 | 29.15 | 30.46 |  | 29.26 | 2683.5 | 25 | 18.82 | 78 | 31 | 14.117 |  | 18.82 | 0 | 0
|  | 298 | 10 | 28 | 6 | 21 | 19.514 | 11.401 | 98.926 | 9.41 | 2.8126 | 1.994 | 2.26 | 49.66 | 51.92 | 98.97 | 500.07 | 0.05 | 340.422 | 24.06 | 0.149 | 32.02 | 15.88 | 263.657 | 57.35 | 4.8 | 19.94 | 20.03 | 1857.9 | 61 | 24.7 | 28.04 |  | 385 | 70.313 | 45.51 | 80.14 | 120.15 | 29.14 | 30.44 |  | 29.24 | 1789.75 | 22 | 18.82 | 78 | 31 | 16.078 |  | 18.82 | 0.02 | 0
|  | 299 | 10 | 29 | 7 | 21 | 15.022 | 11.4 | 98.925 | 5.27 | 2.8036 | 1.956 | 2.07 | 49.72 | 51.79 | 99.08 | 491.69 | 0.42 | 340.301 | 24.06 | 0.162 | 32.01 | 16.844 | 225.496 | 57.46 | 3.85 | 19.94 | 20.03 | 1495.3 | 61.31 | 24.62 | 28.05 |  | 385 | 70.299 | 45.5 | 79.96 | 119.61 | 29.13 | 30.42 |  | 29.22 | 1789.75 | 20 | 18.43 | 78 | 31 | 16.078 |  | 18.43 | 0.1 | 1.56
|  | 300 | 10 | 30 | 8 | 21 | 15.14 | 11.4 | 98.926 | 2.25 | 2.792 | 1.881 | 1.98 | 49.71 | 51.69 | 99.4 | 484.94 | 0.57 | 340.221 | 24.05 | 0.164 | 31.99 | 19.609 | 181.106 | 57.43 | 2.95 | 19.93 | 20.03 | 1151 | 61.56 | 24.52 | 28.05 |  | 385 | 70.268 | 45.5 | 79.94 | 119.73 | 29.12 | 30.4 |  | 29.19 | 1396 | 19 | 18.82 | 78 | 31 | 19.215 |  | 18.82 | 0.02 | 4.69
|  | 301 | 11 | 1 | 1 | 1 | 14.574 | 11.402 | 98.926 | 1.89 | 2.8081 | 1.86 | 1.88 | 49.73 | 51.61 | 99.08 | 479.93 | 0.59 | 340.115 | 24.05 | 0.153 | 31.99 | 22.873 | 144.013 | 57.28 | 2.28 | 19.94 | 20.03 | 882.2 | 61.72 | 24.66 | 28.05 |  | 385 | 70.25 | 45.49 | 80.1 | 119.87 | 29.11 | 30.38 |  | 29.16 | 860 | 17.5 | 18.43 | 78 | 31 | 27.451 |  | 18.43 | 0.06 | 7.03
|  | 302 | 11 | 2 | 2 | 1 | 13.96 | 11.405 | 98.927 | 3.23 | 2.857 | 1.907 | 1.77 | 49.73 | 51.5 | 99.16 | 475.52 | 0.52 | 340.009 | 24.04 | 0.132 | 31.97 | 29.563 | 125.36 | 57 | 2.15 | 19.94 | 20.03 | 816.8 | 61.81 | 25.08 | 28.05 |  | 385 | 70.233 | 45.49 | 79.99 | 119.88 | 29.1 | 30.38 |  | 29.14 | 860 | 17 | 19.22 | 78 | 32 | 27.451 |  | 19.22 | 0.92 | 1.56
|  | 303 | 11 | 3 | 3 | 1 | 14.286 | 11.403 | 98.928 | 5.08 | 2.8557 | 2.04 | 1.72 | 49.72 | 51.43 | 99.2 | 471.95 | 0.62 | 339.985 | 24.04 | 0.128 | 31.97 | 35.459 | 119.455 | 56.71 | 2.18 | 19.95 | 20.03 | 831.5 | 61.87 | 25.07 | 28.06 |  | 385 | 70.22 | 45.5 | 79.92 | 119.9 | 29.09 | 30.38 |  | 29.14 | 815.5 | 15 | 19.61 | 78 | 32 | 36.862 |  | 19.61 | 0.82 | -1.56
|  | 304 | 11 | 4 | 4 | 1 | 14.635 | 11.403 | 98.927 | 5.71 | 2.8557 | 2.176 | 1.64 | 49.69 | 51.33 | 99.19 | 468.69 | 0.77 | 339.994 | 24.03 | 0.132 | 31.95 | 37.258 | 119.917 | 56.33 | 2.25 | 19.95 | 20.04 | 855.4 | 61.87 | 25.07 | 28.07 |  | 385 | 70.192 | 45.49 | 80.01 | 119.74 | 29.09 | 30.38 |  | 29.17 | 858.5 | 16 | 19.61 | 78 | 32 | 37.254 |  | 19.61 | 0.21 | 3.91
|  | 305 | 11 | 5 | 5 | 1 | 14.44 | 11.407 | 98.927 | 5.74 | 2.8599 | 2.258 | 1.64 | 49.69 | 51.33 | 99.15 | 468.69 | 0.8 | 339.988 | 24.03 | 0.141 | 31.95 | 37.832 | 121.287 | 56.33 | 2.32 | 19.95 | 20.04 | 881.1 | 61.87 | 25.11 | 28.07 |  | 385 | 70.157 | 45.49 | 80.01 | 119.81 | 29.08 | 30.37 |  | 29.2 | 858.5 | 16.5 | 19.61 | 78 | 32 | 37.254 |  | 19.61 | 0.08 | 6.25
|  | 306 | 11 | 6 | 6 | 1 | 14.228 | 11.406 | 98.927 | 5.52 | 2.8376 | 2.283 | 1.57 | 49.71 | 51.28 | 99.11 | 465.63 | 0.85 | 339.926 | 24.03 | 0.167 | 31.95 | 36.21 | 122.46 | 55.85 | 2.3 | 19.96 | 20.04 | 881.7 | 61.87 | 24.91 | 28.07 |  | 385 | 70.143 | 45.5 | 80.03 | 120.09 | 29.08 | 30.35 |  | 29.24 | 888.25 | 18.5 | 19.61 | 78 | 32 | 36.862 |  | 19.61 | 0.82 | 4.69
|  | 307 | 11 | 7 | 7 | 1 | 14.103 | 11.407 | 98.928 | 5.43 | 2.8383 | 2.277 | 1.54 | 49.68 | 51.22 | 99.11 | 462.73 | 0.86 | 339.98 | 24.02 | 0.175 | 31.94 | 35.109 | 123.011 | 55.27 | 2.23 | 19.96 | 20.04 | 853.3 | 61.85 | 24.92 | 28.06 |  | 385 | 70.129 | 45.49 | 80.26 | 119.73 | 29.07 | 30.32 |  | 29.28 | 872.5 | 18 | 19.22 | 78 | 31 | 33.333 |  | 19.22 | 0.9 | 2.34
|  | 308 | 11 | 8 | 1 | 12 | 14.256 | 11.406 | 98.929 | 5.65 | 2.8514 | 2.27 | 1.54 | 49.64 | 51.18 | 99.16 | 459.99 | 0.8 | 339.964 | 24.02 | 0.176 | 31.93 | 36.043 | 122.299 | 54.38 | 2.18 | 19.96 | 20.05 | 831.8 | 61.86 | 25.04 | 28.06 |  | 385 | 70.138 | 45.5 | 80.2 | 119.6 | 29.07 | 30.31 |  | 29.32 | 846.75 | 17 | 19.22 | 78 | 31 | 34.117 |  | 19.22 | 0.82 | -0.78
|  | 309 | 11 | 9 | 2 | 12 | 15.296 | 11.408 | 98.929 | 6.29 | 2.9673 | 2.371 | 1.51 | 49.59 | 51.09 | 101.89 | 457.25 | 0.83 | 338.99 | 24.01 | 0.239 | 31.93 | 67.679 | 126.246 | 53.46 | 3.05 | 19.96 | 20.04 | 1117.6 | 61.86 | 26.05 | 28.05 |  | 385 | 70.121 | 45.5 | 80.11 | 119.84 | 29.06 | 30.29 |  | 29.36 | 863.25 | -10 | 27.45 | 78 | 32 | 50.98 |  | 27.45 | 0.04 | 0
|  | 310 | 11 | 10 | 3 | 12 | 14.832 | 11.411 | 98.929 | 8.25 | 2.9286 | 2.599 | 1.52 | 49.53 | 51.05 | 104.77 | 454.57 | 1.96 | 338.038 | 24.01 | 0.198 | 31.92 | 80.679 | 154.214 | 52.59 | 4.66 | 19.97 | 20.04 | 1728.8 | 61.86 | 25.71 | 28.06 |  | 385 | 70.099 | 45.51 | 79.95 | 119.93 | 29.06 | 30.27 |  | 29.39 | 1235.75 | 3 | 30.98 | 78 | 32 | 91.371 |  | 30.98 | 0.02 | 1.56
|  | 311 | 11 | 11 | 4 | 12 | 14.199 | 11.409 | 98.929 | 9.91 | 2.855 | 2.793 | 1.52 | 49.48 | 51 | 103.67 | 456.93 | 3.45 | 337.981 | 24.01 | 0.231 | 31.92 | 72.813 | 216.205 | 51.77 | 6.19 | 19.96 | 20.04 | 2358.6 | 61.83 | 25.07 | 28.06 |  | 385 | 70.1 | 45.51 | 80.01 | 119.87 | 29.07 | 30.26 |  | 29.41 | 1936.5 | 23 | 28.24 | 78 | 32 | 82.744 |  | 28.24 | 0.12 | 7.81
|  | 312 | 11 | 12 | 5 | 12 | 14.082 | 11.411 | 98.927 | 13.42 | 2.8611 | 2.892 | 1.78 | 49.41 | 51.19 | 104.07 | 463.51 | 4.12 | 337.491 | 24 | 0.204 | 31.93 | 63.022 | 270.42 | 50.8 | 7.23 | 19.97 | 20.05 | 2746.7 | 61.8 | 25.12 | 28.05 |  | 385 | 70.094 | 45.51 | 80.14 | 120.13 | 29.08 | 30.27 |  | 29.42 | 2473.25 | 26.5 | 27.84 | 78 | 31 | 58.823 |  | 27.84 | 0.88 | 5.47
|  | 313 | 11 | 13 | 6 | 12 | 14.294 | 11.409 | 98.924 | 14.22 | 2.8224 | 2.926 | 2.02 | 49.4 | 51.42 | 106.02 | 469.27 | 4.36 | 337.169 | 24 | 0.181 | 31.94 | 60.4 | 294.998 | 49.89 | 8.11 | 19.97 | 20.05 | 3124.9 | 61.78 | 24.78 | 28.06 |  | 385 | 70.095 | 45.52 | 80.13 | 119.74 | 29.09 | 30.33 |  | 29.44 | 2851.5 | 28.5 | 29.02 | 78 | 31 | 58.038 |  | 29.02 | 0.84 | -0.78
|  | 314 | 11 | 14 | 7 | 12 | 14.084 | 11.41 | 98.924 | 13.06 | 2.8558 | 2.956 | 2.3 | 49.36 | 51.66 | 108.85 | 475.18 | 4.78 | 336.4 | 24.01 | 0.127 | 31.96 | 61.632 | 306.652 | 50.61 | 9.26 | 19.98 | 20.06 | 3525.3 | 61.78 | 25.07 | 28.06 |  | 385 | 70.102 | 45.52 | 80.07 | 119.72 | 29.09 | 30.38 |  | 29.46 | 3226.5 | 29 | 30.98 | 78 | 31 | 57.646 |  | 30.98 | 0.82 | -3.13
|  | 315 | 11 | 15 | 8 | 12 | 14.151 | 11.409 | 98.923 | 12.88 | 2.8518 | 3.02 | 2.46 | 49.34 | 51.8 | 110.13 | 482.78 | 5.61 | 335.752 | 24.01 | 0.137 | 31.98 | 62.379 | 315.272 | 51.85 | 10.24 | 19.98 | 20.06 | 3905.5 | 61.72 | 25.04 | 28.05 |  | 385 | 70.118 | 45.53 | 80.02 | 119.51 | 29.11 | 30.43 |  | 29.5 | 3640.5 | 29.5 | 31.37 | 78 | 31 | 61.96 |  | 31.37 | 0.72 | -7.81
|  | 316 | 11 | 16 | 1 | 2 | 14.217 | 11.404 | 98.924 | 12.83 | 2.8529 | 3.022 | 2.63 | 49.33 | 51.96 | 110 | 492.33 | 6.22 | 335.525 | 24.01 | 0.126 | 31.99 | 60.764 | 320.566 | 52.68 | 11.01 | 19.99 | 20.07 | 4197.1 | 61.35 | 25.05 | 28.05 |  | 385 | 70.161 | 45.54 | 80.11 | 119.93 | 29.13 | 30.47 |  | 29.54 | 3997.5 | 30.5 | 30.98 | 78 | 31 | 58.823 |  | 30.98 | 0.8 | -11.72
|  | 317 | 11 | 17 | 2 | 2 | 14.11 | 11.408 | 98.923 | 11.91 | 2.8328 | 2.94 | 2.89 | 49.33 | 52.23 | 104.36 | 502.72 | 6.36 | 336.762 | 24.01 | 0.221 | 31.98 | 52.275 | 323.407 | 53.24 | 11.23 | 19.98 | 20.07 | 4310 | 60.85 | 24.87 | 28.04 |  | 385 | 70.178 | 45.54 | 80.03 | 119.51 | 29.13 | 30.5 |  | 29.56 | 4265.5 | 35.5 | 29.02 | 78 | 31 | 56.077 |  | 29.02 | 0.88 | -14.84
|  | 318 | 11 | 18 | 3 | 2 | 14.133 | 11.41 | 98.921 | 9.62 | 2.8312 | 2.77 | 3.12 | 49.33 | 52.45 | 103.83 | 512.19 | 5.46 | 337.38 | 24.01 | 0.223 | 32.01 | 45.615 | 324.328 | 53.73 | 11.19 | 19.99 | 20.08 | 4298.6 | 60.42 | 24.86 | 28.05 |  | 385 | 70.216 | 45.55 | 80.28 | 119.86 | 29.13 | 30.52 |  | 29.57 | 4304.5 | 36.5 | 27.45 | 78 | 31 | 41.96 |  | 27.45 | 0.08 | -14.06
|  | 319 | 11 | 19 | 4 | 2 | 14.392 | 11.413 | 98.919 | 8.14 | 2.85 | 2.621 | 3.26 | 49.34 | 52.6 | 103.85 | 518.4 | 4.57 | 337.456 | 24.02 | 0.222 | 32.02 | 43.302 | 323.773 | 54.17 | 11.23 | 20 | 20.08 | 4287.4 | 60.25 | 25.02 | 28.05 |  | 385 | 70.24 | 45.55 | 80.09 | 120.09 | 29.13 | 30.55 |  | 29.58 | 4300 | 36.5 | 27.45 | 78 | 31 | 41.568 |  | 27.45 | 0.86 | -17.97
|  | 320 | 11 | 20 | 5 | 2 | 14.116 | 11.411 | 98.918 | 7.34 | 2.8446 | 2.524 | 3.29 | 49.35 | 52.64 | 104.33 | 523.49 | 4.35 | 337.453 | 24.02 | 0.218 | 32.03 | 43.272 | 322.865 | 54.49 | 11.22 | 20 | 20.08 | 4291.1 | 60.25 | 24.98 | 28.05 |  | 385 | 70.254 | 45.54 | 79.95 | 119.99 | 29.14 | 30.56 |  | 29.58 | 4300 | 36 | 27.84 | 78 | 31 | 43.529 |  | 27.84 | 0.31 | -13.28
|  | 321 | 11 | 21 | 6 | 2 | 14.246 | 11.412 | 98.918 | 7.04 | 2.8546 | 2.482 | 3.24 | 49.35 | 52.59 | 104.42 | 528.13 | 4.41 | 337.378 | 24.03 | 0.214 | 32.02 | 43.704 | 322.35 | 54.86 | 11.31 | 19.99 | 20.08 | 4307.3 | 60.26 | 25.06 | 28.05 |  | 385 | 70.271 | 45.54 | 79.94 | 120.15 | 29.14 | 30.56 |  | 29.56 | 4314.75 | 36 | 27.84 | 78 | 31 | 43.921 |  | 27.84 | 0.25 | -10.94
|  | 322 | 11 | 22 | 7 | 2 | 14.236 | 11.414 | 98.918 | 6.92 | 2.8714 | 2.465 | 3.31 | 49.36 | 52.67 | 103.89 | 532.74 | 4.53 | 337.519 | 24.03 | 0.233 | 32.02 | 43.386 | 321.604 | 55.22 | 11.4 | 20 | 20.09 | 4317.9 | 60.3 | 25.21 | 28.05 |  | 385 | 70.298 | 45.52 | 80.15 | 120.24 | 29.14 | 30.56 |  | 29.52 | 4314.75 | 36.5 | 28.24 | 78 | 31 | 43.921 |  | 28.24 | 0.86 | -17.19
|  | 323 | 11 | 23 | 1 | 21 | 13.937 | 11.41 | 98.92 | 6.89 | 2.8771 | 2.445 | 3.3 | 49.4 | 52.7 | 101.89 | 537.23 | 4.46 | 338.232 | 24.04 | 0.351 | 32.03 | 39.421 | 320.871 | 55.54 | 11.31 | 19.99 | 20.08 | 4274 | 60.38 | 25.26 | 28.05 |  | 385 | 70.31 | 45.51 | 80.29 | 119.92 | 29.14 | 30.54 |  | 29.45 | 4222.5 | 36.5 | 27.45 | 78 | 31 | 23.921 |  | 27.45 | 0.37 | -14.06
|  | 324 | 11 | 24 | 2 | 21 | 14.146 | 11.409 | 98.921 | 6.07 | 2.7925 | 2.367 | 3.27 | 49.46 | 52.73 | 98.65 | 541.19 | 3.85 | 339.624 | 24.04 | 0.352 | 32.05 | 23.699 | 318.862 | 55.82 | 9.77 | 19.99 | 20.09 | 3806.7 | 60.46 | 24.52 | 28.06 |  | 385 | 70.34 | 45.5 | 79.99 | 120.13 | 29.13 | 30.52 |  | 29.4 | 3727.25 | 32 | 19.61 | 78 | 31 | 12.549 |  | 19.61 | 0.86 | -20.31
|  | 325 | 11 | 25 | 3 | 21 | 22.483 | 11.409 | 98.922 | 4.07 | 2.8508 | 2.19 | 3.26 | 49.5 | 52.77 | 98.45 | 539.86 | 1.89 | 340.015 | 24.05 | 0.248 | 32.05 | 16.915 | 314.102 | 56.08 | 8.76 | 19.99 | 20.08 | 3342.6 | 60.53 | 25.03 | 28.06 |  | 385 | 70.367 | 45.5 | 79.99 | 120.14 | 29.13 | 30.5 |  | 29.34 | 3727.25 | 30.5 | 18.04 | 78 | 31 | 12.549 |  | 18.04 | 0 | 0
|  | 326 | 11 | 26 | 4 | 21 | 22.494 | 11.406 | 98.922 | 4.62 | 2.8238 | 2.064 | 3.09 | 49.57 | 52.66 | 98.96 | 528.7 | 0.38 | 340.155 | 24.05 | 0.172 | 32.04 | 14.889 | 306.884 | 56.36 | 7.37 | 19.99 | 20.1 | 2839.8 | 60.64 | 24.79 | 28.07 |  | 385 | 70.4 | 45.5 | 80.09 | 119.83 | 29.13 | 30.48 |  | 29.3 | 3207.75 | 27.5 | 18.82 | 78 | 31 | 12.157 |  | 18.82 | 0 | 0
|  | 327 | 11 | 27 | 5 | 21 | 22.496 | 11.407 | 98.922 | 9.63 | 2.8173 | 2.009 | 2.72 | 49.62 | 52.34 | 99.14 | 516.14 | 0.04 | 340.204 | 24.06 | 0.158 | 32.03 | 15.071 | 294.682 | 56.52 | 5.96 | 19.99 | 20.09 | 2300.8 | 60.72 | 24.74 | 28.08 |  | 385 | 70.406 | 45.49 | 80.26 | 119.9 | 29.12 | 30.46 |  | 29.27 | 2221 | 25.5 | 18.43 | 78 | 31 | 14.902 |  | 18.43 | 0 | 0
|  | 328 | 11 | 28 | 6 | 21 | 21.074 | 11.408 | 98.92 | 10.04 | 2.8105 | 2.017 | 2.42 | 49.66 | 52.09 | 99 | 504.36 | 0.01 | 340.031 | 24.06 | 0.157 | 32.02 | 15.408 | 267.149 | 56.62 | 4.94 | 20 | 20.08 | 1910.6 | 60.76 | 24.68 | 28.08 |  | 385 | 70.399 | 45.49 | 80.24 | 120.03 | 29.12 | 30.44 |  | 29.24 | 2221 | 22 | 18.43 | 78 | 31 | 14.902 |  | 18.43 | 0 | 0
|  | 329 | 11 | 29 | 7 | 21 | 14.985 | 11.408 | 98.92 | 5.14 | 2.8025 | 2.006 | 2.13 | 49.71 | 51.84 | 99.14 | 494.47 | 0.37 | 340.069 | 24.07 | 0.156 | 32.01 | 17.32 | 224.995 | 56.6 | 3.91 | 19.99 | 20.08 | 1516.6 | 60.99 | 24.61 | 28.07 |  | 385 | 70.394 | 45.5 | 79.89 | 120.37 | 29.11 | 30.43 |  | 29.22 | 1802.25 | 21 | 18.82 | 78 | 31 | 15.294 |  | 18.82 | 0.45 | -2.34
|  | 330 | 11 | 30 | 8 | 21 | 15.127 | 11.413 | 98.918 | 2.5 | 2.8026 | 1.968 | 2.03 | 49.75 | 51.78 | 99.32 | 486.89 | 0.52 | 340.121 | 24.05 | 0.152 | 31.99 | 19.747 | 181.278 | 56.49 | 2.92 | 19.99 | 20.08 | 1133.9 | 61.31 | 24.61 | 28.08 |  | 385 | 70.361 | 45.49 | 80.03 | 120.2 | 29.09 | 30.41 |  | 29.19 | 1092.75 | 19.5 | 18.04 | 78 | 31 | 22.745 |  | 18.04 | 0.04 | 5.47
|  | 331 | 12 | 1 | 1 | 1 | 14.332 | 11.418 | 98.917 | 2.4 | 2.7948 | 1.966 | 1.9 | 49.77 | 51.67 | 99.06 | 480.88 | 0.5 | 340.141 | 24.06 | 0.166 | 31.98 | 22.31 | 148.657 | 56.27 | 2.38 | 20 | 20.08 | 925.8 | 61.54 | 24.54 | 28.08 |  | 385 | 70.32 | 45.5 | 79.84 | 120.15 | 29.08 | 30.39 |  | 29.17 | 1092.75 | 18.5 | 18.43 | 78 | 31 | 22.745 |  | 18.43 | 0.66 | 3.91
|  | 332 | 12 | 2 | 2 | 1 | 13.943 | 11.416 | 98.916 | 3.89 | 2.8166 | 2.004 | 1.85 | 49.77 | 51.62 | 99.04 | 476.28 | 0.54 | 340.189 | 24.05 | 0.154 | 31.96 | 26.618 | 126.782 | 55.91 | 1.96 | 19.99 | 20.07 | 758.7 | 61.68 | 24.73 | 28.07 |  | 385 | 70.289 | 45.49 | 79.8 | 120.42 | 29.07 | 30.39 |  | 29.16 | 873.25 | 16 | 18.43 | 78 | 32 | 24.705 |  | 18.43 | 0.92 | 1.56
|  | 333 | 12 | 3 | 3 | 1 | 14.216 | 11.416 | 98.916 | 6.99 | 2.8742 | 2.126 | 1.77 | 49.77 | 51.54 | 99.15 | 472.07 | 0.52 | 340.05 | 24.06 | 0.136 | 31.97 | 34.181 | 117.216 | 55.57 | 1.93 | 20 | 20.08 | 731.7 | 61.79 | 25.24 | 28.09 |  | 385 | 70.26 | 45.49 | 79.8 | 119.61 | 29.07 | 30.39 |  | 29.18 | 738.25 | 15 | 19.22 | 78 | 32 | 39.607 |  | 19.22 | 0.9 | -0.78
|  | 334 | 12 | 4 | 4 | 1 | 14.654 | 11.409 | 98.916 | 8.5 | 2.8816 | 2.257 | 1.65 | 49.77 | 51.41 | 99.11 | 468.54 | 0.61 | 339.897 | 24.05 | 0.136 | 31.96 | 38.306 | 116.913 | 55.15 | 2.04 | 19.99 | 20.08 | 770.8 | 61.85 | 25.3 | 28.08 |  | 385 | 70.224 | 45.5 | 80.03 | 119.81 | 29.07 | 30.38 |  | 29.21 | 738.25 | 14 | 19.61 | 78 | 32 | 39.607 |  | 19.61 | 0.61 | -3.91
|  | 335 | 12 | 5 | 5 | 1 | 14.507 | 11.414 | 98.915 | 8.39 | 2.8593 | 2.332 | 1.56 | 49.75 | 51.31 | 99.18 | 465.18 | 0.74 | 339.896 | 24.04 | 0.148 | 31.94 | 38.86 | 118.599 | 54.76 | 2.14 | 20 | 20.08 | 812.7 | 61.91 | 25.11 | 28.08 |  | 385 | 70.181 | 45.51 | 80.16 | 120.04 | 29.07 | 30.38 |  | 29.25 | 781.25 | 14.5 | 19.61 | 78 | 32 | 39.607 |  | 19.61 | 0.08 | 3.91
|  | 336 | 12 | 6 | 6 | 1 | 14.139 | 11.416 | 98.915 | 7.71 | 2.8309 | 2.338 | 1.5 | 49.73 | 51.24 | 99.11 | 461.95 | 0.77 | 340.03 | 24.03 | 0.167 | 31.93 | 36.731 | 120.841 | 54.27 | 2.1 | 20 | 20.09 | 807.2 | 61.96 | 24.86 | 28.07 |  | 385 | 70.156 | 45.5 | 80.18 | 120.27 | 29.06 | 30.42 |  | 29.27 | 803 | 16.5 | 19.22 | 78 | 32 | 34.509 |  | 19.22 | 0.86 | 2.34
|  | 337 | 12 | 7 | 7 | 1 | 14.204 | 11.418 | 98.914 | 7.59 | 2.8215 | 2.328 | 1.45 | 49.72 | 51.18 | 99.05 | 458.92 | 0.77 | 340.083 | 24.04 | 0.178 | 31.93 | 36.062 | 122.16 | 53.51 | 2.05 | 20.01 | 20.09 | 791.4 | 61.98 | 24.77 | 28.08 |  | 385 | 70.134 | 45.51 | 79.99 | 119.85 | 29.06 | 30.46 |  | 29.29 | 803 | 16 | 19.22 | 78 | 32 | 34.509 |  | 19.22 | 0.88 | 0
|  | 338 | 12 | 8 | 1 | 12 | 14.435 | 11.417 | 98.914 | 7.85 | 2.8464 | 2.309 | 1.47 | 49.66 | 51.13 | 99.07 | 456.02 | 0.75 | 339.964 | 24.03 | 0.125 | 31.92 | 37.434 | 123.121 | 52.52 | 2.02 | 20 | 20.07 | 772.8 | 61.98 | 24.99 | 28.08 |  | 385 | 70.139 | 45.49 | 79.97 | 119.78 | 29.05 | 30.49 |  | 29.3 | 786.5 | 16 | 19.22 | 78 | 32 | 35.294 |  | 19.22 | 0.76 | -3.13
|  | 339 | 12 | 9 | 2 | 12 | 15.03 | 11.415 | 98.914 | 8.26 | 2.9467 | 2.449 | 1.45 | 49.62 | 51.08 | 102.48 | 453.2 | 0.91 | 338.934 | 24.02 | 0.226 | 31.91 | 69.964 | 128.454 | 51.54 | 3.14 | 19.99 | 20.08 | 1160.1 | 61.97 | 25.87 | 28.07 |  | 385 | 70.119 | 45.5 | 79.98 | 119.87 | 29.05 | 30.49 |  | 29.32 | 1228 | -12 | 28.24 | 78 | 32 | 90.979 |  | 28.24 | 0.04 | 0
|  | 340 | 12 | 10 | 3 | 12 | 14.741 | 11.419 | 98.915 | 9.23 | 2.9275 | 2.659 | 1.47 | 49.54 | 51.01 | 104.4 | 452.7 | 2.02 | 338.019 | 24.03 | 0.207 | 31.91 | 81.111 | 152.638 | 50.71 | 4.59 | 20.01 | 20.08 | 1704.8 | 61.94 | 25.7 | 28.08 |  | 385 | 70.135 | 45.5 | 80.11 | 119.77 | 29.05 | 30.5 |  | 29.35 | 1228 | 3 | 31.76 | 78 | 32 | 90.979 |  | 31.76 | 0.02 | 1.56
|  | 341 | 12 | 11 | 4 | 12 | 14.123 | 11.419 | 98.917 | 10.53 | 2.8813 | 2.854 | 1.64 | 49.49 | 51.13 | 106.5 | 458.4 | 3.36 | 337.399 | 24.02 | 0.231 | 31.92 | 79.14 | 220.657 | 49.9 | 6.5 | 20 | 20.08 | 2453 | 61.89 | 25.3 | 28.07 |  | 385 | 70.149 | 45.51 | 80.11 | 119.81 | 29.06 | 30.51 |  | 29.38 | 1907 | 18 | 31.37 | 78 | 32 | 82.352 |  | 31.37 | 0.06 | 7.81
|  | 342 | 12 | 12 | 5 | 12 | 14.165 | 11.418 | 98.917 | 13.98 | 2.8549 | 2.956 | 1.96 | 49.43 | 51.39 | 102.96 | 466.73 | 4.52 | 337.806 | 24.02 | 0.222 | 31.95 | 62.025 | 274.584 | 49 | 7.37 | 20 | 20.08 | 2807.3 | 61.81 | 25.07 | 28.08 |  | 385 | 70.174 | 45.52 | 79.87 | 120.05 | 29.06 | 30.54 |  | 29.4 | 2866.25 | 28.5 | 27.06 | 78 | 31 | 54.117 |  | 27.06 | 0.88 | 1.56
|  | 343 | 12 | 13 | 6 | 12 | 14.073 | 11.422 | 98.916 | 14.54 | 2.8701 | 2.964 | 2.28 | 49.39 | 51.67 | 107.18 | 472.44 | 4.5 | 337.033 | 24.03 | 0.15 | 31.97 | 62.035 | 296.061 | 49.29 | 8.39 | 20.01 | 20.09 | 3180.9 | 61.74 | 25.2 | 28.08 |  | 385 | 70.195 | 45.53 | 79.99 | 119.81 | 29.07 | 30.59 |  | 29.43 | 2866.25 | 28 | 29.8 | 78 | 31 | 54.117 |  | 29.8 | 0.29 | 7.03
|  | 344 | 12 | 14 | 7 | 12 | 14.276 | 11.423 | 98.916 | 13.51 | 2.8549 | 3.016 | 2.44 | 49.38 | 51.81 | 109.19 | 479.47 | 5.2 | 336.43 | 24.03 | 0.122 | 31.97 | 63.473 | 309.287 | 50.81 | 9.49 | 20.01 | 20.09 | 3615.1 | 61.72 | 25.07 | 28.09 |  | 385 | 70.194 | 45.52 | 80.14 | 120.01 | 29.08 | 30.62 |  | 29.45 | 3306.25 | 29 | 30.98 | 78 | 31 | 63.528 |  | 30.98 | 0.84 | -4.69
|  | 345 | 12 | 15 | 8 | 12 | 14.273 | 11.427 | 98.916 | 13.27 | 2.8617 | 3.052 | 2.67 | 49.34 | 52.01 | 108.83 | 489.08 | 5.95 | 335.968 | 24.03 | 0.114 | 31.98 | 61.603 | 317.345 | 52.07 | 10.41 | 20 | 20.08 | 3958.1 | 61.5 | 25.13 | 28.08 |  | 385 | 70.245 | 45.53 | 80.17 | 120.2 | 29.09 | 30.67 |  | 29.49 | 3727.25 | 30 | 30.59 | 78 | 31 | 63.136 |  | 30.59 | 0.88 | -7.81
|  | 346 | 12 | 16 | 1 | 2 | 14.162 | 11.426 | 98.917 | 13.1 | 2.8535 | 3.038 | 2.82 | 49.33 | 52.16 | 107.79 | 499.13 | 6.24 | 336.004 | 24.02 | 0.186 | 32 | 59.579 | 321.861 | 52.87 | 11.14 | 19.99 | 20.08 | 4245.2 | 60.98 | 25.06 | 28.08 |  | 385 | 70.28 | 45.53 | 80.3 | 119.73 | 29.1 | 30.7 |  | 29.51 | 4049 | 30.5 | 31.37 | 78 | 31 | 60.391 |  | 31.37 | 0.86 | -10.94
|  | 347 | 12 | 17 | 2 | 2 | 14.226 | 11.42 | 98.918 | 11.5 | 2.8253 | 2.906 | 3.03 | 49.32 | 52.35 | 103.76 | 509.18 | 6.23 | 336.841 | 24.03 | 0.229 | 32.03 | 49.64 | 324.254 | 53.55 | 11.16 | 19.99 | 20.08 | 4295.6 | 60.42 | 24.81 | 28.09 |  | 385 | 70.297 | 45.54 | 80.49 | 120.02 | 29.11 | 30.72 |  | 29.51 | 4275.75 | 36 | 28.24 | 78 | 31 | 48.627 |  | 28.24 | 0.76 | -17.97
|  | 348 | 12 | 18 | 3 | 2 | 14.149 | 11.419 | 98.918 | 9.18 | 2.8541 | 2.731 | 3.18 | 49.32 | 52.51 | 103.61 | 516.09 | 5.19 | 337.228 | 24.04 | 0.229 | 32.03 | 44.677 | 324.429 | 54.13 | 11.25 | 19.99 | 20.08 | 4285.1 | 60.16 | 25.06 | 28.08 |  | 385 | 70.312 | 45.54 | 80.08 | 119.6 | 29.11 | 30.74 |  | 29.48 | 4300 | 36.5 | 27.45 | 78 | 31 | 41.568 |  | 27.45 | 0.08 | -13.28
|  | 349 | 12 | 19 | 4 | 2 | 14.295 | 11.423 | 98.917 | 8.01 | 2.8208 | 2.602 | 3.28 | 49.33 | 52.61 | 103.93 | 521.33 | 4.5 | 337.032 | 24.04 | 0.216 | 32.03 | 43.473 | 323.79 | 54.63 | 11.1 | 19.99 | 20.08 | 4281.5 | 60.11 | 24.77 | 28.09 |  | 385 | 70.351 | 45.54 | 80.14 | 119.78 | 29.11 | 30.74 |  | 29.43 | 4285 | 36 | 27.45 | 78 | 31 | 41.176 |  | 27.45 | 0.84 | -17.97
|  | 350 | 12 | 20 | 5 | 2 | 14.091 | 11.424 | 98.917 | 7.34 | 2.8161 | 2.526 | 3.3 | 49.33 | 52.64 | 104.29 | 526.13 | 4.42 | 336.961 | 24.04 | 0.216 | 32.04 | 44.015 | 323.235 | 55.07 | 11.14 | 19.98 | 20.07 | 4303.6 | 60.13 | 24.73 | 28.08 |  | 385 | 70.356 | 45.54 | 80.07 | 120.1 | 29.12 | 30.74 |  | 29.38 | 4289.75 | 36 | 27.84 | 78 | 31 | 42.352 |  | 27.84 | 0.06 | -11.72
|  | 351 | 12 | 21 | 6 | 2 | 14.229 | 11.427 | 98.918 | 7.05 | 2.841 | 2.489 | 3.35 | 49.34 | 52.68 | 103.69 | 531.02 | 4.55 | 336.56 | 24.04 | 0.231 | 32.06 | 43.345 | 322.48 | 55.48 | 11.27 | 19.97 | 20.07 | 4314.8 | 60.19 | 24.94 | 28.08 |  | 385 | 70.398 | 45.53 | 79.95 | 119.89 | 29.11 | 30.74 |  | 29.31 | 4314.75 | 36.5 | 28.24 | 78 | 31 | 43.921 |  | 28.24 | 0.88 | -16.41
|  | 352 | 12 | 22 | 7 | 2 | 14.153 | 11.429 | 98.918 | 6.95 | 2.7962 | 2.46 | 3.3 | 49.37 | 52.67 | 103.67 | 535.54 | 4.49 | 336.318 | 24.04 | 0.228 | 32.07 | 42.519 | 321.848 | 55.84 | 11.06 | 19.97 | 20.06 | 4302.2 | 60.29 | 24.55 | 28.08 |  | 385 | 70.419 | 45.52 | 80.02 | 119.89 | 29.11 | 30.72 |  | 29.25 | 4314.75 | 36.5 | 27.45 | 78 | 31 | 41.176 |  | 27.45 | 0.61 | -18.75
|  | 353 | 12 | 23 | 1 | 21 | 14.19 | 11.427 | 98.918 | 6.9 | 2.8656 | 2.431 | 3.29 | 49.41 | 52.7 | 102.23 | 539.54 | 4.35 | 336.597 | 24.06 | 0.337 | 32.07 | 40.173 | 321.137 | 56.17 | 11.26 | 19.96 | 20.07 | 4274.2 | 60.41 | 25.16 | 28.09 |  | 385 | 70.413 | 45.52 | 80.21 | 120.06 | 29.11 | 30.7 |  | 29.19 | 4300 | 36.5 | 27.45 | 78 | 31 | 41.568 |  | 27.45 | 0.31 | -12.5
|  | 354 | 12 | 24 | 2 | 21 | 14.055 | 11.426 | 98.917 | 6.09 | 2.8213 | 2.362 | 3.35 | 49.47 | 52.82 | 98.64 | 542.19 | 3.93 | 338.28 | 24.05 | 0.37 | 32.06 | 23.827 | 319.206 | 56.51 | 9.95 | 19.96 | 20.05 | 3836.2 | 60.52 | 24.77 | 28.09 |  | 385 | 70.389 | 45.5 | 80.09 | 119.99 | 29.11 | 30.67 |  | 29.15 | 4189.75 | 32 | 19.61 | 78 | 31 | 22.745 |  | 19.61 | 0.88 | -20.31
|  | 355 | 12 | 25 | 3 | 21 | 22.47 | 11.429 | 98.918 | 4.01 | 2.8432 | 2.188 | 3.19 | 49.52 | 52.7 | 98.6 | 534.45 | 1.91 | 338.784 | 24.06 | 0.239 | 32.08 | 17.055 | 314.529 | 56.81 | 8.69 | 19.96 | 20.06 | 3322.4 | 60.65 | 24.96 | 28.11 |  | 385 | 70.383 | 45.51 | 80.14 | 119.52 | 29.1 | 30.64 |  | 29.12 | 3686.5 | 30 | 18.04 | 78 | 31 | 11.372 |  | 18.04 | 0 | 0
|  | 356 | 12 | 26 | 4 | 21 | 22.493 | 11.429 | 98.918 | 4.57 | 2.8227 | 2.109 | 2.88 | 49.55 | 52.43 | 98.88 | 521.86 | 0.42 | 338.873 | 24.05 | 0.154 | 32.07 | 14.623 | 307.446 | 57.05 | 7.32 | 19.96 | 20.05 | 2818.8 | 60.72 | 24.78 | 28.1 |  | 385 | 70.37 | 45.5 | 80.12 | 119.6 | 29.1 | 30.62 |  | 29.11 | 3188.25 | 27.5 | 18.43 | 78 | 31 | 12.549 |  | 18.43 | 0 | 0
|  | 357 | 12 | 27 | 5 | 21 | 22.496 | 11.428 | 98.919 | 9.8 | 2.8173 | 2.081 | 2.56 | 49.6 | 52.16 | 99.01 | 509.53 | 0.05 | 338.843 | 24.06 | 0.17 | 32.06 | 14.741 | 295.318 | 57.25 | 6.03 | 19.95 | 20.05 | 2328.8 | 60.81 | 24.74 | 28.1 |  | 385 | 70.336 | 45.49 | 80.07 | 119.49 | 29.09 | 30.59 |  | 29.1 | 2683.5 | 25 | 18.82 | 78 | 31 | 13.725 |  | 18.82 | 0 | 0
|  | 358 | 12 | 28 | 6 | 21 | 17.974 | 11.429 | 98.92 | 9.65 | 2.8138 | 2.092 | 2.22 | 49.67 | 51.89 | 99.11 | 498.61 | 0.03 | 338.848 | 24.05 | 0.155 | 32.05 | 15.901 | 263.242 | 57.39 | 4.82 | 19.94 | 20.04 | 1861.5 | 61.01 | 24.71 | 28.1 |  | 385 | 70.308 | 45.48 | 79.87 | 119.61 | 29.09 | 30.56 |  | 29.09 | 1791.25 | 22 | 18.82 | 78 | 31 | 16.47 |  | 18.82 | 0.02 | 0
|  | 359 | 12 | 29 | 7 | 21 | 14.798 | 11.428 | 98.92 | 5.04 | 2.801 | 2.045 | 2.08 | 49.68 | 51.76 | 99.24 | 490.63 | 0.41 | 338.85 | 24.04 | 0.147 | 32.04 | 17.237 | 221.397 | 57.48 | 3.76 | 19.94 | 20.04 | 1461.7 | 61.28 | 24.59 | 28.11 |  | 385 | 70.249 | 45.46 | 79.99 | 119.66 | 29.08 | 30.53 |  | 29.06 | 1407 | 20 | 18.43 | 78 | 31 | 19.608 |  | 18.43 | 0.08 | 1.56
|  | 360 | 12 | 30 | 8 | 21 | 15.259 | 11.43 | 98.921 | 2.54 | 2.7929 | 1.995 | 1.97 | 49.69 | 51.66 | 99.32 | 484.05 | 0.51 | 338.949 | 24.04 | 0.171 | 32.03 | 19.502 | 181.402 | 57.45 | 2.97 | 19.93 | 20.03 | 1154.9 | 61.5 | 24.52 | 28.12 |  | 385 | 70.231 | 45.45 | 79.91 | 119.61 | 29.07 | 30.5 |  | 29.04 | 1407 | 19.5 | 18.82 | 78 | 31 | 19.608 |  | 18.82 | 0 | 5.47
|  | 361 | 13 | 1 | 1 | 1 | 14.363 | 11.429 | 98.921 | 2.29 | 2.8196 | 1.969 | 1.88 | 49.69 | 51.58 | 99.11 | 479.15 | 0.54 | 338.966 | 24.04 | 0.154 | 32.01 | 23.344 | 144.661 | 57.28 | 2.34 | 19.92 | 20.03 | 904.3 | 61.63 | 24.76 | 28.11 |  | 385 | 70.211 | 45.45 | 79.86 | 120.11 | 29.07 | 30.49 |  | 29.02 | 882 | 19.5 | 18.82 | 78 | 31 | 27.058 |  | 18.82 | 0.06 | 7.81
|  | 362 | 13 | 2 | 2 | 1 | 13.939 | 11.431 | 98.921 | 3.69 | 2.843 | 2.015 | 1.77 | 49.68 | 51.45 | 99.15 | 474.87 | 0.61 | 338.861 | 24.03 | 0.136 | 32.01 | 29.386 | 125.867 | 57.02 | 2.13 | 19.93 | 20.02 | 813.5 | 61.71 | 24.96 | 28.11 |  | 385 | 70.179 | 45.45 | 80.03 | 119.76 | 29.06 | 30.48 |  | 29.01 | 809.25 | 18.5 | 18.82 | 78 | 32 | 34.901 |  | 18.82 | 0.94 | 2.34
|  | 363 | 13 | 3 | 3 | 1 | 14.242 | 11.434 | 98.921 | 5.31 | 2.8833 | 2.127 | 1.77 | 49.68 | 51.45 | 99.16 | 474.87 | 0.65 | 338.917 | 24.03 | 0.128 | 32.01 | 34.62 | 119.304 | 57.02 | 2.16 | 19.93 | 20.02 | 815.5 | 61.71 | 25.32 | 28.11 |  | 385 | 70.159 | 45.45 | 79.96 | 119.79 | 29.05 | 30.48 |  | 29 | 809.25 | 15 | 19.61 | 78 | 32 | 34.901 |  | 19.61 | 0.86 | -0.78
|  | 364 | 13 | 4 | 4 | 1 | 14.627 | 11.433 | 98.921 | 6.03 | 2.8563 | 2.224 | 1.72 | 49.67 | 51.4 | 99.21 | 471.33 | 0.77 | 339.024 | 24.03 | 0.138 | 31.99 | 37.308 | 120.544 | 56.75 | 2.2 | 19.92 | 20.01 | 836.1 | 61.73 | 25.08 | 28.12 |  | 385 | 70.132 | 45.45 | 79.88 | 119.67 | 29.04 | 30.47 |  | 29.02 | 818.75 | 15.5 | 19.61 | 78 | 32 | 37.646 |  | 19.61 | 0.55 | -3.13
|  | 365 | 13 | 5 | 5 | 1 | 14.472 | 11.433 | 98.921 | 6.14 | 2.8532 | 2.291 | 1.55 | 49.65 | 51.2 | 99.18 | 464.93 | 0.82 | 338.949 | 24.01 | 0.146 | 31.97 | 37.692 | 121.474 | 55.82 | 2.27 | 19.92 | 20.01 | 864.4 | 61.75 | 25.05 | 28.11 |  | 385 | 70.126 | 45.45 | 80.1 | 119.91 | 29.04 | 30.45 |  | 29.06 | 868.75 | 16.5 | 19.61 | 78 | 32 | 36.862 |  | 19.61 | 0.08 | 5.47
|  | 366 | 13 | 6 | 6 | 1 | 14.233 | 11.435 | 98.922 | 5.9 | 2.8411 | 2.306 | 1.55 | 49.65 | 51.2 | 99.15 | 464.93 | 0.83 | 338.923 | 24.01 | 0.162 | 31.97 | 36.445 | 122.491 | 55.82 | 2.25 | 19.92 | 20.01 | 862.1 | 61.75 | 24.95 | 28.11 |  | 385 | 70.133 | 45.45 | 79.97 | 120.23 | 29.03 | 30.44 |  | 29.1 | 868.75 | 17.5 | 19.22 | 78 | 32 | 36.862 |  | 19.22 | 0.49 | 3.91
|  | 367 | 13 | 7 | 7 | 1 | 14.184 | 11.438 | 98.922 | 5.83 | 2.8378 | 2.298 | 1.55 | 49.61 | 51.17 | 99.15 | 462 | 0.8 | 338.91 | 24 | 0.181 | 31.97 | 35.56 | 121.425 | 55.23 | 2.2 | 19.92 | 20 | 841.7 | 61.75 | 24.92 | 28.1 |  | 385 | 70.137 | 45.47 | 79.87 | 120.38 | 29.03 | 30.42 |  | 29.14 | 857 | 17.5 | 19.22 | 78 | 32 | 34.509 |  | 19.22 | 0.88 | 0.78
|  | 368 | 13 | 8 | 1 | 12 | 14.362 | 11.438 | 98.922 | 6.08 | 2.8459 | 2.283 | 1.52 | 49.58 | 51.1 | 99.26 | 459.21 | 0.79 | 338.914 | 24 | 0.142 | 31.96 | 37.961 | 120.325 | 54.39 | 2.16 | 19.91 | 20 | 825.4 | 61.74 | 24.99 | 28.1 |  | 385 | 70.148 | 45.47 | 79.85 | 120.31 | 29.03 | 30.39 |  | 29.18 | 844.5 | 16.5 | 19.22 | 78 | 31 | 54.901 |  | 19.22 | 0.82 | -1.56
|  | 369 | 13 | 9 | 2 | 12 | 15.275 | 11.44 | 98.922 | 6.68 | 2.9791 | 2.402 | 1.52 | 49.54 | 51.06 | 102.23 | 456.45 | 0.85 | 337.991 | 24 | 0.241 | 31.95 | 68.124 | 123.866 | 53.48 | 3.06 | 19.91 | 20 | 1115.9 | 61.7 | 26.16 | 28.1 |  | 385 | 70.156 | 45.48 | 79.84 | 120.16 | 29.02 | 30.38 |  | 29.23 | 844.5 | -10 | 27.45 | 78 | 32 | 54.901 |  | 27.45 | 0.02 | 0
|  | 370 | 13 | 10 | 3 | 12 | 14.816 | 11.441 | 98.923 | 8.51 | 2.9312 | 2.621 | 1.52 | 49.48 | 51 | 104.76 | 453.89 | 1.98 | 337.165 | 24 | 0.195 | 31.96 | 81 | 150.915 | 52.59 | 4.62 | 19.92 | 20.01 | 1713.6 | 61.65 | 25.74 | 28.11 |  | 385 | 70.157 | 45.49 | 79.8 | 120.4 | 29.03 | 30.35 |  | 29.26 | 1258.5 | 2.5 | 31.37 | 78 | 32 | 90.587 |  | 31.37 | 0.02 | 1.56
|  | 371 | 13 | 11 | 4 | 12 | 14.297 | 11.442 | 98.922 | 10.07 | 2.8517 | 2.78 | 1.54 | 49.44 | 50.98 | 102.83 | 456.86 | 3.49 | 337.406 | 23.99 | 0.25 | 31.96 | 69.472 | 218.17 | 51.67 | 6.08 | 19.92 | 20.01 | 2318.4 | 61.6 | 25.04 | 28.11 |  | 385 | 70.172 | 45.48 | 79.91 | 119.86 | 29.03 | 30.34 |  | 29.28 | 2382 | 23.5 | 27.45 | 78 | 32 | 56.077 |  | 27.45 | 0.2 | 7.81
|  | 372 | 13 | 12 | 5 | 12 | 14.132 | 11.444 | 98.922 | 12.76 | 2.8601 | 2.853 | 1.81 | 49.39 | 51.2 | 104.04 | 463.53 | 3.86 | 336.824 | 23.99 | 0.194 | 31.97 | 62.259 | 266.06 | 50.66 | 6.98 | 19.93 | 20 | 2652.6 | 61.55 | 25.11 | 28.11 |  | 385 | 70.198 | 45.49 | 79.74 | 119.96 | 29.05 | 30.35 |  | 29.29 | 2382 | 25.5 | 27.45 | 78 | 31 | 56.077 |  | 27.45 | 0.51 | 10.94
|  | 373 | 13 | 13 | 6 | 12 | 14.165 | 11.441 | 98.922 | 14.47 | 2.8765 | 2.941 | 2.08 | 49.35 | 51.44 | 107.87 | 468.43 | 4.21 | 335.9 | 23.98 | 0.132 | 31.97 | 63.925 | 293.435 | 49.88 | 8.26 | 19.91 | 20 | 3124.5 | 61.5 | 25.26 | 28.1 |  | 385 | 70.22 | 45.5 | 79.74 | 119.73 | 29.05 | 30.4 |  | 29.31 | 2777.25 | 27.5 | 29.8 | 78 | 31 | 61.568 |  | 29.8 | 0.84 | 0.78
|  | 374 | 13 | 14 | 7 | 12 | 14.123 | 11.439 | 98.92 | 13.54 | 2.8456 | 3.007 | 2.26 | 49.34 | 51.6 | 108.87 | 474.48 | 5.17 | 335.245 | 23.99 | 0.117 | 31.99 | 63.707 | 308.064 | 50.68 | 9.44 | 19.91 | 19.99 | 3607.4 | 61.49 | 24.98 | 28.1 |  | 385 | 70.218 | 45.5 | 79.83 | 119.64 | 29.06 | 30.45 |  | 29.34 | 3675.75 | 29 | 31.37 | 78 | 31 | 62.352 |  | 31.37 | 0.59 | -6.25
|  | 375 | 13 | 15 | 8 | 12 | 14.087 | 11.442 | 98.92 | 13.23 | 2.8619 | 3.062 | 2.49 | 49.31 | 51.81 | 109.58 | 483.55 | 5.85 | 334.821 | 24 | 0.139 | 32.02 | 62.793 | 315.977 | 51.86 | 10.37 | 19.92 | 20.01 | 3941 | 61.46 | 25.13 | 28.12 |  | 385 | 70.233 | 45.51 | 79.84 | 120.03 | 29.08 | 30.49 |  | 29.38 | 3675.75 | 29.5 | 31.37 | 78 | 31 | 62.352 |  | 31.37 | 0.31 | -3.13
|  | 376 | 13 | 16 | 1 | 2 | 14.044 | 11.442 | 98.919 | 13 | 2.9234 | 3.043 | 2.69 | 49.28 | 51.97 | 109.81 | 493.59 | 6.27 | 334.568 | 23.99 | 0.129 | 32.02 | 60.728 | 321.464 | 52.68 | 11.35 | 19.91 | 19.99 | 4222.4 | 61.14 | 25.67 | 28.1 |  | 385 | 70.258 | 45.5 | 80.16 | 119.94 | 29.08 | 30.53 |  | 29.42 | 4018.75 | 30.5 | 31.37 | 78 | 31 | 57.254 |  | 31.37 | 0.41 | -7.81
|  | 377 | 13 | 17 | 2 | 2 | 14.172 | 11.446 | 98.918 | 11.69 | 2.835 | 2.924 | 3.03 | 49.28 | 52.31 | 104.05 | 503.94 | 6.35 | 335.863 | 24 | 0.224 | 32.02 | 50.962 | 324.36 | 53.29 | 11.26 | 19.91 | 19.99 | 4318.8 | 60.67 | 24.89 | 28.11 |  | 385 | 70.246 | 45.51 | 80.15 | 120.22 | 29.08 | 30.57 |  | 29.44 | 4319.5 | 36 | 28.63 | 78 | 31 | 41.176 |  | 28.63 | 0.88 | -15.63
|  | 378 | 13 | 18 | 3 | 2 | 14.213 | 11.446 | 98.917 | 9.51 | 2.8628 | 2.763 | 3.14 | 49.29 | 52.43 | 103.87 | 513.2 | 5.42 | 336.275 | 24 | 0.22 | 32.02 | 45.432 | 324.758 | 53.79 | 11.33 | 19.91 | 20 | 4305.2 | 60.31 | 25.14 | 28.11 |  | 385 | 70.276 | 45.52 | 79.97 | 120.18 | 29.09 | 30.59 |  | 29.46 | 4319.5 | 36.5 | 27.45 | 78 | 31 | 41.176 |  | 27.45 | 0.14 | -13.28
|  | 379 | 13 | 19 | 4 | 2 | 14.193 | 11.443 | 98.916 | 8.02 | 2.8091 | 2.607 | 3.29 | 49.29 | 52.58 | 103.86 | 519.2 | 4.58 | 336.328 | 24.01 | 0.229 | 32.04 | 43.228 | 324.445 | 54.18 | 11.09 | 19.91 | 20 | 4294.3 | 60.2 | 24.66 | 28.11 |  | 385 | 70.285 | 45.52 | 79.88 | 119.74 | 29.09 | 30.61 |  | 29.47 | 4304.5 | 36.5 | 27.45 | 78 | 31 | 41.176 |  | 27.45 | 0.78 | -18.75
|  | 380 | 13 | 20 | 5 | 2 | 14.25 | 11.446 | 98.915 | 7.29 | 2.9124 | 2.511 | 3.3 | 49.29 | 52.59 | 104.12 | 524.2 | 4.35 | 336.282 | 24.02 | 0.218 | 32.05 | 42.926 | 323.431 | 54.53 | 11.49 | 19.9 | 19.99 | 4290 | 60.22 | 25.57 | 28.11 |  | 385 | 70.329 | 45.52 | 79.84 | 119.45 | 29.09 | 30.62 |  | 29.46 | 4295.25 | 36 | 27.45 | 78 | 31 | 42.352 |  | 27.45 | 0.08 | -12.5
|  | 381 | 13 | 21 | 6 | 2 | 14.311 | 11.451 | 98.914 | 7.04 | 2.7959 | 2.475 | 3.33 | 49.3 | 52.63 | 104.28 | 528.74 | 4.36 | 336.08 | 24.01 | 0.219 | 32.06 | 43.422 | 322.76 | 54.91 | 11.06 | 19.9 | 19.99 | 4303 | 60.23 | 24.55 | 28.11 |  | 385 | 70.333 | 45.52 | 79.95 | 119.78 | 29.09 | 30.62 |  | 29.43 | 4295.25 | 36 | 27.84 | 78 | 31 | 42.352 |  | 27.84 | 0.84 | -17.19
|  | 382 | 13 | 22 | 7 | 2 | 14.072 | 11.451 | 98.914 | 6.92 | 2.8125 | 2.459 | 3.32 | 49.32 | 52.63 | 104.31 | 533.34 | 4.47 | 335.814 | 24.02 | 0.23 | 32.05 | 43.79 | 321.693 | 55.26 | 11.17 | 19.89 | 19.99 | 4321.3 | 60.3 | 24.69 | 28.1 |  | 385 | 70.373 | 45.51 | 80.11 | 119.78 | 29.09 | 30.61 |  | 29.38 | 4304.5 | 36 | 27.84 | 78 | 31 | 43.137 |  | 27.84 | 0.2 | -13.28
|  | 383 | 13 | 23 | 1 | 21 | 14.212 | 11.453 | 98.914 | 6.87 | 2.7627 | 2.436 | 3.27 | 49.35 | 52.62 | 102.08 | 537.76 | 4.54 | 336.516 | 24.03 | 0.32 | 32.05 | 39.772 | 321.138 | 55.55 | 10.89 | 19.89 | 19.99 | 4288.7 | 60.38 | 24.26 | 28.11 |  | 385 | 70.401 | 45.51 | 80.15 | 119.88 | 29.09 | 30.59 |  | 29.32 | 4319.5 | 37 | 27.45 | 78 | 31 | 41.568 |  | 27.45 | 0.16 | -13.28
|  | 384 | 13 | 24 | 2 | 21 | 14.009 | 11.455 | 98.914 | 6.28 | 2.8745 | 2.381 | 3.37 | 49.4 | 52.77 | 98.72 | 541.67 | 4 | 338.104 | 24.04 | 0.362 | 32.07 | 25.083 | 319.747 | 55.82 | 10.21 | 19.89 | 19.98 | 3862 | 60.43 | 25.24 | 28.11 |  | 385 | 70.398 | 45.5 | 80.14 | 120.31 | 29.09 | 30.57 |  | 29.26 | 4217.75 | 32 | 20 | 78 | 31 | 23.529 |  | 20 | 0.9 | -20.31
|  | 385 | 13 | 25 | 3 | 21 | 22.478 | 11.45 | 98.915 | 3.99 | 2.7901 | 2.185 | 3.26 | 49.48 | 52.75 | 98.34 | 539.77 | 1.97 | 338.68 | 24.04 | 0.255 | 32.08 | 16.919 | 314.662 | 56.08 | 8.59 | 19.88 | 19.98 | 3347.4 | 60.49 | 24.5 | 28.11 |  | 385 | 70.415 | 45.48 | 80.1 | 120.08 | 29.09 | 30.54 |  | 29.2 | 3716.25 | 30.5 | 18.43 | 78 | 31 | 12.549 |  | 18.43 | 0 | 0
|  | 386 | 13 | 26 | 4 | 21 | 22.494 | 11.448 | 98.915 | 4.59 | 2.8105 | 2.068 | 3.04 | 49.55 | 52.58 | 98.94 | 528.4 | 0.43 | 338.8 | 24.05 | 0.154 | 32.08 | 14.82 | 307.174 | 56.34 | 7.35 | 19.89 | 19.97 | 2844 | 60.62 | 24.68 | 28.12 |  | 385 | 70.424 | 45.47 | 79.91 | 120.08 | 29.08 | 30.53 |  | 29.15 | 3213.25 | 27.5 | 18.82 | 78 | 31 | 11.765 |  | 18.82 | 0 | 0
|  | 387 | 13 | 27 | 5 | 21 | 22.496 | 11.447 | 98.916 | 9.2 | 2.8163 | 2.039 | 2.74 | 49.59 | 52.33 | 99.03 | 515.91 | 0.05 | 338.795 | 24.05 | 0.151 | 32.06 | 14.814 | 296.537 | 56.5 | 6.09 | 19.87 | 19.98 | 2353 | 60.7 | 24.73 | 28.12 |  | 385 | 70.427 | 45.45 | 79.95 | 119.95 | 29.08 | 30.51 |  | 29.11 | 2710.75 | 25.5 | 18.43 | 78 | 31 | 13.725 |  | 18.43 | 0 | 0
|  | 388 | 13 | 28 | 6 | 21 | 21.008 | 11.45 | 98.916 | 10.32 | 2.8122 | 1.978 | 2.36 | 49.66 | 52.02 | 99.01 | 504.19 | 0.05 | 338.681 | 24.05 | 0.163 | 32.05 | 15.173 | 267.574 | 56.56 | 4.96 | 19.87 | 19.97 | 1917.6 | 60.8 | 24.69 | 28.11 |  | 385 | 70.447 | 45.44 | 80.05 | 119.82 | 29.07 | 30.49 |  | 29.08 | 2225 | 22.5 | 18.43 | 78 | 31 | 14.902 |  | 18.43 | 0 | 0
|  | 389 | 13 | 29 | 7 | 21 | 14.714 | 11.452 | 98.918 | 5.18 | 2.7989 | 1.926 | 2.12 | 49.71 | 51.83 | 99.12 | 494.58 | 0.39 | 338.59 | 24.05 | 0.169 | 32.03 | 17.147 | 225.437 | 56.52 | 3.91 | 19.86 | 19.96 | 1521.2 | 61 | 24.58 | 28.11 |  | 385 | 70.412 | 45.43 | 79.94 | 120.02 | 29.06 | 30.45 |  | 29.05 | 1806.25 | 21 | 18.82 | 78 | 31 | 15.294 |  | 18.82 | 0.72 | -3.13
|  | 390 | 13 | 30 | 8 | 21 | 15.385 | 11.454 | 98.92 | 2.35 | 2.7991 | 1.848 | 1.99 | 49.75 | 51.74 | 99.38 | 487.24 | 0.54 | 338.574 | 24.05 | 0.158 | 32.02 | 19.371 | 185.641 | 56.38 | 3.01 | 19.86 | 19.96 | 1168.5 | 61.22 | 24.58 | 28.11 |  | 385 | 70.395 | 45.42 | 80.09 | 119.87 | 29.05 | 30.43 |  | 29.04 | 1419.5 | 20 | 18.04 | 78 | 31 | 17.647 |  | 18.04 | 0.02 | 3.91
|  | 391 | 14 | 1 | 1 | 1 | 14.468 | 11.454 | 98.921 | 1.85 | 2.7881 | 1.824 | 1.89 | 49.78 | 51.67 | 99.06 | 480.99 | 0.59 | 338.63 | 24.06 | 0.17 | 32.02 | 21.936 | 148.606 | 56.15 | 2.37 | 19.86 | 19.96 | 923 | 61.43 | 24.48 | 28.12 |  | 385 | 70.37 | 45.42 | 79.88 | 120.07 | 29.04 | 30.42 |  | 29.04 | 1103.75 | 17.5 | 18.43 | 78 | 31 | 22.353 |  | 18.43 | 0.2 | 7.03
|  | 392 | 14 | 2 | 2 | 1 | 14.002 | 11.456 | 98.922 | 3.56 | 2.8238 | 1.842 | 1.86 | 49.75 | 51.61 | 99.01 | 476.2 | 0.6 | 338.569 | 24.04 | 0.14 | 32.01 | 26.671 | 124.23 | 55.79 | 1.95 | 19.86 | 19.95 | 751.2 | 61.56 | 24.79 | 28.11 |  | 385 | 70.317 | 45.41 | 80.01 | 119.34 | 29.03 | 30.42 |  | 29.03 | 867.75 | 16.5 | 18.43 | 78 | 32 | 23.921 |  | 18.43 | 0.92 | 0.78
|  | 393 | 14 | 3 | 3 | 1 | 14.239 | 11.457 | 98.924 | 6.57 | 2.8738 | 1.927 | 1.76 | 49.74 | 51.5 | 99.1 | 472.04 | 0.58 | 338.525 | 24.05 | 0.139 | 32 | 33.948 | 116.659 | 55.43 | 1.94 | 19.87 | 19.96 | 732.8 | 61.67 | 25.23 | 28.13 |  | 385 | 70.266 | 45.42 | 80.02 | 120.25 | 29.03 | 30.42 |  | 29.04 | 735 | 15 | 19.22 | 78 | 32 | 33.725 |  | 19.22 | 0.86 | -2.34
|  | 394 | 14 | 4 | 4 | 1 | 14.713 | 11.456 | 98.926 | 8.28 | 2.8584 | 2.069 | 1.59 | 49.75 | 51.33 | 99.09 | 468.53 | 0.63 | 338.465 | 24.05 | 0.142 | 31.98 | 37.929 | 114.503 | 55.05 | 2.02 | 19.86 | 19.94 | 769.6 | 61.72 | 25.1 | 28.11 |  | 385 | 70.218 | 45.41 | 80.14 | 119.99 | 29.02 | 30.42 |  | 29.07 | 740.5 | 14.5 | 19.22 | 78 | 32 | 39.607 |  | 19.22 | 0.33 | 1.56
|  | 395 | 14 | 5 | 5 | 1 | 14.436 | 11.458 | 98.926 | 8.21 | 2.8845 | 2.201 | 1.56 | 49.73 | 51.28 | 99.17 | 465.19 | 0.73 | 338.46 | 24.05 | 0.145 | 31.97 | 38.793 | 117.912 | 54.67 | 2.14 | 19.86 | 19.95 | 808.1 | 61.78 | 25.33 | 28.11 |  | 385 | 70.199 | 45.41 | 79.88 | 119.98 | 29.01 | 30.43 |  | 29.1 | 780.25 | 14.5 | 19.61 | 78 | 32 | 38.431 |  | 19.61 | 0.08 | 4.69
|  | 396 | 14 | 6 | 6 | 1 | 14.232 | 11.46 | 98.927 | 7.53 | 2.848 | 2.268 | 1.53 | 49.71 | 51.24 | 99.16 | 462.01 | 0.77 | 338.487 | 24.04 | 0.169 | 31.96 | 37.493 | 120.67 | 54.16 | 2.15 | 19.85 | 19.93 | 821.4 | 61.82 | 25.01 | 28.11 |  | 385 | 70.184 | 45.41 | 79.74 | 119.87 | 29.01 | 30.46 |  | 29.11 | 817 | 16 | 19.22 | 78 | 32 | 37.646 |  | 19.22 | 0.53 | 3.13
|  | 397 | 14 | 7 | 7 | 1 | 14.185 | 11.453 | 98.925 | 7.14 | 2.8383 | 2.277 | 1.5 | 49.68 | 51.17 | 99.1 | 458.99 | 0.75 | 338.437 | 24.04 | 0.178 | 31.96 | 35.739 | 123.449 | 53.45 | 2.08 | 19.86 | 19.95 | 797.1 | 61.82 | 24.92 | 28.11 |  | 385 | 70.156 | 45.42 | 79.91 | 119.42 | 29.01 | 30.5 |  | 29.12 | 792 | 16.5 | 19.22 | 78 | 32 | 34.117 |  | 19.22 | 0.88 | 0.78
|  | 398 | 14 | 8 | 1 | 12 | 14.325 | 11.45 | 98.923 | 7.56 | 2.8325 | 2.27 | 1.48 | 49.64 | 51.12 | 99.09 | 456.11 | 0.71 | 338.468 | 24.04 | 0.124 | 31.95 | 37.199 | 124.488 | 52.43 | 2.02 | 19.86 | 19.95 | 775.7 | 61.8 | 24.87 | 28.1 |  | 385 | 70.13 | 45.42 | 79.92 | 119.62 | 29 | 30.52 |  | 29.13 | 792 | 16 | 19.22 | 78 | 32 | 34.117 |  | 19.22 | 0.82 | -2.34
|  | 399 | 14 | 9 | 2 | 12 | 14.921 | 11.452 | 98.923 | 8.11 | 2.9682 | 2.427 | 1.46 | 49.57 | 51.03 | 102.64 | 453.29 | 0.93 | 337.433 | 24.04 | 0.22 | 31.95 | 70.22 | 128.907 | 51.48 | 3.21 | 19.86 | 19.95 | 1175.2 | 61.77 | 26.06 | 28.1 |  | 385 | 70.106 | 45.42 | 79.84 | 120.05 | 29 | 30.52 |  | 29.16 | 1257.75 | -12.5 | 28.24 | 78 | 32 | 90.979 |  | 28.24 | 0.02 | 0
|  | 400 | 14 | 10 | 3 | 12 | 14.648 | 11.456 | 98.922 | 9.36 | 2.9185 | 2.665 | 1.49 | 49.51 | 51 | 104.99 | 453.24 | 2.31 | 336.404 | 24.03 | 0.195 | 31.94 | 81.148 | 158.302 | 50.63 | 4.87 | 19.87 | 19.94 | 1815.2 | 61.76 | 25.62 | 28.1 |  | 385 | 70.113 | 45.43 | 80.07 | 120.14 | 29.01 | 30.51 |  | 29.2 | 1941.25 | 3.5 | 31.37 | 78 | 32 | 81.567 |  | 31.37 | 0.02 | 1.56
|  | 401 | 14 | 11 | 4 | 12 | 14.093 | 11.453 | 98.919 | 10.65 | 2.8793 | 2.866 | 1.7 | 49.47 | 51.17 | 106.63 | 459.16 | 3.55 | 335.836 | 24.02 | 0.23 | 31.95 | 78.687 | 223.865 | 49.82 | 6.57 | 19.86 | 19.94 | 2482.5 | 61.7 | 25.28 | 28.09 |  | 385 | 70.108 | 45.43 | 79.88 | 120.02 | 29.01 | 30.51 |  | 29.24 | 1941.25 | 17.5 | 31.37 | 78 | 32 | 81.567 |  | 31.37 | 0.06 | 7.81
|  | 402 | 14 | 12 | 5 | 12 | 14.16 | 11.451 | 98.919 | 14.07 | 2.8624 | 2.955 | 2 | 49.43 | 51.43 | 103.04 | 467.43 | 4.61 | 335.885 | 24.03 | 0.23 | 31.98 | 61.39 | 276.004 | 48.92 | 7.35 | 19.86 | 19.95 | 2794.2 | 61.63 | 25.13 | 28.09 |  | 385 | 70.115 | 45.45 | 80.03 | 120.15 | 29.02 | 30.54 |  | 29.28 | 2607 | 28.5 | 26.67 | 78 | 31 | 58.43 |  | 26.67 | 0.9 | 1.56
|  | 403 | 14 | 13 | 6 | 12 | 14.005 | 11.45 | 98.919 | 14.26 | 2.864 | 2.973 | 2.21 | 49.4 | 51.61 | 107.96 | 472.92 | 4.33 | 334.971 | 24.03 | 0.139 | 32 | 62.937 | 298.58 | 49.48 | 8.6 | 19.86 | 19.94 | 3263.9 | 61.54 | 25.15 | 28.08 |  | 385 | 70.123 | 45.45 | 79.97 | 119.84 | 29.03 | 30.58 |  | 29.31 | 3339 | 27.5 | 30.59 | 78 | 31 | 63.528 |  | 30.59 | 0.08 | 7.03
|  | 404 | 14 | 14 | 7 | 12 | 14.222 | 11.456 | 98.919 | 13.53 | 2.8449 | 3.025 | 2.45 | 49.35 | 51.8 | 109.17 | 480.48 | 5.22 | 334.552 | 24.02 | 0.124 | 32 | 63.501 | 310.269 | 50.99 | 9.55 | 19.86 | 19.95 | 3649.8 | 61.46 | 24.98 | 28.08 |  | 385 | 70.155 | 45.44 | 79.99 | 119.88 | 29.04 | 30.62 |  | 29.31 | 3339 | 29 | 31.37 | 78 | 31 | 63.528 |  | 31.37 | 0.86 | -3.13
|  | 405 | 14 | 15 | 8 | 12 | 14.189 | 11.456 | 98.92 | 13.28 | 2.836 | 3.057 | 2.62 | 49.34 | 51.97 | 109.34 | 490.24 | 6 | 334.269 | 24.03 | 0.11 | 32 | 61.686 | 317.89 | 52.17 | 10.38 | 19.87 | 19.94 | 3981.1 | 61.19 | 24.9 | 28.08 |  | 385 | 70.178 | 45.45 | 80.19 | 120.02 | 29.05 | 30.66 |  | 29.32 | 3753 | 30 | 30.59 | 78 | 31 | 61.175 |  | 30.59 | 0.57 | -10.94
|  | 406 | 14 | 16 | 1 | 2 | 13.973 | 11.453 | 98.921 | 13.08 | 2.8657 | 3.03 | 2.91 | 49.32 | 52.23 | 106.96 | 500.46 | 6.21 | 334.605 | 24.03 | 0.192 | 32.02 | 58.602 | 322.161 | 52.94 | 11.27 | 19.86 | 19.94 | 4278.2 | 60.74 | 25.16 | 28.09 |  | 385 | 70.196 | 45.44 | 80.03 | 120.31 | 29.06 | 30.69 |  | 29.33 | 4300 | 31.5 | 31.76 | 78 | 31 | 47.842 |  | 31.76 | 0.39 | -7.03
|  | 407 | 14 | 17 | 2 | 2 | 14.179 | 11.453 | 98.922 | 11.44 | 2.835 | 2.898 | 3.14 | 49.32 | 52.46 | 103.71 | 510.36 | 6.22 | 335.569 | 24.02 | 0.223 | 32.04 | 49.175 | 324.326 | 53.61 | 11.22 | 19.85 | 19.93 | 4303.9 | 60.26 | 24.89 | 28.08 |  | 385 | 70.233 | 45.44 | 80.01 | 119.78 | 29.06 | 30.72 |  | 29.32 | 4300 | 36.5 | 27.84 | 78 | 31 | 47.842 |  | 27.84 | 0.88 | -16.41
|  | 408 | 14 | 18 | 3 | 2 | 14.306 | 11.456 | 98.923 | 9.19 | 2.8576 | 2.716 | 3.28 | 49.3 | 52.58 | 103.7 | 516.74 | 5.13 | 335.732 | 24.02 | 0.228 | 32.05 | 44.517 | 324.697 | 54.21 | 11.28 | 19.84 | 19.94 | 4292.3 | 60.08 | 25.09 | 28.07 |  | 385 | 70.271 | 45.42 | 79.84 | 119.65 | 29.06 | 30.73 |  | 29.29 | 4304.5 | 36.5 | 27.45 | 78 | 31 | 41.176 |  | 27.45 | 0.78 | -17.19
|  | 409 | 14 | 19 | 4 | 2 | 14.062 | 11.456 | 98.924 | 7.9 | 2.8402 | 2.577 | 3.26 | 49.33 | 52.59 | 103.7 | 521.89 | 4.43 | 335.839 | 24.03 | 0.227 | 32.05 | 42.922 | 323.9 | 54.71 | 11.18 | 19.85 | 19.94 | 4282.4 | 60.1 | 24.94 | 28.08 |  | 385 | 70.311 | 45.43 | 79.76 | 120.14 | 29.06 | 30.75 |  | 29.24 | 4285 | 36.5 | 27.45 | 78 | 31 | 41.176 |  | 27.45 | 0.31 | -13.28
|  | 410 | 14 | 20 | 5 | 2 | 14.127 | 11.454 | 98.925 | 7.29 | 2.8421 | 2.512 | 3.33 | 49.33 | 52.66 | 104.28 | 526.63 | 4.33 | 335.547 | 24.03 | 0.211 | 32.05 | 43.513 | 323.13 | 55.09 | 11.22 | 19.84 | 19.93 | 4293.9 | 60.15 | 24.95 | 28.07 |  | 385 | 70.319 | 45.41 | 79.84 | 120.06 | 29.06 | 30.75 |  | 29.19 | 4285 | 36 | 27.84 | 78 | 31 | 41.176 |  | 27.84 | 0.1 | -10.94
|  | 411 | 14 | 21 | 6 | 2 | 14.254 | 11.454 | 98.924 | 7.03 | 2.8464 | 2.475 | 3.36 | 49.35 | 52.71 | 104.36 | 531.38 | 4.47 | 335.525 | 24.03 | 0.216 | 32.06 | 44.075 | 322.299 | 55.51 | 11.3 | 19.84 | 19.93 | 4318.6 | 60.23 | 24.99 | 28.07 |  | 385 | 70.327 | 45.39 | 80.12 | 120.01 | 29.06 | 30.74 |  | 29.13 | 4300 | 36 | 28.24 | 78 | 31 | 43.529 |  | 28.24 | 0.84 | -16.41
|  | 412 | 14 | 22 | 7 | 2 | 14.08 | 11.456 | 98.925 | 6.94 | 2.8463 | 2.459 | 3.33 | 49.38 | 52.71 | 103.71 | 535.97 | 4.61 | 335.768 | 24.03 | 0.229 | 32.08 | 42.833 | 321.833 | 55.88 | 11.29 | 19.84 | 19.93 | 4312.5 | 60.32 | 24.99 | 28.07 |  | 385 | 70.318 | 45.41 | 80.02 | 119.98 | 29.05 | 30.72 |  | 29.09 | 4314.75 | 36.5 | 27.45 | 78 | 31 | 41.176 |  | 27.45 | 0.7 | -18.75
|  | 413 | 14 | 23 | 1 | 21 | 14.159 | 11.456 | 98.925 | 6.91 | 2.8892 | 2.436 | 3.32 | 49.39 | 52.71 | 102.14 | 540.02 | 4.42 | 336.374 | 24.04 | 0.334 | 32.07 | 40.023 | 321.364 | 56.22 | 11.38 | 19.84 | 19.93 | 4282 | 60.44 | 25.37 | 28.06 |  | 385 | 70.308 | 45.4 | 79.88 | 120.07 | 29.05 | 30.7 |  | 29.06 | 4314.75 | 36.5 | 27.45 | 78 | 31 | 41.176 |  | 27.45 | 0.18 | -12.5
|  | 414 | 14 | 24 | 2 | 21 | 14.044 | 11.451 | 98.926 | 6.15 | 2.7753 | 2.37 | 3.37 | 49.45 | 52.82 | 98.62 | 542.14 | 3.87 | 338.091 | 24.03 | 0.363 | 32.07 | 23.578 | 319.552 | 56.54 | 9.79 | 19.83 | 19.92 | 3835.6 | 60.55 | 24.37 | 28.06 |  | 385 | 70.311 | 45.4 | 80.06 | 120.36 | 29.05 | 30.68 |  | 29.02 | 4199 | 32 | 19.61 | 78 | 31 | 22.745 |  | 19.61 | 0.88 | -20.31
|  | 415 | 14 | 25 | 3 | 21 | 22.48 | 11.45 | 98.926 | 3.93 | 2.8243 | 2.165 | 3.2 | 49.51 | 52.71 | 98.66 | 533.3 | 1.65 | 338.735 | 24.05 | 0.234 | 32.07 | 16.669 | 313.956 | 56.82 | 8.49 | 19.83 | 19.93 | 3270.9 | 60.67 | 24.8 | 28.05 |  | 385 | 70.315 | 45.4 | 80.18 | 120.16 | 29.04 | 30.65 |  | 28.99 | 3182.75 | 30 | 18.82 | 78 | 31 | 12.157 |  | 18.82 | 0 | 0
|  | 416 | 14 | 26 | 4 | 21 | 22.493 | 11.45 | 98.927 | 4.54 | 2.8219 | 2.076 | 2.94 | 49.54 | 52.48 | 98.93 | 520.53 | 0.4 | 338.897 | 24.04 | 0.154 | 32.05 | 14.691 | 307.434 | 57.07 | 7.31 | 19.83 | 19.92 | 2818.5 | 60.79 | 24.78 | 28.04 |  | 385 | 70.297 | 45.41 | 79.94 | 119.67 | 29.04 | 30.63 |  | 28.96 | 3182.75 | 27.5 | 18.43 | 78 | 31 | 12.157 |  | 18.43 | 0 | 0
|  | 417 | 14 | 27 | 5 | 21 | 22.495 | 11.452 | 98.928 | 9.75 | 2.8164 | 2.043 | 2.94 | 49.54 | 52.48 | 98.98 | 520.53 | 0.05 | 338.861 | 24.04 | 0.164 | 32.05 | 14.627 | 295.061 | 57.07 | 6.03 | 19.83 | 19.92 | 2328.3 | 60.79 | 24.73 | 28.04 |  | 385 | 70.304 | 45.41 | 79.91 | 120.05 | 29.03 | 30.59 |  | 28.92 | 2683.5 | 25 | 18.82 | 78 | 31 | 14.117 |  | 18.82 | 0 | 0
|  | 418 | 14 | 28 | 6 | 21 | 18.174 | 11.447 | 98.929 | 9.94 | 2.815 | 1.972 | 2.27 | 49.64 | 51.91 | 99.11 | 497.62 | 0.08 | 338.772 | 24.03 | 0.159 | 32.04 | 15.75 | 263.123 | 57.4 | 4.82 | 19.82 | 19.91 | 1862.7 | 61.01 | 24.72 | 28.04 |  | 385 | 70.272 | 45.4 | 79.88 | 119.95 | 29.03 | 30.57 |  | 28.87 | 1794.5 | 22 | 18.82 | 78 | 31 | 16.078 |  | 18.82 | 0.02 | 0
|  | 419 | 14 | 29 | 7 | 21 | 14.935 | 11.448 | 98.929 | 5.37 | 2.805 | 1.914 | 2.27 | 49.64 | 51.91 | 99.24 | 497.62 | 0.4 | 338.716 | 24.03 | 0.145 | 32.04 | 16.78 | 225.849 | 57.4 | 3.87 | 19.82 | 19.91 | 1499.2 | 61.01 | 24.63 | 28.04 |  | 385 | 70.275 | 45.4 | 79.9 | 120.17 | 29.03 | 30.55 |  | 28.85 | 1794.5 | 20 | 18.04 | 78 | 31 | 16.078 |  | 18.04 | 0.29 | 1.56
|  | 420 | 14 | 30 | 8 | 21 | 15.436 | 11.442 | 98.93 | 2.27 | 2.7909 | 1.836 | 2.1 | 49.67 | 51.77 | 99.37 | 489.66 | 0.49 | 338.781 | 24.04 | 0.174 | 32.03 | 19.265 | 181.405 | 57.49 | 2.92 | 19.82 | 19.92 | 1137.7 | 61.28 | 24.51 | 28.05 |  | 385 | 70.274 | 45.41 | 79.95 | 120.51 | 29.02 | 30.52 |  | 28.81 | 1398.25 | 19 | 18.43 | 78 | 31 | 19.215 |  | 18.43 | 0 | 3.91
|  | 421 | 15 | 1 | 1 | 1 | 14.501 | 11.438 | 98.93 | 2.03 | 2.8257 | 1.801 | 1.89 | 49.67 | 51.57 | 99.1 | 477.93 | 0.47 | 338.787 | 24.03 | 0.157 | 32.01 | 23.266 | 145.348 | 57.25 | 2.29 | 19.82 | 19.91 | 881.2 | 61.68 | 24.81 | 28.05 |  | 385 | 70.234 | 45.41 | 79.86 | 119.83 | 29.01 | 30.5 |  | 28.8 | 857.75 | 18.5 | 18.82 | 78 | 31 | 27.058 |  | 18.82 | 0.04 | 7.03
|  | 422 | 15 | 2 | 2 | 1 | 13.97 | 11.44 | 98.93 | 3.52 | 2.8442 | 1.846 | 1.89 | 49.67 | 51.57 | 99.12 | 477.93 | 0.56 | 338.673 | 24.03 | 0.137 | 32.01 | 29.156 | 128.526 | 57.25 | 2.1 | 19.82 | 19.91 | 802.3 | 61.68 | 24.97 | 28.05 |  | 385 | 70.229 | 45.41 | 79.99 | 119.34 | 29.01 | 30.5 |  | 28.79 | 857.75 | 17 | 19.22 | 78 | 32 | 27.058 |  | 19.22 | 0.92 | 1.56
|  | 423 | 15 | 3 | 3 | 1 | 14.348 | 11.438 | 98.93 | 5.57 | 2.8755 | 1.965 | 1.79 | 49.67 | 51.47 | 99.16 | 473.74 | 0.66 | 338.586 | 24.02 | 0.133 | 31.99 | 34.911 | 121.652 | 56.97 | 2.12 | 19.82 | 19.92 | 802.8 | 61.77 | 25.25 | 28.04 |  | 385 | 70.217 | 45.41 | 79.93 | 119.83 | 29 | 30.49 |  | 28.8 | 796.75 | 15 | 19.61 | 78 | 32 | 35.686 |  | 19.61 | 0.84 | -1.56
|  | 424 | 15 | 4 | 4 | 1 | 14.644 | 11.441 | 98.931 | 6.36 | 2.8687 | 2.121 | 1.7 | 49.63 | 51.33 | 99.22 | 470.27 | 0.75 | 338.476 | 24 | 0.134 | 31.98 | 37.501 | 121.478 | 56.65 | 2.18 | 19.82 | 19.9 | 824.6 | 61.84 | 25.19 | 28.04 |  | 385 | 70.196 | 45.4 | 80.03 | 119.69 | 28.99 | 30.48 |  | 28.82 | 807 | 15 | 19.61 | 78 | 32 | 38.039 |  | 19.61 | 0.35 | 2.34
|  | 425 | 15 | 5 | 5 | 1 | 14.512 | 11.444 | 98.931 | 6.31 | 2.8596 | 2.223 | 1.59 | 49.65 | 51.24 | 99.22 | 467.02 | 0.79 | 338.468 | 24.01 | 0.141 | 31.98 | 37.958 | 121.663 | 56.28 | 2.25 | 19.83 | 19.91 | 854.2 | 61.9 | 25.11 | 28.05 |  | 385 | 70.177 | 45.41 | 80 | 119.82 | 28.99 | 30.46 |  | 28.85 | 833.5 | 16 | 19.61 | 78 | 32 | 38.039 |  | 19.61 | 0.08 | 4.69
|  | 426 | 15 | 6 | 6 | 1 | 14.272 | 11.439 | 98.93 | 6.03 | 2.8478 | 2.278 | 1.54 | 49.65 | 51.19 | 99.15 | 463.89 | 0.81 | 338.541 | 24 | 0.162 | 31.96 | 37.105 | 122.821 | 55.76 | 2.28 | 19.83 | 19.91 | 869.8 | 61.92 | 25 | 28.05 |  | 385 | 70.162 | 45.41 | 79.96 | 119.79 | 28.98 | 30.45 |  | 28.88 | 861.5 | 17 | 19.61 | 78 | 32 | 36.862 |  | 19.61 | 0.16 | 7.81
|  | 427 | 15 | 7 | 7 | 1 | 14.159 | 11.434 | 98.929 | 5.76 | 2.8345 | 2.293 | 1.52 | 49.62 | 51.14 | 99.14 | 460.94 | 0.88 | 338.582 | 24 | 0.177 | 31.96 | 35.793 | 123.895 | 54.99 | 2.23 | 19.83 | 19.91 | 857.3 | 61.93 | 24.89 | 28.05 |  | 385 | 70.154 | 45.42 | 79.88 | 119.96 | 28.98 | 30.43 |  | 28.92 | 866.25 | 17.5 | 19.22 | 78 | 32 | 34.509 |  | 19.22 | 0.9 | 2.34
|  | 428 | 15 | 8 | 1 | 12 | 14.297 | 11.433 | 98.928 | 5.84 | 2.839 | 2.283 | 1.51 | 49.57 | 51.08 | 99.22 | 458.17 | 0.83 | 338.472 | 23.99 | 0.187 | 31.94 | 36.106 | 123.839 | 54.25 | 2.17 | 19.83 | 19.91 | 831.2 | 61.93 | 24.93 | 28.04 |  | 385 | 70.172 | 45.41 | 79.99 | 119.8 | 28.98 | 30.41 |  | 28.94 | 846 | 17 | 19.22 | 78 | 31 | 34.117 |  | 19.22 | 0.82 | -0.78
|  | 429 | 15 | 9 | 2 | 12 | 15.301 | 11.437 | 98.927 | 6.55 | 2.9788 | 2.404 | 1.52 | 49.52 | 51.03 | 102.25 | 455.46 | 0.86 | 337.407 | 23.98 | 0.245 | 31.94 | 67.789 | 127.406 | 53.35 | 3.06 | 19.83 | 19.91 | 1117.6 | 61.92 | 26.15 | 28.05 |  | 385 | 70.16 | 45.41 | 80.03 | 119.74 | 28.97 | 30.39 |  | 28.98 | 855.25 | -11 | 27.45 | 78 | 32 | 49.019 |  | 27.45 | 0.04 | 0
|  | 430 | 15 | 10 | 3 | 12 | 14.812 | 11.433 | 98.927 | 8.44 | 2.9266 | 2.622 | 1.48 | 49.48 | 50.96 | 104.68 | 453.14 | 2.03 | 336.435 | 23.98 | 0.201 | 31.93 | 80.896 | 154.293 | 52.48 | 4.58 | 19.84 | 19.91 | 1702.8 | 61.86 | 25.7 | 28.04 |  | 385 | 70.158 | 45.42 | 80.07 | 120.16 | 28.97 | 30.36 |  | 29.02 | 1243.75 | 3 | 31.37 | 78 | 32 | 90.587 |  | 31.37 | 0.02 | 1.56
|  | 431 | 15 | 11 | 4 | 12 | 14.319 | 11.434 | 98.928 | 9.95 | 2.8606 | 2.804 | 1.56 | 49.41 | 50.97 | 104.14 | 456.72 | 3.44 | 336.386 | 23.98 | 0.214 | 31.96 | 73.56 | 213.584 | 51.58 | 6.12 | 19.84 | 19.91 | 2326.9 | 61.8 | 25.12 | 28.05 |  | 385 | 70.144 | 45.43 | 79.76 | 120.35 | 28.98 | 30.35 |  | 29.06 | 1903.75 | 23 | 27.45 | 78 | 32 | 83.136 |  | 27.45 | 0.16 | 7.81
|  | 432 | 15 | 12 | 5 | 12 | 14.056 | 11.434 | 98.929 | 13.41 | 2.8564 | 2.933 | 1.85 | 49.37 | 51.22 | 104.85 | 463.68 | 4.16 | 335.648 | 23.97 | 0.216 | 31.96 | 65.631 | 269.252 | 50.52 | 7.33 | 19.83 | 19.91 | 2790.3 | 61.74 | 25.08 | 28.04 |  | 385 | 70.148 | 45.43 | 79.76 | 120.19 | 28.98 | 30.36 |  | 29.1 | 2460 | 26 | 28.63 | 78 | 31 | 63.136 |  | 28.63 | 0.88 | 6.25
|  | 433 | 15 | 13 | 6 | 12 | 14.205 | 11.435 | 98.928 | 13.97 | 2.8371 | 2.954 | 2.11 | 49.32 | 51.44 | 105.09 | 469.87 | 4.55 | 335.536 | 23.99 | 0.188 | 31.97 | 59.363 | 295.414 | 49.81 | 8.17 | 19.84 | 19.93 | 3132.3 | 61.69 | 24.91 | 28.06 |  | 385 | 70.197 | 45.43 | 80.15 | 119.73 | 28.99 | 30.41 |  | 29.14 | 2892.75 | 29 | 28.63 | 78 | 31 | 57.254 |  | 28.63 | 0.86 | 0
|  | 434 | 15 | 14 | 7 | 12 | 14.034 | 11.43 | 98.927 | 12.9 | 2.8629 | 2.955 | 2.35 | 49.3 | 51.64 | 108.94 | 476.29 | 4.76 | 334.714 | 23.97 | 0.133 | 31.96 | 61.376 | 307.353 | 50.72 | 9.28 | 19.84 | 19.93 | 3526.8 | 61.66 | 25.14 | 28.05 |  | 385 | 70.221 | 45.42 | 80.04 | 119.74 | 28.99 | 30.46 |  | 29.16 | 3215.5 | 29 | 30.98 | 78 | 31 | 55.685 |  | 30.98 | 0.1 | 3.13
|  | 435 | 15 | 15 | 8 | 12 | 14.166 | 11.434 | 98.927 | 12.8 | 2.8569 | 3.021 | 2.58 | 49.28 | 51.86 | 109.62 | 483.93 | 5.61 | 334.198 | 23.98 | 0.141 | 31.99 | 62.079 | 315.73 | 51.94 | 10.26 | 19.86 | 19.94 | 3907 | 61.48 | 25.08 | 28.05 |  | 385 | 70.285 | 45.44 | 79.95 | 119.79 | 29.01 | 30.51 |  | 29.17 | 3633.5 | 29.5 | 31.76 | 78 | 31 | 61.568 |  | 31.76 | 0.66 | -7.81
|  | 436 | 15 | 16 | 1 | 2 | 14.153 | 11.434 | 98.927 | 12.78 | 2.8486 | 3.018 | 2.75 | 49.28 | 52.03 | 110 | 493.71 | 6.18 | 333.939 | 23.98 | 0.131 | 32.01 | 60.585 | 320.904 | 52.73 | 10.99 | 19.85 | 19.95 | 4194.5 | 61.13 | 25.01 | 28.05 |  | 385 | 70.321 | 45.43 | 80.18 | 120.06 | 29.02 | 30.55 |  | 29.19 | 3989 | 30.5 | 30.98 | 78 | 31 | 57.646 |  | 30.98 | 0.72 | -11.72
|  | 437 | 15 | 17 | 2 | 2 | 14.082 | 11.433 | 98.929 | 11.65 | 2.8382 | 2.919 | 2.97 | 49.27 | 52.24 | 104.2 | 503.91 | 6.29 | 335.145 | 23.98 | 0.23 | 32.02 | 51.36 | 323.806 | 53.3 | 11.24 | 19.87 | 19.94 | 4307.7 | 60.64 | 24.92 | 28.05 |  | 385 | 70.318 | 45.44 | 79.93 | 120.1 | 29.02 | 30.58 |  | 29.21 | 4310 | 35.5 | 29.02 | 78 | 31 | 41.568 |  | 29.02 | 0.9 | -14.84
|  | 438 | 15 | 18 | 3 | 2 | 14.106 | 11.436 | 98.931 | 9.39 | 2.8495 | 2.751 | 3.14 | 49.26 | 52.4 | 103.89 | 512.84 | 5.35 | 335.606 | 23.98 | 0.229 | 32.01 | 45.283 | 324.363 | 53.78 | 11.25 | 19.86 | 19.94 | 4294.5 | 60.27 | 25.02 | 28.05 |  | 385 | 70.325 | 45.42 | 80.07 | 120.1 | 29.02 | 30.61 |  | 29.21 | 4295.25 | 36.5 | 27.45 | 78 | 31 | 41.176 |  | 27.45 | 0.1 | -14.06
|  | 439 | 15 | 19 | 4 | 2 | 14.252 | 11.437 | 98.932 | 8.06 | 2.8507 | 2.615 | 3.26 | 49.25 | 52.51 | 103.87 | 518.74 | 4.56 | 335.612 | 23.98 | 0.227 | 32.01 | 43.31 | 323.899 | 54.2 | 11.23 | 19.86 | 19.95 | 4284.3 | 60.15 | 25.03 | 28.05 |  | 385 | 70.34 | 45.43 | 80.39 | 119.86 | 29.02 | 30.62 |  | 29.21 | 4295.25 | 36.5 | 27.45 | 78 | 31 | 41.176 |  | 27.45 | 0.55 | -11.72
|  | 440 | 15 | 20 | 5 | 2 | 14.075 | 11.434 | 98.933 | 7.34 | 2.8115 | 2.526 | 3.28 | 49.27 | 52.55 | 104.36 | 523.76 | 4.35 | 335.548 | 23.99 | 0.214 | 32.02 | 43.47 | 323.102 | 54.58 | 11.1 | 19.87 | 19.95 | 4295.3 | 60.16 | 24.69 | 28.06 |  | 385 | 70.335 | 45.43 | 80.01 | 119.85 | 29.02 | 30.63 |  | 29.22 | 4300 | 36 | 27.84 | 78 | 31 | 43.137 |  | 27.84 | 0.41 | -13.28
|  | 441 | 15 | 21 | 6 | 2 | 14.226 | 11.431 | 98.933 | 7.04 | 2.8045 | 2.483 | 3.31 | 49.29 | 52.6 | 104.33 | 528.48 | 4.46 | 335.518 | 24 | 0.218 | 32.04 | 43.695 | 322.736 | 54.96 | 11.11 | 19.87 | 19.96 | 4309.8 | 60.23 | 24.62 | 28.05 |  | 385 | 70.356 | 45.44 | 79.91 | 119.73 | 29.02 | 30.63 |  | 29.21 | 4314.75 | 36 | 27.84 | 78 | 31 | 43.137 |  | 27.84 | 0.1 | -11.72
|  | 442 | 15 | 22 | 7 | 2 | 14.187 | 11.426 | 98.933 | 6.95 | 2.9177 | 2.466 | 3.36 | 49.29 | 52.65 | 103.99 | 533.11 | 4.54 | 335.613 | 23.99 | 0.229 | 32.03 | 43.438 | 322.158 | 55.31 | 11.59 | 19.87 | 19.96 | 4318.7 | 60.32 | 25.62 | 28.06 |  | 385 | 70.371 | 45.44 | 80.03 | 120.15 | 29.02 | 30.62 |  | 29.17 | 4314.75 | 36.5 | 28.24 | 78 | 31 | 43.137 |  | 28.24 | 0.84 | -17.19
|  | 443 | 15 | 23 | 1 | 21 | 14.112 | 11.428 | 98.932 | 6.91 | 2.9789 | 2.442 | 3.36 | 49.32 | 52.67 | 102.1 | 537.6 | 4.49 | 336.338 | 24 | 0.329 | 32.02 | 39.757 | 321.714 | 55.62 | 11.76 | 19.87 | 19.95 | 4291.7 | 60.4 | 26.16 | 28.06 |  | 385 | 70.383 | 45.42 | 80.12 | 120.51 | 29.02 | 30.6 |  | 29.11 | 4319.5 | 36.5 | 27.45 | 78 | 31 | 41.568 |  | 27.45 | 0.08 | -13.28
|  | 444 | 15 | 24 | 2 | 21 | 14.256 | 11.428 | 98.932 | 5.96 | 2.8293 | 2.36 | 3.32 | 49.4 | 52.72 | 98.64 | 541.47 | 3.84 | 338.007 | 24.01 | 0.353 | 32.03 | 23.564 | 319.655 | 55.92 | 9.88 | 19.88 | 19.96 | 3799.7 | 60.51 | 24.84 | 28.06 |  | 385 | 70.399 | 45.44 | 79.95 | 120.5 | 29.02 | 30.57 |  | 29.04 | 3705.25 | 32 | 19.61 | 78 | 31 | 12.157 |  | 19.61 | 0.84 | 0
|  | 445 | 15 | 25 | 3 | 21 | 22.483 | 11.427 | 98.931 | 3.89 | 2.8629 | 2.177 | 3.26 | 49.45 | 52.71 | 98.43 | 538.08 | 1.84 | 338.461 | 24.02 | 0.256 | 32.05 | 16.736 | 314.839 | 56.22 | 8.78 | 19.87 | 19.97 | 3336.3 | 60.6 | 25.14 | 28.06 |  | 385 | 70.373 | 45.44 | 79.96 | 120.3 | 29.02 | 30.55 |  | 28.99 | 3705.25 | 30.5 | 18.43 | 78 | 31 | 12.157 |  | 18.43 | 0 | 0
|  | 446 | 15 | 26 | 4 | 21 | 22.494 | 11.429 | 98.932 | 4.66 | 2.8317 | 2.068 | 3.04 | 49.52 | 52.56 | 98.94 | 526.29 | 0.36 | 338.74 | 24.01 | 0.177 | 32.04 | 14.715 | 307.349 | 56.49 | 7.38 | 19.87 | 19.96 | 2833.7 | 60.66 | 24.86 | 28.06 |  | 385 | 70.392 | 45.43 | 80.08 | 120.03 | 29.01 | 30.53 |  | 28.94 | 3196.75 | 27.5 | 18.82 | 78 | 31 | 11.765 |  | 18.82 | 0 | 0
|  | 447 | 15 | 27 | 5 | 21 | 22.496 | 11.426 | 98.931 | 9.63 | 2.8188 | 2.056 | 2.71 | 49.57 | 52.28 | 99.17 | 513.81 | 0.04 | 338.845 | 24.01 | 0.156 | 32.02 | 14.966 | 294.711 | 56.69 | 5.95 | 19.87 | 19.95 | 2294.7 | 60.74 | 24.75 | 28.05 |  | 385 | 70.388 | 45.43 | 79.99 | 120.26 | 29 | 30.51 |  | 28.89 | 2219.5 | 25.5 | 18.43 | 78 | 31 | 14.902 |  | 18.43 | 0 | 0
|  | 448 | 15 | 28 | 6 | 21 | 21.049 | 11.423 | 98.931 | 9.63 | 2.8151 | 2.023 | 2.37 | 49.63 | 52 | 98.89 | 502.27 | 0 | 338.75 | 24.02 | 0.157 | 32.03 | 15.408 | 267.182 | 56.83 | 4.94 | 19.88 | 19.97 | 1907.5 | 60.83 | 24.72 | 28.06 |  | 385 | 70.402 | 45.44 | 79.85 | 119.9 | 29.01 | 30.48 |  | 28.87 | 2219.5 | 22 | 18.43 | 78 | 31 | 14.902 |  | 18.43 | 0.02 | 0
|  | 449 | 15 | 29 | 7 | 21 | 14.855 | 11.42 | 98.933 | 4.81 | 2.8012 | 1.968 | 2.14 | 49.67 | 51.8 | 99.12 | 492.92 | 0.3 | 338.797 | 24.01 | 0.166 | 32 | 17.227 | 224.839 | 56.82 | 3.89 | 19.88 | 19.96 | 1512.2 | 60.99 | 24.6 | 28.05 |  | 385 | 70.393 | 45.44 | 79.91 | 120.09 | 29 | 30.46 |  | 28.85 | 1799 | 20.5 | 18.82 | 78 | 31 | 16.078 |  | 18.82 | 0.27 | 1.56
|  | 450 | 15 | 30 | 8 | 21 | 15.282 | 11.419 | 98.934 | 2.13 | 2.7983 | 1.905 | 2.01 | 49.69 | 51.7 | 99.34 | 485.93 | 0.53 | 338.784 | 24.02 | 0.156 | 31.99 | 19.697 | 180.51 | 56.7 | 2.89 | 19.88 | 19.97 | 1124.3 | 61.23 | 24.57 | 28.05 |  | 385 | 70.408 | 45.44 | 79.88 | 120.28 | 28.99 | 30.45 |  | 28.83 | 1085.75 | 19.5 | 18.43 | 78 | 31 | 22.745 |  | 18.43 | 0.04 | 3.91
|  | 451 | 16 | 1 | 1 | 1 | 14.448 | 11.416 | 98.934 | 1.94 | 2.7976 | 1.878 | 1.88 | 49.72 | 51.6 | 99.07 | 480.09 | 0.53 | 338.794 | 24.01 | 0.164 | 31.98 | 22.469 | 147.677 | 56.46 | 2.37 | 19.88 | 19.97 | 921.7 | 61.42 | 24.56 | 28.04 |  | 385 | 70.405 | 45.43 | 79.92 | 120.05 | 28.98 | 30.43 |  | 28.82 | 1085.75 | 18.5 | 18.04 | 78 | 31 | 22.745 |  | 18.04 | 0.14 | 7.03
|  | 452 | 16 | 2 | 2 | 1 | 13.971 | 11.412 | 98.934 | 3.5 | 2.8276 | 1.912 | 1.86 | 49.71 | 51.57 | 99.03 | 475.54 | 0.52 | 338.778 | 24 | 0.147 | 31.98 | 26.964 | 125.849 | 56.12 | 2 | 19.88 | 19.97 | 767.8 | 61.56 | 24.83 | 28.04 |  | 385 | 70.369 | 45.43 | 79.92 | 119.77 | 28.98 | 30.43 |  | 28.82 | 874 | 17 | 18.82 | 78 | 32 | 24.705 |  | 18.82 | 0.92 | 0.78
|  | 453 | 16 | 3 | 3 | 1 | 14.255 | 11.414 | 98.935 | 6.54 | 2.864 | 2.011 | 1.69 | 49.73 | 51.42 | 99.06 | 471.47 | 0.56 | 338.847 | 24 | 0.141 | 31.96 | 34.099 | 117.728 | 55.8 | 1.96 | 19.89 | 19.97 | 744.1 | 61.68 | 25.15 | 28.05 |  | 385 | 70.343 | 45.44 | 79.95 | 120.49 | 28.98 | 30.44 |  | 28.82 | 744.5 | 15 | 19.22 | 78 | 32 | 38.431 |  | 19.22 | 0.88 | -1.56
|  | 454 | 16 | 4 | 4 | 1 | 14.653 | 11.413 | 98.937 | 8.06 | 2.864 | 2.144 | 1.6 | 49.73 | 51.33 | 99.1 | 468.08 | 0.67 | 338.964 | 24 | 0.144 | 31.95 | 37.176 | 118.034 | 55.42 | 2.01 | 19.89 | 19.98 | 763.5 | 61.75 | 25.15 | 28.05 |  | 385 | 70.318 | 45.45 | 79.99 | 120.57 | 28.97 | 30.43 |  | 28.83 | 744.5 | 14.5 | 19.22 | 78 | 32 | 38.431 |  | 19.22 | 0.45 | -4.69
|  | 455 | 16 | 5 | 5 | 1 | 14.408 | 11.41 | 98.938 | 8.36 | 2.8728 | 2.259 | 1.56 | 49.71 | 51.27 | 99.1 | 464.83 | 0.71 | 339.036 | 24 | 0.153 | 31.95 | 37.808 | 119.94 | 55.02 | 2.08 | 19.9 | 19.98 | 786.8 | 61.78 | 25.22 | 28.06 |  | 385 | 70.287 | 45.45 | 79.94 | 120.34 | 28.97 | 30.43 |  | 28.84 | 768.75 | 15 | 19.22 | 78 | 32 | 38.039 |  | 19.22 | 0.08 | 3.91
|  | 456 | 16 | 6 | 6 | 1 | 14.256 | 11.408 | 98.939 | 8.09 | 2.8611 | 2.306 | 1.48 | 49.71 | 51.19 | 99.11 | 461.71 | 0.72 | 339.135 | 23.99 | 0.163 | 31.94 | 37.483 | 122.345 | 54.49 | 2.1 | 19.9 | 19.97 | 796.8 | 61.78 | 25.12 | 28.05 |  | 385 | 70.255 | 45.45 | 80.07 | 119.98 | 28.96 | 30.44 |  | 28.87 | 796 | 15 | 19.22 | 78 | 32 | 36.47 |  | 19.22 | 0.86 | 0
|  | 457 | 16 | 7 | 7 | 1 | 14.454 | 11.408 | 98.939 | 7.88 | 2.8647 | 2.312 | 1.46 | 49.68 | 51.15 | 99.11 | 458.69 | 0.74 | 339.137 | 23.99 | 0.17 | 31.94 | 37.234 | 123.833 | 53.75 | 2.1 | 19.92 | 19.99 | 798.1 | 61.77 | 25.15 | 28.05 |  | 385 | 70.234 | 45.45 | 79.91 | 119.86 | 28.96 | 30.47 |  | 28.9 | 796 | 15.5 | 19.22 | 78 | 32 | 36.47 |  | 19.22 | 0.59 | -2.34
|  | 458 | 16 | 8 | 1 | 12 | 14.243 | 11.409 | 98.938 | 7.71 | 2.8527 | 2.311 | 1.5 | 49.61 | 51.11 | 99.14 | 455.73 | 0.73 | 339.154 | 23.99 | 0.14 | 31.93 | 37.745 | 123.054 | 52.76 | 2.09 | 19.91 | 19.98 | 798.4 | 61.74 | 25.05 | 28.05 |  | 385 | 70.257 | 45.46 | 80.1 | 120.06 | 28.95 | 30.5 |  | 28.94 | 800.75 | 16 | 19.22 | 78 | 32 | 36.47 |  | 19.22 | 0.16 | 5.47
|  | 459 | 16 | 9 | 2 | 12 | 15.175 | 11.408 | 98.938 | 7.85 | 2.9634 | 2.447 | 1.51 | 49.55 | 51.05 | 102.52 | 452.81 | 0.89 | 338.171 | 23.99 | 0.231 | 31.93 | 69.426 | 126.358 | 51.85 | 3.19 | 19.92 | 19.99 | 1171.5 | 61.71 | 26.02 | 28.06 |  | 385 | 70.244 | 45.46 | 79.84 | 120.15 | 28.95 | 30.51 |  | 28.99 | 1260.75 | -12 | 27.84 | 78 | 32 | 90.979 |  | 27.84 | 0.04 | 0
|  | 460 | 16 | 10 | 3 | 12 | 14.745 | 11.409 | 98.937 | 9.07 | 2.9202 | 2.642 | 1.49 | 49.47 | 50.95 | 104.68 | 453.07 | 2.02 | 337.281 | 23.98 | 0.199 | 31.92 | 80.791 | 151.933 | 50.96 | 4.67 | 19.91 | 19.99 | 1740.8 | 61.64 | 25.64 | 28.04 |  | 385 | 70.224 | 45.45 | 79.85 | 120.24 | 28.95 | 30.51 |  | 29.02 | 1260.75 | 3 | 31.76 | 78 | 32 | 90.979 |  | 31.76 | 0.02 | 2.34
|  | 461 | 16 | 11 | 4 | 12 | 14.079 | 11.41 | 98.937 | 10.5 | 2.8705 | 2.85 | 1.68 | 49.42 | 51.1 | 105.81 | 459.06 | 3.47 | 336.825 | 23.98 | 0.259 | 31.93 | 77.534 | 221.72 | 49.94 | 6.53 | 19.92 | 19.99 | 2474.8 | 61.53 | 25.2 | 28.05 |  | 385 | 70.199 | 45.46 | 79.99 | 120.14 | 28.95 | 30.51 |  | 29.06 | 1945.25 | 17.5 | 30.98 | 78 | 32 | 81.175 |  | 30.98 | 0.08 | 8.59
|  | 462 | 16 | 12 | 5 | 12 | 14.316 | 11.409 | 98.937 | 14.26 | 2.8718 | 2.911 | 2 | 49.39 | 51.38 | 103.89 | 466.97 | 4.45 | 336.506 | 23.98 | 0.189 | 31.95 | 61.376 | 273.892 | 49.01 | 7.21 | 19.93 | 20 | 2729.2 | 61.43 | 25.22 | 28.06 |  | 385 | 70.18 | 45.46 | 80.11 | 120.2 | 28.95 | 30.54 |  | 29.09 | 2567.75 | 27.5 | 25.49 | 78 | 31 | 50.98 |  | 25.49 | 0.92 | 1.56
|  | 463 | 16 | 13 | 6 | 12 | 13.972 | 11.409 | 98.937 | 14.9 | 2.8538 | 2.952 | 2.24 | 49.36 | 51.6 | 107.71 | 471.93 | 4.31 | 335.65 | 23.98 | 0.14 | 31.97 | 63.592 | 295.555 | 49.61 | 8.42 | 19.93 | 20 | 3208.1 | 61.35 | 25.06 | 28.06 |  | 385 | 70.174 | 45.46 | 79.93 | 120 | 28.96 | 30.58 |  | 29.11 | 2851.5 | 28 | 30.59 | 78 | 31 | 62.744 |  | 30.59 | 0.92 | 3.91
|  | 464 | 16 | 14 | 7 | 12 | 14.187 | 11.408 | 98.935 | 13.7 | 2.8458 | 3.008 | 2.41 | 49.33 | 51.74 | 109.18 | 479.98 | 5.28 | 335.201 | 23.98 | 0.119 | 31.99 | 63.995 | 309.335 | 51.1 | 9.54 | 19.93 | 20.02 | 3647.4 | 61.33 | 24.99 | 28.05 |  | 385 | 70.202 | 45.47 | 79.99 | 120.13 | 28.97 | 30.62 |  | 29.13 | 3332.75 | 29 | 31.37 | 78 | 31 | 63.92 |  | 31.37 | 0.86 | -3.13
|  | 465 | 16 | 15 | 8 | 12 | 14.24 | 11.406 | 98.934 | 13.31 | 2.85 | 3.045 | 2.62 | 49.3 | 51.93 | 109.29 | 490.04 | 6.07 | 334.813 | 23.98 | 0.117 | 31.98 | 61.823 | 317.071 | 52.22 | 10.43 | 19.93 | 20 | 3978.5 | 61.1 | 25.02 | 28.05 |  | 385 | 70.221 | 45.46 | 79.67 | 120.21 | 28.98 | 30.65 |  | 29.16 | 3746 | 30 | 30.59 | 78 | 31 | 60.391 |  | 30.59 | 0.64 | -10.94
|  | 466 | 16 | 16 | 1 | 2 | 14.236 | 11.403 | 98.932 | 13.07 | 2.8599 | 3.03 | 2.85 | 49.3 | 52.15 | 107.45 | 500.39 | 6.29 | 335.104 | 23.99 | 0.169 | 31.98 | 59.23 | 321.756 | 52.96 | 11.18 | 19.93 | 20.01 | 4253.2 | 60.6 | 25.11 | 28.05 |  | 385 | 70.229 | 45.46 | 79.78 | 119.82 | 28.99 | 30.68 |  | 29.17 | 4067 | 31 | 31.76 | 78 | 31 | 59.999 |  | 31.76 | 0.68 | -12.5
|  | 467 | 16 | 17 | 2 | 2 | 14.035 | 11.405 | 98.931 | 11.49 | 2.8499 | 2.909 | 3.1 | 49.31 | 52.41 | 103.87 | 510.21 | 6.13 | 336.145 | 23.99 | 0.228 | 32.01 | 49.625 | 324.366 | 53.59 | 11.28 | 19.94 | 20.02 | 4303.1 | 60.23 | 25.02 | 28.06 |  | 385 | 70.231 | 45.46 | 80.03 | 119.96 | 28.99 | 30.7 |  | 29.17 | 4285 | 36.5 | 28.24 | 78 | 31 | 48.627 |  | 28.24 | 0.21 | -13.28
|  | 468 | 16 | 18 | 3 | 2 | 14.251 | 11.406 | 98.932 | 9.22 | 2.8141 | 2.73 | 3.22 | 49.3 | 52.52 | 103.66 | 516.69 | 5.11 | 336.369 | 23.99 | 0.227 | 32.02 | 44.663 | 324.621 | 54.14 | 11.1 | 19.93 | 20.02 | 4291.8 | 60.09 | 24.71 | 28.06 |  | 385 | 70.262 | 45.46 | 79.89 | 119.81 | 29 | 30.72 |  | 29.16 | 4300 | 36.5 | 27.45 | 78 | 31 | 41.176 |  | 27.45 | 0.47 | -12.5
|  | 469 | 16 | 19 | 4 | 2 | 14.159 | 11.405 | 98.933 | 8.05 | 2.8631 | 2.603 | 3.23 | 49.33 | 52.56 | 103.84 | 521.86 | 4.47 | 336.371 | 24 | 0.223 | 32.02 | 43.195 | 323.686 | 54.59 | 11.27 | 19.94 | 20.02 | 4282.8 | 60.1 | 25.14 | 28.07 |  | 385 | 70.28 | 45.46 | 80.02 | 119.77 | 29 | 30.73 |  | 29.11 | 4289.75 | 36.5 | 27.45 | 78 | 31 | 41.176 |  | 27.45 | 0.78 | -17.97
|  | 470 | 16 | 20 | 5 | 2 | 14.242 | 11.398 | 98.934 | 7.34 | 2.8088 | 2.518 | 3.25 | 49.34 | 52.59 | 104.31 | 526.61 | 4.34 | 336.215 | 24.01 | 0.216 | 32.03 | 43.638 | 322.585 | 55.04 | 11.1 | 19.94 | 20.03 | 4297.3 | 60.14 | 24.66 | 28.07 |  | 385 | 70.326 | 45.46 | 79.99 | 120.06 | 28.99 | 30.73 |  | 29.05 | 4285 | 36 | 27.84 | 78 | 31 | 42.352 |  | 27.84 | 0.47 | -10.94
|  | 471 | 16 | 21 | 6 | 2 | 14.14 | 11.397 | 98.934 | 7.05 | 2.8367 | 2.481 | 3.25 | 49.33 | 52.59 | 104.34 | 531.35 | 4.51 | 336.194 | 24.01 | 0.215 | 32.02 | 44.107 | 322.115 | 55.47 | 11.28 | 19.94 | 20.02 | 4322.8 | 60.21 | 24.91 | 28.07 |  | 385 | 70.344 | 45.46 | 79.88 | 119.85 | 28.99 | 30.72 |  | 28.99 | 4310 | 36 | 28.24 | 78 | 31 | 43.529 |  | 28.24 | 0.74 | -17.19
|  | 472 | 16 | 22 | 7 | 2 | 14.059 | 11.397 | 98.935 | 6.95 | 2.7996 | 2.461 | 3.25 | 49.33 | 52.59 | 103.52 | 531.35 | 4.59 | 336.531 | 24.01 | 0.234 | 32.02 | 42.572 | 321.512 | 55.47 | 11.09 | 19.94 | 20.02 | 4309.6 | 60.21 | 24.58 | 28.07 |  | 385 | 70.339 | 45.46 | 80.18 | 119.43 | 28.99 | 30.71 |  | 28.94 | 4325 | 37 | 27.45 | 78 | 31 | 42.744 |  | 27.45 | 0.12 | -13.28
|  | 473 | 16 | 23 | 1 | 21 | 14.332 | 11.396 | 98.934 | 6.91 | 2.8347 | 2.442 | 3.33 | 49.34 | 52.67 | 102.83 | 535.92 | 4.4 | 336.627 | 24 | 0.303 | 32.02 | 40.931 | 320.922 | 55.79 | 11.13 | 19.93 | 20.02 | 4271.5 | 60.28 | 24.89 | 28.06 |  | 385 | 70.317 | 45.44 | 80.1 | 119.51 | 28.98 | 30.69 |  | 28.88 | 4304.5 | 37 | 27.45 | 78 | 31 | 40.784 |  | 27.45 | 0.84 | -17.97
|  | 474 | 16 | 24 | 2 | 21 | 13.787 | 11.394 | 98.934 | 6.58 | 2.8634 | 2.384 | 3.27 | 49.4 | 52.68 | 98.88 | 539.75 | 3.99 | 338.443 | 24.02 | 0.372 | 32.05 | 25.065 | 319.367 | 56.11 | 10.1 | 19.95 | 20.04 | 3837.3 | 60.4 | 25.14 | 28.07 |  | 385 | 70.318 | 45.45 | 80.06 | 119.89 | 28.99 | 30.66 |  | 28.85 | 4189.75 | 32 | 19.61 | 78 | 31 | 23.137 |  | 19.61 | 0.9 | -19.53
|  | 475 | 16 | 25 | 3 | 21 | 21.846 | 11.395 | 98.933 | 4.21 | 2.7827 | 2.216 | 3.3 | 49.46 | 52.76 | 98.39 | 541.35 | 2.12 | 339.021 | 24.01 | 0.256 | 32.05 | 17.536 | 315.166 | 56.45 | 8.51 | 19.94 | 20.03 | 3324.8 | 60.49 | 24.43 | 28.07 |  | 385 | 70.316 | 45.44 | 80.02 | 119.79 | 28.98 | 30.64 |  | 28.82 | 3690.5 | 30 | 18.82 | 78 | 31 | 11.372 |  | 18.82 | 0.02 | 0
|  | 476 | 16 | 26 | 4 | 21 | 22.493 | 11.394 | 98.934 | 4.6 | 2.8245 | 2.091 | 2.87 | 49.55 | 52.42 | 98.97 | 519.38 | 0.43 | 339.346 | 24.02 | 0.146 | 32.02 | 14.713 | 307.24 | 56.99 | 7.2 | 19.93 | 20.03 | 2772.3 | 60.72 | 24.8 | 28.06 |  | 385 | 70.332 | 45.44 | 79.99 | 120.34 | 28.98 | 30.61 |  | 28.78 | 2687.5 | 27.5 | 18.04 | 78 | 31 | 14.117 |  | 18.04 | 0 | 0
|  | 477 | 16 | 27 | 5 | 21 | 22.495 | 11.394 | 98.935 | 9.48 | 2.8161 | 2.066 | 2.87 | 49.55 | 52.42 | 98.98 | 519.38 | 0.07 | 339.328 | 24.02 | 0.16 | 32.02 | 14.738 | 296.828 | 56.99 | 6.04 | 19.93 | 20.03 | 2331.9 | 60.72 | 24.73 | 28.06 |  | 385 | 70.335 | 45.44 | 79.91 | 120.01 | 28.98 | 30.59 |  | 28.74 | 2687.5 | 25 | 18.82 | 78 | 31 | 14.117 |  | 18.82 | 0 | 0
|  | 478 | 16 | 28 | 6 | 21 | 19.158 | 11.397 | 98.935 | 10.61 | 2.8144 | 2.068 | 2.5 | 49.61 | 52.12 | 99.09 | 507.24 | 0.03 | 339.317 | 24.02 | 0.163 | 32.01 | 15.709 | 266.666 | 57.18 | 4.82 | 19.94 | 20.04 | 1863.1 | 60.8 | 24.71 | 28.06 |  | 385 | 70.332 | 45.44 | 80.29 | 119.97 | 28.98 | 30.56 |  | 28.72 | 1792.75 | 22 | 18.82 | 78 | 31 | 15.686 |  | 18.82 | 0.02 | 0
|  | 479 | 16 | 29 | 7 | 21 | 14.832 | 11.394 | 98.935 | 5.45 | 2.7987 | 2.02 | 2.21 | 49.67 | 51.88 | 99.37 | 496.84 | 0.39 | 339.333 | 24.01 | 0.151 | 32.01 | 17.039 | 223.175 | 57.34 | 3.77 | 19.94 | 20.03 | 1463.3 | 60.99 | 24.57 | 28.07 |  | 385 | 70.329 | 45.44 | 80.13 | 119.83 | 28.97 | 30.53 |  | 28.69 | 1399 | 20 | 18.43 | 78 | 31 | 18.823 |  | 18.43 | 0.27 | 1.56
|  | 480 | 16 | 30 | 8 | 21 | 15.334 | 11.398 | 98.935 | 2.54 | 2.7863 | 1.953 | 2.03 | 49.71 | 51.74 | 99.35 | 488.93 | 0.5 | 339.354 | 24.02 | 0.163 | 32 | 19.108 | 181.888 | 57.44 | 2.92 | 19.95 | 20.04 | 1140.5 | 61.29 | 24.46 | 28.08 |  | 385 | 70.322 | 45.45 | 80.06 | 119.68 | 28.97 | 30.51 |  | 28.67 | 1399 | 18.5 | 18.43 | 78 | 31 | 18.823 |  | 18.43 | 0 | 3.91
|  | 481 | 17 | 1 | 1 | 1 | 14.622 | 11.397 | 98.934 | 2.03 | 2.8244 | 1.918 | 1.9 | 49.74 | 51.64 | 99.09 | 482.25 | 0.53 | 339.326 | 24.01 | 0.155 | 31.99 | 23.302 | 144.591 | 57.41 | 2.32 | 19.95 | 20.04 | 891.6 | 61.53 | 24.8 | 28.07 |  | 385 | 70.28 | 45.44 | 79.97 | 119.83 | 28.96 | 30.5 |  | 28.66 | 867 | 19 | 18.82 | 78 | 31 | 27.058 |  | 18.82 | 0.04 | 6.25
|  | 482 | 17 | 2 | 2 | 1 | 13.965 | 11.396 | 98.935 | 3.42 | 2.8601 | 1.94 | 1.86 | 49.75 | 51.61 | 99.13 | 477.33 | 0.59 | 339.191 | 24.01 | 0.14 | 31.97 | 29.33 | 126.249 | 57.22 | 2.12 | 19.94 | 20.04 | 806.9 | 61.66 | 25.11 | 28.07 |  | 385 | 70.245 | 45.43 | 79.95 | 119.93 | 28.96 | 30.49 |  | 28.65 | 801.5 | 17.5 | 19.22 | 78 | 32 | 33.725 |  | 19.22 | 0.92 | 1.56
|  | 483 | 17 | 3 | 3 | 1 | 14.235 | 11.396 | 98.934 | 5.25 | 2.8661 | 2.021 | 1.74 | 49.76 | 51.5 | 99.14 | 473.2 | 0.67 | 339.176 | 24.01 | 0.133 | 31.96 | 34.414 | 119.775 | 56.94 | 2.11 | 19.95 | 20.04 | 801.2 | 61.71 | 25.17 | 28.07 |  | 385 | 70.229 | 45.42 | 80.17 | 119.87 | 28.95 | 30.49 |  | 28.66 | 801.5 | 15 | 19.61 | 78 | 32 | 33.725 |  | 19.61 | 0.84 | -1.56
|  | 484 | 17 | 4 | 4 | 1 | 14.667 | 11.396 | 98.935 | 6.27 | 2.8675 | 2.158 | 1.66 | 49.73 | 51.39 | 99.22 | 469.79 | 0.69 | 339.142 | 24 | 0.132 | 31.95 | 37.525 | 117.119 | 56.64 | 2.18 | 19.95 | 20.04 | 826.5 | 61.72 | 25.18 | 28.07 |  | 385 | 70.199 | 45.42 | 80.05 | 119.73 | 28.95 | 30.48 |  | 28.66 | 806.25 | 15 | 19.61 | 78 | 32 | 38.431 |  | 19.61 | 0.41 | 1.56
|  | 485 | 17 | 5 | 5 | 1 | 14.545 | 11.395 | 98.935 | 6.3 | 2.861 | 2.253 | 1.57 | 49.72 | 51.3 | 99.21 | 466.54 | 0.74 | 339.147 | 24 | 0.141 | 31.95 | 37.925 | 117.772 | 56.23 | 2.26 | 19.96 | 20.04 | 858 | 61.75 | 25.12 | 28.07 |  | 385 | 70.171 | 45.42 | 79.88 | 120 | 28.94 | 30.46 |  | 28.68 | 861.5 | 16 | 19.61 | 78 | 32 | 36.862 |  | 19.61 | 0.06 | 4.69
|  | 486 | 17 | 6 | 6 | 1 | 14.291 | 11.391 | 98.935 | 6.07 | 2.8424 | 2.287 | 1.56 | 49.69 | 51.25 | 99.17 | 463.39 | 0.8 | 339.172 | 23.99 | 0.161 | 31.94 | 36.742 | 119.724 | 55.64 | 2.26 | 19.95 | 20.03 | 864.1 | 61.75 | 24.96 | 28.07 |  | 385 | 70.159 | 45.43 | 79.99 | 120.14 | 28.93 | 30.45 |  | 28.69 | 861.5 | 17.5 | 19.22 | 78 | 32 | 36.862 |  | 19.22 | 0.14 | 7.81
|  | 487 | 17 | 7 | 7 | 1 | 14.151 | 11.39 | 98.937 | 5.82 | 2.8379 | 2.277 | 1.51 | 49.68 | 51.19 | 99.17 | 460.49 | 0.82 | 339.257 | 23.99 | 0.177 | 31.93 | 35.521 | 120.919 | 54.84 | 2.2 | 19.96 | 20.04 | 843 | 61.74 | 24.92 | 28.07 |  | 385 | 70.141 | 45.42 | 80.19 | 120.23 | 28.93 | 30.43 |  | 28.72 | 857.75 | 17.5 | 19.22 | 78 | 31 | 34.117 |  | 19.22 | 0.9 | 1.56
|  | 488 | 17 | 8 | 1 | 12 | 14.301 | 11.393 | 98.937 | 6.02 | 2.8411 | 2.271 | 1.53 | 49.64 | 51.17 | 99.17 | 457.73 | 0.76 | 339.117 | 23.98 | 0.145 | 31.92 | 37.564 | 121.994 | 53.84 | 2.13 | 19.96 | 20.04 | 816.8 | 61.73 | 24.95 | 28.08 |  | 385 | 70.155 | 45.43 | 80.03 | 120.35 | 28.93 | 30.41 |  | 28.75 | 840.5 | 17 | 19.22 | 78 | 31 | 54.117 |  | 19.22 | 0.82 | -0.78
|  | 489 | 17 | 9 | 2 | 12 | 15.239 | 11.396 | 98.939 | 6.64 | 2.9838 | 2.38 | 1.52 | 49.58 | 51.1 | 101.99 | 454.99 | 0.78 | 338.083 | 23.97 | 0.238 | 31.92 | 68.132 | 127.23 | 52.8 | 3.09 | 19.96 | 20.04 | 1127.3 | 61.7 | 26.2 | 28.07 |  | 385 | 70.153 | 45.42 | 80.07 | 120.04 | 28.92 | 30.38 |  | 28.8 | 840.5 | -11 | 27.84 | 78 | 32 | 54.117 |  | 27.84 | 0.04 | 0
|  | 490 | 17 | 10 | 3 | 12 | 14.844 | 11.394 | 98.94 | 8.43 | 2.9335 | 2.607 | 1.48 | 49.54 | 51.01 | 104.41 | 452.91 | 1.87 | 337.071 | 23.97 | 0.21 | 31.91 | 81.017 | 154.481 | 51.91 | 4.64 | 19.96 | 20.04 | 1719.8 | 61.67 | 25.76 | 28.07 |  | 385 | 70.157 | 45.42 | 80.14 | 119.89 | 28.92 | 30.36 |  | 28.85 | 1244.5 | 2.5 | 31.37 | 78 | 32 | 89.802 |  | 31.37 | 0.02 | 2.34
|  | 491 | 17 | 11 | 4 | 12 | 14.529 | 11.395 | 98.94 | 9.95 | 2.8722 | 2.793 | 1.57 | 49.47 | 51.04 | 104.65 | 457.11 | 3.44 | 336.842 | 23.97 | 0.21 | 31.92 | 73.467 | 220.702 | 51.2 | 6.34 | 19.97 | 20.04 | 2401.9 | 61.63 | 25.22 | 28.08 |  | 385 | 70.158 | 45.43 | 79.84 | 119.84 | 28.93 | 30.35 |  | 28.9 | 2492.75 | 22 | 27.84 | 78 | 31 | 64.705 |  | 27.84 | 0.63 | 3.91
|  | 492 | 17 | 12 | 5 | 12 | 14.028 | 11.39 | 98.939 | 13.12 | 2.8512 | 2.934 | 1.84 | 49.43 | 51.27 | 104.5 | 464.03 | 4.16 | 336.646 | 23.97 | 0.221 | 31.95 | 65.202 | 270.25 | 50.31 | 7.38 | 19.98 | 20.06 | 2813.8 | 61.59 | 25.03 | 28.07 |  | 385 | 70.171 | 45.42 | 79.78 | 120.04 | 28.93 | 30.36 |  | 28.93 | 2492.75 | 26.5 | 29.02 | 78 | 31 | 64.705 |  | 29.02 | 0.88 | 5.47
|  | 493 | 17 | 13 | 6 | 12 | 14.298 | 11.386 | 98.938 | 13.95 | 2.8681 | 2.941 | 2.11 | 49.4 | 51.51 | 105.3 | 470.55 | 4.5 | 336.312 | 23.97 | 0.176 | 31.97 | 59.279 | 295.517 | 49.8 | 8.23 | 19.99 | 20.06 | 3120 | 61.55 | 25.18 | 28.07 |  | 385 | 70.17 | 45.43 | 80 | 120.3 | 28.94 | 30.4 |  | 28.95 | 2895.25 | 29 | 27.84 | 78 | 31 | 52.156 |  | 27.84 | 0.84 | -0.78
|  | 494 | 17 | 14 | 7 | 12 | 14.12 | 11.388 | 98.934 | 12.99 | 2.8639 | 2.968 | 2.37 | 49.38 | 51.74 | 109.03 | 476.46 | 4.87 | 335.788 | 23.97 | 0.118 | 31.96 | 61.919 | 308.431 | 50.85 | 9.45 | 19.99 | 20.06 | 3588.9 | 61.57 | 25.15 | 28.06 |  | 385 | 70.167 | 45.43 | 80.22 | 120.21 | 28.95 | 30.46 |  | 28.97 | 3657.75 | 29 | 30.98 | 78 | 31 | 62.352 |  | 30.98 | 0.9 | -1.56
|  | 495 | 17 | 15 | 8 | 12 | 14.249 | 11.388 | 98.931 | 12.83 | 2.844 | 3.028 | 2.56 | 49.36 | 51.92 | 109.42 | 484.58 | 5.68 | 335.465 | 23.96 | 0.127 | 31.96 | 62.313 | 315.773 | 52.03 | 10.26 | 19.98 | 20.07 | 3921.6 | 61.46 | 24.97 | 28.06 |  | 385 | 70.173 | 45.43 | 80.22 | 120.35 | 28.95 | 30.51 |  | 28.99 | 3657.75 | 30 | 31.76 | 78 | 31 | 62.352 |  | 31.76 | 0.66 | -8.59
|  | 496 | 17 | 16 | 1 | 2 | 14.183 | 11.388 | 98.928 | 12.77 | 2.8536 | 3.02 | 2.73 | 49.35 | 52.08 | 109.89 | 494.5 | 6.24 | 335.213 | 23.97 | 0.108 | 31.99 | 60.689 | 320.781 | 52.82 | 11.04 | 19.98 | 20.07 | 4206 | 61.12 | 25.06 | 28.06 |  | 385 | 70.197 | 45.42 | 80.27 | 120.23 | 28.96 | 30.55 |  | 29.02 | 4001.5 | 30.5 | 30.98 | 78 | 31 | 58.43 |  | 30.98 | 0.53 | -12.5
|  | 497 | 17 | 17 | 2 | 2 | 14.098 | 11.389 | 98.926 | 11.78 | 2.8458 | 2.934 | 2.89 | 49.35 | 52.25 | 104.27 | 504.75 | 6.31 | 336.316 | 23.96 | 0.219 | 32 | 51.986 | 323.973 | 53.38 | 11.28 | 19.98 | 20.07 | 4310.6 | 60.63 | 24.99 | 28.06 |  | 385 | 70.218 | 45.42 | 80.22 | 120.14 | 28.96 | 30.58 |  | 29.04 | 4310 | 36 | 28.63 | 78 | 31 | 41.176 |  | 28.63 | 0.9 | -15.63
|  | 498 | 17 | 18 | 3 | 2 | 14.122 | 11.389 | 98.924 | 9.72 | 2.8426 | 2.78 | 3.18 | 49.36 | 52.54 | 103.87 | 513.55 | 5.54 | 336.065 | 23.98 | 0.226 | 32.01 | 45.848 | 324.506 | 53.89 | 11.24 | 19.99 | 20.07 | 4298.6 | 60.3 | 24.96 | 28.06 |  | 385 | 70.234 | 45.42 | 80.03 | 119.73 | 28.96 | 30.6 |  | 29.06 | 4310 | 36.5 | 27.45 | 78 | 31 | 41.176 |  | 27.45 | 0.21 | -13.28
|  | 499 | 17 | 19 | 4 | 2 | 14.357 | 11.387 | 98.923 | 8.16 | 2.8398 | 2.629 | 3.25 | 49.36 | 52.62 | 103.84 | 519.32 | 4.61 | 335.905 | 23.98 | 0.227 | 32 | 43.383 | 323.977 | 54.36 | 11.2 | 19.99 | 20.08 | 4288.2 | 60.24 | 24.93 | 28.07 |  | 385 | 70.26 | 45.4 | 79.9 | 119.31 | 28.96 | 30.61 |  | 29.06 | 4295.25 | 36.5 | 27.45 | 78 | 31 | 41.176 |  | 27.45 | 0.74 | -18.75
|  | 500 | 17 | 20 | 5 | 2 | 14.123 | 11.386 | 98.924 | 7.35 | 2.8529 | 2.526 | 3.31 | 49.34 | 52.65 | 104.2 | 524.31 | 4.34 | 335.622 | 23.98 | 0.215 | 32.01 | 43.066 | 323.223 | 54.74 | 11.25 | 19.98 | 20.08 | 4287.6 | 60.25 | 25.05 | 28.06 |  | 385 | 70.292 | 45.38 | 80.17 | 119.52 | 28.95 | 30.63 |  | 29.04 | 4295.25 | 36 | 27.45 | 78 | 31 | 43.529 |  | 27.45 | 0.08 | -12.5
|  | 501 | 17 | 21 | 6 | 2 | 14.225 | 11.389 | 98.926 | 7.07 | 2.8265 | 2.485 | 3.29 | 49.35 | 52.64 | 104.5 | 528.93 | 4.34 | 335.468 | 23.99 | 0.203 | 32.04 | 43.749 | 322.505 | 55.16 | 11.19 | 19.99 | 20.08 | 4306.4 | 60.29 | 24.82 | 28.07 |  | 385 | 70.311 | 45.38 | 80.06 | 119.78 | 28.95 | 30.63 |  | 29.01 | 4295.25 | 35.5 | 27.84 | 78 | 31 | 43.529 |  | 27.84 | 0.88 | -16.41
|  | 502 | 17 | 22 | 7 | 2 | 14.141 | 11.385 | 98.927 | 6.94 | 2.8344 | 2.472 | 3.31 | 49.38 | 52.69 | 104 | 533.58 | 4.49 | 335.642 | 23.99 | 0.228 | 32.05 | 43.774 | 322.08 | 55.52 | 11.27 | 19.98 | 20.07 | 4324.4 | 60.38 | 24.89 | 28.06 |  | 385 | 70.347 | 45.37 | 80.03 | 119.65 | 28.95 | 30.62 |  | 28.96 | 4319.5 | 36.5 | 28.24 | 78 | 31 | 44.313 |  | 28.24 | 0.66 | -17.97
|  | 503 | 17 | 23 | 1 | 21 | 14.093 | 11.388 | 98.927 | 6.9 | 2.8517 | 2.454 | 3.37 | 49.43 | 52.8 | 102.89 | 538.14 | 4.54 | 336.136 | 24 | 0.297 | 32.06 | 41.121 | 321.437 | 55.85 | 11.25 | 20 | 20.08 | 4290.6 | 60.46 | 25.04 | 28.07 |  | 385 | 70.367 | 45.37 | 79.95 | 119.53 | 28.96 | 30.6 |  | 28.9 | 4325 | 37 | 27.45 | 78 | 31 | 41.176 |  | 27.45 | 0.18 | -12.5
|  | 504 | 17 | 24 | 2 | 21 | 13.842 | 11.389 | 98.927 | 6.48 | 2.8706 | 2.4 | 3.33 | 49.48 | 52.81 | 98.66 | 541.78 | 4.1 | 337.905 | 24 | 0.37 | 32.04 | 26.107 | 320.228 | 56.16 | 10.17 | 19.99 | 20.08 | 3852.9 | 60.54 | 25.2 | 28.07 |  | 385 | 70.391 | 45.36 | 79.96 | 119.78 | 28.95 | 30.58 |  | 28.86 | 4217.75 | 32 | 19.61 | 78 | 31 | 23.529 |  | 19.61 | 0.86 | 0
|  | 505 | 17 | 25 | 3 | 21 | 22.482 | 11.386 | 98.927 | 4.09 | 2.7917 | 2.208 | 3.29 | 49.51 | 52.8 | 98.22 | 537.63 | 2.04 | 338.527 | 24.02 | 0.268 | 32.06 | 17.302 | 315.437 | 56.47 | 8.57 | 19.99 | 20.08 | 3339.3 | 60.64 | 24.51 | 28.08 |  | 385 | 70.4 | 45.37 | 80.06 | 120.22 | 28.95 | 30.56 |  | 28.82 | 3708.5 | 30.5 | 18.43 | 78 | 31 | 12.549 |  | 18.43 | 0 | 0
|  | 506 | 17 | 26 | 4 | 21 | 22.494 | 11.389 | 98.926 | 4.38 | 2.8239 | 2.096 | 3.03 | 49.57 | 52.59 | 98.91 | 525.71 | 0.45 | 338.566 | 24 | 0.156 | 32.06 | 14.972 | 308.236 | 56.76 | 7.36 | 19.98 | 20.08 | 2834.8 | 60.76 | 24.79 | 28.07 |  | 385 | 70.389 | 45.36 | 80.06 | 120.22 | 28.95 | 30.54 |  | 28.79 | 3199 | 27.5 | 18.82 | 78 | 31 | 11.765 |  | 18.82 | 0 | 0
|  | 507 | 17 | 27 | 5 | 21 | 22.496 | 11.388 | 98.924 | 8.8 | 2.8223 | 2.051 | 2.65 | 49.64 | 52.29 | 99 | 513.27 | 0.06 | 338.625 | 24.02 | 0.144 | 32.06 | 14.875 | 298.39 | 56.97 | 6.08 | 19.98 | 20.09 | 2343.7 | 60.83 | 24.78 | 28.07 |  | 385 | 70.377 | 45.36 | 79.97 | 120.12 | 28.95 | 30.51 |  | 28.76 | 2699 | 25.5 | 18.82 | 78 | 31 | 12.941 |  | 18.82 | 0 | 0
|  | 508 | 17 | 28 | 6 | 21 | 22.347 | 11.39 | 98.923 | 10.04 | 2.8138 | 2 | 2.31 | 49.69 | 52 | 98.67 | 501.77 | 0.01 | 338.481 | 24.01 | 0.162 | 32.05 | 15.339 | 271.067 | 57.13 | 4.94 | 19.98 | 20.09 | 1910 | 60.92 | 24.71 | 28.08 |  | 385 | 70.338 | 45.36 | 79.69 | 120.22 | 28.95 | 30.49 |  | 28.74 | 2221 | 22 | 18.43 | 78 | 31 | 14.902 |  | 18.43 | 0.02 | 0
|  | 509 | 17 | 29 | 7 | 21 | 15.07 | 11.392 | 98.921 | 5.37 | 2.7976 | 1.933 | 2.12 | 49.73 | 51.85 | 98.85 | 492.59 | 0.27 | 338.466 | 24.01 | 0.169 | 32.04 | 16.969 | 229.439 | 57.25 | 3.89 | 19.98 | 20.07 | 1513.5 | 61.16 | 24.56 | 28.07 |  | 385 | 70.321 | 45.35 | 80.06 | 119.77 | 28.94 | 30.47 |  | 28.71 | 1800.75 | 21 | 18.82 | 78 | 31 | 16.078 |  | 18.82 | 0.25 | 1.56
|  | 510 | 17 | 30 | 8 | 21 | 15.179 | 11.395 | 98.921 | 2.46 | 2.797 | 1.859 | 2 | 49.75 | 51.75 | 99.18 | 485.61 | 0.47 | 338.547 | 24.01 | 0.158 | 32.02 | 19.01 | 188.965 | 57.25 | 2.99 | 19.98 | 20.07 | 1163.9 | 61.38 | 24.56 | 28.08 |  | 385 | 70.301 | 45.36 | 80.33 | 119.81 | 28.94 | 30.45 |  | 28.69 | 1421.75 | 20 | 18.82 | 78 | 31 | 17.255 |  | 18.82 | 0.02 | 4.69
|  | 511 | 18 | 1 | 1 | 1 | 14.518 | 11.392 | 98.923 | 1.82 | 2.7799 | 1.817 | 1.86 | 49.78 | 51.65 | 99.06 | 479.93 | 0.5 | 338.71 | 24.01 | 0.178 | 32.01 | 21.519 | 151.103 | 57.1 | 2.34 | 19.98 | 20.07 | 913.8 | 61.56 | 24.41 | 28.08 |  | 385 | 70.273 | 45.36 | 80.07 | 119.64 | 28.93 | 30.43 |  | 28.66 | 1100 | 17 | 18.43 | 78 | 31 | 22.745 |  | 18.43 | 0.25 | 7.81
|  | 512 | 18 | 2 | 2 | 1 | 13.928 | 11.391 | 98.925 | 3.54 | 2.8457 | 1.82 | 1.82 | 49.78 | 51.59 | 98.98 | 475.46 | 0.57 | 338.777 | 24.01 | 0.142 | 32 | 26.39 | 127.5 | 56.82 | 1.93 | 19.98 | 20.06 | 736.2 | 61.7 | 24.99 | 28.08 |  | 385 | 70.264 | 45.35 | 79.82 | 120.15 | 28.93 | 30.43 |  | 28.64 | 843.75 | 18 | 18.43 | 78 | 31 | 22.353 |  | 18.43 | 0.92 | 1.56
|  | 513 | 18 | 3 | 3 | 1 | 14.238 | 11.393 | 98.926 | 6.7 | 2.8833 | 1.921 | 1.69 | 49.77 | 51.46 | 99.12 | 471.42 | 0.59 | 338.659 | 24.01 | 0.131 | 32 | 34.549 | 116.352 | 56.56 | 1.98 | 19.98 | 20.07 | 745.6 | 61.81 | 25.32 | 28.09 |  | 385 | 70.258 | 45.36 | 79.84 | 119.87 | 28.93 | 30.43 |  | 28.64 | 725 | 14 | 19.61 | 78 | 32 | 35.686 |  | 19.61 | 0.84 | -1.56
|  | 514 | 18 | 4 | 4 | 1 | 14.683 | 11.394 | 98.926 | 8.11 | 2.8814 | 2.076 | 1.62 | 49.76 | 51.38 | 99.11 | 467.92 | 0.7 | 338.434 | 23.99 | 0.137 | 31.98 | 38.433 | 115.511 | 56.21 | 2.1 | 19.98 | 20.06 | 792.9 | 61.87 | 25.3 | 28.07 |  | 385 | 70.257 | 45.36 | 80.03 | 120.03 | 28.92 | 30.43 |  | 28.65 | 757 | 14 | 19.61 | 78 | 32 | 40.391 |  | 19.61 | 0.27 | 3.13
|  | 515 | 18 | 5 | 5 | 1 | 14.448 | 11.393 | 98.926 | 7.7 | 2.8525 | 2.215 | 1.55 | 49.76 | 51.31 | 99.16 | 464.58 | 0.79 | 338.411 | 23.99 | 0.15 | 31.98 | 38.086 | 118.512 | 55.84 | 2.15 | 19.98 | 20.07 | 820.1 | 61.92 | 25.05 | 28.08 |  | 385 | 70.26 | 45.35 | 80.05 | 119.87 | 28.92 | 30.44 |  | 28.69 | 802.25 | 15.5 | 19.61 | 78 | 32 | 38.431 |  | 19.61 | 0.08 | 6.25
|  | 516 | 18 | 6 | 6 | 1 | 14.14 | 11.394 | 98.925 | 7.17 | 2.8385 | 2.265 | 1.57 | 49.72 | 51.3 | 99.11 | 461.44 | 0.83 | 338.323 | 23.98 | 0.168 | 31.97 | 36.349 | 121.349 | 55.24 | 2.1 | 19.98 | 20.07 | 803.2 | 61.93 | 24.92 | 28.07 |  | 385 | 70.26 | 45.35 | 79.76 | 120.11 | 28.91 | 30.47 |  | 28.73 | 799 | 16.5 | 19.22 | 78 | 32 | 34.901 |  | 19.22 | 0.9 | 1.56
|  | 517 | 18 | 7 | 7 | 1 | 14.275 | 11.394 | 98.925 | 7.33 | 2.8242 | 2.273 | 1.51 | 49.71 | 51.21 | 99.08 | 458.46 | 0.79 | 338.353 | 23.99 | 0.175 | 31.96 | 35.984 | 121.429 | 54.41 | 2.04 | 19.98 | 20.06 | 785.2 | 61.94 | 24.8 | 28.07 |  | 385 | 70.248 | 45.35 | 79.76 | 120.01 | 28.91 | 30.49 |  | 28.76 | 782.75 | 16 | 19.22 | 78 | 31 | 35.294 |  | 19.22 | 0.84 | -0.78
|  | 518 | 18 | 8 | 1 | 12 | 14.504 | 11.397 | 98.924 | 7.78 | 2.8651 | 2.283 | 1.45 | 49.66 | 51.11 | 99.08 | 455.55 | 0.76 | 338.408 | 23.98 | 0.138 | 31.95 | 36.708 | 120.602 | 53.37 | 2.05 | 19.98 | 20.07 | 778.9 | 61.93 | 25.16 | 28.07 |  | 385 | 70.256 | 45.35 | 80.09 | 120.36 | 28.91 | 30.49 |  | 28.79 | 782.75 | 15.5 | 19.22 | 78 | 31 | 35.294 |  | 19.22 | 0.41 | 3.13
|  | 519 | 18 | 9 | 2 | 12 | 15.178 | 11.4 | 98.923 | 8.08 | 2.9404 | 2.422 | 1.51 | 49.57 | 51.08 | 102.12 | 452.68 | 0.86 | 337.59 | 23.98 | 0.235 | 31.93 | 67.44 | 125.223 | 52.3 | 3.11 | 19.97 | 20.05 | 1151.3 | 61.91 | 25.82 | 28.06 |  | 385 | 70.251 | 45.34 | 79.8 | 120.42 | 28.9 | 30.49 |  | 28.83 | 1235.75 | -11 | 27.84 | 78 | 32 | 90.979 |  | 27.84 | 0.04 | 0
|  | 520 | 18 | 10 | 3 | 12 | 14.784 | 11.403 | 98.922 | 9.19 | 2.9258 | 2.643 | 1.48 | 49.53 | 51.02 | 104.45 | 453.66 | 2.03 | 336.62 | 23.97 | 0.208 | 31.95 | 81.195 | 149.575 | 51.4 | 4.78 | 19.98 | 20.06 | 1776.3 | 61.92 | 25.69 | 28.07 |  | 385 | 70.236 | 45.35 | 80.07 | 119.95 | 28.9 | 30.49 |  | 28.87 | 1900 | 2.5 | 31.76 | 78 | 32 | 82.352 |  | 31.76 | 0.02 | 1.56
|  | 521 | 18 | 11 | 4 | 12 | 14.19 | 11.398 | 98.923 | 10.32 | 2.8814 | 2.83 | 1.69 | 49.47 | 51.16 | 106.46 | 460 | 3.32 | 336.031 | 23.98 | 0.216 | 31.96 | 79.853 | 208.921 | 50.52 | 6.47 | 19.99 | 20.06 | 2443.2 | 61.92 | 25.3 | 28.07 |  | 385 | 70.255 | 45.35 | 80.02 | 119.8 | 28.9 | 30.5 |  | 28.9 | 1900 | 17.5 | 31.37 | 78 | 32 | 82.352 |  | 31.37 | 0.06 | 7.81
|  | 522 | 18 | 12 | 5 | 12 | 14.198 | 11.405 | 98.924 | 13.68 | 2.8613 | 2.945 | 2.03 | 49.43 | 51.46 | 102.87 | 467.96 | 4.41 | 336.161 | 23.97 | 0.24 | 31.97 | 62.543 | 269.031 | 49.47 | 7.27 | 19.98 | 20.07 | 2764.7 | 61.88 | 25.12 | 28.07 |  | 385 | 70.247 | 45.35 | 80.03 | 119.95 | 28.91 | 30.54 |  | 28.93 | 2553.75 | 28 | 27.06 | 78 | 31 | 56.47 |  | 27.06 | 0.86 | 1.56
|  | 523 | 18 | 13 | 6 | 12 | 13.962 | 11.405 | 98.928 | 14.37 | 2.8802 | 2.955 | 2.27 | 49.42 | 51.69 | 107.75 | 473.42 | 4.24 | 335.089 | 23.97 | 0.147 | 31.99 | 62.726 | 295.058 | 49.96 | 8.56 | 20 | 20.07 | 3231.6 | 61.77 | 25.29 | 28.07 |  | 385 | 70.231 | 45.35 | 80.02 | 120.12 | 28.92 | 30.58 |  | 28.97 | 3317.75 | 27.5 | 30.2 | 78 | 31 | 64.313 |  | 30.2 | 0.08 | 7.03
|  | 524 | 18 | 14 | 7 | 12 | 14.182 | 11.403 | 98.929 | 13.57 | 2.8517 | 3.001 | 2.46 | 49.38 | 51.84 | 109.14 | 481.4 | 5.05 | 334.657 | 23.97 | 0.119 | 32 | 64.068 | 308.082 | 51.37 | 9.53 | 19.99 | 20.07 | 3634.9 | 61.64 | 25.04 | 28.07 |  | 385 | 70.224 | 45.36 | 79.93 | 119.87 | 28.93 | 30.63 |  | 29 | 3317.75 | 29 | 31.37 | 78 | 31 | 64.313 |  | 31.37 | 0.86 | -3.13
|  | 525 | 18 | 15 | 8 | 12 | 14.223 | 11.406 | 98.931 | 13.21 | 2.7638 | 3.053 | 2.69 | 49.35 | 52.04 | 109.02 | 491.43 | 5.99 | 334.312 | 23.97 | 0.12 | 32.02 | 62.069 | 316.902 | 52.42 | 10.1 | 19.99 | 20.06 | 3973.8 | 61.33 | 24.27 | 28.07 |  | 385 | 70.223 | 45.36 | 80.2 | 119.77 | 28.93 | 30.66 |  | 29.02 | 3738.25 | 30 | 30.98 | 78 | 31 | 61.175 |  | 30.98 | 0.43 | -5.47
|  | 526 | 18 | 16 | 1 | 2 | 14.237 | 11.405 | 98.929 | 13.04 | 2.8978 | 3.032 | 2.92 | 49.34 | 52.26 | 107.63 | 501.78 | 6.3 | 334.581 | 23.97 | 0.174 | 32.02 | 59.505 | 321.885 | 53.1 | 11.37 | 19.99 | 20.08 | 4267.5 | 60.85 | 25.44 | 28.07 |  | 385 | 70.24 | 45.36 | 80.14 | 119.42 | 28.94 | 30.7 |  | 29.05 | 4289.75 | 31 | 31.76 | 78 | 31 | 48.627 |  | 31.76 | 0.72 | -12.5
|  | 527 | 18 | 17 | 2 | 2 | 14.264 | 11.407 | 98.929 | 11.65 | 2.8043 | 2.917 | 3.15 | 49.35 | 52.5 | 103.88 | 511.34 | 6.24 | 335.64 | 23.98 | 0.229 | 32.02 | 50.414 | 324.207 | 53.69 | 11.09 | 19.99 | 20.08 | 4301.2 | 60.41 | 24.62 | 28.07 |  | 385 | 70.239 | 45.36 | 80.37 | 119.62 | 28.94 | 30.72 |  | 29.08 | 4289.75 | 36.5 | 28.24 | 78 | 31 | 48.627 |  | 28.24 | 0.8 | -17.97
|  | 528 | 18 | 18 | 3 | 2 | 14.096 | 11.407 | 98.928 | 9.39 | 2.8032 | 2.741 | 3.15 | 49.35 | 52.5 | 103.92 | 511.34 | 5.21 | 336.02 | 23.98 | 0.219 | 32.02 | 45.613 | 324.802 | 53.69 | 11.09 | 19.99 | 20.08 | 4303.3 | 60.41 | 24.61 | 28.07 |  | 385 | 70.25 | 45.36 | 80.24 | 119.38 | 28.94 | 30.74 |  | 29.1 | 4300 | 36 | 27.84 | 78 | 31 | 42.352 |  | 27.84 | 0.1 | -12.5
|  | 529 | 18 | 19 | 4 | 2 | 14.266 | 11.406 | 98.926 | 8.05 | 2.803 | 2.602 | 3.29 | 49.34 | 52.63 | 103.34 | 523 | 4.54 | 336.167 | 23.99 | 0.235 | 32.05 | 43.081 | 324.139 | 54.59 | 11.06 | 19.97 | 20.07 | 4290.8 | 60.23 | 24.61 | 28.06 |  | 385 | 70.287 | 45.35 | 80.34 | 119.86 | 28.94 | 30.75 |  | 29.1 | 4289.75 | 37.5 | 27.84 | 78 | 31 | 39.999 |  | 27.84 | 0.84 | -17.97
|  | 530 | 18 | 20 | 5 | 2 | 14.227 | 11.405 | 98.926 | 7.37 | 2.8851 | 2.515 | 3.29 | 49.34 | 52.63 | 103.81 | 523 | 4.35 | 336.115 | 23.99 | 0.218 | 32.05 | 42.235 | 323.297 | 54.59 | 11.34 | 19.97 | 20.07 | 4276 | 60.23 | 25.33 | 28.06 |  | 385 | 70.321 | 45.35 | 80.09 | 120.4 | 28.94 | 30.75 |  | 29.07 | 4289.75 | 36.5 | 27.45 | 78 | 31 | 39.999 |  | 27.45 | 0.27 | -14.06
|  | 531 | 18 | 21 | 6 | 2 | 14.065 | 11.404 | 98.926 | 7.06 | 2.9037 | 2.478 | 3.37 | 49.35 | 52.72 | 104.28 | 527.56 | 4.29 | 335.924 | 24 | 0.215 | 32.05 | 43.501 | 322.644 | 55.03 | 11.47 | 19.97 | 20.06 | 4296.4 | 60.3 | 25.5 | 28.06 |  | 385 | 70.333 | 45.36 | 79.84 | 119.92 | 28.94 | 30.74 |  | 29.03 | 4280.25 | 35.5 | 28.24 | 78 | 31 | 42.744 |  | 28.24 | 0.1 | -10.94
|  | 532 | 18 | 22 | 7 | 2 | 14.259 | 11.406 | 98.926 | 6.95 | 2.8683 | 2.475 | 3.32 | 49.39 | 52.71 | 103.98 | 536.58 | 4.56 | 335.873 | 24 | 0.222 | 32.05 | 43.98 | 322.077 | 55.74 | 11.4 | 19.97 | 20.06 | 4323.5 | 60.42 | 25.18 | 28.06 |  | 385 | 70.356 | 45.33 | 80.17 | 119.93 | 28.94 | 30.72 |  | 28.97 | 4325 | 35.5 | 28.24 | 78 | 31 | 41.96 |  | 28.24 | 0.88 | -16.41
|  | 533 | 18 | 23 | 1 | 21 | 14.073 | 11.403 | 98.926 | 6.91 | 2.8381 | 2.46 | 3.32 | 49.39 | 52.71 | 102.58 | 536.58 | 4.66 | 336.388 | 24 | 0.318 | 32.05 | 41.39 | 321.528 | 55.74 | 11.19 | 19.97 | 20.06 | 4286.4 | 60.42 | 24.92 | 28.06 |  | 385 | 70.353 | 45.33 | 80.12 | 119.9 | 28.94 | 30.7 |  | 28.93 | 4325 | 37 | 27.45 | 78 | 31 | 41.96 |  | 27.45 | 0.18 | -14.06
|  | 534 | 18 | 24 | 2 | 21 | 13.903 | 11.401 | 98.927 | 6.43 | 2.7858 | 2.395 | 3.29 | 49.43 | 52.73 | 98.72 | 540.88 | 4.13 | 338.16 | 24.01 | 0.378 | 32.07 | 24.798 | 320.14 | 56.07 | 9.83 | 19.97 | 20.06 | 3838.4 | 60.49 | 24.46 | 28.07 |  | 385 | 70.337 | 45.32 | 80.32 | 120.1 | 28.94 | 30.68 |  | 28.87 | 4199 | 32 | 20 | 78 | 31 | 21.176 |  | 20 | 0.88 | -20.31
|  | 535 | 18 | 25 | 3 | 21 | 22.481 | 11.398 | 98.927 | 4.11 | 2.7906 | 2.197 | 3.37 | 49.47 | 52.84 | 98.62 | 541.55 | 1.62 | 338.949 | 24.02 | 0.241 | 32.08 | 16.957 | 314.55 | 56.39 | 8.4 | 19.96 | 20.05 | 3273 | 60.56 | 24.5 | 28.08 |  | 385 | 70.31 | 45.33 | 80.1 | 120.11 | 28.94 | 30.65 |  | 28.82 | 3188.25 | 30 | 18.43 | 78 | 31 | 11.765 |  | 18.43 | 0 | 0
|  | 536 | 18 | 26 | 4 | 21 | 22.494 | 11.401 | 98.928 | 4.66 | 2.8294 | 2.101 | 3.17 | 49.52 | 52.7 | 98.95 | 531.55 | 0.39 | 339.166 | 24.02 | 0.164 | 32.08 | 14.809 | 308.037 | 56.68 | 7.34 | 19.94 | 20.05 | 2820.8 | 60.64 | 24.84 | 28.07 |  | 385 | 70.307 | 45.32 | 80.1 | 120.22 | 28.94 | 30.62 |  | 28.76 | 3188.25 | 27.5 | 18.43 | 78 | 31 | 11.765 |  | 18.43 | 0 | 0
|  | 537 | 18 | 27 | 5 | 21 | 22.496 | 11.398 | 98.927 | 9.67 | 2.8093 | 2.049 | 2.82 | 49.56 | 52.38 | 98.92 | 518.89 | 0.06 | 339.145 | 24.02 | 0.163 | 32.06 | 14.643 | 296.952 | 56.93 | 6.15 | 19.94 | 20.05 | 2379.6 | 60.75 | 24.67 | 28.08 |  | 385 | 70.302 | 45.32 | 80.11 | 119.79 | 28.94 | 30.6 |  | 28.69 | 2687.5 | 25.5 | 18.82 | 78 | 31 | 13.725 |  | 18.82 | 0 | 0
|  | 538 | 18 | 28 | 6 | 21 | 19.932 | 11.398 | 98.927 | 9.75 | 2.8121 | 1.971 | 2.49 | 49.62 | 52.12 | 98.8 | 506.83 | 0.01 | 339.118 | 24.03 | 0.16 | 32.04 | 15.506 | 267.103 | 57.09 | 4.91 | 19.95 | 20.05 | 1900.5 | 60.85 | 24.69 | 28.08 |  | 385 | 70.296 | 45.31 | 80.05 | 120.15 | 28.94 | 30.57 |  | 28.65 | 1789.75 | 22 | 18.82 | 78 | 31 | 15.686 |  | 18.82 | 0 | 0
|  | 539 | 18 | 29 | 7 | 21 | 15.101 | 11.397 | 98.926 | 5.5 | 2.8007 | 1.919 | 2.23 | 49.67 | 51.9 | 99.28 | 496.55 | 0.31 | 339.074 | 24.02 | 0.146 | 32.03 | 16.674 | 230.119 | 57.24 | 3.86 | 19.94 | 20.04 | 1499.4 | 61.03 | 24.59 | 28.07 |  | 385 | 70.313 | 45.31 | 80.1 | 120 | 28.94 | 30.54 |  | 28.62 | 1789.75 | 20.5 | 18.43 | 78 | 31 | 15.686 |  | 18.43 | 0.1 | 1.56
|  | 540 | 18 | 30 | 8 | 21 | 15.384 | 11.4 | 98.925 | 2.29 | 2.7902 | 1.85 | 2.02 | 49.69 | 51.71 | 99.3 | 488.78 | 0.5 | 339.052 | 24.01 | 0.171 | 32.01 | 19.168 | 185.754 | 57.33 | 2.94 | 19.92 | 20.02 | 1145.8 | 61.3 | 24.5 | 28.06 |  | 385 | 70.279 | 45.29 | 80.03 | 120.12 | 28.92 | 30.52 |  | 28.62 | 1400.75 | 19 | 18.82 | 78 | 31 | 19.608 |  | 18.82 | 0 | 3.91
|  | 541 | 19 | 1 | 1 | 1 | 14.765 | 11.4 | 98.925 | 1.87 | 2.8218 | 1.813 | 1.96 | 49.7 | 51.66 | 99.11 | 482.45 | 0.47 | 339.033 | 24.03 | 0.152 | 32.01 | 22.841 | 147.747 | 57.33 | 2.36 | 19.93 | 20.01 | 909.1 | 61.53 | 24.78 | 28.08 |  | 385 | 70.251 | 45.28 | 79.93 | 119.84 | 28.92 | 30.5 |  | 28.63 | 1061.5 | 19 | 18.82 | 78 | 31 | 20 |  | 18.82 | 0.04 | 7.03
|  | 542 | 19 | 2 | 2 | 1 | 13.962 | 11.4 | 98.924 | 3.17 | 2.8315 | 1.856 | 1.87 | 49.71 | 51.58 | 99.13 | 477.63 | 0.55 | 338.855 | 24.02 | 0.125 | 32 | 28.234 | 127.702 | 57.16 | 2.11 | 19.93 | 20.02 | 809.7 | 61.67 | 24.86 | 28.08 |  | 385 | 70.235 | 45.28 | 79.88 | 120.26 | 28.92 | 30.5 |  | 28.63 | 871.75 | 18 | 19.22 | 78 | 32 | 27.058 |  | 19.22 | 0.92 | 1.56
|  | 543 | 19 | 3 | 3 | 1 | 14.272 | 11.405 | 98.925 | 5.14 | 2.8568 | 1.974 | 1.74 | 49.72 | 51.47 | 99.19 | 473.53 | 0.63 | 338.714 | 24.03 | 0.126 | 31.99 | 34.693 | 117.949 | 56.94 | 2.15 | 19.94 | 20.02 | 817.6 | 61.76 | 25.08 | 28.08 |  | 385 | 70.231 | 45.28 | 79.8 | 119.93 | 28.92 | 30.5 |  | 28.64 | 807.75 | 15 | 19.61 | 78 | 32 | 36.47 |  | 19.61 | 0.82 | -1.56
|  | 544 | 19 | 4 | 4 | 1 | 14.682 | 11.409 | 98.925 | 5.91 | 2.8642 | 2.105 | 1.65 | 49.68 | 51.33 | 99.21 | 470.11 | 0.76 | 338.646 | 24.01 | 0.133 | 31.97 | 37.291 | 115.915 | 56.63 | 2.22 | 19.91 | 20.01 | 843.6 | 61.79 | 25.15 | 28.06 |  | 385 | 70.239 | 45.26 | 79.88 | 120.24 | 28.91 | 30.49 |  | 28.64 | 822.5 | 15.5 | 19.61 | 78 | 32 | 38.431 |  | 19.61 | 0.18 | 3.13
|  | 545 | 19 | 5 | 5 | 1 | 14.476 | 11.418 | 98.924 | 5.91 | 2.8527 | 2.221 | 1.6 | 49.68 | 51.28 | 99.14 | 466.87 | 0.81 | 338.735 | 24.01 | 0.153 | 31.96 | 37.48 | 116.829 | 56.19 | 2.28 | 19.92 | 20.01 | 867.7 | 61.83 | 25.05 | 28.07 |  | 385 | 70.209 | 45.27 | 79.94 | 119.95 | 28.9 | 30.47 |  | 28.65 | 850 | 16.5 | 19.61 | 78 | 32 | 38.039 |  | 19.61 | 0.08 | 6.25
|  | 546 | 19 | 6 | 6 | 1 | 14.075 | 11.41 | 98.925 | 5.72 | 2.8338 | 2.258 | 1.54 | 49.68 | 51.22 | 99.14 | 463.82 | 0.84 | 338.778 | 24 | 0.165 | 31.97 | 35.82 | 121.158 | 55.6 | 2.21 | 19.92 | 20.01 | 848.9 | 61.84 | 24.88 | 28.06 |  | 385 | 70.215 | 45.26 | 80.12 | 120.04 | 28.9 | 30.45 |  | 28.68 | 864 | 17.5 | 19.22 | 78 | 32 | 34.117 |  | 19.22 | 0.92 | 3.13
|  | 547 | 19 | 7 | 7 | 1 | 14.208 | 11.409 | 98.925 | 5.89 | 2.8378 | 2.273 | 1.54 | 49.64 | 51.18 | 99.16 | 461 | 0.79 | 338.84 | 24 | 0.172 | 31.95 | 35.573 | 123.192 | 54.78 | 2.16 | 19.92 | 20.01 | 829.4 | 61.85 | 24.92 | 28.05 |  | 385 | 70.205 | 45.26 | 80.18 | 120.04 | 28.9 | 30.43 |  | 28.69 | 846.75 | 17 | 19.22 | 78 | 31 | 34.117 |  | 19.22 | 0.86 | 0.78
|  | 548 | 19 | 8 | 1 | 12 | 14.456 | 11.411 | 98.925 | 6.19 | 2.8523 | 2.28 | 1.51 | 49.6 | 51.11 | 99.16 | 458.21 | 0.73 | 338.791 | 24 | 0.143 | 31.95 | 36.837 | 123.663 | 53.86 | 2.13 | 19.91 | 20 | 813.7 | 61.86 | 25.04 | 28.06 |  | 385 | 70.168 | 45.25 | 80.26 | 119.93 | 28.9 | 30.41 |  | 28.71 | 828 | 16.5 | 19.22 | 78 | 31 | 34.901 |  | 19.22 | 0.7 | -2.34
|  | 549 | 19 | 9 | 2 | 12 | 15.336 | 11.407 | 98.925 | 6.89 | 2.9565 | 2.407 | 1.5 | 49.52 | 51.02 | 102.21 | 455.39 | 0.86 | 337.853 | 23.98 | 0.246 | 31.94 | 67.962 | 126.408 | 52.9 | 3.04 | 19.91 | 19.99 | 1117.6 | 61.84 | 25.96 | 28.05 |  | 385 | 70.166 | 45.25 | 79.96 | 120.13 | 28.89 | 30.38 |  | 28.74 | 846.75 | -10 | 27.84 | 78 | 32 | 50.98 |  | 27.84 | 0.02 | 0
|  | 550 | 19 | 10 | 3 | 12 | 14.896 | 11.406 | 98.924 | 8.57 | 2.9326 | 2.619 | 1.48 | 49.48 | 50.95 | 104.35 | 453.58 | 1.9 | 336.935 | 23.98 | 0.215 | 31.94 | 81.401 | 148.386 | 52.05 | 4.43 | 19.91 | 20 | 1642.9 | 61.85 | 25.75 | 28.06 |  | 385 | 70.157 | 45.23 | 80.01 | 120.29 | 28.89 | 30.36 |  | 28.78 | 1241.25 | 2.5 | 31.37 | 78 | 32 | 90.195 |  | 31.37 | 0.02 | 1.56
|  | 551 | 19 | 11 | 4 | 12 | 14.458 | 11.404 | 98.923 | 9.65 | 2.8639 | 2.764 | 1.59 | 49.43 | 51.02 | 103.47 | 457.89 | 3.29 | 336.947 | 23.98 | 0.234 | 31.95 | 72.727 | 204.981 | 51.29 | 5.9 | 19.91 | 20 | 2239.5 | 61.85 | 25.15 | 28.05 |  | 385 | 70.159 | 45.23 | 79.9 | 120.13 | 28.89 | 30.34 |  | 28.81 | 1918.75 | 23 | 27.06 | 78 | 32 | 79.606 |  | 27.06 | 0.55 | 7.81
|  | 552 | 19 | 12 | 5 | 12 | 14.051 | 11.403 | 98.924 | 12.45 | 2.855 | 2.896 | 1.88 | 49.38 | 51.26 | 104.58 | 464.05 | 3.89 | 336.137 | 23.97 | 0.213 | 31.97 | 65.282 | 263.45 | 50.33 | 7.07 | 19.9 | 19.99 | 2694.5 | 61.83 | 25.07 | 28.06 |  | 385 | 70.165 | 45.22 | 80.06 | 119.93 | 28.9 | 30.35 |  | 28.85 | 2412.5 | 25.5 | 28.24 | 78 | 31 | 61.96 |  | 28.24 | 0.88 | 7.03
|  | 553 | 19 | 13 | 6 | 12 | 14.166 | 11.402 | 98.924 | 14.2 | 2.8623 | 2.935 | 2.13 | 49.35 | 51.48 | 105.96 | 469.63 | 4.47 | 335.756 | 23.98 | 0.179 | 31.99 | 61.402 | 292.524 | 49.92 | 8.13 | 19.9 | 19.99 | 3087.5 | 61.77 | 25.13 | 28.06 |  | 385 | 70.184 | 45.22 | 80.1 | 119.62 | 28.91 | 30.4 |  | 28.9 | 2846.75 | 28.5 | 29.02 | 78 | 31 | 58.43 |  | 29.02 | 0.86 | 0.78
|  | 554 | 19 | 14 | 7 | 12 | 14.134 | 11.403 | 98.924 | 13.15 | 2.8669 | 2.973 | 2.28 | 49.33 | 51.61 | 108.94 | 476.06 | 5.11 | 335.129 | 23.97 | 0.125 | 32 | 62.433 | 307.204 | 50.97 | 9.34 | 19.9 | 19.99 | 3541.6 | 61.7 | 25.17 | 28.06 |  | 385 | 70.215 | 45.21 | 79.85 | 119.95 | 28.91 | 30.44 |  | 28.93 | 3654.5 | 29 | 30.59 | 78 | 31 | 62.744 |  | 30.59 | 0.63 | 3.13
|  | 555 | 19 | 15 | 8 | 12 | 14.006 | 11.403 | 98.923 | 12.99 | 2.8376 | 3.033 | 2.48 | 49.32 | 51.8 | 108.7 | 484.51 | 5.81 | 334.767 | 23.98 | 0.13 | 32.01 | 61.891 | 315.961 | 52.15 | 10.28 | 19.91 | 19.99 | 3941.3 | 61.63 | 24.91 | 28.07 |  | 385 | 70.217 | 45.21 | 79.95 | 120.35 | 28.92 | 30.49 |  | 28.96 | 3997.5 | 30 | 31.37 | 78 | 31 | 58.43 |  | 31.37 | 0.61 | -8.59
|  | 556 | 19 | 16 | 1 | 2 | 14.104 | 11.406 | 98.922 | 12.87 | 2.8688 | 3.034 | 2.73 | 49.3 | 52.03 | 109.99 | 494.63 | 6.2 | 334.424 | 23.99 | 0.125 | 32.02 | 60.97 | 320.73 | 52.91 | 11.1 | 19.91 | 20 | 4206.9 | 61.32 | 25.19 | 28.07 |  | 385 | 70.231 | 45.22 | 79.91 | 120.5 | 28.92 | 30.54 |  | 29 | 3997.5 | 30 | 31.37 | 78 | 31 | 58.43 |  | 31.37 | 0.29 | -6.25
|  | 557 | 19 | 17 | 2 | 2 | 14.17 | 11.408 | 98.921 | 11.85 | 2.8274 | 2.936 | 3.01 | 49.3 | 52.31 | 104.14 | 505.05 | 6.3 | 335.646 | 23.98 | 0.222 | 32.04 | 51.918 | 323.66 | 53.51 | 11.19 | 19.9 | 19.99 | 4305 | 60.83 | 24.83 | 28.07 |  | 385 | 70.239 | 45.21 | 79.84 | 120.35 | 28.93 | 30.57 |  | 29.03 | 4304.5 | 35.5 | 28.63 | 78 | 31 | 41.568 |  | 28.63 | 0.88 | -15.63
|  | 558 | 19 | 18 | 3 | 2 | 14.289 | 11.405 | 98.92 | 9.45 | 2.8401 | 2.757 | 3.2 | 49.3 | 52.5 | 103.74 | 513.44 | 5.4 | 336.112 | 23.99 | 0.227 | 32.05 | 45.515 | 324.334 | 54 | 11.21 | 19.9 | 19.99 | 4294.1 | 60.49 | 24.94 | 28.07 |  | 385 | 70.257 | 45.2 | 79.88 | 120.29 | 28.93 | 30.59 |  | 29.05 | 4295.25 | 36.5 | 27.45 | 78 | 31 | 41.176 |  | 27.45 | 0.66 | -12.5
|  | 559 | 19 | 19 | 4 | 2 | 14.222 | 11.411 | 98.92 | 8.07 | 2.844 | 2.617 | 3.27 | 49.3 | 52.57 | 103.86 | 519.17 | 4.62 | 336.177 | 23.99 | 0.221 | 32.04 | 43.509 | 324.097 | 54.43 | 11.21 | 19.89 | 19.99 | 4288.3 | 60.38 | 24.97 | 28.07 |  | 385 | 70.285 | 45.19 | 80.09 | 120.34 | 28.92 | 30.61 |  | 29.05 | 4295.25 | 36.5 | 27.45 | 78 | 31 | 41.176 |  | 27.45 | 0.51 | -18.75
|  | 560 | 19 | 20 | 5 | 2 | 14.052 | 11.407 | 98.919 | 7.33 | 2.8549 | 2.522 | 3.31 | 49.29 | 52.6 | 104.14 | 524.1 | 4.38 | 336.161 | 23.99 | 0.218 | 32.02 | 43.591 | 323.132 | 54.81 | 11.29 | 19.88 | 19.98 | 4301.4 | 60.33 | 25.07 | 28.07 |  | 385 | 70.323 | 45.18 | 80.03 | 120.1 | 28.92 | 30.62 |  | 29.01 | 4295.25 | 36 | 27.84 | 78 | 31 | 42.352 |  | 27.84 | 0.14 | -10.94
|  | 561 | 19 | 21 | 6 | 2 | 14.312 | 11.402 | 98.919 | 7.04 | 2.8838 | 2.48 | 3.28 | 49.31 | 52.58 | 104.19 | 528.94 | 4.52 | 336.07 | 24.01 | 0.218 | 32.06 | 43.69 | 322.51 | 55.23 | 11.45 | 19.89 | 19.98 | 4316.8 | 60.35 | 25.32 | 28.08 |  | 385 | 70.365 | 45.18 | 79.89 | 119.83 | 28.92 | 30.62 |  | 28.97 | 4319.5 | 36 | 27.84 | 78 | 31 | 41.96 |  | 27.84 | 0.86 | -17.19
|  | 562 | 19 | 22 | 7 | 2 | 14.189 | 11.405 | 98.919 | 6.95 | 2.7802 | 2.459 | 3.35 | 49.33 | 52.68 | 103.71 | 533.6 | 4.56 | 336.217 | 24.01 | 0.231 | 32.06 | 42.715 | 322.18 | 55.58 | 11.01 | 19.87 | 19.98 | 4308.2 | 60.38 | 24.41 | 28.07 |  | 385 | 70.38 | 45.17 | 79.99 | 119.78 | 28.92 | 30.61 |  | 28.91 | 4319.5 | 36.5 | 27.45 | 78 | 31 | 41.96 |  | 27.45 | 0.39 | -14.06
|  | 563 | 19 | 23 | 1 | 21 | 14.199 | 11.403 | 98.92 | 6.91 | 2.763 | 2.437 | 3.29 | 49.37 | 52.66 | 102.86 | 537.68 | 4.4 | 336.537 | 24.01 | 0.299 | 32.06 | 41.067 | 321.502 | 55.89 | 10.88 | 19.87 | 19.97 | 4282.1 | 60.46 | 24.26 | 28.07 |  | 385 | 70.393 | 45.16 | 79.98 | 120.14 | 28.92 | 30.59 |  | 28.85 | 4304.5 | 36.5 | 27.45 | 78 | 31 | 41.568 |  | 27.45 | 0.66 | -17.19
|  | 564 | 19 | 24 | 2 | 21 | 13.937 | 11.404 | 98.92 | 6.29 | 2.8508 | 2.381 | 3.23 | 49.42 | 52.65 | 98.68 | 541.29 | 3.96 | 338.283 | 24.01 | 0.361 | 32.05 | 25.023 | 319.805 | 56.2 | 9.95 | 19.87 | 19.96 | 3796.5 | 60.58 | 25.03 | 28.08 |  | 385 | 70.425 | 45.15 | 79.89 | 120.18 | 28.92 | 30.56 |  | 28.81 | 3705.25 | 32 | 19.61 | 78 | 31 | 12.157 |  | 19.61 | 0.9 | 0
|  | 565 | 19 | 25 | 3 | 21 | 22.475 | 11.403 | 98.92 | 4.1 | 2.7945 | 2.207 | 3.21 | 49.48 | 52.69 | 98.27 | 536.42 | 2.07 | 338.957 | 24.02 | 0.271 | 32.05 | 17.397 | 315.44 | 56.5 | 8.57 | 19.87 | 19.96 | 3335 | 60.67 | 24.54 | 28.08 |  | 385 | 70.397 | 45.14 | 79.92 | 120.01 | 28.92 | 30.55 |  | 28.79 | 3705.25 | 30.5 | 18.43 | 78 | 31 | 12.157 |  | 18.43 | 0 | 0
|  | 566 | 19 | 26 | 4 | 21 | 22.493 | 11.401 | 98.921 | 4.41 | 2.8171 | 2.096 | 2.97 | 49.55 | 52.52 | 98.87 | 524.4 | 0.44 | 339.227 | 24.03 | 0.159 | 32.05 | 14.941 | 308.257 | 56.78 | 7.33 | 19.86 | 19.96 | 2831.3 | 60.79 | 24.74 | 28.08 |  | 385 | 70.393 | 45.14 | 79.86 | 119.93 | 28.92 | 30.52 |  | 28.76 | 3199 | 27.5 | 18.82 | 78 | 31 | 11.765 |  | 18.82 | 0 | 0
|  | 567 | 19 | 27 | 5 | 21 | 22.495 | 11.403 | 98.921 | 9.32 | 2.8173 | 2.045 | 2.63 | 49.61 | 52.24 | 99.05 | 512.03 | 0.04 | 339.335 | 24.03 | 0.154 | 32.03 | 14.806 | 296.425 | 57 | 5.94 | 19.86 | 19.95 | 2292.1 | 60.86 | 24.74 | 28.09 |  | 385 | 70.371 | 45.12 | 80.03 | 119.98 | 28.92 | 30.5 |  | 28.72 | 2222.5 | 25.5 | 18.43 | 78 | 31 | 15.294 |  | 18.43 | 0 | 0
|  | 568 | 19 | 28 | 6 | 21 | 22.145 | 11.405 | 98.921 | 10.15 | 2.8137 | 2.007 | 2.34 | 49.67 | 52.02 | 98.91 | 500.73 | 0.01 | 339.055 | 24.03 | 0.16 | 32.03 | 15.421 | 270.808 | 57.15 | 4.94 | 19.86 | 19.96 | 1908.4 | 60.99 | 24.71 | 28.09 |  | 385 | 70.34 | 45.11 | 80.03 | 120.18 | 28.92 | 30.48 |  | 28.69 | 2222.5 | 22 | 18.43 | 78 | 31 | 15.294 |  | 18.43 | 0.02 | 0
|  | 569 | 19 | 29 | 7 | 21 | 15.087 | 11.403 | 98.92 | 5.4 | 2.8061 | 1.954 | 2.06 | 49.73 | 51.79 | 99.32 | 491.89 | 0.35 | 339.105 | 24.04 | 0.155 | 32.02 | 17.278 | 229.42 | 57.23 | 3.93 | 19.85 | 19.95 | 1523.3 | 61.3 | 24.64 | 28.1 |  | 385 | 70.335 | 45.11 | 79.98 | 120.26 | 28.92 | 30.46 |  | 28.65 | 1805.25 | 21 | 18.82 | 78 | 31 | 16.078 |  | 18.82 | 0.18 | 1.56
|  | 570 | 19 | 30 | 8 | 21 | 15.16 | 11.407 | 98.92 | 2.28 | 2.8034 | 1.882 | 1.98 | 49.75 | 51.73 | 99.32 | 485.1 | 0.54 | 339.102 | 24.02 | 0.157 | 32 | 19.35 | 185.401 | 57.16 | 2.94 | 19.84 | 19.94 | 1141.3 | 61.54 | 24.61 | 28.1 |  | 385 | 70.305 | 45.09 | 79.89 | 120.05 | 28.91 | 30.44 |  | 28.63 | 1100 | 19.5 | 18.43 | 78 | 31 | 21.96 |  | 18.43 | 0.02 | 4.69
|  | 571 | 20 | 1 | 1 | 1 | 14.566 | 11.41 | 98.92 | 1.87 | 2.7943 | 1.852 | 1.87 | 49.76 | 51.63 | 99.08 | 479.38 | 0.49 | 339.103 | 24.03 | 0.167 | 31.99 | 21.692 | 150.987 | 56.96 | 2.36 | 19.83 | 19.93 | 919.9 | 61.71 | 24.53 | 28.1 |  | 385 | 70.306 | 45.09 | 79.89 | 120 | 28.91 | 30.43 |  | 28.62 | 1100 | 17.5 | 18.43 | 78 | 31 | 21.96 |  | 18.43 | 0.16 | 7.03
|  | 572 | 20 | 2 | 2 | 1 | 13.975 | 11.408 | 98.92 | 3.29 | 2.8321 | 1.878 | 1.78 | 49.77 | 51.54 | 99.01 | 474.83 | 0.56 | 338.91 | 24.02 | 0.152 | 31.98 | 26.124 | 128.527 | 56.63 | 1.97 | 19.83 | 19.93 | 756.2 | 61.8 | 24.87 | 28.1 |  | 385 | 70.303 | 45.08 | 79.75 | 119.73 | 28.9 | 30.43 |  | 28.63 | 865.5 | 18 | 18.43 | 78 | 32 | 23.921 |  | 18.43 | 0.92 | 0.78
|  | 573 | 20 | 3 | 3 | 1 | 14.222 | 11.407 | 98.919 | 6.51 | 2.8652 | 1.984 | 1.68 | 49.76 | 51.44 | 99.04 | 470.82 | 0.56 | 338.928 | 24.02 | 0.134 | 31.97 | 33.574 | 117.677 | 56.32 | 1.94 | 19.84 | 19.93 | 735.8 | 61.87 | 25.16 | 28.1 |  | 385 | 70.317 | 45.09 | 79.76 | 120.03 | 28.9 | 30.43 |  | 28.66 | 738.25 | 15 | 19.22 | 78 | 32 | 39.215 |  | 19.22 | 0.86 | -1.56
|  | 574 | 20 | 4 | 4 | 1 | 14.669 | 11.408 | 98.918 | 8.2 | 2.8663 | 2.107 | 1.59 | 49.77 | 51.36 | 99.07 | 467.41 | 0.63 | 338.928 | 24.02 | 0.14 | 31.97 | 37.546 | 114.594 | 55.95 | 2.01 | 19.83 | 19.92 | 764 | 61.95 | 25.17 | 28.1 |  | 385 | 70.318 | 45.09 | 79.85 | 119.73 | 28.89 | 30.42 |  | 28.69 | 738.25 | 14 | 19.22 | 78 | 32 | 39.215 |  | 19.22 | 0.43 | 1.56
|  | 575 | 20 | 5 | 5 | 1 | 14.468 | 11.41 | 98.918 | 8.4 | 2.8457 | 2.241 | 1.57 | 49.74 | 51.3 | 99.11 | 464.1 | 0.71 | 338.798 | 24.01 | 0.146 | 31.95 | 38.369 | 115.788 | 55.54 | 2.09 | 19.84 | 19.93 | 797 | 62.03 | 24.99 | 28.09 |  | 385 | 70.29 | 45.09 | 79.9 | 120.01 | 28.89 | 30.43 |  | 28.72 | 772.5 | 14.5 | 19.22 | 78 | 32 | 38.823 |  | 19.22 | 0.08 | 3.91
|  | 576 | 20 | 6 | 6 | 1 | 14.244 | 11.411 | 98.918 | 7.89 | 2.8516 | 2.302 | 1.48 | 49.73 | 51.21 | 99.15 | 460.95 | 0.79 | 338.96 | 24.01 | 0.156 | 31.96 | 37.84 | 119.761 | 54.91 | 2.13 | 19.84 | 19.92 | 813.2 | 62.08 | 25.04 | 28.1 |  | 385 | 70.256 | 45.1 | 79.84 | 119.92 | 28.89 | 30.46 |  | 28.75 | 815.5 | 15.5 | 19.61 | 78 | 32 | 36.47 |  | 19.61 | 0.86 | 0.78
|  | 577 | 20 | 7 | 7 | 1 | 14.41 | 11.41 | 98.918 | 7.42 | 2.8406 | 2.306 | 1.51 | 49.69 | 51.2 | 99.13 | 457.88 | 0.8 | 338.956 | 24.01 | 0.174 | 31.94 | 36.872 | 121.772 | 54.06 | 2.11 | 19.84 | 19.92 | 809 | 62.1 | 24.94 | 28.09 |  | 385 | 70.262 | 45.1 | 79.72 | 119.93 | 28.89 | 30.49 |  | 28.78 | 815.5 | 16 | 19.22 | 78 | 32 | 36.47 |  | 19.22 | 0.59 | -2.34
|  | 578 | 20 | 8 | 1 | 12 | 14.201 | 11.412 | 98.918 | 7.33 | 2.8603 | 2.298 | 1.53 | 49.62 | 51.14 | 99.07 | 454.96 | 0.78 | 338.892 | 24 | 0.146 | 31.93 | 36.194 | 123.128 | 53.04 | 2.08 | 19.83 | 19.92 | 789.9 | 62.1 | 25.11 | 28.08 |  | 385 | 70.268 | 45.09 | 79.88 | 120.15 | 28.88 | 30.52 |  | 28.81 | 804.5 | 16 | 19.22 | 78 | 31 | 34.509 |  | 19.22 | 0.88 | 0
|  | 579 | 20 | 9 | 2 | 12 | 15.154 | 11.413 | 98.919 | 7.75 | 2.9688 | 2.4 | 1.47 | 49.57 | 51.04 | 101.96 | 452.08 | 0.82 | 337.784 | 23.99 | 0.229 | 31.93 | 67.409 | 126.941 | 52.03 | 3.05 | 19.83 | 19.92 | 1117.5 | 62.09 | 26.07 | 28.08 |  | 385 | 70.274 | 45.09 | 80.04 | 119.94 | 28.88 | 30.53 |  | 28.83 | 821 | -11 | 27.84 | 78 | 32 | 55.293 |  | 27.84 | 0.02 | 0
|  | 580 | 20 | 10 | 3 | 12 | 14.864 | 11.413 | 98.919 | 8.9 | 2.9212 | 2.616 | 1.48 | 49.51 | 50.99 | 104.26 | 453.71 | 1.94 | 336.798 | 24 | 0.206 | 31.93 | 80.697 | 147.876 | 51.11 | 4.61 | 19.84 | 19.92 | 1717.2 | 62.05 | 25.65 | 28.08 |  | 385 | 70.276 | 45.09 | 79.95 | 119.73 | 28.87 | 30.53 |  | 28.84 | 1246.75 | 2 | 31.76 | 78 | 32 | 90.979 |  | 31.76 | 0.02 | 1.56
|  | 581 | 20 | 11 | 4 | 12 | 14.196 | 11.413 | 98.92 | 10.22 | 2.8755 | 2.829 | 1.72 | 49.46 | 51.18 | 106.39 | 460.43 | 3.3 | 336.076 | 24 | 0.22 | 31.96 | 79.52 | 211.607 | 50.2 | 6.49 | 19.84 | 19.92 | 2453.9 | 62 | 25.25 | 28.08 |  | 385 | 70.259 | 45.11 | 79.72 | 119.76 | 28.88 | 30.52 |  | 28.87 | 1921 | 17 | 31.37 | 78 | 32 | 81.959 |  | 31.37 | 0.06 | 7.81
|  | 582 | 20 | 12 | 5 | 12 | 14.156 | 11.419 | 98.919 | 13.71 | 2.8517 | 2.923 | 2.05 | 49.4 | 51.45 | 102.88 | 468.2 | 4.44 | 336.144 | 23.98 | 0.234 | 31.95 | 62.312 | 270.1 | 49.24 | 7.26 | 19.83 | 19.91 | 2769.3 | 61.91 | 25.04 | 28.07 |  | 385 | 70.278 | 45.1 | 80.23 | 119.98 | 28.89 | 30.55 |  | 28.92 | 2566.25 | 28 | 27.06 | 78 | 31 | 55.685 |  | 27.06 | 0.86 | 1.56
|  | 583 | 20 | 13 | 6 | 12 | 14 | 11.422 | 98.919 | 14.53 | 2.861 | 2.942 | 2.05 | 49.4 | 51.45 | 107.47 | 468.2 | 4.33 | 335.191 | 23.98 | 0.15 | 31.95 | 62.347 | 293.594 | 49.24 | 8.38 | 19.83 | 19.91 | 3186.9 | 61.91 | 25.12 | 28.07 |  | 385 | 70.298 | 45.1 | 80.07 | 120.14 | 28.89 | 30.59 |  | 28.95 | 2849 | 28 | 30.2 | 78 | 31 | 53.725 |  | 30.2 | 0.18 | 7.03
|  | 584 | 20 | 14 | 7 | 12 | 14.202 | 11.422 | 98.919 | 13.61 | 2.861 | 2.997 | 2.28 | 49.38 | 51.67 | 108.52 | 473.65 | 5.01 | 334.906 | 24.01 | 0.139 | 31.96 | 63.383 | 308.008 | 50.05 | 9.53 | 19.85 | 19.94 | 3623.1 | 61.83 | 25.12 | 28.09 |  | 385 | 70.34 | 45.11 | 79.96 | 119.73 | 28.91 | 30.63 |  | 29 | 3317.75 | 29 | 31.37 | 78 | 31 | 64.313 |  | 31.37 | 0.86 | -3.91
|  | 585 | 20 | 15 | 8 | 12 | 14.083 | 11.42 | 98.919 | 13.06 | 2.8651 | 3.032 | 2.48 | 49.35 | 51.83 | 109.11 | 482 | 5.87 | 334.771 | 24 | 0.117 | 31.97 | 61.646 | 316.671 | 51.48 | 10.42 | 19.85 | 19.92 | 3955.8 | 61.8 | 25.16 | 28.07 |  | 385 | 70.353 | 45.11 | 79.86 | 120.1 | 28.92 | 30.67 |  | 29.03 | 3716.25 | 30 | 30.98 | 78 | 31 | 58.823 |  | 30.98 | 0.12 | -3.13
|  | 586 | 20 | 16 | 1 | 2 | 13.954 | 11.419 | 98.919 | 12.96 | 2.8546 | 3.021 | 2.66 | 49.35 | 52.01 | 108.16 | 491.84 | 6.12 | 334.8 | 23.99 | 0.157 | 31.99 | 59.405 | 321.421 | 52.47 | 11.12 | 19.84 | 19.93 | 4236.8 | 61.49 | 25.06 | 28.07 |  | 385 | 70.367 | 45.12 | 80.22 | 119.88 | 28.92 | 30.7 |  | 29.06 | 4044.5 | 31.5 | 31.76 | 78 | 31 | 60.391 |  | 31.76 | 0.14 | -6.25
|  | 587 | 20 | 17 | 2 | 2 | 14.205 | 11.419 | 98.92 | 11.6 | 2.8349 | 2.91 | 2.89 | 49.36 | 52.25 | 103.93 | 502.19 | 6.27 | 335.753 | 24 | 0.223 | 32.01 | 49.779 | 324.17 | 53.15 | 11.19 | 19.85 | 19.93 | 4291.8 | 60.9 | 24.89 | 28.08 |  | 385 | 70.389 | 45.11 | 80.21 | 120.03 | 28.92 | 30.73 |  | 29.09 | 4275.75 | 36 | 28.24 | 78 | 31 | 49.411 |  | 28.24 | 0.84 | -16.41
|  | 588 | 20 | 18 | 3 | 2 | 14.409 | 11.415 | 98.921 | 9.31 | 2.8397 | 2.738 | 3.11 | 49.36 | 52.47 | 103.75 | 511.25 | 5.31 | 335.916 | 24 | 0.221 | 32 | 44.977 | 324.252 | 53.72 | 11.19 | 19.84 | 19.93 | 4285.3 | 60.39 | 24.93 | 28.07 |  | 385 | 70.416 | 45.12 | 80.22 | 120.41 | 28.92 | 30.74 |  | 29.09 | 4295.25 | 36.5 | 27.45 | 78 | 31 | 41.176 |  | 27.45 | 0.82 | -18.75
|  | 589 | 20 | 19 | 4 | 2 | 14.089 | 11.415 | 98.921 | 8.04 | 2.7968 | 2.605 | 3.28 | 49.33 | 52.62 | 103.93 | 517.35 | 4.56 | 335.892 | 24 | 0.22 | 32 | 43.875 | 323.85 | 54.25 | 11.04 | 19.84 | 19.94 | 4293.4 | 60.22 | 24.56 | 28.07 |  | 385 | 70.414 | 45.12 | 80.26 | 119.93 | 28.92 | 30.75 |  | 29.07 | 4289.75 | 36 | 27.84 | 78 | 31 | 42.352 |  | 27.84 | 0.12 | -12.5
|  | 590 | 20 | 20 | 5 | 2 | 14.231 | 11.415 | 98.924 | 7.31 | 2.8147 | 2.515 | 3.27 | 49.31 | 52.59 | 103.93 | 522.48 | 4.47 | 335.761 | 24 | 0.217 | 32.02 | 43.416 | 323.27 | 54.69 | 11.13 | 19.84 | 19.92 | 4299.5 | 60.17 | 24.71 | 28.06 |  | 385 | 70.397 | 45.12 | 80.18 | 120.15 | 28.92 | 30.75 |  | 29.03 | 4295.25 | 36 | 27.84 | 78 | 31 | 42.352 |  | 27.84 | 0.64 | -10.94
|  | 591 | 20 | 21 | 6 | 2 | 14.202 | 11.413 | 98.924 | 7.04 | 2.8735 | 2.477 | 3.27 | 49.32 | 52.59 | 103.97 | 527.37 | 4.45 | 335.739 | 24 | 0.221 | 32.02 | 43.261 | 322.63 | 55.08 | 11.38 | 19.83 | 19.93 | 4306.2 | 60.22 | 25.23 | 28.06 |  | 385 | 70.426 | 45.12 | 80.07 | 120.1 | 28.92 | 30.74 |  | 28.96 | 4310 | 36 | 27.84 | 78 | 31 | 42.352 |  | 27.84 | 0.82 | -17.97
|  | 592 | 20 | 22 | 7 | 2 | 14.156 | 11.413 | 98.924 | 6.94 | 2.8738 | 2.461 | 3.33 | 49.33 | 52.67 | 103.94 | 532.03 | 4.48 | 335.802 | 24.01 | 0.217 | 32.02 | 43.205 | 321.944 | 55.47 | 11.39 | 19.83 | 19.92 | 4311 | 60.29 | 25.23 | 28.07 |  | 385 | 70.423 | 45.12 | 80.17 | 120.24 | 28.91 | 30.72 |  | 28.89 | 4314.75 | 36 | 27.84 | 78 | 31 | 42.352 |  | 27.84 | 0.08 | -12.5
|  | 593 | 20 | 23 | 1 | 21 | 13.966 | 11.41 | 98.924 | 6.9 | 2.8099 | 2.45 | 3.33 | 49.35 | 52.68 | 101.52 | 536.42 | 4.47 | 336.805 | 24.02 | 0.359 | 32.01 | 38.494 | 321.495 | 55.84 | 10.99 | 19.83 | 19.93 | 4255.3 | 60.39 | 24.67 | 28.08 |  | 385 | 70.413 | 45.12 | 80.13 | 119.98 | 28.91 | 30.69 |  | 28.82 | 4199 | 37 | 27.84 | 78 | 31 | 22.353 |  | 27.84 | 0.84 | -17.97
|  | 594 | 20 | 24 | 2 | 21 | 13.994 | 11.408 | 98.925 | 6.23 | 2.7968 | 2.379 | 3.3 | 49.41 | 52.71 | 98.71 | 540.54 | 3.92 | 338.111 | 24.01 | 0.371 | 32.03 | 23.699 | 319.703 | 56.15 | 9.86 | 19.83 | 19.92 | 3834.9 | 60.51 | 24.56 | 28.07 |  | 385 | 70.412 | 45.12 | 80.15 | 120.08 | 28.91 | 30.67 |  | 28.78 | 4199 | 32 | 19.61 | 78 | 31 | 22.353 |  | 19.61 | 0.9 | -20.31
|  | 595 | 20 | 25 | 3 | 21 | 22.464 | 11.407 | 98.925 | 3.93 | 2.8789 | 2.183 | 3.28 | 49.46 | 52.74 | 98.66 | 540.4 | 1.69 | 338.743 | 24.03 | 0.238 | 32.04 | 16.645 | 314.217 | 56.44 | 8.65 | 19.83 | 19.92 | 3269.6 | 60.62 | 25.28 | 28.06 |  | 385 | 70.403 | 45.13 | 80.27 | 120.01 | 28.91 | 30.64 |  | 28.74 | 3185.75 | 30 | 18.43 | 78 | 31 | 12.157 |  | 18.43 | 0 | 0
|  | 596 | 20 | 26 | 4 | 21 | 22.493 | 11.409 | 98.926 | 4.76 | 2.8165 | 2.077 | 3.08 | 49.53 | 52.6 | 99.04 | 529.89 | 0.33 | 338.945 | 24.02 | 0.153 | 32.04 | 14.641 | 306.838 | 56.75 | 7.17 | 19.83 | 19.92 | 2768.3 | 60.73 | 24.73 | 28.07 |  | 385 | 70.392 | 45.13 | 80.17 | 120.18 | 28.9 | 30.62 |  | 28.71 | 2685.75 | 27.5 | 18.43 | 78 | 31 | 13.725 |  | 18.43 | 0 | 0
|  | 597 | 20 | 27 | 5 | 21 | 22.495 | 11.41 | 98.926 | 9.73 | 2.8226 | 2.021 | 2.85 | 49.57 | 52.42 | 98.94 | 517.21 | 0.05 | 338.844 | 24.02 | 0.164 | 32.04 | 14.613 | 295.375 | 57 | 6.04 | 19.82 | 19.93 | 2327.9 | 60.83 | 24.78 | 28.07 |  | 385 | 70.385 | 45.13 | 79.81 | 120.34 | 28.91 | 30.6 |  | 28.68 | 2685.75 | 25 | 18.82 | 78 | 31 | 13.725 |  | 18.82 | 0 | 0
|  | 598 | 20 | 28 | 6 | 21 | 19.805 | 11.416 | 98.927 | 9.52 | 2.8136 | 1.983 | 2.44 | 49.64 | 52.08 | 98.9 | 505.28 | 0.02 | 338.806 | 24.02 | 0.156 | 32.02 | 15.838 | 263.399 | 57.19 | 4.91 | 19.82 | 19.92 | 1899.9 | 60.88 | 24.7 | 28.08 |  | 385 | 70.369 | 45.12 | 79.89 | 120.21 | 28.91 | 30.57 |  | 28.65 | 2205.25 | 22 | 18.82 | 78 | 31 | 14.51 |  | 18.82 | 0 | 0
|  | 599 | 20 | 29 | 7 | 21 | 14.904 | 11.417 | 98.928 | 4.66 | 2.8023 | 1.928 | 2.21 | 49.67 | 51.88 | 99.18 | 495.34 | 0.42 | 338.683 | 24.02 | 0.149 | 32.01 | 17.466 | 221.117 | 57.34 | 3.77 | 19.82 | 19.92 | 1462.8 | 61.08 | 24.6 | 28.07 |  | 385 | 70.359 | 45.12 | 80.05 | 120.02 | 28.91 | 30.54 |  | 28.62 | 1403 | 20.5 | 18.43 | 78 | 31 | 19.608 |  | 18.43 | 0.08 | 1.56
|  | 600 | 20 | 30 | 8 | 21 | 15.505 | 11.417 | 98.929 | 2.22 | 2.7862 | 1.876 | 2.07 | 49.67 | 51.74 | 99.36 | 487.64 | 0.55 | 338.697 | 24.02 | 0.164 | 32.01 | 19.237 | 181.888 | 57.41 | 2.93 | 19.82 | 19.92 | 1142.9 | 61.32 | 24.46 | 28.08 |  | 385 | 70.32 | 45.13 | 80.1 | 119.92 | 28.9 | 30.52 |  | 28.6 | 1403 | 18.5 | 18.04 | 78 | 31 | 19.608 |  | 18.04 | 0 | 4.69
|  | 601 | 21 | 1 | 1 | 1 | 14.708 | 11.417 | 98.928 | 2.04 | 2.8142 | 1.872 | 1.94 | 49.69 | 51.63 | 99.1 | 481.25 | 0.5 | 338.707 | 24 | 0.158 | 31.99 | 23.17 | 145.196 | 57.35 | 2.42 | 19.81 | 19.92 | 935.5 | 61.52 | 24.71 | 28.08 |  | 385 | 70.317 | 45.12 | 79.95 | 119.52 | 28.9 | 30.51 |  | 28.58 | 1064 | 19 | 18.82 | 78 | 31 | 20.392 |  | 18.82 | 0.04 | 7.03
|  | 602 | 21 | 2 | 2 | 1 | 13.982 | 11.416 | 98.927 | 3.35 | 2.8385 | 1.913 | 1.84 | 49.69 | 51.53 | 99.12 | 476.32 | 0.54 | 338.664 | 24.01 | 0.136 | 31.98 | 28.584 | 125.032 | 57.15 | 2.12 | 19.82 | 19.92 | 813.5 | 61.68 | 24.92 | 28.08 |  | 385 | 70.326 | 45.13 | 79.76 | 119.84 | 28.89 | 30.5 |  | 28.58 | 802.25 | 18 | 19.22 | 78 | 32 | 34.117 |  | 19.22 | 0.92 | 1.56
|  | 603 | 21 | 3 | 3 | 1 | 14.241 | 11.415 | 98.926 | 5.14 | 2.8602 | 2.019 | 1.78 | 49.67 | 51.45 | 99.16 | 472.21 | 0.59 | 338.527 | 24 | 0.131 | 31.97 | 34.254 | 118.771 | 56.91 | 2.12 | 19.82 | 19.91 | 808 | 61.78 | 25.11 | 28.09 |  | 385 | 70.315 | 45.14 | 79.84 | 120.1 | 28.89 | 30.5 |  | 28.58 | 802.25 | 15 | 19.61 | 78 | 32 | 34.117 |  | 19.61 | 0.84 | -1.56
|  | 604 | 21 | 4 | 4 | 1 | 14.601 | 11.42 | 98.926 | 6.09 | 2.8548 | 2.164 | 1.7 | 49.65 | 51.35 | 99.21 | 468.83 | 0.67 | 338.426 | 24 | 0.131 | 31.96 | 36.868 | 120.393 | 56.6 | 2.16 | 19.82 | 19.92 | 824.1 | 61.86 | 25.07 | 28.08 |  | 385 | 70.299 | 45.14 | 79.84 | 119.76 | 28.89 | 30.49 |  | 28.6 | 814.75 | 15.5 | 19.61 | 78 | 32 | 37.646 |  | 19.61 | 0.35 | 2.34
|  | 605 | 21 | 5 | 5 | 1 | 14.495 | 11.419 | 98.926 | 6.27 | 2.8547 | 2.258 | 1.6 | 49.66 | 51.26 | 99.22 | 465.63 | 0.76 | 338.384 | 24 | 0.146 | 31.95 | 37.735 | 122.293 | 56.19 | 2.24 | 19.83 | 19.91 | 853.6 | 61.93 | 25.06 | 28.09 |  | 385 | 70.29 | 45.15 | 79.76 | 120.15 | 28.89 | 30.47 |  | 28.62 | 860 | 16 | 19.61 | 78 | 32 | 36.862 |  | 19.61 | 0.08 | 5.47
|  | 606 | 21 | 6 | 6 | 1 | 14.262 | 11.418 | 98.926 | 6.1 | 2.856 | 2.302 | 1.56 | 49.66 | 51.22 | 99.17 | 462.6 | 0.82 | 338.43 | 23.99 | 0.155 | 31.95 | 37.506 | 122.636 | 55.62 | 2.29 | 19.83 | 19.91 | 871.5 | 61.95 | 25.08 | 28.08 |  | 385 | 70.272 | 45.15 | 80.03 | 119.91 | 28.88 | 30.45 |  | 28.64 | 860 | 17 | 19.61 | 78 | 32 | 36.862 |  | 19.61 | 0.23 | 7.81
|  | 607 | 21 | 7 | 7 | 1 | 14.242 | 11.417 | 98.926 | 5.8 | 2.8329 | 2.303 | 1.56 | 49.6 | 51.17 | 99.14 | 459.72 | 0.86 | 338.603 | 23.98 | 0.176 | 31.93 | 35.92 | 123.414 | 54.94 | 2.25 | 19.83 | 19.93 | 862 | 61.93 | 24.87 | 28.08 |  | 385 | 70.267 | 45.15 | 79.96 | 119.9 | 28.88 | 30.43 |  | 28.67 | 871 | 18 | 19.22 | 78 | 32 | 35.294 |  | 19.22 | 0.84 | 1.56
|  | 608 | 21 | 8 | 1 | 12 | 14.305 | 11.412 | 98.925 | 5.83 | 2.8381 | 2.291 | 1.52 | 49.56 | 51.08 | 99.19 | 456.99 | 0.82 | 338.499 | 23.97 | 0.181 | 31.93 | 36.093 | 123.382 | 54.16 | 2.18 | 19.83 | 19.92 | 833.9 | 61.91 | 24.92 | 28.08 |  | 385 | 70.221 | 45.16 | 79.97 | 119.7 | 28.87 | 30.41 |  | 28.71 | 860 | 17 | 19.22 | 78 | 31 | 51.372 |  | 19.22 | 0.82 | -0.78
|  | 609 | 21 | 9 | 2 | 12 | 15.318 | 11.412 | 98.925 | 6.39 | 2.9895 | 2.393 | 1.49 | 49.51 | 51 | 102.04 | 454.29 | 0.82 | 337.498 | 23.97 | 0.235 | 31.91 | 64.545 | 126.312 | 53.25 | 2.99 | 19.84 | 19.91 | 1086.1 | 61.89 | 26.25 | 28.08 |  | 385 | 70.191 | 45.16 | 79.84 | 119.67 | 28.87 | 30.39 |  | 28.74 | 860 | -10.5 | 27.84 | 78 | 32 | 51.372 |  | 27.84 | 0.02 | 0
|  | 610 | 21 | 10 | 3 | 12 | 14.879 | 11.413 | 98.926 | 8.33 | 2.925 | 2.612 | 1.49 | 49.46 | 50.95 | 104.44 | 452.89 | 1.92 | 336.623 | 23.96 | 0.209 | 31.91 | 80.037 | 150.605 | 52.39 | 4.5 | 19.84 | 19.92 | 1672.6 | 61.87 | 25.68 | 28.09 |  | 385 | 70.179 | 45.17 | 79.85 | 119.89 | 28.87 | 30.37 |  | 28.79 | 1263.25 | 3.5 | 30.98 | 78 | 32 | 89.802 |  | 30.98 | 0.02 | 2.34
|  | 611 | 21 | 11 | 4 | 12 | 14.297 | 11.413 | 98.926 | 9.86 | 2.876 | 2.821 | 1.64 | 49.38 | 51.02 | 104.89 | 457.69 | 3.42 | 336.265 | 23.97 | 0.201 | 31.92 | 74.216 | 216.3 | 51.39 | 6.44 | 19.85 | 19.93 | 2436.8 | 61.8 | 25.25 | 28.08 |  | 385 | 70.165 | 45.18 | 80.14 | 120.31 | 28.88 | 30.36 |  | 28.84 | 2528 | 21.5 | 28.63 | 78 | 32 | 66.273 |  | 28.63 | 0.16 | 7.81
|  | 612 | 21 | 12 | 5 | 12 | 14.022 | 11.411 | 98.926 | 12.9 | 2.8547 | 2.962 | 1.98 | 49.34 | 51.31 | 104.68 | 464.5 | 4.2 | 335.761 | 23.96 | 0.227 | 31.94 | 66.881 | 268.137 | 50.3 | 7.51 | 19.86 | 19.93 | 2860.1 | 61.74 | 25.07 | 28.09 |  | 385 | 70.161 | 45.19 | 80.14 | 120.21 | 28.88 | 30.37 |  | 28.88 | 2528 | 26.5 | 29.41 | 78 | 31 | 66.273 |  | 29.41 | 0.88 | 5.47
|  | 613 | 21 | 13 | 6 | 12 | 14.334 | 11.41 | 98.925 | 13.48 | 2.8645 | 2.958 | 2.18 | 49.3 | 51.49 | 105.12 | 471.26 | 4.72 | 335.576 | 23.95 | 0.168 | 31.96 | 58.601 | 294.914 | 50.04 | 8.29 | 19.85 | 19.94 | 3146.3 | 61.64 | 25.15 | 28.08 |  | 385 | 70.193 | 45.18 | 80.05 | 120.17 | 28.89 | 30.42 |  | 28.91 | 2933.5 | 29.5 | 27.84 | 78 | 31 | 51.372 |  | 27.84 | 0.82 | -1.56
|  | 614 | 21 | 14 | 7 | 12 | 14.119 | 11.41 | 98.925 | 12.69 | 2.8562 | 2.971 | 2.38 | 49.29 | 51.67 | 108.76 | 477.35 | 4.88 | 334.765 | 23.96 | 0.133 | 31.99 | 61.53 | 308.15 | 51.2 | 9.49 | 19.87 | 19.94 | 3611.8 | 61.61 | 25.08 | 28.09 |  | 385 | 70.199 | 45.2 | 80.2 | 119.97 | 28.9 | 30.47 |  | 28.94 | 3683.5 | 29 | 30.59 | 78 | 31 | 61.175 |  | 30.59 | 0.9 | -1.56
|  | 615 | 21 | 15 | 8 | 12 | 14.376 | 11.407 | 98.924 | 12.65 | 2.8584 | 3.021 | 2.58 | 49.23 | 51.82 | 109.42 | 486.06 | 5.7 | 334.323 | 23.96 | 0.139 | 31.98 | 62.01 | 315.884 | 52.31 | 10.35 | 19.86 | 19.94 | 3939.2 | 61.4 | 25.1 | 28.08 |  | 385 | 70.222 | 45.19 | 80.07 | 120.23 | 28.9 | 30.52 |  | 28.97 | 3683.5 | 29.5 | 31.37 | 78 | 31 | 61.175 |  | 31.37 | 0.7 | -8.59
|  | 616 | 21 | 16 | 1 | 2 | 14.304 | 11.417 | 98.924 | 12.71 | 2.8604 | 3.018 | 2.77 | 49.22 | 52 | 109.7 | 496.26 | 6.2 | 334.178 | 23.96 | 0.112 | 31.98 | 60.617 | 321.001 | 53 | 11.11 | 19.86 | 19.95 | 4224.1 | 60.98 | 25.12 | 28.08 |  | 385 | 70.24 | 45.19 | 79.86 | 120.1 | 28.91 | 30.56 |  | 28.99 | 4018.75 | 30.5 | 31.37 | 78 | 31 | 58.038 |  | 31.37 | 0.8 | -11.72
|  | 617 | 21 | 17 | 2 | 2 | 14.056 | 11.415 | 98.924 | 11.73 | 2.8339 | 2.924 | 3 | 49.23 | 52.23 | 103.97 | 506.62 | 6.31 | 335.461 | 23.96 | 0.235 | 32.01 | 51.664 | 324.345 | 53.52 | 11.26 | 19.87 | 19.95 | 4321.6 | 60.53 | 24.88 | 28.09 |  | 385 | 70.262 | 45.2 | 80.14 | 119.63 | 28.91 | 30.6 |  | 29.02 | 4319.5 | 36 | 28.63 | 78 | 31 | 40.391 |  | 28.63 | 0.9 | -14.84
|  | 618 | 21 | 18 | 3 | 2 | 14.144 | 11.414 | 98.924 | 9.55 | 2.8484 | 2.759 | 3.2 | 49.23 | 52.43 | 103.56 | 514.57 | 5.53 | 335.818 | 23.97 | 0.237 | 32.03 | 45.251 | 324.91 | 53.99 | 11.26 | 19.86 | 19.95 | 4299.2 | 60.26 | 25.01 | 28.08 |  | 385 | 70.288 | 45.2 | 79.91 | 120.27 | 28.91 | 30.61 |  | 29.04 | 4319.5 | 37 | 27.45 | 78 | 31 | 40.391 |  | 27.45 | 0.08 | -14.06
|  | 619 | 21 | 19 | 4 | 2 | 14.124 | 11.41 | 98.924 | 8 | 2.8358 | 2.604 | 3.29 | 49.23 | 52.53 | 103.99 | 519.99 | 4.51 | 335.824 | 23.98 | 0.222 | 32.04 | 43.473 | 324.115 | 54.35 | 11.19 | 19.88 | 19.96 | 4291.7 | 60.26 | 24.9 | 28.09 |  | 385 | 70.354 | 45.2 | 79.76 | 119.89 | 28.91 | 30.63 |  | 29.06 | 4295.25 | 36 | 27.84 | 78 | 31 | 40.391 |  | 27.84 | 0.27 | -11.72
|  | 620 | 21 | 20 | 5 | 2 | 14.308 | 11.408 | 98.925 | 7.29 | 2.8525 | 2.507 | 3.26 | 49.24 | 52.5 | 104.2 | 524.85 | 4.33 | 335.948 | 23.97 | 0.22 | 32.05 | 43.672 | 323.603 | 54.67 | 11.3 | 19.88 | 19.97 | 4307.2 | 60.3 | 25.05 | 28.09 |  | 385 | 70.394 | 45.2 | 79.88 | 120.15 | 28.91 | 30.64 |  | 29.05 | 4300 | 36 | 27.84 | 78 | 31 | 43.529 |  | 27.84 | 0.82 | -17.19
|  | 621 | 21 | 21 | 6 | 2 | 14.06 | 11.412 | 98.926 | 7.04 | 2.8586 | 2.462 | 3.36 | 49.24 | 52.6 | 104 | 529.66 | 4.52 | 336.157 | 23.98 | 0.22 | 32.05 | 43.513 | 322.905 | 55.04 | 11.35 | 19.88 | 19.96 | 4317.1 | 60.37 | 25.1 | 28.08 |  | 385 | 70.428 | 45.19 | 79.88 | 119.18 | 28.91 | 30.63 |  | 29.02 | 4314.75 | 36 | 27.84 | 78 | 31 | 43.137 |  | 27.84 | 0.08 | -11.72
|  | 622 | 21 | 22 | 7 | 2 | 14.296 | 11.412 | 98.926 | 6.94 | 2.8756 | 2.435 | 3.34 | 49.27 | 52.6 | 103.73 | 534.21 | 4.52 | 336.276 | 23.99 | 0.228 | 32.07 | 42.524 | 322.358 | 55.34 | 11.38 | 19.88 | 19.97 | 4303.7 | 60.47 | 25.25 | 28.08 |  | 385 | 70.46 | 45.19 | 80.11 | 119.56 | 28.91 | 30.62 |  | 28.98 | 4314.75 | 36.5 | 27.45 | 78 | 31 | 41.176 |  | 27.45 | 0.84 | -17.97
|  | 623 | 21 | 23 | 1 | 21 | 14.078 | 11.414 | 98.926 | 6.86 | 2.8831 | 2.424 | 3.38 | 49.31 | 52.68 | 103.18 | 538.28 | 4.37 | 336.479 | 23.99 | 0.303 | 32.08 | 41.432 | 321.803 | 55.61 | 11.35 | 19.89 | 19.97 | 4280.5 | 60.53 | 25.31 | 28.08 |  | 385 | 70.462 | 45.19 | 79.9 | 120.12 | 28.91 | 30.6 |  | 28.92 | 4300 | 36.5 | 27.45 | 78 | 31 | 41.568 |  | 27.45 | 0.08 | -12.5
|  | 624 | 21 | 24 | 2 | 21 | 13.772 | 11.413 | 98.925 | 6.47 | 2.7928 | 2.378 | 3.36 | 49.35 | 52.71 | 98.65 | 541.6 | 4.08 | 338.17 | 23.99 | 0.372 | 32.08 | 26.244 | 320.477 | 55.87 | 9.87 | 19.88 | 19.97 | 3844.3 | 60.61 | 24.52 | 28.08 |  | 385 | 70.445 | 45.19 | 79.92 | 119.93 | 28.91 | 30.58 |  | 28.88 | 4208.5 | 32 | 19.22 | 78 | 31 | 24.313 |  | 19.22 | 0.9 | 0
|  | 625 | 21 | 25 | 3 | 21 | 22.484 | 11.412 | 98.925 | 3.98 | 2.857 | 2.184 | 3.26 | 49.41 | 52.67 | 98.24 | 535.62 | 2 | 338.773 | 24 | 0.267 | 32.08 | 17.283 | 315.741 | 56.09 | 8.74 | 19.88 | 19.97 | 3328.6 | 60.67 | 25.09 | 28.07 |  | 385 | 70.431 | 45.19 | 80.22 | 120.11 | 28.9 | 30.55 |  | 28.83 | 3697.5 | 30.5 | 18.43 | 78 | 31 | 12.157 |  | 18.43 | 0 | 0
|  | 626 | 21 | 26 | 4 | 21 | 22.494 | 11.41 | 98.925 | 4.41 | 2.8313 | 2.053 | 2.97 | 49.46 | 52.43 | 98.9 | 523.41 | 0.42 | 338.971 | 24.01 | 0.178 | 32.07 | 15.016 | 308.499 | 56.29 | 7.36 | 19.89 | 19.97 | 2825.6 | 60.72 | 24.86 | 28.07 |  | 385 | 70.44 | 45.19 | 80.28 | 120.11 | 28.9 | 30.53 |  | 28.78 | 3199 | 27.5 | 18.82 | 78 | 31 | 12.549 |  | 18.82 | 0 | 0
|  | 627 | 21 | 27 | 5 | 21 | 22.496 | 11.407 | 98.925 | 8.95 | 2.8163 | 2.033 | 2.58 | 49.54 | 52.12 | 99.01 | 511 | 0.05 | 339.011 | 24.02 | 0.155 | 32.06 | 14.82 | 298.699 | 56.4 | 6.05 | 19.9 | 19.98 | 2335.1 | 60.76 | 24.73 | 28.07 |  | 385 | 70.428 | 45.19 | 80.02 | 120.34 | 28.9 | 30.51 |  | 28.74 | 2695.25 | 25.5 | 18.43 | 78 | 31 | 12.549 |  | 18.43 | 0 | 0
|  | 628 | 21 | 28 | 6 | 21 | 22.412 | 11.408 | 98.925 | 10.62 | 2.8185 | 2.05 | 2.34 | 49.58 | 51.92 | 98.9 | 499.8 | 0.01 | 338.779 | 24.01 | 0.158 | 32.05 | 15.41 | 271.58 | 56.4 | 4.93 | 19.89 | 19.98 | 1901.8 | 60.81 | 24.75 | 28.06 |  | 385 | 70.404 | 45.19 | 80.22 | 120.09 | 28.91 | 30.49 |  | 28.72 | 2207.75 | 22 | 18.43 | 78 | 31 | 15.294 |  | 18.43 | 0 | 0
|  | 629 | 21 | 29 | 7 | 21 | 15.089 | 11.41 | 98.925 | 5.86 | 2.805 | 2.033 | 2.09 | 49.63 | 51.72 | 99.34 | 491.06 | 0.35 | 338.708 | 24.02 | 0.157 | 32.04 | 17.347 | 229.937 | 56.3 | 3.9 | 19.89 | 19.98 | 1513.3 | 61.06 | 24.63 | 28.06 |  | 385 | 70.373 | 45.2 | 80.33 | 120.22 | 28.91 | 30.47 |  | 28.7 | 1798.25 | 21 | 18.82 | 78 | 31 | 16.862 |  | 18.82 | 0.06 | 1.56
|  | 630 | 21 | 30 | 8 | 21 | 15.166 | 11.408 | 98.925 | 2.98 | 2.8002 | 2.001 | 1.98 | 49.65 | 51.63 | 99.25 | 484.35 | 0.58 | 338.692 | 24.02 | 0.158 | 32.03 | 19.161 | 189.671 | 56.11 | 2.99 | 19.89 | 19.98 | 1163.2 | 61.34 | 24.59 | 28.06 |  | 385 | 70.349 | 45.2 | 80.18 | 119.95 | 28.9 | 30.45 |  | 28.69 | 1414 | 20 | 18.82 | 78 | 31 | 17.255 |  | 18.82 | 0.04 | 4.69
|  | 631 | 22 | 1 | 1 | 1 | 14.591 | 11.41 | 98.924 | 2.47 | 2.794 | 1.989 | 1.92 | 49.66 | 51.58 | 99.09 | 478.91 | 0.63 | 338.711 | 24.01 | 0.163 | 32.01 | 21.85 | 151.772 | 55.81 | 2.35 | 19.89 | 19.98 | 913.1 | 61.53 | 24.53 | 28.05 |  | 385 | 70.313 | 45.19 | 80.1 | 120.05 | 28.89 | 30.44 |  | 28.69 | 1090.5 | 18 | 18.04 | 78 | 31 | 21.568 |  | 18.04 | 0.16 | 7.03
|  | 632 | 22 | 2 | 2 | 1 | 13.991 | 11.409 | 98.925 | 3.77 | 2.8235 | 2.031 | 1.77 | 49.68 | 51.45 | 99 | 474.47 | 0.56 | 338.733 | 24.01 | 0.15 | 32 | 26.187 | 128.148 | 55.43 | 1.96 | 19.91 | 19.99 | 753.8 | 61.67 | 24.79 | 28.05 |  | 385 | 70.313 | 45.19 | 79.96 | 120.33 | 28.89 | 30.44 |  | 28.7 | 862.5 | 16.5 | 18.43 | 78 | 32 | 25.098 |  | 18.43 | 0.92 | 0.78
|  | 633 | 22 | 3 | 3 | 1 | 14.232 | 11.409 | 98.925 | 6.87 | 2.8687 | 2.148 | 1.66 | 49.68 | 51.34 | 99.12 | 470.65 | 0.56 | 338.725 | 24.01 | 0.134 | 32 | 33.716 | 117.575 | 55.14 | 1.93 | 19.91 | 19.99 | 730.6 | 61.72 | 25.19 | 28.06 |  | 385 | 70.273 | 45.18 | 80.2 | 120.17 | 28.89 | 30.44 |  | 28.72 | 736.5 | 15 | 19.22 | 78 | 32 | 39.607 |  | 19.22 | 0.86 | -1.56
|  | 634 | 22 | 4 | 4 | 1 | 14.726 | 11.411 | 98.925 | 8.61 | 2.8857 | 2.268 | 1.57 | 49.68 | 51.25 | 99.11 | 467.26 | 0.63 | 338.667 | 24.02 | 0.141 | 31.99 | 37.965 | 114.989 | 54.77 | 2.04 | 19.92 | 20 | 769.5 | 61.74 | 25.34 | 28.07 |  | 385 | 70.246 | 45.19 | 79.84 | 120.27 | 28.88 | 30.43 |  | 28.74 | 775 | 14 | 19.61 | 78 | 32 | 38.823 |  | 19.61 | 0.35 | 1.56
|  | 635 | 22 | 5 | 5 | 1 | 14.455 | 11.413 | 98.926 | 8.67 | 2.8402 | 2.329 | 1.53 | 49.68 | 51.21 | 99.12 | 463.96 | 0.73 | 338.637 | 24 | 0.15 | 31.98 | 38.472 | 117.094 | 54.39 | 2.09 | 19.92 | 20 | 798.5 | 61.72 | 24.94 | 28.06 |  | 385 | 70.18 | 45.19 | 79.95 | 119.99 | 28.88 | 30.44 |  | 28.75 | 775 | 15 | 19.22 | 78 | 32 | 38.823 |  | 19.22 | 0.08 | 4.69
|  | 636 | 22 | 6 | 6 | 1 | 14.22 | 11.414 | 98.927 | 8.06 | 2.8486 | 2.352 | 1.51 | 49.66 | 51.18 | 99.15 | 460.8 | 0.8 | 338.685 | 24 | 0.165 | 31.97 | 37.552 | 119.447 | 53.78 | 2.13 | 19.92 | 20 | 811.7 | 61.69 | 25.01 | 28.07 |  | 385 | 70.14 | 45.19 | 80.14 | 119.68 | 28.87 | 30.48 |  | 28.77 | 809.25 | 15.5 | 19.22 | 78 | 32 | 34.901 |  | 19.22 | 0.88 | 1.56
|  | 637 | 22 | 7 | 7 | 1 | 14.257 | 11.412 | 98.927 | 7.62 | 2.8343 | 2.341 | 1.47 | 49.62 | 51.09 | 99.1 | 457.77 | 0.8 | 338.734 | 24 | 0.176 | 31.96 | 36.04 | 120.947 | 52.9 | 2.06 | 19.92 | 20 | 789.5 | 61.68 | 24.89 | 28.07 |  | 385 | 70.118 | 45.18 | 80.19 | 120.56 | 28.87 | 30.52 |  | 28.8 | 785 | 16 | 19.22 | 78 | 32 | 34.509 |  | 19.22 | 0.84 | -0.78
|  | 638 | 22 | 8 | 1 | 12 | 14.464 | 11.414 | 98.926 | 7.85 | 2.8582 | 2.316 | 1.48 | 49.58 | 51.06 | 99.06 | 454.85 | 0.76 | 338.657 | 23.99 | 0.138 | 31.96 | 36.289 | 121.606 | 51.87 | 2.03 | 19.93 | 20.01 | 771.4 | 61.68 | 25.1 | 28.07 |  | 385 | 70.112 | 45.18 | 79.88 | 120.54 | 28.87 | 30.55 |  | 28.82 | 785 | 16 | 19.22 | 78 | 31 | 34.509 |  | 19.22 | 0.49 | -3.91
|  | 639 | 22 | 9 | 2 | 12 | 15.104 | 11.414 | 98.926 | 8.21 | 2.9569 | 2.432 | 1.48 | 49.58 | 51.06 | 101.98 | 454.85 | 0.78 | 337.727 | 23.99 | 0.212 | 31.96 | 67.695 | 125.572 | 51.87 | 3.02 | 19.93 | 20.01 | 1111.5 | 61.68 | 25.96 | 28.07 |  | 385 | 70.133 | 45.18 | 79.89 | 120.35 | 28.87 | 30.57 |  | 28.85 | 818.75 | -12 | 27.84 | 78 | 32 | 60.391 |  | 27.84 | 0.02 | 0
|  | 640 | 22 | 10 | 3 | 12 | 14.772 | 11.416 | 98.926 | 9.21 | 2.9206 | 2.63 | 1.48 | 49.44 | 50.92 | 104.45 | 454.38 | 2.04 | 336.676 | 23.99 | 0.199 | 31.96 | 81.138 | 150.07 | 50.14 | 4.78 | 19.94 | 20.03 | 1780.8 | 61.68 | 25.64 | 28.07 |  | 385 | 70.131 | 45.19 | 79.84 | 119.96 | 28.87 | 30.57 |  | 28.88 | 1906.25 | 2 | 31.76 | 78 | 32 | 83.136 |  | 31.76 | 0.02 | 1.56
|  | 641 | 22 | 11 | 4 | 12 | 14.197 | 11.415 | 98.926 | 10.38 | 2.8729 | 2.831 | 1.48 | 49.44 | 50.92 | 106.53 | 454.38 | 3.3 | 336.006 | 23.99 | 0.234 | 31.96 | 79.79 | 210.418 | 50.14 | 6.46 | 19.94 | 20.03 | 2446.9 | 61.68 | 25.23 | 28.07 |  | 385 | 70.162 | 45.19 | 79.77 | 119.65 | 28.87 | 30.59 |  | 28.9 | 1906.25 | 17 | 31.37 | 78 | 32 | 83.136 |  | 31.37 | 0.06 | 7.81
|  | 642 | 22 | 12 | 5 | 12 | 14.216 | 11.414 | 98.926 | 13.92 | 2.8634 | 2.946 | 1.74 | 49.38 | 51.12 | 103.02 | 461.23 | 4.43 | 336.034 | 23.98 | 0.232 | 31.98 | 62.742 | 269.598 | 49.38 | 7.29 | 19.94 | 20.02 | 2770.5 | 61.69 | 25.14 | 28.07 |  | 385 | 70.167 | 45.18 | 80.19 | 119.63 | 28.88 | 30.62 |  | 28.93 | 2555.25 | 28 | 27.45 | 78 | 31 | 54.509 |  | 27.45 | 0.82 | 0.78
|  | 643 | 22 | 13 | 6 | 12 | 13.966 | 11.413 | 98.926 | 14.66 | 2.8681 | 2.97 | 2.31 | 49.31 | 51.62 | 107.9 | 474.5 | 4.25 | 335.097 | 23.99 | 0.136 | 32.01 | 63.049 | 295.405 | 49.73 | 8.56 | 19.96 | 20.03 | 3245.3 | 61.68 | 25.18 | 28.07 |  | 385 | 70.2 | 45.19 | 79.99 | 119.87 | 28.89 | 30.66 |  | 28.97 | 3324 | 27.5 | 30.59 | 78 | 31 | 64.313 |  | 30.59 | 0.1 | 7.03
|  | 644 | 22 | 14 | 7 | 12 | 14.189 | 11.413 | 98.925 | 13.79 | 2.8515 | 3.014 | 2.31 | 49.31 | 51.62 | 109.41 | 474.5 | 5 | 334.679 | 23.99 | 0.118 | 32.01 | 64.199 | 308.371 | 49.73 | 9.56 | 19.96 | 20.03 | 3645 | 61.68 | 25.04 | 28.07 |  | 385 | 70.231 | 45.19 | 79.8 | 119.73 | 28.89 | 30.7 |  | 28.99 | 3324 | 29 | 31.37 | 78 | 31 | 64.313 |  | 31.37 | 0.86 | -3.91
|  | 645 | 22 | 15 | 8 | 12 | 14.162 | 11.414 | 98.925 | 13.36 | 2.8503 | 3.058 | 2.5 | 49.3 | 51.8 | 109.04 | 483.08 | 5.96 | 334.42 | 23.99 | 0.12 | 32.01 | 61.983 | 316.976 | 51.28 | 10.43 | 19.95 | 20.04 | 3978.4 | 61.65 | 25.03 | 28.08 |  | 385 | 70.248 | 45.2 | 79.79 | 120.23 | 28.9 | 30.74 |  | 29.01 | 3746 | 30 | 30.98 | 78 | 31 | 59.607 |  | 30.98 | 0.29 | -5.47
|  | 646 | 22 | 16 | 1 | 2 | 14.025 | 11.416 | 98.924 | 13.21 | 2.8685 | 3.034 | 2.71 | 49.29 | 52 | 107.66 | 493.2 | 6.23 | 334.657 | 23.99 | 0.184 | 32.03 | 59.395 | 322.124 | 52.37 | 11.26 | 19.96 | 20.03 | 4268.3 | 61.31 | 25.19 | 28.07 |  | 385 | 70.262 | 45.19 | 80.03 | 119.95 | 28.91 | 30.77 |  | 29.01 | 4289.75 | 31 | 31.76 | 78 | 31 | 48.234 |  | 31.76 | 0.35 | -7.81
|  | 647 | 22 | 17 | 2 | 2 | 14.191 | 11.417 | 98.924 | 11.83 | 2.8351 | 2.918 | 3.03 | 49.29 | 52.32 | 103.81 | 503.63 | 6.27 | 335.511 | 23.98 | 0.228 | 32.05 | 50.356 | 324.338 | 53.16 | 11.21 | 19.96 | 20.04 | 4300.8 | 60.79 | 24.89 | 28.07 |  | 385 | 70.273 | 45.19 | 80.02 | 120.11 | 28.91 | 30.79 |  | 28.98 | 4289.75 | 36.5 | 28.24 | 78 | 31 | 48.234 |  | 28.24 | 0.84 | -17.19
|  | 648 | 22 | 18 | 3 | 2 | 14.227 | 11.417 | 98.923 | 9.47 | 2.8508 | 2.736 | 3.19 | 49.29 | 52.49 | 103.93 | 512.47 | 5.3 | 335.692 | 23.98 | 0.218 | 32.05 | 45.61 | 324.465 | 53.84 | 11.28 | 19.95 | 20.04 | 4303.3 | 60.33 | 25.03 | 28.07 |  | 385 | 70.306 | 45.2 | 80.22 | 119.85 | 28.91 | 30.8 |  | 28.94 | 4300 | 36 | 27.84 | 78 | 31 | 41.96 |  | 27.84 | 0.78 | -17.19
|  | 649 | 22 | 19 | 4 | 2 | 14.076 | 11.416 | 98.921 | 8.06 | 2.8355 | 2.595 | 3.27 | 49.29 | 52.55 | 103.63 | 518.45 | 4.59 | 336.042 | 23.98 | 0.232 | 32.04 | 43.504 | 324.06 | 54.43 | 11.22 | 19.94 | 20.03 | 4303.3 | 60.12 | 24.9 | 28.06 |  | 385 | 70.309 | 45.2 | 80.3 | 119.57 | 28.9 | 30.81 |  | 28.89 | 4304.5 | 36 | 27.84 | 78 | 31 | 40.391 |  | 27.84 | 0.39 | -13.28
|  | 650 | 22 | 20 | 5 | 2 | 14.112 | 11.414 | 98.92 | 7.37 | 2.8498 | 2.504 | 3.4 | 49.3 | 52.7 | 103.48 | 523.71 | 4.43 | 335.945 | 23.99 | 0.234 | 32.06 | 42.15 | 323.332 | 54.88 | 11.22 | 19.95 | 20.04 | 4282 | 60.09 | 25.02 | 28.07 |  | 385 | 70.312 | 45.21 | 80.07 | 119.77 | 28.9 | 30.81 |  | 28.85 | 4304.5 | 37 | 27.45 | 78 | 31 | 40.391 |  | 27.45 | 0.21 | -12.5
|  | 651 | 22 | 21 | 6 | 2 | 14.186 | 11.417 | 98.919 | 7.06 | 2.9102 | 2.443 | 3.33 | 49.31 | 52.64 | 104.08 | 528.35 | 4.29 | 335.625 | 23.99 | 0.209 | 32.06 | 42.692 | 322.348 | 55.34 | 11.45 | 19.96 | 20.05 | 4279.3 | 60.13 | 25.55 | 28.06 |  | 385 | 70.322 | 45.2 | 80.1 | 119.34 | 28.9 | 30.8 |  | 28.82 | 4275.75 | 36 | 27.84 | 78 | 31 | 40.391 |  | 27.84 | 0.74 | -17.97
|  | 652 | 22 | 22 | 7 | 2 | 14.215 | 11.419 | 98.918 | 6.94 | 2.8458 | 2.442 | 3.32 | 49.33 | 52.64 | 104.57 | 532.55 | 4.42 | 335.621 | 23.99 | 0.211 | 32.08 | 44.27 | 321.842 | 55.72 | 11.3 | 19.96 | 20.05 | 4317.5 | 60.24 | 24.99 | 28.06 |  | 385 | 70.347 | 45.2 | 80.21 | 120.02 | 28.9 | 30.78 |  | 28.79 | 4329.5 | 35.5 | 28.24 | 78 | 31 | 44.705 |  | 28.24 | 0.16 | -10.94
|  | 653 | 22 | 23 | 1 | 21 | 14.205 | 11.421 | 98.918 | 6.88 | 2.8831 | 2.442 | 3.29 | 49.36 | 52.65 | 102.03 | 536.99 | 4.64 | 336.52 | 23.99 | 0.341 | 32.06 | 40.563 | 321.622 | 56.05 | 11.38 | 19.95 | 20.04 | 4292 | 60.36 | 25.31 | 28.06 |  | 385 | 70.321 | 45.2 | 80.06 | 119.99 | 28.89 | 30.76 |  | 28.76 | 4329.5 | 36.5 | 27.84 | 78 | 31 | 44.705 |  | 27.84 | 0.86 | -17.19
|  | 654 | 22 | 24 | 2 | 21 | 14.079 | 11.423 | 98.917 | 6.11 | 2.7982 | 2.367 | 3.31 | 49.41 | 52.73 | 98.6 | 541.34 | 4.04 | 338.29 | 24 | 0.364 | 32.06 | 23.653 | 319.662 | 56.37 | 9.87 | 19.96 | 20.05 | 3837.1 | 60.48 | 24.57 | 28.07 |  | 385 | 70.303 | 45.2 | 79.84 | 120.06 | 28.89 | 30.73 |  | 28.73 | 4213.25 | 32 | 19.61 | 78 | 31 | 20.784 |  | 19.61 | 0.8 | -20.31
|  | 655 | 22 | 25 | 3 | 21 | 22.483 | 11.419 | 98.917 | 3.85 | 2.8061 | 2.173 | 3.39 | 49.47 | 52.86 | 98.68 | 540.16 | 1.62 | 338.904 | 24 | 0.228 | 32.07 | 16.7 | 314.249 | 56.69 | 8.44 | 19.96 | 20.04 | 3271.3 | 60.6 | 24.64 | 28.06 |  | 385 | 70.298 | 45.2 | 79.95 | 119.71 | 28.89 | 30.7 |  | 28.7 | 3188.25 | 30 | 18.82 | 78 | 31 | 12.157 |  | 18.82 | 0 | 0
|  | 656 | 22 | 26 | 4 | 21 | 22.493 | 11.418 | 98.917 | 4.52 | 2.8205 | 2.076 | 3.06 | 49.53 | 52.59 | 98.98 | 529.1 | 0.4 | 339.059 | 23.99 | 0.164 | 32.07 | 14.731 | 307.819 | 56.97 | 7.31 | 19.96 | 20.05 | 2819.5 | 60.72 | 24.76 | 28.06 |  | 385 | 70.282 | 45.21 | 79.93 | 119.98 | 28.88 | 30.68 |  | 28.67 | 3188.25 | 27.5 | 18.43 | 78 | 31 | 12.157 |  | 18.43 | 0 | 0
|  | 657 | 22 | 27 | 5 | 21 | 22.496 | 11.418 | 98.917 | 9.83 | 2.823 | 2.06 | 2.71 | 49.59 | 52.31 | 98.96 | 516.48 | 0.05 | 339.087 | 24.01 | 0.166 | 32.08 | 14.545 | 295.697 | 57.21 | 6.05 | 19.97 | 20.06 | 2329.2 | 60.81 | 24.79 | 28.06 |  | 385 | 70.282 | 45.21 | 79.97 | 120.38 | 28.89 | 30.65 |  | 28.63 | 2685.75 | 25.5 | 18.43 | 78 | 31 | 14.117 |  | 18.43 | 0 | 0
|  | 658 | 22 | 28 | 6 | 21 | 19.139 | 11.416 | 98.918 | 10 | 2.8152 | 1.996 | 2.48 | 49.64 | 52.12 | 99.57 | 504.6 | 0.05 | 338.981 | 23.99 | 0.158 | 32.05 | 15.624 | 264.029 | 57.38 | 4.91 | 19.96 | 20.05 | 1898.7 | 60.86 | 24.72 | 28.06 |  | 385 | 70.252 | 45.2 | 80.01 | 120.28 | 28.9 | 30.62 |  | 28.6 | 2213.25 | 22 | 18.82 | 78 | 31 | 14.51 |  | 18.82 | 0 | 0
|  | 659 | 22 | 29 | 7 | 21 | 15.212 | 11.419 | 98.919 | 5.76 | 2.8059 | 1.975 | 2.22 | 49.69 | 51.91 | 99 | 494.91 | 0.39 | 338.871 | 23.99 | 0.151 | 32.05 | 16.576 | 229.043 | 57.49 | 3.96 | 19.96 | 20.05 | 1536.4 | 61.08 | 24.64 | 28.06 |  | 385 | 70.226 | 45.2 | 79.91 | 120.19 | 28.9 | 30.6 |  | 28.57 | 1792 | 20.5 | 18.43 | 78 | 31 | 15.686 |  | 18.43 | 0.08 | 1.56
|  | 660 | 22 | 30 | 8 | 21 | 15.292 | 11.418 | 98.919 | 2.62 | 2.793 | 1.942 | 2.04 | 49.73 | 51.77 | 99.28 | 487.27 | 0.54 | 338.819 | 23.99 | 0.166 | 32.02 | 18.971 | 185.793 | 57.51 | 3.02 | 19.95 | 20.04 | 1175.1 | 61.34 | 24.52 | 28.05 |  | 385 | 70.221 | 45.2 | 80.14 | 120.04 | 28.89 | 30.57 |  | 28.55 | 1400.75 | 19 | 18.43 | 78 | 31 | 19.215 |  | 18.43 | 0 | 3.91
|  | 661 | 23 | 1 | 1 | 1 | 14.711 | 11.415 | 98.919 | 2.23 | 2.8167 | 1.94 | 1.9 | 49.74 | 51.64 | 99.1 | 481.04 | 0.55 | 338.745 | 23.98 | 0.161 | 32.02 | 22.605 | 148.039 | 57.41 | 2.43 | 19.96 | 20.04 | 938.4 | 61.52 | 24.73 | 28.05 |  | 385 | 70.209 | 45.19 | 80.01 | 120.14 | 28.88 | 30.55 |  | 28.55 | 1070.25 | 19 | 18.82 | 78 | 31 | 21.568 |  | 18.82 | 0.04 | 7.03
|  | 662 | 23 | 2 | 2 | 1 | 13.951 | 11.414 | 98.919 | 3.34 | 2.8297 | 1.97 | 1.83 | 49.75 | 51.58 | 99.13 | 476.15 | 0.55 | 338.645 | 24 | 0.136 | 32 | 27.811 | 129.019 | 57.16 | 2.12 | 19.96 | 20.05 | 813.3 | 61.64 | 24.85 | 28.06 |  | 385 | 70.196 | 45.18 | 79.8 | 120.52 | 28.88 | 30.54 |  | 28.57 | 876.5 | 17.5 | 19.22 | 78 | 32 | 26.274 |  | 19.22 | 0.92 | 0.78
|  | 663 | 23 | 3 | 3 | 1 | 14.238 | 11.413 | 98.92 | 5.33 | 2.8828 | 2.092 | 1.76 | 49.73 | 51.49 | 99.16 | 472.02 | 0.63 | 338.619 | 23.98 | 0.131 | 32 | 34.472 | 120.335 | 56.86 | 2.15 | 19.97 | 20.06 | 811 | 61.69 | 25.31 | 28.06 |  | 385 | 70.217 | 45.16 | 79.71 | 120.1 | 28.88 | 30.54 |  | 28.58 | 801.5 | 14.5 | 19.61 | 78 | 32 | 35.294 |  | 19.61 | 0.84 | -1.56
|  | 664 | 23 | 4 | 4 | 1 | 14.688 | 11.412 | 98.92 | 6.17 | 2.8603 | 2.21 | 1.63 | 49.73 | 51.37 | 99.24 | 468.66 | 0.74 | 338.584 | 23.98 | 0.134 | 31.99 | 37.636 | 119.049 | 56.51 | 2.21 | 19.97 | 20.06 | 838.9 | 61.75 | 25.11 | 28.06 |  | 385 | 70.215 | 45.15 | 80.03 | 120 | 28.87 | 30.53 |  | 28.62 | 816.25 | 15 | 19.61 | 78 | 32 | 38.431 |  | 19.61 | 0.29 | 2.34
|  | 665 | 23 | 5 | 5 | 1 | 14.583 | 11.415 | 98.922 | 6.2 | 2.8615 | 2.286 | 1.6 | 49.72 | 51.32 | 99.19 | 465.41 | 0.8 | 338.588 | 23.97 | 0.149 | 31.97 | 38.209 | 120.258 | 56.05 | 2.29 | 19.97 | 20.05 | 871.5 | 61.82 | 25.12 | 28.06 |  | 385 | 70.206 | 45.15 | 80.1 | 119.97 | 28.87 | 30.51 |  | 28.66 | 846.75 | 16 | 19.61 | 78 | 32 | 38.431 |  | 19.61 | 0.06 | 5.47
|  | 666 | 23 | 6 | 6 | 1 | 14.229 | 11.416 | 98.923 | 5.86 | 2.829 | 2.307 | 1.49 | 49.74 | 51.23 | 99.11 | 462.37 | 0.85 | 338.676 | 23.97 | 0.176 | 31.97 | 35.929 | 122.026 | 55.38 | 2.22 | 19.98 | 20.06 | 854.5 | 61.87 | 24.84 | 28.06 |  | 385 | 70.172 | 45.14 | 80.07 | 119.87 | 28.87 | 30.49 |  | 28.7 | 872.5 | 18 | 19.22 | 78 | 32 | 34.901 |  | 19.22 | 0.33 | 7.81
|  | 667 | 23 | 7 | 7 | 1 | 14.094 | 11.418 | 98.924 | 5.93 | 2.8399 | 2.293 | 1.52 | 49.69 | 51.21 | 99.16 | 459.59 | 0.8 | 338.818 | 23.96 | 0.174 | 31.96 | 35.221 | 122.339 | 54.51 | 2.15 | 19.98 | 20.05 | 821.8 | 61.9 | 24.94 | 28.06 |  | 385 | 70.15 | 45.13 | 79.74 | 119.98 | 28.87 | 30.47 |  | 28.74 | 842.75 | 16.5 | 19.22 | 78 | 31 | 32.548 |  | 19.22 | 0.9 | 1.56
|  | 668 | 23 | 8 | 1 | 12 | 14.301 | 11.417 | 98.925 | 6.36 | 2.8606 | 2.291 | 1.52 | 49.65 | 51.16 | 99.14 | 456.85 | 0.74 | 338.824 | 23.96 | 0.153 | 31.95 | 36.112 | 121.503 | 53.77 | 2.14 | 19.98 | 20.06 | 812 | 61.92 | 25.12 | 28.06 |  | 385 | 70.164 | 45.13 | 79.79 | 120 | 28.86 | 30.46 |  | 28.77 | 817 | 16 | 19.22 | 78 | 32 | 35.294 |  | 19.22 | 0.82 | -1.56
|  | 669 | 23 | 9 | 2 | 12 | 15.286 | 11.418 | 98.927 | 6.9 | 2.9526 | 2.393 | 1.5 | 49.59 | 51.09 | 101.89 | 454.04 | 0.74 | 337.891 | 23.95 | 0.23 | 31.95 | 64.893 | 124.554 | 52.95 | 3.01 | 19.98 | 20.06 | 1108.7 | 61.93 | 25.93 | 28.06 |  | 385 | 70.169 | 45.14 | 79.76 | 120.03 | 28.86 | 30.43 |  | 28.79 | 848.25 | -9.5 | 27.84 | 78 | 32 | 58.823 |  | 27.84 | 0.02 | 0
|  | 670 | 23 | 10 | 3 | 12 | 14.898 | 11.417 | 98.927 | 8.49 | 2.9318 | 2.601 | 1.48 | 49.54 | 51.02 | 104.37 | 452.97 | 1.82 | 336.895 | 23.96 | 0.209 | 31.95 | 80.569 | 147.254 | 52.18 | 4.61 | 19.99 | 20.06 | 1710.9 | 61.9 | 25.74 | 28.06 |  | 385 | 70.158 | 45.13 | 79.72 | 120.3 | 28.86 | 30.41 |  | 28.83 | 1240.5 | 2 | 31.37 | 78 | 32 | 90.195 |  | 31.37 | 0.02 | 1.56
|  | 671 | 23 | 11 | 4 | 12 | 14.368 | 11.418 | 98.927 | 9.93 | 2.8705 | 2.805 | 1.63 | 49.48 | 51.11 | 105.16 | 458.12 | 3.36 | 336.507 | 23.94 | 0.19 | 31.96 | 75.425 | 212.603 | 51.2 | 6.4 | 19.99 | 20.06 | 2423.6 | 61.87 | 25.2 | 28.06 |  | 385 | 70.165 | 45.14 | 79.76 | 120.07 | 28.86 | 30.39 |  | 28.88 | 2521 | 21 | 29.02 | 78 | 32 | 68.234 |  | 29.02 | 0.1 | 7.81
|  | 672 | 23 | 12 | 5 | 12 | 13.854 | 11.417 | 98.925 | 13.23 | 2.837 | 2.977 | 1.92 | 49.45 | 51.36 | 104.02 | 465 | 4.37 | 336.251 | 23.94 | 0.231 | 31.96 | 66.035 | 270.622 | 50.09 | 7.52 | 19.99 | 20.06 | 2881.4 | 61.81 | 24.91 | 28.06 |  | 385 | 70.168 | 45.15 | 79.73 | 120.13 | 28.87 | 30.41 |  | 28.92 | 2925 | 27.5 | 29.8 | 78 | 31 | 50.587 |  | 29.8 | 0.88 | 4.69
|  | 673 | 23 | 13 | 6 | 12 | 14.562 | 11.415 | 98.923 | 13.53 | 2.8723 | 2.966 | 2.16 | 49.41 | 51.57 | 105.7 | 471.85 | 4.68 | 335.697 | 23.95 | 0.137 | 31.98 | 59.548 | 294.653 | 49.9 | 8.32 | 19.99 | 20.07 | 3148.8 | 61.74 | 25.22 | 28.06 |  | 385 | 70.152 | 45.15 | 79.84 | 119.86 | 28.88 | 30.46 |  | 28.96 | 2925 | 29 | 27.84 | 78 | 31 | 50.587 |  | 27.84 | 0.8 | -1.56
|  | 674 | 23 | 14 | 7 | 12 | 14.127 | 11.414 | 98.922 | 12.91 | 2.8535 | 2.99 | 2.37 | 49.38 | 51.76 | 108.69 | 478 | 4.92 | 335.12 | 23.94 | 0.119 | 32 | 62.159 | 308.374 | 51.09 | 9.51 | 19.99 | 20.07 | 3626.4 | 61.62 | 25.05 | 28.06 |  | 385 | 70.159 | 45.16 | 79.94 | 120.22 | 28.88 | 30.51 |  | 29 | 3694.5 | 29 | 30.98 | 78 | 31 | 62.744 |  | 30.98 | 0.88 | -2.34
|  | 675 | 23 | 15 | 8 | 12 | 14.027 | 11.415 | 98.919 | 12.9 | 2.8559 | 3.039 | 2.58 | 49.37 | 51.96 | 108.68 | 487.05 | 5.85 | 334.716 | 23.95 | 0.132 | 32.01 | 61.578 | 316.754 | 52.21 | 10.44 | 20 | 20.08 | 3975.4 | 61.32 | 25.08 | 28.06 |  | 385 | 70.173 | 45.16 | 80.14 | 120.11 | 28.89 | 30.56 |  | 29.03 | 4032 | 30 | 31.37 | 78 | 31 | 58.038 |  | 31.37 | 0.55 | -9.38
|  | 676 | 23 | 16 | 1 | 2 | 14.034 | 11.413 | 98.917 | 12.83 | 2.8687 | 3.023 | 2.79 | 49.35 | 52.15 | 109.85 | 497.28 | 6.22 | 334.407 | 23.94 | 0.107 | 32.01 | 60.648 | 321.589 | 52.91 | 11.17 | 20 | 20.08 | 4235.7 | 60.91 | 25.19 | 28.05 |  | 385 | 70.213 | 45.16 | 80.12 | 120.49 | 28.9 | 30.6 |  | 29.05 | 4032 | 30.5 | 31.37 | 78 | 31 | 58.038 |  | 31.37 | 0.14 | -6.25
|  | 677 | 23 | 17 | 2 | 2 | 14.124 | 11.413 | 98.917 | 11.77 | 2.8416 | 2.913 | 3.1 | 49.35 | 52.44 | 104.28 | 507.7 | 6.36 | 335.307 | 23.95 | 0.231 | 32.01 | 50.817 | 324.648 | 53.45 | 11.31 | 20 | 20.08 | 4327.7 | 60.44 | 24.95 | 28.05 |  | 385 | 70.254 | 45.15 | 80.18 | 120.07 | 28.9 | 30.63 |  | 29.06 | 4289.75 | 36 | 28.63 | 78 | 31 | 54.117 |  | 28.63 | 0.88 | -16.41
|  | 678 | 23 | 18 | 3 | 2 | 14.292 | 11.416 | 98.918 | 9.36 | 2.8565 | 2.735 | 3.15 | 49.35 | 52.49 | 103.53 | 515.48 | 5.37 | 335.574 | 23.95 | 0.236 | 32.03 | 44.643 | 324.837 | 53.94 | 11.3 | 20 | 20.08 | 4301.9 | 60.19 | 25.08 | 28.05 |  | 385 | 70.294 | 45.16 | 79.89 | 119.7 | 28.9 | 30.65 |  | 29.07 | 4304.5 | 37 | 27.45 | 78 | 31 | 40.391 |  | 27.45 | 0.55 | -13.28
|  | 679 | 23 | 19 | 4 | 2 | 14.196 | 11.419 | 98.92 | 8 | 2.8413 | 2.597 | 3.23 | 49.35 | 52.58 | 103.82 | 520.88 | 4.56 | 335.593 | 23.96 | 0.222 | 32.04 | 43.004 | 324.316 | 54.38 | 11.2 | 20 | 20.09 | 4287.8 | 60.13 | 24.95 | 28.05 |  | 385 | 70.334 | 45.16 | 80.16 | 120.09 | 28.9 | 30.67 |  | 29.08 | 4304.5 | 36.5 | 27.45 | 78 | 31 | 40.391 |  | 27.45 | 0.29 | -14.06
|  | 680 | 23 | 20 | 5 | 2 | 14.207 | 11.422 | 98.92 | 7.28 | 2.8674 | 2.509 | 3.32 | 49.34 | 52.66 | 104.18 | 525.62 | 4.32 | 335.468 | 23.96 | 0.216 | 32.04 | 43.397 | 323.331 | 54.75 | 11.33 | 19.99 | 20.08 | 4298 | 60.17 | 25.18 | 28.05 |  | 385 | 70.354 | 45.16 | 79.95 | 119.72 | 28.9 | 30.68 |  | 29.08 | 4295.25 | 36 | 27.84 | 78 | 31 | 42.352 |  | 27.84 | 0.74 | -15.63
|  | 681 | 23 | 21 | 6 | 2 | 14.129 | 11.42 | 98.92 | 7.03 | 2.8597 | 2.477 | 3.27 | 49.36 | 52.63 | 104.37 | 530.31 | 4.44 | 335.645 | 23.96 | 0.21 | 32.03 | 43.897 | 322.771 | 55.14 | 11.37 | 20 | 20.09 | 4323.1 | 60.25 | 25.11 | 28.05 |  | 385 | 70.403 | 45.17 | 79.88 | 120.17 | 28.9 | 30.68 |  | 29.06 | 4319.5 | 36 | 28.24 | 78 | 31 | 41.96 |  | 28.24 | 0.74 | -17.97
|  | 682 | 23 | 22 | 7 | 2 | 14.077 | 11.418 | 98.92 | 6.93 | 2.8465 | 2.455 | 3.34 | 49.39 | 52.72 | 103.64 | 534.98 | 4.55 | 336.042 | 23.97 | 0.228 | 32.04 | 42.571 | 322.46 | 55.45 | 11.28 | 20 | 20.09 | 4309.3 | 60.32 | 24.99 | 28.05 |  | 385 | 70.416 | 45.17 | 80.09 | 120.3 | 28.9 | 30.66 |  | 29.03 | 4319.5 | 36.5 | 27.45 | 78 | 31 | 41.96 |  | 27.45 | 0.12 | -13.28
|  | 683 | 23 | 23 | 1 | 21 | 14.277 | 11.418 | 98.92 | 6.9 | 2.8751 | 2.449 | 3.31 | 49.41 | 52.72 | 103.15 | 538.99 | 4.42 | 336.454 | 23.97 | 0.291 | 32.05 | 40.104 | 321.727 | 55.75 | 11.32 | 19.99 | 20.09 | 4283.8 | 60.44 | 25.24 | 28.05 |  | 385 | 70.417 | 45.17 | 80.03 | 120.23 | 28.9 | 30.64 |  | 28.98 | 4310 | 36.5 | 27.45 | 78 | 31 | 40.784 |  | 27.45 | 0.86 | -17.97
|  | 684 | 23 | 24 | 2 | 21 | 14.057 | 11.418 | 98.92 | 6.13 | 2.859 | 2.374 | 3.23 | 49.46 | 52.7 | 98.61 | 541.96 | 4 | 338.326 | 23.97 | 0.36 | 32.05 | 23.664 | 319.578 | 56.06 | 9.97 | 19.98 | 20.07 | 3790.9 | 60.54 | 25.1 | 28.04 |  | 385 | 70.417 | 45.16 | 79.95 | 120.24 | 28.9 | 30.62 |  | 28.94 | 3697.5 | 32 | 19.22 | 78 | 31 | 12.157 |  | 19.22 | 0.8 | 0
|  | 685 | 23 | 25 | 3 | 21 | 22.483 | 11.414 | 98.919 | 3.95 | 2.8281 | 2.192 | 3.27 | 49.54 | 52.81 | 98.19 | 534.62 | 2.08 | 338.881 | 23.98 | 0.264 | 32.05 | 16.803 | 315.02 | 56.38 | 8.66 | 19.99 | 20.08 | 3328.8 | 60.67 | 24.83 | 28.04 |  | 385 | 70.42 | 45.17 | 80.03 | 119.55 | 28.89 | 30.6 |  | 28.89 | 3697.5 | 30 | 18.04 | 78 | 31 | 12.157 |  | 18.04 | 0 | 0
|  | 686 | 23 | 26 | 4 | 21 | 22.494 | 11.415 | 98.919 | 4.37 | 2.8176 | 2.074 | 2.94 | 49.6 | 52.54 | 98.79 | 522.21 | 0.46 | 338.939 | 23.98 | 0.174 | 32.04 | 14.746 | 307.529 | 56.65 | 7.32 | 19.98 | 20.08 | 2825.2 | 60.77 | 24.74 | 28.04 |  | 385 | 70.378 | 45.16 | 79.89 | 119.99 | 28.89 | 30.57 |  | 28.83 | 3193.75 | 27.5 | 18.43 | 78 | 31 | 12.941 |  | 18.43 | 0 | 0
|  | 687 | 23 | 27 | 5 | 21 | 22.496 | 11.414 | 98.918 | 9.14 | 2.8131 | 2.042 | 2.56 | 49.66 | 52.22 | 99.08 | 509.9 | 0.05 | 338.84 | 23.98 | 0.151 | 32.03 | 15.034 | 294.571 | 56.84 | 5.91 | 19.97 | 20.08 | 2286.3 | 60.81 | 24.7 | 28.04 |  | 385 | 70.36 | 45.17 | 79.99 | 119.78 | 28.89 | 30.55 |  | 28.78 | 2215.5 | 25.5 | 18.82 | 78 | 31 | 15.294 |  | 18.82 | 0 | 0
|  | 688 | 23 | 28 | 6 | 21 | 22.047 | 11.414 | 98.918 | 9.89 | 2.8095 | 1.999 | 2.31 | 49.69 | 52 | 99.06 | 498.9 | 0.01 | 338.72 | 23.99 | 0.159 | 32.02 | 15.504 | 266.977 | 56.93 | 4.91 | 19.98 | 20.07 | 1900 | 60.88 | 24.67 | 28.04 |  | 385 | 70.34 | 45.16 | 80.03 | 120.14 | 28.9 | 30.53 |  | 28.74 | 2215.5 | 22 | 18.43 | 78 | 31 | 15.294 |  | 18.43 | 0 | 0
|  | 689 | 23 | 29 | 7 | 21 | 15.027 | 11.412 | 98.918 | 5.29 | 2.8049 | 1.924 | 2.08 | 49.73 | 51.81 | 99.06 | 490.47 | 0.34 | 338.707 | 23.98 | 0.159 | 32.01 | 17.183 | 224.789 | 56.91 | 3.89 | 19.97 | 20.06 | 1509.9 | 61.11 | 24.63 | 28.03 |  | 385 | 70.334 | 45.17 | 79.8 | 120.35 | 28.9 | 30.51 |  | 28.72 | 1792.75 | 20.5 | 18.43 | 78 | 31 | 16.47 |  | 18.43 | 0.08 | 1.56
|  | 690 | 23 | 30 | 8 | 21 | 15.197 | 11.407 | 98.919 | 2.3 | 2.7971 | 1.845 | 1.96 | 49.74 | 51.7 | 99.3 | 483.93 | 0.59 | 338.763 | 23.98 | 0.162 | 32 | 19.674 | 180.658 | 56.77 | 2.91 | 19.97 | 20.06 | 1133.3 | 61.35 | 24.56 | 28.03 |  | 385 | 70.315 | 45.16 | 79.84 | 120.13 | 28.89 | 30.49 |  | 28.7 | 1088.25 | 20.5 | 18.82 | 78 | 31 | 21.176 |  | 18.82 | 0.04 | 4.69
|  | 691 | 24 | 1 | 1 | 1 | 14.528 | 11.404 | 98.918 | 1.84 | 2.7885 | 1.82 | 1.88 | 49.76 | 51.63 | 99.03 | 478.82 | 0.61 | 338.788 | 23.99 | 0.178 | 31.99 | 21.753 | 148.329 | 56.5 | 2.32 | 19.97 | 20.07 | 906.3 | 61.53 | 24.48 | 28.03 |  | 385 | 70.303 | 45.16 | 80.14 | 120.04 | 28.89 | 30.47 |  | 28.69 | 1088.25 | 17.5 | 18.43 | 78 | 31 | 21.176 |  | 18.43 | 0.08 | 7.03
|  | 692 | 24 | 2 | 2 | 1 | 13.968 | 11.402 | 98.918 | 3.88 | 2.8348 | 1.835 | 1.76 | 49.75 | 51.51 | 99.03 | 474.45 | 0.59 | 338.768 | 23.98 | 0.148 | 31.98 | 27.008 | 126.223 | 56.13 | 1.9 | 19.97 | 20.06 | 729.7 | 61.64 | 24.89 | 28.03 |  | 385 | 70.275 | 45.16 | 79.98 | 120.13 | 28.88 | 30.47 |  | 28.71 | 843.75 | 17.5 | 18.43 | 78 | 31 | 23.137 |  | 18.43 | 0.92 | 0.78
|  | 693 | 24 | 3 | 3 | 1 | 14.406 | 11.4 | 98.918 | 7.36 | 2.8791 | 1.965 | 1.68 | 49.71 | 51.39 | 99.14 | 470.6 | 0.58 | 338.712 | 23.98 | 0.139 | 31.97 | 35.057 | 115.471 | 55.79 | 1.93 | 19.97 | 20.06 | 729 | 61.71 | 25.28 | 28.04 |  | 385 | 70.253 | 45.16 | 79.76 | 119.83 | 28.88 | 30.47 |  | 28.72 | 736.5 | 14.5 | 19.22 | 78 | 32 | 39.607 |  | 19.22 | 0.84 | -1.56
|  | 694 | 24 | 4 | 4 | 1 | 14.685 | 11.401 | 98.917 | 8.67 | 2.8858 | 2.104 | 1.59 | 49.71 | 51.31 | 99.11 | 467.1 | 0.71 | 338.735 | 23.97 | 0.137 | 31.95 | 38.316 | 115.185 | 55.42 | 2.03 | 19.97 | 20.06 | 766.1 | 61.77 | 25.34 | 28.03 |  | 385 | 70.236 | 45.16 | 79.88 | 120.1 | 28.88 | 30.47 |  | 28.74 | 736.5 | 14 | 19.22 | 78 | 32 | 39.607 |  | 19.22 | 0.31 | 2.34
|  | 695 | 24 | 5 | 5 | 1 | 14.401 | 11.403 | 98.916 | 8.44 | 2.8649 | 2.246 | 1.59 | 49.71 | 51.31 | 99.16 | 467.1 | 0.79 | 338.784 | 23.97 | 0.147 | 31.95 | 38.96 | 119.219 | 55.42 | 2.14 | 19.97 | 20.06 | 811.2 | 61.77 | 25.15 | 28.03 |  | 385 | 70.236 | 45.16 | 79.89 | 119.96 | 28.87 | 30.49 |  | 28.77 | 778.75 | 14.5 | 19.61 | 78 | 32 | 39.607 |  | 19.61 | 0.1 | 5.47
|  | 696 | 24 | 6 | 6 | 1 | 14.236 | 11.404 | 98.916 | 7.53 | 2.8261 | 2.282 | 1.51 | 49.71 | 51.22 | 99.13 | 463.8 | 0.82 | 338.854 | 23.96 | 0.169 | 31.95 | 36.93 | 122.123 | 55.02 | 2.13 | 19.97 | 20.06 | 820.8 | 61.77 | 24.81 | 28.03 |  | 385 | 70.219 | 45.15 | 79.99 | 120.22 | 28.87 | 30.53 |  | 28.81 | 820.25 | 16.5 | 19.22 | 78 | 32 | 37.646 |  | 19.22 | 0.82 | 3.13
|  | 697 | 24 | 7 | 7 | 1 | 14.18 | 11.406 | 98.916 | 7.3 | 2.8093 | 2.286 | 1.51 | 49.68 | 51.19 | 99.04 | 460.63 | 0.8 | 338.801 | 23.97 | 0.181 | 31.94 | 35.164 | 120.563 | 54.42 | 2.02 | 19.98 | 20.05 | 781.5 | 61.78 | 24.67 | 28.03 |  | 385 | 70.196 | 45.16 | 79.89 | 120.23 | 28.86 | 30.57 |  | 28.85 | 813.25 | 16.5 | 19.22 | 78 | 31 | 33.333 |  | 19.22 | 0.88 | 0
|  | 698 | 24 | 8 | 1 | 12 | 14.364 | 11.404 | 98.915 | 8.01 | 2.8665 | 2.283 | 1.49 | 49.65 | 51.14 | 99.13 | 457.69 | 0.73 | 338.789 | 23.96 | 0.125 | 31.94 | 37.637 | 118.426 | 53.53 | 2.01 | 19.99 | 20.06 | 761.4 | 61.76 | 25.17 | 28.03 |  | 385 | 70.182 | 45.17 | 80.1 | 119.39 | 28.86 | 30.59 |  | 28.9 | 772.5 | 15.5 | 19.22 | 78 | 31 | 33.725 |  | 19.22 | 0.8 | -2.34
|  | 699 | 24 | 9 | 2 | 12 | 14.893 | 11.409 | 98.915 | 8.49 | 2.9545 | 2.432 | 1.44 | 49.62 | 51.06 | 102.29 | 454.82 | 0.82 | 337.729 | 23.96 | 0.233 | 31.93 | 70.663 | 125.648 | 52.72 | 3.03 | 19.97 | 20.05 | 1117.2 | 61.74 | 25.94 | 28.03 |  | 385 | 70.175 | 45.18 | 79.93 | 119.86 | 28.86 | 30.6 |  | 28.93 | 804.5 | -11 | 28.63 | 78 | 32 | 57.646 |  | 28.63 | 0.02 | 0
|  | 700 | 24 | 10 | 3 | 12 | 14.747 | 11.408 | 98.915 | 9.41 | 2.9164 | 2.643 | 1.45 | 49.54 | 50.99 | 104.64 | 452.18 | 2.08 | 336.86 | 23.96 | 0.207 | 31.93 | 81.112 | 152.476 | 51.79 | 4.68 | 19.97 | 20.05 | 1746.8 | 61.71 | 25.61 | 28.02 |  | 385 | 70.156 | 45.17 | 80.18 | 120.16 | 28.86 | 30.6 |  | 28.97 | 1267 | 3.5 | 31.76 | 78 | 32 | 90.587 |  | 31.76 | 0.02 | 1.56
|  | 701 | 24 | 11 | 4 | 12 | 14.065 | 11.405 | 98.915 | 10.71 | 2.8685 | 2.848 | 1.51 | 49.5 | 51.01 | 104.97 | 455.03 | 3.48 | 336.48 | 23.96 | 0.249 | 31.92 | 76.664 | 222.163 | 50.74 | 6.5 | 19.97 | 20.05 | 2466 | 61.66 | 25.19 | 28.02 |  | 385 | 70.16 | 45.18 | 79.99 | 120.1 | 28.87 | 30.61 |  | 28.99 | 1950 | 19 | 31.37 | 78 | 32 | 81.567 |  | 31.37 | 0.06 | 7.81
|  | 702 | 24 | 12 | 5 | 12 | 14.262 | 11.4 | 98.916 | 14.02 | 2.8623 | 2.924 | 1.76 | 49.45 | 51.21 | 103.19 | 462.06 | 4.48 | 336.237 | 23.96 | 0.223 | 31.95 | 61.24 | 274.671 | 49.73 | 7.29 | 19.97 | 20.04 | 2768.7 | 61.62 | 25.13 | 28.03 |  | 385 | 70.174 | 45.18 | 79.91 | 120.09 | 28.87 | 30.65 |  | 29 | 2562.5 | 28 | 27.06 | 78 | 31 | 54.509 |  | 27.06 | 0.84 | 1.56
|  | 703 | 24 | 13 | 6 | 12 | 13.963 | 11.402 | 98.917 | 14.47 | 2.8546 | 2.963 | 2.07 | 49.42 | 51.48 | 108.03 | 469.02 | 4.29 | 335.151 | 23.95 | 0.136 | 31.96 | 63.127 | 296.075 | 48.94 | 8.43 | 19.97 | 20.05 | 3210.2 | 61.59 | 25.06 | 28.02 |  | 385 | 70.186 | 45.18 | 79.88 | 120.18 | 28.88 | 30.69 |  | 29.02 | 2857.75 | 27.5 | 30.59 | 78 | 31 | 54.117 |  | 30.59 | 0.76 | 8.59
|  | 704 | 24 | 14 | 7 | 12 | 14.17 | 11.405 | 98.917 | 13.64 | 2.8433 | 3.022 | 2.28 | 49.38 | 51.66 | 109.04 | 474.83 | 5.12 | 334.933 | 23.96 | 0.142 | 31.97 | 63.736 | 309.601 | 50.06 | 9.55 | 19.97 | 20.05 | 3654.4 | 61.56 | 24.97 | 28.02 |  | 385 | 70.209 | 45.19 | 80.07 | 120.52 | 28.89 | 30.73 |  | 29.04 | 3335.75 | 29 | 31.37 | 78 | 31 | 64.313 |  | 31.37 | 0.86 | -3.13
|  | 705 | 24 | 15 | 8 | 12 | 14.166 | 11.406 | 98.919 | 13.32 | 2.8572 | 3.055 | 2.47 | 49.37 | 51.84 | 109.27 | 483.57 | 6 | 334.47 | 23.96 | 0.111 | 31.96 | 61.755 | 317.528 | 51.5 | 10.46 | 19.97 | 20.05 | 3980.9 | 61.5 | 25.09 | 28.02 |  | 385 | 70.233 | 45.19 | 79.95 | 120.45 | 28.9 | 30.76 |  | 29.08 | 3750 | 30 | 30.98 | 78 | 31 | 58.43 |  | 30.98 | 0.64 | -10.16
|  | 706 | 24 | 16 | 1 | 2 | 14.096 | 11.404 | 98.921 | 13.09 | 2.8503 | 3.023 | 2.7 | 49.36 | 52.05 | 107.74 | 493.61 | 6.2 | 334.686 | 23.96 | 0.164 | 31.98 | 59.422 | 321.967 | 52.47 | 11.16 | 19.98 | 20.06 | 4258.8 | 61.15 | 25.03 | 28.02 |  | 385 | 70.274 | 45.19 | 79.88 | 119.9 | 28.9 | 30.79 |  | 29.13 | 4071 | 31 | 30.98 | 78 | 31 | 60.391 |  | 30.98 | 0.33 | -6.25
|  | 707 | 24 | 17 | 2 | 2 | 14.256 | 11.408 | 98.922 | 11.46 | 2.8425 | 2.897 | 2.95 | 49.33 | 52.29 | 103.89 | 504.09 | 6.19 | 335.79 | 23.96 | 0.228 | 32.01 | 49.697 | 324.229 | 53.16 | 11.26 | 19.97 | 20.05 | 4309.3 | 60.66 | 24.96 | 28.02 |  | 385 | 70.304 | 45.19 | 79.95 | 120.05 | 28.91 | 30.81 |  | 29.16 | 4295.25 | 36.5 | 28.24 | 78 | 31 | 50.587 |  | 28.24 | 0.84 | -17.19
|  | 708 | 24 | 18 | 3 | 2 | 14.165 | 11.41 | 98.922 | 9.1 | 2.8488 | 2.712 | 3.21 | 49.34 | 52.55 | 103.53 | 512.71 | 5.1 | 336.152 | 23.97 | 0.23 | 32.02 | 44.246 | 324.599 | 53.79 | 11.24 | 19.96 | 20.05 | 4289.8 | 60.31 | 25.01 | 28.02 |  | 385 | 70.318 | 45.19 | 80.15 | 120.16 | 28.91 | 30.83 |  | 29.17 | 4310 | 37 | 27.45 | 78 | 31 | 40.784 |  | 27.45 | 0.7 | -19.53
|  | 709 | 24 | 19 | 4 | 2 | 14.264 | 11.409 | 98.921 | 7.91 | 2.8439 | 2.588 | 3.26 | 49.35 | 52.61 | 104.09 | 518.45 | 4.37 | 336.122 | 23.97 | 0.217 | 32.01 | 43.267 | 323.624 | 54.31 | 11.19 | 19.96 | 20.05 | 4280.5 | 60.14 | 24.97 | 28.03 |  | 385 | 70.348 | 45.19 | 79.97 | 120.3 | 28.91 | 30.84 |  | 29.15 | 4285 | 36 | 27.45 | 78 | 31 | 40.784 |  | 27.45 | 0.14 | -12.5
|  | 710 | 24 | 20 | 5 | 2 | 14.12 | 11.412 | 98.921 | 7.24 | 2.8395 | 2.509 | 3.29 | 49.35 | 52.64 | 104.36 | 523.24 | 4.35 | 335.836 | 23.98 | 0.215 | 32.02 | 44.004 | 322.691 | 54.71 | 11.25 | 19.95 | 20.04 | 4308.3 | 60.16 | 24.93 | 28.03 |  | 385 | 70.357 | 45.2 | 79.85 | 119.75 | 28.91 | 30.84 |  | 29.12 | 4314.75 | 36 | 28.24 | 78 | 31 | 43.529 |  | 28.24 | 0.76 | -17.19
|  | 711 | 24 | 21 | 6 | 2 | 14.023 | 11.415 | 98.922 | 7.02 | 2.9036 | 2.483 | 3.24 | 49.35 | 52.6 | 103.85 | 528.08 | 4.54 | 336.005 | 23.98 | 0.22 | 32.02 | 43.486 | 322.283 | 55.16 | 11.53 | 19.94 | 20.04 | 4319.3 | 60.21 | 25.49 | 28.02 |  | 385 | 70.343 | 45.19 | 79.84 | 119.76 | 28.91 | 30.82 |  | 29.09 | 4314.75 | 36.5 | 28.24 | 78 | 31 | 43.529 |  | 28.24 | 0.12 | -12.5
|  | 712 | 24 | 22 | 7 | 2 | 14.309 | 11.416 | 98.922 | 6.94 | 2.7956 | 2.456 | 3.31 | 49.37 | 52.68 | 103.54 | 532.82 | 4.48 | 336.245 | 23.98 | 0.234 | 32.03 | 42.334 | 321.623 | 55.56 | 11.06 | 19.94 | 20.04 | 4303.2 | 60.27 | 24.55 | 28.03 |  | 385 | 70.347 | 45.18 | 79.99 | 119.95 | 28.91 | 30.8 |  | 29.04 | 4304.5 | 37 | 27.84 | 78 | 31 | 40.391 |  | 27.84 | 0.86 | -17.19
|  | 713 | 24 | 23 | 1 | 21 | 13.941 | 11.418 | 98.921 | 6.88 | 2.8397 | 2.437 | 3.29 | 49.41 | 52.7 | 101.68 | 537.04 | 4.3 | 337.086 | 23.98 | 0.337 | 32.03 | 38.474 | 320.962 | 55.91 | 11.09 | 19.93 | 20.04 | 4247.2 | 60.35 | 24.93 | 28.03 |  | 385 | 70.345 | 45.19 | 79.93 | 119.67 | 28.91 | 30.78 |  | 28.99 | 4189.75 | 37 | 27.45 | 78 | 31 | 23.921 |  | 27.45 | 0.59 | -18.75
|  | 714 | 24 | 24 | 2 | 21 | 13.982 | 11.419 | 98.919 | 6.47 | 2.7757 | 2.383 | 3.3 | 49.44 | 52.74 | 98.74 | 540.81 | 3.86 | 338.19 | 23.99 | 0.352 | 32.03 | 23.962 | 319.12 | 56.23 | 9.79 | 19.93 | 20.03 | 3835.4 | 60.46 | 24.37 | 28.03 |  | 385 | 70.361 | 45.18 | 80.01 | 119.92 | 28.91 | 30.75 |  | 28.93 | 4189.75 | 32 | 20 | 78 | 31 | 23.921 |  | 20 | 0.9 | -19.53
|  | 715 | 24 | 25 | 3 | 21 | 22.438 | 11.418 | 98.917 | 4.02 | 2.8347 | 2.191 | 3.29 | 49.52 | 52.8 | 98.52 | 539.15 | 1.93 | 338.606 | 24 | 0.237 | 32.03 | 16.732 | 314.274 | 56.54 | 8.66 | 19.92 | 20.03 | 3321.3 | 60.55 | 24.89 | 28.03 |  | 385 | 70.354 | 45.19 | 79.85 | 119.81 | 28.9 | 30.72 |  | 28.88 | 3188.25 | 30 | 18.82 | 78 | 31 | 12.157 |  | 18.82 | 0 | 0
|  | 716 | 24 | 26 | 4 | 21 | 22.493 | 11.416 | 98.915 | 4.49 | 2.8271 | 2.077 | 3.07 | 49.56 | 52.63 | 98.95 | 527.88 | 0.46 | 338.712 | 24 | 0.16 | 32.03 | 14.698 | 307.289 | 56.83 | 7.33 | 19.92 | 20.03 | 2818.9 | 60.68 | 24.82 | 28.04 |  | 385 | 70.36 | 45.18 | 80.03 | 120.07 | 28.9 | 30.7 |  | 28.84 | 2687.5 | 27.5 | 18.43 | 78 | 31 | 14.117 |  | 18.43 | 0 | 0
|  | 717 | 24 | 27 | 5 | 21 | 22.495 | 11.417 | 98.913 | 9.3 | 2.8233 | 2.038 | 2.7 | 49.66 | 52.36 | 98.88 | 515.28 | 0.07 | 338.759 | 24 | 0.164 | 32.03 | 14.568 | 296.899 | 57.07 | 6.17 | 19.92 | 20.01 | 2377 | 60.81 | 24.79 | 28.04 |  | 385 | 70.355 | 45.18 | 79.95 | 120.02 | 28.9 | 30.67 |  | 28.8 | 2687.5 | 25 | 18.82 | 78 | 31 | 14.117 |  | 18.82 | 0 | 0
|  | 718 | 24 | 28 | 6 | 21 | 21.124 | 11.418 | 98.914 | 10.32 | 2.8163 | 1.973 | 2.38 | 49.74 | 52.12 | 99.12 | 503.54 | 0.02 | 338.711 | 24 | 0.157 | 32.02 | 15.66 | 267.386 | 57.24 | 5.04 | 19.91 | 20.02 | 1947 | 60.88 | 24.73 | 28.04 |  | 385 | 70.361 | 45.17 | 80.02 | 119.89 | 28.91 | 30.65 |  | 28.77 | 2213.25 | 22 | 18.82 | 78 | 31 | 14.902 |  | 18.82 | 0 | 0
|  | 719 | 24 | 29 | 7 | 21 | 15.092 | 11.419 | 98.914 | 5.37 | 2.807 | 1.916 | 2.16 | 49.74 | 51.9 | 99.1 | 494.04 | 0.43 | 338.579 | 23.99 | 0.155 | 32 | 16.989 | 226.224 | 57.36 | 3.88 | 19.91 | 20 | 1504 | 61.11 | 24.65 | 28.04 |  | 385 | 70.365 | 45.16 | 79.82 | 119.85 | 28.9 | 30.62 |  | 28.75 | 1407 | 20.5 | 18.43 | 78 | 31 | 18.823 |  | 18.43 | 0.06 | 1.56
|  | 720 | 24 | 30 | 8 | 21 | 15.248 | 11.419 | 98.914 | 2.38 | 2.7863 | 1.86 | 2.01 | 49.76 | 51.77 | 99.27 | 486.53 | 0.53 | 338.437 | 23.99 | 0.163 | 31.99 | 18.695 | 186.501 | 57.41 | 3.01 | 19.9 | 20 | 1174.1 | 61.38 | 24.46 | 28.04 |  | 385 | 70.338 | 45.16 | 79.83 | 120.15 | 28.89 | 30.59 |  | 28.74 | 1407 | 18.5 | 18.04 | 78 | 31 | 18.823 |  | 18.04 | 0 | 5.47
|  | 721 | 25 | 1 | 1 | 1 | 14.587 | 11.42 | 98.914 | 1.92 | 2.8111 | 1.835 | 1.91 | 49.76 | 51.67 | 99.08 | 480.45 | 0.49 | 338.525 | 23.99 | 0.158 | 31.98 | 22.604 | 147.354 | 57.32 | 2.38 | 19.91 | 20 | 921.8 | 61.59 | 24.68 | 28.04 |  | 385 | 70.306 | 45.16 | 79.98 | 119.99 | 28.89 | 30.57 |  | 28.73 | 1067.75 | 19 | 18.82 | 78 | 31 | 21.176 |  | 18.82 | 0.12 | 7.81
|  | 722 | 25 | 2 | 2 | 1 | 13.942 | 11.417 | 98.914 | 3.25 | 2.8551 | 1.863 | 1.79 | 49.77 | 51.56 | 99.11 | 475.68 | 0.56 | 338.469 | 24 | 0.137 | 31.98 | 28.284 | 125.376 | 57.09 | 2.11 | 19.89 | 19.99 | 804.7 | 61.68 | 25.07 | 28.05 |  | 385 | 70.282 | 45.15 | 79.84 | 120.38 | 28.88 | 30.56 |  | 28.74 | 800 | 18 | 18.82 | 78 | 32 | 35.294 |  | 18.82 | 0.92 | 1.56
|  | 723 | 25 | 3 | 3 | 1 | 14.227 | 11.418 | 98.914 | 5.18 | 2.8559 | 1.959 | 1.73 | 49.77 | 51.5 | 99.12 | 471.67 | 0.61 | 338.357 | 23.99 | 0.127 | 31.96 | 34.057 | 119.364 | 56.84 | 2.11 | 19.89 | 19.99 | 804.4 | 61.76 | 25.08 | 28.04 |  | 385 | 70.275 | 45.15 | 79.72 | 120.24 | 28.88 | 30.56 |  | 28.76 | 800 | 15 | 19.22 | 78 | 32 | 35.294 |  | 19.22 | 0.84 | -1.56
|  | 724 | 25 | 4 | 4 | 1 | 14.666 | 11.418 | 98.916 | 6.2 | 2.8609 | 2.104 | 1.66 | 49.76 | 51.42 | 99.18 | 468.32 | 0.73 | 338.342 | 23.98 | 0.136 | 31.95 | 37.417 | 120.526 | 56.51 | 2.18 | 19.9 | 19.99 | 829.9 | 61.81 | 25.12 | 28.04 |  | 385 | 70.245 | 45.14 | 79.91 | 119.63 | 28.88 | 30.55 |  | 28.78 | 810.75 | 15 | 19.61 | 78 | 32 | 38.823 |  | 19.61 | 0.51 | -3.91
|  | 725 | 25 | 5 | 5 | 1 | 14.546 | 11.42 | 98.916 | 6.22 | 2.8585 | 2.218 | 1.58 | 49.74 | 51.32 | 99.16 | 465.07 | 0.8 | 338.39 | 23.97 | 0.146 | 31.94 | 37.923 | 121.868 | 56.08 | 2.26 | 19.89 | 19.98 | 859.2 | 61.87 | 25.1 | 28.04 |  | 385 | 70.269 | 45.13 | 79.92 | 120 | 28.88 | 30.52 |  | 28.8 | 860 | 16 | 19.61 | 78 | 32 | 36.862 |  | 19.61 | 0.06 | 4.69
|  | 726 | 25 | 6 | 6 | 1 | 14.338 | 11.42 | 98.917 | 5.97 | 2.8453 | 2.269 | 1.51 | 49.73 | 51.24 | 99.1 | 462.01 | 0.86 | 338.35 | 23.96 | 0.164 | 31.94 | 37.055 | 121.23 | 55.47 | 2.27 | 19.89 | 19.98 | 867 | 61.91 | 24.98 | 28.04 |  | 385 | 70.284 | 45.14 | 79.91 | 119.89 | 28.87 | 30.51 |  | 28.83 | 860 | 17.5 | 19.61 | 78 | 32 | 36.862 |  | 19.61 | 0.1 | 7.81
|  | 727 | 25 | 7 | 7 | 1 | 14.144 | 11.424 | 98.917 | 5.74 | 2.842 | 2.284 | 1.52 | 49.68 | 51.2 | 99.13 | 459.17 | 0.86 | 338.393 | 23.96 | 0.174 | 31.93 | 35.94 | 121.114 | 54.74 | 2.23 | 19.88 | 19.97 | 853.5 | 61.9 | 24.95 | 28.03 |  | 385 | 70.291 | 45.14 | 80.13 | 120.19 | 28.87 | 30.49 |  | 28.85 | 865.5 | 17.5 | 19.22 | 78 | 31 | 34.509 |  | 19.22 | 0.9 | 2.34
|  | 728 | 25 | 8 | 1 | 12 | 14.261 | 11.421 | 98.917 | 5.84 | 2.8586 | 2.28 | 1.51 | 49.65 | 51.15 | 99.18 | 456.45 | 0.77 | 338.344 | 23.95 | 0.151 | 31.93 | 36.358 | 121.287 | 53.9 | 2.2 | 19.89 | 19.97 | 836.5 | 61.89 | 25.1 | 28.05 |  | 385 | 70.311 | 45.15 | 80.07 | 120.23 | 28.87 | 30.47 |  | 28.88 | 858.5 | 17 | 19.22 | 78 | 31 | 51.372 |  | 19.22 | 0.84 | -0.78
|  | 729 | 25 | 9 | 2 | 12 | 15.29 | 11.423 | 98.916 | 6.36 | 2.96 | 2.367 | 1.51 | 49.6 | 51.11 | 101.94 | 453.74 | 0.8 | 337.471 | 23.96 | 0.227 | 31.92 | 64.314 | 124.488 | 53.01 | 3.07 | 19.89 | 19.96 | 1127.4 | 61.84 | 25.99 | 28.05 |  | 385 | 70.303 | 45.15 | 80.03 | 120.26 | 28.87 | 30.44 |  | 28.91 | 858.5 | -10.5 | 27.45 | 78 | 32 | 51.372 |  | 27.45 | 0.04 | 0
|  | 730 | 25 | 10 | 3 | 12 | 14.861 | 11.426 | 98.916 | 8.25 | 2.9286 | 2.59 | 1.47 | 49.53 | 51 | 104.43 | 453.3 | 1.9 | 336.426 | 23.96 | 0.21 | 31.92 | 80.186 | 148.711 | 52.16 | 4.68 | 19.89 | 19.97 | 1736.9 | 61.76 | 25.71 | 28.04 |  | 385 | 70.299 | 45.15 | 80.1 | 120.25 | 28.87 | 30.42 |  | 28.96 | 1253 | 2.5 | 31.37 | 78 | 32 | 90.195 |  | 31.37 | 0.02 | 1.56
|  | 731 | 25 | 11 | 4 | 12 | 14.363 | 11.424 | 98.916 | 9.81 | 2.876 | 2.76 | 1.67 | 49.48 | 51.15 | 104.91 | 458.81 | 3.46 | 336.161 | 23.96 | 0.201 | 31.94 | 74.132 | 214.118 | 51.19 | 6.4 | 19.88 | 19.97 | 2420.6 | 61.71 | 25.25 | 28.04 |  | 385 | 70.286 | 45.15 | 79.97 | 119.94 | 28.87 | 30.41 |  | 29.01 | 2511.5 | 21.5 | 28.24 | 78 | 31 | 65.881 |  | 28.24 | 0.31 | 7.81
|  | 732 | 25 | 12 | 5 | 12 | 14.024 | 11.425 | 98.914 | 13.02 | 2.8554 | 2.925 | 1.95 | 49.43 | 51.38 | 104.46 | 465.45 | 4.2 | 335.713 | 23.95 | 0.227 | 31.94 | 66.429 | 266.593 | 50.11 | 7.44 | 19.88 | 19.96 | 2833.9 | 61.66 | 25.07 | 28.04 |  | 385 | 70.283 | 45.15 | 80.16 | 120.08 | 28.88 | 30.42 |  | 29.06 | 2511.5 | 27 | 29.02 | 78 | 31 | 65.881 |  | 29.02 | 0.86 | 4.69
|  | 733 | 25 | 13 | 6 | 12 | 14.378 | 11.42 | 98.913 | 13.81 | 2.8792 | 2.937 | 2.21 | 49.39 | 51.59 | 105.16 | 471.93 | 4.78 | 335.513 | 23.96 | 0.16 | 31.96 | 58.716 | 294.16 | 50.13 | 8.29 | 19.88 | 19.97 | 3129.6 | 61.61 | 25.28 | 28.04 |  | 385 | 70.29 | 45.16 | 80.11 | 120.15 | 28.89 | 30.46 |  | 29.11 | 2917.75 | 29.5 | 27.84 | 78 | 31 | 52.94 |  | 27.84 | 0.82 | -1.56
|  | 734 | 25 | 14 | 7 | 12 | 14.105 | 11.414 | 98.913 | 12.95 | 2.8558 | 2.967 | 2.44 | 49.35 | 51.79 | 108.97 | 478.22 | 4.97 | 334.703 | 23.95 | 0.118 | 31.97 | 61.879 | 307.816 | 51.32 | 9.47 | 19.88 | 19.96 | 3605.5 | 61.59 | 25.08 | 28.04 |  | 385 | 70.302 | 45.16 | 80.11 | 120.04 | 28.9 | 30.5 |  | 29.15 | 3672.5 | 29 | 30.98 | 78 | 31 | 62.744 |  | 30.98 | 0.9 | -1.56
|  | 735 | 25 | 15 | 8 | 12 | 14.275 | 11.419 | 98.913 | 12.84 | 2.8497 | 3.023 | 2.62 | 49.34 | 51.96 | 108.74 | 487.27 | 5.78 | 334.368 | 23.95 | 0.14 | 32 | 61.631 | 315.533 | 52.37 | 10.28 | 19.89 | 19.97 | 3924 | 61.37 | 25.02 | 28.04 |  | 385 | 70.301 | 45.16 | 80.03 | 119.9 | 28.91 | 30.55 |  | 29.17 | 3672.5 | 30 | 31.37 | 78 | 31 | 62.744 |  | 31.37 | 0.66 | -8.59
|  | 736 | 25 | 16 | 1 | 2 | 14.069 | 11.415 | 98.914 | 12.78 | 2.8575 | 3.022 | 2.83 | 49.33 | 52.16 | 109.98 | 497.47 | 6.23 | 334.073 | 23.95 | 0.116 | 32.01 | 60.566 | 320.865 | 53.03 | 11.08 | 19.88 | 19.96 | 4215.8 | 60.94 | 25.09 | 28.03 |  | 385 | 70.346 | 45.16 | 80.13 | 120.33 | 28.91 | 30.6 |  | 29.18 | 4006.25 | 30.5 | 31.37 | 78 | 31 | 58.823 |  | 31.37 | 0.29 | -4.69
|  | 737 | 25 | 17 | 2 | 2 | 14.152 | 11.416 | 98.914 | 11.81 | 2.831 | 2.93 | 3.04 | 49.32 | 52.36 | 104.23 | 507.73 | 6.36 | 335.296 | 23.96 | 0.222 | 32.01 | 51.036 | 323.524 | 53.56 | 11.23 | 19.87 | 19.96 | 4313.8 | 60.51 | 24.86 | 28.04 |  | 385 | 70.36 | 45.16 | 80.11 | 120.25 | 28.92 | 30.62 |  | 29.21 | 4275.75 | 35.5 | 28.63 | 78 | 31 | 54.901 |  | 28.63 | 0.86 | -16.41
|  | 738 | 25 | 18 | 3 | 2 | 14.254 | 11.415 | 98.914 | 9.63 | 2.8416 | 2.763 | 3.22 | 49.32 | 52.53 | 103.52 | 515.28 | 5.4 | 335.683 | 23.97 | 0.227 | 32.01 | 45.451 | 324.175 | 54.01 | 11.24 | 19.87 | 19.97 | 4300.7 | 60.28 | 24.95 | 28.03 |  | 385 | 70.358 | 45.15 | 80.28 | 120.25 | 28.92 | 30.64 |  | 29.22 | 4314.75 | 36.5 | 27.45 | 78 | 31 | 41.176 |  | 27.45 | 0.43 | -12.5
|  | 739 | 25 | 19 | 4 | 2 | 14.159 | 11.416 | 98.914 | 8.08 | 2.8492 | 2.599 | 3.26 | 49.32 | 52.58 | 103.49 | 520.72 | 4.59 | 335.778 | 23.97 | 0.229 | 32.04 | 43.211 | 323.636 | 54.42 | 11.24 | 19.87 | 19.96 | 4290.4 | 60.22 | 25.02 | 28.04 |  | 385 | 70.398 | 45.15 | 80 | 119.99 | 28.92 | 30.66 |  | 29.23 | 4300 | 36.5 | 27.45 | 78 | 31 | 41.176 |  | 27.45 | 0.68 | -18.75
|  | 740 | 25 | 20 | 5 | 2 | 14.237 | 11.415 | 98.914 | 7.31 | 2.8456 | 2.513 | 3.27 | 49.33 | 52.6 | 104.04 | 525.55 | 4.33 | 335.51 | 23.97 | 0.212 | 32.04 | 43.319 | 322.928 | 54.81 | 11.22 | 19.87 | 19.96 | 4290.1 | 60.25 | 24.99 | 28.03 |  | 385 | 70.404 | 45.14 | 80.22 | 120.3 | 28.92 | 30.67 |  | 29.22 | 4289.75 | 36 | 27.45 | 78 | 31 | 41.176 |  | 27.45 | 0.12 | -11.72
|  | 741 | 25 | 21 | 6 | 2 | 14.097 | 11.415 | 98.914 | 7.05 | 2.8552 | 2.481 | 3.32 | 49.31 | 52.63 | 104.31 | 530.22 | 4.4 | 335.319 | 23.97 | 0.214 | 32.05 | 44.284 | 322.274 | 55.18 | 11.35 | 19.86 | 19.96 | 4322.4 | 60.28 | 25.07 | 28.03 |  | 385 | 70.417 | 45.14 | 80.18 | 120.29 | 28.92 | 30.67 |  | 29.2 | 4300 | 35.5 | 28.24 | 78 | 31 | 43.529 |  | 28.24 | 0.61 | -17.19
|  | 742 | 25 | 22 | 7 | 2 | 14.196 | 11.417 | 98.914 | 6.94 | 2.8433 | 2.464 | 3.34 | 49.35 | 52.69 | 103.33 | 534.95 | 4.6 | 335.669 | 23.98 | 0.233 | 32.04 | 42.803 | 321.726 | 55.49 | 11.29 | 19.86 | 19.95 | 4316.8 | 60.37 | 24.97 | 28.03 |  | 385 | 70.422 | 45.14 | 80.03 | 120.24 | 28.92 | 30.66 |  | 29.16 | 4329.5 | 36.5 | 27.45 | 78 | 31 | 42.352 |  | 27.45 | 0.2 | -12.5
|  | 743 | 25 | 23 | 1 | 21 | 14.201 | 11.42 | 98.913 | 6.91 | 2.8587 | 2.438 | 3.37 | 49.38 | 52.75 | 102.07 | 538.97 | 4.43 | 336.162 | 23.99 | 0.325 | 32.05 | 39.755 | 321.214 | 55.79 | 11.25 | 19.85 | 19.95 | 4281.1 | 60.5 | 25.1 | 28.04 |  | 385 | 70.424 | 45.15 | 80.04 | 119.82 | 28.92 | 30.64 |  | 29.13 | 4314.75 | 37 | 27.45 | 78 | 31 | 40.784 |  | 27.45 | 0.8 | -18.75
|  | 744 | 25 | 24 | 2 | 21 | 13.967 | 11.422 | 98.914 | 6.43 | 2.8218 | 2.384 | 3.34 | 49.43 | 52.77 | 98.67 | 541.46 | 4.05 | 337.887 | 23.99 | 0.372 | 32.07 | 24.904 | 319.917 | 56.1 | 10.1 | 19.85 | 19.94 | 3893.4 | 60.6 | 24.78 | 28.02 |  | 385 | 70.436 | 45.14 | 80.11 | 120.06 | 28.92 | 30.63 |  | 29.1 | 4208.5 | 32 | 19.61 | 78 | 31 | 24.313 |  | 19.61 | 0.86 | -19.53
|  | 745 | 25 | 25 | 3 | 21 | 22.462 | 11.423 | 98.914 | 3.93 | 2.829 | 2.189 | 3.34 | 49.43 | 52.77 | 98.22 | 541.46 | 2.04 | 338.571 | 23.99 | 0.259 | 32.07 | 16.747 | 315.169 | 56.1 | 8.79 | 19.85 | 19.94 | 3378.2 | 60.6 | 24.84 | 28.02 |  | 385 | 70.436 | 45.14 | 80.09 | 120.28 | 28.92 | 30.6 |  | 29.07 | 3712.5 | 30 | 18.04 | 78 | 31 | 11.765 |  | 18.04 | 0 | 0
|  | 746 | 25 | 26 | 4 | 21 | 22.493 | 11.426 | 98.913 | 4.32 | 2.8218 | 2.055 | 3.22 | 49.47 | 52.69 | 98.84 | 533.25 | 0.44 | 338.69 | 23.99 | 0.166 | 32.06 | 14.706 | 308.014 | 56.4 | 7.46 | 19.84 | 19.93 | 2874.8 | 60.64 | 24.78 | 28.03 |  | 385 | 70.461 | 45.14 | 79.91 | 120.07 | 28.91 | 30.58 |  | 29.03 | 3191.25 | 27.5 | 18.82 | 78 | 31 | 13.333 |  | 18.82 | 0 | 0
|  | 747 | 25 | 27 | 5 | 21 | 22.496 | 11.428 | 98.913 | 8.79 | 2.819 | 1.989 | 2.87 | 49.53 | 52.4 | 99.03 | 520.71 | 0.05 | 338.736 | 24 | 0.155 | 32.05 | 14.799 | 297.757 | 56.67 | 6.18 | 19.83 | 19.94 | 2383.4 | 60.77 | 24.75 | 28.03 |  | 385 | 70.456 | 45.14 | 79.78 | 120.13 | 28.91 | 30.55 |  | 28.99 | 2691.25 | 25.5 | 19.22 | 78 | 31 | 12.549 |  | 19.22 | 0 | 0
|  | 748 | 25 | 28 | 6 | 21 | 21.555 | 11.433 | 98.914 | 10.12 | 2.8147 | 1.938 | 2.3 | 49.62 | 51.93 | 98.87 | 497.64 | 0.01 | 338.478 | 24.01 | 0.151 | 32.04 | 15.175 | 269.986 | 56.87 | 4.9 | 19.84 | 19.94 | 1894.1 | 60.98 | 24.71 | 28.03 |  | 385 | 70.443 | 45.14 | 79.78 | 120.01 | 28.92 | 30.53 |  | 28.95 | 2215.5 | 22 | 18.43 | 78 | 31 | 14.902 |  | 18.43 | 0 | 0
|  | 749 | 25 | 29 | 7 | 21 | 15.118 | 11.433 | 98.914 | 5.38 | 2.8063 | 1.873 | 2.3 | 49.62 | 51.93 | 99.04 | 497.64 | 0.34 | 338.604 | 24.01 | 0.166 | 32.04 | 16.919 | 228.657 | 56.87 | 4 | 19.84 | 19.94 | 1548.5 | 60.98 | 24.64 | 28.03 |  | 385 | 70.44 | 45.14 | 79.95 | 119.52 | 28.92 | 30.51 |  | 28.92 | 1789.75 | 20.5 | 18.82 | 78 | 31 | 16.47 |  | 18.82 | 0.16 | 1.56
|  | 750 | 25 | 30 | 8 | 21 | 15.151 | 11.434 | 98.916 | 2.34 | 2.7989 | 1.803 | 1.97 | 49.68 | 51.64 | 99.25 | 482.68 | 0.54 | 338.537 | 24.01 | 0.164 | 32.02 | 19.498 | 184.525 | 56.63 | 2.99 | 19.83 | 19.92 | 1162.2 | 61.43 | 24.58 | 28.02 |  | 385 | 70.397 | 45.14 | 80.26 | 119.89 | 28.91 | 30.5 |  | 28.89 | 1087.5 | 20.5 | 18.82 | 78 | 31 | 20.784 |  | 18.82 | 0.04 | 4.69
|  | 751 | 26 | 1 | 1 | 1 | 14.533 | 11.433 | 98.916 | 1.8 | 2.7834 | 1.765 | 1.97 | 49.68 | 51.64 | 99.01 | 482.68 | 0.55 | 338.587 | 24.01 | 0.178 | 32.02 | 21.484 | 147.492 | 56.63 | 2.3 | 19.83 | 19.92 | 896.9 | 61.43 | 24.44 | 28.02 |  | 385 | 70.364 | 45.14 | 79.99 | 120.08 | 28.9 | 30.48 |  | 28.88 | 827.25 | 17 | 18.43 | 78 | 31 | 22.353 |  | 18.43 | 0.12 | 7.03
|  | 752 | 26 | 2 | 2 | 1 | 14.019 | 11.433 | 98.916 | 3.69 | 2.8238 | 1.774 | 1.86 | 49.67 | 51.53 | 98.98 | 477.64 | 0.5 | 338.368 | 24.01 | 0.143 | 32.01 | 26.507 | 127.38 | 56.33 | 1.9 | 19.83 | 19.93 | 730.1 | 61.58 | 24.79 | 28.02 |  | 385 | 70.331 | 45.14 | 79.98 | 119.24 | 28.9 | 30.48 |  | 28.88 | 827.25 | 17.5 | 18.82 | 78 | 31 | 22.353 |  | 18.82 | 0.92 | 0.78
|  | 753 | 26 | 3 | 3 | 1 | 14.437 | 11.435 | 98.917 | 7.22 | 2.8844 | 1.903 | 1.79 | 49.67 | 51.46 | 99.16 | 473.31 | 0.54 | 338.317 | 24 | 0.133 | 32 | 35.419 | 116.784 | 55.94 | 1.96 | 19.83 | 19.92 | 738.2 | 61.61 | 25.33 | 28.02 |  | 385 | 70.274 | 45.11 | 79.95 | 119.81 | 28.89 | 30.48 |  | 28.9 | 748.25 | 14 | 19.22 | 78 | 32 | 40.391 |  | 19.22 | 0.82 | -1.56
|  | 754 | 26 | 4 | 4 | 1 | 14.692 | 11.436 | 98.917 | 8.43 | 2.868 | 2.068 | 1.67 | 49.67 | 51.34 | 99.11 | 469.62 | 0.71 | 338.292 | 24.01 | 0.138 | 31.99 | 38.737 | 115.83 | 55.58 | 2.08 | 19.84 | 19.92 | 789.6 | 61.6 | 25.18 | 28.02 |  | 385 | 70.253 | 45.12 | 79.76 | 119.87 | 28.89 | 30.48 |  | 28.93 | 800 | 14 | 19.61 | 78 | 32 | 38.431 |  | 19.61 | 0.12 | 3.13
|  | 755 | 26 | 5 | 5 | 1 | 14.399 | 11.437 | 98.916 | 7.94 | 2.8586 | 2.205 | 1.57 | 49.65 | 51.22 | 99.2 | 466.16 | 0.81 | 338.184 | 23.98 | 0.143 | 31.97 | 38.677 | 117.376 | 55.22 | 2.16 | 19.82 | 19.91 | 822.5 | 61.55 | 25.1 | 28.01 |  | 385 | 70.249 | 45.11 | 79.92 | 120.09 | 28.88 | 30.49 |  | 28.97 | 800 | 15 | 19.61 | 78 | 32 | 38.431 |  | 19.61 | 0.1 | 6.25
|  | 756 | 26 | 6 | 6 | 1 | 14.239 | 11.432 | 98.916 | 7.17 | 2.8337 | 2.276 | 1.55 | 49.66 | 51.21 | 99.13 | 462.9 | 0.82 | 338.235 | 23.99 | 0.166 | 31.97 | 36.696 | 119.143 | 54.79 | 2.15 | 19.83 | 19.91 | 824.3 | 61.53 | 24.88 | 28.01 |  | 385 | 70.243 | 45.12 | 79.91 | 120.1 | 28.88 | 30.53 |  | 29.01 | 830.25 | 17 | 19.22 | 78 | 32 | 36.862 |  | 19.22 | 0.84 | 2.34
|  | 757 | 26 | 7 | 7 | 1 | 14.256 | 11.435 | 98.915 | 7.02 | 2.844 | 2.289 | 1.55 | 49.61 | 51.16 | 99.1 | 459.82 | 0.77 | 338.324 | 23.99 | 0.174 | 31.96 | 35.733 | 120.958 | 54.09 | 2.08 | 19.83 | 19.92 | 793.9 | 61.51 | 24.97 | 28.01 |  | 385 | 70.247 | 45.12 | 79.84 | 119.74 | 28.88 | 30.56 |  | 29.05 | 790.5 | 16 | 19.22 | 78 | 31 | 34.901 |  | 19.22 | 0.84 | -0.78
|  | 758 | 26 | 8 | 1 | 12 | 14.478 | 11.436 | 98.915 | 7.5 | 2.8328 | 2.28 | 1.53 | 49.56 | 51.09 | 99.09 | 456.94 | 0.73 | 338.282 | 23.98 | 0.144 | 31.95 | 36.363 | 122.057 | 53.13 | 2.04 | 19.83 | 19.91 | 783 | 61.5 | 24.87 | 28 |  | 385 | 70.249 | 45.12 | 79.76 | 119.8 | 28.88 | 30.56 |  | 29.07 | 790.5 | 16 | 19.22 | 78 | 31 | 34.901 |  | 19.22 | 0.47 | -3.13
|  | 759 | 26 | 9 | 2 | 12 | 15.186 | 11.437 | 98.915 | 7.86 | 2.9499 | 2.412 | 1.5 | 49.53 | 51.02 | 101.94 | 454.1 | 0.81 | 337.496 | 23.98 | 0.226 | 31.94 | 67.19 | 126.739 | 52.04 | 3.03 | 19.83 | 19.91 | 1116.5 | 61.5 | 25.9 | 28 |  | 385 | 70.243 | 45.12 | 79.76 | 120.38 | 28.88 | 30.56 |  | 29.08 | 830.25 | -11.5 | 27.84 | 78 | 32 | 59.215 |  | 27.84 | 0.04 | 0
|  | 760 | 26 | 10 | 3 | 12 | 14.793 | 11.437 | 98.916 | 9.03 | 2.9123 | 2.629 | 1.47 | 49.48 | 50.95 | 104.47 | 451.66 | 2.02 | 336.55 | 23.99 | 0.21 | 31.95 | 80.942 | 150.764 | 51.13 | 4.76 | 19.84 | 19.92 | 1777.2 | 61.52 | 25.57 | 28 |  | 385 | 70.247 | 45.14 | 79.82 | 120.01 | 28.88 | 30.55 |  | 29.1 | 1899 | 3 | 31.76 | 78 | 32 | 82.744 |  | 31.76 | 0.02 | 1.56
|  | 761 | 26 | 11 | 4 | 12 | 14.179 | 11.437 | 98.916 | 10.3 | 2.8601 | 2.808 | 1.52 | 49.41 | 50.93 | 106.06 | 454.82 | 3.31 | 336.035 | 23.97 | 0.253 | 31.94 | 78.859 | 210.036 | 50.31 | 6.38 | 19.83 | 19.91 | 2427.5 | 61.51 | 25.11 | 27.99 |  | 385 | 70.28 | 45.14 | 79.94 | 120.03 | 28.88 | 30.55 |  | 29.13 | 1899 | 17.5 | 31.37 | 78 | 32 | 82.744 |  | 31.37 | 0.08 | 7.81
|  | 762 | 26 | 12 | 5 | 12 | 14.264 | 11.432 | 98.916 | 13.8 | 2.8636 | 2.924 | 1.8 | 49.36 | 51.17 | 103.24 | 462.04 | 4.4 | 335.986 | 23.97 | 0.234 | 31.95 | 62.597 | 269.067 | 49.53 | 7.24 | 19.83 | 19.91 | 2750.9 | 61.51 | 25.14 | 27.99 |  | 385 | 70.305 | 45.14 | 79.94 | 120.07 | 28.89 | 30.58 |  | 29.17 | 2529.5 | 27.5 | 27.06 | 78 | 31 | 55.685 |  | 27.06 | 0.82 | 1.56
|  | 763 | 26 | 13 | 6 | 12 | 14.04 | 11.431 | 98.917 | 14.63 | 2.8684 | 2.958 | 2.08 | 49.32 | 51.4 | 108.25 | 468.89 | 4.32 | 334.997 | 23.98 | 0.131 | 31.98 | 63.029 | 294.848 | 48.96 | 8.52 | 19.84 | 19.92 | 3230.8 | 61.51 | 25.19 | 27.99 |  | 385 | 70.288 | 45.14 | 79.99 | 120.39 | 28.9 | 30.62 |  | 29.2 | 3312.5 | 27.5 | 30.2 | 78 | 31 | 65.881 |  | 30.2 | 0.88 | 3.13
|  | 764 | 26 | 14 | 7 | 12 | 14.201 | 11.43 | 98.916 | 13.81 | 2.8503 | 3.009 | 2.36 | 49.31 | 51.66 | 109.9 | 474.86 | 5.06 | 334.535 | 23.98 | 0.122 | 32 | 64.537 | 307.969 | 50.13 | 9.54 | 19.84 | 19.93 | 3639.2 | 61.5 | 25.03 | 27.99 |  | 385 | 70.29 | 45.15 | 79.78 | 120.48 | 28.91 | 30.65 |  | 29.23 | 3312.5 | 29 | 31.37 | 78 | 31 | 65.881 |  | 31.37 | 0.86 | -3.91
|  | 765 | 26 | 15 | 8 | 12 | 14.134 | 11.435 | 98.916 | 13.34 | 2.8502 | 3.047 | 2.5 | 49.29 | 51.79 | 109.75 | 484.06 | 5.93 | 334.217 | 23.97 | 0.112 | 32 | 62.109 | 316.587 | 51.56 | 10.41 | 19.84 | 19.91 | 3971.6 | 61.39 | 25.03 | 27.98 |  | 385 | 70.312 | 45.14 | 79.86 | 119.87 | 28.92 | 30.68 |  | 29.26 | 3738.25 | 30 | 30.59 | 78 | 31 | 59.215 |  | 30.59 | 0.2 | -4.69
|  | 766 | 26 | 16 | 1 | 2 | 14.088 | 11.441 | 98.916 | 13.13 | 2.8484 | 3.032 | 2.77 | 49.27 | 52.04 | 108.33 | 494.32 | 6.25 | 334.464 | 23.98 | 0.176 | 32 | 59.429 | 321.768 | 52.53 | 11.16 | 19.84 | 19.93 | 4261.6 | 61.07 | 25.01 | 27.99 |  | 385 | 70.336 | 45.16 | 79.96 | 119.93 | 28.92 | 30.71 |  | 29.3 | 4285 | 31.5 | 30.98 | 78 | 31 | 49.411 |  | 30.98 | 0.25 | -6.25
|  | 767 | 26 | 17 | 2 | 2 | 14.213 | 11.442 | 98.917 | 11.81 | 2.8411 | 2.919 | 2.98 | 49.27 | 52.24 | 104.27 | 504.93 | 6.26 | 335.459 | 23.97 | 0.221 | 32.01 | 50.465 | 324.191 | 53.23 | 11.24 | 19.84 | 19.92 | 4301.3 | 60.63 | 24.95 | 27.98 |  | 385 | 70.348 | 45.16 | 80.24 | 119.94 | 28.93 | 30.74 |  | 29.32 | 4285 | 36 | 28.24 | 78 | 31 | 49.411 |  | 28.24 | 0.84 | -17.19
|  | 768 | 26 | 18 | 3 | 2 | 14.253 | 11.443 | 98.917 | 9.48 | 2.801 | 2.752 | 3.21 | 49.28 | 52.49 | 103.98 | 513.26 | 5.26 | 335.671 | 23.99 | 0.23 | 32.03 | 45.188 | 324.62 | 53.86 | 11.07 | 19.84 | 19.92 | 4298.4 | 60.3 | 24.59 | 27.99 |  | 385 | 70.392 | 45.15 | 80.05 | 119.92 | 28.93 | 30.76 |  | 29.31 | 4304.5 | 36.5 | 27.84 | 78 | 31 | 41.96 |  | 27.84 | 0.88 | -17.19
|  | 769 | 26 | 19 | 4 | 2 | 14.152 | 11.44 | 98.917 | 8.08 | 2.8126 | 2.608 | 3.27 | 49.27 | 52.55 | 103.83 | 519.1 | 4.49 | 335.807 | 23.99 | 0.229 | 32.03 | 43.134 | 324.006 | 54.41 | 11.08 | 19.83 | 19.92 | 4286.4 | 60.15 | 24.7 | 27.99 |  | 385 | 70.472 | 45.15 | 80.03 | 120.1 | 28.93 | 30.77 |  | 29.26 | 4285 | 36.5 | 27.45 | 78 | 31 | 41.568 |  | 27.45 | 0.08 | -13.28
|  | 770 | 26 | 20 | 5 | 2 | 14.299 | 11.436 | 98.917 | 7.39 | 2.8915 | 2.516 | 3.25 | 49.25 | 52.51 | 103.87 | 524.04 | 4.32 | 335.776 | 23.98 | 0.221 | 32.03 | 42.518 | 323.029 | 54.84 | 11.37 | 19.83 | 19.92 | 4276.8 | 60.14 | 25.39 | 27.99 |  | 385 | 70.491 | 45.15 | 79.87 | 120.21 | 28.93 | 30.77 |  | 29.21 | 4285 | 36.5 | 27.45 | 78 | 31 | 41.568 |  | 27.45 | 0.8 | -17.19
|  | 771 | 26 | 21 | 6 | 2 | 14.232 | 11.435 | 98.918 | 7.06 | 2.8728 | 2.484 | 3.31 | 49.27 | 52.59 | 104.73 | 528.56 | 4.34 | 335.486 | 23.99 | 0.207 | 32.02 | 44.192 | 322.31 | 55.28 | 11.39 | 19.82 | 19.92 | 4310.4 | 60.17 | 25.22 | 27.98 |  | 385 | 70.502 | 45.14 | 80.1 | 120.1 | 28.93 | 30.77 |  | 29.15 | 4285 | 35.5 | 28.24 | 78 | 31 | 43.921 |  | 28.24 | 0.84 | -16.41
|  | 772 | 26 | 22 | 7 | 2 | 14.188 | 11.439 | 98.918 | 6.95 | 2.8372 | 2.48 | 3.28 | 49.3 | 52.57 | 103.86 | 533.21 | 4.64 | 335.557 | 24 | 0.222 | 32.04 | 43.329 | 321.798 | 55.66 | 11.27 | 19.83 | 19.92 | 4318.9 | 60.25 | 24.91 | 27.99 |  | 385 | 70.518 | 45.13 | 80.03 | 120.04 | 28.93 | 30.75 |  | 29.1 | 4319.5 | 36.5 | 27.84 | 78 | 31 | 41.176 |  | 27.84 | 0.1 | -11.72
|  | 773 | 26 | 23 | 1 | 21 | 14.311 | 11.438 | 98.918 | 6.91 | 2.8866 | 2.461 | 3.26 | 49.34 | 52.6 | 102.76 | 537.74 | 4.57 | 335.749 | 24 | 0.314 | 32.06 | 41.043 | 321.149 | 55.99 | 11.4 | 19.84 | 19.92 | 4293.6 | 60.35 | 25.35 | 27.99 |  | 385 | 70.491 | 45.13 | 80.14 | 120.21 | 28.94 | 30.73 |  | 29.07 | 4319.5 | 36.5 | 27.45 | 78 | 31 | 41.176 |  | 27.45 | 0.9 | -17.97
|  | 774 | 26 | 24 | 2 | 21 | 13.902 | 11.438 | 98.918 | 6.52 | 2.8001 | 2.403 | 3.29 | 49.39 | 52.68 | 98.8 | 541.54 | 4.07 | 337.656 | 24 | 0.359 | 32.04 | 24.964 | 319.862 | 56.3 | 9.99 | 19.82 | 19.92 | 3879.5 | 60.43 | 24.59 | 27.98 |  | 385 | 70.489 | 45.12 | 80.04 | 120.22 | 28.93 | 30.7 |  | 29.02 | 4232 | 32 | 20.39 | 78 | 31 | 25.882 |  | 20.39 | 0.92 | -19.53
|  | 775 | 26 | 25 | 3 | 21 | 22.469 | 11.437 | 98.917 | 4.26 | 2.8803 | 2.204 | 3.25 | 49.44 | 52.69 | 98.49 | 539.75 | 2.06 | 338.372 | 24 | 0.253 | 32.05 | 17.105 | 314.649 | 56.62 | 8.91 | 19.82 | 19.92 | 3364 | 60.52 | 25.29 | 27.99 |  | 385 | 70.47 | 45.12 | 80.3 | 120.26 | 28.92 | 30.68 |  | 28.98 | 3738.25 | 30.5 | 18.43 | 78 | 31 | 12.549 |  | 18.43 | 0 | 0
|  | 776 | 26 | 26 | 4 | 21 | 22.493 | 11.439 | 98.917 | 4.48 | 2.8238 | 2.096 | 3.04 | 49.52 | 52.56 | 98.93 | 528.45 | 0.45 | 338.498 | 24 | 0.152 | 32.03 | 14.997 | 307.954 | 56.91 | 7.43 | 19.83 | 19.91 | 2860.3 | 60.64 | 24.79 | 27.98 |  | 385 | 70.434 | 45.12 | 80.07 | 120.1 | 28.92 | 30.65 |  | 28.94 | 3226.5 | 27.5 | 18.43 | 78 | 31 | 12.157 |  | 18.43 | 0 | 0
|  | 777 | 26 | 27 | 5 | 21 | 22.495 | 11.443 | 98.916 | 9.35 | 2.8237 | 2.067 | 2.73 | 49.58 | 52.31 | 98.91 | 515.89 | 0.06 | 338.448 | 23.99 | 0.162 | 32.02 | 14.583 | 296.899 | 57.13 | 6.15 | 19.82 | 19.91 | 2369.2 | 60.76 | 24.79 | 27.99 |  | 385 | 70.414 | 45.12 | 80.03 | 119.92 | 28.92 | 30.62 |  | 28.92 | 2728.75 | 25.5 | 18.43 | 78 | 31 | 13.725 |  | 18.43 | 0 | 0
|  | 778 | 26 | 28 | 6 | 21 | 21.074 | 11.444 | 98.917 | 10.33 | 2.8183 | 2.044 | 2.37 | 49.65 | 52.02 | 98.99 | 504.14 | 0.02 | 338.316 | 24.01 | 0.156 | 32.02 | 15.657 | 267.075 | 57.32 | 5.02 | 19.83 | 19.92 | 1938.6 | 60.89 | 24.75 | 27.99 |  | 385 | 70.36 | 45.12 | 80.09 | 120 | 28.92 | 30.6 |  | 28.9 | 2250.75 | 22.5 | 18.82 | 78 | 31 | 14.51 |  | 18.82 | 0 | 0
|  | 779 | 26 | 29 | 7 | 21 | 14.917 | 11.446 | 98.917 | 6.09 | 2.8043 | 2.04 | 2.15 | 49.69 | 51.84 | 99.29 | 494.57 | 0.38 | 338.298 | 23.99 | 0.154 | 32 | 17.014 | 229.412 | 57.43 | 3.96 | 19.83 | 19.91 | 1535.5 | 61.1 | 24.62 | 27.99 |  | 385 | 70.32 | 45.1 | 79.96 | 120.34 | 28.92 | 30.57 |  | 28.88 | 1826.5 | 21 | 18.43 | 78 | 31 | 15.686 |  | 18.43 | 0.14 | 1.56
|  | 780 | 26 | 30 | 8 | 21 | 15.333 | 11.444 | 98.917 | 2.92 | 2.7891 | 2.007 | 1.99 | 49.73 | 51.72 | 99.28 | 487.17 | 0.54 | 338.359 | 24 | 0.166 | 31.99 | 18.959 | 185.893 | 57.48 | 3 | 19.82 | 19.91 | 1170.2 | 61.38 | 24.49 | 27.99 |  | 385 | 70.282 | 45.1 | 80.25 | 119.56 | 28.91 | 30.55 |  | 28.87 | 1439 | 19 | 18.43 | 78 | 31 | 18.431 |  | 18.43 | 0 | 3.91
|  | 781 | 27 | 1 | 1 | 1 | 14.631 | 11.44 | 98.917 | 2.42 | 2.8109 | 1.985 | 1.91 | 49.76 | 51.67 | 99.09 | 481.2 | 0.59 | 338.407 | 23.99 | 0.158 | 31.98 | 22.78 | 147.966 | 57.36 | 2.42 | 19.83 | 19.91 | 936.1 | 61.61 | 24.68 | 28 |  | 385 | 70.272 | 45.11 | 79.96 | 120.05 | 28.91 | 30.52 |  | 28.86 | 1090.5 | 19 | 18.82 | 78 | 31 | 20.784 |  | 18.82 | 0.06 | 7.03
|  | 782 | 27 | 2 | 2 | 1 | 13.963 | 11.439 | 98.917 | 3.45 | 2.8408 | 2.015 | 1.82 | 49.78 | 51.6 | 99.1 | 476.45 | 0.58 | 338.222 | 23.99 | 0.141 | 31.97 | 27.538 | 128.648 | 57.11 | 2.11 | 19.83 | 19.91 | 808 | 61.77 | 24.94 | 27.99 |  | 385 | 70.252 | 45.11 | 79.95 | 119.26 | 28.9 | 30.52 |  | 28.86 | 892.75 | 19 | 18.82 | 78 | 31 | 25.882 |  | 18.82 | 0.92 | 0.78
|  | 783 | 27 | 3 | 3 | 1 | 14.232 | 11.436 | 98.917 | 5.58 | 2.8418 | 2.112 | 1.75 | 49.76 | 51.5 | 99.09 | 472.41 | 0.6 | 338.061 | 23.98 | 0.133 | 31.97 | 33.703 | 120.484 | 56.83 | 2.06 | 19.82 | 19.92 | 786.7 | 61.87 | 24.95 | 27.99 |  | 385 | 70.232 | 45.11 | 79.93 | 119.58 | 28.9 | 30.53 |  | 28.87 | 796 | 15 | 19.61 | 78 | 32 | 33.333 |  | 19.61 | 0.86 | -1.56
|  | 784 | 27 | 4 | 4 | 1 | 14.634 | 11.438 | 98.917 | 6.84 | 2.8663 | 2.224 | 1.63 | 49.76 | 51.39 | 99.15 | 469.09 | 0.7 | 338.055 | 23.98 | 0.13 | 31.96 | 37.178 | 119.296 | 56.47 | 2.13 | 19.84 | 19.92 | 807.5 | 61.89 | 25.17 | 28 |  | 385 | 70.242 | 45.12 | 79.95 | 119.53 | 28.89 | 30.51 |  | 28.9 | 792 | 14.5 | 19.61 | 78 | 32 | 38.039 |  | 19.61 | 0.55 | -4.69
|  | 785 | 27 | 5 | 5 | 1 | 14.585 | 11.438 | 98.915 | 6.92 | 2.8689 | 2.292 | 1.59 | 49.74 | 51.33 | 99.21 | 465.86 | 0.77 | 337.966 | 23.97 | 0.142 | 31.94 | 38.216 | 121.055 | 56.02 | 2.22 | 19.83 | 19.92 | 842.3 | 61.89 | 25.19 | 28 |  | 385 | 70.24 | 45.12 | 80.21 | 119.95 | 28.89 | 30.51 |  | 28.92 | 816.25 | 15.5 | 19.61 | 78 | 32 | 38.431 |  | 19.61 | 0.06 | 3.91
|  | 786 | 27 | 6 | 6 | 1 | 14.408 | 11.44 | 98.914 | 6.52 | 2.8509 | 2.314 | 1.56 | 49.7 | 51.26 | 99.17 | 462.7 | 0.83 | 338.06 | 23.95 | 0.165 | 31.92 | 37.401 | 122.77 | 55.42 | 2.26 | 19.84 | 19.91 | 861 | 61.85 | 25.03 | 27.99 |  | 385 | 70.235 | 45.11 | 79.99 | 119.75 | 28.88 | 30.5 |  | 28.96 | 848.25 | 17 | 19.61 | 78 | 32 | 37.254 |  | 19.61 | 0.08 | 7.03
|  | 787 | 27 | 7 | 7 | 1 | 14.092 | 11.436 | 98.914 | 6.18 | 2.828 | 2.304 | 1.56 | 49.67 | 51.23 | 99.14 | 459.8 | 0.81 | 338.062 | 23.95 | 0.173 | 31.92 | 35.393 | 123.591 | 54.58 | 2.16 | 19.84 | 19.92 | 830.4 | 61.84 | 24.83 | 28.01 |  | 385 | 70.208 | 45.12 | 80.14 | 120.2 | 28.88 | 30.49 |  | 29 | 857.75 | 18 | 19.22 | 78 | 31 | 34.117 |  | 19.22 | 0.92 | 3.13
|  | 788 | 27 | 8 | 1 | 12 | 14.238 | 11.434 | 98.913 | 6.35 | 2.8494 | 2.288 | 1.53 | 49.64 | 51.18 | 99.16 | 457.02 | 0.75 | 338.137 | 23.95 | 0.145 | 31.93 | 36.597 | 122.964 | 53.59 | 2.14 | 19.85 | 19.92 | 817.7 | 61.83 | 25.02 | 28.01 |  | 385 | 70.217 | 45.13 | 80.01 | 120.02 | 28.88 | 30.48 |  | 29.03 | 824 | 16.5 | 19.22 | 78 | 31 | 34.509 |  | 19.22 | 0.86 | 0
|  | 789 | 27 | 9 | 2 | 12 | 15.134 | 11.432 | 98.914 | 7.09 | 2.9623 | 2.423 | 1.5 | 49.58 | 51.08 | 102.62 | 454.22 | 0.92 | 337.099 | 23.94 | 0.232 | 31.91 | 69.742 | 127.929 | 52.83 | 3.22 | 19.85 | 19.93 | 1183.7 | 61.8 | 26.01 | 28.01 |  | 385 | 70.205 | 45.12 | 80.1 | 119.94 | 28.88 | 30.47 |  | 29.07 | 1265.5 | -11 | 27.84 | 78 | 32 | 90.195 |  | 27.84 | 0.04 | 0
|  | 790 | 27 | 10 | 3 | 12 | 14.803 | 11.432 | 98.915 | 8.68 | 2.9211 | 2.633 | 1.52 | 49.51 | 51.03 | 104.84 | 454.16 | 2.03 | 336.034 | 23.93 | 0.226 | 31.91 | 80.8 | 153.547 | 52.02 | 4.68 | 19.84 | 19.92 | 1741.9 | 61.75 | 25.65 | 27.99 |  | 385 | 70.243 | 45.12 | 79.84 | 120.14 | 28.88 | 30.44 |  | 29.1 | 1265.5 | 3 | 31.37 | 78 | 32 | 90.195 |  | 31.37 | 0.02 | 2.34
|  | 791 | 27 | 11 | 4 | 12 | 14.175 | 11.434 | 98.915 | 10.28 | 2.8777 | 2.823 | 1.71 | 49.45 | 51.16 | 105.9 | 460.08 | 3.55 | 335.542 | 23.93 | 0.178 | 31.93 | 75.902 | 221.978 | 50.96 | 6.54 | 19.85 | 19.93 | 2473 | 61.69 | 25.27 | 28 |  | 385 | 70.231 | 45.12 | 79.73 | 119.92 | 28.88 | 30.43 |  | 29.13 | 2575 | 20 | 29.41 | 78 | 31 | 70.195 |  | 29.41 | 0.06 | 7.81
|  | 792 | 27 | 12 | 5 | 12 | 13.852 | 11.434 | 98.916 | 13.52 | 2.8346 | 2.972 | 2 | 49.41 | 51.41 | 103.14 | 467.4 | 4.54 | 335.809 | 23.93 | 0.251 | 31.95 | 63.369 | 275.41 | 49.81 | 7.54 | 19.86 | 19.94 | 2894.8 | 61.64 | 24.89 | 28 |  | 385 | 70.243 | 45.13 | 79.95 | 120.06 | 28.89 | 30.45 |  | 29.17 | 2931.25 | 28.5 | 29.02 | 78 | 31 | 48.627 |  | 29.02 | 0.9 | 3.91
|  | 793 | 27 | 13 | 6 | 12 | 14.329 | 11.432 | 98.915 | 13.36 | 2.8457 | 2.952 | 2.29 | 49.37 | 51.66 | 107.4 | 473.91 | 4.66 | 334.811 | 23.93 | 0.149 | 31.95 | 60.869 | 296.552 | 50.04 | 8.33 | 19.86 | 19.94 | 3184.3 | 61.54 | 24.99 | 28 |  | 385 | 70.244 | 45.14 | 80 | 120.13 | 28.9 | 30.49 |  | 29.2 | 2931.25 | 28.5 | 28.63 | 78 | 31 | 48.627 |  | 28.63 | 0.53 | -2.34
|  | 794 | 27 | 14 | 7 | 12 | 14.168 | 11.431 | 98.916 | 12.82 | 2.8553 | 2.987 | 2.45 | 49.36 | 51.81 | 109.23 | 480.65 | 5.06 | 334.341 | 23.93 | 0.122 | 31.95 | 62.718 | 309.091 | 51.31 | 9.5 | 19.86 | 19.94 | 3617.9 | 61.46 | 25.07 | 28 |  | 385 | 70.248 | 45.13 | 79.88 | 119.76 | 28.91 | 30.54 |  | 29.23 | 3723.25 | 29 | 30.98 | 78 | 31 | 62.352 |  | 30.98 | 0.86 | -2.34
|  | 795 | 27 | 15 | 8 | 12 | 14.058 | 11.428 | 98.916 | 12.89 | 2.8497 | 3.031 | 2.62 | 49.33 | 51.95 | 108.92 | 490.18 | 5.91 | 334.026 | 23.93 | 0.121 | 31.98 | 61.628 | 316.826 | 52.37 | 10.4 | 19.87 | 19.95 | 3968 | 61.22 | 25.02 | 28.01 |  | 385 | 70.244 | 45.14 | 79.95 | 120.1 | 28.92 | 30.59 |  | 29.26 | 4049 | 30.5 | 31.76 | 78 | 31 | 59.215 |  | 31.76 | 0.37 | -4.69
|  | 796 | 27 | 16 | 1 | 2 | 14.147 | 11.432 | 98.916 | 12.8 | 2.8505 | 3.013 | 2.86 | 49.31 | 52.18 | 109.93 | 500.49 | 6.24 | 333.812 | 23.93 | 0.111 | 31.98 | 60.883 | 321.391 | 53.02 | 11.16 | 19.86 | 19.94 | 4256.7 | 60.79 | 25.03 | 27.99 |  | 385 | 70.255 | 45.13 | 80 | 120.29 | 28.92 | 30.63 |  | 29.27 | 4049 | 30.5 | 31.37 | 78 | 31 | 59.215 |  | 31.37 | 0.86 | -10.16
|  | 797 | 27 | 17 | 2 | 2 | 14.173 | 11.436 | 98.916 | 11.67 | 2.8372 | 2.907 | 3.11 | 49.31 | 52.42 | 103.96 | 510.98 | 6.36 | 335.147 | 23.94 | 0.236 | 32.01 | 51.358 | 324.269 | 53.57 | 11.32 | 19.88 | 19.96 | 4337.8 | 60.39 | 24.91 | 28 |  | 385 | 70.253 | 45.14 | 80.11 | 119.97 | 28.93 | 30.66 |  | 29.29 | 4314.75 | 36 | 28.63 | 78 | 31 | 54.117 |  | 28.63 | 0.84 | -17.97
|  | 798 | 27 | 18 | 3 | 2 | 14.318 | 11.433 | 98.916 | 9.3 | 2.8484 | 2.738 | 3.23 | 49.31 | 52.53 | 103.61 | 518 | 5.32 | 335.517 | 23.94 | 0.23 | 32 | 44.757 | 324.717 | 54.04 | 11.29 | 19.88 | 19.96 | 4308.9 | 60.26 | 25.01 | 28 |  | 385 | 70.28 | 45.13 | 79.99 | 119.58 | 28.93 | 30.68 |  | 29.31 | 4304.5 | 37 | 27.45 | 78 | 31 | 40.391 |  | 27.45 | 0.84 | -18.75
|  | 799 | 27 | 19 | 4 | 2 | 14.12 | 11.432 | 98.916 | 7.97 | 2.8142 | 2.592 | 3.31 | 49.31 | 52.61 | 103.58 | 523.04 | 4.54 | 335.788 | 23.95 | 0.219 | 32.02 | 42.687 | 324.028 | 54.45 | 11.1 | 19.88 | 19.96 | 4289.8 | 60.25 | 24.71 | 28 |  | 385 | 70.304 | 45.14 | 79.91 | 120 | 28.93 | 30.7 |  | 29.31 | 4304.5 | 37 | 27.45 | 78 | 31 | 40.391 |  | 27.45 | 0.08 | -13.28
|  | 800 | 27 | 20 | 5 | 2 | 14.243 | 11.434 | 98.917 | 7.27 | 2.8465 | 2.514 | 3.29 | 49.31 | 52.6 | 104.19 | 527.54 | 4.31 | 335.49 | 23.96 | 0.216 | 32.04 | 43.204 | 323.12 | 54.86 | 11.25 | 19.89 | 19.97 | 4299.3 | 60.28 | 24.99 | 28.01 |  | 385 | 70.35 | 45.14 | 80.11 | 119.59 | 28.93 | 30.71 |  | 29.32 | 4289.75 | 36 | 27.84 | 78 | 31 | 42.352 |  | 27.84 | 0.84 | -16.41
|  | 801 | 27 | 21 | 6 | 2 | 14.096 | 11.432 | 98.918 | 7.02 | 2.8061 | 2.477 | 3.3 | 49.31 | 52.6 | 104.24 | 532.1 | 4.44 | 335.425 | 23.95 | 0.22 | 32.05 | 43.554 | 322.664 | 55.26 | 11.14 | 19.88 | 19.97 | 4316.3 | 60.35 | 24.64 | 28.01 |  | 385 | 70.358 | 45.13 | 80.09 | 120.1 | 28.93 | 30.7 |  | 29.3 | 4319.5 | 36 | 27.84 | 78 | 31 | 43.137 |  | 27.84 | 0.39 | -13.28
|  | 802 | 27 | 22 | 7 | 2 | 14.074 | 11.434 | 98.919 | 6.94 | 2.8351 | 2.46 | 3.35 | 49.33 | 52.67 | 103.79 | 536.52 | 4.55 | 335.528 | 23.96 | 0.236 | 32.04 | 43.156 | 321.925 | 55.6 | 11.25 | 19.89 | 19.96 | 4316.6 | 60.41 | 24.89 | 28 |  | 385 | 70.364 | 45.12 | 79.99 | 120.07 | 28.93 | 30.68 |  | 29.27 | 4319.5 | 36.5 | 27.84 | 78 | 31 | 43.137 |  | 27.84 | 0.41 | -11.72
|  | 803 | 27 | 23 | 1 | 21 | 14.357 | 11.436 | 98.92 | 6.91 | 2.8602 | 2.436 | 3.32 | 49.36 | 52.68 | 103.08 | 540.52 | 4.48 | 335.765 | 23.96 | 0.292 | 32.05 | 41.352 | 321.397 | 55.91 | 11.26 | 19.88 | 19.98 | 4281.3 | 60.51 | 25.11 | 28 |  | 385 | 70.359 | 45.13 | 80.17 | 120.35 | 28.93 | 30.66 |  | 29.22 | 4310 | 37 | 27.45 | 78 | 31 | 40.784 |  | 27.45 | 0.84 | -17.97
|  | 804 | 27 | 24 | 2 | 21 | 13.998 | 11.434 | 98.92 | 6.12 | 2.8576 | 2.358 | 3.32 | 49.41 | 52.73 | 98.6 | 542.55 | 3.95 | 337.722 | 23.97 | 0.365 | 32.06 | 24.727 | 319.859 | 56.21 | 9.95 | 19.89 | 19.98 | 3785.7 | 60.59 | 25.09 | 28 |  | 385 | 70.361 | 45.11 | 80.01 | 119.87 | 28.93 | 30.64 |  | 29.16 | 3690.5 | 32 | 18.82 | 78 | 31 | 12.549 |  | 18.82 | 0.84 | 0
|  | 805 | 27 | 25 | 3 | 21 | 22.482 | 11.432 | 98.919 | 3.96 | 2.8387 | 2.181 | 3.2 | 49.47 | 52.67 | 98.21 | 533.55 | 1.99 | 338.536 | 23.98 | 0.263 | 32.07 | 17.189 | 314.83 | 56.51 | 8.67 | 19.89 | 19.98 | 3323.2 | 60.7 | 24.92 | 27.99 |  | 385 | 70.344 | 45.1 | 79.99 | 119.77 | 28.93 | 30.61 |  | 29.11 | 3690.5 | 30 | 18.43 | 78 | 31 | 12.549 |  | 18.43 | 0 | 0
|  | 806 | 27 | 26 | 4 | 21 | 22.494 | 11.434 | 98.919 | 4.35 | 2.8409 | 2.06 | 3.2 | 49.47 | 52.67 | 98.82 | 533.55 | 0.4 | 338.726 | 23.98 | 0.16 | 32.07 | 14.864 | 307.445 | 56.51 | 7.37 | 19.89 | 19.98 | 2819.6 | 60.7 | 24.94 | 27.99 |  | 385 | 70.329 | 45.1 | 80.03 | 119.87 | 28.92 | 30.59 |  | 29.06 | 3185.75 | 27.5 | 18.82 | 78 | 31 | 12.549 |  | 18.82 | 0 | 0
|  | 807 | 27 | 27 | 5 | 21 | 22.496 | 11.432 | 98.918 | 9.28 | 2.82 | 2.012 | 2.53 | 49.56 | 52.1 | 99.09 | 508.69 | 0.04 | 338.802 | 23.98 | 0.15 | 32.06 | 15.114 | 294.215 | 56.97 | 5.92 | 19.9 | 19.98 | 2281.6 | 60.82 | 24.76 | 28 |  | 385 | 70.317 | 45.09 | 79.84 | 120.02 | 28.92 | 30.56 |  | 29.01 | 2218.75 | 25 | 18.82 | 78 | 31 | 15.294 |  | 18.82 | 0 | 0
|  | 808 | 27 | 28 | 6 | 21 | 22.088 | 11.432 | 98.918 | 10.48 | 2.8173 | 1.933 | 2.53 | 49.56 | 52.1 | 98.88 | 508.69 | 0 | 338.616 | 23.98 | 0.148 | 32.06 | 15.581 | 266.478 | 56.97 | 4.92 | 19.9 | 19.98 | 1898.2 | 60.82 | 24.74 | 28 |  | 385 | 70.298 | 45.09 | 79.96 | 120.46 | 28.93 | 30.54 |  | 28.98 | 2218.75 | 22 | 18.43 | 78 | 31 | 15.294 |  | 18.43 | 0.02 | 0
|  | 809 | 27 | 29 | 7 | 21 | 15.04 | 11.433 | 98.918 | 5.5 | 2.803 | 1.862 | 2.27 | 49.61 | 51.88 | 98.86 | 498.05 | 0.32 | 338.678 | 23.97 | 0.164 | 32.04 | 17.162 | 224.284 | 57.07 | 3.88 | 19.89 | 19.98 | 1504.6 | 60.96 | 24.61 | 28 |  | 385 | 70.261 | 45.09 | 80.03 | 120.04 | 28.92 | 30.52 |  | 28.94 | 1789 | 20.5 | 18.82 | 78 | 31 | 16.862 |  | 18.82 | 0.1 | 1.56
|  | 810 | 27 | 30 | 8 | 21 | 15.103 | 11.432 | 98.916 | 2.4 | 2.7962 | 1.796 | 1.99 | 49.67 | 51.66 | 99.33 | 483.54 | 0.58 | 338.663 | 23.97 | 0.163 | 32.02 | 19.677 | 180.149 | 56.92 | 2.9 | 19.9 | 19.99 | 1126.2 | 61.48 | 24.55 | 28 |  | 385 | 70.229 | 45.08 | 80.11 | 119.69 | 28.91 | 30.51 |  | 28.92 | 1084.25 | 20 | 18.82 | 78 | 31 | 21.568 |  | 18.82 | 0.04 | 4.69
|  | 811 | 28 | 1 | 1 | 1 | 14.573 | 11.433 | 98.915 | 1.85 | 2.7926 | 1.761 | 1.99 | 49.67 | 51.66 | 99.08 | 483.54 | 0.63 | 338.694 | 23.97 | 0.165 | 32.02 | 22.268 | 147.834 | 56.92 | 2.35 | 19.9 | 19.99 | 914.6 | 61.48 | 24.52 | 28 |  | 385 | 70.223 | 45.08 | 79.94 | 120 | 28.91 | 30.5 |  | 28.93 | 1084.25 | 18 | 18.43 | 78 | 31 | 21.568 |  | 18.43 | 0.14 | 7.03
|  | 812 | 28 | 2 | 2 | 1 | 13.975 | 11.43 | 98.913 | 3.23 | 2.828 | 1.786 | 1.88 | 49.67 | 51.56 | 99.01 | 478.63 | 0.59 | 338.646 | 23.98 | 0.15 | 32.01 | 26.997 | 126.779 | 56.63 | 1.97 | 19.91 | 19.99 | 758.9 | 61.65 | 24.83 | 28 |  | 385 | 70.215 | 45.07 | 79.95 | 119.72 | 28.91 | 30.49 |  | 28.95 | 862.5 | 17.5 | 18.43 | 78 | 31 | 25.098 |  | 18.43 | 0.92 | 0.78
|  | 813 | 28 | 3 | 3 | 1 | 14.232 | 11.429 | 98.913 | 6.42 | 2.873 | 1.896 | 1.78 | 49.65 | 51.43 | 99.08 | 474.3 | 0.55 | 338.611 | 23.97 | 0.136 | 32 | 34.606 | 117.346 | 56.29 | 1.97 | 19.91 | 20 | 747.2 | 61.77 | 25.23 | 28.01 |  | 385 | 70.177 | 45.07 | 80.03 | 119.81 | 28.9 | 30.49 |  | 28.96 | 751.5 | 14.5 | 19.61 | 78 | 32 | 39.215 |  | 19.61 | 0.86 | -1.56
|  | 814 | 28 | 4 | 4 | 1 | 14.658 | 11.427 | 98.912 | 7.94 | 2.8717 | 2.037 | 1.69 | 49.65 | 51.33 | 99.07 | 470.65 | 0.63 | 338.548 | 23.97 | 0.14 | 31.98 | 37.661 | 115.921 | 55.93 | 2.05 | 19.93 | 20 | 776.5 | 61.88 | 25.21 | 28.01 |  | 385 | 70.145 | 45.06 | 80.22 | 119.65 | 28.89 | 30.48 |  | 28.99 | 751.5 | 14.5 | 19.22 | 78 | 32 | 39.215 |  | 19.22 | 0.35 | 2.34
|  | 815 | 28 | 5 | 5 | 1 | 14.366 | 11.427 | 98.911 | 8.07 | 2.8395 | 2.18 | 1.58 | 49.61 | 51.19 | 99.14 | 467.3 | 0.75 | 338.561 | 23.97 | 0.149 | 31.97 | 38.029 | 118.035 | 55.57 | 2.1 | 19.92 | 20.01 | 803.4 | 61.93 | 24.93 | 28 |  | 385 | 70.114 | 45.05 | 80.07 | 120.02 | 28.89 | 30.48 |  | 29.02 | 785 | 15 | 19.22 | 78 | 32 | 38.431 |  | 19.22 | 0.1 | 4.69
|  | 816 | 28 | 6 | 6 | 1 | 14.289 | 11.428 | 98.912 | 7.58 | 2.8377 | 2.258 | 1.5 | 49.64 | 51.14 | 99.11 | 464.07 | 0.77 | 338.593 | 23.96 | 0.169 | 31.97 | 37.037 | 119.829 | 55.06 | 2.12 | 19.93 | 20.01 | 811.2 | 61.94 | 24.92 | 28.01 |  | 385 | 70.089 | 45.07 | 79.92 | 120.12 | 28.89 | 30.5 |  | 29.05 | 806.25 | 15.5 | 19.22 | 78 | 32 | 36.862 |  | 19.22 | 0.82 | 0
|  | 817 | 28 | 7 | 7 | 1 | 14.383 | 11.428 | 98.913 | 7.39 | 2.8298 | 2.282 | 1.49 | 49.61 | 51.1 | 99.09 | 460.94 | 0.7 | 338.458 | 23.95 | 0.179 | 31.97 | 36.189 | 120.418 | 54.33 | 2.05 | 19.92 | 20.01 | 789.6 | 61.93 | 24.85 | 28 |  | 385 | 70.086 | 45.07 | 80.04 | 120.65 | 28.88 | 30.53 |  | 29.08 | 805.25 | 16 | 19.22 | 78 | 31 | 34.509 |  | 19.22 | 0.72 | -3.13
|  | 818 | 28 | 8 | 1 | 12 | 14.36 | 11.428 | 98.915 | 7.77 | 2.8407 | 2.285 | 1.5 | 49.58 | 51.08 | 99.12 | 457.98 | 0.71 | 338.392 | 23.96 | 0.114 | 31.96 | 37.855 | 121.261 | 53.37 | 2.05 | 19.95 | 20.02 | 786.5 | 61.93 | 24.94 | 28.01 |  | 385 | 70.093 | 45.08 | 80.01 | 120.39 | 28.89 | 30.54 |  | 29.12 | 786.5 | 15.5 | 19.22 | 78 | 31 | 35.294 |  | 19.22 | 0.1 | 3.91
|  | 819 | 28 | 9 | 2 | 12 | 15.206 | 11.427 | 98.914 | 8.02 | 2.9476 | 2.428 | 1.48 | 49.51 | 50.99 | 102.17 | 455.1 | 0.87 | 337.516 | 23.94 | 0.23 | 31.94 | 69.94 | 127.082 | 52.28 | 3 | 19.94 | 20.01 | 1107.8 | 61.91 | 25.88 | 28 |  | 385 | 70.088 | 45.07 | 79.91 | 119.87 | 28.88 | 30.54 |  | 29.16 | 833.5 | -10.5 | 27.84 | 78 | 32 | 63.136 |  | 27.84 | 0.02 | 0
|  | 820 | 28 | 10 | 3 | 12 | 14.783 | 11.426 | 98.914 | 9.03 | 2.9214 | 2.628 | 1.46 | 49.45 | 50.91 | 104.43 | 452.84 | 2.09 | 336.614 | 23.94 | 0.212 | 31.94 | 81.345 | 149.832 | 51.33 | 4.56 | 19.94 | 20.02 | 1697.4 | 61.92 | 25.65 | 28 |  | 385 | 70.094 | 45.09 | 80.1 | 120 | 28.88 | 30.54 |  | 29.19 | 1239 | 2 | 31.76 | 78 | 32 | 91.371 |  | 31.76 | 0.02 | 1.56
|  | 821 | 28 | 11 | 4 | 12 | 14.088 | 11.428 | 98.915 | 10.53 | 2.8543 | 2.821 | 1.6 | 49.39 | 50.99 | 103.79 | 456.56 | 3.41 | 336.68 | 23.94 | 0.269 | 31.95 | 75.192 | 216.432 | 50.47 | 6.28 | 19.95 | 20.02 | 2392.3 | 61.91 | 25.06 | 28 |  | 385 | 70.108 | 45.08 | 79.88 | 120.17 | 28.89 | 30.54 |  | 29.22 | 1901.5 | 20 | 31.37 | 78 | 31 | 83.136 |  | 31.37 | 0.06 | 7.81
|  | 822 | 28 | 12 | 5 | 12 | 14.612 | 11.431 | 98.913 | 13.8 | 2.8687 | 2.897 | 1.84 | 49.35 | 51.2 | 104.21 | 464.1 | 4.21 | 335.809 | 23.93 | 0.189 | 31.96 | 62.499 | 270.104 | 49.59 | 7.09 | 19.95 | 20.02 | 2687 | 61.91 | 25.19 | 28.01 |  | 385 | 70.104 | 45.08 | 79.78 | 119.8 | 28.9 | 30.57 |  | 29.25 | 2464.75 | 26 | 26.67 | 78 | 31 | 49.803 |  | 26.67 | 0.8 | 1.56
|  | 823 | 28 | 13 | 6 | 12 | 13.97 | 11.431 | 98.914 | 14.76 | 2.8732 | 2.957 | 2.11 | 49.32 | 51.43 | 108.04 | 469.54 | 4.33 | 334.813 | 23.94 | 0.129 | 31.96 | 64.648 | 293.586 | 49.07 | 8.42 | 19.96 | 20.03 | 3187.1 | 61.88 | 25.23 | 28.01 |  | 385 | 70.113 | 45.08 | 79.77 | 119.8 | 28.91 | 30.61 |  | 29.27 | 2819.5 | 27.5 | 30.59 | 78 | 31 | 64.705 |  | 30.59 | 0.9 | 4.69
|  | 824 | 28 | 14 | 7 | 12 | 14.171 | 11.427 | 98.913 | 13.9 | 2.8508 | 3.024 | 2.29 | 49.28 | 51.57 | 108.86 | 475.93 | 5.51 | 334.524 | 23.94 | 0.135 | 31.99 | 64.556 | 308.39 | 50.25 | 9.55 | 19.96 | 20.03 | 3644.6 | 61.81 | 25.03 | 28.01 |  | 385 | 70.134 | 45.08 | 79.76 | 120.13 | 28.91 | 30.65 |  | 29.29 | 3321 | 28.5 | 31.37 | 78 | 31 | 65.881 |  | 31.37 | 0.88 | -3.13
|  | 825 | 28 | 15 | 8 | 12 | 14.239 | 11.427 | 98.912 | 13.45 | 2.8491 | 3.056 | 2.5 | 49.28 | 51.77 | 109.28 | 485.23 | 6.12 | 334.016 | 23.94 | 0.115 | 32.01 | 62.1 | 316.826 | 51.62 | 10.41 | 19.96 | 20.04 | 3972.2 | 61.69 | 25.02 | 28 |  | 385 | 70.176 | 45.08 | 79.87 | 119.8 | 28.93 | 30.68 |  | 29.31 | 3738.25 | 30 | 30.98 | 78 | 31 | 59.215 |  | 30.98 | 0.66 | -10.16
|  | 826 | 28 | 16 | 1 | 2 | 14.273 | 11.426 | 98.912 | 13.17 | 2.8504 | 3.029 | 2.76 | 49.26 | 52.01 | 108.11 | 495.26 | 6.25 | 334.198 | 23.93 | 0.166 | 32.01 | 59.598 | 321.476 | 52.56 | 11.13 | 19.96 | 20.04 | 4246.5 | 61.31 | 25.03 | 28 |  | 385 | 70.232 | 45.08 | 79.82 | 119.75 | 28.93 | 30.72 |  | 29.34 | 4062.5 | 31.5 | 30.98 | 78 | 31 | 60.391 |  | 30.98 | 0.84 | -12.5
|  | 827 | 28 | 17 | 2 | 2 | 14.174 | 11.429 | 98.911 | 11.62 | 2.8302 | 2.906 | 2.98 | 49.25 | 52.24 | 103.73 | 505.67 | 6.19 | 335.436 | 23.95 | 0.228 | 32.01 | 50.016 | 324.058 | 53.25 | 11.21 | 19.96 | 20.05 | 4306.6 | 60.72 | 24.85 | 28.01 |  | 385 | 70.271 | 45.07 | 79.76 | 119.9 | 28.94 | 30.74 |  | 29.38 | 4289.75 | 36.5 | 28.24 | 78 | 31 | 49.411 |  | 28.24 | 0.86 | -16.41
|  | 828 | 28 | 18 | 3 | 2 | 14.306 | 11.423 | 98.912 | 9.23 | 2.8451 | 2.722 | 3.2 | 49.25 | 52.45 | 103.63 | 513.92 | 5.24 | 335.76 | 23.94 | 0.231 | 32.03 | 44.804 | 324.277 | 53.84 | 11.23 | 19.96 | 20.05 | 4294 | 60.31 | 24.98 | 28.01 |  | 385 | 70.322 | 45.05 | 79.88 | 120.15 | 28.94 | 30.76 |  | 29.4 | 4304.5 | 36.5 | 27.45 | 78 | 31 | 41.176 |  | 27.45 | 0.63 | -17.19
|  | 829 | 28 | 19 | 4 | 2 | 14.122 | 11.423 | 98.912 | 7.91 | 2.8151 | 2.584 | 3.25 | 49.26 | 52.51 | 103.67 | 519.53 | 4.49 | 335.837 | 23.96 | 0.229 | 32.06 | 43.011 | 323.639 | 54.37 | 11.09 | 19.97 | 20.05 | 4283.2 | 60.17 | 24.72 | 28.02 |  | 385 | 70.368 | 45.05 | 80.1 | 120.1 | 28.95 | 30.78 |  | 29.38 | 4285 | 36.5 | 27.45 | 78 | 31 | 41.568 |  | 27.45 | 0.61 | -18.75
|  | 830 | 28 | 20 | 5 | 2 | 14.253 | 11.424 | 98.914 | 7.27 | 2.862 | 2.508 | 3.25 | 49.26 | 52.52 | 104.44 | 524.39 | 4.37 | 335.667 | 23.96 | 0.213 | 32.06 | 43.52 | 322.434 | 54.84 | 11.29 | 19.97 | 20.05 | 4291.1 | 60.18 | 25.13 | 28.02 |  | 385 | 70.407 | 45.04 | 80.07 | 119.89 | 28.95 | 30.78 |  | 29.34 | 4304.5 | 36 | 27.84 | 78 | 31 | 44.313 |  | 27.84 | 0.2 | -11.72
|  | 831 | 28 | 21 | 6 | 2 | 14.164 | 11.424 | 98.914 | 7.04 | 2.8183 | 2.483 | 3.25 | 49.28 | 52.53 | 104.5 | 528.99 | 4.45 | 335.604 | 23.96 | 0.216 | 32.05 | 44.57 | 322.158 | 55.27 | 11.21 | 19.97 | 20.06 | 4326 | 60.24 | 24.75 | 28.03 |  | 385 | 70.437 | 45.03 | 80.14 | 120.01 | 28.95 | 30.78 |  | 29.29 | 4304.5 | 35.5 | 28.24 | 78 | 31 | 44.313 |  | 28.24 | 0.66 | -17.19
|  | 832 | 28 | 22 | 7 | 2 | 14.096 | 11.428 | 98.915 | 6.94 | 2.8509 | 2.462 | 3.21 | 49.3 | 52.51 | 103.52 | 533.87 | 4.64 | 335.953 | 23.95 | 0.225 | 32.06 | 42.621 | 321.796 | 55.64 | 11.3 | 19.97 | 20.05 | 4310.7 | 60.31 | 25.03 | 28.03 |  | 385 | 70.443 | 45.01 | 79.94 | 119.98 | 28.94 | 30.76 |  | 29.24 | 4310 | 37 | 27.45 | 78 | 31 | 40.784 |  | 27.45 | 0.31 | -14.06
|  | 833 | 28 | 23 | 1 | 21 | 14.278 | 11.422 | 98.915 | 6.88 | 2.791 | 2.439 | 3.31 | 49.32 | 52.63 | 102.79 | 538.04 | 4.41 | 336.173 | 23.96 | 0.303 | 32.08 | 40.864 | 321.015 | 55.96 | 10.99 | 19.97 | 20.06 | 4283.1 | 60.41 | 24.51 | 28.03 |  | 385 | 70.434 | 45.01 | 80.01 | 119.76 | 28.94 | 30.74 |  | 29.2 | 4227.25 | 37 | 27.45 | 78 | 31 | 27.843 |  | 27.45 | 0.59 | -11.72
|  | 834 | 28 | 24 | 2 | 21 | 13.65 | 11.421 | 98.916 | 6.66 | 2.8194 | 2.408 | 3.42 | 49.37 | 52.79 | 98.94 | 541.64 | 4.12 | 337.96 | 23.96 | 0.359 | 32.08 | 26.403 | 319.653 | 56.29 | 10.19 | 19.97 | 20.06 | 3929.6 | 60.49 | 24.76 | 28.03 |  | 385 | 70.444 | 44.99 | 79.89 | 119.94 | 28.94 | 30.72 |  | 29.17 | 4227.25 | 32 | 20.39 | 78 | 31 | 27.843 |  | 20.39 | 0.94 | -19.53
|  | 835 | 28 | 25 | 3 | 21 | 22.441 | 11.426 | 98.915 | 4.39 | 2.7988 | 2.221 | 3.35 | 49.44 | 52.79 | 98.25 | 539.15 | 2.32 | 338.591 | 23.97 | 0.25 | 32.07 | 17.671 | 314.801 | 56.61 | 8.78 | 19.97 | 20.06 | 3412.4 | 60.59 | 24.57 | 28.04 |  | 385 | 70.453 | 44.98 | 80.13 | 119.86 | 28.94 | 30.69 |  | 29.14 | 3734.25 | 30.5 | 18.43 | 78 | 31 | 12.941 |  | 18.43 | 0 | 0
|  | 836 | 28 | 26 | 4 | 21 | 22.493 | 11.422 | 98.914 | 4.5 | 2.8169 | 2.101 | 3.03 | 49.53 | 52.56 | 98.89 | 527.68 | 0.48 | 338.735 | 23.98 | 0.156 | 32.08 | 14.92 | 307.914 | 56.91 | 7.4 | 19.98 | 20.07 | 2858.1 | 60.77 | 24.73 | 28.06 |  | 385 | 70.427 | 44.98 | 79.94 | 120.01 | 28.94 | 30.66 |  | 29.11 | 2726.5 | 27.5 | 18.43 | 78 | 31 | 13.725 |  | 18.43 | 0 | 0
|  | 837 | 28 | 27 | 5 | 21 | 22.495 | 11.421 | 98.912 | 8.8 | 2.8224 | 2.058 | 2.72 | 49.58 | 52.3 | 98.86 | 515.14 | 0.07 | 338.721 | 23.99 | 0.169 | 32.06 | 14.464 | 298.113 | 57.11 | 6.27 | 19.98 | 20.07 | 2415.4 | 60.88 | 24.78 | 28.06 |  | 385 | 70.43 | 44.96 | 79.84 | 119.9 | 28.94 | 30.64 |  | 29.09 | 2726.5 | 25.5 | 18.82 | 78 | 31 | 13.725 |  | 18.82 | 0 | 0
|  | 838 | 28 | 28 | 6 | 21 | 22.17 | 11.425 | 98.913 | 10.53 | 2.8164 | 2.014 | 2.38 | 49.65 | 52.03 | 98.74 | 503.49 | 0.01 | 338.502 | 23.97 | 0.165 | 32.04 | 15.478 | 270.378 | 57.28 | 5.11 | 19.97 | 20.06 | 1971.9 | 60.96 | 24.73 | 28.06 |  | 385 | 70.419 | 44.96 | 79.88 | 120.45 | 28.94 | 30.61 |  | 29.08 | 2246 | 22.5 | 18.82 | 78 | 31 | 14.51 |  | 18.82 | 0 | 0
|  | 839 | 28 | 29 | 7 | 21 | 14.862 | 11.424 | 98.914 | 5.68 | 2.8061 | 1.96 | 2.14 | 49.71 | 51.85 | 98.97 | 494.24 | 0.39 | 338.661 | 23.98 | 0.154 | 32.03 | 17.013 | 229.121 | 57.4 | 3.96 | 19.98 | 20.06 | 1533 | 61.2 | 24.64 | 28.07 |  | 385 | 70.386 | 44.96 | 80.05 | 120.07 | 28.93 | 30.59 |  | 29.07 | 1437.5 | 21 | 18.82 | 78 | 31 | 19.215 |  | 18.82 | 0.16 | 1.56
|  | 840 | 28 | 30 | 8 | 21 | 15.476 | 11.422 | 98.913 | 2.49 | 2.7981 | 1.886 | 1.95 | 49.76 | 51.71 | 99.19 | 486.95 | 0.58 | 338.721 | 23.97 | 0.169 | 32.02 | 18.812 | 189.469 | 57.43 | 3.11 | 19.97 | 20.06 | 1210.5 | 61.45 | 24.57 | 28.07 |  | 385 | 70.362 | 44.95 | 80.02 | 120.06 | 28.92 | 30.56 |  | 29.05 | 1437.5 | 19 | 18.43 | 78 | 31 | 19.215 |  | 18.43 | 0.02 | 4.69
|  | 841 | 29 | 1 | 1 | 1 | 14.719 | 11.421 | 98.912 | 1.9 | 2.8058 | 1.856 | 1.91 | 49.77 | 51.68 | 99.12 | 480.9 | 0.63 | 338.627 | 23.97 | 0.162 | 32.01 | 22.098 | 151.39 | 57.32 | 2.48 | 19.97 | 20.06 | 962.9 | 61.63 | 24.64 | 28.07 |  | 385 | 70.345 | 44.95 | 79.95 | 119.93 | 28.91 | 30.53 |  | 29.02 | 1105.25 | 19 | 18.43 | 78 | 31 | 21.568 |  | 18.43 | 0.06 | 7.03
|  | 842 | 29 | 2 | 2 | 1 | 13.982 | 11.422 | 98.911 | 3 | 2.8499 | 1.881 | 1.81 | 49.77 | 51.58 | 99.1 | 476.21 | 0.61 | 338.498 | 23.97 | 0.143 | 32 | 27.557 | 128.646 | 57.07 | 2.13 | 19.98 | 20.06 | 814.7 | 61.72 | 25.02 | 28.08 |  | 385 | 70.336 | 44.94 | 79.91 | 119.95 | 28.91 | 30.53 |  | 29.01 | 802.25 | 18.5 | 18.82 | 78 | 31 | 33.725 |  | 18.82 | 0.92 | 0.78
|  | 843 | 29 | 3 | 3 | 1 | 14.228 | 11.42 | 98.911 | 4.97 | 2.877 | 1.98 | 1.74 | 49.75 | 51.49 | 99.14 | 472.21 | 0.64 | 338.289 | 23.96 | 0.13 | 31.98 | 33.569 | 120.657 | 56.79 | 2.12 | 19.97 | 20.06 | 802.2 | 61.78 | 25.26 | 28.07 |  | 385 | 70.32 | 44.93 | 80.03 | 120.34 | 28.9 | 30.53 |  | 29.01 | 802.25 | 15 | 19.61 | 78 | 32 | 33.725 |  | 19.61 | 0.82 | -1.56
|  | 844 | 29 | 4 | 4 | 1 | 14.665 | 11.419 | 98.91 | 6.14 | 2.8672 | 2.125 | 1.62 | 49.75 | 51.37 | 99.18 | 468.87 | 0.71 | 338.258 | 23.95 | 0.134 | 31.97 | 37.224 | 121.308 | 56.43 | 2.18 | 19.98 | 20.06 | 826.1 | 61.83 | 25.17 | 28.07 |  | 385 | 70.296 | 44.93 | 79.95 | 119.86 | 28.9 | 30.52 |  | 29.02 | 811.5 | 15 | 19.61 | 78 | 32 | 38.431 |  | 19.61 | 0.33 | 2.34
|  | 845 | 29 | 5 | 5 | 1 | 14.518 | 11.421 | 98.91 | 6.21 | 2.8602 | 2.236 | 1.57 | 49.75 | 51.32 | 99.18 | 465.64 | 0.83 | 338.222 | 23.95 | 0.143 | 31.96 | 37.886 | 120.871 | 55.98 | 2.26 | 19.98 | 20.06 | 857.9 | 61.85 | 25.11 | 28.07 |  | 385 | 70.288 | 44.93 | 79.95 | 120.01 | 28.9 | 30.51 |  | 29.05 | 862.5 | 16 | 19.61 | 78 | 32 | 36.862 |  | 19.61 | 0.06 | 4.69
|  | 846 | 29 | 6 | 6 | 1 | 14.323 | 11.421 | 98.91 | 5.98 | 2.8437 | 2.279 | 1.52 | 49.74 | 51.26 | 99.15 | 462.6 | 0.83 | 338.051 | 23.95 | 0.161 | 31.95 | 36.911 | 122.071 | 55.48 | 2.26 | 19.99 | 20.07 | 864.8 | 61.86 | 24.97 | 28.08 |  | 385 | 70.238 | 44.94 | 79.99 | 120.33 | 28.9 | 30.49 |  | 29.08 | 862.5 | 17.5 | 19.22 | 78 | 31 | 36.862 |  | 19.22 | 0.14 | 7.81
|  | 847 | 29 | 7 | 7 | 1 | 14.15 | 11.419 | 98.909 | 5.75 | 2.8339 | 2.283 | 1.51 | 49.72 | 51.23 | 99.11 | 459.76 | 0.85 | 338.079 | 23.95 | 0.175 | 31.96 | 35.654 | 124.212 | 54.8 | 2.21 | 20 | 20.09 | 846.9 | 61.88 | 24.88 | 28.08 |  | 385 | 70.219 | 44.95 | 79.76 | 120.36 | 28.9 | 30.48 |  | 29.13 | 860.75 | 17.5 | 19.22 | 78 | 31 | 34.509 |  | 19.22 | 0.88 | 2.34
|  | 848 | 29 | 8 | 1 | 12 | 14.336 | 11.422 | 98.91 | 5.98 | 2.8534 | 2.287 | 1.51 | 49.65 | 51.16 | 99.12 | 457.01 | 0.83 | 338.116 | 23.94 | 0.182 | 31.94 | 36.462 | 124.051 | 53.9 | 2.17 | 19.99 | 20.07 | 826.3 | 61.83 | 25.05 | 28.06 |  | 385 | 70.211 | 44.94 | 79.97 | 119.78 | 28.9 | 30.45 |  | 29.17 | 846.75 | 17 | 19.22 | 78 | 31 | 50.98 |  | 19.22 | 0.82 | -0.78
|  | 849 | 29 | 9 | 2 | 12 | 15.247 | 11.418 | 98.91 | 6.51 | 2.9935 | 2.38 | 1.46 | 49.62 | 51.08 | 102.04 | 454.22 | 0.82 | 337.21 | 23.94 | 0.223 | 31.95 | 64.859 | 126.268 | 52.99 | 2.99 | 20 | 20.08 | 1086 | 61.8 | 26.28 | 28.07 |  | 385 | 70.181 | 44.96 | 79.98 | 120.09 | 28.89 | 30.43 |  | 29.19 | 846.75 | -11 | 28.24 | 78 | 32 | 50.98 |  | 28.24 | 0.02 | 0
|  | 850 | 29 | 10 | 3 | 12 | 14.839 | 11.415 | 98.907 | 8.44 | 2.9343 | 2.625 | 1.48 | 49.54 | 51.02 | 104.51 | 454.82 | 1.89 | 336.139 | 23.92 | 0.229 | 31.92 | 80.179 | 150.475 | 52.11 | 4.55 | 19.98 | 20.07 | 1686.9 | 61.76 | 25.76 | 28.05 |  | 385 | 70.17 | 44.94 | 80.02 | 120.28 | 28.89 | 30.41 |  | 29.22 | 1272.5 | 4 | 31.37 | 78 | 32 | 89.802 |  | 31.37 | 0.02 | 2.34
|  | 851 | 29 | 11 | 4 | 12 | 14.255 | 11.419 | 98.905 | 9.89 | 2.8783 | 2.825 | 1.69 | 49.5 | 51.19 | 105.92 | 460.71 | 3.39 | 335.707 | 23.92 | 0.177 | 31.94 | 76.01 | 217.13 | 50.99 | 6.41 | 19.99 | 20.07 | 2421.9 | 61.76 | 25.27 | 28.05 |  | 385 | 70.155 | 44.95 | 80.02 | 120.15 | 28.89 | 30.39 |  | 29.25 | 2587.5 | 20 | 29.41 | 78 | 31 | 70.587 |  | 29.41 | 0.04 | 8.59
|  | 852 | 29 | 12 | 5 | 12 | 13.803 | 11.415 | 98.904 | 13.18 | 2.8409 | 2.962 | 1.99 | 49.47 | 51.45 | 103.23 | 467.88 | 4.34 | 335.853 | 23.93 | 0.24 | 31.97 | 65.119 | 269.61 | 49.89 | 7.39 | 20 | 20.07 | 2830.2 | 61.74 | 24.94 | 28.05 |  | 385 | 70.16 | 44.96 | 79.92 | 120.18 | 28.9 | 30.41 |  | 29.28 | 2587.5 | 29 | 27.84 | 78 | 31 | 70.587 |  | 27.84 | 0.9 | 3.91
|  | 853 | 29 | 13 | 6 | 12 | 14.384 | 11.412 | 98.905 | 13.6 | 2.8697 | 2.944 | 2.29 | 49.41 | 51.7 | 107.47 | 473.87 | 4.48 | 334.779 | 23.93 | 0.122 | 31.97 | 61.005 | 295.573 | 50.24 | 8.29 | 20 | 20.08 | 3140.6 | 61.7 | 25.2 | 28.04 |  | 385 | 70.175 | 44.96 | 79.95 | 120.54 | 28.92 | 30.46 |  | 29.33 | 2908.5 | 28 | 29.02 | 78 | 31 | 47.842 |  | 29.02 | 0.29 | 3.13
|  | 854 | 29 | 14 | 7 | 12 | 14.148 | 11.413 | 98.906 | 13.02 | 2.8551 | 2.983 | 2.47 | 49.39 | 51.86 | 109.15 | 481 | 4.86 | 334.379 | 23.92 | 0.126 | 31.97 | 62.632 | 308.651 | 51.5 | 9.4 | 20 | 20.07 | 3582 | 61.6 | 25.07 | 28.04 |  | 385 | 70.181 | 44.96 | 79.99 | 120.3 | 28.92 | 30.51 |  | 29.36 | 3321 | 29 | 30.98 | 78 | 31 | 63.528 |  | 30.98 | 0.86 | -3.13
|  | 855 | 29 | 15 | 8 | 12 | 14.113 | 11.413 | 98.905 | 12.94 | 2.8461 | 3.029 | 2.61 | 49.38 | 51.99 | 109.14 | 490.65 | 5.84 | 334.086 | 23.93 | 0.127 | 31.99 | 61.743 | 316.134 | 52.48 | 10.31 | 20 | 20.09 | 3938.3 | 61.3 | 24.99 | 28.04 |  | 385 | 70.203 | 44.97 | 80.2 | 119.93 | 28.94 | 30.56 |  | 29.39 | 3727.25 | 30 | 31.76 | 78 | 31 | 61.96 |  | 31.76 | 0.47 | -5.47
|  | 856 | 29 | 16 | 1 | 2 | 14.161 | 11.416 | 98.904 | 12.83 | 2.8548 | 3.026 | 2.92 | 49.36 | 52.28 | 110.27 | 500.92 | 6.19 | 333.855 | 23.93 | 0.118 | 32 | 60.861 | 321.377 | 53.12 | 11.1 | 20 | 20.08 | 4228.9 | 60.85 | 25.07 | 28.04 |  | 385 | 70.248 | 44.97 | 80.22 | 119.9 | 28.95 | 30.6 |  | 29.43 | 4049 | 30.5 | 31.37 | 78 | 31 | 58.43 |  | 31.37 | 0.84 | -10.16
|  | 857 | 29 | 17 | 2 | 2 | 14.176 | 11.419 | 98.904 | 11.72 | 2.8424 | 2.924 | 2.92 | 49.36 | 52.28 | 104.17 | 500.92 | 6.33 | 335.199 | 23.93 | 0.225 | 32 | 51.534 | 324.603 | 53.12 | 11.35 | 20 | 20.08 | 4342.1 | 60.85 | 24.96 | 28.04 |  | 385 | 70.309 | 44.97 | 80.03 | 119.92 | 28.95 | 30.64 |  | 29.46 | 4310 | 36 | 28.24 | 78 | 31 | 55.293 |  | 28.24 | 0.86 | -17.19
|  | 858 | 29 | 18 | 3 | 2 | 14.207 | 11.418 | 98.903 | 9.49 | 2.822 | 2.757 | 3.07 | 49.39 | 52.46 | 103.53 | 511.3 | 5.47 | 335.651 | 23.93 | 0.232 | 32.02 | 44.969 | 324.827 | 53.61 | 11.18 | 20.01 | 20.1 | 4310.4 | 60.43 | 24.78 | 28.04 |  | 385 | 70.342 | 44.97 | 80.12 | 119.91 | 28.96 | 30.66 |  | 29.48 | 4339.75 | 37.5 | 27.06 | 78 | 31 | 41.176 |  | 27.06 | 0.88 | -17.97
|  | 859 | 29 | 19 | 4 | 2 | 14.351 | 11.417 | 98.902 | 7.95 | 2.8556 | 2.599 | 3.2 | 49.39 | 52.59 | 103.72 | 518.16 | 4.49 | 335.676 | 23.94 | 0.224 | 32.02 | 42.634 | 324.223 | 54.03 | 11.25 | 20.01 | 20.09 | 4285.5 | 60.27 | 25.07 | 28.03 |  | 385 | 70.375 | 44.97 | 79.95 | 119.98 | 28.96 | 30.68 |  | 29.49 | 4304.5 | 36.5 | 27.45 | 78 | 31 | 40.391 |  | 27.45 | 0.7 | -18.75
|  | 860 | 29 | 20 | 5 | 2 | 14.096 | 11.413 | 98.902 | 7.26 | 2.8343 | 2.521 | 3.29 | 49.38 | 52.68 | 104.6 | 523.08 | 4.28 | 335.497 | 23.94 | 0.21 | 32.01 | 43.889 | 323.102 | 54.41 | 11.22 | 20.01 | 20.1 | 4306.9 | 60.26 | 24.89 | 28.04 |  | 385 | 70.409 | 44.97 | 79.98 | 120.33 | 28.96 | 30.7 |  | 29.48 | 4289.75 | 35.5 | 28.24 | 78 | 31 | 42.352 |  | 28.24 | 0.06 | -11.72
|  | 861 | 29 | 21 | 6 | 2 | 14.173 | 11.409 | 98.904 | 7.03 | 2.8465 | 2.485 | 3.28 | 49.4 | 52.68 | 103.8 | 532.54 | 4.51 | 335.684 | 23.95 | 0.232 | 32.03 | 43.437 | 322.54 | 55.17 | 11.3 | 20 | 20.1 | 4318 | 60.32 | 24.99 | 28.03 |  | 385 | 70.424 | 44.97 | 79.89 | 119.91 | 28.96 | 30.7 |  | 29.46 | 4319.5 | 36.5 | 27.84 | 78 | 31 | 44.313 |  | 27.84 | 0.88 | -16.41
|  | 862 | 29 | 22 | 7 | 2 | 14.251 | 11.412 | 98.906 | 6.94 | 2.8252 | 2.45 | 3.28 | 49.4 | 52.68 | 103.57 | 532.54 | 4.51 | 335.669 | 23.95 | 0.234 | 32.03 | 42.027 | 321.734 | 55.17 | 11.16 | 20 | 20.1 | 4294.9 | 60.32 | 24.81 | 28.03 |  | 385 | 70.456 | 44.97 | 80.07 | 120.21 | 28.97 | 30.69 |  | 29.42 | 4314.75 | 37 | 27.45 | 78 | 31 | 40.391 |  | 27.45 | 0.61 | -18.75
|  | 863 | 29 | 23 | 1 | 21 | 14.098 | 11.408 | 98.908 | 6.85 | 2.8499 | 2.43 | 3.33 | 49.42 | 52.74 | 103.56 | 536.77 | 4.32 | 335.722 | 23.95 | 0.294 | 32.03 | 41.701 | 320.941 | 55.45 | 11.2 | 19.99 | 20.08 | 4273.8 | 60.38 | 25.02 | 28.02 |  | 385 | 70.482 | 44.96 | 80.22 | 119.94 | 28.96 | 30.67 |  | 29.39 | 4289.75 | 36.5 | 27.84 | 78 | 31 | 40.391 |  | 27.84 | 0.16 | -11.72
|  | 864 | 29 | 24 | 2 | 21 | 13.967 | 11.408 | 98.908 | 6.38 | 2.8195 | 2.378 | 3.38 | 49.46 | 52.84 | 98.63 | 540.49 | 4.05 | 337.649 | 23.96 | 0.365 | 32.03 | 26.586 | 320.034 | 55.73 | 10.1 | 19.99 | 20.09 | 3896 | 60.46 | 24.76 | 28.02 |  | 385 | 70.52 | 44.97 | 80.09 | 119.69 | 28.96 | 30.65 |  | 29.36 | 4208.5 | 32 | 19.61 | 78 | 31 | 26.274 |  | 19.61 | 0.84 | -20.31
|  | 865 | 29 | 25 | 3 | 21 | 22.43 | 11.402 | 98.907 | 3.97 | 2.8355 | 2.173 | 3.33 | 49.51 | 52.84 | 98.14 | 542.37 | 2.32 | 338.309 | 23.97 | 0.278 | 32.03 | 17.489 | 315.458 | 56 | 8.81 | 19.99 | 20.09 | 3380.5 | 60.56 | 24.9 | 28.03 |  | 385 | 70.525 | 44.98 | 80.03 | 120.29 | 28.97 | 30.62 |  | 29.33 | 3701.5 | 30 | 18.43 | 78 | 31 | 11.765 |  | 18.43 | 0 | 0
|  | 866 | 29 | 26 | 4 | 21 | 22.494 | 11.4 | 98.908 | 4.31 | 2.8248 | 2.065 | 3.17 | 49.56 | 52.73 | 98.78 | 532.92 | 0.45 | 338.479 | 23.98 | 0.174 | 32.03 | 14.774 | 308.634 | 56.26 | 7.47 | 19.99 | 20.08 | 2876.3 | 60.67 | 24.8 | 28.03 |  | 385 | 70.505 | 44.98 | 79.88 | 120.2 | 28.96 | 30.6 |  | 29.29 | 3196.75 | 27.5 | 18.43 | 78 | 31 | 12.941 |  | 18.43 | 0 | 0
|  | 867 | 29 | 27 | 5 | 21 | 22.496 | 11.4 | 98.909 | 9.22 | 2.8183 | 2.029 | 2.84 | 49.61 | 52.45 | 99.02 | 520.2 | 0.04 | 338.605 | 23.98 | 0.163 | 32.03 | 14.889 | 297.07 | 56.46 | 6.05 | 19.98 | 20.08 | 2336.4 | 60.76 | 24.75 | 28.03 |  | 385 | 70.457 | 44.98 | 79.99 | 120.1 | 28.95 | 30.57 |  | 29.25 | 2215.5 | 25.5 | 18.82 | 78 | 31 | 14.117 |  | 18.82 | 0 | 0
|  | 868 | 29 | 28 | 6 | 21 | 21.357 | 11.404 | 98.909 | 10.07 | 2.8215 | 1.992 | 2.52 | 49.67 | 52.19 | 99.12 | 508.06 | 0.01 | 338.426 | 23.99 | 0.147 | 32.03 | 15.582 | 268.392 | 56.56 | 4.84 | 19.99 | 20.09 | 1865.9 | 60.88 | 24.77 | 28.04 |  | 385 | 70.412 | 44.99 | 80.07 | 120.11 | 28.95 | 30.55 |  | 29.21 | 1801.5 | 22 | 18.43 | 78 | 31 | 16.862 |  | 18.43 | 0 | 0
|  | 869 | 29 | 29 | 7 | 21 | 15.198 | 11.402 | 98.909 | 5.62 | 2.8058 | 1.933 | 2.24 | 49.71 | 51.95 | 98.84 | 497.53 | 0.31 | 338.42 | 23.99 | 0.157 | 32.01 | 16.883 | 231.246 | 56.6 | 4.01 | 20 | 20.09 | 1552.8 | 61.07 | 24.64 | 28.04 |  | 385 | 70.404 | 44.99 | 80.12 | 119.92 | 28.95 | 30.53 |  | 29.19 | 1801.5 | 20.5 | 18.82 | 78 | 31 | 16.862 |  | 18.82 | 0.06 | 1.56
|  | 870 | 29 | 30 | 8 | 21 | 15.088 | 11.397 | 98.91 | 2.36 | 2.7975 | 1.872 | 2.05 | 49.73 | 51.78 | 99.28 | 489.71 | 0.57 | 338.396 | 23.99 | 0.158 | 31.99 | 19.404 | 186.351 | 56.49 | 2.92 | 19.98 | 20.08 | 1134.2 | 61.3 | 24.56 | 28.03 |  | 385 | 70.366 | 44.98 | 80.26 | 119.86 | 28.94 | 30.51 |  | 29.17 | 1094.5 | 20 | 18.82 | 78 | 31 | 22.353 |  | 18.82 | 0.04 | 3.91
|  | 871 | 30 | 1 | 1 | 1 | 14.487 | 11.398 | 98.91 | 1.82 | 2.806 | 1.832 | 1.99 | 49.73 | 51.72 | 99.08 | 483.38 | 0.57 | 338.388 | 23.99 | 0.162 | 31.97 | 22.352 | 150.134 | 56.29 | 2.39 | 19.98 | 20.07 | 924.8 | 61.53 | 24.64 | 28.03 |  | 385 | 70.359 | 44.99 | 80.14 | 119.97 | 28.93 | 30.49 |  | 29.16 | 879.5 | 18.5 | 18.43 | 78 | 31 | 25.098 |  | 18.43 | 0.12 | 7.03
|  | 872 | 30 | 2 | 2 | 1 | 13.991 | 11.402 | 98.909 | 3.01 | 2.8431 | 1.861 | 1.86 | 49.74 | 51.6 | 99.11 | 478.69 | 0.58 | 338.368 | 23.99 | 0.132 | 31.97 | 28.15 | 130.423 | 55.96 | 2.11 | 19.98 | 20.07 | 806.8 | 61.7 | 24.96 | 28.04 |  | 385 | 70.316 | 44.99 | 79.87 | 119.95 | 28.93 | 30.49 |  | 29.17 | 879.5 | 18 | 19.22 | 78 | 31 | 25.098 |  | 19.22 | 0.92 | 0.78
|  | 873 | 30 | 3 | 3 | 1 | 14.239 | 11.405 | 98.907 | 5.24 | 2.8918 | 1.988 | 1.76 | 49.75 | 51.52 | 99.14 | 474.38 | 0.6 | 338.273 | 23.99 | 0.127 | 31.96 | 34.564 | 120.488 | 55.59 | 2.13 | 19.98 | 20.07 | 800.8 | 61.78 | 25.39 | 28.03 |  | 385 | 70.293 | 44.98 | 80.03 | 120.22 | 28.92 | 30.49 |  | 29.19 | 800 | 15 | 19.61 | 78 | 32 | 35.294 |  | 19.61 | 0.84 | -1.56
|  | 874 | 30 | 4 | 4 | 1 | 14.709 | 11.406 | 98.907 | 6.26 | 2.8582 | 2.121 | 1.67 | 49.73 | 51.4 | 99.19 | 470.88 | 0.66 | 338.198 | 23.99 | 0.129 | 31.96 | 37.585 | 120.64 | 55.21 | 2.18 | 19.98 | 20.08 | 831.1 | 61.85 | 25.1 | 28.04 |  | 385 | 70.251 | 45 | 80.08 | 120.27 | 28.92 | 30.48 |  | 29.22 | 837.5 | 15 | 19.61 | 78 | 32 | 38.039 |  | 19.61 | 0.31 | 2.34
|  | 875 | 30 | 5 | 5 | 1 | 14.557 | 11.408 | 98.906 | 6.26 | 2.862 | 2.227 | 1.62 | 49.72 | 51.34 | 99.16 | 467.56 | 0.74 | 338.257 | 23.99 | 0.138 | 31.94 | 37.979 | 121.674 | 54.77 | 2.25 | 19.98 | 20.07 | 856.4 | 61.9 | 25.13 | 28.03 |  | 385 | 70.214 | 44.99 | 80.04 | 119.68 | 28.92 | 30.47 |  | 29.27 | 837.5 | 16 | 19.61 | 78 | 32 | 38.039 |  | 19.61 | 0.06 | 4.69
|  | 876 | 30 | 6 | 6 | 1 | 14.322 | 11.406 | 98.905 | 5.96 | 2.8412 | 2.278 | 1.55 | 49.72 | 51.27 | 99.11 | 464.41 | 0.8 | 338.245 | 23.98 | 0.168 | 31.93 | 36.384 | 122.356 | 54.21 | 2.25 | 19.98 | 20.06 | 862.9 | 61.94 | 24.95 | 28.04 |  | 385 | 70.186 | 44.99 | 79.97 | 120.08 | 28.91 | 30.45 |  | 29.32 | 861.5 | 17.5 | 19.61 | 78 | 31 | 36.862 |  | 19.61 | 0.1 | 7.81
|  | 877 | 30 | 7 | 7 | 1 | 14.118 | 11.406 | 98.906 | 5.88 | 2.8306 | 2.274 | 1.54 | 49.68 | 51.22 | 99.13 | 461.47 | 0.82 | 338.247 | 23.99 | 0.178 | 31.92 | 35 | 121.803 | 53.63 | 2.15 | 19.98 | 20.07 | 825.1 | 61.95 | 24.85 | 28.04 |  | 385 | 70.194 | 45 | 79.96 | 119.95 | 28.92 | 30.43 |  | 29.36 | 819.5 | 17.5 | 19.22 | 78 | 31 | 33.725 |  | 19.22 | 0.9 | 2.34
|  | 878 | 30 | 8 | 1 | 12 | 14.233 | 11.404 | 98.906 | 6.28 | 2.8481 | 2.282 | 1.55 | 49.64 | 51.19 | 99.16 | 458.66 | 0.78 | 338.169 | 23.99 | 0.113 | 31.93 | 36.917 | 120.746 | 52.86 | 2.11 | 19.99 | 20.07 | 806.1 | 61.95 | 25.01 | 28.05 |  | 385 | 70.214 | 45.01 | 80.03 | 120.32 | 28.92 | 30.42 |  | 29.4 | 819.5 | 16.5 | 19.22 | 78 | 31 | 33.725 |  | 19.22 | 0.84 | -0.78
|  | 879 | 30 | 9 | 2 | 12 | 15.196 | 11.407 | 98.907 | 7.09 | 2.9594 | 2.43 | 1.49 | 49.57 | 51.07 | 102.45 | 455.85 | 0.85 | 337.209 | 23.98 | 0.227 | 31.91 | 69.942 | 126.018 | 51.94 | 3.09 | 19.98 | 20.06 | 1134.8 | 61.92 | 25.98 | 28.04 |  | 385 | 70.202 | 45.01 | 79.8 | 120.09 | 28.92 | 30.4 |  | 29.44 | 853 | -11.5 | 28.24 | 78 | 32 | 59.215 |  | 28.24 | 0.02 | 0
|  | 880 | 30 | 10 | 3 | 12 | 14.716 | 11.407 | 98.908 | 8.77 | 2.9162 | 2.648 | 1.47 | 49.51 | 50.99 | 105.22 | 453.94 | 2.18 | 336.222 | 23.97 | 0.194 | 31.9 | 81.226 | 158.483 | 51.15 | 4.91 | 19.97 | 20.06 | 1829.8 | 61.88 | 25.61 | 28.04 |  | 385 | 70.207 | 45 | 79.84 | 120.47 | 28.91 | 30.37 |  | 29.46 | 1957 | 3.5 | 31.76 | 78 | 32 | 82.352 |  | 31.76 | 0.02 | 2.34
|  | 881 | 30 | 11 | 4 | 12 | 13.985 | 11.408 | 98.908 | 10.3 | 2.8584 | 2.827 | 1.59 | 49.46 | 51.05 | 104 | 458.21 | 3.49 | 336.394 | 23.98 | 0.251 | 31.91 | 75.062 | 222.991 | 50.3 | 6.42 | 19.97 | 20.06 | 2443.3 | 61.85 | 25.1 | 28.04 |  | 385 | 70.196 | 45.01 | 79.95 | 120.12 | 28.92 | 30.36 |  | 29.49 | 1957 | 22 | 31.37 | 78 | 31 | 82.352 |  | 31.37 | 0.06 | 8.59
|  | 882 | 30 | 12 | 5 | 12 | 14.291 | 11.405 | 98.908 | 13.95 | 2.8579 | 2.906 | 1.85 | 49.41 | 51.26 | 103.21 | 466.04 | 4.35 | 336.086 | 23.98 | 0.231 | 31.93 | 60.963 | 274.381 | 49.48 | 7.23 | 19.97 | 20.06 | 2752.5 | 61.8 | 25.09 | 28.04 |  | 385 | 70.186 | 45.01 | 79.95 | 120.48 | 28.94 | 30.38 |  | 29.52 | 2533.5 | 27.5 | 27.06 | 78 | 31 | 54.509 |  | 27.06 | 0.68 | 1.56
|  | 883 | 30 | 13 | 6 | 12 | 14.103 | 11.405 | 98.909 | 14.55 | 2.8711 | 2.938 | 2.14 | 49.4 | 51.54 | 108.48 | 471.8 | 4.44 | 334.888 | 23.98 | 0.131 | 31.93 | 63.494 | 297.492 | 49.26 | 8.57 | 19.98 | 20.07 | 3245.5 | 61.73 | 25.21 | 28.05 |  | 385 | 70.161 | 45.02 | 79.95 | 120.16 | 28.95 | 30.44 |  | 29.55 | 3327.25 | 27.5 | 30.59 | 78 | 31 | 65.881 |  | 30.59 | 0.84 | 2.34
|  | 884 | 30 | 14 | 7 | 12 | 14.254 | 11.404 | 98.911 | 13.66 | 2.8555 | 2.995 | 2.35 | 49.36 | 51.71 | 108.5 | 478.16 | 5.35 | 334.768 | 23.98 | 0.142 | 31.95 | 63.698 | 309.564 | 50.56 | 9.56 | 19.98 | 20.06 | 3642.3 | 61.66 | 25.07 | 28.05 |  | 385 | 70.163 | 45.02 | 79.91 | 120.46 | 28.96 | 30.49 |  | 29.56 | 3327.25 | 29 | 31.76 | 78 | 31 | 65.881 |  | 31.76 | 0.82 | -5.47
|  | 885 | 30 | 15 | 8 | 12 | 14.241 | 11.4 | 98.911 | 13.21 | 2.8502 | 3.024 | 2.54 | 49.33 | 51.87 | 109.41 | 487.65 | 5.94 | 334.382 | 23.98 | 0.117 | 31.97 | 61.903 | 317.604 | 51.85 | 10.41 | 19.97 | 20.05 | 3971.9 | 61.48 | 25.03 | 28.04 |  | 385 | 70.19 | 45.02 | 80.09 | 119.59 | 28.98 | 30.54 |  | 29.58 | 3731.25 | 30 | 30.98 | 78 | 31 | 58.823 |  | 30.98 | 0.86 | -7.81
|  | 886 | 30 | 16 | 1 | 2 | 14.172 | 11.398 | 98.911 | 12.94 | 2.8476 | 3.002 | 2.84 | 49.32 | 52.15 | 107.51 | 497.56 | 6.27 | 334.687 | 23.98 | 0.177 | 31.99 | 58.701 | 322.393 | 52.69 | 11.16 | 19.97 | 20.06 | 4263 | 61.02 | 25 | 28.05 |  | 385 | 70.217 | 45.02 | 79.95 | 119.72 | 28.99 | 30.59 |  | 29.59 | 4285 | 31.5 | 30.98 | 78 | 31 | 51.372 |  | 30.98 | 0.88 | -10.94
|  | 887 | 30 | 17 | 2 | 2 | 14.306 | 11.401 | 98.912 | 11.47 | 2.8479 | 2.885 | 3.04 | 49.32 | 52.36 | 103.97 | 507.83 | 6.18 | 335.453 | 23.99 | 0.226 | 31.99 | 50.167 | 324.388 | 53.4 | 11.28 | 19.97 | 20.06 | 4308 | 60.43 | 25.01 | 28.05 |  | 385 | 70.246 | 45.02 | 79.85 | 120.26 | 28.99 | 30.63 |  | 29.58 | 4285 | 36 | 28.24 | 78 | 31 | 51.372 |  | 28.24 | 0.7 | -17.97
|  | 888 | 30 | 18 | 3 | 2 | 14.109 | 11.404 | 98.912 | 9.26 | 2.8525 | 2.72 | 3.23 | 49.3 | 52.52 | 103.74 | 515.82 | 5.14 | 335.873 | 23.99 | 0.228 | 31.99 | 45.053 | 325.068 | 54.03 | 11.29 | 19.95 | 20.05 | 4303.2 | 60.13 | 25.05 | 28.04 |  | 385 | 70.275 | 45.01 | 80.03 | 120.19 | 29 | 30.66 |  | 29.55 | 4304.5 | 36.5 | 27.84 | 78 | 31 | 40.784 |  | 27.84 | 0.08 | -13.28
|  | 889 | 30 | 19 | 4 | 2 | 14.285 | 11.406 | 98.913 | 7.92 | 2.8411 | 2.591 | 3.3 | 49.3 | 52.6 | 103.76 | 521.31 | 4.49 | 335.794 | 23.99 | 0.232 | 32 | 43.09 | 324.276 | 54.52 | 11.21 | 19.95 | 20.04 | 4290.4 | 60.09 | 24.95 | 28.05 |  | 385 | 70.323 | 45 | 79.94 | 120.3 | 29 | 30.68 |  | 29.49 | 4289.75 | 36.5 | 27.45 | 78 | 31 | 41.176 |  | 27.45 | 0.84 | -17.19
|  | 890 | 30 | 20 | 5 | 2 | 14.088 | 11.404 | 98.913 | 7.33 | 2.8497 | 2.509 | 3.32 | 49.29 | 52.61 | 103.88 | 526.12 | 4.36 | 335.652 | 23.99 | 0.22 | 32.02 | 42.576 | 323.463 | 54.93 | 11.22 | 19.95 | 20.04 | 4283.2 | 60.14 | 25.02 | 28.04 |  | 385 | 70.329 | 45 | 80.07 | 120.28 | 29 | 30.69 |  | 29.44 | 4289.75 | 36.5 | 27.45 | 78 | 31 | 41.176 |  | 27.45 | 0.2 | -13.28
|  | 891 | 30 | 21 | 6 | 2 | 14.313 | 11.4 | 98.913 | 7.03 | 2.8479 | 2.475 | 3.33 | 49.29 | 52.62 | 104.38 | 530.52 | 4.33 | 335.315 | 23.99 | 0.214 | 32.03 | 43.515 | 322.607 | 55.38 | 11.26 | 19.94 | 20.03 | 4298.9 | 60.19 | 25.01 | 28.04 |  | 385 | 70.371 | 45 | 79.95 | 120.34 | 28.99 | 30.68 |  | 29.39 | 4289.75 | 36 | 27.84 | 78 | 31 | 42.352 |  | 27.84 | 0.82 | -15.63
|  | 892 | 30 | 22 | 7 | 2 | 14.096 | 11.399 | 98.913 | 6.93 | 2.9946 | 2.468 | 3.31 | 49.32 | 52.63 | 104.29 | 534.96 | 4.52 | 335.323 | 24.01 | 0.218 | 32.03 | 43.869 | 322.066 | 55.77 | 11.9 | 19.95 | 20.04 | 4322.8 | 60.27 | 26.29 | 28.04 |  | 385 | 70.393 | 45.02 | 79.91 | 120.26 | 28.99 | 30.67 |  | 29.35 | 4304.5 | 36 | 28.24 | 78 | 31 | 43.921 |  | 28.24 | 0.53 | -17.97
|  | 893 | 30 | 23 | 1 | 21 | 14.188 | 11.402 | 98.913 | 6.89 | 2.9462 | 2.46 | 3.33 | 49.36 | 52.69 | 102.56 | 539.37 | 4.61 | 335.856 | 24.01 | 0.317 | 32.04 | 41.232 | 321.781 | 56.08 | 11.65 | 19.94 | 20.04 | 4299.4 | 60.36 | 25.87 | 28.05 |  | 385 | 70.418 | 45.01 | 79.99 | 120.39 | 28.99 | 30.66 |  | 29.33 | 4325 | 37 | 27.45 | 78 | 31 | 42.352 |  | 27.45 | 0.2 | -12.5
|  | 894 | 30 | 24 | 2 | 21 | 13.826 | 11.396 | 98.913 | 6.43 | 2.819 | 2.398 | 3.28 | 49.39 | 52.67 | 98.94 | 543.14 | 4.11 | 337.606 | 24.01 | 0.362 | 32.05 | 25.101 | 320.126 | 56.39 | 10.06 | 19.92 | 20.03 | 3881.8 | 60.42 | 24.75 | 28.05 |  | 385 | 70.466 | 44.99 | 80.22 | 119.95 | 28.99 | 30.64 |  | 29.3 | 4227.25 | 32 | 20.39 | 78 | 31 | 25.098 |  | 20.39 | 0.92 | -20.31
|  | 895 | 30 | 25 | 3 | 21 | 21.773 | 11.393 | 98.912 | 4.21 | 2.8174 | 2.193 | 3.31 | 49.45 | 52.76 | 98.24 | 539.57 | 2.33 | 338.246 | 24.02 | 0.266 | 32.07 | 17.184 | 315.374 | 56.71 | 8.86 | 19.92 | 20.02 | 3419.3 | 60.5 | 24.74 | 28.05 |  | 385 | 70.47 | 45 | 80.26 | 119.87 | 28.99 | 30.62 |  | 29.28 | 3742 | 30.5 | 18.43 | 78 | 31 | 12.549 |  | 18.43 | 0 | 0
|  | 896 | 30 | 26 | 4 | 21 | 22.492 | 11.395 | 98.911 | 4.24 | 2.8165 | 2.107 | 3.04 | 49.51 | 52.55 | 98.78 | 527.71 | 0.56 | 338.533 | 24.01 | 0.154 | 32.05 | 14.709 | 309.31 | 56.98 | 7.54 | 19.92 | 20.01 | 2912.6 | 60.64 | 24.73 | 28.05 |  | 385 | 70.464 | 44.98 | 80.15 | 120.32 | 28.98 | 30.59 |  | 29.27 | 3235 | 27.5 | 18.04 | 78 | 31 | 11.765 |  | 18.04 | 0 | 0
|  | 897 | 30 | 27 | 5 | 21 | 22.495 | 11.4 | 98.911 | 8.81 | 2.8232 | 2.077 | 2.66 | 49.56 | 52.21 | 98.88 | 515.15 | 0.07 | 338.655 | 24.03 | 0.16 | 32.05 | 14.456 | 299.147 | 57.19 | 6.28 | 19.91 | 20.01 | 2419.5 | 60.72 | 24.79 | 28.05 |  | 385 | 70.436 | 44.98 | 80.05 | 120.14 | 28.98 | 30.56 |  | 29.24 | 2730.25 | 25.5 | 18.43 | 78 | 31 | 13.725 |  | 18.43 | 0 | 0
|  | 898 | 30 | 28 | 6 | 21 | 22.396 | 11.402 | 98.91 | 10.27 | 2.8199 | 2.075 | 2.41 | 49.6 | 52.02 | 98.96 | 503.52 | 0.01 | 338.553 | 24.01 | 0.166 | 32.03 | 15.465 | 271.755 | 57.35 | 5.14 | 19.9 | 20 | 1983.5 | 60.83 | 24.76 | 28.05 |  | 385 | 70.423 | 44.98 | 79.87 | 120.01 | 28.98 | 30.54 |  | 29.22 | 2253 | 22.5 | 18.82 | 78 | 31 | 15.294 |  | 18.82 | 0 | 0
|  | 899 | 30 | 29 | 7 | 21 | 15.04 | 11.401 | 98.91 | 6.33 | 2.8077 | 2.057 | 2.16 | 49.64 | 51.81 | 99.33 | 494.3 | 0.32 | 338.672 | 24.02 | 0.151 | 32.02 | 16.692 | 234.723 | 57.46 | 4.08 | 19.9 | 20 | 1578.8 | 61.08 | 24.65 | 28.06 |  | 385 | 70.385 | 44.97 | 80.07 | 120.16 | 28.97 | 30.52 |  | 29.2 | 1832.75 | 21 | 18.82 | 78 | 31 | 14.902 |  | 18.82 | 0.63 | -2.34
|  | 900 | 30 | 30 | 8 | 21 | 15.365 | 11.404 | 98.911 | 3.12 | 2.7817 | 2.026 | 2.01 | 49.67 | 51.68 | 99.02 | 486.9 | 0.51 | 338.769 | 24.02 | 0.171 | 32.01 | 18.051 | 190.567 | 57.47 | 3.07 | 19.89 | 19.99 | 1198.9 | 61.34 | 24.42 | 28.06 |  | 385 | 70.369 | 44.97 | 79.98 | 120.09 | 28.97 | 30.5 |  | 29.19 | 1440.5 | 17.5 | 18.04 | 78 | 31 | 18.039 |  | 18.04 | 0 | 3.91
|  | 901 | 31 | 1 | 1 | 1 | 14.661 | 11.408 | 98.911 | 2.46 | 2.8091 | 2.016 | 1.89 | 49.68 | 51.56 | 99.11 | 480.76 | 0.45 | 338.768 | 24.01 | 0.164 | 31.99 | 21.997 | 150.935 | 57.34 | 2.47 | 19.88 | 19.98 | 954.8 | 61.53 | 24.67 | 28.06 |  | 385 | 70.368 | 44.97 | 79.96 | 119.84 | 28.96 | 30.49 |  | 29.18 | 1093.75 | 19 | 18.43 | 78 | 31 | 21.96 |  | 18.43 | 0.08 | 6.25
|  | 902 | 31 | 2 | 2 | 1 | 13.997 | 11.408 | 98.911 | 3.32 | 2.8428 | 2.039 | 1.79 | 49.67 | 51.46 | 99.1 | 475.88 | 0.55 | 338.646 | 24.02 | 0.142 | 31.99 | 26.849 | 129.618 | 57.05 | 2.12 | 19.88 | 19.99 | 810.1 | 61.65 | 24.96 | 28.07 |  | 385 | 70.345 | 44.96 | 80.08 | 119.6 | 28.95 | 30.49 |  | 29.17 | 885.75 | 18.5 | 18.82 | 78 | 31 | 24.705 |  | 18.82 | 0.92 | 0
|  | 903 | 31 | 3 | 3 | 1 | 14.237 | 11.411 | 98.911 | 5.47 | 2.857 | 2.127 | 1.72 | 49.64 | 51.36 | 99.08 | 471.89 | 0.62 | 338.637 | 24.01 | 0.132 | 31.98 | 33.585 | 119.404 | 56.78 | 2.08 | 19.88 | 19.97 | 789.9 | 61.67 | 25.09 | 28.07 |  | 385 | 70.318 | 44.95 | 80.21 | 119.74 | 28.95 | 30.49 |  | 29.18 | 793.75 | 15 | 19.61 | 78 | 32 | 34.117 |  | 19.61 | 0.82 | -2.34
|  | 904 | 31 | 4 | 4 | 1 | 14.659 | 11.414 | 98.912 | 6.72 | 2.866 | 2.24 | 1.62 | 49.65 | 51.28 | 99.14 | 468.57 | 0.69 | 338.55 | 24.01 | 0.136 | 31.98 | 36.96 | 116.835 | 56.4 | 2.13 | 19.88 | 19.97 | 810.1 | 61.71 | 25.16 | 28.06 |  | 385 | 70.282 | 44.95 | 80.17 | 120.06 | 28.94 | 30.48 |  | 29.19 | 794.5 | 15 | 19.61 | 78 | 32 | 38.039 |  | 19.61 | 0.29 | 1.56
|  | 905 | 31 | 5 | 5 | 1 | 14.468 | 11.413 | 98.911 | 6.84 | 2.8613 | 2.289 | 1.51 | 49.66 | 51.17 | 99.2 | 465.34 | 0.74 | 338.53 | 24 | 0.141 | 31.96 | 37.887 | 119.998 | 55.92 | 2.21 | 19.88 | 19.97 | 838.2 | 61.73 | 25.12 | 28.06 |  | 385 | 70.273 | 44.94 | 80.12 | 120 | 28.94 | 30.47 |  | 29.22 | 820.25 | 15.5 | 19.61 | 78 | 32 | 37.646 |  | 19.61 | 0.08 | 4.69
|  | 906 | 31 | 6 | 6 | 1 | 14.304 | 11.416 | 98.911 | 6.54 | 2.8549 | 2.327 | 1.52 | 49.63 | 51.14 | 99.18 | 462.28 | 0.81 | 338.455 | 23.99 | 0.159 | 31.95 | 37.571 | 122.582 | 55.26 | 2.27 | 19.86 | 19.96 | 863.4 | 61.7 | 25.07 | 28.05 |  | 385 | 70.266 | 44.93 | 80 | 119.87 | 28.93 | 30.45 |  | 29.28 | 864.75 | 16.5 | 19.61 | 78 | 32 | 34.901 |  | 19.61 | 0.14 | 7.81
|  | 907 | 31 | 7 | 7 | 1 | 14.2 | 11.417 | 98.91 | 6.18 | 2.829 | 2.318 | 1.53 | 49.6 | 51.13 | 99.13 | 459.41 | 0.84 | 338.387 | 24 | 0.179 | 31.95 | 35.798 | 121.962 | 54.4 | 2.21 | 19.88 | 19.97 | 850.4 | 61.7 | 24.84 | 28.07 |  | 385 | 70.259 | 44.94 | 80.23 | 120.04 | 28.93 | 30.44 |  | 29.32 | 864.75 | 18 | 19.22 | 78 | 31 | 34.901 |  | 19.22 | 0.86 | 2.34
|  | 908 | 31 | 8 | 1 | 12 | 14.207 | 11.419 | 98.908 | 6.26 | 2.8489 | 2.298 | 1.48 | 49.57 | 51.05 | 99.14 | 456.69 | 0.81 | 338.327 | 23.99 | 0.167 | 31.94 | 37.622 | 119.84 | 53.58 | 2.13 | 19.88 | 19.96 | 812.6 | 61.68 | 25.01 | 28.06 |  | 385 | 70.242 | 44.94 | 79.84 | 119.92 | 28.93 | 30.43 |  | 29.38 | 838.25 | 17 | 19.22 | 78 | 31 | 56.862 |  | 19.22 | 0.86 | -0.78
|  | 909 | 31 | 9 | 2 | 12 | 14.899 | 11.418 | 98.906 | 7.15 | 2.984 | 2.427 | 1.48 | 49.51 | 50.99 | 102.65 | 453.91 | 0.89 | 337.434 | 23.99 | 0.227 | 31.94 | 70.068 | 125.764 | 52.65 | 3.29 | 19.86 | 19.96 | 1198.1 | 61.69 | 26.2 | 28.06 |  | 385 | 70.233 | 44.94 | 79.97 | 120.32 | 28.93 | 30.42 |  | 29.44 | 1278.75 | -12 | 28.63 | 78 | 32 | 90.195 |  | 28.63 | 0.04 | 0
|  | 910 | 31 | 10 | 3 | 12 | 14.759 | 11.416 | 98.904 | 8.75 | 2.9261 | 2.642 | 1.52 | 49.45 | 50.96 | 105.08 | 455.19 | 2.06 | 336.387 | 23.99 | 0.224 | 31.94 | 80.75 | 154.807 | 51.78 | 4.76 | 19.87 | 19.96 | 1769.3 | 61.7 | 25.69 | 28.06 |  | 385 | 70.227 | 44.94 | 80.02 | 119.96 | 28.93 | 30.4 |  | 29.48 | 1278.75 | 4 | 31.37 | 78 | 32 | 90.195 |  | 31.37 | 0.02 | 2.34
|  | 911 | 31 | 11 | 4 | 12 | 14.28 | 11.417 | 98.903 | 10.18 | 2.8669 | 2.827 | 1.75 | 49.38 | 51.13 | 105.26 | 461.56 | 3.45 | 335.899 | 23.98 | 0.191 | 31.95 | 74.158 | 223.853 | 50.8 | 6.33 | 19.87 | 19.96 | 2401 | 61.73 | 25.17 | 28.06 |  | 385 | 70.233 | 44.95 | 80.1 | 120 | 28.94 | 30.39 |  | 29.51 | 1948.25 | 21.5 | 29.02 | 78 | 31 | 76.861 |  | 29.02 | 0.06 | 8.59
|  | 912 | 31 | 12 | 5 | 12 | 13.925 | 11.418 | 98.903 | 13.7 | 2.8443 | 2.952 | 2.02 | 49.34 | 51.36 | 103.1 | 468.39 | 4.38 | 336.035 | 23.99 | 0.248 | 31.98 | 61.977 | 275.447 | 49.76 | 7.44 | 19.87 | 19.96 | 2845.2 | 61.72 | 24.97 | 28.06 |  | 385 | 70.254 | 44.95 | 79.93 | 119.99 | 28.95 | 30.42 |  | 29.52 | 2888.25 | 28 | 27.84 | 78 | 31 | 49.411 |  | 27.84 | 0.9 | 4.69
|  | 913 | 31 | 13 | 6 | 12 | 14.239 | 11.419 | 98.904 | 13.83 | 2.8312 | 2.937 | 2.31 | 49.31 | 51.62 | 107.35 | 473.99 | 4.38 | 334.966 | 23.99 | 0.151 | 32.02 | 60.646 | 296.179 | 50.29 | 8.21 | 19.87 | 19.95 | 3155 | 61.7 | 24.86 | 28.06 |  | 385 | 70.264 | 44.96 | 80.02 | 119.89 | 28.96 | 30.46 |  | 29.54 | 2888.25 | 28 | 28.63 | 78 | 31 | 49.411 |  | 28.63 | 0.59 | -1.56
|  | 914 | 31 | 14 | 7 | 12 | 14.176 | 11.417 | 98.904 | 13.02 | 2.8521 | 2.978 | 2.45 | 49.28 | 51.74 | 109.11 | 481.27 | 4.84 | 334.508 | 23.99 | 0.116 | 32.03 | 62.632 | 309.141 | 51.6 | 9.42 | 19.87 | 19.96 | 3591.8 | 61.61 | 25.04 | 28.06 |  | 385 | 70.312 | 44.96 | 79.88 | 119.9 | 28.98 | 30.51 |  | 29.56 | 3283.5 | 29 | 30.98 | 78 | 31 | 64.313 |  | 30.98 | 0.88 | -2.34
|  | 915 | 31 | 15 | 8 | 12 | 14.113 | 11.416 | 98.906 | 12.98 | 2.8571 | 3.023 | 2.67 | 49.26 | 51.93 | 108.89 | 491.02 | 5.86 | 334.24 | 23.99 | 0.128 | 32.03 | 61.573 | 317.191 | 52.55 | 10.46 | 19.87 | 19.96 | 3981 | 61.29 | 25.09 | 28.05 |  | 385 | 70.357 | 44.96 | 80.07 | 119.89 | 28.99 | 30.56 |  | 29.59 | 4032 | 30.5 | 31.76 | 78 | 31 | 58.43 |  | 31.76 | 0.2 | -3.13
|  | 916 | 31 | 16 | 1 | 2 | 14.137 | 11.416 | 98.906 | 12.82 | 2.8633 | 3.008 | 2.88 | 49.25 | 52.13 | 110.04 | 501.31 | 6.21 | 334.118 | 23.99 | 0.14 | 32.05 | 60.856 | 321.509 | 53.17 | 11.17 | 19.86 | 19.95 | 4242.8 | 60.84 | 25.14 | 28.03 |  | 385 | 70.372 | 44.96 | 79.95 | 120.33 | 29 | 30.6 |  | 29.62 | 4032 | 30.5 | 31.37 | 78 | 31 | 58.43 |  | 31.37 | 0.2 | -5.47
|  | 917 | 31 | 17 | 2 | 2 | 14.142 | 11.418 | 98.907 | 11.56 | 2.8475 | 2.893 | 3.09 | 49.26 | 52.35 | 103.94 | 511.46 | 6.34 | 335.462 | 23.99 | 0.233 | 32.07 | 50.69 | 324.639 | 53.67 | 11.34 | 19.85 | 19.95 | 4329.4 | 60.36 | 25 | 28.03 |  | 385 | 70.388 | 44.96 | 79.99 | 120.19 | 29.01 | 30.63 |  | 29.65 | 4300 | 36 | 28.24 | 78 | 31 | 54.509 |  | 28.24 | 0.86 | -16.41
|  | 918 | 31 | 18 | 3 | 2 | 14.368 | 11.416 | 98.91 | 9.19 | 2.8372 | 2.705 | 3.23 | 49.26 | 52.49 | 103.63 | 518.05 | 5.23 | 335.777 | 23.99 | 0.235 | 32.08 | 44.553 | 324.66 | 54.1 | 11.22 | 19.85 | 19.95 | 4299.4 | 60.19 | 24.91 | 28.02 |  | 385 | 70.388 | 44.95 | 79.99 | 119.89 | 29.01 | 30.66 |  | 29.68 | 4300 | 37 | 27.45 | 78 | 31 | 40.391 |  | 27.45 | 0.39 | -13.28
|  | 919 | 31 | 19 | 4 | 2 | 14.277 | 11.418 | 98.91 | 7.92 | 2.7845 | 2.575 | 3.23 | 49.26 | 52.49 | 103.9 | 518.05 | 4.55 | 335.804 | 23.99 | 0.22 | 32.08 | 42.933 | 324.082 | 54.1 | 10.97 | 19.85 | 19.95 | 4285.2 | 60.19 | 24.45 | 28.02 |  | 385 | 70.413 | 44.95 | 80.14 | 120.33 | 29.02 | 30.67 |  | 29.7 | 4300 | 36.5 | 27.45 | 78 | 31 | 40.391 |  | 27.45 | 0.66 | -18.75
|  | 920 | 31 | 20 | 5 | 2 | 14.121 | 11.418 | 98.911 | 7.27 | 2.7821 | 2.498 | 3.35 | 49.27 | 52.61 | 104.43 | 523.09 | 4.33 | 335.65 | 23.99 | 0.206 | 32.09 | 43.6 | 323.319 | 54.51 | 11 | 19.85 | 19.95 | 4298.5 | 60.17 | 24.43 | 28.02 |  | 385 | 70.439 | 44.96 | 79.95 | 120.02 | 29.02 | 30.68 |  | 29.69 | 4289.75 | 35.5 | 27.84 | 78 | 31 | 42.744 |  | 27.84 | 0.08 | -11.72
|  | 921 | 31 | 21 | 6 | 2 | 14.228 | 11.416 | 98.912 | 7.02 | 2.8619 | 2.474 | 3.24 | 49.27 | 52.52 | 104.11 | 527.83 | 4.49 | 335.746 | 23.99 | 0.229 | 32.07 | 43.879 | 322.796 | 54.87 | 11.38 | 19.84 | 19.93 | 4324.7 | 60.17 | 25.13 | 28.01 |  | 385 | 70.475 | 44.94 | 80.04 | 119.88 | 29.01 | 30.68 |  | 29.66 | 4325 | 36 | 28.24 | 78 | 31 | 41.176 |  | 28.24 | 0.88 | -16.41
|  | 922 | 31 | 22 | 7 | 2 | 14.243 | 11.414 | 98.911 | 6.94 | 2.7938 | 2.453 | 3.27 | 49.29 | 52.56 | 103.59 | 532.64 | 4.57 | 335.905 | 24.01 | 0.228 | 32.1 | 42.348 | 322.337 | 55.26 | 11.06 | 19.84 | 19.94 | 4306.1 | 60.26 | 24.53 | 28.02 |  | 385 | 70.49 | 44.93 | 80.2 | 119.98 | 29.02 | 30.67 |  | 29.63 | 4325 | 37 | 27.45 | 78 | 31 | 41.176 |  | 27.45 | 0.61 | -19.53
|  | 923 | 31 | 23 | 1 | 21 | 14.063 | 11.415 | 98.91 | 6.84 | 2.8316 | 2.431 | 3.32 | 49.33 | 52.65 | 103.23 | 537.03 | 4.35 | 336.025 | 24.01 | 0.286 | 32.12 | 41.235 | 321.472 | 55.57 | 11.15 | 19.84 | 19.93 | 4284 | 60.32 | 24.86 | 28.02 |  | 385 | 70.495 | 44.92 | 79.95 | 120.22 | 29.02 | 30.65 |  | 29.57 | 4300 | 37 | 27.45 | 78 | 31 | 40.391 |  | 27.45 | 0.1 | -12.5
|  | 924 | 31 | 24 | 2 | 21 | 13.978 | 11.417 | 98.91 | 6.24 | 2.8092 | 2.366 | 3.3 | 49.37 | 52.66 | 98.66 | 540.79 | 3.93 | 337.917 | 24.02 | 0.364 | 32.12 | 25.126 | 319.802 | 55.89 | 9.93 | 19.83 | 19.93 | 3845.3 | 60.38 | 24.67 | 28.01 |  | 385 | 70.501 | 44.9 | 79.99 | 119.89 | 29.02 | 30.63 |  | 29.53 | 3719.5 | 32 | 20 | 78 | 31 | 11.765 |  | 20 | 0.88 | -20.31
|  | 925 | 31 | 25 | 3 | 21 | 22.403 | 11.416 | 98.909 | 4.06 | 2.8692 | 2.182 | 3.28 | 49.43 | 52.71 | 98.3 | 541.93 | 2.14 | 338.432 | 24.03 | 0.231 | 32.12 | 17.482 | 315.435 | 56.2 | 8.92 | 19.83 | 19.93 | 3381.2 | 60.47 | 25.19 | 28.02 |  | 385 | 70.502 | 44.9 | 80.07 | 119.73 | 29.02 | 30.6 |  | 29.48 | 3719.5 | 30 | 18.43 | 78 | 31 | 11.765 |  | 18.43 | 0 | 0
|  | 926 | 31 | 26 | 4 | 21 | 22.493 | 11.418 | 98.91 | 4.39 | 2.8024 | 2.077 | 3.14 | 49.48 | 52.62 | 98.76 | 532.21 | 0.47 | 338.744 | 24.03 | 0.167 | 32.11 | 14.828 | 308.372 | 56.47 | 7.42 | 19.82 | 19.92 | 2878.3 | 60.62 | 24.61 | 28.01 |  | 385 | 70.49 | 44.89 | 80.29 | 120.06 | 29.01 | 30.58 |  | 29.44 | 3202.25 | 27.5 | 18.43 | 78 | 31 | 12.941 |  | 18.43 | 0 | 0
|  | 927 | 31 | 27 | 5 | 21 | 22.495 | 11.417 | 98.911 | 9.32 | 2.817 | 2.066 | 2.83 | 49.54 | 52.37 | 99.01 | 519.51 | 0.05 | 338.801 | 24.03 | 0.157 | 32.11 | 14.851 | 296.665 | 56.7 | 6.06 | 19.82 | 19.92 | 2337.7 | 60.75 | 24.73 | 28.01 |  | 385 | 70.474 | 44.89 | 79.99 | 120.33 | 29.01 | 30.56 |  | 29.41 | 2214.75 | 25.5 | 18.82 | 78 | 31 | 14.902 |  | 18.82 | 0 | 0
|  | 928 | 31 | 28 | 6 | 21 | 22.403 | 11.419 | 98.912 | 10.5 | 2.8187 | 2.062 | 2.44 | 49.63 | 52.07 | 99.08 | 507.47 | 0.01 | 338.606 | 24.04 | 0.15 | 32.11 | 15.433 | 271.437 | 56.87 | 5.06 | 19.82 | 19.93 | 1951.1 | 60.84 | 24.75 | 28.02 |  | 385 | 70.429 | 44.89 | 79.86 | 119.93 | 29.01 | 30.53 |  | 29.39 | 2214.75 | 22 | 18.43 | 78 | 31 | 14.902 |  | 18.43 | 0 | 0
|  | 929 | 31 | 29 | 7 | 21 | 15.19 | 11.417 | 98.912 | 5.68 | 2.8055 | 2.027 | 2.22 | 49.68 | 51.9 | 98.9 | 497.11 | 0.34 | 338.595 | 24.03 | 0.171 | 32.09 | 16.75 | 230.968 | 56.91 | 4.01 | 19.82 | 19.92 | 1555.9 | 61.04 | 24.63 | 28.01 |  | 385 | 70.397 | 44.88 | 79.84 | 119.58 | 29 | 30.51 |  | 29.35 | 1807 | 20.5 | 18.43 | 78 | 31 | 16.47 |  | 18.43 | 0.08 | 1.56
|  | 930 | 31 | 30 | 8 | 21 | 15.208 | 11.421 | 98.912 | 2.51 | 2.7934 | 1.963 | 2.01 | 49.71 | 51.72 | 99.25 | 489.32 | 0.55 | 338.595 | 24.03 | 0.161 | 32.08 | 19.427 | 186.165 | 56.83 | 2.99 | 19.81 | 19.92 | 1165.2 | 61.3 | 24.53 | 28.01 |  | 385 | 70.399 | 44.85 | 79.95 | 120.68 | 28.99 | 30.49 |  | 29.33 | 1089 | 19.5 | 18.82 | 78 | 31 | 20.784 |  | 18.82 | 0.02 | 5.47
|  | 931 | 32 | 1 | 1 | 1 | 14.669 | 11.414 | 98.912 | 1.92 | 2.7955 | 1.928 | 1.94 | 49.72 | 51.67 | 99.01 | 482.83 | 0.51 | 338.683 | 24.03 | 0.161 | 32.06 | 21.379 | 151.414 | 56.61 | 2.35 | 19.81 | 19.91 | 913.6 | 61.52 | 24.55 | 28.01 |  | 385 | 70.386 | 44.84 | 79.93 | 120.29 | 28.98 | 30.48 |  | 29.34 | 1089 | 16.5 | 18.04 | 78 | 31 | 20.784 |  | 18.04 | 0.08 | 7.81
|  | 932 | 32 | 2 | 2 | 1 | 13.966 | 11.412 | 98.915 | 3.37 | 2.8635 | 1.954 | 1.87 | 49.74 | 51.61 | 99.13 | 478.27 | 0.53 | 338.481 | 24.03 | 0.123 | 32.06 | 28.906 | 128.406 | 56.28 | 2.12 | 19.82 | 19.9 | 806.1 | 61.68 | 25.14 | 28.01 |  | 385 | 70.351 | 44.85 | 79.88 | 120.13 | 28.97 | 30.47 |  | 29.36 | 852.25 | 17 | 19.22 | 78 | 32 | 27.058 |  | 19.22 | 0.92 | 1.56
|  | 933 | 32 | 3 | 3 | 1 | 14.419 | 11.413 | 98.917 | 5.29 | 2.8785 | 2.078 | 1.76 | 49.74 | 51.49 | 99.18 | 474.12 | 0.63 | 338.347 | 24.03 | 0.128 | 32.05 | 35.526 | 122.393 | 55.91 | 2.18 | 19.82 | 19.9 | 825 | 61.79 | 25.27 | 28.01 |  | 385 | 70.339 | 44.85 | 80.11 | 120.29 | 28.97 | 30.47 |  | 29.38 | 809.25 | 15 | 19.61 | 78 | 32 | 38.039 |  | 19.61 | 0.8 | -0.78
|  | 934 | 32 | 4 | 4 | 1 | 14.665 | 11.415 | 98.919 | 5.84 | 2.8645 | 2.192 | 1.64 | 49.75 | 51.39 | 99.19 | 470.61 | 0.74 | 338.414 | 24.02 | 0.136 | 32.03 | 37.353 | 120.043 | 55.51 | 2.24 | 19.81 | 19.91 | 850.5 | 61.85 | 25.15 | 28.01 |  | 385 | 70.313 | 44.85 | 79.99 | 119.88 | 28.96 | 30.47 |  | 29.41 | 831.25 | 16 | 19.61 | 78 | 32 | 38.039 |  | 19.61 | 0.08 | 4.69
|  | 935 | 32 | 5 | 5 | 1 | 14.41 | 11.415 | 98.919 | 5.85 | 2.8607 | 2.27 | 1.62 | 49.72 | 51.34 | 99.16 | 467.36 | 0.81 | 338.308 | 24.02 | 0.143 | 32.02 | 37.998 | 119.853 | 55.13 | 2.32 | 19.81 | 19.91 | 880.7 | 61.89 | 25.12 | 28 |  | 385 | 70.294 | 44.84 | 79.88 | 120.13 | 28.96 | 30.46 |  | 29.43 | 861.5 | 16.5 | 19.61 | 78 | 32 | 37.646 |  | 19.61 | 0.1 | 7.03
|  | 936 | 32 | 6 | 6 | 1 | 14.142 | 11.419 | 98.919 | 5.53 | 2.8308 | 2.293 | 1.52 | 49.71 | 51.24 | 99.1 | 464.35 | 0.86 | 338.264 | 24.02 | 0.174 | 32.01 | 35.689 | 123.201 | 54.67 | 2.28 | 19.82 | 19.91 | 875.4 | 61.91 | 24.86 | 28 |  | 385 | 70.266 | 44.85 | 79.99 | 119.93 | 28.96 | 30.44 |  | 29.45 | 887.5 | 18.5 | 19.22 | 78 | 31 | 36.078 |  | 19.22 | 0.88 | 5.47
|  | 937 | 32 | 7 | 7 | 1 | 14.054 | 11.418 | 98.919 | 5.54 | 2.8274 | 2.267 | 1.53 | 49.7 | 51.23 | 99.14 | 461.54 | 0.84 | 338.289 | 24.01 | 0.176 | 32 | 34.673 | 123.413 | 53.9 | 2.16 | 19.82 | 19.91 | 832.1 | 61.92 | 24.83 | 28 |  | 385 | 70.24 | 44.85 | 80.27 | 120.27 | 28.96 | 30.43 |  | 29.47 | 861.5 | 17.5 | 19.22 | 78 | 31 | 32.156 |  | 19.22 | 0.9 | 2.34
|  | 938 | 32 | 8 | 1 | 12 | 14.251 | 11.418 | 98.92 | 6.01 | 2.8622 | 2.272 | 1.52 | 49.64 | 51.16 | 99.22 | 458.78 | 0.77 | 338.338 | 24.01 | 0.106 | 32 | 37.32 | 121.639 | 53.05 | 2.16 | 19.82 | 19.9 | 821.4 | 61.92 | 25.13 | 27.99 |  | 385 | 70.237 | 44.85 | 80.22 | 120.16 | 28.96 | 30.41 |  | 29.49 | 828 | 16.5 | 19.22 | 78 | 31 | 34.509 |  | 19.22 | 0.84 | 0
|  | 939 | 32 | 9 | 2 | 12 | 15.283 | 11.418 | 98.918 | 6.88 | 2.9505 | 2.408 | 1.53 | 49.58 | 51.11 | 102.45 | 455.99 | 0.85 | 337.48 | 24.01 | 0.216 | 32 | 69.802 | 127.611 | 52.17 | 3.11 | 19.83 | 19.9 | 1144.8 | 61.89 | 25.91 | 28 |  | 385 | 70.226 | 44.85 | 80.18 | 119.86 | 28.95 | 30.39 |  | 29.52 | 860.75 | -10 | 28.24 | 78 | 32 | 62.744 |  | 28.24 | 0.02 | 0
|  | 940 | 32 | 10 | 3 | 12 | 14.772 | 11.42 | 98.917 | 8.5 | 2.933 | 2.633 | 1.54 | 49.51 | 51.05 | 104.77 | 454.43 | 2.05 | 336.589 | 23.99 | 0.204 | 31.98 | 80.674 | 154.444 | 51.4 | 4.74 | 19.82 | 19.91 | 1758.8 | 61.83 | 25.75 | 27.99 |  | 385 | 70.234 | 44.85 | 80.14 | 120.04 | 28.96 | 30.37 |  | 29.55 | 1270.25 | 4 | 30.98 | 78 | 32 | 90.979 |  | 30.98 | 0.02 | 2.34
|  | 941 | 32 | 11 | 4 | 12 | 14.016 | 11.421 | 98.915 | 10.23 | 2.8459 | 2.842 | 1.63 | 49.46 | 51.09 | 104.2 | 459.03 | 3.45 | 336.38 | 24 | 0.237 | 32 | 75.194 | 223.125 | 50.6 | 6.41 | 19.83 | 19.91 | 2448.5 | 61.78 | 24.99 | 28 |  | 385 | 70.242 | 44.86 | 80.03 | 119.87 | 28.96 | 30.36 |  | 29.59 | 1961.5 | 21 | 31.37 | 78 | 31 | 82.352 |  | 31.37 | 0.08 | 8.59
|  | 942 | 32 | 12 | 5 | 12 | 14.261 | 11.419 | 98.913 | 13.91 | 2.8568 | 2.916 | 1.88 | 49.41 | 51.29 | 103.17 | 466.74 | 4.34 | 336.234 | 24 | 0.23 | 32.02 | 60.86 | 274.506 | 49.67 | 7.25 | 19.84 | 19.91 | 2758.5 | 61.73 | 25.08 | 27.99 |  | 385 | 70.273 | 44.86 | 80.14 | 119.74 | 28.98 | 30.38 |  | 29.62 | 2546.75 | 27.5 | 27.06 | 78 | 31 | 55.685 |  | 27.06 | 0.78 | 1.56
|  | 943 | 32 | 13 | 6 | 12 | 13.984 | 11.421 | 98.913 | 14.55 | 2.9188 | 2.948 | 2.17 | 49.38 | 51.55 | 108.21 | 472.47 | 4.36 | 335.028 | 24 | 0.125 | 32.02 | 63.175 | 295.819 | 49.51 | 8.6 | 19.84 | 19.92 | 3203.7 | 61.68 | 25.63 | 28 |  | 385 | 70.283 | 44.87 | 79.97 | 119.8 | 28.99 | 30.42 |  | 29.66 | 2844.5 | 27.5 | 30.59 | 78 | 31 | 54.901 |  | 30.59 | 0.82 | 3.13
|  | 944 | 32 | 14 | 7 | 12 | 14.187 | 11.421 | 98.914 | 13.67 | 2.8527 | 3.014 | 2.44 | 49.34 | 51.78 | 108.67 | 479 | 5.42 | 334.726 | 24 | 0.144 | 32.02 | 63.72 | 309.543 | 50.76 | 9.58 | 19.83 | 19.92 | 3651.1 | 61.65 | 25.05 | 27.99 |  | 385 | 70.294 | 44.86 | 80.03 | 120.32 | 29 | 30.47 |  | 29.68 | 3335.75 | 29 | 31.37 | 78 | 31 | 65.881 |  | 31.37 | 0.88 | -3.91
|  | 945 | 32 | 15 | 8 | 12 | 14.201 | 11.419 | 98.914 | 13.29 | 2.8534 | 3.055 | 2.58 | 49.32 | 51.91 | 109.7 | 488.53 | 6.09 | 334.199 | 24 | 0.112 | 32.04 | 62.004 | 317.603 | 51.99 | 10.44 | 19.84 | 19.93 | 3980 | 61.49 | 25.05 | 28 |  | 385 | 70.321 | 44.87 | 80.13 | 120.23 | 29.02 | 30.53 |  | 29.7 | 3742 | 30 | 30.59 | 78 | 31 | 59.215 |  | 30.59 | 0.18 | -3.91
|  | 946 | 32 | 16 | 1 | 2 | 14.185 | 11.418 | 98.914 | 13.04 | 2.846 | 3.028 | 2.84 | 49.33 | 52.17 | 107.62 | 498.39 | 6.32 | 334.489 | 24 | 0.183 | 32.05 | 58.72 | 322.171 | 52.76 | 11.17 | 19.83 | 19.92 | 4269.9 | 61.01 | 24.99 | 27.99 |  | 385 | 70.35 | 44.86 | 80.22 | 120.08 | 29.03 | 30.58 |  | 29.71 | 4289.75 | 31.5 | 30.59 | 78 | 31 | 49.803 |  | 30.59 | 0.88 | -10.94
|  | 947 | 32 | 17 | 2 | 2 | 14.313 | 11.416 | 98.916 | 11.35 | 2.8363 | 2.889 | 3.1 | 49.31 | 52.41 | 103.81 | 508.55 | 6.14 | 335.338 | 23.99 | 0.23 | 32.06 | 49.289 | 324.506 | 53.41 | 11.24 | 19.84 | 19.93 | 4309.6 | 60.49 | 24.9 | 27.98 |  | 385 | 70.376 | 44.87 | 80.23 | 119.87 | 29.04 | 30.61 |  | 29.72 | 4310 | 36 | 28.24 | 78 | 31 | 41.176 |  | 28.24 | 0.84 | -17.97
|  | 948 | 32 | 18 | 3 | 2 | 14.096 | 11.418 | 98.912 | 9.2 | 2.8454 | 2.723 | 3.18 | 49.31 | 52.49 | 103.74 | 516.17 | 5.15 | 335.595 | 24 | 0.224 | 32.05 | 44.799 | 324.236 | 54.01 | 11.25 | 19.84 | 19.93 | 4298.5 | 60.18 | 24.98 | 27.99 |  | 385 | 70.386 | 44.87 | 80.31 | 119.93 | 29.04 | 30.64 |  | 29.71 | 4310 | 36.5 | 27.45 | 78 | 31 | 41.176 |  | 27.45 | 0.14 | -14.06
|  | 949 | 32 | 19 | 4 | 2 | 14.383 | 11.42 | 98.909 | 7.85 | 2.8432 | 2.585 | 3.25 | 49.32 | 52.57 | 103.85 | 521.54 | 4.44 | 335.699 | 24.01 | 0.22 | 32.06 | 43.127 | 323.76 | 54.51 | 11.2 | 19.83 | 19.92 | 4286 | 60.09 | 24.96 | 27.99 |  | 385 | 70.422 | 44.87 | 80.08 | 120.01 | 29.04 | 30.66 |  | 29.69 | 4289.75 | 36.5 | 27.45 | 78 | 31 | 42.352 |  | 27.45 | 0.64 | -11.72
|  | 950 | 32 | 20 | 5 | 2 | 14.075 | 11.417 | 98.909 | 7.24 | 2.8465 | 2.506 | 3.33 | 49.31 | 52.63 | 104.26 | 526.36 | 4.34 | 335.561 | 24 | 0.211 | 32.08 | 43.532 | 323.119 | 54.94 | 11.26 | 19.83 | 19.93 | 4300.6 | 60.13 | 24.99 | 27.99 |  | 385 | 70.461 | 44.88 | 80.1 | 120.01 | 29.05 | 30.67 |  | 29.65 | 4304.5 | 36 | 27.84 | 78 | 31 | 43.529 |  | 27.84 | 0.53 | -12.5
|  | 951 | 32 | 21 | 6 | 2 | 14.202 | 11.417 | 98.907 | 7.02 | 2.8566 | 2.477 | 3.25 | 49.33 | 52.57 | 104.39 | 530.98 | 4.47 | 335.505 | 24.02 | 0.209 | 32.08 | 44.038 | 322.522 | 55.37 | 11.35 | 19.83 | 19.92 | 4320.7 | 60.18 | 25.08 | 27.99 |  | 385 | 70.473 | 44.88 | 79.99 | 120.33 | 29.05 | 30.66 |  | 29.61 | 4304.5 | 36 | 28.24 | 78 | 31 | 43.529 |  | 28.24 | 0.37 | -10.94
|  | 952 | 32 | 22 | 7 | 2 | 14.267 | 11.415 | 98.907 | 6.93 | 2.8458 | 2.452 | 3.33 | 49.34 | 52.67 | 103.72 | 535.61 | 4.53 | 335.59 | 24.02 | 0.226 | 32.07 | 42.661 | 322.108 | 55.73 | 11.28 | 19.83 | 19.92 | 4311.6 | 60.3 | 24.99 | 27.99 |  | 385 | 70.481 | 44.88 | 80.01 | 120.07 | 29.05 | 30.64 |  | 29.56 | 4329.5 | 37 | 27.45 | 78 | 31 | 43.137 |  | 27.45 | 0.84 | -17.97
|  | 953 | 32 | 23 | 1 | 21 | 14.092 | 11.414 | 98.905 | 6.9 | 2.8739 | 2.438 | 3.31 | 49.39 | 52.7 | 102.06 | 539.69 | 4.37 | 336.259 | 24.02 | 0.336 | 32.07 | 39.725 | 321.217 | 56.04 | 11.29 | 19.83 | 19.93 | 4273.5 | 60.41 | 25.23 | 27.99 |  | 385 | 70.464 | 44.87 | 79.99 | 120.37 | 29.04 | 30.63 |  | 29.51 | 4227.25 | 36.5 | 27.45 | 78 | 31 | 24.705 |  | 27.45 | 0.08 | -13.28
|  | 954 | 32 | 24 | 2 | 21 | 13.78 | 11.417 | 98.905 | 6.57 | 2.7605 | 2.397 | 3.33 | 49.41 | 52.75 | 98.8 | 543.16 | 4.03 | 337.838 | 24.02 | 0.36 | 32.08 | 25.007 | 319.71 | 56.35 | 9.83 | 19.84 | 19.93 | 3874.3 | 60.52 | 24.24 | 27.99 |  | 385 | 70.446 | 44.88 | 80.07 | 120.32 | 29.04 | 30.6 |  | 29.47 | 4227.25 | 32 | 20.39 | 78 | 31 | 24.705 |  | 20.39 | 0.92 | -20.31
|  | 955 | 32 | 25 | 3 | 21 | 22.455 | 11.415 | 98.905 | 4.47 | 2.8517 | 2.215 | 3.29 | 49.47 | 52.75 | 98.44 | 538.76 | 2.1 | 338.43 | 24.03 | 0.244 | 32.09 | 17.202 | 314.493 | 56.68 | 8.81 | 19.83 | 19.92 | 3358.7 | 60.61 | 25.04 | 28 |  | 385 | 70.446 | 44.87 | 80.03 | 120.31 | 29.04 | 30.59 |  | 29.44 | 3746 | 30.5 | 18.43 | 78 | 31 | 12.157 |  | 18.43 | 0 | 0
|  | 956 | 32 | 26 | 4 | 21 | 22.494 | 11.412 | 98.904 | 4.8 | 2.8038 | 2.114 | 3.04 | 49.52 | 52.55 | 98.98 | 526.63 | 0.44 | 338.652 | 24.02 | 0.163 | 32.09 | 14.918 | 307.331 | 56.95 | 7.23 | 19.83 | 19.92 | 2804.6 | 60.7 | 24.62 | 27.99 |  | 385 | 70.437 | 44.87 | 80.03 | 120.26 | 29.03 | 30.56 |  | 29.41 | 2722.5 | 27.5 | 18.43 | 78 | 31 | 13.725 |  | 18.43 | 0 | 0
|  | 957 | 32 | 27 | 5 | 21 | 22.496 | 11.409 | 98.904 | 9.42 | 2.8077 | 2.102 | 2.67 | 49.57 | 52.24 | 98.84 | 514.08 | 0.07 | 338.683 | 24.03 | 0.158 | 32.08 | 14.437 | 297.046 | 57.15 | 6.1 | 19.84 | 19.93 | 2363.7 | 60.79 | 24.65 | 27.99 |  | 385 | 70.411 | 44.86 | 79.76 | 120.41 | 29.03 | 30.55 |  | 29.39 | 2722.5 | 25.5 | 18.43 | 78 | 31 | 13.725 |  | 18.43 | 0 | 0
|  | 958 | 32 | 28 | 6 | 21 | 20.65 | 11.412 | 98.903 | 9.76 | 2.8087 | 2.037 | 2.34 | 49.62 | 51.97 | 98.9 | 502.61 | 0.02 | 338.57 | 24.03 | 0.158 | 32.06 | 15.525 | 267.311 | 57.31 | 4.99 | 19.83 | 19.93 | 1931.3 | 60.87 | 24.66 | 27.99 |  | 385 | 70.389 | 44.85 | 80.03 | 119.98 | 29.03 | 30.52 |  | 29.36 | 2247.5 | 22.5 | 18.82 | 78 | 31 | 14.902 |  | 18.82 | 0 | 0
|  | 959 | 32 | 29 | 7 | 21 | 14.921 | 11.413 | 98.903 | 5.02 | 2.8021 | 1.962 | 2.1 | 49.67 | 51.77 | 99.27 | 493.67 | 0.39 | 338.591 | 24.02 | 0.158 | 32.04 | 17.075 | 225.298 | 57.42 | 3.84 | 19.83 | 19.93 | 1491.3 | 61.05 | 24.6 | 27.99 |  | 385 | 70.34 | 44.84 | 80.07 | 119.53 | 29.02 | 30.5 |  | 29.33 | 1432.75 | 21 | 18.43 | 78 | 31 | 18.431 |  | 18.43 | 0.1 | 1.56
|  | 960 | 32 | 30 | 8 | 21 | 15.312 | 11.414 | 98.905 | 2.31 | 2.7879 | 1.888 | 2.01 | 49.69 | 51.69 | 99.2 | 486.43 | 0.48 | 338.56 | 24.02 | 0.154 | 32.04 | 18.735 | 185.762 | 57.43 | 2.97 | 19.84 | 19.93 | 1159.1 | 61.31 | 24.48 | 28 |  | 385 | 70.303 | 44.85 | 80.08 | 119.71 | 29.01 | 30.48 |  | 29.32 | 1432.75 | 18.5 | 18.04 | 78 | 31 | 18.431 |  | 18.04 | 0 | 4.69
|  | 961 | 33 | 1 | 1 | 1 | 14.517 | 11.416 | 98.906 | 1.98 | 2.8045 | 1.853 | 1.91 | 49.68 | 51.59 | 99.08 | 480.67 | 0.56 | 338.579 | 24.01 | 0.159 | 32.02 | 22.655 | 147.512 | 57.29 | 2.42 | 19.83 | 19.92 | 938.7 | 61.5 | 24.62 | 27.99 |  | 385 | 70.249 | 44.83 | 79.91 | 119.62 | 29 | 30.47 |  | 29.31 | 1088.25 | 19.5 | 18.43 | 78 | 31 | 21.568 |  | 18.43 | 0.06 | 7.03
|  | 962 | 33 | 2 | 2 | 1 | 13.971 | 11.412 | 98.907 | 3.27 | 2.845 | 1.887 | 1.81 | 49.68 | 51.49 | 99.07 | 475.99 | 0.55 | 338.491 | 24.02 | 0.145 | 32.01 | 28.1 | 127.298 | 57.02 | 2.1 | 19.85 | 19.93 | 802.7 | 61.65 | 24.98 | 28 |  | 385 | 70.205 | 44.83 | 79.8 | 119.75 | 28.99 | 30.46 |  | 29.32 | 796 | 19 | 18.82 | 78 | 31 | 33.333 |  | 18.82 | 0.92 | 1.56
|  | 963 | 33 | 3 | 3 | 1 | 14.207 | 11.415 | 98.908 | 5.32 | 2.8653 | 1.963 | 1.71 | 49.67 | 51.38 | 99.07 | 472.12 | 0.62 | 338.509 | 24 | 0.136 | 32 | 33.338 | 119.331 | 56.73 | 2.06 | 19.84 | 19.93 | 781.6 | 61.75 | 25.16 | 28.01 |  | 385 | 70.159 | 44.83 | 79.88 | 120.12 | 28.99 | 30.46 |  | 29.34 | 796 | 15.5 | 19.22 | 78 | 32 | 33.333 |  | 19.22 | 0.86 | -1.56
|  | 964 | 33 | 4 | 4 | 1 | 14.625 | 11.414 | 98.909 | 6.76 | 2.8688 | 2.119 | 1.62 | 49.66 | 51.29 | 99.14 | 468.84 | 0.7 | 338.417 | 24 | 0.135 | 31.99 | 37.583 | 118.092 | 56.33 | 2.13 | 19.85 | 19.93 | 807.9 | 61.79 | 25.19 | 28 |  | 385 | 70.15 | 44.82 | 79.96 | 120.35 | 28.98 | 30.45 |  | 29.36 | 784.25 | 14 | 19.61 | 78 | 32 | 37.646 |  | 19.61 | 0.63 | -3.91
|  | 965 | 33 | 5 | 5 | 1 | 14.577 | 11.411 | 98.908 | 6.72 | 2.8597 | 2.227 | 1.54 | 49.65 | 51.19 | 99.2 | 465.6 | 0.75 | 338.391 | 23.99 | 0.143 | 31.98 | 38.375 | 120.182 | 55.86 | 2.22 | 19.84 | 19.93 | 846.1 | 61.78 | 25.11 | 27.99 |  | 385 | 70.14 | 44.81 | 79.87 | 120.46 | 28.97 | 30.45 |  | 29.4 | 851.5 | 15.5 | 19.61 | 78 | 32 | 37.254 |  | 19.61 | 0.06 | 3.91
|  | 966 | 33 | 6 | 6 | 1 | 14.324 | 11.411 | 98.908 | 6.4 | 2.8452 | 2.285 | 1.53 | 49.63 | 51.16 | 99.13 | 462.51 | 0.78 | 338.359 | 23.99 | 0.158 | 31.99 | 37.114 | 121.435 | 55.23 | 2.23 | 19.86 | 19.94 | 852.3 | 61.78 | 24.98 | 28.01 |  | 385 | 70.139 | 44.84 | 79.94 | 120.02 | 28.97 | 30.44 |  | 29.43 | 851.5 | 17 | 19.22 | 78 | 32 | 37.254 |  | 19.22 | 0.08 | 7.03
|  | 967 | 33 | 7 | 7 | 1 | 14.167 | 11.414 | 98.907 | 6.16 | 2.8393 | 2.293 | 1.56 | 49.6 | 51.15 | 99.14 | 459.64 | 0.78 | 338.398 | 23.98 | 0.178 | 31.97 | 35.794 | 121.671 | 54.45 | 2.19 | 19.86 | 19.93 | 837.5 | 61.75 | 24.93 | 28 |  | 385 | 70.131 | 44.83 | 79.76 | 119.92 | 28.98 | 30.43 |  | 29.46 | 850 | 17 | 19.22 | 78 | 31 | 34.901 |  | 19.22 | 0.88 | 1.56
|  | 968 | 33 | 8 | 1 | 12 | 14.26 | 11.412 | 98.907 | 6.37 | 2.8483 | 2.29 | 1.52 | 49.55 | 51.07 | 99.21 | 456.86 | 0.76 | 338.301 | 23.97 | 0.114 | 31.96 | 38.018 | 121.126 | 53.66 | 2.12 | 19.86 | 19.94 | 809.1 | 61.71 | 25.01 | 28.01 |  | 385 | 70.147 | 44.83 | 79.94 | 120.52 | 28.98 | 30.42 |  | 29.48 | 832.75 | 17 | 19.22 | 78 | 31 | 52.156 |  | 19.22 | 0.84 | -0.78
|  | 969 | 33 | 9 | 2 | 12 | 15.036 | 11.414 | 98.907 | 7.07 | 3.0023 | 2.422 | 1.5 | 49.49 | 50.99 | 102.39 | 454.04 | 0.81 | 337.342 | 23.97 | 0.23 | 31.95 | 68.035 | 125.091 | 52.76 | 3.12 | 19.86 | 19.94 | 1129.3 | 61.66 | 26.36 | 28 |  | 385 | 70.135 | 44.84 | 79.8 | 120.13 | 28.97 | 30.4 |  | 29.5 | 832.75 | -12.5 | 28.24 | 78 | 32 | 52.156 |  | 28.24 | 0.02 | 0
|  | 970 | 33 | 10 | 3 | 12 | 14.751 | 11.419 | 98.908 | 8.83 | 2.9321 | 2.644 | 1.52 | 49.43 | 50.94 | 104.91 | 455.88 | 2.02 | 336.337 | 23.97 | 0.232 | 31.96 | 80.647 | 152.939 | 51.87 | 4.73 | 19.86 | 19.94 | 1754 | 61.63 | 25.74 | 28 |  | 385 | 70.143 | 44.84 | 79.83 | 119.87 | 28.97 | 30.37 |  | 29.52 | 1267 | 3.5 | 31.37 | 78 | 32 | 90.195 |  | 31.37 | 0.02 | 2.34
|  | 971 | 33 | 11 | 4 | 12 | 14.191 | 11.421 | 98.909 | 10.26 | 2.8724 | 2.847 | 1.76 | 49.38 | 51.14 | 106.35 | 462.21 | 3.42 | 335.577 | 23.96 | 0.166 | 31.96 | 76.969 | 222.409 | 50.79 | 6.44 | 19.88 | 19.95 | 2439.2 | 61.61 | 25.22 | 28 |  | 385 | 70.145 | 44.84 | 80.05 | 119.68 | 28.98 | 30.37 |  | 29.57 | 1936.5 | 19 | 30.2 | 78 | 31 | 75.293 |  | 30.2 | 0.04 | 8.59
|  | 972 | 33 | 12 | 5 | 12 | 13.773 | 11.42 | 98.909 | 13.58 | 2.8362 | 2.972 | 2.02 | 49.35 | 51.37 | 102.77 | 470.11 | 4.56 | 335.989 | 23.96 | 0.253 | 31.98 | 63.499 | 272.358 | 49.7 | 7.47 | 19.88 | 19.95 | 2863.4 | 61.57 | 24.9 | 28 |  | 385 | 70.149 | 44.85 | 80.14 | 119.9 | 28.99 | 30.39 |  | 29.61 | 2612.5 | 29.5 | 27.84 | 78 | 31 | 72.548 |  | 27.84 | 0.92 | 3.13
|  | 973 | 33 | 13 | 6 | 12 | 14.131 | 11.419 | 98.909 | 13.57 | 2.8419 | 2.946 | 2.02 | 49.35 | 51.37 | 107.61 | 470.11 | 4.64 | 334.739 | 23.96 | 0.149 | 31.98 | 61.384 | 296.368 | 49.7 | 8.37 | 19.88 | 19.95 | 3205 | 61.57 | 24.95 | 28 |  | 385 | 70.173 | 44.85 | 79.88 | 119.93 | 29.01 | 30.44 |  | 29.65 | 2920.25 | 28 | 29.41 | 78 | 31 | 49.019 |  | 29.41 | 0.08 | 3.13
|  | 974 | 33 | 14 | 7 | 12 | 14.239 | 11.419 | 98.908 | 12.92 | 2.8824 | 2.977 | 2.34 | 49.31 | 51.65 | 108.96 | 475.61 | 5 | 334.399 | 23.97 | 0.128 | 32 | 62.098 | 309.292 | 50.32 | 9.59 | 19.89 | 19.96 | 3616.6 | 61.5 | 25.31 | 28.01 |  | 385 | 70.186 | 44.85 | 80.07 | 120.02 | 29.01 | 30.5 |  | 29.69 | 3327.25 | 29 | 30.98 | 78 | 31 | 62.352 |  | 30.98 | 0.86 | -3.13
|  | 975 | 33 | 15 | 8 | 12 | 14.089 | 11.423 | 98.908 | 12.95 | 2.9537 | 3.018 | 2.47 | 49.28 | 51.75 | 108.96 | 483.24 | 5.8 | 334.204 | 23.96 | 0.121 | 32 | 61.202 | 316.375 | 51.63 | 10.76 | 19.88 | 19.96 | 3961.7 | 61.47 | 25.93 | 28 |  | 385 | 70.21 | 44.84 | 80.12 | 119.75 | 29.02 | 30.55 |  | 29.71 | 3716.25 | 30.5 | 31.76 | 78 | 31 | 60.783 |  | 31.76 | 0.86 | -6.25
|  | 976 | 33 | 16 | 1 | 2 | 14.118 | 11.419 | 98.909 | 12.83 | 2.9061 | 3 | 2.64 | 49.27 | 51.91 | 109.8 | 492.94 | 6.18 | 334.08 | 23.96 | 0.143 | 32.01 | 60.563 | 321.117 | 52.57 | 11.37 | 19.89 | 19.96 | 4254.8 | 61.22 | 25.52 | 28.01 |  | 385 | 70.226 | 44.84 | 80.22 | 119.64 | 29.04 | 30.59 |  | 29.74 | 4035.75 | 30.5 | 31.37 | 78 | 31 | 58.823 |  | 31.37 | 0.1 | -6.25
|  | 977 | 33 | 17 | 2 | 2 | 14.113 | 11.418 | 98.908 | 11.53 | 2.8712 | 2.885 | 2.91 | 49.26 | 52.17 | 103.84 | 503.07 | 6.35 | 335.528 | 23.97 | 0.227 | 32.01 | 50.335 | 324.114 | 53.2 | 11.44 | 19.89 | 19.97 | 4333.7 | 60.75 | 25.21 | 28 |  | 385 | 70.237 | 44.85 | 79.94 | 119.98 | 29.04 | 30.62 |  | 29.75 | 4310 | 36.5 | 28.24 | 78 | 31 | 54.117 |  | 28.24 | 0.88 | -16.41
|  | 978 | 33 | 18 | 3 | 2 | 14.222 | 11.418 | 98.909 | 9.37 | 2.9063 | 2.717 | 3.07 | 49.27 | 52.34 | 103.69 | 512.8 | 5.34 | 335.828 | 23.96 | 0.238 | 32.03 | 44.733 | 324.398 | 53.73 | 11.51 | 19.9 | 19.98 | 4306 | 60.34 | 25.52 | 28.01 |  | 385 | 70.293 | 44.86 | 79.96 | 119.52 | 29.05 | 30.64 |  | 29.74 | 4325 | 37 | 27.45 | 78 | 31 | 40.784 |  | 27.45 | 0.23 | -13.28
|  | 979 | 33 | 19 | 4 | 2 | 14.276 | 11.418 | 98.908 | 7.93 | 2.851 | 2.561 | 3.21 | 49.27 | 52.48 | 103.95 | 519.05 | 4.46 | 335.891 | 23.97 | 0.225 | 32.05 | 42.902 | 323.715 | 54.14 | 11.24 | 19.9 | 19.98 | 4289.4 | 60.15 | 25.03 | 28.01 |  | 385 | 70.342 | 44.87 | 79.97 | 119.6 | 29.06 | 30.66 |  | 29.73 | 4300 | 36.5 | 27.45 | 78 | 31 | 40.391 |  | 27.45 | 0.82 | -18.75
|  | 980 | 33 | 20 | 5 | 2 | 14.069 | 11.415 | 98.909 | 7.26 | 2.8263 | 2.487 | 3.27 | 49.27 | 52.54 | 104.44 | 523.93 | 4.3 | 335.52 | 23.96 | 0.204 | 32.04 | 43.711 | 322.95 | 54.5 | 11.19 | 19.88 | 19.98 | 4305 | 60.12 | 24.82 | 28 |  | 385 | 70.37 | 44.86 | 80.14 | 120.29 | 29.06 | 30.67 |  | 29.7 | 4289.75 | 36 | 28.24 | 78 | 31 | 41.96 |  | 28.24 | 0.06 | -11.72
|  | 981 | 33 | 21 | 6 | 2 | 14.199 | 11.414 | 98.909 | 7.03 | 2.8166 | 2.457 | 3.3 | 49.28 | 52.59 | 104 | 528.6 | 4.49 | 335.58 | 23.97 | 0.225 | 32.05 | 43.561 | 322.47 | 54.94 | 11.18 | 19.9 | 19.98 | 4318.5 | 60.19 | 24.73 | 28.01 |  | 385 | 70.365 | 44.86 | 80.16 | 119.51 | 29.06 | 30.67 |  | 29.68 | 4314.75 | 36.5 | 28.24 | 78 | 31 | 43.529 |  | 28.24 | 0.88 | -16.41
|  | 982 | 33 | 22 | 7 | 2 | 14.25 | 11.419 | 98.91 | 6.94 | 2.8127 | 2.431 | 3.36 | 49.3 | 52.66 | 103.8 | 533.34 | 4.55 | 335.586 | 23.98 | 0.222 | 32.04 | 42.464 | 321.823 | 55.33 | 11.13 | 19.91 | 19.99 | 4303.6 | 60.28 | 24.7 | 28.02 |  | 385 | 70.389 | 44.86 | 79.95 | 119.17 | 29.06 | 30.66 |  | 29.65 | 4319.5 | 37 | 27.45 | 78 | 31 | 41.96 |  | 27.45 | 0.82 | -18.75
|  | 983 | 33 | 23 | 1 | 21 | 14.033 | 11.425 | 98.91 | 6.9 | 2.8063 | 2.417 | 3.26 | 49.33 | 52.59 | 102.5 | 537.61 | 4.38 | 335.992 | 23.99 | 0.331 | 32.06 | 40.613 | 321.079 | 55.67 | 11.05 | 19.91 | 19.99 | 4284.3 | 60.38 | 24.64 | 28.01 |  | 385 | 70.383 | 44.85 | 80.11 | 119.39 | 29.06 | 30.64 |  | 29.61 | 4304.5 | 36.5 | 27.84 | 78 | 31 | 41.568 |  | 27.84 | 0.06 | -12.5
|  | 984 | 33 | 24 | 2 | 21 | 14.087 | 11.424 | 98.909 | 6.13 | 2.861 | 2.352 | 3.26 | 49.39 | 52.65 | 98.55 | 541.45 | 3.99 | 337.639 | 24 | 0.364 | 32.07 | 24.859 | 319.337 | 55.96 | 10.1 | 19.91 | 19.99 | 3839.2 | 60.45 | 25.12 | 28.01 |  | 385 | 70.381 | 44.85 | 80.13 | 119.74 | 29.06 | 30.62 |  | 29.56 | 4203.75 | 32 | 19.61 | 78 | 31 | 24.313 |  | 19.61 | 0.84 | 0
|  | 985 | 33 | 25 | 3 | 21 | 22.485 | 11.42 | 98.908 | 3.81 | 2.7716 | 2.146 | 3.25 | 49.44 | 52.69 | 98.67 | 541.26 | 1.65 | 338.338 | 24 | 0.222 | 32.07 | 16.691 | 313.784 | 56.27 | 8.35 | 19.91 | 20 | 3274.7 | 60.56 | 24.34 | 28.01 |  | 385 | 70.344 | 44.85 | 80.18 | 120.29 | 29.06 | 30.6 |  | 29.51 | 3188.25 | 30 | 18.04 | 78 | 31 | 12.941 |  | 18.04 | 0 | 0
|  | 986 | 33 | 26 | 4 | 21 | 22.493 | 11.423 | 98.907 | 4.34 | 2.8041 | 2.062 | 3.11 | 49.49 | 52.61 | 98.79 | 530.46 | 0.48 | 338.474 | 24 | 0.181 | 32.05 | 14.664 | 307.549 | 56.55 | 7.4 | 19.9 | 20 | 2872 | 60.67 | 24.62 | 28.01 |  | 385 | 70.335 | 44.84 | 80.11 | 119.87 | 29.05 | 30.58 |  | 29.46 | 3188.25 | 27.5 | 18.43 | 78 | 31 | 12.941 |  | 18.43 | 0 | 0
|  | 987 | 33 | 27 | 5 | 21 | 22.496 | 11.424 | 98.906 | 9.44 | 2.8183 | 2.045 | 2.76 | 49.56 | 52.33 | 99.03 | 517.76 | 0.05 | 338.708 | 24 | 0.159 | 32.04 | 14.824 | 296.092 | 56.78 | 6.04 | 19.91 | 20 | 2332.1 | 60.83 | 24.75 | 28.01 |  | 385 | 70.344 | 44.83 | 79.95 | 120.15 | 29.04 | 30.55 |  | 29.42 | 2217 | 25.5 | 18.82 | 78 | 31 | 14.51 |  | 18.82 | 0 | 0
|  | 988 | 33 | 28 | 6 | 21 | 20.731 | 11.425 | 98.905 | 10.34 | 2.8142 | 2.004 | 2.42 | 49.64 | 52.06 | 99.05 | 505.88 | 0.01 | 338.568 | 24 | 0.145 | 32.04 | 15.674 | 266.716 | 56.92 | 4.92 | 19.92 | 20.01 | 1901 | 60.93 | 24.71 | 28.02 |  | 385 | 70.323 | 44.83 | 79.81 | 119.45 | 29.04 | 30.53 |  | 29.39 | 1798.25 | 22 | 18.43 | 78 | 31 | 16.862 |  | 18.43 | 0 | 0
|  | 989 | 33 | 29 | 7 | 21 | 15.045 | 11.425 | 98.905 | 5.64 | 2.8006 | 1.958 | 2.2 | 49.67 | 51.87 | 98.98 | 495.78 | 0.32 | 338.445 | 23.99 | 0.165 | 32.02 | 16.828 | 229.151 | 56.95 | 3.98 | 19.9 | 20 | 1544.5 | 61.11 | 24.59 | 28.01 |  | 385 | 70.302 | 44.82 | 79.97 | 119.96 | 29.03 | 30.51 |  | 29.35 | 1798.25 | 20 | 18.82 | 78 | 31 | 16.862 |  | 18.82 | 0.06 | 1.56
|  | 990 | 33 | 30 | 8 | 21 | 14.99 | 11.427 | 98.906 | 2.35 | 2.7926 | 1.89 | 2.02 | 49.73 | 51.75 | 99.42 | 488.36 | 0.5 | 338.466 | 24 | 0.155 | 32.02 | 19.413 | 184.535 | 56.9 | 3.05 | 19.92 | 20.01 | 1188.4 | 61.36 | 24.52 | 28.02 |  | 385 | 70.306 | 44.82 | 80.06 | 119.68 | 29.01 | 30.49 |  | 29.34 | 1405.25 | 20 | 18.82 | 78 | 31 | 17.255 |  | 18.82 | 0.06 | 4.69
|  | 991 | 34 | 1 | 1 | 1 | 14.549 | 11.428 | 98.906 | 1.88 | 2.7966 | 1.851 | 1.89 | 49.78 | 51.67 | 99.04 | 482.07 | 0.47 | 338.47 | 24 | 0.155 | 32 | 21.87 | 147.839 | 56.7 | 2.29 | 19.92 | 20.01 | 891.8 | 61.54 | 24.56 | 28.01 |  | 385 | 70.29 | 44.81 | 79.93 | 120.15 | 29 | 30.48 |  | 29.33 | 849 | 16.5 | 18.04 | 78 | 31 | 26.666 |  | 18.04 | 0.08 | 7.03
|  | 992 | 34 | 2 | 2 | 1 | 14.003 | 11.426 | 98.906 | 3.36 | 2.84 | 1.89 | 1.81 | 49.78 | 51.59 | 99.11 | 477.59 | 0.52 | 338.345 | 24 | 0.13 | 31.99 | 28.692 | 127.377 | 56.38 | 2.1 | 19.92 | 20.01 | 803.3 | 61.63 | 24.94 | 28.02 |  | 385 | 70.29 | 44.82 | 79.95 | 119.87 | 29 | 30.47 |  | 29.35 | 849 | 16.5 | 19.22 | 78 | 32 | 26.666 |  | 19.22 | 0.92 | 0.78
|  | 993 | 34 | 3 | 3 | 1 | 14.415 | 11.424 | 98.907 | 5.45 | 2.8771 | 2.024 | 1.71 | 49.78 | 51.49 | 99.18 | 473.48 | 0.64 | 338.255 | 23.98 | 0.125 | 31.98 | 35.775 | 120.204 | 56.04 | 2.16 | 19.93 | 20.01 | 817.7 | 61.63 | 25.26 | 28.01 |  | 385 | 70.268 | 44.82 | 79.77 | 119.54 | 28.99 | 30.48 |  | 29.39 | 801.5 | 14.5 | 19.61 | 78 | 32 | 37.254 |  | 19.61 | 0.8 | -1.56
|  | 994 | 34 | 4 | 4 | 1 | 14.72 | 11.425 | 98.907 | 5.97 | 2.8701 | 2.162 | 1.63 | 49.79 | 51.42 | 99.21 | 470.07 | 0.8 | 338.215 | 23.99 | 0.128 | 31.97 | 38.179 | 120.313 | 55.65 | 2.27 | 19.94 | 20.02 | 858.8 | 61.66 | 25.2 | 28.02 |  | 385 | 70.26 | 44.82 | 80.02 | 119.57 | 28.99 | 30.47 |  | 29.43 | 867.75 | 15.5 | 19.61 | 78 | 32 | 38.039 |  | 19.61 | 0.06 | 3.91
|  | 995 | 34 | 5 | 5 | 1 | 14.54 | 11.426 | 98.907 | 5.81 | 2.8522 | 2.255 | 1.56 | 49.78 | 51.34 | 99.12 | 466.81 | 0.86 | 338.203 | 23.99 | 0.15 | 31.97 | 37.667 | 122.173 | 55.19 | 2.31 | 19.95 | 20.02 | 882.6 | 61.7 | 25.04 | 28.03 |  | 385 | 70.259 | 44.81 | 80.22 | 119.89 | 28.98 | 30.46 |  | 29.45 | 867.75 | 17 | 19.61 | 78 | 32 | 38.039 |  | 19.61 | 0.06 | 7.03
|  | 996 | 34 | 6 | 6 | 1 | 14.1 | 11.42 | 98.906 | 5.57 | 2.8362 | 2.282 | 1.57 | 49.72 | 51.29 | 99.1 | 463.8 | 0.88 | 338.298 | 23.99 | 0.163 | 31.95 | 35.715 | 122.287 | 54.6 | 2.25 | 19.94 | 20.03 | 863.9 | 61.75 | 24.9 | 28.02 |  | 385 | 70.261 | 44.83 | 80.08 | 120.1 | 28.98 | 30.44 |  | 29.46 | 878 | 18.5 | 19.22 | 78 | 31 | 34.509 |  | 19.22 | 0.9 | 3.91
|  | 997 | 34 | 7 | 7 | 1 | 14.214 | 11.423 | 98.905 | 5.68 | 2.8417 | 2.284 | 1.54 | 49.68 | 51.22 | 99.13 | 460.99 | 0.84 | 338.282 | 23.98 | 0.178 | 31.95 | 35.324 | 121.5 | 53.91 | 2.18 | 19.95 | 20.03 | 836 | 61.76 | 24.95 | 28.01 |  | 385 | 70.253 | 44.81 | 79.88 | 119.72 | 28.98 | 30.42 |  | 29.48 | 833.5 | 17.5 | 19.22 | 78 | 31 | 34.509 |  | 19.22 | 0.88 | 0.78
|  | 998 | 34 | 8 | 1 | 12 | 14.374 | 11.422 | 98.905 | 6.02 | 2.8553 | 2.281 | 1.54 | 49.64 | 51.17 | 99.2 | 458.24 | 0.78 | 338.262 | 23.97 | 0.116 | 31.93 | 37.342 | 121.014 | 53.01 | 2.16 | 19.96 | 20.03 | 822.3 | 61.76 | 25.07 | 28.01 |  | 385 | 70.27 | 44.81 | 79.88 | 119.81 | 28.98 | 30.4 |  | 29.5 | 833.5 | 16.5 | 19.22 | 78 | 31 | 34.509 |  | 19.22 | 0.8 | -1.56
|  | 999 | 34 | 9 | 2 | 12 | 15.331 | 11.42 | 98.906 | 6.86 | 2.9586 | 2.422 | 1.53 | 49.56 | 51.09 | 102.37 | 455.47 | 0.89 | 337.464 | 23.96 | 0.222 | 31.93 | 69.424 | 127.271 | 52.13 | 3.13 | 19.95 | 20.04 | 1151.6 | 61.73 | 25.98 | 28.01 |  | 385 | 70.268 | 44.81 | 80.1 | 119.88 | 28.98 | 30.39 |  | 29.55 | 874 | -10 | 28.24 | 78 | 32 | 58.038 |  | 28.24 | 0.02 | 0
|  | 1000 | 34 | 10 | 3 | 12 | 14.722 | 11.429 | 98.906 | 8.64 | 2.915 | 2.641 | 1.5 | 49.5 | 51 | 105.11 | 454.29 | 2.19 | 336.339 | 23.97 | 0.194 | 31.92 | 80.818 | 158.39 | 51.41 | 4.92 | 19.96 | 20.03 | 1836 | 61.7 | 25.59 | 28.02 |  | 385 | 70.278 | 44.82 | 80.14 | 119.87 | 28.98 | 30.36 |  | 29.6 | 1964.75 | 4 | 30.98 | 78 | 32 | 82.744 |  | 30.98 | 0.02 | 2.34
|  | 1001 | 34 | 11 | 4 | 12 | 13.98 | 11.43 | 98.907 | 10.2 | 2.8511 | 2.815 | 1.61 | 49.47 | 51.07 | 102.93 | 459.07 | 3.45 | 336.723 | 23.97 | 0.269 | 31.95 | 72.593 | 222.087 | 50.56 | 6.3 | 19.97 | 20.04 | 2403.6 | 61.67 | 25.03 | 28.03 |  | 385 | 70.306 | 44.82 | 80.14 | 119.94 | 28.99 | 30.34 |  | 29.64 | 1964.75 | 23.5 | 31.37 | 78 | 31 | 82.744 |  | 31.37 | 0.08 | 8.59
|  | 1002 | 34 | 12 | 5 | 12 | 14.454 | 11.433 | 98.906 | 13.47 | 2.88 | 2.87 | 1.95 | 49.42 | 51.37 | 104.59 | 466.61 | 4.12 | 335.662 | 23.97 | 0.18 | 31.96 | 62.285 | 272.814 | 49.64 | 7.17 | 19.97 | 20.04 | 2709.1 | 61.63 | 25.29 | 28.02 |  | 385 | 70.319 | 44.82 | 80.14 | 120.07 | 29 | 30.36 |  | 29.67 | 2471.75 | 26 | 27.45 | 78 | 31 | 49.019 |  | 27.45 | 0.53 | 0.78
|  | 1003 | 34 | 13 | 6 | 12 | 14.021 | 11.433 | 98.906 | 14.39 | 2.8629 | 2.961 | 2.2 | 49.37 | 51.57 | 108.87 | 471.38 | 4.35 | 334.695 | 23.97 | 0.126 | 31.98 | 65.041 | 296.969 | 49.6 | 8.59 | 19.97 | 20.05 | 3262.8 | 61.58 | 25.14 | 28.02 |  | 385 | 70.319 | 44.8 | 80.03 | 120.11 | 29.01 | 30.42 |  | 29.7 | 3344.5 | 27.5 | 30.59 | 78 | 31 | 66.273 |  | 30.59 | 0.9 | 3.13
|  | 1004 | 34 | 14 | 7 | 12 | 14.135 | 11.437 | 98.906 | 13.8 | 2.8547 | 3.034 | 2.32 | 49.34 | 51.67 | 108.7 | 478.74 | 5.2 | 334.741 | 23.96 | 0.135 | 31.97 | 64.394 | 309.064 | 50.87 | 9.49 | 19.97 | 20.06 | 3617 | 61.55 | 25.06 | 28.01 |  | 385 | 70.324 | 44.81 | 80.05 | 120.11 | 29.02 | 30.46 |  | 29.72 | 3344.5 | 29.5 | 31.37 | 78 | 31 | 66.273 |  | 31.37 | 0.84 | -3.91
|  | 1005 | 34 | 15 | 8 | 12 | 14.075 | 11.435 | 98.906 | 13.41 | 2.8592 | 3.063 | 2.59 | 49.33 | 51.92 | 109.44 | 488.55 | 5.99 | 334.376 | 23.97 | 0.113 | 31.98 | 61.998 | 317.263 | 52.04 | 10.39 | 19.99 | 20.06 | 3950.2 | 61.38 | 25.1 | 28.01 |  | 385 | 70.338 | 44.81 | 80.14 | 120.01 | 29.04 | 30.5 |  | 29.76 | 3746 | 30 | 30.98 | 78 | 31 | 59.215 |  | 30.98 | 0.16 | -3.91
|  | 1006 | 34 | 16 | 1 | 2 | 14.16 | 11.435 | 98.906 | 13.13 | 2.8794 | 3.026 | 2.89 | 49.3 | 52.19 | 108.18 | 498.59 | 6.23 | 334.637 | 23.97 | 0.172 | 32 | 59.332 | 322.023 | 52.79 | 11.26 | 19.98 | 20.07 | 4251.5 | 60.98 | 25.28 | 28.02 |  | 385 | 70.353 | 44.81 | 79.99 | 120.16 | 29.05 | 30.55 |  | 29.79 | 4289.75 | 31 | 30.98 | 78 | 31 | 50.195 |  | 30.98 | 0.88 | -10.94
|  | 1007 | 34 | 17 | 2 | 2 | 14.252 | 11.439 | 98.907 | 11.79 | 2.8434 | 2.904 | 3.06 | 49.3 | 52.36 | 104.22 | 508.74 | 6.22 | 335.637 | 23.97 | 0.223 | 32.01 | 51.045 | 324.133 | 53.44 | 11.27 | 19.99 | 20.06 | 4309.7 | 60.47 | 24.97 | 28.01 |  | 385 | 70.331 | 44.81 | 80.19 | 119.54 | 29.06 | 30.59 |  | 29.79 | 4289.75 | 36 | 28.24 | 78 | 31 | 50.195 |  | 28.24 | 0.8 | -17.97
|  | 1008 | 34 | 18 | 3 | 2 | 14.222 | 11.439 | 98.907 | 9.4 | 2.8477 | 2.722 | 3.22 | 49.31 | 52.53 | 104.09 | 516.16 | 5.28 | 335.869 | 23.97 | 0.215 | 32.01 | 45.514 | 324.646 | 54.02 | 11.27 | 19.99 | 20.07 | 4304 | 60.21 | 25 | 28.01 |  | 385 | 70.332 | 44.82 | 80.24 | 119.76 | 29.06 | 30.63 |  | 29.78 | 4310 | 36 | 27.45 | 78 | 31 | 41.176 |  | 27.45 | 0.21 | -14.06
|  | 1009 | 34 | 19 | 4 | 2 | 14.196 | 11.439 | 98.907 | 7.99 | 2.8506 | 2.585 | 3.27 | 49.31 | 52.58 | 103.91 | 521.59 | 4.57 | 335.992 | 23.98 | 0.223 | 32.01 | 43.793 | 324.269 | 54.51 | 11.29 | 19.99 | 20.08 | 4307.5 | 60.18 | 25.03 | 28.02 |  | 385 | 70.348 | 44.8 | 80.04 | 120.09 | 29.07 | 30.65 |  | 29.75 | 4310 | 36 | 27.84 | 78 | 31 | 41.568 |  | 27.84 | 0.14 | -11.72
|  | 1010 | 34 | 20 | 5 | 2 | 14.287 | 11.439 | 98.906 | 7.32 | 2.8441 | 2.506 | 3.24 | 49.32 | 52.56 | 103.79 | 526.61 | 4.46 | 335.942 | 23.98 | 0.219 | 32.01 | 42.55 | 323.349 | 54.93 | 11.23 | 19.99 | 20.08 | 4293.4 | 60.22 | 24.97 | 28.01 |  | 385 | 70.35 | 44.81 | 79.94 | 119.77 | 29.07 | 30.67 |  | 29.72 | 4310 | 36.5 | 27.84 | 78 | 31 | 41.568 |  | 27.84 | 0.78 | -17.97
|  | 1011 | 34 | 21 | 6 | 2 | 14.125 | 11.437 | 98.906 | 7.04 | 2.8838 | 2.454 | 3.26 | 49.32 | 52.58 | 103.8 | 530.99 | 4.35 | 336.072 | 23.98 | 0.215 | 32.02 | 42.189 | 322.573 | 55.35 | 11.35 | 19.98 | 20.07 | 4281 | 60.27 | 25.32 | 28.01 |  | 385 | 70.351 | 44.8 | 79.96 | 119.6 | 29.07 | 30.67 |  | 29.68 | 4295.25 | 36.5 | 27.45 | 78 | 31 | 41.176 |  | 27.45 | 0.23 | -11.72
|  | 1012 | 34 | 22 | 7 | 2 | 14.216 | 11.438 | 98.905 | 6.93 | 2.9885 | 2.433 | 3.31 | 49.33 | 52.64 | 104.39 | 535.11 | 4.32 | 335.67 | 23.99 | 0.197 | 32.04 | 43.345 | 321.655 | 55.7 | 11.79 | 19.99 | 20.08 | 4291.9 | 60.36 | 26.24 | 28.01 |  | 385 | 70.345 | 44.8 | 80.09 | 120 | 29.07 | 30.65 |  | 29.64 | 4285 | 36 | 27.84 | 78 | 31 | 42.352 |  | 27.84 | 0.53 | -17.97
|  | 1013 | 34 | 23 | 1 | 21 | 14.095 | 11.437 | 98.904 | 6.86 | 2.9101 | 2.447 | 3.36 | 49.36 | 52.72 | 103.61 | 539.33 | 4.48 | 335.782 | 23.99 | 0.291 | 32.02 | 43.38 | 321.121 | 56.02 | 11.57 | 19.99 | 20.08 | 4323 | 60.43 | 25.55 | 28.01 |  | 385 | 70.333 | 44.81 | 80.14 | 119.96 | 29.07 | 30.62 |  | 29.61 | 4310 | 36.5 | 28.24 | 78 | 31 | 44.705 |  | 28.24 | 0.86 | -15.63
|  | 1014 | 34 | 24 | 2 | 21 | 13.9 | 11.438 | 98.903 | 6.46 | 2.8396 | 2.403 | 3.33 | 49.4 | 52.74 | 98.76 | 543.08 | 4.37 | 337.834 | 24 | 0.354 | 32.03 | 26.321 | 320.238 | 56.35 | 10.25 | 19.99 | 20.09 | 3927.3 | 60.51 | 24.93 | 28.01 |  | 385 | 70.331 | 44.81 | 80.12 | 119.74 | 29.07 | 30.6 |  | 29.57 | 4236.5 | 32 | 20 | 78 | 31 | 24.705 |  | 20 | 0.88 | -20.31
|  | 1015 | 34 | 25 | 3 | 21 | 22.467 | 11.441 | 98.902 | 4.11 | 2.8824 | 2.204 | 3.37 | 49.45 | 52.83 | 98.14 | 536.74 | 2.28 | 338.541 | 24 | 0.244 | 32.03 | 17.492 | 315.442 | 56.66 | 9.04 | 19.99 | 20.08 | 3410.4 | 60.64 | 25.31 | 28.02 |  | 385 | 70.346 | 44.81 | 80.3 | 119.96 | 29.07 | 30.58 |  | 29.54 | 3734.25 | 30.5 | 18.43 | 78 | 31 | 12.549 |  | 18.43 | 0 | 0
|  | 1016 | 34 | 26 | 4 | 21 | 22.493 | 11.442 | 98.902 | 4.24 | 2.8259 | 2.099 | 2.98 | 49.52 | 52.5 | 98.85 | 524.39 | 0.54 | 338.578 | 24.01 | 0.165 | 32.04 | 15.122 | 309.018 | 56.96 | 7.55 | 20 | 20.09 | 2905.2 | 60.77 | 24.81 | 28.02 |  | 385 | 70.36 | 44.82 | 80.45 | 119.83 | 29.06 | 30.56 |  | 29.5 | 3226.5 | 27.5 | 18.43 | 78 | 31 | 12.549 |  | 18.43 | 0 | 0
|  | 1017 | 34 | 27 | 5 | 21 | 22.495 | 11.435 | 98.903 | 8.69 | 2.8212 | 2.062 | 2.65 | 49.57 | 52.22 | 98.89 | 511.92 | 0.07 | 338.625 | 24.01 | 0.154 | 32.03 | 14.633 | 298.598 | 57.15 | 6.26 | 20 | 20.09 | 2413.1 | 60.82 | 24.77 | 28.02 |  | 385 | 70.357 | 44.81 | 80.07 | 119.88 | 29.06 | 30.54 |  | 29.46 | 2722.5 | 25.5 | 18.43 | 78 | 31 | 13.725 |  | 18.43 | 0 | 0
|  | 1018 | 34 | 28 | 6 | 21 | 22.436 | 11.436 | 98.903 | 9.94 | 2.8104 | 2.095 | 2.37 | 49.59 | 51.96 | 98.96 | 500.64 | 0.01 | 338.449 | 24.01 | 0.164 | 32.01 | 15.54 | 271.305 | 57.3 | 5.11 | 19.99 | 20.08 | 1977.5 | 60.9 | 24.68 | 28.02 |  | 385 | 70.342 | 44.81 | 80.17 | 119.83 | 29.06 | 30.51 |  | 29.42 | 2242 | 22.5 | 18.82 | 78 | 31 | 15.294 |  | 18.82 | 0 | 0
|  | 1019 | 34 | 29 | 7 | 21 | 15.138 | 11.436 | 98.903 | 6.18 | 2.8062 | 2.081 | 2.13 | 49.65 | 51.78 | 99.21 | 491.9 | 0.3 | 338.483 | 24 | 0.15 | 32 | 16.73 | 234.13 | 57.44 | 4.06 | 19.99 | 20.08 | 1572.8 | 61.14 | 24.64 | 28.01 |  | 385 | 70.333 | 44.81 | 80.28 | 120.18 | 29.05 | 30.49 |  | 29.4 | 1821.75 | 20.5 | 19.22 | 78 | 31 | 14.902 |  | 19.22 | 0.33 | 1.56
|  | 1020 | 34 | 30 | 8 | 21 | 15.4 | 11.437 | 98.904 | 2.92 | 2.7908 | 2.033 | 1.99 | 49.66 | 51.65 | 99.25 | 484.82 | 0.51 | 338.509 | 24 | 0.157 | 31.98 | 18.446 | 190.217 | 57.44 | 3.07 | 19.99 | 20.08 | 1196.1 | 61.39 | 24.5 | 28.01 |  | 385 | 70.334 | 44.81 | 79.96 | 120.25 | 29.03 | 30.47 |  | 29.38 | 1435.75 | 18.5 | 18.04 | 78 | 31 | 18.039 |  | 18.04 | 0.02 | 3.91
|  | 1021 | 35 | 1 | 1 | 1 | 14.662 | 11.434 | 98.904 | 2.43 | 2.804 | 2.019 | 1.88 | 49.66 | 51.54 | 99.1 | 478.96 | 0.48 | 338.564 | 24 | 0.165 | 31.97 | 21.906 | 151.485 | 57.29 | 2.45 | 19.98 | 20.08 | 951.2 | 61.56 | 24.62 | 28.01 |  | 385 | 70.322 | 44.81 | 80.1 | 120.44 | 29.02 | 30.46 |  | 29.37 | 1094.5 | 18.5 | 18.43 | 78 | 31 | 21.96 |  | 18.43 | 0.06 | 6.25
|  | 1022 | 35 | 2 | 2 | 1 | 13.987 | 11.435 | 98.905 | 3.39 | 2.8444 | 2.045 | 1.8 | 49.65 | 51.45 | 99.12 | 474.25 | 0.53 | 338.422 | 23.99 | 0.143 | 31.97 | 27.126 | 130.066 | 57.03 | 2.13 | 19.99 | 20.07 | 813.2 | 61.67 | 24.97 | 28.01 |  | 385 | 70.281 | 44.81 | 80.33 | 119.88 | 29.02 | 30.46 |  | 29.38 | 884.25 | 18.5 | 18.82 | 78 | 31 | 25.098 |  | 18.82 | 0.92 | 0.78
|  | 1023 | 35 | 3 | 3 | 1 | 14.239 | 11.436 | 98.904 | 5.39 | 2.8613 | 2.153 | 1.8 | 49.65 | 51.45 | 99.12 | 474.25 | 0.59 | 338.281 | 23.99 | 0.13 | 31.97 | 34.151 | 120.152 | 57.03 | 2.11 | 19.99 | 20.07 | 803.2 | 61.67 | 25.12 | 28.01 |  | 385 | 70.24 | 44.81 | 80.1 | 119.59 | 29.01 | 30.46 |  | 29.38 | 799 | 14.5 | 19.61 | 78 | 32 | 34.509 |  | 19.61 | 0.82 | -2.34
|  | 1024 | 35 | 4 | 4 | 1 | 14.751 | 11.434 | 98.905 | 6.36 | 2.8685 | 2.258 | 1.68 | 49.66 | 51.34 | 99.22 | 470.48 | 0.7 | 338.322 | 24 | 0.132 | 31.96 | 37.894 | 118.954 | 56.77 | 2.21 | 19.99 | 20.08 | 836.6 | 61.73 | 25.19 | 28.01 |  | 385 | 70.219 | 44.82 | 79.96 | 119.87 | 29.01 | 30.45 |  | 29.41 | 812.5 | 15 | 19.61 | 78 | 32 | 38.823 |  | 19.61 | 0.23 | 2.34
|  | 1025 | 35 | 5 | 5 | 1 | 14.558 | 11.436 | 98.905 | 6.33 | 2.8509 | 2.318 | 1.56 | 49.64 | 51.2 | 99.14 | 463.94 | 0.76 | 338.3 | 23.98 | 0.157 | 31.95 | 37.51 | 121.212 | 55.94 | 2.27 | 20 | 20.09 | 864.3 | 61.8 | 25.03 | 28.01 |  | 385 | 70.193 | 44.82 | 80.04 | 120.46 | 29.01 | 30.43 |  | 29.43 | 860.75 | 17 | 19.61 | 78 | 32 | 34.509 |  | 19.61 | 0.06 | 5.47
|  | 1026 | 35 | 6 | 6 | 1 | 14.129 | 11.438 | 98.905 | 6.05 | 2.8314 | 2.313 | 1.53 | 49.63 | 51.16 | 99.14 | 461.06 | 0.79 | 338.343 | 23.98 | 0.17 | 31.94 | 35.883 | 121.198 | 55.37 | 2.2 | 20 | 20.09 | 844.6 | 61.8 | 24.86 | 28.01 |  | 385 | 70.192 | 44.83 | 80.03 | 120.2 | 29.01 | 30.42 |  | 29.45 | 837.5 | 17.5 | 19.22 | 78 | 31 | 34.509 |  | 19.22 | 0.9 | 2.34
|  | 1027 | 35 | 7 | 7 | 1 | 14.25 | 11.436 | 98.905 | 6.14 | 2.8415 | 2.301 | 1.53 | 49.63 | 51.16 | 99.15 | 461.06 | 0.79 | 338.34 | 23.98 | 0.178 | 31.94 | 35.627 | 120.262 | 55.37 | 2.16 | 20 | 20.09 | 827.1 | 61.8 | 24.95 | 28.01 |  | 385 | 70.161 | 44.83 | 80.13 | 120.25 | 29.01 | 30.41 |  | 29.48 | 837.5 | 17 | 19.22 | 78 | 31 | 34.509 |  | 19.22 | 0.84 | 0
|  | 1028 | 35 | 8 | 1 | 12 | 14.51 | 11.439 | 98.906 | 6.46 | 2.8587 | 2.296 | 1.5 | 49.53 | 51.04 | 99.16 | 455.54 | 0.76 | 338.32 | 23.97 | 0.175 | 31.92 | 37.042 | 120.12 | 53.66 | 2.14 | 20.01 | 20.08 | 813.6 | 61.77 | 25.1 | 28.01 |  | 385 | 70.155 | 44.84 | 79.85 | 120.1 | 29 | 30.39 |  | 29.53 | 853.75 | 16 | 19.22 | 78 | 31 | 55.293 |  | 19.22 | 0.55 | -3.13
|  | 1029 | 35 | 9 | 2 | 12 | 15.244 | 11.436 | 98.906 | 7.07 | 2.9696 | 2.418 | 1.5 | 49.53 | 51.04 | 102.3 | 455.54 | 0.88 | 337.474 | 23.97 | 0.236 | 31.92 | 67.076 | 125.849 | 53.66 | 3.1 | 20.01 | 20.08 | 1135.5 | 61.77 | 26.07 | 28.01 |  | 385 | 70.125 | 44.84 | 80.02 | 120.4 | 29.01 | 30.37 |  | 29.56 | 1263.25 | -10.5 | 27.84 | 78 | 32 | 90.587 |  | 27.84 | 0.02 | 0
|  | 1030 | 35 | 10 | 3 | 12 | 14.857 | 11.434 | 98.906 | 8.53 | 2.9279 | 2.617 | 1.46 | 49.5 | 50.96 | 104.51 | 452.83 | 1.94 | 336.465 | 23.96 | 0.218 | 31.92 | 80.317 | 149.087 | 52.78 | 4.51 | 20.01 | 20.09 | 1676 | 61.73 | 25.71 | 28.01 |  | 385 | 70.099 | 44.84 | 79.98 | 120.1 | 29.01 | 30.35 |  | 29.59 | 1263.25 | 2.5 | 31.37 | 78 | 32 | 90.587 |  | 31.37 | 0.02 | 2.34
|  | 1031 | 35 | 11 | 4 | 12 | 14.2 | 11.435 | 98.907 | 9.89 | 2.8793 | 2.866 | 1.49 | 49.45 | 50.93 | 106.93 | 455.16 | 3.33 | 335.718 | 23.96 | 0.162 | 31.93 | 79.032 | 217.304 | 51.88 | 6.38 | 20.01 | 20.08 | 2409.7 | 61.69 | 25.28 | 28.01 |  | 385 | 70.103 | 44.84 | 80.07 | 120.45 | 29.01 | 30.34 |  | 29.62 | 1947.5 | 17.5 | 30.98 | 78 | 31 | 78.822 |  | 30.98 | 0.06 | 8.59
|  | 1032 | 35 | 12 | 5 | 12 | 13.873 | 11.436 | 98.907 | 13.06 | 2.8369 | 3.015 | 1.77 | 49.4 | 51.17 | 102.41 | 461.87 | 4.69 | 336.322 | 23.96 | 0.23 | 31.93 | 62.81 | 273.986 | 50.79 | 7.47 | 20.01 | 20.09 | 2865.4 | 61.63 | 24.91 | 28.01 |  | 385 | 70.118 | 44.85 | 80.06 | 119.65 | 29.03 | 30.37 |  | 29.65 | 2917.75 | 29.5 | 26.67 | 78 | 31 | 48.234 |  | 26.67 | 0.92 | 1.56
|  | 1033 | 35 | 13 | 6 | 12 | 14.18 | 11.429 | 98.907 | 13.28 | 2.8472 | 2.992 | 2.07 | 49.36 | 51.43 | 108.09 | 470.39 | 4.44 | 334.959 | 23.96 | 0.139 | 31.94 | 61.939 | 296.073 | 49.79 | 8.34 | 20.01 | 20.09 | 3186.7 | 61.56 | 25 | 28.02 |  | 385 | 70.128 | 44.85 | 80.1 | 119.76 | 29.04 | 30.42 |  | 29.69 | 2917.75 | 27.5 | 29.8 | 78 | 31 | 48.234 |  | 29.8 | 0.04 | 4.69
|  | 1034 | 35 | 14 | 7 | 12 | 14.165 | 11.433 | 98.906 | 12.86 | 2.8577 | 3.017 | 2.34 | 49.33 | 51.67 | 108.33 | 475.79 | 4.96 | 334.704 | 23.95 | 0.138 | 31.95 | 61.902 | 309.447 | 50.5 | 9.46 | 20.01 | 20.08 | 3602.1 | 61.55 | 25.09 | 28.01 |  | 385 | 70.155 | 44.84 | 79.98 | 120.03 | 29.04 | 30.49 |  | 29.72 | 3353.75 | 29.5 | 30.59 | 78 | 31 | 62.744 |  | 30.59 | 0.86 | -3.13
|  | 1035 | 35 | 15 | 8 | 12 | 14.125 | 11.432 | 98.904 | 12.73 | 2.8469 | 3.031 | 2.48 | 49.31 | 51.8 | 108.82 | 484.06 | 5.85 | 334.427 | 23.96 | 0.119 | 31.97 | 60.79 | 317.41 | 51.78 | 10.38 | 20.01 | 20.09 | 3965.2 | 61.48 | 25 | 28.01 |  | 385 | 70.156 | 44.85 | 80.1 | 120.1 | 29.06 | 30.55 |  | 29.74 | 4044.5 | 30.5 | 30.98 | 78 | 31 | 59.607 |  | 30.98 | 0.1 | -3.13
|  | 1036 | 35 | 16 | 1 | 2 | 14.195 | 11.433 | 98.903 | 12.67 | 2.8383 | 3.011 | 2.72 | 49.31 | 52.03 | 109.96 | 493.62 | 6.11 | 334.208 | 23.96 | 0.121 | 31.98 | 60.704 | 321.775 | 52.63 | 11.05 | 20.01 | 20.09 | 4232.3 | 61.17 | 24.92 | 28 |  | 385 | 70.19 | 44.86 | 79.92 | 119.82 | 29.07 | 30.59 |  | 29.77 | 4044.5 | 30.5 | 31.37 | 78 | 31 | 59.607 |  | 31.37 | 0.9 | -10.16
|  | 1037 | 35 | 17 | 2 | 2 | 14.151 | 11.433 | 98.903 | 11.61 | 2.8539 | 2.913 | 3.03 | 49.31 | 52.35 | 104.02 | 503.71 | 6.34 | 335.665 | 23.97 | 0.221 | 31.97 | 51.537 | 324.71 | 53.23 | 11.4 | 20.02 | 20.1 | 4343.5 | 60.81 | 25.06 | 28.01 |  | 385 | 70.196 | 44.86 | 79.95 | 119.94 | 29.08 | 30.63 |  | 29.81 | 4310 | 36 | 28.63 | 78 | 31 | 54.901 |  | 28.63 | 0.86 | -17.19
|  | 1038 | 35 | 18 | 3 | 2 | 14.375 | 11.434 | 98.902 | 9.18 | 2.868 | 2.729 | 3.14 | 49.31 | 52.45 | 103.4 | 513.48 | 5.35 | 336.181 | 23.97 | 0.236 | 31.99 | 44.561 | 325.444 | 53.75 | 11.36 | 20.02 | 20.1 | 4309.2 | 60.45 | 25.18 | 28.01 |  | 385 | 70.22 | 44.86 | 80.18 | 120.17 | 29.1 | 30.66 |  | 29.84 | 4304.5 | 37 | 27.45 | 78 | 31 | 39.999 |  | 27.45 | 0.88 | -18.75
|  | 1039 | 35 | 19 | 4 | 2 | 14.199 | 11.434 | 98.902 | 7.89 | 2.8138 | 2.586 | 3.26 | 49.31 | 52.58 | 103.73 | 519.56 | 4.46 | 336.078 | 23.96 | 0.215 | 32 | 42.577 | 324.648 | 54.19 | 11.09 | 20.01 | 20.1 | 4285.5 | 60.31 | 24.71 | 28 |  | 385 | 70.256 | 44.86 | 79.95 | 120.01 | 29.09 | 30.67 |  | 29.86 | 4304.5 | 36.5 | 27.45 | 78 | 31 | 39.999 |  | 27.45 | 0.18 | -14.06
|  | 1040 | 35 | 20 | 5 | 2 | 14.169 | 11.432 | 98.904 | 7.24 | 2.7902 | 2.505 | 3.35 | 49.31 | 52.65 | 104.17 | 524.34 | 4.21 | 335.947 | 23.98 | 0.213 | 32.01 | 43.352 | 323.75 | 54.54 | 11.03 | 20 | 20.1 | 4299 | 60.27 | 24.5 | 28 |  | 385 | 70.296 | 44.86 | 79.97 | 119.87 | 29.1 | 30.68 |  | 29.86 | 4289.75 | 36 | 27.84 | 78 | 31 | 43.137 |  | 27.84 | 0.63 | -10.16
|  | 1041 | 35 | 21 | 6 | 2 | 14.209 | 11.435 | 98.905 | 7.01 | 2.8134 | 2.472 | 3.3 | 49.32 | 52.62 | 104.37 | 528.97 | 4.45 | 335.958 | 23.98 | 0.219 | 32.02 | 43.978 | 323.102 | 54.89 | 11.19 | 20 | 20.1 | 4324.4 | 60.3 | 24.7 | 28 |  | 385 | 70.358 | 44.86 | 79.88 | 120.09 | 29.1 | 30.68 |  | 29.85 | 4329.5 | 36 | 28.24 | 78 | 31 | 42.352 |  | 28.24 | 0.82 | -17.19
|  | 1042 | 35 | 22 | 7 | 2 | 14.27 | 11.434 | 98.907 | 6.93 | 2.8279 | 2.446 | 3.32 | 49.34 | 52.66 | 103.56 | 533.62 | 4.55 | 336.132 | 23.98 | 0.235 | 32 | 42.492 | 322.528 | 55.21 | 11.21 | 20 | 20.09 | 4309.5 | 60.35 | 24.83 | 28 |  | 385 | 70.387 | 44.86 | 79.95 | 119.48 | 29.1 | 30.67 |  | 29.82 | 4329.5 | 37 | 27.45 | 78 | 31 | 42.352 |  | 27.45 | 0.63 | -19.53
|  | 1043 | 35 | 23 | 1 | 21 | 14.101 | 11.431 | 98.907 | 6.82 | 2.8922 | 2.423 | 3.32 | 49.37 | 52.69 | 103.14 | 537.94 | 4.41 | 336.3 | 24 | 0.292 | 32.01 | 41.214 | 321.923 | 55.51 | 11.4 | 19.99 | 20.09 | 4286.3 | 60.41 | 25.39 | 27.99 |  | 385 | 70.411 | 44.87 | 80.06 | 119.87 | 29.1 | 30.65 |  | 29.79 | 4304.5 | 37 | 27.45 | 78 | 31 | 40.391 |  | 27.45 | 0.2 | -12.5
|  | 1044 | 35 | 24 | 2 | 21 | 14.039 | 11.431 | 98.907 | 6.12 | 2.8563 | 2.357 | 3.3 | 49.42 | 52.73 | 98.62 | 541.64 | 3.96 | 338.074 | 23.99 | 0.359 | 32.03 | 24.969 | 320.298 | 55.81 | 10.08 | 20 | 20.09 | 3837.8 | 60.44 | 25.08 | 28 |  | 385 | 70.42 | 44.86 | 80.1 | 119.92 | 29.1 | 30.63 |  | 29.74 | 3712.5 | 32 | 19.61 | 78 | 31 | 11.765 |  | 19.61 | 0.88 | -20.31
|  | 1045 | 35 | 25 | 3 | 21 | 22.46 | 11.436 | 98.906 | 3.94 | 2.8379 | 2.179 | 3.26 | 49.49 | 52.74 | 98.33 | 541.13 | 2.08 | 338.494 | 24 | 0.246 | 32.03 | 17.407 | 315.922 | 56.09 | 8.81 | 19.99 | 20.08 | 3374.4 | 60.54 | 24.92 | 27.99 |  | 385 | 70.413 | 44.86 | 80.16 | 119.76 | 29.09 | 30.6 |  | 29.68 | 3712.5 | 30 | 18.43 | 78 | 31 | 11.765 |  | 18.43 | 0 | 0
|  | 1046 | 35 | 26 | 4 | 21 | 22.493 | 11.436 | 98.905 | 4.37 | 2.8055 | 2.073 | 3.08 | 49.56 | 52.65 | 98.75 | 530.35 | 0.43 | 338.653 | 24.02 | 0.169 | 32.03 | 14.68 | 309.128 | 56.34 | 7.41 | 20 | 20.09 | 2871.2 | 60.66 | 24.63 | 28 |  | 385 | 70.449 | 44.87 | 80.18 | 119.99 | 29.09 | 30.58 |  | 29.62 | 3191.25 | 27.5 | 18.43 | 78 | 31 | 12.549 |  | 18.43 | 0 | 0
|  | 1047 | 35 | 27 | 5 | 21 | 22.496 | 11.433 | 98.905 | 9.02 | 2.8144 | 2.073 | 2.75 | 49.61 | 52.36 | 98.96 | 517.78 | 0.04 | 338.804 | 24.02 | 0.153 | 32.01 | 14.762 | 297.304 | 56.5 | 6.03 | 19.98 | 20.09 | 2331.3 | 60.76 | 24.71 | 28 |  | 385 | 70.439 | 44.86 | 80.21 | 119.84 | 29.09 | 30.56 |  | 29.57 | 2211.5 | 25 | 18.82 | 78 | 31 | 14.902 |  | 18.82 | 0 | 0
|  | 1048 | 35 | 28 | 6 | 21 | 22.14 | 11.432 | 98.907 | 10.34 | 2.8152 | 2.089 | 2.41 | 49.68 | 52.08 | 99.2 | 505.96 | 0.02 | 338.582 | 24.01 | 0.147 | 32 | 15.468 | 271.677 | 56.57 | 5.03 | 19.98 | 20.07 | 1941.8 | 60.83 | 24.72 | 28 |  | 385 | 70.417 | 44.86 | 80.12 | 119.9 | 29.08 | 30.54 |  | 29.53 | 2211.5 | 22 | 18.43 | 78 | 31 | 14.902 |  | 18.43 | 0 | 0
|  | 1049 | 35 | 29 | 7 | 21 | 15.095 | 11.429 | 98.908 | 5.78 | 2.8004 | 2.058 | 2.23 | 49.72 | 51.95 | 99.18 | 496.06 | 0.37 | 338.594 | 24.02 | 0.166 | 32 | 16.704 | 230.45 | 56.56 | 3.97 | 19.98 | 20.07 | 1543.4 | 61.05 | 24.59 | 28.01 |  | 385 | 70.407 | 44.87 | 80.17 | 119.88 | 29.07 | 30.52 |  | 29.5 | 1794.5 | 20 | 18.43 | 78 | 31 | 16.47 |  | 18.43 | 0.06 | 1.56
|  | 1050 | 35 | 30 | 8 | 21 | 14.985 | 11.433 | 98.909 | 2.6 | 2.7935 | 2.005 | 2.03 | 49.76 | 51.79 | 99.42 | 488.7 | 0.53 | 338.617 | 24.02 | 0.163 | 31.98 | 19.307 | 185.752 | 56.43 | 3.05 | 19.97 | 20.08 | 1186.6 | 61.31 | 24.53 | 28.01 |  | 385 | 70.412 | 44.86 | 79.91 | 119.96 | 29.06 | 30.49 |  | 29.48 | 1398.25 | 19.5 | 18.82 | 78 | 31 | 18.431 |  | 18.82 | 0.06 | 4.69
|  | 1051 | 36 | 1 | 1 | 1 | 14.721 | 11.434 | 98.909 | 2.01 | 2.8098 | 1.96 | 1.97 | 49.77 | 51.74 | 99.11 | 482.5 | 0.56 | 338.866 | 24.03 | 0.156 | 31.98 | 22.322 | 151.302 | 56.22 | 2.41 | 19.98 | 20.07 | 932.9 | 61.53 | 24.67 | 28.02 |  | 385 | 70.403 | 44.88 | 79.8 | 120.27 | 29.05 | 30.47 |  | 29.49 | 1073.25 | 19 | 18.43 | 78 | 31 | 20.392 |  | 18.43 | 0.08 | 7.03
|  | 1052 | 36 | 2 | 2 | 1 | 14.001 | 11.433 | 98.907 | 3.26 | 2.8341 | 1.998 | 1.81 | 49.78 | 51.59 | 99.09 | 477.86 | 0.62 | 338.886 | 24.01 | 0.139 | 31.95 | 28.05 | 129.994 | 55.86 | 2.13 | 19.97 | 20.07 | 818.5 | 61.66 | 24.88 | 28 |  | 385 | 70.38 | 44.87 | 79.95 | 120.36 | 29.04 | 30.48 |  | 29.5 | 879.5 | 18 | 19.22 | 78 | 31 | 27.451 |  | 19.22 | 0.92 | 0.78
|  | 1053 | 36 | 3 | 3 | 1 | 14.246 | 11.433 | 98.907 | 5.28 | 2.8522 | 2.104 | 1.72 | 49.76 | 51.49 | 99.14 | 473.88 | 0.69 | 338.813 | 24.01 | 0.132 | 31.95 | 34.244 | 119.877 | 55.51 | 2.11 | 19.97 | 20.06 | 805.9 | 61.77 | 25.04 | 28.01 |  | 385 | 70.336 | 44.87 | 80.13 | 120.08 | 29.03 | 30.47 |  | 29.53 | 805.25 | 15 | 19.61 | 78 | 32 | 34.509 |  | 19.61 | 0.82 | -1.56
|  | 1054 | 36 | 4 | 4 | 1 | 14.676 | 11.431 | 98.908 | 6.18 | 2.8652 | 2.211 | 1.63 | 49.77 | 51.4 | 99.16 | 470.52 | 0.73 | 338.877 | 24.02 | 0.137 | 31.94 | 37.194 | 118.88 | 55.15 | 2.18 | 19.97 | 20.07 | 828.3 | 61.83 | 25.16 | 28.01 |  | 385 | 70.305 | 44.87 | 80.14 | 120.16 | 29.03 | 30.47 |  | 29.56 | 809.25 | 15 | 19.61 | 78 | 32 | 38.039 |  | 19.61 | 0.29 | 2.34
|  | 1055 | 36 | 5 | 5 | 1 | 14.498 | 11.427 | 98.909 | 6.32 | 2.8563 | 2.285 | 1.6 | 49.75 | 51.35 | 99.17 | 467.26 | 0.78 | 338.879 | 24.01 | 0.14 | 31.94 | 38.036 | 120.093 | 54.8 | 2.25 | 19.98 | 20.06 | 858.5 | 61.85 | 25.08 | 28 |  | 385 | 70.259 | 44.87 | 80.27 | 120.01 | 29.03 | 30.45 |  | 29.59 | 840.5 | 16 | 19.61 | 78 | 32 | 38.039 |  | 19.61 | 0.06 | 5.47
|  | 1056 | 36 | 6 | 6 | 1 | 14.309 | 11.426 | 98.91 | 6.01 | 2.8428 | 2.316 | 1.55 | 49.74 | 51.29 | 99.11 | 464.22 | 0.82 | 338.922 | 24.01 | 0.162 | 31.92 | 36.68 | 123.321 | 54.28 | 2.26 | 19.98 | 20.06 | 865.4 | 61.85 | 24.96 | 28 |  | 385 | 70.209 | 44.88 | 79.9 | 120.19 | 29.03 | 30.44 |  | 29.62 | 869.5 | 17.5 | 19.22 | 78 | 31 | 37.254 |  | 19.22 | 0.1 | 7.81
|  | 1057 | 36 | 7 | 7 | 1 | 14.15 | 11.427 | 98.909 | 5.83 | 2.8347 | 2.302 | 1.53 | 49.7 | 51.23 | 99.15 | 461.35 | 0.82 | 338.95 | 24 | 0.174 | 31.91 | 35.633 | 123.792 | 53.59 | 2.2 | 19.96 | 20.05 | 845.7 | 61.82 | 24.89 | 28 |  | 385 | 70.176 | 44.87 | 79.98 | 120.14 | 29.03 | 30.43 |  | 29.64 | 860 | 17.5 | 19.22 | 78 | 31 | 34.509 |  | 19.22 | 0.9 | 2.34
|  | 1058 | 36 | 8 | 1 | 12 | 14.264 | 11.43 | 98.908 | 6.04 | 2.8397 | 2.292 | 1.5 | 49.67 | 51.17 | 99.15 | 458.58 | 0.78 | 338.985 | 24.01 | 0.176 | 31.91 | 36.005 | 122.686 | 52.7 | 2.16 | 19.97 | 20.06 | 826.2 | 61.79 | 24.93 | 28.01 |  | 385 | 70.179 | 44.88 | 80.14 | 120.38 | 29.03 | 30.41 |  | 29.66 | 839 | 16.5 | 19.22 | 78 | 31 | 34.509 |  | 19.22 | 0.82 | -0.78
|  | 1059 | 36 | 9 | 2 | 12 | 15.284 | 11.429 | 98.908 | 6.87 | 2.9696 | 2.423 | 1.5 | 49.6 | 51.1 | 102.47 | 455.8 | 0.93 | 338.029 | 24.01 | 0.232 | 31.91 | 67.546 | 127.143 | 51.82 | 3.15 | 19.96 | 20.05 | 1155.1 | 61.78 | 26.07 | 28.01 |  | 385 | 70.154 | 44.88 | 79.76 | 120.1 | 29.03 | 30.39 |  | 29.68 | 873.25 | -10 | 28.24 | 78 | 32 | 59.999 |  | 28.24 | 0.02 | 0
|  | 1060 | 36 | 10 | 3 | 12 | 14.769 | 11.43 | 98.907 | 8.55 | 2.9157 | 2.641 | 1.48 | 49.54 | 51.01 | 104.84 | 455.1 | 2.14 | 337.036 | 24.01 | 0.2 | 31.91 | 79.759 | 153.33 | 51.01 | 4.74 | 19.97 | 20.05 | 1766.6 | 61.73 | 25.6 | 28.01 |  | 385 | 70.14 | 44.89 | 80.05 | 119.91 | 29.03 | 30.38 |  | 29.71 | 1283.5 | 4.5 | 30.98 | 78 | 32 | 90.587 |  | 30.98 | 0.02 | 2.34
|  | 1061 | 36 | 11 | 4 | 12 | 13.992 | 11.434 | 98.905 | 10.35 | 2.8492 | 2.843 | 1.66 | 49.46 | 51.12 | 103.63 | 460.37 | 3.51 | 336.955 | 24 | 0.24 | 31.9 | 73.516 | 222.693 | 50.15 | 6.36 | 19.95 | 20.04 | 2427 | 61.68 | 25.02 | 28.01 |  | 385 | 70.135 | 44.87 | 79.91 | 119.72 | 29.04 | 30.35 |  | 29.74 | 1963.25 | 23.5 | 31.37 | 78 | 31 | 82.352 |  | 31.37 | 0.08 | 8.59
|  | 1062 | 36 | 12 | 5 | 12 | 14.143 | 11.436 | 98.902 | 13.71 | 2.8636 | 2.918 | 2 | 49.42 | 51.42 | 103.47 | 467.87 | 4.28 | 336.59 | 24.01 | 0.214 | 31.93 | 61.023 | 274.294 | 49.34 | 7.24 | 19.97 | 20.04 | 2748.4 | 61.65 | 25.14 | 28.01 |  | 385 | 70.156 | 44.88 | 80.14 | 119.94 | 29.05 | 30.38 |  | 29.77 | 2525 | 27 | 27.06 | 78 | 31 | 54.901 |  | 27.06 | 0.47 | 7.03
|  | 1063 | 36 | 13 | 6 | 12 | 14.229 | 11.431 | 98.901 | 14.33 | 2.8569 | 2.948 | 2.24 | 49.39 | 51.64 | 108.02 | 473.14 | 4.27 | 335.71 | 24.01 | 0.132 | 31.96 | 63.113 | 297.756 | 49.62 | 8.5 | 19.96 | 20.04 | 3237 | 61.6 | 25.08 | 28.01 |  | 385 | 70.177 | 44.89 | 79.9 | 120.06 | 29.06 | 30.43 |  | 29.8 | 3317.75 | 28 | 30.2 | 78 | 31 | 64.313 |  | 30.2 | 0.78 | 0.78
|  | 1064 | 36 | 14 | 7 | 12 | 14.109 | 11.43 | 98.901 | 13.41 | 2.8562 | 3.014 | 2.38 | 49.34 | 51.72 | 108.48 | 480.3 | 5.2 | 335.458 | 24 | 0.137 | 31.95 | 63.381 | 310.774 | 50.97 | 9.64 | 19.96 | 20.04 | 3669.7 | 61.52 | 25.08 | 28 |  | 385 | 70.205 | 44.88 | 79.99 | 119.93 | 29.07 | 30.47 |  | 29.83 | 3727.25 | 29 | 31.37 | 78 | 31 | 59.215 |  | 31.37 | 0.2 | 0
|  | 1065 | 36 | 15 | 8 | 12 | 14.107 | 11.425 | 98.903 | 13.17 | 2.8516 | 3.042 | 2.59 | 49.33 | 51.92 | 109.43 | 490 | 5.92 | 334.89 | 24.01 | 0.111 | 31.97 | 61.941 | 317.949 | 52.11 | 10.41 | 19.96 | 20.05 | 3968.5 | 61.3 | 25.04 | 28.01 |  | 385 | 70.211 | 44.89 | 80.03 | 119.82 | 29.08 | 30.52 |  | 29.86 | 3727.25 | 30 | 30.98 | 78 | 31 | 59.215 |  | 30.98 | 0.27 | -3.13
|  | 1066 | 36 | 16 | 1 | 2 | 14.169 | 11.424 | 98.903 | 12.95 | 2.8562 | 3.01 | 2.9 | 49.3 | 52.2 | 107.36 | 499.98 | 6.24 | 335.276 | 24.01 | 0.18 | 31.98 | 58.736 | 322.596 | 52.87 | 11.19 | 19.96 | 20.05 | 4260 | 60.89 | 25.08 | 28.01 |  | 385 | 70.232 | 44.89 | 79.96 | 119.9 | 29.1 | 30.57 |  | 29.88 | 4285 | 31 | 30.98 | 78 | 31 | 50.195 |  | 30.98 | 0.88 | -10.94
|  | 1067 | 36 | 17 | 2 | 2 | 14.166 | 11.423 | 98.905 | 11.34 | 2.8187 | 2.875 | 3.03 | 49.31 | 52.34 | 103.99 | 510.04 | 6.13 | 336.163 | 24.02 | 0.223 | 32 | 49.477 | 324.881 | 53.53 | 11.15 | 19.95 | 20.04 | 4301.1 | 60.42 | 24.75 | 28.01 |  | 385 | 70.255 | 44.89 | 80.18 | 120.04 | 29.12 | 30.61 |  | 29.86 | 4304.5 | 36.5 | 28.24 | 78 | 31 | 42.352 |  | 28.24 | 0.8 | -17.97
|  | 1068 | 36 | 18 | 3 | 2 | 14.048 | 11.419 | 98.908 | 9.32 | 2.8488 | 2.722 | 3.21 | 49.3 | 52.52 | 103.74 | 517.06 | 5.19 | 336.444 | 24.02 | 0.227 | 32.01 | 45.26 | 324.995 | 54.13 | 11.27 | 19.94 | 20.03 | 4302.1 | 60.17 | 25.01 | 28.01 |  | 385 | 70.264 | 44.89 | 79.95 | 119.85 | 29.12 | 30.64 |  | 29.83 | 4304.5 | 36.5 | 27.84 | 78 | 31 | 42.352 |  | 27.84 | 0.06 | -13.28
|  | 1069 | 36 | 19 | 4 | 2 | 14.244 | 11.422 | 98.909 | 7.96 | 2.8377 | 2.583 | 3.33 | 49.32 | 52.65 | 103.72 | 522.44 | 4.55 | 336.575 | 24.04 | 0.227 | 32.01 | 43.14 | 324.648 | 54.6 | 11.19 | 19.94 | 20.04 | 4289.9 | 60.15 | 24.92 | 28.01 |  | 385 | 70.287 | 44.91 | 80.18 | 119.71 | 29.13 | 30.67 |  | 29.78 | 4300 | 36.5 | 27.45 | 78 | 31 | 41.568 |  | 27.45 | 0.63 | -11.72
|  | 1070 | 36 | 20 | 5 | 2 | 14.148 | 11.422 | 98.908 | 7.28 | 2.8617 | 2.493 | 3.33 | 49.31 | 52.64 | 104.09 | 527.16 | 4.36 | 336.453 | 24.04 | 0.216 | 32.01 | 42.877 | 323.561 | 55.02 | 11.28 | 19.93 | 20.03 | 4286.4 | 60.2 | 25.13 | 28.01 |  | 385 | 70.298 | 44.89 | 79.99 | 119.49 | 29.13 | 30.68 |  | 29.73 | 4295.25 | 36.5 | 27.45 | 78 | 31 | 43.137 |  | 27.45 | 0.74 | -17.97
|  | 1071 | 36 | 21 | 6 | 2 | 14.168 | 11.419 | 98.906 | 7.04 | 2.8399 | 2.463 | 3.28 | 49.31 | 52.59 | 104.32 | 531.61 | 4.34 | 336.317 | 24.03 | 0.207 | 32.02 | 43.584 | 322.85 | 55.43 | 11.23 | 19.93 | 20.02 | 4302.5 | 60.26 | 24.94 | 28 |  | 385 | 70.322 | 44.89 | 80.18 | 119.81 | 29.12 | 30.67 |  | 29.69 | 4295.25 | 36 | 27.84 | 78 | 31 | 43.137 |  | 27.84 | 0.12 | -11.72
|  | 1072 | 36 | 22 | 7 | 2 | 14.237 | 11.42 | 98.904 | 6.91 | 2.8346 | 2.458 | 3.29 | 49.34 | 52.64 | 103.87 | 536.1 | 4.49 | 336.466 | 24.05 | 0.247 | 32.04 | 43.464 | 322.276 | 55.8 | 11.26 | 19.93 | 20.03 | 4321.1 | 60.37 | 24.89 | 28.01 |  | 385 | 70.325 | 44.9 | 80.21 | 119.87 | 29.12 | 30.66 |  | 29.66 | 4310 | 36 | 28.24 | 78 | 31 | 43.529 |  | 28.24 | 0.82 | -17.19
|  | 1073 | 36 | 23 | 1 | 21 | 14.148 | 11.422 | 98.898 | 6.87 | 2.8928 | 2.432 | 3.28 | 49.37 | 52.65 | 102.71 | 540.36 | 4.51 | 336.794 | 24.04 | 0.315 | 32.04 | 40.537 | 321.883 | 56.15 | 11.38 | 19.93 | 20.01 | 4278.5 | 60.48 | 25.4 | 28 |  | 385 | 70.33 | 44.88 | 79.95 | 119.79 | 29.13 | 30.65 |  | 29.62 | 4222.5 | 37.5 | 27.06 | 78 | 31 | 26.666 |  | 27.06 | 0.25 | -14.84
|  | 1074 | 36 | 24 | 2 | 21 | 13.658 | 11.422 | 98.893 | 6.64 | 2.8381 | 2.402 | 3.3 | 49.4 | 52.7 | 99.07 | 543.37 | 4.1 | 338.315 | 24.05 | 0.361 | 32.02 | 26.571 | 320.715 | 56.46 | 10.24 | 19.91 | 20 | 3925.8 | 60.55 | 24.92 | 28 |  | 385 | 70.329 | 44.86 | 80.07 | 119.71 | 29.12 | 30.63 |  | 29.59 | 4222.5 | 32 | 20.39 | 78 | 31 | 26.666 |  | 20.39 | 0.94 | -20.31
|  | 1075 | 36 | 25 | 3 | 21 | 20.941 | 11.415 | 98.892 | 4.27 | 2.8242 | 2.215 | 3.23 | 49.45 | 52.68 | 98.08 | 537.43 | 2.33 | 338.832 | 24.05 | 0.271 | 32.02 | 17.631 | 315.735 | 56.76 | 8.87 | 19.9 | 20 | 3415.3 | 60.65 | 24.8 | 28 |  | 385 | 70.314 | 44.85 | 80.18 | 119.84 | 29.12 | 30.61 |  | 29.54 | 3734.25 | 30.5 | 18.43 | 78 | 31 | 12.549 |  | 18.43 | 0 | 0
|  | 1076 | 36 | 26 | 4 | 21 | 22.493 | 11.416 | 98.893 | 4.36 | 2.8258 | 2.077 | 2.92 | 49.52 | 52.44 | 98.9 | 525.07 | 0.59 | 339.178 | 24.05 | 0.162 | 32.02 | 14.996 | 308.84 | 57.02 | 7.43 | 19.89 | 20 | 2860.3 | 60.74 | 24.81 | 27.99 |  | 385 | 70.319 | 44.84 | 80.11 | 119.97 | 29.11 | 30.59 |  | 29.5 | 2728.75 | 27.5 | 18.82 | 78 | 31 | 13.333 |  | 18.82 | 0 | 0
|  | 1077 | 36 | 27 | 5 | 21 | 22.495 | 11.416 | 98.892 | 8.64 | 2.8206 | 2.024 | 2.62 | 49.56 | 52.18 | 98.82 | 512.55 | 0.1 | 339.316 | 24.06 | 0.154 | 32.01 | 14.428 | 299.031 | 57.22 | 6.27 | 19.89 | 20 | 2417.3 | 60.78 | 24.77 | 27.98 |  | 385 | 70.306 | 44.84 | 79.97 | 120.06 | 29.11 | 30.56 |  | 29.47 | 2728.75 | 25.5 | 18.43 | 78 | 31 | 13.333 |  | 18.43 | 0 | 0
|  | 1078 | 36 | 28 | 6 | 21 | 22.479 | 11.413 | 98.893 | 10.81 | 2.8174 | 1.977 | 2.36 | 49.6 | 51.96 | 98.65 | 501.39 | 0.01 | 339.241 | 24.05 | 0.16 | 32 | 15.284 | 271.973 | 57.4 | 5.12 | 19.89 | 19.99 | 1975.4 | 60.9 | 24.74 | 28 |  | 385 | 70.293 | 44.84 | 80 | 119.47 | 29.1 | 30.54 |  | 29.44 | 2246 | 22.5 | 18.82 | 78 | 31 | 15.294 |  | 18.82 | 0 | 0
|  | 1079 | 36 | 29 | 7 | 21 | 14.921 | 11.417 | 98.894 | 5.85 | 2.8041 | 1.909 | 2.13 | 49.61 | 51.74 | 99.27 | 492.82 | 0.34 | 339.323 | 24.06 | 0.157 | 31.99 | 16.854 | 230.044 | 57.49 | 3.95 | 19.88 | 19.99 | 1530.6 | 61.16 | 24.62 | 27.99 |  | 385 | 70.259 | 44.83 | 80.14 | 119.9 | 29.09 | 30.52 |  | 29.42 | 1428.75 | 21 | 18.82 | 78 | 31 | 18.039 |  | 18.82 | 0.21 | 1.56
|  | 1080 | 36 | 30 | 8 | 21 | 15.411 | 11.415 | 98.894 | 2.6 | 2.7921 | 1.85 | 2.13 | 49.61 | 51.74 | 99.25 | 492.82 | 0.54 | 339.34 | 24.06 | 0.151 | 31.99 | 18.575 | 189.788 | 57.49 | 3.07 | 19.88 | 19.99 | 1196.1 | 61.16 | 24.52 | 27.99 |  | 385 | 70.239 | 44.83 | 79.96 | 120.2 | 29.08 | 30.5 |  | 29.41 | 1428.75 | 18.5 | 18.04 | 78 | 31 | 18.039 |  | 18.04 | 0.02 | 3.91
|  | 1081 | 37 | 1 | 1 | 1 | 14.692 | 11.413 | 98.894 | 1.9 | 2.796 | 1.821 | 1.97 | 49.63 | 51.6 | 99.06 | 485.82 | 0.58 | 339.258 | 24.04 | 0.17 | 31.97 | 21.729 | 150.526 | 57.45 | 2.44 | 19.87 | 19.97 | 947.9 | 61.35 | 24.55 | 27.99 |  | 385 | 70.234 | 44.83 | 79.95 | 120.33 | 29.07 | 30.48 |  | 29.4 | 1103 | 18 | 18.04 | 78 | 31 | 22.745 |  | 18.04 | 0.06 | 7.03
|  | 1082 | 37 | 2 | 2 | 1 | 13.97 | 11.413 | 98.896 | 3.09 | 2.8518 | 1.853 | 1.82 | 49.63 | 51.45 | 99.09 | 475.56 | 0.62 | 339.205 | 24.04 | 0.134 | 31.95 | 28.257 | 127.061 | 56.99 | 2.14 | 19.87 | 19.97 | 816.5 | 61.63 | 25.04 | 27.99 |  | 385 | 70.221 | 44.81 | 79.86 | 119.83 | 29.06 | 30.48 |  | 29.41 | 809.25 | 18 | 19.22 | 78 | 31 | 34.901 |  | 19.22 | 0.92 | 0.78
|  | 1083 | 37 | 3 | 3 | 1 | 14.247 | 11.417 | 98.897 | 4.87 | 2.8735 | 1.939 | 1.82 | 49.63 | 51.45 | 99.16 | 475.56 | 0.69 | 339.082 | 24.04 | 0.122 | 31.95 | 34.675 | 117.954 | 56.99 | 2.17 | 19.87 | 19.97 | 820.4 | 61.63 | 25.23 | 27.99 |  | 385 | 70.229 | 44.81 | 79.88 | 119.63 | 29.05 | 30.48 |  | 29.43 | 809.25 | 14.5 | 19.61 | 78 | 32 | 34.901 |  | 19.61 | 0.82 | -1.56
|  | 1084 | 37 | 4 | 4 | 1 | 14.773 | 11.413 | 98.896 | 5.7 | 2.8605 | 2.091 | 1.71 | 49.62 | 51.33 | 99.19 | 471.87 | 0.76 | 339.099 | 24.04 | 0.131 | 31.95 | 37.822 | 116.822 | 56.7 | 2.25 | 19.87 | 19.96 | 854.4 | 61.77 | 25.12 | 27.99 |  | 385 | 70.232 | 44.81 | 79.94 | 119.74 | 29.04 | 30.47 |  | 29.46 | 828 | 15.5 | 19.61 | 78 | 32 | 39.215 |  | 19.61 | 0.08 | 3.13
|  | 1085 | 37 | 5 | 5 | 1 | 14.501 | 11.412 | 98.897 | 5.63 | 2.8476 | 2.216 | 1.62 | 49.62 | 51.24 | 99.11 | 468.53 | 0.81 | 339.143 | 24.04 | 0.16 | 31.94 | 37.225 | 120.592 | 56.28 | 2.3 | 19.87 | 19.97 | 878.5 | 61.85 | 25 | 28 |  | 385 | 70.202 | 44.81 | 80.22 | 119.81 | 29.04 | 30.45 |  | 29.5 | 874 | 17 | 19.61 | 78 | 32 | 33.725 |  | 19.61 | 0.06 | 6.25
|  | 1086 | 37 | 6 | 6 | 1 | 14.087 | 11.413 | 98.897 | 5.55 | 2.828 | 2.259 | 1.58 | 49.6 | 51.18 | 99.12 | 465.39 | 0.85 | 339.219 | 24.04 | 0.165 | 31.93 | 35.637 | 121.791 | 55.74 | 2.23 | 19.87 | 19.95 | 857.5 | 61.89 | 24.83 | 28 |  | 385 | 70.202 | 44.81 | 80.15 | 119.82 | 29.04 | 30.44 |  | 29.52 | 874 | 18 | 19.22 | 78 | 31 | 33.725 |  | 19.22 | 0.9 | 3.13
|  | 1087 | 37 | 7 | 7 | 1 | 14.213 | 11.409 | 98.897 | 5.69 | 2.8376 | 2.272 | 1.55 | 49.58 | 51.13 | 99.16 | 462.53 | 0.81 | 339.124 | 24.03 | 0.175 | 31.92 | 35.37 | 122.767 | 54.95 | 2.18 | 19.86 | 19.95 | 836.3 | 61.91 | 24.92 | 27.99 |  | 385 | 70.193 | 44.8 | 79.99 | 119.88 | 29.04 | 30.42 |  | 29.55 | 848.25 | 17 | 19.22 | 78 | 31 | 34.117 |  | 19.22 | 0.86 | 0
|  | 1088 | 37 | 8 | 1 | 12 | 14.411 | 11.412 | 98.897 | 6.08 | 2.8468 | 2.293 | 1.53 | 49.55 | 51.09 | 99.13 | 459.78 | 0.78 | 339.125 | 24.03 | 0.182 | 31.91 | 36.151 | 122.89 | 53.98 | 2.14 | 19.87 | 19.95 | 818.3 | 61.94 | 25 | 28 |  | 385 | 70.215 | 44.8 | 79.89 | 119.79 | 29.03 | 30.4 |  | 29.6 | 830.25 | 16.5 | 19.22 | 78 | 31 | 34.901 |  | 19.22 | 0.72 | -2.34
|  | 1089 | 37 | 9 | 2 | 12 | 15.23 | 11.41 | 98.898 | 6.7 | 2.9815 | 2.391 | 1.52 | 49.49 | 51.01 | 102.02 | 457.01 | 0.8 | 338.27 | 24.03 | 0.233 | 31.92 | 64.414 | 126.746 | 52.96 | 3.02 | 19.87 | 19.95 | 1103.2 | 61.95 | 26.18 | 28.01 |  | 385 | 70.203 | 44.81 | 79.95 | 119.67 | 29.04 | 30.38 |  | 29.65 | 857 | -10 | 28.24 | 78 | 32 | 58.823 |  | 28.24 | 0.02 | 0
|  | 1090 | 37 | 10 | 3 | 12 | 14.827 | 11.412 | 98.898 | 8.48 | 2.9373 | 2.622 | 1.48 | 49.44 | 50.92 | 104.56 | 454.38 | 1.88 | 337.163 | 24.02 | 0.215 | 31.9 | 80.078 | 150.568 | 52.05 | 4.55 | 19.86 | 19.95 | 1686.3 | 61.95 | 25.79 | 28 |  | 385 | 70.192 | 44.81 | 79.95 | 119.96 | 29.04 | 30.36 |  | 29.7 | 1283.5 | 4 | 31.37 | 78 | 32 | 90.195 |  | 31.37 | 0.02 | 2.34
|  | 1091 | 37 | 11 | 4 | 12 | 14.196 | 11.412 | 98.897 | 10.11 | 2.8759 | 2.843 | 1.55 | 49.37 | 50.92 | 106.95 | 457.19 | 3.34 | 336.187 | 24.03 | 0.16 | 31.92 | 78.776 | 218.364 | 51.39 | 6.39 | 19.87 | 19.95 | 2416.5 | 61.94 | 25.25 | 28.01 |  | 385 | 70.178 | 44.82 | 80.08 | 119.53 | 29.05 | 30.34 |  | 29.76 | 1944.5 | 18 | 30.98 | 78 | 31 | 78.822 |  | 30.98 | 0.06 | 8.59
|  | 1092 | 37 | 12 | 5 | 12 | 13.919 | 11.407 | 98.897 | 13.57 | 2.8399 | 2.968 | 1.81 | 49.36 | 51.16 | 102.61 | 464.08 | 4.59 | 336.648 | 24.03 | 0.249 | 31.93 | 63.726 | 270.63 | 50.55 | 7.38 | 19.87 | 19.95 | 2826.7 | 61.9 | 24.93 | 28 |  | 385 | 70.205 | 44.82 | 79.86 | 119.68 | 29.06 | 30.36 |  | 29.8 | 2659.25 | 29 | 26.67 | 78 | 31 | 73.332 |  | 26.67 | 0.92 | 1.56
|  | 1093 | 37 | 13 | 6 | 12 | 14.133 | 11.405 | 98.897 | 13.89 | 2.8581 | 2.941 | 2.13 | 49.31 | 51.44 | 107.7 | 472.03 | 4.43 | 335.482 | 24.02 | 0.145 | 31.94 | 61.577 | 295.702 | 49.8 | 8.34 | 19.86 | 19.95 | 3172.4 | 61.88 | 25.1 | 28.01 |  | 385 | 70.219 | 44.83 | 79.94 | 120.05 | 29.07 | 30.41 |  | 29.83 | 2906.25 | 28 | 29.8 | 78 | 31 | 50.587 |  | 29.8 | 0.04 | 4.69
|  | 1094 | 37 | 14 | 7 | 12 | 14.166 | 11.403 | 98.896 | 13.1 | 2.8553 | 2.993 | 2.35 | 49.27 | 51.62 | 108.94 | 477.43 | 5.01 | 335.247 | 24.03 | 0.131 | 31.94 | 62.588 | 309.062 | 50.71 | 9.46 | 19.86 | 19.95 | 3603.9 | 61.86 | 25.07 | 28.01 |  | 385 | 70.254 | 44.83 | 80.04 | 119.73 | 29.09 | 30.47 |  | 29.84 | 3342 | 29.5 | 30.98 | 78 | 31 | 64.313 |  | 30.98 | 0.86 | -3.13
|  | 1095 | 37 | 15 | 8 | 12 | 14.09 | 11.405 | 98.897 | 12.93 | 2.8588 | 3.027 | 2.53 | 49.25 | 51.78 | 108.69 | 485.91 | 5.92 | 334.773 | 24.03 | 0.124 | 31.96 | 61.103 | 316.458 | 51.95 | 10.36 | 19.86 | 19.95 | 3942.7 | 61.77 | 25.1 | 28.01 |  | 385 | 70.283 | 44.83 | 79.99 | 119.93 | 29.1 | 30.52 |  | 29.85 | 3742 | 31 | 30.59 | 78 | 31 | 61.96 |  | 30.59 | 0.88 | -7.03
|  | 1096 | 37 | 16 | 1 | 2 | 14.165 | 11.405 | 98.897 | 12.76 | 2.8496 | 3.015 | 2.76 | 49.25 | 52.01 | 110.18 | 495.76 | 6.15 | 334.206 | 24.03 | 0.119 | 31.98 | 60.923 | 321.1 | 52.76 | 11.11 | 19.86 | 19.96 | 4238.6 | 61.38 | 25.02 | 28.01 |  | 385 | 70.32 | 44.83 | 79.8 | 119.97 | 29.11 | 30.57 |  | 29.87 | 4053.75 | 30.5 | 31.76 | 78 | 31 | 58.823 |  | 31.76 | 0.86 | -10.16
|  | 1097 | 37 | 17 | 2 | 2 | 14.147 | 11.4 | 98.898 | 11.63 | 2.8344 | 2.92 | 2.97 | 49.25 | 52.23 | 104.05 | 505.84 | 6.34 | 335.464 | 24.03 | 0.225 | 31.99 | 51.4 | 324.272 | 53.37 | 11.32 | 19.86 | 19.95 | 4343.5 | 60.81 | 24.89 | 28.01 |  | 385 | 70.376 | 44.83 | 79.76 | 119.34 | 29.12 | 30.61 |  | 29.89 | 4319.5 | 36.5 | 28.63 | 78 | 31 | 54.117 |  | 28.63 | 0.86 | -17.19
|  | 1098 | 37 | 18 | 3 | 2 | 14.271 | 11.398 | 98.899 | 9.39 | 2.8522 | 2.752 | 3.09 | 49.27 | 52.35 | 103.53 | 515.32 | 5.42 | 335.767 | 24.02 | 0.235 | 31.98 | 44.839 | 324.621 | 53.87 | 11.31 | 19.85 | 19.95 | 4310.8 | 60.41 | 25.04 | 28 |  | 385 | 70.413 | 44.83 | 79.95 | 119.74 | 29.13 | 30.63 |  | 29.92 | 4335 | 37.5 | 27.45 | 78 | 31 | 39.607 |  | 27.45 | 0.86 | -18.75
|  | 1099 | 37 | 19 | 4 | 2 | 14.167 | 11.397 | 98.9 | 7.92 | 2.8174 | 2.594 | 3.35 | 49.26 | 52.62 | 104.01 | 521.14 | 4.43 | 335.696 | 24.04 | 0.223 | 31.99 | 42.795 | 323.604 | 54.35 | 11.11 | 19.85 | 19.94 | 4287.1 | 60.29 | 24.74 | 28 |  | 385 | 70.445 | 44.84 | 80.03 | 120.11 | 29.14 | 30.65 |  | 29.93 | 4304.5 | 36.5 | 27.45 | 78 | 31 | 39.999 |  | 27.45 | 0.06 | -13.28
|  | 1100 | 37 | 20 | 5 | 2 | 14.268 | 11.398 | 98.901 | 7.26 | 2.7906 | 2.507 | 3.35 | 49.25 | 52.6 | 104.79 | 525.85 | 4.22 | 335.396 | 24.04 | 0.202 | 32.01 | 44.192 | 322.891 | 54.73 | 11.06 | 19.85 | 19.94 | 4311.4 | 60.28 | 24.5 | 28 |  | 385 | 70.442 | 44.84 | 80.17 | 119.92 | 29.14 | 30.66 |  | 29.92 | 4289.75 | 35.5 | 28.24 | 78 | 31 | 43.137 |  | 28.24 | 0.84 | -15.63
|  | 1101 | 37 | 21 | 6 | 2 | 14.242 | 11.4 | 98.902 | 7.03 | 2.8041 | 2.477 | 3.31 | 49.24 | 52.55 | 103.66 | 530.65 | 4.54 | 335.63 | 24.04 | 0.232 | 32.02 | 43.234 | 322.427 | 55.1 | 11.14 | 19.84 | 19.93 | 4319.6 | 60.29 | 24.62 | 28.01 |  | 385 | 70.445 | 44.83 | 80.15 | 119.93 | 29.14 | 30.66 |  | 29.88 | 4329.5 | 37 | 27.84 | 78 | 31 | 44.705 |  | 27.84 | 0.74 | -18.75
|  | 1102 | 37 | 22 | 7 | 2 | 14.208 | 11.402 | 98.902 | 6.93 | 2.8692 | 2.45 | 3.39 | 49.24 | 52.63 | 103.78 | 535.39 | 4.46 | 335.782 | 24.05 | 0.227 | 32.02 | 42.321 | 321.592 | 55.46 | 11.34 | 19.83 | 19.93 | 4300.1 | 60.35 | 25.19 | 28 |  | 385 | 70.442 | 44.84 | 80.11 | 120.02 | 29.13 | 30.65 |  | 29.82 | 4300 | 36.5 | 27.45 | 78 | 31 | 41.568 |  | 27.45 | 0.33 | -12.5
|  | 1103 | 37 | 23 | 1 | 21 | 14.198 | 11.404 | 98.903 | 6.88 | 2.783 | 2.441 | 3.31 | 49.3 | 52.61 | 102.58 | 539.32 | 4.33 | 336.104 | 24.05 | 0.325 | 32.02 | 40.6 | 321.162 | 55.77 | 10.94 | 19.83 | 19.92 | 4277.3 | 60.44 | 24.44 | 28 |  | 385 | 70.442 | 44.84 | 79.9 | 120.1 | 29.14 | 30.63 |  | 29.76 | 4300 | 36.5 | 27.45 | 78 | 31 | 41.568 |  | 27.45 | 0.82 | -17.97
|  | 1104 | 37 | 24 | 2 | 21 | 14.12 | 11.405 | 98.903 | 6.01 | 2.7713 | 2.364 | 3.32 | 49.35 | 52.68 | 98.6 | 543.06 | 3.85 | 337.878 | 24.05 | 0.351 | 32.03 | 24.033 | 319.001 | 56.07 | 9.66 | 19.84 | 19.93 | 3790.7 | 60.55 | 24.33 | 28 |  | 385 | 70.449 | 44.84 | 79.89 | 119.68 | 29.14 | 30.6 |  | 29.71 | 3716.25 | 32 | 19.61 | 78 | 31 | 12.157 |  | 19.61 | 0.86 | -19.53
|  | 1105 | 37 | 25 | 3 | 21 | 22.481 | 11.403 | 98.903 | 3.93 | 2.8171 | 2.173 | 3.29 | 49.42 | 52.71 | 98.64 | 541.38 | 1.75 | 338.516 | 24.07 | 0.221 | 32.06 | 16.737 | 313.863 | 56.39 | 8.49 | 19.83 | 19.93 | 3276.8 | 60.68 | 24.73 | 28 |  | 385 | 70.432 | 44.85 | 79.77 | 119.77 | 29.14 | 30.58 |  | 29.65 | 3199 | 30.5 | 18.04 | 78 | 31 | 12.941 |  | 18.04 | 0 | 0
|  | 1106 | 37 | 26 | 4 | 21 | 22.493 | 11.405 | 98.903 | 4.54 | 2.8318 | 2.1 | 3.08 | 49.49 | 52.58 | 98.86 | 530.03 | 0.42 | 338.657 | 24.06 | 0.168 | 32.05 | 14.699 | 307.289 | 56.69 | 7.35 | 19.83 | 19.92 | 2824.4 | 60.77 | 24.86 | 28 |  | 385 | 70.426 | 44.85 | 80.18 | 120 | 29.14 | 30.56 |  | 29.6 | 3199 | 27.5 | 18.43 | 78 | 31 | 12.941 |  | 18.43 | 0 | 0
|  | 1107 | 37 | 27 | 5 | 21 | 22.496 | 11.403 | 98.904 | 9.76 | 2.8209 | 2.08 | 2.76 | 49.54 | 52.3 | 99.03 | 517.39 | 0.05 | 338.718 | 24.05 | 0.159 | 32.04 | 14.945 | 294.28 | 56.94 | 6.05 | 19.83 | 19.91 | 2333.8 | 60.82 | 24.77 | 28 |  | 385 | 70.412 | 44.84 | 80.2 | 119.52 | 29.13 | 30.54 |  | 29.56 | 2695.25 | 25.5 | 18.82 | 78 | 31 | 12.941 |  | 18.82 | 0 | 0
|  | 1108 | 37 | 28 | 6 | 21 | 21.282 | 11.407 | 98.904 | 9.76 | 2.8148 | 2.048 | 2.42 | 49.6 | 52.02 | 98.96 | 505.57 | 0.01 | 338.527 | 24.06 | 0.143 | 32.02 | 15.713 | 263.83 | 57.1 | 4.92 | 19.81 | 19.9 | 1902.9 | 60.84 | 24.72 | 28 |  | 385 | 70.396 | 44.83 | 80 | 119.56 | 29.12 | 30.52 |  | 29.53 | 1801.5 | 22 | 18.43 | 78 | 31 | 16.862 |  | 18.43 | 0 | 0
|  | 1109 | 37 | 29 | 7 | 21 | 15.125 | 11.41 | 98.903 | 5.4 | 2.8066 | 2.023 | 2.12 | 49.66 | 51.79 | 98.91 | 495.78 | 0.23 | 338.462 | 24.06 | 0.168 | 32.02 | 16.762 | 228.117 | 57.15 | 4 | 19.82 | 19.92 | 1548.9 | 61.03 | 24.64 | 28.02 |  | 385 | 70.39 | 44.83 | 80.18 | 119.75 | 29.11 | 30.5 |  | 29.52 | 1801.5 | 20 | 18.82 | 78 | 31 | 16.862 |  | 18.82 | 0.06 | 1.56
|  | 1110 | 37 | 30 | 8 | 21 | 14.973 | 11.411 | 98.902 | 2.3 | 2.8013 | 1.931 | 1.99 | 49.71 | 51.7 | 99.29 | 488.55 | 0.48 | 338.469 | 24.06 | 0.161 | 32 | 19.376 | 184.351 | 57.07 | 3.07 | 19.81 | 19.91 | 1192.9 | 61.29 | 24.6 | 28.01 |  | 385 | 70.378 | 44.83 | 80.1 | 120.15 | 29.09 | 30.48 |  | 29.51 | 1407 | 20.5 | 18.82 | 78 | 31 | 16.078 |  | 18.82 | 0.06 | 4.69
|  | 1111 | 38 | 1 | 1 | 1 | 14.574 | 11.407 | 98.901 | 1.84 | 2.806 | 1.893 | 1.92 | 49.73 | 51.65 | 99.04 | 482.4 | 0.59 | 338.52 | 24.05 | 0.156 | 32 | 22.205 | 147.557 | 56.89 | 2.33 | 19.81 | 19.91 | 904.4 | 61.52 | 24.64 | 28.01 |  | 385 | 70.349 | 44.82 | 80.05 | 119.66 | 29.08 | 30.46 |  | 29.5 | 864 | 17.5 | 18.43 | 78 | 31 | 27.451 |  | 18.43 | 0.08 | 7.03
|  | 1112 | 38 | 2 | 2 | 1 | 14.002 | 11.406 | 98.901 | 3.18 | 2.8433 | 1.914 | 1.8 | 49.74 | 51.55 | 99.11 | 477.91 | 0.53 | 338.396 | 24.05 | 0.13 | 31.99 | 28.665 | 127.542 | 56.57 | 2.13 | 19.82 | 19.9 | 814.4 | 61.66 | 24.96 | 28.02 |  | 385 | 70.307 | 44.82 | 79.85 | 119.76 | 29.07 | 30.46 |  | 29.5 | 864 | 17 | 19.22 | 78 | 31 | 27.451 |  | 19.22 | 0.92 | 0.78
|  | 1113 | 38 | 3 | 3 | 1 | 14.392 | 11.412 | 98.902 | 5.1 | 2.8789 | 2.025 | 1.74 | 49.71 | 51.46 | 99.18 | 473.96 | 0.6 | 338.485 | 24.04 | 0.128 | 31.98 | 35.223 | 117.974 | 56.24 | 2.18 | 19.82 | 19.9 | 822.4 | 61.75 | 25.28 | 28.01 |  | 385 | 70.299 | 44.82 | 79.9 | 120.2 | 29.07 | 30.46 |  | 29.51 | 810 | 15 | 19.61 | 78 | 32 | 36.862 |  | 19.61 | 0.8 | -1.56
|  | 1114 | 38 | 4 | 4 | 1 | 14.694 | 11.414 | 98.903 | 5.76 | 2.8598 | 2.169 | 1.6 | 49.73 | 51.33 | 99.19 | 470.58 | 0.76 | 338.449 | 24.04 | 0.135 | 31.97 | 37.808 | 118.597 | 55.82 | 2.26 | 19.82 | 19.9 | 861.1 | 61.81 | 25.11 | 28.02 |  | 385 | 70.292 | 44.82 | 79.81 | 120.24 | 29.06 | 30.45 |  | 29.5 | 869.5 | 15.5 | 19.61 | 78 | 32 | 37.646 |  | 19.61 | 0.06 | 3.91
|  | 1115 | 38 | 5 | 5 | 1 | 14.486 | 11.416 | 98.905 | 5.71 | 2.8481 | 2.251 | 1.56 | 49.71 | 51.28 | 99.13 | 467.36 | 0.84 | 338.435 | 24.04 | 0.158 | 31.96 | 37.4 | 120.766 | 55.33 | 2.31 | 19.82 | 19.9 | 881.1 | 61.85 | 25.01 | 28.02 |  | 385 | 70.266 | 44.83 | 79.91 | 119.82 | 29.06 | 30.44 |  | 29.49 | 869.5 | 18 | 19.61 | 78 | 32 | 37.646 |  | 19.61 | 0.06 | 7.03
|  | 1116 | 38 | 6 | 6 | 1 | 14.072 | 11.416 | 98.905 | 5.52 | 2.8334 | 2.274 | 1.56 | 49.68 | 51.24 | 99.13 | 464.38 | 0.86 | 338.443 | 24.02 | 0.167 | 31.95 | 35.581 | 121.638 | 54.62 | 2.24 | 19.81 | 19.89 | 860.1 | 61.87 | 24.88 | 28.01 |  | 385 | 70.253 | 44.8 | 79.72 | 120.04 | 29.05 | 30.43 |  | 29.49 | 874 | 18 | 19.22 | 78 | 31 | 34.117 |  | 19.22 | 0.92 | 3.13
|  | 1117 | 38 | 7 | 7 | 1 | 14.225 | 11.416 | 98.907 | 5.68 | 2.8406 | 2.274 | 1.52 | 49.65 | 51.17 | 99.16 | 461.58 | 0.78 | 338.458 | 24.03 | 0.175 | 31.95 | 35.279 | 123.106 | 53.64 | 2.18 | 19.83 | 19.91 | 833.8 | 61.89 | 24.94 | 28.03 |  | 385 | 70.238 | 44.81 | 79.78 | 119.88 | 29.05 | 30.41 |  | 29.52 | 831.25 | 17 | 19.22 | 78 | 31 | 34.509 |  | 19.22 | 0.86 | 0.78
|  | 1118 | 38 | 8 | 1 | 12 | 14.387 | 11.415 | 98.906 | 6.04 | 2.8417 | 2.278 | 1.51 | 49.61 | 51.12 | 99.14 | 458.77 | 0.76 | 338.495 | 24.02 | 0.16 | 31.94 | 36.254 | 123.246 | 52.64 | 2.14 | 19.82 | 19.91 | 818.5 | 61.88 | 24.95 | 28.02 |  | 385 | 70.236 | 44.81 | 79.88 | 119.82 | 29.05 | 30.39 |  | 29.56 | 831.25 | 16.5 | 19.22 | 78 | 31 | 34.509 |  | 19.22 | 0.74 | -2.34
|  | 1119 | 38 | 9 | 2 | 12 | 15.295 | 11.415 | 98.906 | 6.79 | 2.9744 | 2.403 | 1.5 | 49.54 | 51.04 | 102.13 | 455.95 | 0.83 | 337.58 | 24.01 | 0.224 | 31.93 | 67.411 | 127.323 | 51.7 | 3.06 | 19.82 | 19.9 | 1117.2 | 61.85 | 26.12 | 28.01 |  | 385 | 70.219 | 44.8 | 80.06 | 119.69 | 29.05 | 30.37 |  | 29.6 | 869.5 | -10 | 28.24 | 78 | 32 | 58.038 |  | 28.24 | 0.02 | 0
|  | 1120 | 38 | 10 | 3 | 12 | 14.799 | 11.414 | 98.905 | 8.53 | 2.9159 | 2.637 | 1.51 | 49.47 | 50.98 | 104.84 | 455.7 | 2.08 | 336.632 | 24.01 | 0.198 | 31.94 | 80.453 | 154.375 | 51.02 | 4.75 | 19.83 | 19.91 | 1769.9 | 61.81 | 25.6 | 28.02 |  | 385 | 70.231 | 44.82 | 79.8 | 119.91 | 29.04 | 30.35 |  | 29.65 | 1967 | 4 | 30.98 | 78 | 32 | 82.352 |  | 30.98 | 0.02 | 2.34
|  | 1121 | 38 | 11 | 4 | 12 | 14.088 | 11.41 | 98.904 | 9.99 | 2.8548 | 2.806 | 1.65 | 49.43 | 51.08 | 103.76 | 461.2 | 3.36 | 336.724 | 24 | 0.241 | 31.95 | 74.53 | 214.225 | 50.4 | 6.2 | 19.83 | 19.91 | 2361.6 | 61.75 | 25.07 | 28.02 |  | 385 | 70.23 | 44.82 | 80.04 | 119.86 | 29.06 | 30.34 |  | 29.68 | 1967 | 23.5 | 30.2 | 78 | 31 | 82.352 |  | 30.2 | 0.1 | 8.59
|  | 1122 | 38 | 12 | 5 | 12 | 14.022 | 11.409 | 98.903 | 13.56 | 2.8651 | 2.916 | 1.96 | 49.39 | 51.35 | 103.72 | 468.38 | 4.27 | 336.396 | 24.01 | 0.221 | 31.97 | 62.898 | 269.692 | 49.53 | 7.2 | 19.83 | 19.92 | 2733.3 | 61.68 | 25.16 | 28.02 |  | 385 | 70.259 | 44.82 | 80.08 | 120.25 | 29.07 | 30.36 |  | 29.71 | 2501.5 | 27 | 27.84 | 78 | 31 | 57.646 |  | 27.84 | 0.27 | 10.16
|  | 1123 | 38 | 13 | 6 | 12 | 14.258 | 11.407 | 98.902 | 14.2 | 2.8541 | 2.947 | 2.19 | 49.36 | 51.54 | 106.58 | 473.84 | 4.34 | 335.742 | 24 | 0.16 | 31.99 | 61.075 | 295.226 | 49.87 | 8.39 | 19.83 | 19.91 | 3196.1 | 61.6 | 25.06 | 28.01 |  | 385 | 70.294 | 44.82 | 80.1 | 120.49 | 29.08 | 30.41 |  | 29.73 | 3263.25 | 28.5 | 29.41 | 78 | 31 | 59.999 |  | 29.41 | 0.8 | 0
|  | 1124 | 38 | 14 | 7 | 12 | 14.152 | 11.406 | 98.901 | 13.18 | 2.8562 | 2.985 | 2.37 | 49.34 | 51.71 | 108.56 | 480.81 | 4.84 | 335.345 | 24 | 0.134 | 32.02 | 61.975 | 307.596 | 51.22 | 9.36 | 19.83 | 19.92 | 3565.7 | 61.55 | 25.08 | 28.02 |  | 385 | 70.309 | 44.83 | 80.07 | 120.06 | 29.09 | 30.46 |  | 29.75 | 3263.25 | 29 | 30.98 | 78 | 31 | 59.999 |  | 30.98 | 0.88 | -2.34
|  | 1125 | 38 | 15 | 8 | 12 | 14.104 | 11.409 | 98.9 | 12.9 | 2.8618 | 3.031 | 2.6 | 49.31 | 51.91 | 109.61 | 489.78 | 5.66 | 334.536 | 24 | 0.122 | 32.02 | 62.065 | 316.056 | 52.31 | 10.33 | 19.84 | 19.91 | 3927.1 | 61.42 | 25.13 | 28.01 |  | 385 | 70.315 | 44.83 | 79.93 | 119.82 | 29.11 | 30.51 |  | 29.77 | 3668.75 | 29.5 | 31.37 | 78 | 31 | 60.391 |  | 31.37 | 0.18 | -2.34
|  | 1126 | 38 | 16 | 1 | 2 | 14.044 | 11.41 | 98.901 | 12.82 | 2.8498 | 3.015 | 2.84 | 49.31 | 52.16 | 107.76 | 499.91 | 6.21 | 334.659 | 24 | 0.171 | 32.03 | 58.993 | 321.078 | 53 | 11.07 | 19.84 | 19.93 | 4223.6 | 61.07 | 25.02 | 28.01 |  | 385 | 70.345 | 44.84 | 79.86 | 119.82 | 29.12 | 30.55 |  | 29.79 | 4251.5 | 31 | 30.98 | 78 | 31 | 52.156 |  | 30.98 | 0.68 | -12.5
|  | 1127 | 38 | 17 | 2 | 2 | 14.198 | 11.407 | 98.903 | 11.61 | 2.8279 | 2.908 | 3.03 | 49.32 | 52.35 | 104.19 | 509.81 | 6.21 | 335.473 | 24.02 | 0.223 | 32.05 | 50.928 | 323.013 | 53.6 | 11.14 | 19.85 | 19.93 | 4284.6 | 60.6 | 24.83 | 28.01 |  | 385 | 70.369 | 44.84 | 80.14 | 119.8 | 29.13 | 30.59 |  | 29.8 | 4251.5 | 35.5 | 28.63 | 78 | 31 | 52.156 |  | 28.63 | 0.86 | -15.63
|  | 1128 | 38 | 18 | 3 | 2 | 14.295 | 11.406 | 98.901 | 9.42 | 2.8503 | 2.736 | 3.3 | 49.3 | 52.6 | 103.88 | 516.78 | 5.3 | 335.822 | 24.01 | 0.223 | 32.07 | 45.51 | 323.577 | 54.16 | 11.23 | 19.84 | 19.93 | 4283.9 | 60.36 | 25.03 | 28.02 |  | 385 | 70.396 | 44.83 | 80.02 | 119.97 | 29.14 | 30.61 |  | 29.8 | 4285 | 36.5 | 27.84 | 78 | 31 | 41.568 |  | 27.84 | 0.78 | -17.19
|  | 1129 | 38 | 19 | 4 | 2 | 14.159 | 11.403 | 98.9 | 8.01 | 2.8153 | 2.599 | 3.26 | 49.3 | 52.55 | 103.92 | 522.15 | 4.6 | 335.962 | 24.02 | 0.222 | 32.08 | 43.651 | 323.241 | 54.64 | 11.09 | 19.84 | 19.93 | 4284 | 60.26 | 24.72 | 28.01 |  | 385 | 70.421 | 44.83 | 79.8 | 119.76 | 29.14 | 30.63 |  | 29.78 | 4289.75 | 36.5 | 27.84 | 78 | 31 | 41.96 |  | 27.84 | 0.64 | -18.75
|  | 1130 | 38 | 20 | 5 | 2 | 14.117 | 11.406 | 98.898 | 7.37 | 2.8657 | 2.522 | 3.29 | 49.33 | 52.61 | 103.86 | 526.99 | 4.43 | 336.026 | 24.02 | 0.224 | 32.08 | 43.028 | 322.291 | 55.04 | 11.29 | 19.84 | 19.93 | 4283 | 60.29 | 25.16 | 28.02 |  | 385 | 70.451 | 44.82 | 79.86 | 119.87 | 29.14 | 30.63 |  | 29.74 | 4285 | 36.5 | 27.84 | 78 | 31 | 41.96 |  | 27.84 | 0.08 | -12.5
|  | 1131 | 38 | 21 | 6 | 2 | 14.227 | 11.414 | 98.898 | 7.06 | 2.848 | 2.479 | 3.37 | 49.33 | 52.71 | 104.38 | 531.47 | 4.42 | 335.785 | 24.02 | 0.212 | 32.07 | 43.683 | 321.738 | 55.44 | 11.26 | 19.83 | 19.93 | 4298.8 | 60.32 | 25.01 | 28.02 |  | 385 | 70.438 | 44.82 | 79.99 | 119.76 | 29.14 | 30.63 |  | 29.69 | 4285 | 35.5 | 27.84 | 78 | 31 | 42.352 |  | 27.84 | 0.8 | -17.19
|  | 1132 | 38 | 22 | 7 | 2 | 14.117 | 11.412 | 98.898 | 6.93 | 2.8129 | 2.464 | 3.35 | 49.37 | 52.71 | 104.56 | 535.99 | 4.56 | 335.946 | 24.02 | 0.213 | 32.1 | 44.408 | 321.293 | 55.79 | 11.19 | 19.84 | 19.93 | 4325.7 | 60.39 | 24.7 | 28.02 |  | 385 | 70.472 | 44.82 | 80.07 | 119.94 | 29.14 | 30.62 |  | 29.63 | 4304.5 | 35.5 | 28.24 | 78 | 31 | 43.529 |  | 28.24 | 0.1 | -11.72
|  | 1133 | 38 | 23 | 1 | 21 | 14.297 | 11.412 | 98.899 | 6.88 | 2.8154 | 2.455 | 3.37 | 49.39 | 52.75 | 102.54 | 540.45 | 4.62 | 336.509 | 24.02 | 0.32 | 32.11 | 41.304 | 321.12 | 56.11 | 11.13 | 19.83 | 19.92 | 4301.2 | 60.48 | 24.72 | 28.01 |  | 385 | 70.493 | 44.81 | 80.1 | 119.84 | 29.14 | 30.61 |  | 29.58 | 4335 | 37 | 27.45 | 78 | 31 | 43.137 |  | 27.45 | 0.86 | -17.97
|  | 1134 | 38 | 24 | 2 | 21 | 13.771 | 11.41 | 98.899 | 6.42 | 2.8032 | 2.397 | 3.36 | 49.45 | 52.81 | 98.99 | 543.18 | 4.08 | 338.124 | 24.03 | 0.368 | 32.11 | 25.152 | 319.758 | 56.43 | 10.01 | 19.84 | 19.93 | 3881.8 | 60.59 | 24.61 | 28.01 |  | 385 | 70.498 | 44.81 | 80.3 | 119.66 | 29.13 | 30.59 |  | 29.53 | 4232 | 32 | 20 | 78 | 31 | 25.882 |  | 20 | 0.92 | -20.31
|  | 1135 | 38 | 25 | 3 | 21 | 22.332 | 11.411 | 98.899 | 4.1 | 2.8409 | 2.204 | 3.23 | 49.51 | 52.73 | 98.31 | 535.77 | 2.13 | 338.648 | 24.02 | 0.253 | 32.1 | 17.089 | 314.753 | 56.74 | 8.79 | 19.84 | 19.93 | 3366.4 | 60.69 | 24.94 | 28.02 |  | 385 | 70.507 | 44.81 | 80.21 | 119.57 | 29.13 | 30.56 |  | 29.49 | 3742 | 30.5 | 18.43 | 78 | 31 | 12.157 |  | 18.43 | 0 | 0
|  | 1136 | 38 | 26 | 4 | 21 | 22.493 | 11.411 | 98.901 | 4.37 | 2.8779 | 2.092 | 2.92 | 49.55 | 52.47 | 98.83 | 523.25 | 0.59 | 338.884 | 24.04 | 0.152 | 32.09 | 14.909 | 308.119 | 57 | 7.57 | 19.84 | 19.94 | 2862.4 | 60.8 | 25.27 | 28.02 |  | 385 | 70.476 | 44.82 | 79.93 | 119.73 | 29.12 | 30.54 |  | 29.46 | 3229.5 | 27.5 | 18.82 | 78 | 31 | 11.765 |  | 18.82 | 0 | 0
|  | 1137 | 38 | 27 | 5 | 21 | 22.495 | 11.41 | 98.902 | 9.23 | 2.8296 | 2.055 | 2.61 | 49.59 | 52.2 | 98.93 | 510.87 | 0.08 | 339.07 | 24.02 | 0.15 | 32.08 | 14.666 | 296.9 | 57.18 | 6.17 | 19.84 | 19.92 | 2371.8 | 60.84 | 24.84 | 28.01 |  | 385 | 70.446 | 44.8 | 80.12 | 119.91 | 29.12 | 30.52 |  | 29.43 | 2732.75 | 25.5 | 18.43 | 78 | 31 | 13.725 |  | 18.43 | 0 | 0
|  | 1138 | 38 | 28 | 6 | 21 | 22.469 | 11.414 | 98.903 | 10.48 | 2.8154 | 2.004 | 2.61 | 49.59 | 52.2 | 98.73 | 510.87 | 0.01 | 338.544 | 24.02 | 0.166 | 32.08 | 15.307 | 269.771 | 57.18 | 5.13 | 19.84 | 19.92 | 1980.2 | 60.84 | 24.72 | 28.01 |  | 385 | 70.417 | 44.8 | 80.14 | 119.62 | 29.11 | 30.5 |  | 29.4 | 2256.25 | 22.5 | 18.43 | 78 | 31 | 15.294 |  | 18.43 | 0 | 0
|  | 1139 | 38 | 29 | 7 | 21 | 15.082 | 11.413 | 98.903 | 6.09 | 2.8073 | 1.962 | 2.33 | 49.65 | 51.98 | 99.02 | 499.89 | 0.32 | 338.465 | 24.03 | 0.158 | 32.07 | 16.767 | 233.768 | 57.36 | 4.07 | 19.84 | 19.93 | 1576.1 | 60.96 | 24.65 | 28 |  | 385 | 70.378 | 44.8 | 80.11 | 120.25 | 29.1 | 30.48 |  | 29.38 | 1830.25 | 21 | 18.82 | 78 | 31 | 14.902 |  | 18.82 | 0.2 | 1.56
|  | 1140 | 38 | 30 | 8 | 21 | 15.395 | 11.411 | 98.903 | 2.51 | 2.7912 | 1.873 | 2.07 | 49.68 | 51.75 | 99.34 | 491.39 | 0.53 | 338.52 | 24.02 | 0.149 | 32.06 | 18.459 | 190.498 | 57.46 | 3.08 | 19.83 | 19.93 | 1201.8 | 61.16 | 24.51 | 28 |  | 385 | 70.365 | 44.8 | 79.92 | 119.56 | 29.08 | 30.46 |  | 29.36 | 1436.5 | 18 | 18.04 | 78 | 31 | 18.039 |  | 18.04 | 0.02 | 4.69
|  | 1141 | 39 | 1 | 1 | 1 | 14.653 | 11.408 | 98.903 | 1.85 | 2.8083 | 1.852 | 1.97 | 49.69 | 51.66 | 99.1 | 484.77 | 0.63 | 338.552 | 24.01 | 0.157 | 32.04 | 21.899 | 151.536 | 57.43 | 2.48 | 19.83 | 19.93 | 961.7 | 61.39 | 24.66 | 27.99 |  | 385 | 70.367 | 44.79 | 80.18 | 119.45 | 29.07 | 30.45 |  | 29.34 | 1110 | 18.5 | 18.43 | 78 | 31 | 22.353 |  | 18.43 | 0.2 | 7.03
|  | 1142 | 39 | 2 | 2 | 1 | 14.004 | 11.407 | 98.904 | 2.96 | 2.8523 | 1.874 | 1.91 | 49.7 | 51.61 | 99.13 | 479.12 | 0.64 | 338.488 | 24.02 | 0.133 | 32.04 | 27.864 | 128.559 | 57.26 | 2.16 | 19.84 | 19.95 | 822.9 | 61.57 | 25.04 | 28.01 |  | 385 | 70.367 | 44.8 | 80.18 | 119.76 | 29.07 | 30.44 |  | 29.34 | 816.25 | 19 | 19.22 | 78 | 31 | 35.294 |  | 19.22 | 0.92 | 0.78
|  | 1143 | 39 | 3 | 3 | 1 | 14.352 | 11.408 | 98.903 | 4.83 | 2.8607 | 1.985 | 1.79 | 49.7 | 51.48 | 99.18 | 474.58 | 0.73 | 338.368 | 24.02 | 0.125 | 32.02 | 34.685 | 119.732 | 56.98 | 2.17 | 19.84 | 19.94 | 823.3 | 61.71 | 25.12 | 28.01 |  | 385 | 70.385 | 44.8 | 80.03 | 119.62 | 29.06 | 30.44 |  | 29.35 | 827.25 | 15 | 19.61 | 78 | 32 | 38.823 |  | 19.61 | 0.82 | -2.34
|  | 1144 | 39 | 4 | 4 | 1 | 14.772 | 11.409 | 98.903 | 5.64 | 2.8677 | 2.116 | 1.69 | 49.69 | 51.37 | 99.19 | 470.98 | 0.79 | 338.344 | 24 | 0.131 | 32.02 | 37.612 | 117.945 | 56.67 | 2.25 | 19.85 | 19.93 | 853.7 | 61.77 | 25.18 | 28 |  | 385 | 70.377 | 44.79 | 79.97 | 119.72 | 29.06 | 30.44 |  | 29.35 | 827.25 | 15.5 | 19.61 | 78 | 32 | 38.823 |  | 19.61 | 0.1 | 3.13
|  | 1145 | 39 | 5 | 5 | 1 | 14.504 | 11.411 | 98.903 | 5.62 | 2.853 | 2.23 | 1.62 | 49.7 | 51.31 | 99.12 | 467.67 | 0.79 | 338.432 | 24 | 0.144 | 32.01 | 37.281 | 119.513 | 56.27 | 2.3 | 19.86 | 19.94 | 878.6 | 61.81 | 25.05 | 28.01 |  | 385 | 70.383 | 44.8 | 80.03 | 119.8 | 29.06 | 30.42 |  | 29.39 | 879.5 | 17.5 | 19.61 | 78 | 32 | 35.294 |  | 19.61 | 0.06 | 5.47
|  | 1146 | 39 | 6 | 6 | 1 | 14.13 | 11.414 | 98.904 | 5.49 | 2.828 | 2.268 | 1.56 | 49.67 | 51.23 | 99.11 | 464.61 | 0.82 | 338.552 | 23.99 | 0.167 | 31.99 | 35.195 | 121.389 | 55.78 | 2.21 | 19.85 | 19.94 | 850.4 | 61.8 | 24.83 | 28 |  | 385 | 70.366 | 44.8 | 80.03 | 119.98 | 29.05 | 30.41 |  | 29.43 | 840.5 | 18.5 | 19.22 | 78 | 31 | 33.333 |  | 19.22 | 0.9 | 3.13
|  | 1147 | 39 | 7 | 7 | 1 | 14.192 | 11.416 | 98.903 | 5.74 | 2.8316 | 2.274 | 1.52 | 49.67 | 51.19 | 99.05 | 461.8 | 0.8 | 338.52 | 23.98 | 0.181 | 31.99 | 34.716 | 120.704 | 55.18 | 2.13 | 19.86 | 19.94 | 818.3 | 61.79 | 24.86 | 28 |  | 385 | 70.353 | 44.81 | 79.88 | 119.76 | 29.05 | 30.39 |  | 29.48 | 840.5 | 17 | 19.22 | 78 | 31 | 33.333 |  | 19.22 | 0.86 | 0
|  | 1148 | 39 | 8 | 1 | 12 | 14.386 | 11.415 | 98.903 | 6.45 | 2.8374 | 2.281 | 1.53 | 49.62 | 51.16 | 99.09 | 459.05 | 0.77 | 338.538 | 23.97 | 0.168 | 31.98 | 36.815 | 119.439 | 54.37 | 2.09 | 19.86 | 19.94 | 799.3 | 61.76 | 24.91 | 28 |  | 385 | 70.36 | 44.8 | 79.92 | 119.51 | 29.05 | 30.37 |  | 29.52 | 810 | 15.5 | 19.61 | 78 | 31 | 34.117 |  | 19.61 | 0.76 | -2.34
|  | 1149 | 39 | 9 | 2 | 12 | 15.183 | 11.417 | 98.901 | 7.19 | 2.9712 | 2.415 | 1.49 | 49.57 | 51.06 | 102.33 | 456.26 | 0.92 | 337.683 | 23.97 | 0.235 | 31.97 | 67.786 | 124.297 | 53.5 | 3.12 | 19.87 | 19.96 | 1143.3 | 61.74 | 26.09 | 28.01 |  | 385 | 70.329 | 44.81 | 79.76 | 120.49 | 29.04 | 30.34 |  | 29.55 | 1275.75 | -10 | 28.24 | 78 | 32 | 90.587 |  | 28.24 | 0.02 | 0
|  | 1150 | 39 | 10 | 3 | 12 | 14.807 | 11.418 | 98.9 | 8.68 | 2.9277 | 2.617 | 1.46 | 49.5 | 50.96 | 104.43 | 453.83 | 1.99 | 336.623 | 23.96 | 0.211 | 31.96 | 80.536 | 149.168 | 52.67 | 4.53 | 19.87 | 19.94 | 1684.3 | 61.7 | 25.71 | 28 |  | 385 | 70.286 | 44.8 | 80.07 | 120.27 | 29.04 | 30.33 |  | 29.58 | 1275.75 | 3 | 31.76 | 78 | 32 | 90.587 |  | 31.76 | 0.02 | 2.34
|  | 1151 | 39 | 11 | 4 | 12 | 14.179 | 11.416 | 98.902 | 10.17 | 2.8844 | 2.843 | 1.52 | 49.48 | 51 | 106.86 | 457.27 | 3.38 | 335.794 | 23.97 | 0.16 | 31.97 | 79.354 | 216.994 | 51.8 | 6.44 | 19.88 | 19.97 | 2426.4 | 61.69 | 25.33 | 28 |  | 385 | 70.274 | 44.81 | 79.7 | 119.81 | 29.05 | 30.32 |  | 29.62 | 1953 | 18.5 | 30.98 | 78 | 31 | 80.783 |  | 30.98 | 0.06 | 8.59
|  | 1152 | 39 | 12 | 5 | 12 | 13.987 | 11.418 | 98.901 | 13.58 | 2.8408 | 2.963 | 1.78 | 49.42 | 51.2 | 102.57 | 464.67 | 4.69 | 336.276 | 23.97 | 0.239 | 31.99 | 62.303 | 273.373 | 50.69 | 7.43 | 19.88 | 19.96 | 2845.7 | 61.7 | 24.94 | 28 |  | 385 | 70.265 | 44.81 | 79.84 | 119.57 | 29.07 | 30.34 |  | 29.66 | 2910.75 | 29.5 | 26.67 | 78 | 31 | 50.98 |  | 26.67 | 0.92 | 1.56
|  | 1153 | 39 | 13 | 6 | 12 | 14.061 | 11.421 | 98.901 | 13.81 | 2.8219 | 2.959 | 2.15 | 49.37 | 51.53 | 107.97 | 472.47 | 4.38 | 334.955 | 23.97 | 0.138 | 32 | 62.334 | 295.347 | 49.87 | 8.28 | 19.89 | 19.97 | 3191.7 | 61.67 | 24.78 | 28.01 |  | 385 | 70.254 | 44.82 | 79.82 | 119.81 | 29.08 | 30.39 |  | 29.7 | 2910.75 | 28 | 30.2 | 78 | 31 | 50.98 |  | 30.2 | 0.04 | 5.47
|  | 1154 | 39 | 14 | 7 | 12 | 14.162 | 11.42 | 98.901 | 13.12 | 2.8786 | 3.004 | 2.38 | 49.33 | 51.71 | 108.66 | 478.11 | 5.01 | 334.618 | 23.96 | 0.131 | 32 | 62.747 | 309.149 | 50.78 | 9.58 | 19.89 | 19.97 | 3620.4 | 61.59 | 25.28 | 28 |  | 385 | 70.261 | 44.82 | 79.69 | 120.29 | 29.08 | 30.45 |  | 29.71 | 3362.5 | 29.5 | 30.98 | 78 | 31 | 63.528 |  | 30.98 | 0.86 | -3.13
|  | 1155 | 39 | 15 | 8 | 12 | 14.194 | 11.422 | 98.902 | 12.95 | 2.9356 | 3.03 | 2.56 | 49.3 | 51.86 | 108.87 | 486.93 | 5.92 | 334.356 | 23.96 | 0.121 | 32.01 | 61.062 | 317.103 | 52 | 10.76 | 19.89 | 19.97 | 3985.9 | 61.47 | 25.78 | 28.01 |  | 385 | 70.259 | 44.83 | 79.79 | 119.82 | 29.1 | 30.51 |  | 29.72 | 4071 | 30.5 | 30.59 | 78 | 31 | 59.607 |  | 30.59 | 0.29 | -3.91
|  | 1156 | 39 | 16 | 1 | 2 | 14.237 | 11.421 | 98.901 | 12.8 | 2.8466 | 3.015 | 2.73 | 49.3 | 52.03 | 109.66 | 496.66 | 6.17 | 334.15 | 23.96 | 0.135 | 32.02 | 60.653 | 321.692 | 52.79 | 11.2 | 19.89 | 19.96 | 4278.4 | 61.12 | 24.99 | 28 |  | 385 | 70.278 | 44.83 | 80.03 | 119.88 | 29.11 | 30.55 |  | 29.74 | 4071 | 30.5 | 31.37 | 78 | 31 | 59.607 |  | 31.37 | 0.86 | -10.94
|  | 1157 | 39 | 17 | 2 | 2 | 14.031 | 11.427 | 98.901 | 11.46 | 2.8174 | 2.908 | 3.02 | 49.29 | 52.31 | 103.79 | 506.9 | 6.36 | 335.548 | 23.96 | 0.235 | 32.04 | 50.328 | 324.557 | 53.36 | 11.28 | 19.9 | 19.97 | 4353.5 | 60.62 | 24.74 | 28 |  | 385 | 70.303 | 44.82 | 79.89 | 119.68 | 29.12 | 30.59 |  | 29.77 | 4335 | 36.5 | 28.24 | 78 | 31 | 54.901 |  | 28.24 | 0.9 | -15.63
|  | 1158 | 39 | 18 | 3 | 2 | 14.103 | 11.427 | 98.902 | 9.12 | 2.8003 | 2.731 | 3.16 | 49.32 | 52.48 | 103.38 | 515.87 | 5.4 | 335.954 | 23.97 | 0.236 | 32.04 | 44.009 | 324.838 | 53.85 | 11.12 | 19.9 | 19.99 | 4317.7 | 60.29 | 24.59 | 28 |  | 385 | 70.34 | 44.84 | 80.11 | 120.28 | 29.13 | 30.62 |  | 29.79 | 4310 | 37.5 | 27.45 | 78 | 31 | 39.999 |  | 27.45 | 0.12 | -14.06
|  | 1159 | 39 | 19 | 4 | 2 | 14.268 | 11.427 | 98.902 | 7.9 | 2.8858 | 2.589 | 3.27 | 49.32 | 52.58 | 103.36 | 521.44 | 4.54 | 336.005 | 23.98 | 0.229 | 32.04 | 41.963 | 323.865 | 54.25 | 11.38 | 19.91 | 19.99 | 4286.9 | 60.21 | 25.34 | 28 |  | 385 | 70.367 | 44.83 | 80.18 | 119.98 | 29.13 | 30.63 |  | 29.8 | 4310 | 37 | 27.45 | 78 | 31 | 39.999 |  | 27.45 | 0.84 | -17.97
|  | 1160 | 39 | 20 | 5 | 2 | 14.137 | 11.423 | 98.901 | 7.25 | 2.7839 | 2.505 | 3.34 | 49.31 | 52.65 | 104.37 | 526.02 | 4.22 | 335.745 | 23.98 | 0.211 | 32.05 | 43.185 | 323.122 | 54.6 | 11 | 19.9 | 20 | 4295.9 | 60.23 | 24.44 | 28 |  | 385 | 70.421 | 44.84 | 79.96 | 120.3 | 29.14 | 30.64 |  | 29.79 | 4285 | 36 | 28.24 | 78 | 31 | 42.352 |  | 28.24 | 0.06 | -12.5
|  | 1161 | 39 | 21 | 6 | 2 | 14.221 | 11.422 | 98.901 | 7.01 | 2.8977 | 2.483 | 3.36 | 49.31 | 52.67 | 104.23 | 530.5 | 4.46 | 335.653 | 23.98 | 0.225 | 32.06 | 44.042 | 322.584 | 54.97 | 11.53 | 19.92 | 20 | 4327.3 | 60.27 | 25.44 | 28 |  | 385 | 70.436 | 44.84 | 79.99 | 119.79 | 29.14 | 30.65 |  | 29.76 | 4329.5 | 35.5 | 28.24 | 78 | 31 | 41.96 |  | 28.24 | 0.76 | -15.63
|  | 1162 | 39 | 22 | 7 | 2 | 14.141 | 11.423 | 98.901 | 6.94 | 2.8 | 2.461 | 3.26 | 49.33 | 52.59 | 103.75 | 535.13 | 4.64 | 335.844 | 23.98 | 0.231 | 32.06 | 42.735 | 322.134 | 55.24 | 11.11 | 19.91 | 19.99 | 4314.8 | 60.3 | 24.59 | 27.99 |  | 385 | 70.475 | 44.83 | 79.85 | 119.86 | 29.13 | 30.63 |  | 29.73 | 4329.5 | 36.5 | 27.45 | 78 | 31 | 41.96 |  | 27.45 | 0.43 | -14.06
|  | 1163 | 39 | 23 | 1 | 21 | 14.208 | 11.419 | 98.901 | 6.9 | 2.8298 | 2.445 | 3.28 | 49.37 | 52.65 | 102.91 | 539.27 | 4.46 | 336.072 | 24 | 0.299 | 32.06 | 41.301 | 321.432 | 55.48 | 11.18 | 19.92 | 20.01 | 4295.1 | 60.39 | 24.85 | 28 |  | 385 | 70.481 | 44.84 | 79.8 | 120.37 | 29.13 | 30.61 |  | 29.69 | 4314.75 | 36.5 | 27.45 | 78 | 31 | 41.176 |  | 27.45 | 0.82 | -17.19
|  | 1164 | 39 | 24 | 2 | 21 | 13.994 | 11.41 | 98.902 | 6.06 | 2.7994 | 2.362 | 3.35 | 49.41 | 52.76 | 98.57 | 542.97 | 3.94 | 338.078 | 24 | 0.36 | 32.06 | 24.753 | 319.631 | 55.74 | 9.87 | 19.92 | 20.01 | 3834 | 60.49 | 24.58 | 28 |  | 385 | 70.514 | 44.83 | 79.95 | 120.21 | 29.14 | 30.59 |  | 29.65 | 3708.5 | 32 | 19.61 | 78 | 31 | 11.765 |  | 19.61 | 0.88 | -20.31
|  | 1165 | 39 | 25 | 3 | 21 | 22.458 | 11.408 | 98.904 | 3.91 | 2.8103 | 2.187 | 3.23 | 49.48 | 52.71 | 98.35 | 540.01 | 2.08 | 338.649 | 24.01 | 0.244 | 32.08 | 17.326 | 315.348 | 55.99 | 8.71 | 19.92 | 20.01 | 3370.6 | 60.57 | 24.68 | 28 |  | 385 | 70.542 | 44.83 | 80.06 | 120.17 | 29.13 | 30.57 |  | 29.6 | 3708.5 | 30 | 18.04 | 78 | 31 | 11.765 |  | 18.04 | 0 | 0
|  | 1166 | 39 | 26 | 4 | 21 | 22.493 | 11.405 | 98.905 | 4.25 | 2.8243 | 2.075 | 3.07 | 49.55 | 52.62 | 98.71 | 528.32 | 0.49 | 338.848 | 24.02 | 0.188 | 32.07 | 14.567 | 308.487 | 56.18 | 7.44 | 19.92 | 20.01 | 2866.6 | 60.68 | 24.8 | 27.99 |  | 385 | 70.527 | 44.81 | 79.88 | 120.21 | 29.13 | 30.55 |  | 29.54 | 3188.25 | 27.5 | 18.43 | 78 | 31 | 12.941 |  | 18.43 | 0 | 0
|  | 1167 | 39 | 27 | 5 | 21 | 22.496 | 11.404 | 98.903 | 9.02 | 2.8183 | 2.063 | 2.67 | 49.6 | 52.27 | 98.97 | 515.75 | 0.06 | 339.048 | 24.02 | 0.16 | 32.07 | 14.704 | 297.109 | 56.28 | 6.15 | 19.92 | 20.02 | 2374.8 | 60.78 | 24.75 | 28 |  | 385 | 70.535 | 44.81 | 80.03 | 120.18 | 29.12 | 30.53 |  | 29.5 | 2685.75 | 25.5 | 18.82 | 78 | 31 | 12.549 |  | 18.82 | 0 | 0
|  | 1168 | 39 | 28 | 6 | 21 | 21.846 | 11.405 | 98.903 | 10.08 | 2.8136 | 2.077 | 2.35 | 49.65 | 52 | 99.06 | 504.13 | 0.01 | 338.749 | 24.02 | 0.138 | 32.05 | 15.723 | 271.417 | 56.3 | 5.01 | 19.93 | 20.02 | 1937.9 | 60.94 | 24.7 | 28 |  | 385 | 70.543 | 44.81 | 79.94 | 119.81 | 29.11 | 30.5 |  | 29.47 | 2210.75 | 22 | 18.82 | 78 | 31 | 14.902 |  | 18.82 | 0 | 0
|  | 1169 | 39 | 29 | 7 | 21 | 15.04 | 11.406 | 98.901 | 5.68 | 2.8005 | 2.054 | 2.11 | 49.7 | 51.81 | 98.84 | 494.79 | 0.33 | 338.7 | 24.02 | 0.165 | 32.04 | 16.828 | 230.498 | 56.24 | 3.97 | 19.93 | 20.03 | 1541.5 | 61.19 | 24.59 | 28.01 |  | 385 | 70.512 | 44.81 | 79.78 | 119.9 | 29.11 | 30.48 |  | 29.45 | 1789 | 20 | 18.82 | 78 | 31 | 16.47 |  | 18.82 | 0.1 | 1.56
|  | 1170 | 39 | 30 | 8 | 21 | 15.008 | 11.404 | 98.901 | 2.58 | 2.7966 | 1.994 | 2.05 | 49.72 | 51.77 | 99.27 | 487.84 | 0.51 | 338.876 | 24.02 | 0.168 | 32.03 | 19.404 | 186.09 | 56.08 | 3.05 | 19.94 | 20.03 | 1185.8 | 61.42 | 24.55 | 28 |  | 385 | 70.464 | 44.81 | 79.73 | 119.47 | 29.09 | 30.46 |  | 29.44 | 1404.5 | 20 | 18.82 | 78 | 31 | 18.431 |  | 18.82 | 0.02 | 5.47
|  | 1171 | 40 | 1 | 1 | 1 | 14.627 | 11.403 | 98.901 | 2.16 | 2.8062 | 1.976 | 1.94 | 49.74 | 51.67 | 99.04 | 482.13 | 0.48 | 338.783 | 24.02 | 0.157 | 32.02 | 22.06 | 151.884 | 55.83 | 2.39 | 19.94 | 20.03 | 925.4 | 61.6 | 24.64 | 28 |  | 385 | 70.446 | 44.8 | 79.88 | 119.91 | 29.08 | 30.45 |  | 29.43 | 1079.5 | 18.5 | 18.43 | 78 | 31 | 20.784 |  | 18.43 | 0.08 | 7.81
|  | 1172 | 40 | 2 | 2 | 1 | 13.9 | 11.404 | 98.901 | 3.44 | 2.8359 | 2.007 | 1.84 | 49.74 | 51.58 | 99.08 | 477.71 | 0.53 | 338.669 | 24.03 | 0.136 | 32.02 | 28.215 | 130.683 | 55.47 | 2.12 | 19.95 | 20.04 | 812.2 | 61.72 | 24.9 | 28.01 |  | 385 | 70.419 | 44.8 | 79.75 | 119.7 | 29.08 | 30.45 |  | 29.44 | 867 | 17.5 | 19.22 | 78 | 31 | 26.274 |  | 19.22 | 0.94 | 2.34
|  | 1173 | 40 | 3 | 3 | 1 | 14.226 | 11.408 | 98.901 | 5.45 | 2.8464 | 2.127 | 1.75 | 49.73 | 51.48 | 99.14 | 473.82 | 0.61 | 338.649 | 24.02 | 0.128 | 32 | 34.744 | 121.681 | 55.14 | 2.12 | 19.95 | 20.04 | 809.7 | 61.74 | 24.99 | 28 |  | 385 | 70.39 | 44.8 | 79.84 | 119.71 | 29.07 | 30.45 |  | 29.46 | 801.5 | 14.5 | 19.61 | 78 | 32 | 34.901 |  | 19.61 | 0.86 | -0.78
|  | 1174 | 40 | 4 | 4 | 1 | 14.643 | 11.411 | 98.901 | 6.18 | 2.8596 | 2.226 | 1.67 | 49.71 | 51.38 | 99.2 | 470.46 | 0.7 | 338.601 | 24.02 | 0.131 | 31.99 | 37.488 | 120.258 | 54.74 | 2.2 | 19.95 | 20.04 | 836.6 | 61.73 | 25.11 | 28 |  | 385 | 70.391 | 44.8 | 80.04 | 120.16 | 29.07 | 30.44 |  | 29.47 | 816.25 | 15 | 19.61 | 78 | 32 | 38.431 |  | 19.61 | 0.37 | 3.13
|  | 1175 | 40 | 5 | 5 | 1 | 14.557 | 11.413 | 98.9 | 6.25 | 2.8641 | 2.302 | 1.59 | 49.71 | 51.31 | 99.17 | 467.26 | 0.78 | 338.519 | 24.02 | 0.148 | 31.99 | 38.279 | 120.533 | 54.23 | 2.29 | 19.97 | 20.05 | 871 | 61.71 | 25.15 | 28.01 |  | 385 | 70.382 | 44.79 | 80.12 | 120.2 | 29.07 | 30.43 |  | 29.49 | 846.75 | 16.5 | 19.61 | 78 | 32 | 38.431 |  | 19.61 | 0.06 | 6.25
|  | 1176 | 40 | 6 | 6 | 1 | 14.186 | 11.417 | 98.899 | 5.86 | 2.8282 | 2.312 | 1.55 | 49.7 | 51.25 | 99.11 | 464.23 | 0.82 | 338.584 | 24.02 | 0.167 | 31.97 | 35.769 | 118.929 | 53.66 | 2.23 | 19.97 | 20.05 | 855.8 | 61.69 | 24.83 | 28.01 |  | 385 | 70.348 | 44.78 | 79.99 | 120.2 | 29.07 | 30.42 |  | 29.52 | 877.25 | 18 | 19.22 | 78 | 31 | 35.294 |  | 19.22 | 0.88 | 3.91
|  | 1177 | 40 | 7 | 7 | 1 | 14.156 | 11.417 | 98.899 | 5.89 | 2.8381 | 2.296 | 1.53 | 49.66 | 51.19 | 99.13 | 461.39 | 0.81 | 338.654 | 24.01 | 0.176 | 31.97 | 35.399 | 119.144 | 52.9 | 2.18 | 19.98 | 20.05 | 834.1 | 61.69 | 24.92 | 28.01 |  | 385 | 70.345 | 44.78 | 79.91 | 120.17 | 29.06 | 30.4 |  | 29.53 | 848.25 | 17 | 19.22 | 78 | 31 | 34.117 |  | 19.22 | 0.88 | 1.56
|  | 1178 | 40 | 8 | 1 | 12 | 14.317 | 11.416 | 98.901 | 6.18 | 2.8538 | 2.282 | 1.54 | 49.62 | 51.16 | 99.16 | 458.61 | 0.77 | 338.667 | 24.02 | 0.152 | 31.95 | 36.416 | 119.448 | 52.05 | 2.15 | 19.98 | 20.06 | 819.3 | 61.69 | 25.06 | 28.01 |  | 385 | 70.347 | 44.77 | 79.88 | 119.93 | 29.06 | 30.38 |  | 29.54 | 828.75 | 16.5 | 19.22 | 78 | 31 | 34.901 |  | 19.22 | 0.82 | -1.56
|  | 1179 | 40 | 9 | 2 | 12 | 15.293 | 11.416 | 98.901 | 6.79 | 2.9685 | 2.403 | 1.49 | 49.55 | 51.04 | 102.09 | 455.79 | 0.84 | 337.787 | 24 | 0.221 | 31.95 | 67.651 | 123.859 | 51.28 | 3 | 19.98 | 20.05 | 1099.2 | 61.69 | 26.06 | 28.01 |  | 385 | 70.323 | 44.76 | 79.95 | 119.96 | 29.06 | 30.37 |  | 29.56 | 877.25 | -9.5 | 28.24 | 78 | 32 | 61.568 |  | 28.24 | 0.02 | 0
|  | 1180 | 40 | 10 | 3 | 12 | 14.776 | 11.414 | 98.901 | 8.52 | 2.9191 | 2.637 | 1.49 | 49.5 | 51 | 104.85 | 456.08 | 2.1 | 336.721 | 24.01 | 0.199 | 31.96 | 80.824 | 152.083 | 50.6 | 4.73 | 19.99 | 20.06 | 1762 | 61.69 | 25.63 | 28.02 |  | 385 | 70.317 | 44.77 | 79.96 | 120 | 29.06 | 30.34 |  | 29.6 | 1955.25 | 4 | 30.98 | 78 | 32 | 82.352 |  | 30.98 | 0.02 | 2.34
|  | 1181 | 40 | 11 | 4 | 12 | 14.187 | 11.413 | 98.9 | 10.32 | 2.8587 | 2.838 | 1.69 | 49.45 | 51.14 | 104.91 | 461.89 | 3.51 | 336.377 | 24 | 0.197 | 31.96 | 75.827 | 221.07 | 49.91 | 6.4 | 19.98 | 20.07 | 2434.6 | 61.65 | 25.1 | 28 |  | 385 | 70.311 | 44.76 | 79.83 | 120.11 | 29.07 | 30.33 |  | 29.63 | 2571.75 | 22.5 | 30.2 | 78 | 31 | 64.705 |  | 30.2 | 0.08 | 8.59
|  | 1182 | 40 | 12 | 5 | 12 | 14.038 | 11.415 | 98.899 | 13.62 | 2.8614 | 2.985 | 2.02 | 49.41 | 51.42 | 105.37 | 469.49 | 4.38 | 335.866 | 24.01 | 0.214 | 31.97 | 67.681 | 272.106 | 49.16 | 7.55 | 20 | 20.07 | 2870.9 | 61.61 | 25.12 | 28.01 |  | 385 | 70.293 | 44.77 | 79.95 | 120.22 | 29.08 | 30.36 |  | 29.65 | 2571.75 | 27 | 29.02 | 78 | 31 | 64.705 |  | 29.02 | 0.88 | 5.47
|  | 1183 | 40 | 13 | 6 | 12 | 14.402 | 11.417 | 98.9 | 13.52 | 2.8548 | 2.983 | 2.32 | 49.38 | 51.71 | 105.32 | 476.23 | 4.86 | 335.631 | 24.01 | 0.157 | 31.99 | 59.035 | 297.606 | 49.73 | 8.38 | 20.01 | 20.08 | 3190.7 | 61.56 | 25.07 | 28.01 |  | 385 | 70.295 | 44.77 | 80.03 | 120.18 | 29.1 | 30.42 |  | 29.67 | 3292 | 30 | 27.84 | 78 | 31 | 60.783 |  | 27.84 | 0.86 | -0.78
|  | 1184 | 40 | 14 | 7 | 12 | 14.1 | 11.416 | 98.9 | 12.69 | 2.8574 | 2.993 | 2.47 | 49.35 | 51.82 | 108.63 | 482.61 | 4.92 | 334.838 | 24.01 | 0.134 | 32 | 61.369 | 309.823 | 51.15 | 9.57 | 20 | 20.08 | 3643.3 | 61.35 | 25.09 | 28 |  | 385 | 70.284 | 44.76 | 80.13 | 120.04 | 29.11 | 30.47 |  | 29.68 | 3705.25 | 29 | 31.37 | 78 | 31 | 60.391 |  | 31.37 | 0.88 | -1.56
|  | 1185 | 40 | 15 | 8 | 12 | 14.167 | 11.413 | 98.9 | 12.72 | 2.8502 | 3.025 | 2.64 | 49.31 | 51.95 | 109.64 | 491.66 | 5.74 | 334.417 | 24.01 | 0.109 | 32.01 | 61.691 | 317.141 | 52.3 | 10.37 | 20.01 | 20.08 | 3957.4 | 61.05 | 25.03 | 28.01 |  | 385 | 70.28 | 44.76 | 80.29 | 120.1 | 29.12 | 30.53 |  | 29.68 | 3705.25 | 30 | 31.37 | 78 | 31 | 60.391 |  | 31.37 | 0.68 | -9.38
|  | 1186 | 40 | 16 | 1 | 2 | 14.254 | 11.411 | 98.899 | 12.67 | 2.8581 | 3 | 2.9 | 49.31 | 52.2 | 108.41 | 501.82 | 6.21 | 334.299 | 24 | 0.163 | 32.01 | 58.958 | 322.056 | 53.08 | 11.11 | 20 | 20.1 | 4227.7 | 60.64 | 25.1 | 28.01 |  | 385 | 70.29 | 44.76 | 80.13 | 120.23 | 29.13 | 30.58 |  | 29.67 | 4040.5 | 30.5 | 30.59 | 78 | 31 | 59.999 |  | 30.59 | 0.82 | -12.5
|  | 1187 | 40 | 17 | 2 | 2 | 14.247 | 11.405 | 98.899 | 11.25 | 2.8441 | 2.879 | 3.06 | 49.29 | 52.35 | 104.02 | 511.45 | 6.14 | 335.394 | 24 | 0.22 | 32.01 | 49.808 | 324.448 | 53.75 | 11.23 | 20 | 20.09 | 4295.1 | 60.23 | 24.97 | 28 |  | 385 | 70.314 | 44.76 | 79.73 | 120.38 | 29.14 | 30.61 |  | 29.63 | 4295.25 | 36 | 28.63 | 78 | 31 | 42.352 |  | 28.63 | 0.86 | -15.63
|  | 1188 | 40 | 18 | 3 | 2 | 14.307 | 11.409 | 98.898 | 9.22 | 2.8408 | 2.724 | 3.21 | 49.29 | 52.5 | 103.76 | 518.08 | 5.26 | 335.833 | 24.01 | 0.227 | 32.03 | 45.064 | 324.81 | 54.33 | 11.2 | 20 | 20.09 | 4288.4 | 60.11 | 24.94 | 28.01 |  | 385 | 70.305 | 44.75 | 79.99 | 120.31 | 29.14 | 30.63 |  | 29.58 | 4295.25 | 36.5 | 27.45 | 78 | 31 | 42.352 |  | 27.45 | 0.88 | -17.19
|  | 1189 | 40 | 19 | 4 | 2 | 14.112 | 11.414 | 98.898 | 7.96 | 2.8323 | 2.592 | 3.24 | 49.29 | 52.53 | 104 | 523.25 | 4.54 | 335.867 | 24.01 | 0.216 | 32.04 | 43.535 | 323.97 | 54.8 | 11.16 | 20 | 20.09 | 4285.5 | 60.12 | 24.87 | 28.01 |  | 385 | 70.324 | 44.74 | 80.26 | 120.46 | 29.14 | 30.65 |  | 29.52 | 4289.75 | 36 | 27.45 | 78 | 31 | 41.568 |  | 27.45 | 0.16 | -13.28
|  | 1190 | 40 | 20 | 5 | 2 | 14.264 | 11.411 | 98.898 | 7.31 | 2.8405 | 2.51 | 3.32 | 49.29 | 52.61 | 104.35 | 527.97 | 4.42 | 335.75 | 24.01 | 0.212 | 32.04 | 43.677 | 323.42 | 55.24 | 11.22 | 20 | 20.09 | 4297.9 | 60.16 | 24.94 | 28 |  | 385 | 70.316 | 44.73 | 80.15 | 120.14 | 29.14 | 30.65 |  | 29.47 | 4304.5 | 36 | 27.84 | 78 | 31 | 43.921 |  | 27.84 | 0.25 | -10.94
|  | 1191 | 40 | 21 | 6 | 2 | 14.247 | 11.413 | 98.897 | 7.05 | 2.859 | 2.482 | 3.34 | 49.31 | 52.65 | 104.4 | 532.64 | 4.51 | 335.854 | 24.01 | 0.21 | 32.03 | 44.101 | 322.739 | 55.63 | 11.36 | 20.01 | 20.1 | 4320.1 | 60.21 | 25.1 | 28.01 |  | 385 | 70.33 | 44.73 | 80.24 | 120.15 | 29.14 | 30.65 |  | 29.44 | 4304.5 | 36 | 28.24 | 78 | 31 | 43.921 |  | 28.24 | 0.82 | -17.19
|  | 1192 | 40 | 22 | 7 | 2 | 14.122 | 11.413 | 98.897 | 6.94 | 2.852 | 2.454 | 3.3 | 49.35 | 52.66 | 103.56 | 537.18 | 4.58 | 335.929 | 24.01 | 0.23 | 32.03 | 42.452 | 322.254 | 55.99 | 11.29 | 20 | 20.09 | 4306.8 | 60.25 | 25.04 | 28 |  | 385 | 70.341 | 44.72 | 80 | 119.73 | 29.14 | 30.64 |  | 29.42 | 4329.5 | 37 | 27.45 | 78 | 31 | 43.529 |  | 27.45 | 0.57 | -19.53
|  | 1193 | 40 | 23 | 1 | 21 | 14.224 | 11.41 | 98.896 | 6.86 | 2.8297 | 2.422 | 3.36 | 49.39 | 52.75 | 102.08 | 541.02 | 4.33 | 336.545 | 24.01 | 0.329 | 32.04 | 39.53 | 321.366 | 56.3 | 11.09 | 20 | 20.08 | 4261.2 | 60.36 | 24.85 | 28 |  | 385 | 70.35 | 44.7 | 80.04 | 119.98 | 29.14 | 30.62 |  | 29.41 | 4217.75 | 37 | 27.45 | 78 | 31 | 26.274 |  | 27.45 | 0.45 | -12.5
|  | 1194 | 40 | 24 | 2 | 21 | 13.776 | 11.409 | 98.896 | 6.41 | 2.8033 | 2.384 | 3.33 | 49.44 | 52.77 | 99 | 543.35 | 3.96 | 338.093 | 24.02 | 0.362 | 32.05 | 25.247 | 320.06 | 56.62 | 9.98 | 20 | 20.09 | 3871.3 | 60.47 | 24.61 | 28.01 |  | 385 | 70.347 | 44.7 | 80.22 | 120.1 | 29.13 | 30.61 |  | 29.38 | 4217.75 | 32 | 20.39 | 78 | 31 | 26.274 |  | 20.39 | 0.94 | -19.53
|  | 1195 | 40 | 25 | 3 | 21 | 22.368 | 11.41 | 98.897 | 4.11 | 2.8213 | 2.197 | 3.27 | 49.48 | 52.75 | 98.32 | 535.44 | 2.13 | 338.541 | 24.02 | 0.254 | 32.04 | 17.116 | 315.113 | 56.9 | 8.71 | 20 | 20.09 | 3357.6 | 60.58 | 24.77 | 28 |  | 385 | 70.331 | 44.7 | 80.18 | 119.62 | 29.13 | 30.58 |  | 29.34 | 3738.25 | 30.5 | 18.43 | 78 | 31 | 12.549 |  | 18.43 | 0 | 0
|  | 1196 | 40 | 26 | 4 | 21 | 22.493 | 11.413 | 98.897 | 4.61 | 2.8208 | 2.082 | 2.89 | 49.53 | 52.43 | 98.98 | 522.83 | 0.47 | 338.956 | 24.01 | 0.156 | 32.03 | 14.947 | 307.802 | 57.14 | 7.27 | 20 | 20.09 | 2804.4 | 60.69 | 24.77 | 28 |  | 385 | 70.338 | 44.69 | 80.03 | 119.89 | 29.12 | 30.55 |  | 29.29 | 2725 | 27.5 | 18.82 | 78 | 31 | 13.333 |  | 18.82 | 0 | 0
|  | 1197 | 40 | 27 | 5 | 21 | 22.495 | 11.416 | 98.899 | 9.23 | 2.8216 | 2.071 | 2.89 | 49.53 | 52.43 | 98.94 | 522.83 | 0.07 | 338.976 | 24.01 | 0.143 | 32.03 | 14.766 | 297.581 | 57.14 | 6.13 | 20 | 20.09 | 2363.2 | 60.69 | 24.77 | 28 |  | 385 | 70.334 | 44.69 | 79.89 | 119.79 | 29.12 | 30.53 |  | 29.25 | 2725 | 25.5 | 18.43 | 78 | 31 | 13.333 |  | 18.43 | 0 | 0
|  | 1198 | 40 | 28 | 6 | 21 | 22.03 | 11.415 | 98.9 | 10.11 | 2.8121 | 2.052 | 2.54 | 49.58 | 52.12 | 98.66 | 510.45 | 0.01 | 338.839 | 24.03 | 0.167 | 32.03 | 15.342 | 268.355 | 57.34 | 4.99 | 20.01 | 20.1 | 1929.9 | 60.76 | 24.69 | 28.02 |  | 385 | 70.342 | 44.68 | 79.74 | 120.09 | 29.12 | 30.51 |  | 29.23 | 2245.25 | 22.5 | 18.82 | 78 | 31 | 15.294 |  | 18.82 | 0 | 0
|  | 1199 | 40 | 29 | 7 | 21 | 14.864 | 11.416 | 98.9 | 5.47 | 2.8037 | 1.994 | 2.27 | 49.6 | 51.88 | 98.95 | 499.67 | 0.32 | 338.816 | 24.01 | 0.162 | 32.01 | 16.868 | 228.806 | 57.47 | 3.94 | 19.99 | 20.09 | 1529.5 | 60.87 | 24.62 | 28.01 |  | 385 | 70.324 | 44.67 | 79.98 | 120 | 29.1 | 30.49 |  | 29.22 | 1429.5 | 21 | 18.82 | 78 | 31 | 18.039 |  | 18.82 | 0.2 | 1.56
|  | 1200 | 40 | 30 | 8 | 21 | 15.314 | 11.415 | 98.899 | 2.45 | 2.7903 | 1.926 | 2.11 | 49.66 | 51.77 | 99.16 | 491.27 | 0.5 | 338.861 | 24.03 | 0.153 | 32 | 18.374 | 189.838 | 57.56 | 3.06 | 20 | 20.1 | 1193.8 | 61.16 | 24.5 | 28.03 |  | 385 | 70.316 | 44.67 | 79.91 | 120.44 | 29.09 | 30.47 |  | 29.23 | 1429.5 | 18.5 | 18.04 | 78 | 31 | 18.039 |  | 18.04 | 0.02 | 3.91
|  | 1201 | 41 | 1 | 1 | 1 | 14.626 | 11.415 | 98.899 | 1.99 | 2.8134 | 1.896 | 1.97 | 49.66 | 51.62 | 99.1 | 484.5 | 0.49 | 338.785 | 24.01 | 0.159 | 31.99 | 22.039 | 150.709 | 57.5 | 2.48 | 20 | 20.09 | 957.5 | 61.41 | 24.7 | 28.02 |  | 385 | 70.303 | 44.66 | 79.98 | 120.27 | 29.08 | 30.46 |  | 29.24 | 1100 | 19 | 18.43 | 78 | 31 | 22.353 |  | 18.43 | 0.12 | 7.03
|  | 1202 | 41 | 2 | 2 | 1 | 13.991 | 11.414 | 98.898 | 3.19 | 2.8502 | 1.942 | 1.87 | 49.66 | 51.53 | 99.12 | 479 | 0.59 | 338.811 | 24.01 | 0.131 | 31.97 | 28.128 | 129.171 | 57.29 | 2.15 | 19.99 | 20.09 | 819 | 61.57 | 25.03 | 28.02 |  | 385 | 70.289 | 44.65 | 79.95 | 120.16 | 29.08 | 30.46 |  | 29.26 | 812.5 | 18 | 19.22 | 78 | 31 | 35.294 |  | 19.22 | 0.92 | 0.78
|  | 1203 | 41 | 3 | 3 | 1 | 14.259 | 11.415 | 98.896 | 4.92 | 2.8329 | 2.046 | 1.78 | 49.66 | 51.44 | 99.13 | 474.51 | 0.65 | 338.739 | 24.01 | 0.131 | 31.97 | 33.611 | 120.394 | 57.01 | 2.11 | 20 | 20.09 | 809.4 | 61.68 | 24.87 | 28.03 |  | 385 | 70.28 | 44.65 | 79.84 | 120.22 | 29.07 | 30.46 |  | 29.3 | 812.5 | 15.5 | 19.22 | 78 | 32 | 35.294 |  | 19.22 | 0.82 | -2.34
|  | 1204 | 41 | 4 | 4 | 1 | 14.636 | 11.416 | 98.896 | 5.99 | 2.8493 | 2.175 | 1.68 | 49.66 | 51.33 | 99.15 | 470.9 | 0.73 | 338.773 | 24.01 | 0.139 | 31.96 | 36.606 | 119.061 | 56.7 | 2.15 | 20 | 20.09 | 822.2 | 61.74 | 25.02 | 28.02 |  | 385 | 70.266 | 44.64 | 79.83 | 120 | 29.07 | 30.45 |  | 29.34 | 815.5 | 15 | 19.61 | 78 | 32 | 37.254 |  | 19.61 | 0.37 | 1.56
|  | 1205 | 41 | 5 | 5 | 1 | 14.45 | 11.417 | 98.896 | 6.27 | 2.8574 | 2.266 | 1.61 | 49.64 | 51.26 | 99.18 | 467.63 | 0.73 | 338.678 | 24.01 | 0.149 | 31.95 | 37.297 | 121.474 | 56.28 | 2.21 | 20 | 20.09 | 841.5 | 61.78 | 25.09 | 28.02 |  | 385 | 70.268 | 44.63 | 79.69 | 119.97 | 29.07 | 30.43 |  | 29.39 | 842.75 | 16 | 19.61 | 78 | 32 | 36.47 |  | 19.61 | 0.08 | 4.69
|  | 1206 | 41 | 6 | 6 | 1 | 14.258 | 11.42 | 98.896 | 6.27 | 2.851 | 2.294 | 1.56 | 49.63 | 51.19 | 99.16 | 464.55 | 0.78 | 338.655 | 24.01 | 0.152 | 31.95 | 37.208 | 122.998 | 55.73 | 2.23 | 20 | 20.1 | 851.2 | 61.8 | 25.03 | 28.03 |  | 385 | 70.257 | 44.63 | 79.88 | 120.03 | 29.06 | 30.42 |  | 29.43 | 842.75 | 16.5 | 19.61 | 78 | 31 | 36.47 |  | 19.61 | 0.82 | 2.34
|  | 1207 | 41 | 7 | 7 | 1 | 14.473 | 11.416 | 98.896 | 6.08 | 2.8517 | 2.309 | 1.51 | 49.63 | 51.14 | 99.15 | 461.59 | 0.82 | 338.648 | 24 | 0.17 | 31.93 | 36.9 | 123.96 | 54.97 | 2.25 | 20.01 | 20.09 | 859.2 | 61.8 | 25.04 | 28.02 |  | 385 | 70.247 | 44.63 | 79.78 | 119.92 | 29.06 | 30.41 |  | 29.47 | 856.25 | 17 | 19.22 | 78 | 31 | 36.862 |  | 19.22 | 0.35 | 5.47
|  | 1208 | 41 | 8 | 1 | 12 | 14.153 | 11.415 | 98.895 | 5.88 | 2.8381 | 2.294 | 1.51 | 49.6 | 51.12 | 99.12 | 458.75 | 0.82 | 338.634 | 24.02 | 0.207 | 31.94 | 36.268 | 123.19 | 54.02 | 2.22 | 20.02 | 20.11 | 850.6 | 61.78 | 24.92 | 28.03 |  | 385 | 70.259 | 44.64 | 79.95 | 120.15 | 29.06 | 30.39 |  | 29.5 | 857.75 | 17.5 | 19.22 | 78 | 31 | 34.901 |  | 19.22 | 0.9 | 3.13
|  | 1209 | 41 | 9 | 2 | 12 | 15.282 | 11.414 | 98.895 | 6.22 | 2.963 | 2.38 | 1.5 | 49.53 | 51.03 | 102.01 | 455.99 | 0.84 | 337.818 | 24 | 0.22 | 31.92 | 63.34 | 126.536 | 53.08 | 3.01 | 20 | 20.09 | 1104.3 | 61.75 | 26.02 | 28.02 |  | 385 | 70.24 | 44.63 | 79.99 | 120.55 | 29.06 | 30.37 |  | 29.53 | 882 | -9.5 | 28.24 | 78 | 31 | 53.332 |  | 28.24 | 0.04 | 0
|  | 1210 | 41 | 10 | 3 | 12 | 14.843 | 11.416 | 98.896 | 8.06 | 2.928 | 2.597 | 1.49 | 49.49 | 50.98 | 104.4 | 453.79 | 1.87 | 336.813 | 24 | 0.236 | 31.92 | 79.868 | 150.271 | 52.31 | 4.49 | 20.01 | 20.1 | 1666.6 | 61.72 | 25.71 | 28.04 |  | 385 | 70.236 | 44.64 | 79.84 | 120.52 | 29.06 | 30.34 |  | 29.58 | 1257.75 | 3 | 31.76 | 78 | 32 | 90.195 |  | 31.76 | 0.02 | 2.34
|  | 1211 | 41 | 11 | 4 | 12 | 14.192 | 11.416 | 98.896 | 9.82 | 2.8864 | 2.799 | 1.6 | 49.42 | 51.03 | 106.83 | 457.63 | 3.3 | 335.949 | 23.99 | 0.162 | 31.92 | 79.063 | 215.935 | 51.4 | 6.36 | 20.01 | 20.09 | 2397.5 | 61.68 | 25.34 | 28.03 |  | 385 | 70.24 | 44.64 | 79.76 | 120.3 | 29.07 | 30.33 |  | 29.62 | 1923.25 | 18 | 30.98 | 78 | 31 | 79.606 |  | 30.98 | 0.06 | 8.59
|  | 1212 | 41 | 12 | 5 | 12 | 13.933 | 11.418 | 98.897 | 13.54 | 2.8435 | 2.949 | 1.88 | 49.39 | 51.27 | 102.67 | 465.03 | 4.54 | 336.439 | 24.01 | 0.246 | 31.95 | 64.183 | 269.289 | 50.37 | 7.36 | 20.01 | 20.1 | 2815.1 | 61.64 | 24.97 | 28.03 |  | 385 | 70.26 | 44.65 | 79.87 | 120.24 | 29.08 | 30.33 |  | 29.65 | 2638.25 | 29.5 | 27.06 | 78 | 31 | 69.803 |  | 27.06 | 0.92 | 1.56
|  | 1213 | 41 | 13 | 6 | 12 | 14.133 | 11.415 | 98.898 | 14.06 | 2.8683 | 2.943 | 2.13 | 49.35 | 51.48 | 107.6 | 472.54 | 4.6 | 335.204 | 24 | 0.15 | 31.96 | 61.635 | 294.972 | 49.84 | 8.34 | 20.02 | 20.1 | 3162.5 | 61.58 | 25.18 | 28.02 |  | 385 | 70.261 | 44.65 | 80.22 | 120.1 | 29.1 | 30.38 |  | 29.67 | 2900 | 28 | 29.41 | 78 | 31 | 50.195 |  | 29.41 | 0.06 | 5.47
|  | 1214 | 41 | 14 | 7 | 12 | 14.15 | 11.414 | 98.899 | 13.13 | 2.8713 | 2.993 | 2.34 | 49.34 | 51.68 | 108.89 | 478.29 | 5.05 | 334.731 | 24 | 0.122 | 31.97 | 62.739 | 308.691 | 50.86 | 9.5 | 20.02 | 20.1 | 3596.8 | 61.51 | 25.21 | 28.03 |  | 385 | 70.251 | 44.65 | 80.07 | 120.23 | 29.11 | 30.44 |  | 29.69 | 3335.75 | 29 | 30.98 | 78 | 31 | 63.528 |  | 30.98 | 0.86 | -3.13
|  | 1215 | 41 | 15 | 8 | 12 | 14.11 | 11.417 | 98.9 | 12.91 | 2.8139 | 3.027 | 2.54 | 49.31 | 51.84 | 108.78 | 487.09 | 5.89 | 334.456 | 24 | 0.129 | 31.96 | 61.376 | 316.069 | 52.07 | 10.2 | 20.02 | 20.1 | 3943.4 | 61.43 | 24.71 | 28.02 |  | 385 | 70.252 | 44.65 | 79.76 | 120.03 | 29.12 | 30.49 |  | 29.7 | 3738.25 | 30.5 | 30.98 | 78 | 31 | 61.96 |  | 30.98 | 0.41 | -4.69
|  | 1216 | 41 | 16 | 1 | 2 | 14.173 | 11.418 | 98.901 | 12.76 | 2.8202 | 3.015 | 2.77 | 49.31 | 52.08 | 110.11 | 497.07 | 6.19 | 334.196 | 24.01 | 0.124 | 31.98 | 60.919 | 321.181 | 52.86 | 10.99 | 20.02 | 20.11 | 4237.3 | 61.13 | 24.76 | 28.03 |  | 385 | 70.242 | 44.65 | 79.91 | 119.75 | 29.13 | 30.54 |  | 29.7 | 4053.75 | 30.5 | 31.37 | 78 | 31 | 59.215 |  | 31.37 | 0.9 | -10.16
|  | 1217 | 41 | 17 | 2 | 2 | 14.175 | 11.417 | 98.901 | 11.67 | 2.7649 | 2.917 | 2.96 | 49.29 | 52.25 | 104.13 | 507.34 | 6.37 | 335.56 | 24 | 0.234 | 32 | 51.614 | 324.375 | 53.41 | 11.05 | 20.01 | 20.09 | 4345.4 | 60.67 | 24.28 | 28.02 |  | 385 | 70.23 | 44.64 | 79.91 | 120.26 | 29.14 | 30.58 |  | 29.7 | 4319.5 | 36 | 28.63 | 78 | 31 | 54.117 |  | 28.63 | 0.86 | -17.19
|  | 1218 | 41 | 18 | 3 | 2 | 14.243 | 11.419 | 98.901 | 9.46 | 2.8016 | 2.741 | 3.18 | 49.3 | 52.47 | 103.16 | 516.18 | 5.47 | 336.141 | 24.01 | 0.237 | 32 | 44.912 | 324.653 | 53.89 | 11.11 | 20 | 20.09 | 4311.5 | 60.37 | 24.6 | 28.02 |  | 385 | 70.236 | 44.63 | 79.84 | 120.17 | 29.14 | 30.6 |  | 29.71 | 4339.75 | 37 | 27.45 | 78 | 31 | 40.391 |  | 27.45 | 0.84 | -18.75
|  | 1219 | 41 | 19 | 4 | 2 | 14.207 | 11.421 | 98.901 | 7.81 | 2.8175 | 2.571 | 3.27 | 49.31 | 52.59 | 103.66 | 521.72 | 4.45 | 336.146 | 24.02 | 0.214 | 32 | 42.628 | 323.717 | 54.32 | 11.1 | 20 | 20.11 | 4283.9 | 60.31 | 24.74 | 28.03 |  | 385 | 70.231 | 44.62 | 79.96 | 120.33 | 29.15 | 30.63 |  | 29.72 | 4289.75 | 36.5 | 27.45 | 78 | 31 | 43.137 |  | 27.45 | 0.45 | -14.06
|  | 1220 | 41 | 20 | 5 | 2 | 14.089 | 11.419 | 98.901 | 7.25 | 2.8865 | 2.497 | 3.29 | 49.31 | 52.6 | 104.07 | 526.31 | 4.28 | 335.925 | 24.01 | 0.211 | 31.98 | 43.667 | 323.154 | 54.69 | 11.43 | 20 | 20.1 | 4306.8 | 60.3 | 25.34 | 28.02 |  | 385 | 70.233 | 44.6 | 80.13 | 120.17 | 29.15 | 30.64 |  | 29.72 | 4289.75 | 36 | 28.24 | 78 | 31 | 43.137 |  | 28.24 | 0.14 | -11.72
|  | 1221 | 41 | 21 | 6 | 2 | 14.183 | 11.425 | 98.9 | 7.01 | 2.8214 | 2.464 | 3.33 | 49.32 | 52.65 | 103.49 | 531.06 | 4.5 | 336.087 | 24.03 | 0.229 | 32.01 | 43.46 | 322.597 | 55.06 | 11.22 | 20.01 | 20.11 | 4323.6 | 60.38 | 24.77 | 28.03 |  | 385 | 70.252 | 44.59 | 80.07 | 120.27 | 29.15 | 30.65 |  | 29.71 | 4319.5 | 36.5 | 28.24 | 78 | 31 | 40.391 |  | 28.24 | 0.86 | -15.63
|  | 1222 | 41 | 22 | 7 | 2 | 14.159 | 11.426 | 98.9 | 6.93 | 2.8099 | 2.438 | 3.24 | 49.34 | 52.57 | 103.45 | 535.67 | 4.48 | 336.104 | 24.03 | 0.228 | 32.01 | 42.332 | 322 | 55.36 | 11.12 | 19.99 | 20.09 | 4305.6 | 60.44 | 24.67 | 28.02 |  | 385 | 70.254 | 44.58 | 80.1 | 120.29 | 29.15 | 30.64 |  | 29.67 | 4304.5 | 36.5 | 27.45 | 78 | 31 | 41.176 |  | 27.45 | 0.76 | -18.75
|  | 1223 | 41 | 23 | 1 | 21 | 14.06 | 11.429 | 98.901 | 6.89 | 2.8798 | 2.423 | 3.25 | 49.39 | 52.64 | 102.88 | 539.58 | 4.33 | 336.186 | 24.03 | 0.299 | 32.01 | 41.4 | 321.467 | 55.63 | 11.36 | 19.99 | 20.09 | 4291.6 | 60.48 | 25.29 | 28.03 |  | 385 | 70.258 | 44.57 | 79.96 | 119.87 | 29.15 | 30.62 |  | 29.62 | 4304.5 | 36.5 | 27.45 | 78 | 31 | 41.176 |  | 27.45 | 0.1 | -12.5
|  | 1224 | 41 | 24 | 2 | 21 | 14.063 | 11.428 | 98.901 | 6.33 | 2.8558 | 2.374 | 3.26 | 49.44 | 52.71 | 98.66 | 543.1 | 3.96 | 338.16 | 24.04 | 0.363 | 32 | 24.996 | 319.786 | 55.92 | 10.08 | 19.99 | 20.09 | 3840.3 | 60.53 | 25.07 | 28.03 |  | 385 | 70.27 | 44.56 | 79.96 | 120.01 | 29.14 | 30.59 |  | 29.56 | 3705.25 | 32 | 19.61 | 78 | 31 | 11.372 |  | 19.61 | 0.88 | -20.31
|  | 1225 | 41 | 25 | 3 | 21 | 22.47 | 11.424 | 98.902 | 4.02 | 2.8001 | 2.195 | 3.26 | 49.49 | 52.76 | 98.61 | 539.61 | 1.91 | 338.796 | 24.05 | 0.23 | 32 | 17.117 | 314.817 | 56.18 | 8.56 | 19.98 | 20.08 | 3326.3 | 60.57 | 24.59 | 28.03 |  | 385 | 70.294 | 44.55 | 80.37 | 119.87 | 29.13 | 30.57 |  | 29.51 | 3188.25 | 30 | 18.43 | 78 | 31 | 12.549 |  | 18.43 | 0 | 0
|  | 1226 | 41 | 26 | 4 | 21 | 22.493 | 11.422 | 98.902 | 4.36 | 2.8175 | 2.095 | 3.04 | 49.57 | 52.62 | 98.76 | 527.83 | 0.5 | 338.885 | 24.05 | 0.161 | 32.01 | 14.729 | 308.523 | 56.43 | 7.44 | 19.98 | 20.09 | 2873.2 | 60.65 | 24.74 | 28.04 |  | 385 | 70.286 | 44.55 | 80.3 | 120.11 | 29.13 | 30.55 |  | 29.47 | 3188.25 | 27.5 | 18.43 | 78 | 31 | 12.549 |  | 18.43 | 0 | 0
|  | 1227 | 41 | 27 | 5 | 21 | 22.496 | 11.42 | 98.901 | 9.63 | 2.8177 | 2.039 | 2.65 | 49.65 | 52.3 | 98.96 | 515.36 | 0.06 | 339.068 | 24.06 | 0.166 | 32 | 14.76 | 297.103 | 56.58 | 6.17 | 19.97 | 20.08 | 2381.3 | 60.75 | 24.74 | 28.05 |  | 385 | 70.305 | 44.53 | 80.22 | 119.72 | 29.13 | 30.52 |  | 29.43 | 2693.75 | 25.5 | 18.82 | 78 | 31 | 13.333 |  | 18.82 | 0 | 0
|  | 1228 | 41 | 28 | 6 | 21 | 20.226 | 11.42 | 98.901 | 10.77 | 2.8131 | 2 | 2.33 | 49.7 | 52.04 | 99.13 | 503.82 | 0.03 | 338.945 | 24.05 | 0.153 | 31.98 | 15.643 | 268.125 | 56.61 | 4.93 | 19.97 | 20.07 | 1904.3 | 60.84 | 24.7 | 28.05 |  | 385 | 70.29 | 44.52 | 80.05 | 120.07 | 29.12 | 30.5 |  | 29.38 | 1800.75 | 22 | 18.82 | 78 | 31 | 16.47 |  | 18.82 | 0 | 0
|  | 1229 | 41 | 29 | 7 | 21 | 15.155 | 11.419 | 98.9 | 5.99 | 2.805 | 1.93 | 2.09 | 49.75 | 51.84 | 98.86 | 494.59 | 0.37 | 338.853 | 24.05 | 0.17 | 31.97 | 16.472 | 230.847 | 56.56 | 3.98 | 19.96 | 20.06 | 1543.7 | 61.12 | 24.63 | 28.06 |  | 385 | 70.284 | 44.51 | 79.84 | 120.27 | 29.11 | 30.48 |  | 29.35 | 1800.75 | 20 | 18.04 | 78 | 31 | 16.47 |  | 18.04 | 0.06 | 1.56
|  | 1230 | 41 | 30 | 8 | 21 | 15.073 | 11.419 | 98.899 | 2.48 | 2.7981 | 1.851 | 1.97 | 49.78 | 51.75 | 99.18 | 487.39 | 0.56 | 338.974 | 24.06 | 0.163 | 31.96 | 19.475 | 186.294 | 56.42 | 3.08 | 19.97 | 20.07 | 1196.8 | 61.39 | 24.57 | 28.06 |  | 385 | 70.296 | 44.52 | 79.9 | 120.37 | 29.1 | 30.47 |  | 29.33 | 1414.75 | 20 | 18.43 | 78 | 31 | 18.823 |  | 18.43 | 0.02 | 5.47
|  | 1231 | 42 | 1 | 1 | 1 | 14.613 | 11.417 | 98.899 | 1.85 | 2.8151 | 1.803 | 1.87 | 49.8 | 51.67 | 99.04 | 481.77 | 0.62 | 339.045 | 24.06 | 0.155 | 31.94 | 22.502 | 149.222 | 56.15 | 2.36 | 19.96 | 20.05 | 911 | 61.56 | 24.72 | 28.05 |  | 385 | 70.299 | 44.51 | 80.16 | 119.72 | 29.09 | 30.45 |  | 29.32 | 871.75 | 19 | 18.43 | 78 | 31 | 27.451 |  | 18.43 | 0.06 | 7.81
|  | 1232 | 42 | 2 | 2 | 1 | 13.951 | 11.419 | 98.899 | 3.01 | 2.8462 | 1.845 | 1.82 | 49.78 | 51.6 | 99.09 | 477.31 | 0.64 | 338.889 | 24.05 | 0.13 | 31.93 | 28.791 | 130.234 | 55.77 | 2.17 | 19.95 | 20.05 | 828.9 | 61.69 | 24.99 | 28.05 |  | 385 | 70.301 | 44.52 | 79.88 | 119.84 | 29.08 | 30.45 |  | 29.33 | 871.75 | 17.5 | 19.22 | 78 | 31 | 27.451 |  | 19.22 | 0.92 | 2.34
|  | 1233 | 42 | 3 | 3 | 1 | 14.241 | 11.419 | 98.898 | 4.78 | 2.8727 | 1.954 | 1.71 | 49.8 | 51.51 | 99.17 | 473.56 | 0.71 | 338.948 | 24.05 | 0.125 | 31.93 | 34.784 | 122.111 | 55.45 | 2.2 | 19.95 | 20.06 | 832.5 | 61.78 | 25.22 | 28.05 |  | 385 | 70.285 | 44.51 | 79.76 | 119.93 | 29.07 | 30.46 |  | 29.35 | 824 | 15.5 | 19.61 | 78 | 32 | 36.078 |  | 19.61 | 0.84 | -0.78
|  | 1234 | 42 | 4 | 4 | 1 | 14.666 | 11.425 | 98.898 | 5.44 | 2.8664 | 2.095 | 1.58 | 49.81 | 51.38 | 99.17 | 470.29 | 0.8 | 338.865 | 24.05 | 0.133 | 31.92 | 37.451 | 121.15 | 55 | 2.27 | 19.96 | 20.05 | 860 | 61.82 | 25.17 | 28.05 |  | 385 | 70.273 | 44.52 | 79.8 | 119.67 | 29.07 | 30.45 |  | 29.37 | 866.25 | 15.5 | 19.61 | 78 | 32 | 37.646 |  | 19.61 | 0.31 | 3.13
|  | 1235 | 42 | 5 | 5 | 1 | 14.513 | 11.424 | 98.897 | 5.46 | 2.8601 | 2.208 | 1.55 | 49.79 | 51.35 | 99.12 | 467.14 | 0.87 | 338.703 | 24.05 | 0.151 | 31.9 | 37.811 | 122.915 | 54.45 | 2.33 | 19.96 | 20.04 | 886.7 | 61.8 | 25.11 | 28.05 |  | 385 | 70.275 | 44.52 | 79.92 | 120.03 | 29.07 | 30.43 |  | 29.39 | 866.25 | 17 | 19.61 | 78 | 32 | 37.646 |  | 19.61 | 0.06 | 6.25
|  | 1236 | 42 | 6 | 6 | 1 | 14.171 | 11.422 | 98.898 | 5.32 | 2.8339 | 2.247 | 1.53 | 49.76 | 51.3 | 99.08 | 464.19 | 0.85 | 338.802 | 24.05 | 0.161 | 31.9 | 35.988 | 123.386 | 53.85 | 2.28 | 19.95 | 20.04 | 876.2 | 61.75 | 24.88 | 28.05 |  | 385 | 70.261 | 44.52 | 79.95 | 119.94 | 29.06 | 30.41 |  | 29.41 | 889 | 18.5 | 19.22 | 78 | 31 | 34.509 |  | 19.22 | 0.88 | 4.69
|  | 1237 | 42 | 7 | 7 | 1 | 14.162 | 11.423 | 98.898 | 5.36 | 2.8399 | 2.268 | 1.51 | 49.74 | 51.25 | 99.1 | 461.42 | 0.84 | 338.842 | 24.05 | 0.174 | 31.9 | 35.51 | 124.168 | 53.14 | 2.24 | 19.96 | 20.05 | 857.7 | 61.73 | 24.94 | 28.06 |  | 385 | 70.217 | 44.53 | 80.03 | 120.15 | 29.06 | 30.39 |  | 29.45 | 852.25 | 17.5 | 19.22 | 78 | 31 | 34.509 |  | 19.22 | 0.88 | 1.56
|  | 1238 | 42 | 8 | 1 | 12 | 14.332 | 11.426 | 98.898 | 5.52 | 2.8485 | 2.268 | 1.5 | 49.69 | 51.19 | 99.14 | 458.65 | 0.8 | 338.838 | 24.05 | 0.164 | 31.89 | 36.171 | 124.133 | 52.36 | 2.21 | 19.95 | 20.04 | 843.8 | 61.69 | 25.01 | 28.06 |  | 385 | 70.204 | 44.54 | 79.84 | 120.16 | 29.06 | 30.37 |  | 29.48 | 852.25 | 17 | 19.22 | 78 | 31 | 34.509 |  | 19.22 | 0.82 | -0.78
|  | 1239 | 42 | 9 | 2 | 12 | 15.35 | 11.425 | 98.897 | 6.23 | 2.9613 | 2.398 | 1.5 | 49.62 | 51.12 | 102.01 | 455.86 | 0.83 | 337.958 | 24.04 | 0.234 | 31.88 | 67.034 | 128.269 | 51.59 | 3.02 | 19.95 | 20.04 | 1110.6 | 61.63 | 26 | 28.05 |  | 385 | 70.173 | 44.54 | 79.78 | 120.29 | 29.05 | 30.35 |  | 29.52 | 888.25 | -9.5 | 27.84 | 78 | 32 | 62.352 |  | 27.84 | 0.02 | 0
|  | 1240 | 42 | 10 | 3 | 12 | 14.775 | 11.425 | 98.896 | 8.24 | 2.9144 | 2.62 | 1.49 | 49.57 | 51.06 | 104.7 | 456.83 | 2.11 | 336.951 | 24.05 | 0.199 | 31.89 | 80.625 | 155.362 | 50.92 | 4.75 | 19.95 | 20.03 | 1770.9 | 61.59 | 25.59 | 28.05 |  | 385 | 70.169 | 44.56 | 79.91 | 120.26 | 29.06 | 30.32 |  | 29.55 | 1960.75 | 4.5 | 31.37 | 78 | 32 | 82.352 |  | 31.37 | 0.02 | 2.34
|  | 1241 | 42 | 11 | 4 | 12 | 14.11 | 11.424 | 98.896 | 9.91 | 2.8493 | 2.797 | 1.72 | 49.51 | 51.23 | 103.59 | 462.9 | 3.34 | 336.963 | 24.05 | 0.232 | 31.91 | 74.207 | 214.622 | 50.16 | 6.15 | 19.95 | 20.04 | 2347.3 | 61.55 | 25.02 | 28.05 |  | 385 | 70.173 | 44.55 | 79.69 | 120.09 | 29.07 | 30.31 |  | 29.57 | 1960.75 | 23.5 | 28.63 | 78 | 31 | 82.352 |  | 28.63 | 0.2 | 8.59
|  | 1242 | 42 | 12 | 5 | 12 | 14.05 | 11.423 | 98.896 | 13.43 | 2.8463 | 2.909 | 2.01 | 49.46 | 51.46 | 104 | 469.49 | 4.09 | 336.461 | 24.04 | 0.219 | 31.91 | 63.928 | 270.231 | 49.37 | 7.2 | 19.95 | 20.03 | 2749.8 | 61.52 | 24.99 | 28.05 |  | 385 | 70.185 | 44.55 | 79.69 | 120.37 | 29.08 | 30.33 |  | 29.58 | 2501.5 | 27 | 27.84 | 78 | 31 | 59.215 |  | 27.84 | 0.86 | 6.25
|  | 1243 | 42 | 13 | 6 | 12 | 14.283 | 11.422 | 98.896 | 13.95 | 2.8612 | 2.939 | 2.24 | 49.44 | 51.68 | 105.6 | 475.2 | 4.38 | 335.899 | 24.04 | 0.18 | 31.92 | 60.071 | 296.201 | 49.98 | 8.39 | 19.95 | 20.03 | 3187.4 | 61.56 | 25.12 | 28.05 |  | 385 | 70.195 | 44.57 | 79.99 | 120.09 | 29.09 | 30.39 |  | 29.58 | 3246 | 29 | 29.02 | 78 | 31 | 57.254 |  | 29.02 | 0.84 | -0.78
|  | 1244 | 42 | 14 | 7 | 12 | 14.155 | 11.426 | 98.897 | 12.91 | 2.8554 | 2.957 | 2.49 | 49.41 | 51.9 | 108.62 | 482.1 | 4.73 | 335.212 | 24.04 | 0.132 | 31.94 | 61.435 | 308.091 | 51.32 | 9.32 | 19.93 | 20.04 | 3548.8 | 61.56 | 25.07 | 28.05 |  | 385 | 70.223 | 44.56 | 79.95 | 120.11 | 29.1 | 30.43 |  | 29.58 | 3246 | 29 | 30.98 | 78 | 31 | 57.254 |  | 30.98 | 0.86 | -2.34
|  | 1245 | 42 | 15 | 8 | 12 | 14.113 | 11.428 | 98.898 | 12.79 | 2.8578 | 3.013 | 2.64 | 49.41 | 52.05 | 109.63 | 491.12 | 5.59 | 334.646 | 24.05 | 0.112 | 31.95 | 61.998 | 316.298 | 52.34 | 10.29 | 19.94 | 20.03 | 3915.7 | 61.31 | 25.09 | 28.04 |  | 385 | 70.238 | 44.57 | 79.69 | 120.25 | 29.11 | 30.49 |  | 29.59 | 3654.5 | 30 | 31.37 | 78 | 31 | 61.568 |  | 31.37 | 0.16 | -2.34
|  | 1246 | 42 | 16 | 1 | 2 | 14.118 | 11.427 | 98.899 | 12.78 | 2.8757 | 3.005 | 2.86 | 49.39 | 52.25 | 108.32 | 501.25 | 6.14 | 334.617 | 24.05 | 0.169 | 31.97 | 59.214 | 321.462 | 53.05 | 11.09 | 19.94 | 20.04 | 4196.1 | 60.87 | 25.25 | 28.05 |  | 385 | 70.275 | 44.58 | 79.76 | 119.87 | 29.12 | 30.53 |  | 29.61 | 4006.25 | 30.5 | 30.98 | 78 | 31 | 61.568 |  | 30.98 | 0.64 | -12.5
|  | 1247 | 42 | 17 | 2 | 2 | 14.179 | 11.431 | 98.899 | 11.64 | 2.8556 | 2.906 | 3.07 | 49.37 | 52.44 | 104.34 | 510.71 | 6.15 | 335.564 | 24.05 | 0.215 | 31.96 | 51.02 | 323.6 | 53.67 | 11.23 | 19.93 | 20.03 | 4276.8 | 60.41 | 25.07 | 28.03 |  | 385 | 70.323 | 44.59 | 80.11 | 120.15 | 29.13 | 30.57 |  | 29.62 | 4241.25 | 35.5 | 28.63 | 78 | 31 | 50.587 |  | 28.63 | 0.86 | -14.84
|  | 1248 | 42 | 18 | 3 | 2 | 14.283 | 11.426 | 98.899 | 9.44 | 2.8521 | 2.741 | 3.07 | 49.37 | 52.44 | 104.09 | 510.71 | 5.39 | 335.905 | 24.05 | 0.213 | 31.96 | 45.954 | 323.821 | 53.67 | 11.23 | 19.93 | 20.03 | 4283.7 | 60.41 | 25.04 | 28.03 |  | 385 | 70.369 | 44.59 | 80.1 | 120.1 | 29.14 | 30.59 |  | 29.62 | 4280.25 | 36 | 27.84 | 78 | 31 | 42.352 |  | 27.84 | 0.86 | -17.19
|  | 1249 | 42 | 19 | 4 | 2 | 14.116 | 11.425 | 98.899 | 8.1 | 2.8263 | 2.618 | 3.21 | 49.38 | 52.59 | 104.09 | 517.2 | 4.67 | 335.982 | 24.05 | 0.216 | 31.96 | 44.207 | 323.71 | 54.26 | 11.16 | 19.92 | 20.03 | 4292.6 | 60.19 | 24.82 | 28.04 |  | 385 | 70.412 | 44.59 | 79.96 | 120.02 | 29.13 | 30.61 |  | 29.59 | 4295.25 | 36 | 27.84 | 78 | 31 | 42.352 |  | 27.84 | 0.1 | -13.28
|  | 1250 | 42 | 20 | 5 | 2 | 14.212 | 11.427 | 98.899 | 7.41 | 2.8439 | 2.534 | 3.26 | 49.37 | 52.63 | 104.02 | 522.61 | 4.5 | 336.091 | 24.05 | 0.217 | 31.98 | 43.606 | 323.082 | 54.72 | 11.24 | 19.91 | 20.01 | 4299.5 | 60.17 | 24.97 | 28.02 |  | 385 | 70.429 | 44.59 | 80.06 | 120.13 | 29.13 | 30.62 |  | 29.54 | 4295.25 | 36 | 27.84 | 78 | 31 | 42.352 |  | 27.84 | 0.86 | -16.41
|  | 1251 | 42 | 21 | 6 | 2 | 14.313 | 11.427 | 98.9 | 7.07 | 2.8508 | 2.488 | 3.25 | 49.38 | 52.64 | 103.75 | 527.6 | 4.49 | 336.231 | 24.05 | 0.227 | 31.99 | 42.947 | 322.65 | 55.13 | 11.27 | 19.91 | 20.01 | 4300 | 60.21 | 25.03 | 28.02 |  | 385 | 70.409 | 44.59 | 79.9 | 120.29 | 29.13 | 30.62 |  | 29.47 | 4304.5 | 36.5 | 27.84 | 78 | 31 | 42.744 |  | 27.84 | 0.78 | -17.97
|  | 1252 | 42 | 22 | 7 | 2 | 14.082 | 11.424 | 98.899 | 6.95 | 2.8323 | 2.457 | 3.31 | 49.39 | 52.7 | 103.75 | 532.23 | 4.42 | 336.212 | 24.07 | 0.225 | 32.01 | 42.381 | 321.972 | 55.58 | 11.18 | 19.91 | 20.01 | 4291.1 | 60.26 | 24.87 | 28.03 |  | 385 | 70.421 | 44.61 | 79.85 | 120.09 | 29.13 | 30.61 |  | 29.42 | 4300 | 36.5 | 27.45 | 78 | 31 | 41.176 |  | 27.45 | 0.08 | -12.5
|  | 1253 | 42 | 23 | 1 | 21 | 14.248 | 11.425 | 98.897 | 6.86 | 2.874 | 2.443 | 3.27 | 49.42 | 52.69 | 103.63 | 536.4 | 4.41 | 336.306 | 24.06 | 0.27 | 32 | 42.014 | 321.305 | 55.92 | 11.31 | 19.9 | 20.01 | 4280.7 | 60.33 | 25.23 | 28.03 |  | 385 | 70.428 | 44.59 | 80.14 | 119.94 | 29.13 | 30.6 |  | 29.38 | 4289.75 | 36.5 | 27.45 | 78 | 31 | 41.176 |  | 27.45 | 0.86 | -17.19
|  | 1254 | 42 | 24 | 2 | 21 | 13.654 | 11.425 | 98.896 | 6.72 | 2.8726 | 2.412 | 3.34 | 49.45 | 52.79 | 98.96 | 540.24 | 4.2 | 338.255 | 24.06 | 0.367 | 32.01 | 26.719 | 320.319 | 56.25 | 10.35 | 19.89 | 19.98 | 3919.4 | 60.44 | 25.22 | 28.02 |  | 385 | 70.414 | 44.59 | 80.12 | 119.86 | 29.13 | 30.58 |  | 29.32 | 4222.5 | 32 | 20 | 78 | 31 | 29.019 |  | 20 | 0.94 | -18.75
|  | 1255 | 42 | 25 | 3 | 21 | 22.27 | 11.423 | 98.894 | 4.22 | 2.8242 | 2.218 | 3.35 | 49.48 | 52.83 | 98.16 | 542.32 | 2.33 | 338.69 | 24.07 | 0.255 | 32.03 | 17.67 | 315.589 | 56.55 | 8.84 | 19.88 | 19.98 | 3404.9 | 60.58 | 24.8 | 28.02 |  | 385 | 70.397 | 44.59 | 79.92 | 119.94 | 29.12 | 30.55 |  | 29.27 | 3727.25 | 30.5 | 18.43 | 78 | 31 | 12.549 |  | 18.43 | 0 | 0
|  | 1256 | 42 | 26 | 4 | 21 | 22.493 | 11.421 | 98.893 | 4.24 | 2.8241 | 2.097 | 3.13 | 49.54 | 52.67 | 98.82 | 533.44 | 0.62 | 338.988 | 24.07 | 0.167 | 32.03 | 14.977 | 309.014 | 56.83 | 7.53 | 19.88 | 19.98 | 2900.5 | 60.69 | 24.8 | 28.02 |  | 385 | 70.378 | 44.6 | 79.94 | 120.17 | 29.12 | 30.53 |  | 29.24 | 3218.75 | 27.5 | 18.82 | 78 | 31 | 11.372 |  | 18.82 | 0 | 0
|  | 1257 | 42 | 27 | 5 | 21 | 22.495 | 11.426 | 98.893 | 8.77 | 2.8194 | 2.044 | 2.93 | 49.58 | 52.51 | 98.95 | 520.85 | 0.08 | 339.083 | 24.07 | 0.14 | 32.03 | 14.738 | 298.512 | 57.09 | 6.24 | 19.87 | 19.98 | 2408 | 60.77 | 24.76 | 28.01 |  | 386 | 70.343 | 44.59 | 79.91 | 120.83 | 29.11 | 30.51 |  | 29.21 | 2721 | 25.5 | 18.43 | 78 | 31 | 13.333 |  | 18.43 | 0 | 0
|  | 1258 | 42 | 28 | 6 | 21 | 22.44 | 11.426 | 98.893 | 10.27 | 2.8187 | 2.004 | 2.55 | 49.63 | 52.18 | 98.72 | 508.65 | 0.01 | 339.026 | 24.07 | 0.171 | 32.01 | 15.413 | 271.366 | 57.29 | 5.11 | 19.87 | 19.98 | 1970.1 | 60.81 | 24.75 | 28.01 |  | 386 | 70.31 | 44.59 | 79.8 | 119.98 | 29.11 | 30.49 |  | 29.18 | 2239.75 | 22.5 | 18.82 | 78 | 31 | 16.078 |  | 18.82 | 0 | 0
|  | 1259 | 42 | 29 | 7 | 21 | 14.713 | 11.427 | 98.894 | 5.54 | 2.8005 | 1.957 | 2.28 | 49.67 | 51.95 | 99.26 | 498.1 | 0.33 | 339.034 | 24.07 | 0.163 | 32 | 16.944 | 229.772 | 57.43 | 3.94 | 19.87 | 19.97 | 1532 | 60.92 | 24.59 | 28.01 |  | 386 | 70.277 | 44.58 | 80.03 | 120.38 | 29.1 | 30.47 |  | 29.16 | 1435.75 | 21 | 18.82 | 78 | 31 | 17.647 |  | 18.82 | 0.74 | -2.34
|  | 1260 | 42 | 30 | 8 | 21 | 15.27 | 11.428 | 98.895 | 2.46 | 2.7925 | 1.902 | 2.08 | 49.7 | 51.78 | 99.3 | 489.97 | 0.53 | 339.091 | 24.07 | 0.151 | 32 | 18.825 | 186.496 | 57.51 | 3 | 19.86 | 19.97 | 1167.5 | 61.2 | 24.52 | 28.02 |  | 386 | 70.279 | 44.58 | 79.89 | 120.22 | 29.09 | 30.45 |  | 29.16 | 1103 | 18 | 18.04 | 78 | 31 | 22.353 |  | 18.04 | 0.02 | 3.91
|  | 1261 | 43 | 1 | 1 | 1 | 14.635 | 11.429 | 98.895 | 1.97 | 2.8066 | 1.888 | 1.94 | 49.7 | 51.64 | 99.09 | 483.35 | 0.56 | 339.165 | 24.07 | 0.16 | 31.98 | 22.084 | 151.615 | 57.45 | 2.48 | 19.85 | 19.95 | 961.5 | 61.43 | 24.64 | 28.02 |  | 386 | 70.275 | 44.57 | 80 | 120.02 | 29.08 | 30.44 |  | 29.17 | 1103 | 19 | 18.43 | 78 | 31 | 22.353 |  | 18.43 | 0.18 | 7.03
|  | 1262 | 43 | 2 | 2 | 1 | 14.005 | 11.429 | 98.895 | 3.03 | 2.8354 | 1.917 | 1.87 | 49.71 | 51.58 | 99.1 | 477.96 | 0.59 | 339.085 | 24.06 | 0.138 | 31.97 | 27.828 | 128.15 | 57.25 | 2.15 | 19.85 | 19.95 | 823.1 | 61.59 | 24.9 | 28.02 |  | 386 | 70.269 | 44.57 | 80.03 | 119.94 | 29.07 | 30.44 |  | 29.18 | 815.5 | 18.5 | 19.22 | 78 | 31 | 34.509 |  | 19.22 | 0.92 | 0.78
|  | 1263 | 43 | 3 | 3 | 1 | 14.348 | 11.426 | 98.894 | 4.89 | 2.8479 | 2.017 | 1.79 | 49.69 | 51.48 | 99.14 | 473.55 | 0.65 | 339.047 | 24.06 | 0.129 | 31.96 | 34.183 | 118.216 | 56.97 | 2.13 | 19.85 | 19.95 | 815 | 61.7 | 25.01 | 28.02 |  | 386 | 70.269 | 44.58 | 79.82 | 120.12 | 29.06 | 30.44 |  | 29.18 | 819.5 | 15 | 19.61 | 78 | 32 | 38.039 |  | 19.61 | 0.82 | -2.34
|  | 1264 | 43 | 4 | 4 | 1 | 14.728 | 11.428 | 98.894 | 5.77 | 2.8674 | 2.136 | 1.65 | 49.71 | 51.36 | 99.18 | 470.01 | 0.69 | 338.997 | 24.05 | 0.136 | 31.94 | 37.066 | 116.699 | 56.66 | 2.2 | 19.84 | 19.94 | 834 | 61.74 | 25.18 | 28.01 |  | 386 | 70.274 | 44.57 | 80.03 | 119.87 | 29.06 | 30.44 |  | 29.18 | 819.5 | 15 | 19.61 | 78 | 32 | 38.039 |  | 19.61 | 0.27 | 2.34
|  | 1265 | 43 | 5 | 5 | 1 | 14.503 | 11.425 | 98.893 | 5.99 | 2.8595 | 2.242 | 1.62 | 49.68 | 51.3 | 99.16 | 466.75 | 0.76 | 339.008 | 24.05 | 0.142 | 31.94 | 37.633 | 118.259 | 56.2 | 2.26 | 19.84 | 19.93 | 857.8 | 61.77 | 25.11 | 28.01 |  | 386 | 70.284 | 44.57 | 80.05 | 119.7 | 29.05 | 30.42 |  | 29.18 | 843.75 | 16.5 | 19.61 | 78 | 32 | 37.646 |  | 19.61 | 0.06 | 4.69
|  | 1266 | 43 | 6 | 6 | 1 | 14.244 | 11.423 | 98.892 | 5.81 | 2.8475 | 2.29 | 1.55 | 49.66 | 51.22 | 99.11 | 463.65 | 0.84 | 339.05 | 24.04 | 0.168 | 31.93 | 36.7 | 120.724 | 55.64 | 2.27 | 19.84 | 19.93 | 868 | 61.77 | 25 | 28.02 |  | 386 | 70.273 | 44.57 | 80.08 | 119.81 | 29.05 | 30.4 |  | 29.2 | 861.5 | 17.5 | 19.61 | 78 | 31 | 33.725 |  | 19.61 | 0.2 | 7.81
|  | 1267 | 43 | 7 | 7 | 1 | 14.151 | 11.425 | 98.891 | 5.69 | 2.8366 | 2.287 | 1.57 | 49.64 | 51.21 | 99.14 | 460.8 | 0.85 | 339.085 | 24.04 | 0.175 | 31.93 | 35.557 | 122.044 | 54.81 | 2.21 | 19.84 | 19.93 | 847.2 | 61.75 | 24.91 | 28.01 |  | 386 | 70.265 | 44.57 | 80.12 | 120.1 | 29.04 | 30.39 |  | 29.23 | 861.5 | 17.5 | 19.22 | 78 | 31 | 33.725 |  | 19.22 | 0.88 | 1.56
|  | 1268 | 43 | 8 | 1 | 12 | 14.286 | 11.425 | 98.891 | 5.95 | 2.8526 | 2.278 | 1.53 | 49.59 | 51.13 | 99.15 | 458.07 | 0.82 | 339.017 | 24.03 | 0.189 | 31.91 | 35.824 | 122.139 | 53.8 | 2.17 | 19.83 | 19.92 | 827.4 | 61.72 | 25.05 | 28.01 |  | 386 | 70.279 | 44.57 | 79.92 | 119.63 | 29.04 | 30.37 |  | 29.28 | 839 | 17 | 19.22 | 78 | 31 | 34.509 |  | 19.22 | 0.82 | -1.56
|  | 1269 | 43 | 9 | 2 | 12 | 15.276 | 11.421 | 98.891 | 6.64 | 2.9774 | 2.399 | 1.55 | 49.53 | 51.08 | 102.22 | 455.36 | 0.85 | 338.022 | 24.02 | 0.234 | 31.91 | 66.754 | 125.822 | 52.79 | 3.12 | 19.84 | 19.92 | 1140.3 | 61.68 | 26.14 | 28.01 |  | 386 | 70.248 | 44.57 | 80.1 | 120.15 | 29.04 | 30.35 |  | 29.33 | 1272.5 | -10.5 | 27.84 | 78 | 32 | 90.195 |  | 27.84 | 0.02 | 0
|  | 1270 | 43 | 10 | 3 | 12 | 14.839 | 11.42 | 98.892 | 8.27 | 2.932 | 2.619 | 1.5 | 49.47 | 50.97 | 104.33 | 453.41 | 1.91 | 337.116 | 24.02 | 0.21 | 31.92 | 80.038 | 148.228 | 51.87 | 4.53 | 19.83 | 19.92 | 1681.8 | 61.64 | 25.74 | 28.02 |  | 386 | 70.237 | 44.58 | 80.07 | 119.95 | 29.04 | 30.33 |  | 29.38 | 1272.5 | 4 | 31.76 | 78 | 32 | 90.195 |  | 31.76 | 0.02 | 2.34
|  | 1271 | 43 | 11 | 4 | 12 | 14.184 | 11.422 | 98.893 | 9.91 | 2.881 | 2.837 | 1.59 | 49.42 | 51.01 | 106.86 | 457.61 | 3.36 | 336.387 | 24.03 | 0.164 | 31.92 | 79.214 | 216.746 | 51.09 | 6.41 | 19.83 | 19.92 | 2418.2 | 61.6 | 25.3 | 28.01 |  | 386 | 70.223 | 44.58 | 80.08 | 120.14 | 29.05 | 30.31 |  | 29.43 | 1946.75 | 18 | 30.98 | 78 | 31 | 80.391 |  | 30.98 | 0.06 | 8.59
|  | 1272 | 43 | 12 | 5 | 12 | 13.962 | 11.423 | 98.893 | 13.8 | 2.8452 | 2.957 | 1.88 | 49.37 | 51.25 | 102.54 | 465.31 | 4.67 | 336.938 | 24.02 | 0.245 | 31.93 | 62.416 | 273.543 | 50.27 | 7.45 | 19.83 | 19.92 | 2846.2 | 61.57 | 24.98 | 28.02 |  | 386 | 70.253 | 44.58 | 80.02 | 120.5 | 29.06 | 30.33 |  | 29.47 | 2908.5 | 29.5 | 26.67 | 78 | 31 | 50.587 |  | 26.67 | 0.92 | 1.56
|  | 1273 | 43 | 13 | 6 | 12 | 14.101 | 11.418 | 98.894 | 14.01 | 2.8575 | 2.95 | 2.15 | 49.32 | 51.48 | 107.98 | 472.61 | 4.53 | 335.57 | 24.02 | 0.14 | 31.97 | 61.928 | 295.788 | 49.9 | 8.37 | 19.83 | 19.92 | 3184.6 | 61.56 | 25.09 | 28.01 |  | 386 | 70.276 | 44.59 | 80.14 | 120.25 | 29.07 | 30.37 |  | 29.5 | 2908.5 | 27.5 | 29.8 | 78 | 31 | 50.587 |  | 29.8 | 0.04 | 4.69
|  | 1274 | 43 | 14 | 7 | 12 | 14.178 | 11.421 | 98.894 | 13.19 | 2.8492 | 2.993 | 2.34 | 49.32 | 51.66 | 108.89 | 478.56 | 5.04 | 335.199 | 24.02 | 0.132 | 31.99 | 62.615 | 309.44 | 51.02 | 9.47 | 19.83 | 19.92 | 3613.1 | 61.51 | 25.02 | 28 |  | 386 | 70.324 | 44.59 | 79.96 | 119.91 | 29.08 | 30.43 |  | 29.52 | 3353.75 | 29.5 | 30.98 | 78 | 31 | 62.744 |  | 30.98 | 0.86 | -3.91
|  | 1275 | 43 | 15 | 8 | 12 | 14.141 | 11.42 | 98.893 | 12.87 | 2.8526 | 3.016 | 2.59 | 49.28 | 51.87 | 108.85 | 487.56 | 5.91 | 334.955 | 24 | 0.131 | 31.99 | 60.88 | 317.506 | 52.19 | 10.43 | 19.82 | 19.92 | 3976.3 | 61.37 | 25.05 | 28 |  | 386 | 70.37 | 44.6 | 79.8 | 119.84 | 29.09 | 30.49 |  | 29.54 | 4053.75 | 30.5 | 30.98 | 78 | 31 | 58.038 |  | 30.98 | 0.16 | -3.13
|  | 1276 | 43 | 16 | 1 | 2 | 14.107 | 11.421 | 98.892 | 12.68 | 2.8467 | 3.008 | 2.86 | 49.26 | 52.12 | 109.89 | 497.46 | 6.15 | 334.68 | 24.02 | 0.133 | 32.01 | 60.493 | 321.824 | 52.95 | 11.09 | 19.83 | 19.92 | 4238.6 | 60.98 | 24.99 | 28 |  | 386 | 70.379 | 44.6 | 79.91 | 120.26 | 29.1 | 30.54 |  | 29.55 | 4053.75 | 30.5 | 31.37 | 78 | 31 | 58.038 |  | 31.37 | 0.82 | -4.69
|  | 1277 | 43 | 17 | 2 | 2 | 14.121 | 11.417 | 98.893 | 11.53 | 2.8353 | 2.9 | 3.01 | 49.27 | 52.28 | 104.09 | 507.74 | 6.36 | 336.057 | 24.03 | 0.236 | 32.03 | 50.788 | 324.473 | 53.52 | 11.28 | 19.84 | 19.93 | 4327.3 | 60.5 | 24.89 | 28 |  | 386 | 70.406 | 44.61 | 79.69 | 120.1 | 29.11 | 30.58 |  | 29.56 | 4310 | 36.5 | 28.24 | 78 | 31 | 52.94 |  | 28.24 | 0.86 | -17.19
|  | 1278 | 43 | 18 | 3 | 2 | 14.335 | 11.417 | 98.894 | 9.15 | 2.851 | 2.717 | 3.24 | 49.27 | 52.51 | 103.42 | 515.82 | 5.28 | 336.448 | 24.03 | 0.227 | 32.05 | 44.577 | 324.843 | 54.01 | 11.27 | 19.83 | 19.93 | 4299.2 | 60.27 | 25.03 | 28 |  | 386 | 70.431 | 44.61 | 79.89 | 119.94 | 29.11 | 30.6 |  | 29.57 | 4300 | 37 | 27.45 | 78 | 31 | 40.391 |  | 27.45 | 0.78 | -17.97
|  | 1279 | 43 | 19 | 4 | 2 | 14.173 | 11.419 | 98.895 | 7.92 | 2.8422 | 2.578 | 3.28 | 49.27 | 52.56 | 103.59 | 521.24 | 4.48 | 336.49 | 24.03 | 0.223 | 32.06 | 42.719 | 324.126 | 54.4 | 11.19 | 19.83 | 19.93 | 4280.6 | 60.21 | 24.96 | 28 |  | 386 | 70.438 | 44.62 | 79.88 | 120.36 | 29.11 | 30.62 |  | 29.56 | 4300 | 37 | 27.45 | 78 | 31 | 40.391 |  | 27.45 | 0.2 | -14.06
|  | 1280 | 43 | 20 | 5 | 2 | 14.225 | 11.42 | 98.895 | 7.26 | 2.8466 | 2.503 | 3.25 | 49.28 | 52.53 | 104.21 | 525.91 | 4.31 | 336.246 | 24.03 | 0.204 | 32.06 | 43.625 | 323.236 | 54.77 | 11.25 | 19.82 | 19.92 | 4299.5 | 60.25 | 24.99 | 27.99 |  | 386 | 70.415 | 44.62 | 79.92 | 120.15 | 29.11 | 30.63 |  | 29.55 | 4280.25 | 36 | 28.24 | 78 | 31 | 42.352 |  | 28.24 | 0.45 | -10.94
|  | 1281 | 43 | 21 | 6 | 2 | 14 | 11.421 | 98.895 | 7.02 | 2.8539 | 2.472 | 3.24 | 49.28 | 52.53 | 103.96 | 530.57 | 4.54 | 336.141 | 24.04 | 0.233 | 32.06 | 43.962 | 322.931 | 55.18 | 11.36 | 19.83 | 19.92 | 4329.4 | 60.32 | 25.06 | 28 |  | 386 | 70.404 | 44.63 | 79.88 | 120.06 | 29.12 | 30.63 |  | 29.53 | 4329.5 | 35.5 | 28.24 | 78 | 31 | 41.176 |  | 28.24 | 0.84 | -17.19
|  | 1282 | 43 | 22 | 7 | 2 | 14.1 | 11.418 | 98.895 | 6.93 | 2.8492 | 2.45 | 3.33 | 49.29 | 52.62 | 103.3 | 535.35 | 4.65 | 336.409 | 24.05 | 0.229 | 32.08 | 42.156 | 322.387 | 55.53 | 11.28 | 19.82 | 19.92 | 4306.4 | 60.38 | 25.02 | 28 |  | 386 | 70.406 | 44.63 | 79.79 | 119.55 | 29.11 | 30.62 |  | 29.5 | 4329.5 | 37 | 27.45 | 78 | 31 | 41.176 |  | 27.45 | 0.39 | -14.06
|  | 1283 | 43 | 23 | 1 | 21 | 14.191 | 11.418 | 98.895 | 6.82 | 2.8318 | 2.418 | 3.32 | 49.32 | 52.64 | 102.97 | 539.32 | 4.4 | 336.578 | 24.05 | 0.295 | 32.1 | 40.794 | 321.659 | 55.84 | 11.14 | 19.82 | 19.92 | 4276.8 | 60.48 | 24.86 | 28 |  | 386 | 70.405 | 44.63 | 79.88 | 120.15 | 29.11 | 30.6 |  | 29.45 | 4304.5 | 37 | 27.45 | 78 | 31 | 39.999 |  | 27.45 | 0.66 | -12.5
|  | 1284 | 43 | 24 | 2 | 21 | 13.757 | 11.413 | 98.896 | 6.32 | 2.8053 | 2.375 | 3.35 | 49.37 | 52.72 | 98.93 | 542.65 | 4.01 | 338.301 | 24.05 | 0.372 | 32.09 | 25.057 | 320.214 | 56.16 | 10.02 | 19.81 | 19.91 | 3886.3 | 60.56 | 24.63 | 27.99 |  | 386 | 70.402 | 44.63 | 80.14 | 119.75 | 29.11 | 30.58 |  | 29.4 | 4189.75 | 32 | 20 | 78 | 31 | 24.705 |  | 20 | 0.9 | -19.53
|  | 1285 | 43 | 25 | 3 | 21 | 20.625 | 11.414 | 98.896 | 4.21 | 2.8217 | 2.205 | 3.33 | 49.43 | 52.76 | 98.33 | 538.42 | 2.22 | 338.838 | 24.06 | 0.251 | 32.09 | 17.459 | 315.745 | 56.47 | 8.75 | 19.82 | 19.91 | 3372.5 | 60.67 | 24.78 | 28 |  | 386 | 70.386 | 44.62 | 80.08 | 120.11 | 29.11 | 30.56 |  | 29.35 | 3694.5 | 30 | 18.43 | 78 | 31 | 11.765 |  | 18.43 | 0 | 0
|  | 1286 | 43 | 26 | 4 | 21 | 22.492 | 11.413 | 98.896 | 4.41 | 2.8212 | 2.102 | 2.98 | 49.5 | 52.48 | 98.74 | 526.48 | 0.56 | 339.041 | 24.06 | 0.176 | 32.08 | 14.723 | 308.823 | 56.75 | 7.44 | 19.8 | 19.9 | 2869 | 60.8 | 24.77 | 27.99 |  | 386 | 70.386 | 44.62 | 80.04 | 119.92 | 29.11 | 30.53 |  | 29.31 | 3185.75 | 27.5 | 18.43 | 78 | 31 | 12.941 |  | 18.43 | 0 | 0
|  | 1287 | 43 | 27 | 5 | 21 | 22.495 | 11.418 | 98.896 | 9.61 | 2.8186 | 2.087 | 2.63 | 49.55 | 52.18 | 98.95 | 513.98 | 0.07 | 339.103 | 24.06 | 0.158 | 32.07 | 14.838 | 296.999 | 56.95 | 6.16 | 19.8 | 19.91 | 2377.6 | 60.85 | 24.75 | 27.99 |  | 386 | 70.38 | 44.62 | 79.99 | 120.09 | 29.1 | 30.51 |  | 29.27 | 2689.75 | 25 | 18.82 | 78 | 31 | 13.725 |  | 18.82 | 0 | 0
|  | 1288 | 43 | 28 | 6 | 21 | 22.14 | 11.417 | 98.896 | 10.98 | 2.8179 | 2.086 | 2.35 | 49.6 | 51.96 | 98.89 | 502.55 | 0.01 | 338.967 | 24.06 | 0.15 | 32.07 | 15.56 | 271.391 | 57.08 | 5.04 | 19.8 | 19.9 | 1943.8 | 60.91 | 24.74 | 28 |  | 386 | 70.399 | 44.62 | 79.88 | 120.16 | 29.09 | 30.49 |  | 29.22 | 2210.75 | 22 | 18.43 | 78 | 31 | 14.51 |  | 18.43 | 0 | 0
|  | 1289 | 43 | 29 | 7 | 21 | 15.076 | 11.42 | 98.895 | 6.02 | 2.8065 | 2.042 | 2.09 | 49.65 | 51.74 | 99.04 | 493.57 | 0.31 | 338.962 | 24.05 | 0.168 | 32.04 | 16.622 | 230.493 | 57.07 | 3.98 | 19.8 | 19.9 | 1542.8 | 61.14 | 24.64 | 28 |  | 386 | 70.367 | 44.61 | 79.73 | 120.06 | 29.09 | 30.47 |  | 29.17 | 1799 | 20 | 18.43 | 78 | 31 | 16.47 |  | 18.43 | 0.08 | 1.56
|  | 1290 | 43 | 30 | 8 | 21 | 14.981 | 11.416 | 98.894 | 2.67 | 2.798 | 1.985 | 2 | 49.68 | 51.68 | 99.16 | 486.49 | 0.51 | 339.105 | 24.05 | 0.156 | 32.03 | 19.424 | 185.949 | 56.95 | 3.06 | 19.8 | 19.9 | 1189.2 | 61.37 | 24.57 | 28 |  | 386 | 70.349 | 44.61 | 79.62 | 120.3 | 29.07 | 30.45 |  | 29.13 | 1410.75 | 19.5 | 18.82 | 78 | 31 | 18.823 |  | 18.82 | 0 | 4.69
|  | 1291 | 44 | 1 | 1 | 1 | 14.682 | 11.417 | 98.892 | 2.08 | 2.7974 | 1.947 | 1.91 | 49.7 | 51.62 | 99.04 | 481.03 | 0.51 | 339.032 | 24.05 | 0.15 | 32.02 | 21.906 | 151.439 | 56.73 | 2.38 | 19.8 | 19.9 | 924.4 | 61.55 | 24.56 | 28 |  | 386 | 70.337 | 44.62 | 79.67 | 120.1 | 29.06 | 30.44 |  | 29.12 | 1086.5 | 18 | 18.04 | 78 | 31 | 21.176 |  | 18.04 | 0.06 | 7.03
|  | 1292 | 44 | 2 | 2 | 1 | 13.989 | 11.421 | 98.892 | 3.3 | 2.857 | 1.994 | 1.81 | 49.69 | 51.5 | 99.12 | 476.6 | 0.52 | 338.809 | 24.04 | 0.125 | 32.01 | 29.198 | 129.744 | 56.36 | 2.19 | 19.81 | 19.9 | 832.9 | 61.67 | 25.09 | 28 |  | 386 | 70.338 | 44.62 | 80.07 | 120.03 | 29.06 | 30.43 |  | 29.13 | 869.5 | 17 | 19.22 | 78 | 32 | 27.843 |  | 19.22 | 0.92 | 0.78
|  | 1293 | 44 | 3 | 3 | 1 | 14.389 | 11.424 | 98.892 | 4.93 | 2.8625 | 2.111 | 1.7 | 49.7 | 51.4 | 99.18 | 472.94 | 0.67 | 338.879 | 24.05 | 0.129 | 32.01 | 34.979 | 121.472 | 56.02 | 2.21 | 19.81 | 19.91 | 839.7 | 61.78 | 25.13 | 28 |  | 386 | 70.333 | 44.62 | 80.02 | 120.16 | 29.06 | 30.44 |  | 29.14 | 832.75 | 15.5 | 19.61 | 78 | 32 | 36.47 |  | 19.61 | 0.8 | -1.56
|  | 1294 | 44 | 4 | 4 | 1 | 14.682 | 11.419 | 98.891 | 5.53 | 2.8569 | 2.21 | 1.64 | 49.69 | 51.33 | 99.15 | 469.69 | 0.78 | 338.976 | 24.04 | 0.133 | 31.99 | 36.849 | 120.739 | 55.56 | 2.25 | 19.81 | 19.9 | 858.2 | 61.86 | 25.08 | 27.99 |  | 386 | 70.317 | 44.62 | 80.11 | 119.9 | 29.05 | 30.43 |  | 29.16 | 841.25 | 16.5 | 19.61 | 78 | 32 | 37.254 |  | 19.61 | 0.08 | 3.91
|  | 1295 | 44 | 5 | 5 | 1 | 14.351 | 11.419 | 98.892 | 5.61 | 2.856 | 2.272 | 1.58 | 49.69 | 51.26 | 99.12 | 466.61 | 0.84 | 338.958 | 24.04 | 0.147 | 31.99 | 37.151 | 121.173 | 55.06 | 2.3 | 19.81 | 19.9 | 876.2 | 61.88 | 25.08 | 28 |  | 386 | 70.3 | 44.63 | 80.07 | 119.54 | 29.05 | 30.41 |  | 29.19 | 867.75 | 17 | 19.61 | 78 | 32 | 36.862 |  | 19.61 | 0.12 | 7.03
|  | 1296 | 44 | 6 | 6 | 1 | 14.304 | 11.414 | 98.892 | 5.52 | 2.844 | 2.286 | 1.57 | 49.65 | 51.22 | 99.08 | 463.7 | 0.85 | 338.957 | 24.03 | 0.172 | 31.97 | 36.398 | 123.23 | 54.5 | 2.3 | 19.81 | 19.9 | 880.7 | 61.88 | 24.97 | 28 |  | 386 | 70.284 | 44.63 | 80.3 | 120.09 | 29.04 | 30.39 |  | 29.24 | 877.25 | 18 | 19.61 | 78 | 31 | 36.078 |  | 19.61 | 0.82 | 1.56
|  | 1297 | 44 | 7 | 7 | 1 | 14.24 | 11.409 | 98.892 | 5.5 | 2.8232 | 2.285 | 1.51 | 49.64 | 51.15 | 99.08 | 460.9 | 0.82 | 339.015 | 24.02 | 0.18 | 31.97 | 34.741 | 123.303 | 53.71 | 2.18 | 19.82 | 19.91 | 839.4 | 61.87 | 24.79 | 27.99 |  | 386 | 70.255 | 44.63 | 80.06 | 119.57 | 29.04 | 30.37 |  | 29.27 | 869.5 | 18 | 19.22 | 78 | 31 | 32.548 |  | 19.22 | 0.84 | -0.78
|  | 1298 | 44 | 8 | 1 | 12 | 14.44 | 11.407 | 98.892 | 6.03 | 2.836 | 2.272 | 1.52 | 49.58 | 51.1 | 99.18 | 458.16 | 0.73 | 338.871 | 24.02 | 0.164 | 31.96 | 37.475 | 120.99 | 52.82 | 2.12 | 19.82 | 19.9 | 813.2 | 61.84 | 24.9 | 27.99 |  | 386 | 70.253 | 44.63 | 79.8 | 119.84 | 29.04 | 30.35 |  | 29.3 | 885 | 16.5 | 19.22 | 78 | 31 | 63.92 |  | 19.22 | 0.53 | -3.91
|  | 1299 | 44 | 9 | 2 | 12 | 15.272 | 11.405 | 98.891 | 6.78 | 2.9779 | 2.401 | 1.46 | 49.54 | 51 | 102.1 | 455.36 | 0.79 | 338.077 | 24.01 | 0.228 | 31.95 | 67.843 | 124.629 | 52.02 | 3.04 | 19.82 | 19.91 | 1111.8 | 61.8 | 26.15 | 27.98 |  | 386 | 70.243 | 44.63 | 79.73 | 119.87 | 29.04 | 30.33 |  | 29.32 | 885 | -9.5 | 28.24 | 78 | 32 | 63.92 |  | 28.24 | 0.04 | 0
|  | 1300 | 44 | 10 | 3 | 12 | 14.779 | 11.411 | 98.891 | 8.5 | 2.9314 | 2.628 | 1.52 | 49.47 | 50.99 | 104.87 | 456.97 | 2.06 | 337.1 | 24 | 0.202 | 31.95 | 80.961 | 151.581 | 51.29 | 4.75 | 19.82 | 19.9 | 1763.7 | 61.76 | 25.74 | 27.98 |  | 386 | 70.225 | 44.63 | 79.92 | 120.12 | 29.04 | 30.31 |  | 29.35 | 1961.5 | 3.5 | 31.37 | 78 | 32 | 82.352 |  | 31.37 | 0.04 | 2.34
|  | 1301 | 44 | 11 | 4 | 12 | 14.19 | 11.411 | 98.892 | 10.29 | 2.8492 | 2.825 | 1.75 | 49.43 | 51.19 | 103.76 | 463.41 | 3.53 | 337.068 | 24.01 | 0.229 | 31.99 | 73.184 | 218.862 | 50.44 | 6.25 | 19.83 | 19.91 | 2385.2 | 61.74 | 25.02 | 27.99 |  | 386 | 70.194 | 44.64 | 79.88 | 120.05 | 29.04 | 30.3 |  | 29.38 | 2496 | 23.5 | 28.63 | 78 | 31 | 58.823 |  | 28.63 | 0.31 | 8.59
|  | 1302 | 44 | 12 | 5 | 12 | 14.059 | 11.411 | 98.891 | 13.57 | 2.8553 | 2.926 | 1.75 | 49.43 | 51.19 | 104.25 | 463.41 | 4.18 | 336.716 | 24.01 | 0.209 | 31.99 | 64.076 | 268.794 | 50.44 | 7.21 | 19.83 | 19.91 | 2745.6 | 61.74 | 25.07 | 27.99 |  | 386 | 70.194 | 44.64 | 79.87 | 120 | 29.05 | 30.33 |  | 29.4 | 2496 | 26.5 | 27.84 | 78 | 31 | 58.823 |  | 27.84 | 0.88 | 5.47
|  | 1303 | 44 | 13 | 6 | 12 | 14.215 | 11.411 | 98.89 | 14.37 | 2.8425 | 2.944 | 2.07 | 49.41 | 51.48 | 106.02 | 469.81 | 4.45 | 336.375 | 24.01 | 0.18 | 32.01 | 60.717 | 295.01 | 49.57 | 8.17 | 19.83 | 19.91 | 3126.6 | 61.73 | 24.96 | 28 |  | 386 | 70.197 | 44.65 | 79.99 | 119.84 | 29.06 | 30.38 |  | 29.43 | 2888.25 | 29 | 29.02 | 78 | 31 | 58.823 |  | 29.02 | 0.84 | -0.78
|  | 1304 | 44 | 14 | 7 | 12 | 14.186 | 11.41 | 98.89 | 13.16 | 2.8533 | 2.973 | 2.46 | 49.38 | 51.84 | 108.95 | 482.94 | 4.89 | 335.673 | 24.01 | 0.13 | 32.02 | 61.675 | 308.327 | 51.53 | 9.34 | 19.84 | 19.91 | 3561.4 | 61.59 | 25.05 | 27.99 |  | 386 | 70.202 | 44.65 | 79.8 | 119.49 | 29.07 | 30.43 |  | 29.46 | 3661.5 | 29 | 30.98 | 78 | 31 | 61.175 |  | 30.98 | 0.86 | -2.34
|  | 1305 | 44 | 15 | 8 | 12 | 14.057 | 11.411 | 98.889 | 12.9 | 2.8521 | 3.024 | 2.46 | 49.38 | 51.84 | 109.98 | 482.94 | 5.56 | 335.047 | 24.01 | 0.113 | 32.02 | 62.183 | 315.805 | 51.53 | 10.21 | 19.84 | 19.91 | 3894.4 | 61.59 | 25.04 | 27.99 |  | 386 | 70.215 | 44.65 | 80.01 | 120.04 | 29.08 | 30.48 |  | 29.48 | 3661.5 | 29.5 | 31.37 | 78 | 31 | 61.175 |  | 31.37 | 0.18 | -1.56
|  | 1306 | 44 | 16 | 1 | 2 | 14.165 | 11.41 | 98.89 | 12.9 | 2.8833 | 3.021 | 2.63 | 49.38 | 52.01 | 109.21 | 492.13 | 6.16 | 335.102 | 24.01 | 0.152 | 32.05 | 59.9 | 321.076 | 52.49 | 11.1 | 19.84 | 19.92 | 4185.4 | 61.27 | 25.32 | 28 |  | 386 | 70.231 | 44.65 | 80.06 | 119.9 | 29.09 | 30.52 |  | 29.5 | 4018.75 | 30.5 | 30.98 | 78 | 31 | 58.43 |  | 30.98 | 0.45 | -7.81
|  | 1307 | 44 | 17 | 2 | 2 | 14.18 | 11.414 | 98.89 | 11.64 | 2.8342 | 2.912 | 3.06 | 49.34 | 52.4 | 104.24 | 511.61 | 6.22 | 336.156 | 24.01 | 0.229 | 32.07 | 50.771 | 323.54 | 53.7 | 11.15 | 19.84 | 19.93 | 4279.4 | 60.32 | 24.89 | 28 |  | 386 | 70.256 | 44.65 | 79.99 | 120.58 | 29.1 | 30.56 |  | 29.51 | 4280.25 | 35.5 | 28.63 | 78 | 31 | 41.176 |  | 28.63 | 0.86 | -15.63
|  | 1308 | 44 | 18 | 3 | 2 | 14.087 | 11.413 | 98.89 | 9.56 | 2.8383 | 2.758 | 3.06 | 49.34 | 52.4 | 104.2 | 511.61 | 5.36 | 336.301 | 24.01 | 0.218 | 32.07 | 46.049 | 323.696 | 53.7 | 11.18 | 19.84 | 19.93 | 4283.4 | 60.32 | 24.92 | 28 |  | 386 | 70.277 | 44.65 | 80.18 | 120.57 | 29.1 | 30.58 |  | 29.5 | 4280.25 | 36 | 27.84 | 78 | 31 | 41.176 |  | 27.84 | 0.2 | -11.72
|  | 1309 | 44 | 19 | 4 | 2 | 14.305 | 11.412 | 98.89 | 8.15 | 2.8709 | 2.614 | 3.23 | 49.36 | 52.59 | 104.13 | 517.95 | 4.65 | 336.406 | 24.01 | 0.214 | 32.07 | 44.207 | 323.5 | 54.25 | 11.33 | 19.84 | 19.93 | 4290.9 | 60.17 | 25.21 | 28.01 |  | 386 | 70.325 | 44.65 | 80.35 | 120.32 | 29.1 | 30.6 |  | 29.48 | 4289.75 | 36 | 27.84 | 78 | 31 | 42.744 |  | 27.84 | 0.84 | -17.19
|  | 1310 | 44 | 20 | 5 | 2 | 14.061 | 11.413 | 98.889 | 7.38 | 2.8694 | 2.531 | 3.21 | 49.38 | 52.59 | 104.09 | 523.25 | 4.47 | 336.477 | 24.02 | 0.213 | 32.09 | 43.555 | 323.193 | 54.67 | 11.34 | 19.84 | 19.93 | 4298.8 | 60.17 | 25.19 | 27.99 |  | 386 | 70.343 | 44.64 | 80.07 | 120.35 | 29.1 | 30.61 |  | 29.44 | 4304.5 | 36 | 27.84 | 78 | 31 | 42.352 |  | 27.84 | 0.08 | -12.5
|  | 1311 | 44 | 21 | 6 | 2 | 14.217 | 11.411 | 98.889 | 7.08 | 2.8055 | 2.484 | 3.29 | 49.36 | 52.65 | 104.05 | 528.14 | 4.46 | 336.402 | 24.03 | 0.221 | 32.1 | 43.336 | 322.573 | 55.04 | 11.1 | 19.84 | 19.94 | 4303.1 | 60.2 | 24.63 | 27.99 |  | 386 | 70.365 | 44.64 | 80.26 | 119.77 | 29.1 | 30.62 |  | 29.39 | 4304.5 | 36 | 27.84 | 78 | 31 | 42.352 |  | 27.84 | 0.86 | -16.41
|  | 1312 | 44 | 22 | 7 | 2 | 14.138 | 11.41 | 98.889 | 6.95 | 2.8312 | 2.462 | 3.31 | 49.37 | 52.68 | 104.07 | 532.71 | 4.49 | 336.398 | 24.03 | 0.217 | 32.11 | 43.242 | 321.976 | 55.44 | 11.22 | 19.85 | 19.94 | 4310.1 | 60.27 | 24.86 | 27.99 |  | 386 | 70.391 | 44.64 | 80.09 | 119.97 | 29.11 | 30.6 |  | 29.33 | 4310 | 36 | 27.84 | 78 | 31 | 42.352 |  | 27.84 | 0.23 | -13.28
|  | 1313 | 44 | 23 | 1 | 21 | 14.222 | 11.411 | 98.888 | 6.91 | 2.9289 | 2.446 | 3.27 | 49.39 | 52.66 | 102.44 | 537.08 | 4.49 | 336.914 | 24.03 | 0.318 | 32.11 | 40.989 | 321.385 | 55.78 | 11.56 | 19.84 | 19.93 | 4290.8 | 60.36 | 25.72 | 27.98 |  | 386 | 70.375 | 44.63 | 79.74 | 120.16 | 29.1 | 30.58 |  | 29.27 | 4217.75 | 36.5 | 27.45 | 78 | 31 | 24.313 |  | 27.45 | 0.82 | -16.41
|  | 1314 | 44 | 24 | 2 | 21 | 13.934 | 11.412 | 98.888 | 6.54 | 2.7725 | 2.406 | 3.24 | 49.44 | 52.68 | 98.7 | 541.15 | 4.18 | 338.636 | 24.03 | 0.355 | 32.11 | 25.961 | 320.168 | 56.11 | 9.96 | 19.84 | 19.93 | 3907.8 | 60.46 | 24.34 | 27.98 |  | 386 | 70.353 | 44.64 | 80.13 | 120.13 | 29.1 | 30.56 |  | 29.21 | 4217.75 | 32 | 19.61 | 78 | 31 | 24.313 |  | 19.61 | 0.86 | -20.31
|  | 1315 | 44 | 25 | 3 | 21 | 22.466 | 11.41 | 98.888 | 4.03 | 2.8342 | 2.207 | 3.28 | 49.51 | 52.8 | 98.16 | 542.28 | 2.17 | 339.021 | 24.04 | 0.257 | 32.12 | 17.307 | 315.212 | 56.43 | 8.84 | 19.84 | 19.94 | 3391.4 | 60.57 | 24.89 | 27.98 |  | 386 | 70.331 | 44.64 | 80.07 | 119.9 | 29.1 | 30.54 |  | 29.15 | 3731.25 | 30.5 | 18.43 | 78 | 31 | 12.549 |  | 18.43 | 0 | 0
|  | 1316 | 44 | 26 | 4 | 21 | 22.494 | 11.408 | 98.888 | 4.45 | 2.8285 | 2.092 | 3.22 | 49.55 | 52.77 | 98.89 | 532.42 | 0.46 | 339.328 | 24.04 | 0.171 | 32.13 | 14.911 | 308.098 | 56.74 | 7.38 | 19.85 | 19.94 | 2837.4 | 60.67 | 24.84 | 27.98 |  | 386 | 70.296 | 44.63 | 79.92 | 120.25 | 29.09 | 30.52 |  | 29.09 | 2707 | 27.5 | 18.82 | 78 | 31 | 12.549 |  | 18.82 | 0 | 0
|  | 1317 | 44 | 27 | 5 | 21 | 22.495 | 11.411 | 98.887 | 8.96 | 2.8187 | 2.088 | 2.79 | 49.62 | 52.42 | 98.93 | 519.86 | 0.07 | 339.414 | 24.04 | 0.148 | 32.12 | 14.628 | 298.214 | 56.98 | 6.21 | 19.84 | 19.94 | 2395 | 60.74 | 24.75 | 27.98 |  | 386 | 70.261 | 44.64 | 80.09 | 119.94 | 29.09 | 30.5 |  | 29.06 | 2707 | 25.5 | 18.43 | 78 | 31 | 12.549 |  | 18.43 | 0 | 0
|  | 1318 | 44 | 28 | 6 | 21 | 22.384 | 11.414 | 98.887 | 11.06 | 2.8139 | 2.075 | 2.44 | 49.7 | 52.14 | 98.86 | 507.86 | 0.01 | 339.239 | 24.04 | 0.164 | 32.11 | 15.425 | 270.376 | 57.18 | 5.07 | 19.85 | 19.94 | 1958.2 | 60.8 | 24.71 | 27.99 |  | 386 | 70.234 | 44.64 | 80.14 | 120.15 | 29.08 | 30.48 |  | 29.04 | 2230.25 | 22 | 18.82 | 78 | 31 | 15.686 |  | 18.82 | 0 | 0
|  | 1319 | 44 | 29 | 7 | 21 | 14.859 | 11.413 | 98.887 | 5.98 | 2.8003 | 2.039 | 2.23 | 49.73 | 51.96 | 99.24 | 497.53 | 0.35 | 339.287 | 24.04 | 0.164 | 32.1 | 16.962 | 228.463 | 57.32 | 3.91 | 19.85 | 19.94 | 1517.2 | 60.92 | 24.59 | 27.99 |  | 386 | 70.229 | 44.64 | 80.1 | 119.9 | 29.08 | 30.46 |  | 29.02 | 1421.75 | 20.5 | 18.82 | 78 | 31 | 18.039 |  | 18.82 | 0.49 | -2.34
|  | 1320 | 44 | 30 | 8 | 21 | 15.222 | 11.409 | 98.886 | 2.94 | 2.7911 | 1.985 | 2.02 | 49.76 | 51.78 | 99.34 | 489.5 | 0.5 | 339.254 | 24.04 | 0.153 | 32.08 | 18.809 | 187.642 | 57.4 | 2.96 | 19.85 | 19.95 | 1153.4 | 61.16 | 24.51 | 27.99 |  | 386 | 70.221 | 44.64 | 79.88 | 119.93 | 29.07 | 30.44 |  | 29 | 1421.75 | 18 | 18.04 | 78 | 31 | 18.039 |  | 18.04 | 0.02 | 4.69
|  | 1321 | 45 | 1 | 1 | 1 | 14.389 | 11.407 | 98.886 | 2.39 | 2.8052 | 1.968 | 1.9 | 49.79 | 51.7 | 99.04 | 482.87 | 0.52 | 339.324 | 24.03 | 0.16 | 32.07 | 22.424 | 148.332 | 57.36 | 2.39 | 19.85 | 19.94 | 925.1 | 61.36 | 24.63 | 27.99 |  | 386 | 70.218 | 44.64 | 79.8 | 120.28 | 29.06 | 30.44 |  | 28.97 | 1092.75 | 18.5 | 18.43 | 78 | 31 | 22.745 |  | 18.43 | 0.43 | 7.03
|  | 1322 | 45 | 2 | 2 | 1 | 13.993 | 11.405 | 98.887 | 3.63 | 2.8495 | 2.008 | 1.81 | 49.8 | 51.62 | 99.09 | 477.53 | 0.57 | 339.199 | 24.02 | 0.127 | 32.06 | 28.91 | 128.463 | 57.19 | 2.12 | 19.86 | 19.95 | 810.1 | 61.54 | 25.02 | 27.99 |  | 386 | 70.207 | 44.65 | 80.23 | 119.96 | 29.05 | 30.43 |  | 28.96 | 809.25 | 18 | 18.82 | 78 | 32 | 35.686 |  | 18.82 | 0.92 | 0.78
|  | 1323 | 45 | 3 | 3 | 1 | 14.434 | 11.407 | 98.888 | 5.2 | 2.8736 | 2.119 | 1.75 | 49.79 | 51.54 | 99.17 | 473.18 | 0.62 | 339.099 | 24.01 | 0.123 | 32.04 | 35.377 | 122.584 | 56.9 | 2.18 | 19.85 | 19.94 | 825.9 | 61.64 | 25.23 | 27.98 |  | 386 | 70.214 | 44.64 | 80.29 | 119.95 | 29.04 | 30.43 |  | 28.97 | 809.25 | 14.5 | 19.61 | 78 | 32 | 35.686 |  | 19.61 | 0.82 | -2.34
|  | 1324 | 45 | 4 | 4 | 1 | 14.734 | 11.406 | 98.887 | 5.88 | 2.862 | 2.231 | 1.65 | 49.79 | 51.44 | 99.16 | 469.68 | 0.76 | 339.02 | 24.02 | 0.13 | 32.04 | 37.897 | 120.548 | 56.6 | 2.25 | 19.87 | 19.95 | 855.9 | 61.73 | 25.13 | 27.99 |  | 386 | 70.206 | 44.65 | 80.3 | 120.01 | 29.04 | 30.42 |  | 28.98 | 835 | 16 | 19.61 | 78 | 32 | 39.215 |  | 19.61 | 0.06 | 3.91
|  | 1325 | 45 | 5 | 5 | 1 | 14.479 | 11.411 | 98.888 | 5.82 | 2.8381 | 2.293 | 1.56 | 49.78 | 51.34 | 99.09 | 466.42 | 0.86 | 338.975 | 24.01 | 0.15 | 32.03 | 36.708 | 120.914 | 56.21 | 2.27 | 19.88 | 19.95 | 869.2 | 61.78 | 24.92 | 28 |  | 386 | 70.2 | 44.66 | 80.09 | 120.12 | 29.04 | 30.41 |  | 29.02 | 867 | 18 | 19.22 | 78 | 32 | 37.646 |  | 19.22 | 0.08 | 6.25
|  | 1326 | 45 | 6 | 6 | 1 | 14.102 | 11.412 | 98.887 | 5.71 | 2.838 | 2.282 | 1.56 | 49.76 | 51.33 | 99.12 | 463.42 | 0.85 | 339.092 | 24.01 | 0.164 | 32.02 | 35.56 | 121.696 | 55.77 | 2.21 | 19.87 | 19.96 | 846.8 | 61.8 | 24.92 | 28 |  | 386 | 70.181 | 44.65 | 80.01 | 120.1 | 29.04 | 30.4 |  | 29.04 | 861.5 | 17.5 | 19.22 | 78 | 31 | 34.117 |  | 19.22 | 0.92 | 2.34
|  | 1327 | 45 | 7 | 7 | 1 | 14.255 | 11.409 | 98.887 | 5.98 | 2.8502 | 2.274 | 1.53 | 49.75 | 51.27 | 99.13 | 460.6 | 0.81 | 339.081 | 23.99 | 0.176 | 32.01 | 35.521 | 121.851 | 55.08 | 2.17 | 19.87 | 19.95 | 826.5 | 61.8 | 25.03 | 27.99 |  | 386 | 70.162 | 44.65 | 79.78 | 119.98 | 29.03 | 30.37 |  | 29.06 | 842 | 17 | 19.22 | 78 | 31 | 34.509 |  | 19.22 | 0.84 | -0.78
|  | 1328 | 45 | 8 | 1 | 12 | 14.461 | 11.407 | 98.887 | 6.34 | 2.851 | 2.287 | 1.49 | 49.72 | 51.21 | 99.1 | 457.82 | 0.77 | 339.041 | 24 | 0.172 | 32 | 36.285 | 122.471 | 54.24 | 2.13 | 19.87 | 19.96 | 810.7 | 61.81 | 25.03 | 28 |  | 386 | 70.168 | 44.65 | 79.99 | 120.16 | 29.03 | 30.36 |  | 29.09 | 821 | 16 | 19.22 | 78 | 31 | 34.901 |  | 19.22 | 0.59 | -3.13
|  | 1329 | 45 | 9 | 2 | 12 | 15.237 | 11.409 | 98.886 | 6.92 | 2.9695 | 2.393 | 1.48 | 49.64 | 51.12 | 101.86 | 455.01 | 0.82 | 338.206 | 23.98 | 0.216 | 31.98 | 64.348 | 125.232 | 53.35 | 3.02 | 19.87 | 19.95 | 1107.2 | 61.8 | 26.07 | 27.99 |  | 386 | 70.148 | 44.65 | 79.95 | 120.06 | 29.02 | 30.34 |  | 29.1 | 856.25 | -9.5 | 27.84 | 78 | 32 | 58.038 |  | 27.84 | 0.04 | 0
|  | 1330 | 45 | 10 | 3 | 12 | 14.878 | 11.412 | 98.886 | 8.45 | 2.9224 | 2.606 | 1.47 | 49.6 | 51.07 | 104.28 | 453.4 | 1.95 | 337.238 | 23.98 | 0.215 | 31.99 | 80.415 | 147.072 | 52.57 | 4.51 | 19.89 | 19.96 | 1676.8 | 61.8 | 25.66 | 28 |  | 386 | 70.141 | 44.66 | 80.03 | 120.15 | 29.02 | 30.31 |  | 29.13 | 1275 | 3 | 31.76 | 78 | 32 | 89.802 |  | 31.76 | 0.02 | 2.34
|  | 1331 | 45 | 11 | 4 | 12 | 14.178 | 11.411 | 98.886 | 10.11 | 2.8815 | 2.827 | 1.56 | 49.55 | 51.11 | 106.72 | 457.89 | 3.35 | 336.49 | 23.97 | 0.157 | 31.99 | 79.526 | 215.252 | 51.54 | 6.41 | 19.89 | 19.96 | 2419.8 | 61.73 | 25.3 | 27.99 |  | 386 | 70.151 | 44.66 | 79.85 | 119.88 | 29.02 | 30.31 |  | 29.16 | 1945.25 | 18 | 30.98 | 78 | 31 | 81.567 |  | 30.98 | 0.08 | 8.59
|  | 1332 | 45 | 12 | 5 | 12 | 13.808 | 11.408 | 98.885 | 13.7 | 2.8379 | 2.946 | 1.89 | 49.52 | 51.41 | 101.95 | 465.85 | 4.53 | 337.213 | 23.96 | 0.234 | 31.99 | 61.503 | 268.952 | 50.33 | 7.18 | 19.89 | 19.97 | 2751.2 | 61.68 | 24.92 | 27.99 |  | 386 | 70.179 | 44.66 | 79.76 | 120.38 | 29.03 | 30.32 |  | 29.19 | 2638.25 | 30 | 25.49 | 78 | 31 | 64.313 |  | 25.49 | 0.94 | 1.56
|  | 1333 | 45 | 13 | 6 | 12 | 13.938 | 11.409 | 98.887 | 14.72 | 2.855 | 2.956 | 2.18 | 49.48 | 51.66 | 107.86 | 472.02 | 4.23 | 335.859 | 23.98 | 0.151 | 32.02 | 63.196 | 294.781 | 50 | 8.33 | 19.89 | 19.98 | 3173.8 | 61.64 | 25.07 | 27.99 |  | 386 | 70.208 | 44.67 | 79.96 | 120.03 | 29.04 | 30.38 |  | 29.24 | 2855.25 | 27.5 | 30.59 | 78 | 31 | 57.254 |  | 30.59 | 0.29 | 7.03
|  | 1334 | 45 | 14 | 7 | 12 | 14.212 | 11.415 | 98.887 | 13.54 | 2.8795 | 3.001 | 2.36 | 49.44 | 51.8 | 108.71 | 478.54 | 5.04 | 335.654 | 23.97 | 0.129 | 32.04 | 63.107 | 308.726 | 51.12 | 9.54 | 19.9 | 19.98 | 3602.6 | 61.59 | 25.28 | 28.01 |  | 386 | 70.244 | 44.67 | 80.03 | 120.04 | 29.05 | 30.44 |  | 29.27 | 3339 | 29.5 | 30.98 | 78 | 31 | 63.528 |  | 30.98 | 0.84 | -3.91
|  | 1335 | 45 | 15 | 8 | 12 | 14.141 | 11.411 | 98.887 | 13.13 | 2.9071 | 3.03 | 2.56 | 49.41 | 51.97 | 108.78 | 487.84 | 5.88 | 335.416 | 23.98 | 0.132 | 32.05 | 61.391 | 316.378 | 52.23 | 10.54 | 19.91 | 19.99 | 3941.6 | 61.4 | 25.53 | 28.01 |  | 386 | 70.289 | 44.68 | 80.03 | 120.35 | 29.06 | 30.5 |  | 29.3 | 3738.25 | 30.5 | 30.59 | 78 | 31 | 60.783 |  | 30.59 | 0.9 | -7.03
|  | 1336 | 45 | 16 | 1 | 2 | 14.185 | 11.409 | 98.888 | 12.86 | 2.8676 | 3.017 | 2.83 | 49.41 | 52.25 | 109.75 | 497.7 | 6.16 | 335.469 | 23.97 | 0.132 | 32.05 | 60.804 | 321.69 | 52.94 | 11.18 | 19.91 | 19.99 | 4238.7 | 60.98 | 25.18 | 28.01 |  | 386 | 70.343 | 44.69 | 80.08 | 120.19 | 29.07 | 30.55 |  | 29.33 | 4053.75 | 30.5 | 31.37 | 78 | 31 | 59.999 |  | 31.37 | 0.9 | -10.16
|  | 1337 | 45 | 17 | 2 | 2 | 14.203 | 11.412 | 98.89 | 11.62 | 2.8256 | 2.915 | 3.01 | 49.41 | 52.42 | 103.98 | 508.13 | 6.33 | 336.647 | 23.97 | 0.224 | 32.05 | 51.032 | 324.534 | 53.48 | 11.24 | 19.91 | 19.99 | 4327.9 | 60.51 | 24.81 | 28 |  | 386 | 70.394 | 44.68 | 79.99 | 119.78 | 29.07 | 30.59 |  | 29.36 | 4304.5 | 36 | 28.63 | 78 | 31 | 51.764 |  | 28.63 | 0.82 | -17.97
|  | 1338 | 45 | 18 | 3 | 2 | 14.263 | 11.408 | 98.89 | 9.22 | 2.8418 | 2.729 | 3.17 | 49.42 | 52.59 | 103.3 | 516.05 | 5.23 | 336.513 | 23.97 | 0.228 | 32.07 | 44.686 | 325.179 | 53.94 | 11.24 | 19.91 | 19.99 | 4301.3 | 60.33 | 24.95 | 28 |  | 386 | 70.423 | 44.68 | 79.88 | 119.66 | 29.07 | 30.61 |  | 29.37 | 4295.25 | 37 | 27.45 | 78 | 31 | 40.391 |  | 27.45 | 0.82 | -18.75
|  | 1339 | 45 | 19 | 4 | 2 | 14.135 | 11.41 | 98.89 | 7.83 | 2.8499 | 2.582 | 3.26 | 49.41 | 52.67 | 103.51 | 521.39 | 4.41 | 336.329 | 23.99 | 0.213 | 32.08 | 42.82 | 324.476 | 54.37 | 11.22 | 19.92 | 20.01 | 4283.3 | 60.3 | 25.02 | 28.01 |  | 386 | 70.458 | 44.69 | 79.93 | 120.11 | 29.07 | 30.63 |  | 29.38 | 4289.75 | 37 | 27.45 | 78 | 31 | 42.744 |  | 27.45 | 0.08 | -13.28
|  | 1340 | 45 | 20 | 5 | 2 | 14.237 | 11.414 | 98.89 | 7.26 | 2.8319 | 2.512 | 3.32 | 49.41 | 52.73 | 104.07 | 525.99 | 4.28 | 336.292 | 23.98 | 0.209 | 32.08 | 43.7 | 323.655 | 54.71 | 11.2 | 19.92 | 20.01 | 4301.4 | 60.33 | 24.87 | 28.01 |  | 386 | 70.46 | 44.69 | 79.91 | 120.62 | 29.07 | 30.64 |  | 29.37 | 4289.75 | 36 | 28.24 | 78 | 31 | 42.744 |  | 28.24 | 0.86 | -15.63
|  | 1341 | 45 | 21 | 6 | 2 | 14.025 | 11.415 | 98.89 | 7.02 | 2.8565 | 2.482 | 3.28 | 49.42 | 52.7 | 103.58 | 530.71 | 4.53 | 336.336 | 24 | 0.227 | 32.08 | 43.559 | 322.966 | 55.06 | 11.35 | 19.92 | 20.01 | 4322.7 | 60.37 | 25.08 | 28 |  | 386 | 70.463 | 44.68 | 80.03 | 120.52 | 29.07 | 30.64 |  | 29.33 | 4319.5 | 36.5 | 28.24 | 78 | 31 | 41.176 |  | 28.24 | 0.66 | -17.97
|  | 1342 | 45 | 22 | 7 | 2 | 14.312 | 11.413 | 98.888 | 6.93 | 2.8379 | 2.452 | 3.26 | 49.44 | 52.69 | 103.43 | 535.32 | 4.56 | 336.405 | 24 | 0.221 | 32.09 | 42.143 | 322.423 | 55.34 | 11.21 | 19.93 | 20.02 | 4296.4 | 60.4 | 24.92 | 28 |  | 386 | 70.468 | 44.68 | 80.01 | 120.41 | 29.07 | 30.63 |  | 29.3 | 4295.25 | 36.5 | 27.45 | 78 | 31 | 41.568 |  | 27.45 | 0.72 | -12.5
|  | 1343 | 45 | 23 | 1 | 21 | 14.213 | 11.415 | 98.887 | 6.86 | 2.8561 | 2.438 | 3.34 | 49.47 | 52.82 | 103.12 | 539.28 | 4.39 | 336.676 | 24.01 | 0.293 | 32.1 | 41.561 | 321.668 | 55.59 | 11.25 | 19.94 | 20.02 | 4285.4 | 60.52 | 25.08 | 28.01 |  | 386 | 70.443 | 44.68 | 80.22 | 120.47 | 29.07 | 30.6 |  | 29.27 | 4295.25 | 36.5 | 27.45 | 78 | 31 | 41.568 |  | 27.45 | 0.63 | -18.75
|  | 1344 | 45 | 24 | 2 | 21 | 13.861 | 11.414 | 98.887 | 6.24 | 2.911 | 2.371 | 3.24 | 49.54 | 52.77 | 98.65 | 542.63 | 4.13 | 338.552 | 24.01 | 0.376 | 32.1 | 25.089 | 320.252 | 55.82 | 10.42 | 19.93 | 20.01 | 3891.7 | 60.6 | 25.56 | 28 |  | 386 | 70.445 | 44.68 | 80.18 | 119.87 | 29.07 | 30.58 |  | 29.22 | 4208.5 | 32 | 19.61 | 78 | 31 | 23.921 |  | 19.61 | 0.86 | -19.53
|  | 1345 | 45 | 25 | 3 | 21 | 22.478 | 11.416 | 98.887 | 3.97 | 2.8305 | 2.174 | 3.24 | 49.58 | 52.82 | 98.67 | 537.22 | 1.76 | 338.905 | 24.02 | 0.213 | 32.1 | 17.137 | 314.755 | 56.05 | 8.52 | 19.94 | 20.02 | 3275.1 | 60.68 | 24.85 | 28 |  | 386 | 70.412 | 44.69 | 79.95 | 120.01 | 29.06 | 30.55 |  | 29.17 | 3199 | 30 | 18.04 | 78 | 31 | 12.941 |  | 18.04 | 0 | 0
|  | 1346 | 45 | 26 | 4 | 21 | 22.493 | 11.413 | 98.887 | 4.51 | 2.8255 | 2.088 | 2.91 | 49.63 | 52.54 | 98.85 | 525.05 | 0.4 | 339.182 | 24.03 | 0.166 | 32.08 | 14.923 | 308.306 | 56.26 | 7.33 | 19.94 | 20.03 | 2822.8 | 60.78 | 24.81 | 28 |  | 386 | 70.374 | 44.68 | 79.99 | 120.02 | 29.06 | 30.53 |  | 29.14 | 3199 | 27.5 | 18.43 | 78 | 31 | 12.941 |  | 18.43 | 0 | 0
|  | 1347 | 45 | 27 | 5 | 21 | 22.495 | 11.412 | 98.888 | 9.93 | 2.8171 | 2.025 | 2.62 | 49.68 | 52.3 | 98.98 | 512.61 | 0.05 | 339.231 | 24.03 | 0.162 | 32.08 | 14.975 | 296.419 | 56.38 | 6.04 | 19.94 | 20.04 | 2332.4 | 60.83 | 24.73 | 28.01 |  | 386 | 70.354 | 44.69 | 80.03 | 120.46 | 29.06 | 30.51 |  | 29.11 | 2695.25 | 25.5 | 18.82 | 78 | 31 | 13.725 |  | 18.82 | 0 | 0
|  | 1348 | 45 | 28 | 6 | 21 | 18.58 | 11.41 | 98.89 | 10.27 | 2.8157 | 1.978 | 2.32 | 49.73 | 52.06 | 99.01 | 501.3 | 0.03 | 339.18 | 24.03 | 0.148 | 32.07 | 15.783 | 265.829 | 56.39 | 4.82 | 19.94 | 20.03 | 1862.8 | 60.95 | 24.72 | 28 |  | 386 | 70.327 | 44.68 | 80.13 | 120.25 | 29.06 | 30.48 |  | 29.08 | 1800 | 22 | 18.43 | 78 | 31 | 16.862 |  | 18.43 | 0.02 | 0
|  | 1349 | 45 | 29 | 7 | 21 | 14.964 | 11.407 | 98.89 | 5.38 | 2.8052 | 1.926 | 2.12 | 49.77 | 51.89 | 98.97 | 492.44 | 0.37 | 339.028 | 24.03 | 0.15 | 32.05 | 16.777 | 227.718 | 56.3 | 3.88 | 19.94 | 20.03 | 1504 | 61.12 | 24.63 | 28.01 |  | 386 | 70.314 | 44.68 | 80.1 | 119.89 | 29.05 | 30.46 |  | 29.06 | 1800 | 20 | 18.43 | 78 | 31 | 16.862 |  | 18.43 | 0.08 | 1.56
|  | 1350 | 45 | 30 | 8 | 21 | 14.991 | 11.408 | 98.89 | 2.27 | 2.7892 | 1.866 | 2.02 | 49.8 | 51.82 | 99.21 | 485.51 | 0.53 | 338.919 | 24.03 | 0.167 | 32.04 | 19.453 | 183.534 | 56.11 | 2.97 | 19.95 | 20.03 | 1158.3 | 61.32 | 24.49 | 28.01 |  | 386 | 70.322 | 44.68 | 79.91 | 120.41 | 29.04 | 30.45 |  | 29.03 | 1408.5 | 19 | 18.82 | 78 | 31 | 18.823 |  | 18.82 | 0.04 | 6.25
|  | 1351 | 46 | 1 | 1 | 1 | 14.368 | 11.409 | 98.89 | 1.92 | 2.8189 | 1.838 | 1.93 | 49.79 | 51.73 | 99.06 | 480.2 | 0.53 | 338.872 | 24.03 | 0.154 | 32.04 | 23.276 | 146.278 | 55.84 | 2.35 | 19.96 | 20.04 | 907 | 61.49 | 24.75 | 28.01 |  | 386 | 70.325 | 44.67 | 79.82 | 120.3 | 29.03 | 30.44 |  | 29.02 | 885.75 | 19.5 | 18.43 | 78 | 31 | 27.058 |  | 18.43 | 0.06 | 8.59
|  | 1352 | 46 | 2 | 2 | 1 | 13.908 | 11.408 | 98.888 | 3.2 | 2.8271 | 1.887 | 1.82 | 49.8 | 51.61 | 99.07 | 475.79 | 0.59 | 338.816 | 24.03 | 0.139 | 32.02 | 28.466 | 129.03 | 55.46 | 2.12 | 19.96 | 20.05 | 817.3 | 61.61 | 24.82 | 28.02 |  | 386 | 70.315 | 44.67 | 79.92 | 120.11 | 29.03 | 30.44 |  | 29.02 | 885.75 | 18 | 18.82 | 78 | 32 | 27.058 |  | 18.82 | 0.94 | 2.34
|  | 1353 | 46 | 3 | 3 | 1 | 14.192 | 11.41 | 98.888 | 5.14 | 2.8741 | 2.01 | 1.71 | 49.76 | 51.48 | 99.11 | 472.07 | 0.66 | 338.689 | 24.03 | 0.132 | 32.01 | 34.529 | 120.778 | 55.12 | 2.15 | 19.97 | 20.05 | 813.3 | 61.68 | 25.24 | 28.03 |  | 386 | 70.285 | 44.67 | 79.86 | 119.89 | 29.02 | 30.44 |  | 29.04 | 806.25 | 15 | 19.61 | 78 | 32 | 34.117 |  | 19.61 | 0.88 | 0
|  | 1354 | 46 | 4 | 4 | 1 | 14.533 | 11.41 | 98.886 | 5.95 | 2.8553 | 2.139 | 1.67 | 49.74 | 51.41 | 99.15 | 468.79 | 0.71 | 338.761 | 24.02 | 0.137 | 32 | 36.798 | 118.826 | 54.67 | 2.17 | 19.97 | 20.05 | 827 | 61.74 | 25.07 | 28.02 |  | 386 | 70.279 | 44.67 | 80.1 | 120.22 | 29.02 | 30.43 |  | 29.05 | 832.75 | 15.5 | 19.61 | 78 | 32 | 37.254 |  | 19.61 | 0.68 | -3.13
|  | 1355 | 46 | 5 | 5 | 1 | 14.527 | 11.412 | 98.885 | 6.13 | 2.8639 | 2.236 | 1.54 | 49.76 | 51.3 | 99.18 | 465.66 | 0.8 | 338.783 | 24.02 | 0.143 | 31.99 | 37.686 | 118.277 | 54.11 | 2.23 | 19.97 | 20.06 | 848.3 | 61.81 | 25.15 | 28.02 |  | 386 | 70.273 | 44.67 | 79.91 | 120.18 | 29.01 | 30.41 |  | 29.07 | 832.75 | 16 | 19.61 | 78 | 32 | 37.254 |  | 19.61 | 0.1 | 3.91
|  | 1356 | 46 | 6 | 6 | 1 | 14.352 | 11.413 | 98.884 | 6.06 | 2.8491 | 2.281 | 1.49 | 49.75 | 51.24 | 99.11 | 462.66 | 0.84 | 338.831 | 24.01 | 0.152 | 31.98 | 37.562 | 119.647 | 53.65 | 2.28 | 19.98 | 20.05 | 869.8 | 61.85 | 25.02 | 28.01 |  | 386 | 70.262 | 44.67 | 80.03 | 120.27 | 29.01 | 30.39 |  | 29.1 | 857.75 | 17 | 19.61 | 78 | 32 | 37.254 |  | 19.61 | 0.12 | 7.03
|  | 1357 | 46 | 7 | 7 | 1 | 14.191 | 11.413 | 98.885 | 5.78 | 2.8315 | 2.293 | 1.51 | 49.72 | 51.22 | 99.07 | 459.8 | 0.83 | 338.866 | 24.02 | 0.177 | 31.97 | 35.977 | 119.796 | 52.97 | 2.24 | 19.99 | 20.06 | 859.4 | 61.87 | 24.86 | 28.01 |  | 386 | 70.238 | 44.69 | 79.84 | 119.92 | 29.01 | 30.37 |  | 29.14 | 853 | 18 | 19.22 | 78 | 32 | 33.725 |  | 19.22 | 0.88 | 2.34
|  | 1358 | 46 | 8 | 1 | 12 | 14.228 | 11.408 | 98.886 | 5.76 | 2.8465 | 2.282 | 1.51 | 49.72 | 51.22 | 99.13 | 459.8 | 0.79 | 338.933 | 24.02 | 0.204 | 31.97 | 35.9 | 119.817 | 52.97 | 2.19 | 19.99 | 20.06 | 836.6 | 61.87 | 24.99 | 28.01 |  | 386 | 70.227 | 44.69 | 79.7 | 120.21 | 29.02 | 30.35 |  | 29.17 | 853 | 17 | 19.22 | 78 | 31 | 33.725 |  | 19.22 | 0.84 | 0
|  | 1359 | 46 | 9 | 2 | 12 | 15.318 | 11.412 | 98.888 | 6.41 | 2.973 | 2.389 | 1.54 | 49.64 | 51.18 | 102.02 | 457.08 | 0.81 | 337.9 | 24.01 | 0.243 | 31.98 | 67.417 | 124.214 | 52.04 | 3.03 | 19.99 | 20.07 | 1110 | 61.89 | 26.1 | 28.01 |  | 386 | 70.188 | 44.69 | 79.73 | 120.14 | 29.01 | 30.33 |  | 29.19 | 880.25 | -9.5 | 28.24 | 78 | 32 | 61.175 |  | 28.24 | 0.04 | 0
|  | 1360 | 46 | 10 | 3 | 12 | 14.781 | 11.41 | 98.889 | 8.38 | 2.9201 | 2.626 | 1.53 | 49.5 | 51.03 | 104.92 | 456.53 | 2.12 | 337.032 | 24 | 0.197 | 31.96 | 80.528 | 153.191 | 50.54 | 4.78 | 19.99 | 20.07 | 1780.3 | 61.83 | 25.64 | 28 |  | 386 | 70.153 | 44.69 | 80.15 | 120.58 | 29.01 | 30.31 |  | 29.21 | 1975 | 4 | 30.98 | 78 | 32 | 82.744 |  | 30.98 | 0.04 | 2.34
|  | 1361 | 46 | 11 | 4 | 12 | 14.079 | 11.413 | 98.888 | 9.95 | 2.8515 | 2.793 | 1.53 | 49.5 | 51.03 | 103.58 | 456.53 | 3.39 | 337.105 | 24 | 0.228 | 31.96 | 73.853 | 214.263 | 50.54 | 6.16 | 19.99 | 20.07 | 2350.3 | 61.83 | 25.04 | 28 |  | 386 | 70.155 | 44.69 | 79.92 | 119.99 | 29.01 | 30.3 |  | 29.23 | 1975 | 23.5 | 28.63 | 78 | 32 | 82.744 |  | 28.63 | 0.16 | 8.59
|  | 1362 | 46 | 12 | 5 | 12 | 14.059 | 11.411 | 98.888 | 13.56 | 2.8656 | 2.883 | 1.75 | 49.47 | 51.22 | 104.01 | 463.24 | 4.16 | 336.759 | 24 | 0.22 | 31.99 | 63.5 | 269.924 | 49.87 | 7.23 | 20 | 20.08 | 2743.5 | 61.79 | 25.16 | 28.01 |  | 386 | 70.159 | 44.7 | 79.94 | 120.03 | 29.02 | 30.31 |  | 29.26 | 2500 | 26.5 | 27.84 | 78 | 31 | 58.823 |  | 27.84 | 0.88 | 6.25
|  | 1363 | 46 | 13 | 6 | 12 | 14.214 | 11.414 | 98.887 | 14.4 | 2.8473 | 2.925 | 2.05 | 49.42 | 51.46 | 105.99 | 469.49 | 4.53 | 336.077 | 24.01 | 0.182 | 32.01 | 60.422 | 295.561 | 49.27 | 8.17 | 20.01 | 20.09 | 3119.3 | 61.74 | 25 | 28.01 |  | 386 | 70.151 | 44.71 | 79.99 | 120.19 | 29.02 | 30.37 |  | 29.29 | 2882 | 29 | 29.02 | 78 | 31 | 58.038 |  | 29.02 | 0.86 | 0
|  | 1364 | 46 | 14 | 7 | 12 | 14.091 | 11.413 | 98.887 | 13.21 | 2.8732 | 2.959 | 2.34 | 49.36 | 51.71 | 108.81 | 475.28 | 5.07 | 335.305 | 24 | 0.137 | 32.02 | 61.628 | 307.632 | 50.15 | 9.3 | 20.01 | 20.09 | 3520.4 | 61.69 | 25.23 | 28 |  | 386 | 70.142 | 44.71 | 79.88 | 120.51 | 29.03 | 30.42 |  | 29.32 | 3254.5 | 29 | 30.98 | 78 | 31 | 59.215 |  | 30.98 | 0.88 | -1.56
|  | 1365 | 46 | 15 | 8 | 12 | 14.161 | 11.414 | 98.886 | 12.9 | 2.9286 | 3.019 | 2.52 | 49.34 | 51.86 | 110.2 | 482.7 | 5.71 | 334.403 | 24 | 0.13 | 32.01 | 62.307 | 315.92 | 51.51 | 10.49 | 20.01 | 20.09 | 3895.5 | 61.62 | 25.71 | 28 |  | 386 | 70.171 | 44.72 | 79.95 | 120.43 | 29.05 | 30.46 |  | 29.33 | 3661.5 | 29.5 | 31.37 | 78 | 31 | 61.175 |  | 31.37 | 0.45 | -8.59
|  | 1366 | 46 | 16 | 1 | 2 | 14.284 | 11.409 | 98.884 | 12.97 | 2.8076 | 3.031 | 2.66 | 49.33 | 51.99 | 109.06 | 492.12 | 6.21 | 334.306 | 24.01 | 0.148 | 32.02 | 60.021 | 321.199 | 52.49 | 10.8 | 20.02 | 20.1 | 4183.6 | 61.29 | 24.65 | 28.01 |  | 386 | 70.201 | 44.72 | 80.2 | 120.46 | 29.06 | 30.51 |  | 29.35 | 4006.25 | 30.5 | 31.37 | 78 | 31 | 58.43 |  | 31.37 | 0.74 | -11.72
|  | 1367 | 46 | 17 | 2 | 2 | 14.158 | 11.408 | 98.884 | 11.96 | 2.8772 | 2.935 | 2.9 | 49.31 | 52.22 | 104.37 | 502.31 | 6.27 | 335.383 | 24 | 0.226 | 32.04 | 51.549 | 323.423 | 53.22 | 11.31 | 20.01 | 20.1 | 4274.7 | 60.78 | 25.26 | 28 |  | 386 | 70.233 | 44.72 | 80.26 | 120.31 | 29.06 | 30.55 |  | 29.36 | 4251.5 | 36 | 28.24 | 78 | 31 | 50.587 |  | 28.24 | 0.86 | -15.63
|  | 1368 | 46 | 18 | 3 | 2 | 14.237 | 11.408 | 98.885 | 9.7 | 2.883 | 2.768 | 3.15 | 49.29 | 52.44 | 104.17 | 511.42 | 5.37 | 335.805 | 24 | 0.221 | 32.05 | 46.138 | 323.955 | 53.86 | 11.35 | 20.01 | 20.1 | 4282.5 | 60.3 | 25.31 | 28 |  | 386 | 70.27 | 44.73 | 80.04 | 120.21 | 29.06 | 30.58 |  | 29.35 | 4280.25 | 36 | 27.84 | 78 | 31 | 42.744 |  | 27.84 | 0.82 | -17.19
|  | 1369 | 46 | 19 | 4 | 2 | 14.153 | 11.41 | 98.886 | 8.25 | 2.7724 | 2.63 | 3.24 | 49.3 | 52.54 | 104.05 | 517.63 | 4.66 | 335.801 | 24.01 | 0.224 | 32.04 | 44.254 | 323.691 | 54.42 | 10.94 | 20.01 | 20.1 | 4292.1 | 60.14 | 24.34 | 28.01 |  | 386 | 70.312 | 44.73 | 80.12 | 120.15 | 29.06 | 30.6 |  | 29.3 | 4289.75 | 36 | 27.84 | 78 | 31 | 42.352 |  | 27.84 | 0.27 | -13.28
|  | 1370 | 46 | 20 | 5 | 2 | 14.253 | 11.41 | 98.887 | 7.51 | 2.8962 | 2.54 | 3.32 | 49.3 | 52.62 | 104.01 | 522.94 | 4.51 | 335.762 | 24.01 | 0.217 | 32.04 | 43.616 | 323.303 | 54.87 | 11.45 | 20.01 | 20.1 | 4299.3 | 60.09 | 25.43 | 28 |  | 386 | 70.343 | 44.72 | 80.06 | 120.05 | 29.06 | 30.61 |  | 29.25 | 4295.25 | 36 | 27.84 | 78 | 31 | 42.352 |  | 27.84 | 0.8 | -16.41
|  | 1371 | 46 | 21 | 6 | 2 | 14.235 | 11.409 | 98.887 | 7.1 | 2.8135 | 2.494 | 3.23 | 49.32 | 52.55 | 104.03 | 527.85 | 4.48 | 335.665 | 24.01 | 0.221 | 32.05 | 43.36 | 322.493 | 55.28 | 11.14 | 20.01 | 20.09 | 4305.9 | 60.14 | 24.7 | 28.01 |  | 386 | 70.358 | 44.72 | 80.08 | 119.9 | 29.06 | 30.61 |  | 29.18 | 4304.5 | 36 | 27.84 | 78 | 31 | 42.352 |  | 27.84 | 0.63 | -18.75
|  | 1372 | 46 | 22 | 7 | 2 | 14.144 | 11.408 | 98.887 | 6.96 | 2.7863 | 2.472 | 3.34 | 49.33 | 52.66 | 103.8 | 532.44 | 4.5 | 335.904 | 24.01 | 0.227 | 32.06 | 43.05 | 321.904 | 55.67 | 11.04 | 20.01 | 20.1 | 4311 | 60.22 | 24.46 | 27.99 |  | 386 | 70.353 | 44.71 | 80.22 | 119.86 | 29.06 | 30.61 |  | 29.12 | 4310 | 36 | 27.84 | 78 | 31 | 42.352 |  | 27.84 | 0.53 | -11.72
|  | 1373 | 46 | 23 | 1 | 21 | 14.323 | 11.407 | 98.888 | 6.91 | 2.8142 | 2.449 | 3.3 | 49.36 | 52.66 | 103.21 | 536.8 | 4.46 | 336.048 | 24.02 | 0.278 | 32.07 | 41.574 | 321.1 | 56.03 | 11.09 | 20.01 | 20.1 | 4287.6 | 60.32 | 24.71 | 28.01 |  | 386 | 70.39 | 44.7 | 80.18 | 120.23 | 29.06 | 30.59 |  | 29.07 | 4310 | 37 | 27.45 | 78 | 31 | 40.784 |  | 27.45 | 0.78 | -18.75
|  | 1374 | 46 | 24 | 2 | 21 | 13.806 | 11.408 | 98.888 | 6.62 | 2.8273 | 2.413 | 3.26 | 49.41 | 52.67 | 98.69 | 540.66 | 4.1 | 338.091 | 24.02 | 0.365 | 32.06 | 26.009 | 319.871 | 56.35 | 10.15 | 20.01 | 20.11 | 3906.3 | 60.46 | 24.82 | 28 |  | 386 | 70.393 | 44.69 | 80.14 | 119.91 | 29.05 | 30.57 |  | 29.02 | 4217.75 | 32 | 20 | 78 | 31 | 24.313 |  | 20 | 0.92 | -19.53
|  | 1375 | 46 | 25 | 3 | 21 | 22.443 | 11.411 | 98.888 | 4.22 | 2.8577 | 2.221 | 3.26 | 49.46 | 52.72 | 98.17 | 541 | 2.25 | 338.555 | 24.02 | 0.259 | 32.05 | 17.362 | 315.335 | 56.65 | 8.91 | 20 | 20.09 | 3389.9 | 60.57 | 25.09 | 28 |  | 386 | 70.38 | 44.67 | 79.9 | 119.96 | 29.05 | 30.55 |  | 28.98 | 3727.25 | 30.5 | 18.43 | 78 | 31 | 12.549 |  | 18.43 | 0 | 0
|  | 1376 | 46 | 26 | 4 | 21 | 22.493 | 11.409 | 98.889 | 4.52 | 2.8165 | 2.11 | 3.18 | 49.48 | 52.66 | 98.91 | 530.68 | 0.47 | 338.817 | 24.02 | 0.152 | 32.06 | 14.918 | 307.969 | 56.93 | 7.35 | 20.01 | 20.1 | 2836.4 | 60.68 | 24.73 | 28 |  | 386 | 70.396 | 44.65 | 80.06 | 119.28 | 29.04 | 30.52 |  | 28.96 | 2705.25 | 27.5 | 18.82 | 78 | 31 | 13.333 |  | 18.82 | 0 | 0
|  | 1377 | 46 | 27 | 5 | 21 | 22.495 | 11.408 | 98.889 | 9.36 | 2.8181 | 2.063 | 2.84 | 49.53 | 52.37 | 99 | 518.15 | 0.06 | 338.926 | 24.02 | 0.147 | 32.06 | 14.854 | 296.401 | 57.15 | 6.08 | 20 | 20.1 | 2345.4 | 60.8 | 24.74 | 28 |  | 386 | 70.416 | 44.63 | 80.08 | 119.65 | 29.04 | 30.5 |  | 28.94 | 2232 | 25.5 | 18.43 | 78 | 31 | 15.686 |  | 18.43 | 0 | 0
|  | 1378 | 46 | 28 | 6 | 21 | 22.368 | 11.406 | 98.887 | 10.06 | 2.8189 | 2.037 | 2.51 | 49.59 | 52.1 | 98.74 | 506.21 | 0.01 | 338.755 | 24.01 | 0.155 | 32.04 | 15.469 | 269.828 | 57.35 | 5.07 | 20 | 20.1 | 1955.7 | 60.78 | 24.75 | 28.01 |  | 386 | 70.402 | 44.63 | 79.81 | 119.74 | 29.04 | 30.49 |  | 28.93 | 2232 | 22 | 18.43 | 78 | 31 | 15.686 |  | 18.43 | 0.02 | 0
|  | 1379 | 46 | 29 | 7 | 21 | 14.836 | 11.406 | 98.888 | 5.29 | 2.8043 | 1.978 | 2.21 | 49.62 | 51.83 | 98.98 | 496.15 | 0.34 | 338.795 | 24.03 | 0.165 | 32.03 | 17.132 | 228.052 | 57.5 | 3.92 | 20 | 20.1 | 1521.5 | 60.89 | 24.62 | 28.01 |  | 386 | 70.387 | 44.62 | 80.1 | 120 | 29.04 | 30.46 |  | 28.92 | 1421.75 | 20.5 | 18.82 | 78 | 31 | 17.647 |  | 18.82 | 0.33 | 1.56
|  | 1380 | 46 | 30 | 8 | 21 | 15.204 | 11.408 | 98.889 | 2.26 | 2.7937 | 1.889 | 2.03 | 49.64 | 51.68 | 99.24 | 488.53 | 0.52 | 338.812 | 24.02 | 0.152 | 32.01 | 19.03 | 184.732 | 57.53 | 2.99 | 19.99 | 20.09 | 1163.1 | 61.12 | 24.53 | 28.01 |  | 386 | 70.356 | 44.61 | 79.97 | 119.86 | 29.03 | 30.45 |  | 28.9 | 1096 | 18.5 | 18.04 | 78 | 31 | 21.96 |  | 18.04 | 0.02 | 4.69
|  | 1381 | 47 | 1 | 1 | 1 | 14.557 | 11.409 | 98.889 | 1.8 | 2.7944 | 1.857 | 1.96 | 49.65 | 51.61 | 99 | 482.26 | 0.51 | 338.796 | 24.02 | 0.163 | 32.01 | 21.77 | 150.494 | 57.43 | 2.42 | 19.99 | 20.09 | 941.9 | 61.33 | 24.54 | 28.01 |  | 386 | 70.324 | 44.6 | 79.98 | 119.85 | 29.02 | 30.43 |  | 28.88 | 1096 | 17.5 | 18.43 | 78 | 31 | 21.96 |  | 18.43 | 0.35 | 7.81
|  | 1382 | 47 | 2 | 2 | 1 | 13.984 | 11.409 | 98.885 | 3.25 | 2.8216 | 1.856 | 1.92 | 49.64 | 51.56 | 99.01 | 477.37 | 0.53 | 338.77 | 24.01 | 0.157 | 32 | 26.199 | 128.933 | 57.2 | 1.99 | 20 | 20.08 | 768.3 | 61.46 | 24.77 | 28 |  | 386 | 70.294 | 44.6 | 79.77 | 119.88 | 29.01 | 30.43 |  | 28.87 | 871 | 17 | 18.43 | 78 | 32 | 24.705 |  | 18.43 | 0.92 | 1.56
|  | 1383 | 47 | 3 | 3 | 1 | 14.191 | 11.406 | 98.882 | 6.53 | 2.8687 | 1.947 | 1.75 | 49.62 | 51.37 | 99.16 | 473.09 | 0.56 | 338.661 | 24 | 0.135 | 31.99 | 33.521 | 119.292 | 56.91 | 1.91 | 19.98 | 20.08 | 724.6 | 61.55 | 25.19 | 28.01 |  | 386 | 70.24 | 44.59 | 80.03 | 119.77 | 29.01 | 30.43 |  | 28.88 | 729.5 | 15.5 | 19.22 | 78 | 32 | 39.607 |  | 19.22 | 0.88 | -1.56
|  | 1384 | 47 | 4 | 4 | 1 | 14.674 | 11.407 | 98.882 | 8.35 | 2.8525 | 2.1 | 1.61 | 49.64 | 51.25 | 99.05 | 469.51 | 0.61 | 338.539 | 24 | 0.138 | 31.97 | 38.251 | 118.129 | 56.59 | 1.99 | 20 | 20.09 | 760.6 | 61.66 | 25.05 | 28.01 |  | 386 | 70.206 | 44.6 | 80.12 | 119.59 | 29.01 | 30.42 |  | 28.91 | 729.5 | 13.5 | 19.61 | 78 | 32 | 39.607 |  | 19.61 | 0.51 | -3.91
|  | 1385 | 47 | 5 | 5 | 1 | 14.501 | 11.405 | 98.888 | 8.27 | 2.8576 | 2.238 | 1.56 | 49.64 | 51.21 | 99.06 | 466.08 | 0.74 | 338.458 | 23.99 | 0.149 | 31.96 | 38.971 | 119.996 | 56.26 | 2.13 | 19.99 | 20.08 | 811.5 | 61.71 | 25.09 | 28.02 |  | 386 | 70.134 | 44.6 | 79.97 | 119.77 | 29 | 30.43 |  | 28.94 | 780.25 | 14.5 | 19.61 | 78 | 32 | 39.999 |  | 19.61 | 0.08 | 4.69
|  | 1386 | 47 | 6 | 6 | 1 | 14.227 | 11.406 | 98.892 | 7.5 | 2.8303 | 2.276 | 1.5 | 49.63 | 51.13 | 99.06 | 462.81 | 0.82 | 338.523 | 23.99 | 0.169 | 31.96 | 37.009 | 121.199 | 55.77 | 2.11 | 20 | 20.08 | 812.3 | 61.72 | 24.85 | 28.01 |  | 386 | 70.109 | 44.61 | 79.67 | 120.03 | 29 | 30.46 |  | 28.97 | 808.5 | 16.5 | 19.22 | 78 | 32 | 34.509 |  | 19.22 | 0.18 | 7.03
|  | 1387 | 47 | 7 | 7 | 1 | 14.139 | 11.41 | 98.892 | 7.28 | 2.8317 | 2.28 | 1.53 | 49.58 | 51.11 | 99.03 | 459.73 | 0.85 | 338.647 | 23.98 | 0.176 | 31.95 | 35.784 | 121.88 | 55.02 | 2.06 | 19.99 | 20.07 | 790.9 | 61.7 | 24.86 | 28.01 |  | 386 | 70.088 | 44.6 | 79.94 | 120.02 | 28.99 | 30.49 |  | 29 | 808.5 | 16 | 19.22 | 78 | 32 | 34.509 |  | 19.22 | 0.9 | 0.78
|  | 1388 | 47 | 8 | 1 | 12 | 14.317 | 11.407 | 98.891 | 7.78 | 2.8533 | 2.271 | 1.5 | 49.54 | 51.04 | 99.02 | 456.8 | 0.75 | 338.648 | 23.98 | 0.171 | 31.94 | 36.111 | 123.04 | 54 | 2.02 | 19.99 | 20.08 | 768.4 | 61.69 | 25.05 | 28.01 |  | 386 | 70.099 | 44.61 | 80.1 | 119.99 | 28.98 | 30.52 |  | 29.03 | 782.75 | 16 | 19.22 | 78 | 31 | 34.509 |  | 19.22 | 0.82 | -1.56
|  | 1389 | 47 | 9 | 2 | 12 | 14.901 | 11.409 | 98.889 | 8.24 | 2.9917 | 2.407 | 1.46 | 49.51 | 50.97 | 102.11 | 453.94 | 0.82 | 337.712 | 23.97 | 0.239 | 31.93 | 68.049 | 126.526 | 52.91 | 3.09 | 19.99 | 20.08 | 1124.9 | 61.68 | 26.27 | 28.01 |  | 386 | 70.093 | 44.61 | 79.88 | 119.96 | 28.97 | 30.51 |  | 29.07 | 1255.25 | -12.5 | 29.02 | 78 | 32 | 90.587 |  | 29.02 | 0.04 | 0
|  | 1390 | 47 | 10 | 3 | 12 | 14.81 | 11.409 | 98.887 | 9.29 | 2.9337 | 2.637 | 1.49 | 49.44 | 50.92 | 104.19 | 452.65 | 1.99 | 336.762 | 23.97 | 0.22 | 31.93 | 80.608 | 148.367 | 52 | 4.52 | 20 | 20.08 | 1674.9 | 61.68 | 25.76 | 28.01 |  | 386 | 70.086 | 44.61 | 80.03 | 119.97 | 28.98 | 30.52 |  | 29.1 | 1255.25 | 2.5 | 31.37 | 78 | 32 | 90.587 |  | 31.37 | 0.04 | 1.56
|  | 1391 | 47 | 11 | 4 | 12 | 14.183 | 11.408 | 98.884 | 10.42 | 2.8842 | 2.834 | 1.59 | 49.38 | 50.97 | 106.75 | 457.72 | 3.4 | 335.93 | 23.98 | 0.155 | 31.96 | 79.735 | 215.195 | 51.02 | 6.41 | 20.01 | 20.08 | 2417.9 | 61.68 | 25.32 | 28.01 |  | 386 | 70.079 | 44.63 | 79.97 | 120.46 | 28.99 | 30.53 |  | 29.13 | 1942.75 | 18.5 | 30.98 | 78 | 32 | 81.567 |  | 30.98 | 0.08 | 7.81
|  | 1392 | 47 | 12 | 5 | 12 | 14.071 | 11.409 | 98.883 | 13.98 | 2.844 | 2.951 | 1.89 | 49.34 | 51.23 | 102.6 | 465.87 | 4.69 | 336.219 | 23.97 | 0.243 | 31.96 | 62.222 | 272.388 | 49.83 | 7.38 | 20 | 20.08 | 2820.4 | 61.63 | 24.97 | 28.01 |  | 386 | 70.091 | 44.62 | 79.91 | 120.26 | 29 | 30.56 |  | 29.16 | 2888.25 | 29 | 26.67 | 78 | 31 | 52.548 |  | 26.67 | 0.92 | 1.56
|  | 1393 | 47 | 13 | 6 | 12 | 14.054 | 11.405 | 98.883 | 14.31 | 2.8595 | 2.952 | 2.22 | 49.3 | 51.51 | 107.8 | 472.21 | 4.35 | 335.143 | 23.97 | 0.129 | 31.96 | 62.154 | 294.864 | 49.68 | 8.34 | 20 | 20.09 | 3172.7 | 61.58 | 25.11 | 28.01 |  | 386 | 70.103 | 44.64 | 79.92 | 120.07 | 29 | 30.61 |  | 29.19 | 2888.25 | 27.5 | 30.2 | 78 | 31 | 52.548 |  | 30.2 | 0.06 | 5.47
|  | 1394 | 47 | 14 | 7 | 12 | 14.193 | 11.407 | 98.883 | 13.45 | 2.8482 | 3.002 | 2.38 | 49.28 | 51.66 | 109.44 | 478.91 | 4.98 | 334.593 | 23.97 | 0.114 | 31.98 | 63.599 | 308.498 | 50.99 | 9.47 | 20 | 20.09 | 3615.5 | 61.55 | 25.01 | 28.01 |  | 386 | 70.102 | 44.64 | 80.02 | 119.93 | 29.01 | 30.66 |  | 29.24 | 3347.5 | 29 | 30.98 | 78 | 31 | 63.92 |  | 30.98 | 0.86 | -3.91
|  | 1395 | 47 | 15 | 8 | 12 | 14.179 | 11.409 | 98.884 | 13.24 | 2.8517 | 3.04 | 2.61 | 49.27 | 51.87 | 109.12 | 488.48 | 5.98 | 334.421 | 23.97 | 0.124 | 32 | 61.465 | 316.717 | 52.18 | 10.44 | 19.99 | 20.08 | 3982.6 | 61.34 | 25.04 | 28.01 |  | 386 | 70.156 | 44.64 | 79.84 | 120.04 | 29.03 | 30.7 |  | 29.27 | 4067 | 30.5 | 30.98 | 78 | 31 | 59.607 |  | 30.98 | 0.63 | -10.94
|  | 1396 | 47 | 16 | 1 | 2 | 14.116 | 11.407 | 98.883 | 13.07 | 2.8587 | 3.029 | 2.88 | 49.25 | 52.12 | 109.81 | 498.65 | 6.2 | 334.176 | 23.97 | 0.143 | 32.01 | 60.784 | 321.353 | 52.91 | 11.17 | 20 | 20.09 | 4248 | 60.95 | 25.1 | 28.01 |  | 386 | 70.177 | 44.63 | 80.01 | 119.82 | 29.03 | 30.73 |  | 29.29 | 4067 | 30.5 | 31.37 | 78 | 31 | 59.607 |  | 31.37 | 0.49 | -7.81
|  | 1397 | 47 | 17 | 2 | 2 | 14.041 | 11.403 | 98.882 | 11.84 | 2.8231 | 2.925 | 3.11 | 49.25 | 52.36 | 103.98 | 509.15 | 6.36 | 335.522 | 23.98 | 0.234 | 32.01 | 50.895 | 324.496 | 53.48 | 11.26 | 20 | 20.09 | 4336.8 | 60.51 | 24.79 | 28.01 |  | 386 | 70.206 | 44.65 | 79.9 | 119.69 | 29.04 | 30.75 |  | 29.31 | 4314.75 | 36.5 | 28.24 | 78 | 31 | 52.156 |  | 28.24 | 0.88 | -16.41
|  | 1398 | 47 | 18 | 3 | 2 | 14.174 | 11.404 | 98.88 | 9.32 | 2.8311 | 2.737 | 3.22 | 49.25 | 52.47 | 103.11 | 516.62 | 5.29 | 335.951 | 23.97 | 0.238 | 32.01 | 44.257 | 324.786 | 53.94 | 11.19 | 19.99 | 20.08 | 4299.7 | 60.29 | 24.86 | 28 |  | 386 | 70.22 | 44.65 | 80.02 | 120.15 | 29.04 | 30.76 |  | 29.33 | 4295.25 | 37.5 | 27.45 | 78 | 31 | 39.999 |  | 27.45 | 0.1 | -14.06
|  | 1399 | 47 | 19 | 4 | 2 | 14.489 | 11.402 | 98.88 | 8.03 | 2.8066 | 2.601 | 3.34 | 49.26 | 52.6 | 103.59 | 521.75 | 4.46 | 335.917 | 23.98 | 0.217 | 32.02 | 42.724 | 323.851 | 54.33 | 11.04 | 20 | 20.09 | 4279.8 | 60.23 | 24.64 | 28.01 |  | 386 | 70.222 | 44.66 | 79.99 | 120.08 | 29.04 | 30.77 |  | 29.35 | 4295.25 | 36.5 | 27.45 | 78 | 31 | 39.999 |  | 27.45 | 0.86 | -17.97
|  | 1400 | 47 | 20 | 5 | 2 | 14.329 | 11.401 | 98.882 | 7.33 | 2.8217 | 2.521 | 3.22 | 49.27 | 52.49 | 104.38 | 526.29 | 4.31 | 335.674 | 23.99 | 0.204 | 32.03 | 44.41 | 323.055 | 54.73 | 11.2 | 19.99 | 20.08 | 4316.5 | 60.28 | 24.78 | 28.01 |  | 386 | 70.221 | 44.66 | 80.18 | 119.51 | 29.04 | 30.78 |  | 29.34 | 4295.25 | 35.5 | 28.24 | 78 | 31 | 44.705 |  | 28.24 | 0.78 | -17.19
|  | 1401 | 47 | 21 | 6 | 2 | 14.204 | 11.399 | 98.883 | 7.06 | 2.7357 | 2.481 | 3.32 | 49.27 | 52.59 | 103.48 | 531.27 | 4.6 | 335.92 | 24 | 0.223 | 32.04 | 43.116 | 322.7 | 55.14 | 10.86 | 19.99 | 20.09 | 4318.2 | 60.36 | 24.02 | 28.02 |  | 386 | 70.242 | 44.67 | 80 | 119.52 | 29.04 | 30.77 |  | 29.3 | 4329.5 | 36.5 | 27.45 | 78 | 31 | 42.744 |  | 27.45 | 0.49 | -19.53
|  | 1402 | 47 | 22 | 7 | 2 | 14.168 | 11.401 | 98.883 | 6.96 | 2.831 | 2.45 | 3.31 | 49.3 | 52.61 | 103.26 | 535.62 | 4.45 | 336.152 | 24.01 | 0.229 | 32.03 | 42.075 | 322.006 | 55.47 | 11.19 | 19.99 | 20.08 | 4297.3 | 60.41 | 24.86 | 28.02 |  | 386 | 70.26 | 44.67 | 80.17 | 119.93 | 29.04 | 30.75 |  | 29.25 | 4314.75 | 37 | 27.45 | 78 | 31 | 41.176 |  | 27.45 | 0.59 | -12.5
|  | 1403 | 47 | 23 | 1 | 21 | 14.227 | 11.397 | 98.882 | 6.91 | 2.8838 | 2.431 | 3.28 | 49.33 | 52.61 | 103.06 | 539.46 | 4.28 | 336.075 | 24 | 0.296 | 32.02 | 41.257 | 321.117 | 55.78 | 11.34 | 19.97 | 20.07 | 4277.7 | 60.47 | 25.32 | 28.01 |  | 386 | 70.247 | 44.66 | 80.25 | 119.77 | 29.04 | 30.72 |  | 29.19 | 4289.75 | 36.5 | 27.45 | 78 | 31 | 40.391 |  | 27.45 | 0.63 | -18.75
|  | 1404 | 47 | 24 | 2 | 21 | 13.816 | 11.399 | 98.88 | 6.38 | 2.8934 | 2.383 | 3.29 | 49.4 | 52.7 | 98.66 | 542.54 | 4.03 | 338.04 | 24.02 | 0.367 | 32.04 | 25.228 | 319.575 | 56.09 | 10.35 | 19.97 | 20.07 | 3890 | 60.56 | 25.41 | 28.01 |  | 386 | 70.27 | 44.66 | 80.33 | 119.37 | 29.03 | 30.69 |  | 29.11 | 4199 | 32 | 19.61 | 78 | 31 | 26.274 |  | 19.61 | 0.9 | -19.53
|  | 1405 | 47 | 25 | 3 | 21 | 22.455 | 11.402 | 98.878 | 4.21 | 2.7659 | 2.208 | 3.19 | 49.46 | 52.66 | 98.55 | 536.33 | 1.98 | 338.603 | 24.02 | 0.228 | 32.05 | 17.595 | 314.8 | 56.4 | 8.46 | 19.97 | 20.06 | 3324.8 | 60.67 | 24.29 | 28.01 |  | 386 | 70.281 | 44.67 | 80.11 | 119.91 | 29.03 | 30.67 |  | 29.06 | 3697.5 | 30 | 18.43 | 78 | 31 | 10.98 |  | 18.43 | 0.02 | 0
|  | 1406 | 47 | 26 | 4 | 21 | 22.493 | 11.404 | 98.877 | 4.46 | 2.8188 | 2.107 | 2.95 | 49.52 | 52.47 | 98.78 | 523.97 | 0.54 | 338.879 | 24.03 | 0.171 | 32.05 | 14.885 | 308.205 | 56.68 | 7.44 | 19.96 | 20.08 | 2870.9 | 60.81 | 24.75 | 28.02 |  | 386 | 70.281 | 44.67 | 79.99 | 119.82 | 29.03 | 30.64 |  | 29.02 | 3191.25 | 27.5 | 18.43 | 78 | 31 | 12.549 |  | 18.43 | 0 | 0
|  | 1407 | 47 | 27 | 5 | 21 | 22.495 | 11.402 | 98.877 | 9.16 | 2.8176 | 2.064 | 2.57 | 49.61 | 52.18 | 98.94 | 511.56 | 0.07 | 338.902 | 24.04 | 0.163 | 32.03 | 14.931 | 296.938 | 56.87 | 6.16 | 19.97 | 20.06 | 2379 | 60.9 | 24.74 | 28.01 |  | 386 | 70.276 | 44.66 | 80.29 | 119.8 | 29.03 | 30.61 |  | 29 | 2693.75 | 25.5 | 18.82 | 78 | 31 | 13.725 |  | 18.82 | 0 | 0
|  | 1408 | 47 | 28 | 6 | 21 | 22.255 | 11.402 | 98.879 | 10.04 | 2.8161 | 2.045 | 2.25 | 49.65 | 51.91 | 99.02 | 500.38 | 0.01 | 338.754 | 24.03 | 0.151 | 32.02 | 15.654 | 270.789 | 56.96 | 5.04 | 19.96 | 20.06 | 1944.7 | 61.1 | 24.73 | 28.02 |  | 386 | 70.251 | 44.66 | 79.95 | 120.06 | 29.03 | 30.58 |  | 28.98 | 2211.5 | 22 | 18.82 | 78 | 31 | 14.117 |  | 18.82 | 0.02 | 0
|  | 1409 | 47 | 29 | 7 | 21 | 15.088 | 11.403 | 98.88 | 5.45 | 2.8081 | 2.004 | 2.06 | 49.69 | 51.75 | 99.07 | 491.93 | 0.3 | 338.781 | 24.04 | 0.166 | 32 | 16.647 | 230.239 | 56.95 | 3.99 | 19.96 | 20.05 | 1545.6 | 61.32 | 24.66 | 28.01 |  | 386 | 70.228 | 44.66 | 80.13 | 120.2 | 29.03 | 30.55 |  | 28.98 | 1801.5 | 20 | 18.43 | 78 | 31 | 16.078 |  | 18.43 | 0.08 | 1.56
|  | 1410 | 47 | 30 | 8 | 21 | 14.899 | 11.405 | 98.881 | 2.31 | 2.7962 | 1.927 | 1.98 | 49.73 | 51.7 | 99.29 | 485.24 | 0.54 | 338.904 | 24.04 | 0.162 | 32 | 19.369 | 186.103 | 56.83 | 3.07 | 19.95 | 20.05 | 1192.2 | 61.52 | 24.55 | 28.02 |  | 386 | 70.215 | 44.66 | 80.14 | 120.15 | 29.02 | 30.53 |  | 28.96 | 1410.75 | 20 | 18.82 | 78 | 31 | 18.431 |  | 18.82 | 0.06 | 4.69
|  | 1411 | 48 | 1 | 1 | 1 | 14.675 | 11.408 | 98.88 | 1.81 | 2.8103 | 1.903 | 1.85 | 49.76 | 51.6 | 99.05 | 480.07 | 0.59 | 338.924 | 24.03 | 0.157 | 31.98 | 22.143 | 151.264 | 56.57 | 2.4 | 19.95 | 20.05 | 929 | 61.65 | 24.68 | 28.02 |  | 386 | 70.209 | 44.66 | 79.8 | 120.19 | 29.01 | 30.52 |  | 28.95 | 1081.25 | 19 | 18.82 | 78 | 31 | 20.392 |  | 18.82 | 0.06 | 7.03
|  | 1412 | 48 | 2 | 2 | 1 | 14 | 11.409 | 98.881 | 3.13 | 2.8532 | 1.934 | 1.81 | 49.75 | 51.56 | 99.12 | 475.76 | 0.61 | 338.767 | 24.03 | 0.131 | 31.98 | 28.67 | 128.239 | 56.21 | 2.17 | 19.95 | 20.03 | 828.8 | 61.72 | 25.05 | 28.01 |  | 386 | 70.199 | 44.66 | 79.91 | 119.8 | 29 | 30.51 |  | 28.93 | 875.75 | 17.5 | 19.22 | 78 | 32 | 27.058 |  | 19.22 | 0.92 | 1.56
|  | 1413 | 48 | 3 | 3 | 1 | 14.32 | 11.413 | 98.88 | 4.9 | 2.8609 | 2.058 | 1.81 | 49.75 | 51.56 | 99.14 | 475.76 | 0.73 | 338.754 | 24.03 | 0.129 | 31.98 | 34.782 | 119.983 | 56.21 | 2.18 | 19.95 | 20.03 | 829.7 | 61.72 | 25.12 | 28.01 |  | 386 | 70.222 | 44.66 | 79.99 | 119.49 | 29 | 30.51 |  | 28.94 | 823.25 | 15.5 | 19.61 | 78 | 32 | 36.078 |  | 19.61 | 0.82 | -1.56
|  | 1414 | 48 | 4 | 4 | 1 | 14.659 | 11.408 | 98.881 | 5.64 | 2.8546 | 2.179 | 1.69 | 49.74 | 51.43 | 99.12 | 472.22 | 0.77 | 338.785 | 24.03 | 0.136 | 31.97 | 36.941 | 119.022 | 55.89 | 2.23 | 19.95 | 20.04 | 850.1 | 61.73 | 25.06 | 28.02 |  | 386 | 70.226 | 44.67 | 79.98 | 119.73 | 29 | 30.51 |  | 28.97 | 832.75 | 16 | 19.61 | 78 | 32 | 37.646 |  | 19.61 | 0.12 | 3.91
|  | 1415 | 48 | 5 | 5 | 1 | 14.372 | 11.407 | 98.88 | 5.77 | 2.859 | 2.262 | 1.58 | 49.72 | 51.29 | 99.11 | 465.87 | 0.81 | 339.157 | 24.02 | 0.146 | 31.94 | 37.423 | 121.758 | 54.85 | 2.29 | 19.95 | 20.04 | 872.6 | 61.78 | 25.1 | 28.02 |  | 386 | 70.244 | 44.68 | 80.01 | 119.34 | 29 | 30.48 |  | 29.01 | 877.25 | 17 | 19.61 | 78 | 32 | 37.254 |  | 19.61 | 0.1 | 7.03
|  | 1416 | 48 | 6 | 6 | 1 | 14.36 | 11.406 | 98.88 | 5.63 | 2.8497 | 2.295 | 1.58 | 49.72 | 51.29 | 99.08 | 465.87 | 0.87 | 339.318 | 24.02 | 0.161 | 31.94 | 36.773 | 123.241 | 54.85 | 2.3 | 19.95 | 20.04 | 879.2 | 61.78 | 25.02 | 28.02 |  | 386 | 70.261 | 44.68 | 79.93 | 119.48 | 28.99 | 30.46 |  | 29.03 | 877.25 | 18 | 19.61 | 78 | 32 | 37.254 |  | 19.61 | 0.78 | 2.34
|  | 1417 | 48 | 7 | 7 | 1 | 14.242 | 11.408 | 98.879 | 5.54 | 2.8247 | 2.283 | 1.51 | 49.68 | 51.19 | 99.08 | 460.22 | 0.86 | 339.448 | 24.01 | 0.178 | 31.92 | 34.804 | 121.243 | 53.43 | 2.18 | 19.94 | 20.02 | 838.5 | 61.8 | 24.8 | 28.02 |  | 386 | 70.262 | 44.68 | 80.26 | 119.54 | 28.99 | 30.44 |  | 29.06 | 829.5 | 18.5 | 19.22 | 78 | 31 | 34.117 |  | 19.22 | 0.84 | -0.78
|  | 1418 | 48 | 8 | 1 | 12 | 14.449 | 11.409 | 98.877 | 5.94 | 2.8525 | 2.277 | 1.51 | 49.62 | 51.14 | 99.18 | 457.51 | 0.83 | 339.342 | 24.01 | 0.166 | 31.93 | 37.65 | 118.831 | 52.55 | 2.16 | 19.94 | 20.03 | 824.5 | 61.78 | 25.05 | 28.02 |  | 386 | 70.296 | 44.7 | 80.03 | 120.04 | 28.99 | 30.41 |  | 29.08 | 880.25 | 16.5 | 19.22 | 78 | 31 | 61.568 |  | 19.22 | 0.66 | -3.91
|  | 1419 | 48 | 9 | 2 | 12 | 15.368 | 11.408 | 98.876 | 6.7 | 2.9602 | 2.391 | 1.51 | 49.62 | 51.14 | 101.99 | 457.51 | 0.86 | 338.573 | 24.01 | 0.239 | 31.93 | 67.135 | 124.518 | 52.55 | 3.04 | 19.94 | 20.03 | 1116.2 | 61.78 | 25.99 | 28.02 |  | 386 | 70.281 | 44.7 | 79.95 | 120.01 | 28.98 | 30.39 |  | 29.11 | 880.25 | -8.5 | 27.84 | 78 | 32 | 61.568 |  | 27.84 | 0.04 | 0
|  | 1420 | 48 | 10 | 3 | 12 | 14.889 | 11.409 | 98.876 | 8.38 | 2.9126 | 2.644 | 1.52 | 49.54 | 51.07 | 104.5 | 454.84 | 1.91 | 337.557 | 24 | 0.201 | 31.92 | 80.591 | 151.991 | 51.71 | 4.5 | 19.93 | 20.02 | 1681.6 | 61.75 | 25.57 | 28.03 |  | 386 | 70.266 | 44.69 | 80.03 | 119.98 | 28.99 | 30.37 |  | 29.13 | 1268.75 | 4.5 | 31.37 | 78 | 32 | 90.195 |  | 31.37 | 0.04 | 2.34
|  | 1421 | 48 | 11 | 4 | 12 | 14.134 | 11.414 | 98.876 | 9.99 | 2.8552 | 2.796 | 1.54 | 49.5 | 51.04 | 102.77 | 457.36 | 3.43 | 337.831 | 24.01 | 0.242 | 31.93 | 70.51 | 216.816 | 51.02 | 6.09 | 19.95 | 20.02 | 2318.9 | 61.73 | 25.07 | 28.04 |  | 386 | 70.256 | 44.71 | 79.99 | 119.56 | 28.99 | 30.36 |  | 29.17 | 2412.5 | 24 | 27.45 | 78 | 31 | 55.293 |  | 27.45 | 0.27 | 7.81
|  | 1422 | 48 | 12 | 5 | 12 | 14.092 | 11.417 | 98.877 | 12.72 | 2.8639 | 2.86 | 1.82 | 49.44 | 51.26 | 103.6 | 464 | 3.86 | 337.343 | 24.01 | 0.21 | 31.94 | 61.765 | 265.468 | 50.24 | 6.94 | 19.94 | 20.03 | 2636.2 | 61.71 | 25.15 | 28.04 |  | 386 | 70.265 | 44.71 | 79.88 | 120 | 29 | 30.38 |  | 29.2 | 2412.5 | 26 | 27.45 | 78 | 31 | 55.293 |  | 27.45 | 0.51 | 10.94
|  | 1423 | 48 | 13 | 6 | 12 | 14.144 | 11.418 | 98.879 | 14.57 | 2.8578 | 2.939 | 2.11 | 49.4 | 51.52 | 108.22 | 469.15 | 4.14 | 336.353 | 24.01 | 0.14 | 31.96 | 64.099 | 292.895 | 49.55 | 8.16 | 19.93 | 20.02 | 3107.2 | 61.66 | 25.09 | 28.04 |  | 386 | 70.249 | 44.7 | 79.88 | 119.78 | 29 | 30.44 |  | 29.23 | 2789.75 | 27.5 | 30.2 | 78 | 31 | 61.568 |  | 30.2 | 0.86 | 0.78
|  | 1424 | 48 | 14 | 7 | 12 | 14.374 | 11.42 | 98.88 | 13.69 | 2.8611 | 3.016 | 2.26 | 49.38 | 51.64 | 108.96 | 474.88 | 5.14 | 335.852 | 24.01 | 0.13 | 31.98 | 63.868 | 307.568 | 50.37 | 9.46 | 19.94 | 20.03 | 3594.9 | 61.58 | 25.12 | 28.04 |  | 386 | 70.273 | 44.7 | 79.84 | 119.75 | 29.01 | 30.49 |  | 29.26 | 3701.5 | 29.5 | 30.98 | 78 | 31 | 60.783 |  | 30.98 | 0.8 | -6.25
|  | 1425 | 48 | 15 | 8 | 12 | 14.286 | 11.423 | 98.88 | 13.26 | 2.854 | 3.057 | 2.48 | 49.34 | 51.82 | 110.12 | 483.81 | 5.8 | 335.416 | 24.01 | 0.106 | 31.98 | 62.923 | 315.844 | 51.65 | 10.3 | 19.93 | 20.02 | 3923.4 | 61.49 | 25.06 | 28.03 |  | 386 | 70.28 | 44.71 | 79.86 | 119.73 | 29.02 | 30.53 |  | 29.28 | 3701.5 | 29.5 | 31.37 | 78 | 31 | 60.783 |  | 31.37 | 0.8 | -7.81
|  | 1426 | 48 | 16 | 1 | 2 | 14.281 | 11.422 | 98.879 | 13.06 | 2.8563 | 3.041 | 2.74 | 49.34 | 52.08 | 109.54 | 493.76 | 6.2 | 335.398 | 24.01 | 0.158 | 31.98 | 60.336 | 321.222 | 52.59 | 11.05 | 19.93 | 20.03 | 4208.2 | 61.19 | 25.08 | 28.04 |  | 386 | 70.305 | 44.71 | 80.07 | 119.52 | 29.03 | 30.58 |  | 29.3 | 4040.5 | 30.5 | 31.37 | 78 | 31 | 58.43 |  | 31.37 | 0.78 | -11.72
|  | 1427 | 48 | 17 | 2 | 2 | 14.222 | 11.422 | 98.877 | 11.69 | 2.8346 | 2.917 | 2.99 | 49.34 | 52.33 | 104.25 | 504.17 | 6.18 | 336.11 | 24.01 | 0.218 | 32 | 50.641 | 324.028 | 53.23 | 11.18 | 19.93 | 20.02 | 4291 | 60.69 | 24.89 | 28.04 |  | 386 | 70.321 | 44.72 | 79.95 | 119.92 | 29.04 | 30.61 |  | 29.32 | 4289.75 | 36 | 28.24 | 78 | 31 | 41.176 |  | 28.24 | 0.88 | -15.63
|  | 1428 | 48 | 18 | 3 | 2 | 14.312 | 11.424 | 98.876 | 9.52 | 2.8318 | 2.75 | 3.09 | 49.35 | 52.44 | 103.89 | 513.08 | 5.33 | 336.238 | 24.02 | 0.224 | 32.01 | 45.355 | 324.38 | 53.82 | 11.15 | 19.92 | 20.02 | 4282.7 | 60.22 | 24.86 | 28.03 |  | 386 | 70.334 | 44.72 | 79.85 | 119.95 | 29.04 | 30.64 |  | 29.31 | 4289.75 | 36.5 | 27.45 | 78 | 31 | 41.176 |  | 27.45 | 0.86 | -17.97
|  | 1429 | 48 | 19 | 4 | 2 | 14.135 | 11.426 | 98.876 | 8.07 | 2.8399 | 2.597 | 3.23 | 49.34 | 52.58 | 104.24 | 519.04 | 4.6 | 336.032 | 24.01 | 0.208 | 32.02 | 43.763 | 323.946 | 54.33 | 11.17 | 19.91 | 20 | 4279.2 | 60.1 | 24.94 | 28.03 |  | 386 | 70.371 | 44.72 | 79.97 | 119.87 | 29.04 | 30.66 |  | 29.27 | 4280.25 | 36 | 27.45 | 78 | 31 | 41.176 |  | 27.45 | 0.08 | -12.5
|  | 1430 | 48 | 20 | 5 | 2 | 14.297 | 11.424 | 98.875 | 7.41 | 2.8403 | 2.517 | 3.29 | 49.35 | 52.64 | 104.49 | 524.07 | 4.45 | 335.79 | 24.02 | 0.21 | 32.01 | 44.162 | 323.07 | 54.75 | 11.25 | 19.91 | 20.01 | 4306.6 | 60.11 | 24.94 | 28.03 |  | 386 | 70.404 | 44.72 | 79.85 | 119.41 | 29.04 | 30.67 |  | 29.23 | 4319.5 | 36 | 28.24 | 78 | 31 | 43.529 |  | 28.24 | 0.88 | -16.41
|  | 1431 | 48 | 21 | 6 | 2 | 14.098 | 11.423 | 98.876 | 7.09 | 2.8616 | 2.483 | 3.31 | 49.35 | 52.66 | 103.96 | 528.99 | 4.57 | 335.996 | 24.03 | 0.224 | 32.02 | 43.684 | 322.366 | 55.16 | 11.36 | 19.91 | 20 | 4319.1 | 60.13 | 25.13 | 28.02 |  | 386 | 70.396 | 44.72 | 79.93 | 120.25 | 29.04 | 30.67 |  | 29.18 | 4319.5 | 36 | 28.24 | 78 | 31 | 43.529 |  | 28.24 | 0.37 | -13.28
|  | 1432 | 48 | 22 | 7 | 2 | 14.141 | 11.425 | 98.876 | 6.96 | 2.8614 | 2.453 | 3.37 | 49.36 | 52.73 | 103.78 | 533.78 | 4.54 | 336.249 | 24.04 | 0.229 | 32.02 | 42.577 | 321.84 | 55.57 | 11.33 | 19.9 | 20 | 4304.8 | 60.19 | 25.12 | 28.02 |  | 386 | 70.417 | 44.72 | 79.95 | 119.67 | 29.04 | 30.66 |  | 29.13 | 4319.5 | 36.5 | 27.45 | 78 | 31 | 41.176 |  | 27.45 | 0.47 | -12.5
|  | 1433 | 48 | 23 | 1 | 21 | 14.136 | 11.427 | 98.876 | 6.9 | 2.8858 | 2.43 | 3.33 | 49.38 | 52.72 | 102.71 | 537.91 | 4.39 | 336.49 | 24.04 | 0.314 | 32.04 | 40.902 | 321.265 | 55.91 | 11.36 | 19.89 | 20 | 4282.8 | 60.35 | 25.34 | 28.02 |  | 386 | 70.422 | 44.72 | 79.88 | 119.98 | 29.04 | 30.64 |  | 29.08 | 4217.75 | 36.5 | 27.45 | 78 | 31 | 26.274 |  | 27.45 | 0.72 | -18.75
|  | 1434 | 48 | 24 | 2 | 21 | 13.774 | 11.428 | 98.877 | 6.47 | 2.7671 | 2.383 | 3.28 | 49.43 | 52.71 | 98.6 | 541.67 | 4.14 | 338.218 | 24.04 | 0.363 | 32.04 | 26.026 | 320.01 | 56.25 | 9.93 | 19.89 | 19.99 | 3904.2 | 60.49 | 24.3 | 28.03 |  | 386 | 70.43 | 44.72 | 79.99 | 120.14 | 29.04 | 30.62 |  | 29.04 | 4217.75 | 32 | 19.61 | 78 | 31 | 26.274 |  | 19.61 | 0.9 | -19.53
|  | 1435 | 48 | 25 | 3 | 21 | 22.466 | 11.43 | 98.876 | 3.89 | 2.8066 | 2.19 | 3.27 | 49.48 | 52.76 | 98.17 | 540.99 | 2.16 | 338.741 | 24.04 | 0.251 | 32.03 | 17.343 | 315.068 | 56.54 | 8.74 | 19.88 | 19.98 | 3388.6 | 60.61 | 24.64 | 28.03 |  | 386 | 70.453 | 44.71 | 80.03 | 119.94 | 29.03 | 30.6 |  | 29 | 3719.5 | 30.5 | 18.43 | 78 | 31 | 12.157 |  | 18.43 | 0 | 0
|  | 1436 | 48 | 26 | 4 | 21 | 22.494 | 11.43 | 98.876 | 4.34 | 2.8156 | 2.084 | 3.06 | 49.53 | 52.6 | 98.82 | 530.04 | 0.39 | 338.819 | 24.04 | 0.165 | 32.02 | 14.876 | 307.78 | 56.84 | 7.34 | 19.88 | 19.98 | 2833.5 | 60.73 | 24.72 | 28.03 |  | 386 | 70.446 | 44.71 | 79.93 | 119.99 | 29.03 | 30.57 |  | 28.97 | 2703 | 27.5 | 18.82 | 78 | 31 | 12.549 |  | 18.82 | 0 | 0
|  | 1437 | 48 | 27 | 5 | 21 | 22.495 | 11.431 | 98.876 | 8.72 | 2.8224 | 2.066 | 2.76 | 49.56 | 52.32 | 98.96 | 517.48 | 0.06 | 338.829 | 24.04 | 0.147 | 32.02 | 14.792 | 298.08 | 57.09 | 6.21 | 19.87 | 19.98 | 2391.3 | 60.86 | 24.78 | 28.03 |  | 386 | 70.438 | 44.7 | 79.93 | 119.79 | 29.03 | 30.55 |  | 28.95 | 2703 | 25.5 | 18.43 | 78 | 31 | 12.549 |  | 18.43 | 0 | 0
|  | 1438 | 48 | 28 | 6 | 21 | 22.455 | 11.43 | 98.877 | 10.49 | 2.8133 | 2.071 | 2.52 | 49.61 | 52.13 | 98.86 | 505.67 | 0.01 | 338.665 | 24.04 | 0.16 | 32.01 | 15.352 | 270.671 | 57.27 | 5.06 | 19.86 | 19.97 | 1954.5 | 60.97 | 24.7 | 28.02 |  | 386 | 70.413 | 44.69 | 79.89 | 119.89 | 29.03 | 30.53 |  | 28.92 | 2225 | 22 | 18.43 | 78 | 31 | 15.294 |  | 18.43 | 0.02 | 0
|  | 1439 | 48 | 29 | 7 | 21 | 14.844 | 11.432 | 98.879 | 5.92 | 2.8048 | 2.055 | 2.2 | 49.65 | 51.85 | 98.85 | 495.73 | 0.36 | 338.731 | 24.04 | 0.167 | 32 | 17.003 | 228.517 | 57.39 | 3.92 | 19.86 | 19.96 | 1521 | 61.15 | 24.63 | 28.03 |  | 386 | 70.399 | 44.69 | 79.79 | 119.56 | 29.02 | 30.51 |  | 28.89 | 1421.75 | 20.5 | 18.82 | 78 | 31 | 17.647 |  | 18.82 | 0.47 | 1.56
|  | 1440 | 48 | 30 | 8 | 21 | 15.097 | 11.429 | 98.879 | 3.13 | 2.7941 | 2.023 | 2.06 | 49.66 | 51.72 | 99.29 | 488.26 | 0.53 | 338.662 | 24.04 | 0.152 | 31.99 | 18.899 | 189.28 | 57.44 | 3.07 | 19.85 | 19.96 | 1194.8 | 61.36 | 24.53 | 28.03 |  | 386 | 70.37 | 44.68 | 79.93 | 119.72 | 29.01 | 30.49 |  | 28.87 | 1421.75 | 19.5 | 18.43 | 78 | 31 | 17.647 |  | 18.43 | 0.04 | 4.69
|  | 1441 | 49 | 1 | 1 | 1 | 14.554 | 11.43 | 98.88 | 2.54 | 2.789 | 2.024 | 1.97 | 49.69 | 51.66 | 99.03 | 481.93 | 0.59 | 338.718 | 24.04 | 0.167 | 31.97 | 21.815 | 151.228 | 57.37 | 2.43 | 19.85 | 19.96 | 946.9 | 61.5 | 24.49 | 28.03 |  | 386 | 70.336 | 44.68 | 79.84 | 119.96 | 29.01 | 30.48 |  | 28.84 | 1104.5 | 18 | 18.43 | 78 | 31 | 22.353 |  | 18.43 | 0.27 | 7.81
|  | 1442 | 49 | 2 | 2 | 1 | 13.977 | 11.431 | 98.881 | 3.73 | 2.7961 | 2.052 | 1.87 | 49.7 | 51.58 | 98.98 | 477.04 | 0.61 | 338.756 | 24.03 | 0.152 | 31.97 | 26.017 | 128.28 | 57.15 | 1.97 | 19.85 | 19.95 | 767.3 | 61.61 | 24.55 | 28.03 |  | 386 | 70.326 | 44.68 | 79.84 | 119.76 | 29 | 30.47 |  | 28.82 | 872.5 | 15.5 | 18.43 | 78 | 31 | 24.313 |  | 18.43 | 0.92 | 0.78
|  | 1443 | 49 | 3 | 3 | 1 | 14.153 | 11.432 | 98.881 | 6.42 | 2.8773 | 2.122 | 1.75 | 49.69 | 51.44 | 99.08 | 472.78 | 0.57 | 338.697 | 24.03 | 0.137 | 31.95 | 33.133 | 118.427 | 56.89 | 1.94 | 19.84 | 19.94 | 732.6 | 61.68 | 25.26 | 28.03 |  | 386 | 70.285 | 44.68 | 79.91 | 119.71 | 29 | 30.47 |  | 28.82 | 737.5 | 14.5 | 19.22 | 78 | 32 | 32.941 |  | 19.22 | 0.88 | -1.56
|  | 1444 | 49 | 4 | 4 | 1 | 14.673 | 11.437 | 98.881 | 8.31 | 2.8862 | 2.246 | 1.62 | 49.69 | 51.31 | 99.06 | 469.23 | 0.64 | 338.626 | 24.03 | 0.139 | 31.95 | 37.971 | 116.074 | 56.56 | 2.05 | 19.85 | 19.94 | 772.1 | 61.75 | 25.34 | 28.04 |  | 386 | 70.27 | 44.69 | 80.1 | 119.33 | 29 | 30.47 |  | 28.83 | 743.75 | 14 | 19.61 | 78 | 32 | 39.607 |  | 19.61 | 0.37 | 2.34
|  | 1445 | 49 | 5 | 5 | 1 | 14.488 | 11.438 | 98.881 | 8.24 | 2.8598 | 2.328 | 1.57 | 49.69 | 51.25 | 99.11 | 465.84 | 0.75 | 338.562 | 24.02 | 0.142 | 31.94 | 38.736 | 118.028 | 56.18 | 2.14 | 19.84 | 19.94 | 814.4 | 61.81 | 25.11 | 28.03 |  | 386 | 70.227 | 44.69 | 79.87 | 119.8 | 28.99 | 30.47 |  | 28.86 | 789 | 14.5 | 19.61 | 78 | 32 | 39.215 |  | 19.61 | 0.08 | 5.47
|  | 1446 | 49 | 6 | 6 | 1 | 14.235 | 11.438 | 98.88 | 7.62 | 2.8406 | 2.338 | 1.5 | 49.69 | 51.19 | 99.09 | 462.62 | 0.81 | 338.599 | 24.01 | 0.17 | 31.93 | 37.075 | 119.843 | 55.69 | 2.14 | 19.84 | 19.93 | 820.5 | 61.85 | 24.94 | 28.03 |  | 386 | 70.237 | 44.69 | 79.72 | 119.89 | 28.99 | 30.49 |  | 28.9 | 821.75 | 17 | 19.22 | 78 | 32 | 37.254 |  | 19.22 | 0.76 | 3.13
|  | 1447 | 49 | 7 | 7 | 1 | 14.164 | 11.438 | 98.879 | 7.31 | 2.8483 | 2.323 | 1.5 | 49.66 | 51.16 | 99.02 | 459.6 | 0.82 | 338.661 | 24.01 | 0.177 | 31.92 | 35.565 | 121.096 | 54.96 | 2.07 | 19.84 | 19.94 | 791.6 | 61.85 | 25.01 | 28.03 |  | 386 | 70.219 | 44.7 | 79.91 | 120.03 | 28.98 | 30.53 |  | 28.95 | 810 | 16 | 19.22 | 78 | 31 | 33.725 |  | 19.22 | 0.88 | 0.78
|  | 1448 | 49 | 8 | 1 | 12 | 14.328 | 11.439 | 98.879 | 7.75 | 2.864 | 2.313 | 1.54 | 49.57 | 51.1 | 98.98 | 456.71 | 0.73 | 338.64 | 24 | 0.174 | 31.92 | 36.02 | 121.74 | 53.97 | 2.02 | 19.83 | 19.92 | 768.7 | 61.85 | 25.15 | 28.03 |  | 386 | 70.244 | 44.7 | 79.97 | 119.88 | 28.98 | 30.55 |  | 29 | 782.75 | 16 | 19.22 | 78 | 31 | 34.509 |  | 19.22 | 0.82 | -2.34
|  | 1449 | 49 | 9 | 2 | 12 | 14.991 | 11.442 | 98.879 | 8.15 | 3.0106 | 2.421 | 1.47 | 49.53 | 51 | 101.77 | 453.89 | 0.75 | 337.66 | 24.01 | 0.227 | 31.92 | 65.409 | 125.104 | 52.94 | 2.96 | 19.84 | 19.92 | 1070.2 | 61.83 | 26.43 | 28.03 |  | 386 | 70.23 | 44.71 | 80.1 | 119.98 | 28.97 | 30.56 |  | 29.03 | 800.75 | -12.5 | 28.24 | 78 | 32 | 57.646 |  | 28.24 | 0.04 | 0
|  | 1450 | 49 | 10 | 3 | 12 | 14.806 | 11.443 | 98.88 | 9.28 | 2.9228 | 2.641 | 1.47 | 49.48 | 50.96 | 104.22 | 452.97 | 1.96 | 336.693 | 24 | 0.209 | 31.91 | 80.672 | 148.066 | 51.99 | 4.5 | 19.85 | 19.94 | 1674 | 61.79 | 25.66 | 28.04 |  | 386 | 70.207 | 44.71 | 79.84 | 119.73 | 28.98 | 30.55 |  | 29.06 | 1242 | 3 | 31.76 | 78 | 32 | 90.979 |  | 31.76 | 0.04 | 2.34
|  | 1451 | 49 | 11 | 4 | 12 | 14.193 | 11.438 | 98.882 | 10.5 | 2.8787 | 2.849 | 1.66 | 49.4 | 51.06 | 106.72 | 458.33 | 3.36 | 335.874 | 23.99 | 0.164 | 31.93 | 79.665 | 215.804 | 51.06 | 6.4 | 19.84 | 19.92 | 2417 | 61.74 | 25.28 | 28.03 |  | 386 | 70.204 | 44.72 | 79.76 | 119.77 | 28.98 | 30.56 |  | 29.09 | 1935.75 | 18 | 31.37 | 78 | 32 | 81.175 |  | 31.37 | 0.08 | 8.59
|  | 1452 | 49 | 12 | 5 | 12 | 14.051 | 11.438 | 98.882 | 13.55 | 2.8437 | 2.987 | 1.94 | 49.35 | 51.28 | 102.73 | 466.67 | 4.58 | 336.31 | 23.99 | 0.239 | 31.95 | 64.015 | 269.409 | 49.82 | 7.34 | 19.84 | 19.92 | 2808.4 | 61.7 | 24.97 | 28.03 |  | 386 | 70.222 | 44.72 | 79.73 | 119.97 | 28.99 | 30.6 |  | 29.12 | 2632.75 | 29 | 27.06 | 78 | 31 | 65.097 |  | 27.06 | 0.9 | 1.56
|  | 1453 | 49 | 13 | 6 | 12 | 14.14 | 11.442 | 98.883 | 14.06 | 2.8725 | 2.98 | 2.25 | 49.31 | 51.56 | 107.6 | 472.92 | 4.64 | 335.096 | 23.99 | 0.144 | 31.96 | 61.536 | 295.37 | 49.83 | 8.36 | 19.83 | 19.93 | 3166.7 | 61.66 | 25.22 | 28.04 |  | 386 | 70.225 | 44.72 | 79.86 | 119.75 | 28.99 | 30.65 |  | 29.15 | 2897.5 | 27.5 | 29.41 | 78 | 31 | 51.372 |  | 29.41 | 0.06 | 5.47
|  | 1454 | 49 | 14 | 7 | 12 | 14.18 | 11.439 | 98.882 | 13.28 | 2.8589 | 3.015 | 2.44 | 49.28 | 51.72 | 109.22 | 479.64 | 5.17 | 334.598 | 23.99 | 0.122 | 31.96 | 63.1 | 308.889 | 51.18 | 9.48 | 19.84 | 19.93 | 3605 | 61.62 | 25.1 | 28.04 |  | 386 | 70.224 | 44.73 | 79.93 | 119.87 | 29 | 30.7 |  | 29.19 | 3332.75 | 29 | 30.98 | 78 | 31 | 63.92 |  | 30.98 | 0.88 | -3.13
|  | 1455 | 49 | 15 | 8 | 12 | 14.218 | 11.437 | 98.882 | 13.1 | 2.8531 | 3.052 | 2.63 | 49.26 | 51.89 | 109.11 | 489.12 | 6.01 | 334.347 | 24 | 0.12 | 31.98 | 61.392 | 317.217 | 52.32 | 10.43 | 19.84 | 19.93 | 3976.6 | 61.36 | 25.05 | 28.03 |  | 386 | 70.262 | 44.73 | 79.95 | 119.78 | 29.01 | 30.74 |  | 29.23 | 4057.75 | 30.5 | 30.98 | 78 | 31 | 59.999 |  | 30.98 | 0.7 | -10.16
|  | 1456 | 49 | 16 | 1 | 2 | 14.037 | 11.435 | 98.881 | 12.94 | 2.8483 | 3.034 | 2.84 | 49.24 | 52.08 | 109.36 | 499.2 | 6.19 | 334.223 | 23.99 | 0.147 | 32 | 60.518 | 321.933 | 53.02 | 11.19 | 19.84 | 19.93 | 4271.1 | 60.93 | 25.01 | 28.04 |  | 386 | 70.286 | 44.74 | 80.13 | 119.85 | 29.02 | 30.77 |  | 29.26 | 4314.75 | 30.5 | 31.76 | 78 | 31 | 52.156 |  | 31.76 | 0.57 | -12.5
|  | 1457 | 49 | 17 | 2 | 2 | 14.017 | 11.436 | 98.88 | 11.76 | 2.8396 | 2.924 | 3.05 | 49.25 | 52.3 | 104.04 | 509.7 | 6.33 | 335.427 | 24 | 0.223 | 32.01 | 50.955 | 324.229 | 53.58 | 11.31 | 19.84 | 19.93 | 4331.3 | 60.46 | 24.93 | 28.04 |  | 386 | 70.316 | 44.74 | 79.92 | 120.04 | 29.03 | 30.8 |  | 29.27 | 4314.75 | 36.5 | 28.24 | 78 | 31 | 52.156 |  | 28.24 | 0.88 | -15.63
|  | 1458 | 49 | 18 | 3 | 2 | 14.11 | 11.436 | 98.881 | 9.26 | 2.8492 | 2.738 | 3.33 | 49.25 | 52.58 | 103.5 | 516.79 | 5.28 | 335.79 | 24 | 0.221 | 32 | 45.003 | 324.599 | 54.02 | 11.3 | 19.83 | 19.93 | 4311.5 | 60.27 | 25.02 | 28.04 |  | 386 | 70.376 | 44.73 | 80.05 | 119.64 | 29.03 | 30.81 |  | 29.28 | 4310 | 36.5 | 27.45 | 78 | 31 | 41.176 |  | 27.45 | 0.08 | -14.06
|  | 1459 | 49 | 19 | 4 | 2 | 14.315 | 11.439 | 98.88 | 7.9 | 2.8339 | 2.591 | 3.25 | 49.26 | 52.51 | 103.56 | 521.96 | 4.49 | 335.805 | 23.99 | 0.221 | 32 | 43.026 | 323.793 | 54.44 | 11.2 | 19.83 | 19.92 | 4298.5 | 60.28 | 24.88 | 28.04 |  | 386 | 70.421 | 44.73 | 80.18 | 119.79 | 29.03 | 30.82 |  | 29.27 | 4300 | 36.5 | 27.45 | 78 | 31 | 41.176 |  | 27.45 | 0.86 | -17.97
|  | 1460 | 49 | 20 | 5 | 2 | 14.119 | 11.437 | 98.881 | 7.28 | 2.8677 | 2.511 | 3.33 | 49.25 | 52.57 | 103.65 | 526.63 | 4.29 | 335.773 | 24 | 0.22 | 32.02 | 42.552 | 323.214 | 54.87 | 11.31 | 19.83 | 19.92 | 4291.2 | 60.28 | 25.18 | 28.05 |  | 386 | 70.438 | 44.73 | 80.22 | 119.88 | 29.03 | 30.82 |  | 29.24 | 4300 | 36.5 | 27.45 | 78 | 31 | 41.176 |  | 27.45 | 0.08 | -12.5
|  | 1461 | 49 | 21 | 6 | 2 | 14.228 | 11.437 | 98.881 | 7.03 | 2.7966 | 2.469 | 3.31 | 49.27 | 52.58 | 104.01 | 531.09 | 4.37 | 335.711 | 24.01 | 0.218 | 32.03 | 43.299 | 322.276 | 55.23 | 11.06 | 19.82 | 19.92 | 4302.3 | 60.34 | 24.56 | 28.04 |  | 386 | 70.457 | 44.73 | 80.07 | 119.9 | 29.02 | 30.81 |  | 29.18 | 4300 | 36 | 27.84 | 78 | 31 | 42.744 |  | 27.84 | 0.88 | -15.63
|  | 1462 | 49 | 22 | 7 | 2 | 14.055 | 11.435 | 98.882 | 6.94 | 2.8915 | 2.459 | 3.34 | 49.29 | 52.63 | 103.77 | 535.54 | 4.51 | 335.753 | 24.02 | 0.228 | 32.03 | 43.289 | 321.973 | 55.56 | 11.48 | 19.82 | 19.91 | 4316.2 | 60.42 | 25.39 | 28.04 |  | 386 | 70.473 | 44.72 | 79.9 | 119.65 | 29.02 | 30.79 |  | 29.11 | 4310 | 36.5 | 27.84 | 78 | 31 | 41.176 |  | 27.84 | 0.53 | -17.97
|  | 1463 | 49 | 23 | 1 | 21 | 14.092 | 11.44 | 98.883 | 6.91 | 2.8055 | 2.443 | 3.32 | 49.32 | 52.64 | 102.8 | 539.76 | 4.52 | 336.089 | 24.01 | 0.302 | 32.02 | 41.559 | 321.412 | 55.87 | 11.09 | 19.82 | 19.91 | 4298.8 | 60.52 | 24.63 | 28.04 |  | 386 | 70.47 | 44.72 | 80.03 | 119.79 | 29.02 | 30.76 |  | 29.07 | 4310 | 36.5 | 27.45 | 78 | 31 | 41.176 |  | 27.45 | 0.12 | -12.5
|  | 1464 | 49 | 24 | 2 | 21 | 13.943 | 11.439 | 98.884 | 6.24 | 2.7645 | 2.375 | 3.31 | 49.39 | 52.69 | 98.62 | 542.69 | 4.17 | 337.977 | 24.03 | 0.365 | 32.03 | 24.946 | 319.799 | 56.2 | 9.89 | 19.82 | 19.91 | 3889.7 | 60.58 | 24.27 | 28.04 |  | 386 | 70.504 | 44.72 | 80.22 | 119.41 | 29.02 | 30.73 |  | 29.03 | 4213.25 | 32 | 19.61 | 78 | 31 | 22.353 |  | 19.61 | 0.84 | -20.31
|  | 1465 | 49 | 25 | 3 | 21 | 22.465 | 11.44 | 98.885 | 3.85 | 2.8129 | 2.181 | 3.25 | 49.43 | 52.68 | 98.56 | 535.22 | 1.91 | 338.633 | 24.03 | 0.229 | 32.04 | 17.062 | 314.803 | 56.51 | 8.6 | 19.81 | 19.91 | 3323.5 | 60.66 | 24.7 | 28.03 |  | 386 | 70.487 | 44.71 | 80.02 | 119.8 | 29.02 | 30.71 |  | 29 | 3193.75 | 30 | 18.82 | 78 | 31 | 12.157 |  | 18.82 | 0.02 | 0
|  | 1466 | 49 | 26 | 4 | 21 | 22.493 | 11.437 | 98.885 | 4.23 | 2.825 | 2.087 | 2.87 | 49.51 | 52.38 | 98.74 | 522.71 | 0.45 | 338.694 | 24.03 | 0.169 | 32.03 | 14.64 | 308.582 | 56.76 | 7.46 | 19.81 | 19.91 | 2870.7 | 60.79 | 24.8 | 28.03 |  | 386 | 70.467 | 44.71 | 79.95 | 119.82 | 29.01 | 30.68 |  | 28.97 | 3193.75 | 27.5 | 18.43 | 78 | 31 | 12.157 |  | 18.43 | 0 | 0
|  | 1467 | 49 | 27 | 5 | 21 | 22.496 | 11.438 | 98.887 | 9.1 | 2.8215 | 2.045 | 2.59 | 49.56 | 52.15 | 98.92 | 510.41 | 0.05 | 338.761 | 24.04 | 0.163 | 32.02 | 14.726 | 297.352 | 56.95 | 6.17 | 19.81 | 19.91 | 2379.2 | 60.89 | 24.77 | 28.03 |  | 386 | 70.44 | 44.71 | 79.92 | 120.16 | 29.01 | 30.65 |  | 28.93 | 2691.25 | 25.5 | 18.82 | 78 | 31 | 14.117 |  | 18.82 | 0 | 0
|  | 1468 | 49 | 28 | 6 | 21 | 20.405 | 11.437 | 98.887 | 10.22 | 2.8164 | 2.058 | 2.28 | 49.62 | 51.9 | 99.11 | 499.42 | -0.01 | 338.673 | 24.04 | 0.151 | 32.01 | 15.68 | 267.931 | 57.05 | 4.92 | 19.81 | 19.91 | 1901.3 | 60.96 | 24.73 | 28.03 |  | 386 | 70.418 | 44.71 | 79.88 | 119.79 | 29.02 | 30.62 |  | 28.89 | 1799 | 22 | 19.22 | 78 | 31 | 16.47 |  | 19.22 | 0.02 | 0
|  | 1469 | 49 | 29 | 7 | 21 | 15.184 | 11.439 | 98.886 | 5.75 | 2.8049 | 2.022 | 2.28 | 49.62 | 51.9 | 98.93 | 499.42 | 0.29 | 338.646 | 24.04 | 0.151 | 32.01 | 16.46 | 230.702 | 57.05 | 3.97 | 19.81 | 19.91 | 1538.3 | 60.96 | 24.63 | 28.03 |  | 386 | 70.383 | 44.71 | 79.97 | 120.02 | 29.02 | 30.59 |  | 28.86 | 1799 | 20 | 18.04 | 78 | 31 | 16.47 |  | 18.04 | 0.18 | 1.56
|  | 1470 | 49 | 30 | 8 | 21 | 15.266 | 11.44 | 98.886 | 2.57 | 2.7886 | 1.957 | 2.03 | 49.69 | 51.72 | 99.3 | 491.06 | 0.47 | 338.712 | 24.04 | 0.162 | 32 | 19.033 | 186.303 | 57.02 | 3.03 | 19.81 | 19.91 | 1181.8 | 61.2 | 24.49 | 28.03 |  | 386 | 70.34 | 44.71 | 80.13 | 120.04 | 29.01 | 30.57 |  | 28.82 | 1407 | 19 | 18.43 | 78 | 31 | 19.608 |  | 18.43 | 0 | 4.69
|  | 1471 | 50 | 1 | 1 | 1 | 14.575 | 11.443 | 98.885 | 2.14 | 2.8229 | 1.941 | 1.84 | 49.67 | 51.52 | 99.05 | 478.47 | 0.49 | 338.731 | 24.03 | 0.154 | 31.98 | 22.988 | 148.671 | 56.62 | 2.41 | 19.81 | 19.9 | 927.1 | 61.61 | 24.79 | 28.03 |  | 386 | 70.323 | 44.71 | 80.05 | 120.15 | 29 | 30.55 |  | 28.81 | 889 | 20 | 18.82 | 78 | 31 | 27.058 |  | 18.82 | 0.06 | 7.03
|  | 1472 | 50 | 2 | 2 | 1 | 13.982 | 11.446 | 98.885 | 3.19 | 2.8435 | 1.975 | 1.84 | 49.67 | 51.52 | 99.08 | 478.47 | 0.56 | 338.663 | 24.03 | 0.142 | 31.98 | 27.992 | 130.631 | 56.62 | 2.17 | 19.81 | 19.9 | 828.5 | 61.61 | 24.97 | 28.03 |  | 386 | 70.321 | 44.71 | 79.93 | 120.21 | 29 | 30.54 |  | 28.81 | 889 | 19 | 19.22 | 78 | 32 | 27.058 |  | 19.22 | 0.92 | 1.56
|  | 1473 | 50 | 3 | 3 | 1 | 14.214 | 11.449 | 98.886 | 5.03 | 2.8537 | 2.081 | 1.78 | 49.68 | 51.46 | 99.11 | 474.06 | 0.65 | 338.545 | 24.03 | 0.133 | 31.96 | 33.91 | 122.822 | 56.26 | 2.13 | 19.81 | 19.89 | 811.6 | 61.73 | 25.06 | 28.03 |  | 386 | 70.289 | 44.71 | 79.84 | 119.77 | 28.99 | 30.54 |  | 28.83 | 814 | 15 | 19.61 | 78 | 32 | 34.117 |  | 19.61 | 0.86 | -1.56
|  | 1474 | 50 | 4 | 4 | 1 | 14.621 | 11.452 | 98.884 | 6 | 2.86 | 2.208 | 1.69 | 49.66 | 51.35 | 99.13 | 470.55 | 0.75 | 338.57 | 24.02 | 0.14 | 31.96 | 36.608 | 122.147 | 55.92 | 2.17 | 19.8 | 19.9 | 826.4 | 61.83 | 25.11 | 28.02 |  | 386 | 70.3 | 44.72 | 80.04 | 120.23 | 28.98 | 30.52 |  | 28.86 | 829.5 | 15.5 | 19.61 | 78 | 32 | 36.862 |  | 19.61 | 0.43 | 1.56
|  | 1475 | 50 | 5 | 5 | 1 | 14.455 | 11.454 | 98.882 | 6.29 | 2.8555 | 2.277 | 1.62 | 49.65 | 51.27 | 99.14 | 467.33 | 0.76 | 338.662 | 24.02 | 0.144 | 31.95 | 37.157 | 122.974 | 55.47 | 2.21 | 19.83 | 19.91 | 840.4 | 61.92 | 25.07 | 28.02 |  | 386 | 70.284 | 44.71 | 79.91 | 120.26 | 28.99 | 30.51 |  | 28.9 | 829.5 | 16 | 19.61 | 78 | 32 | 36.862 |  | 19.61 | 0.1 | 4.69
|  | 1476 | 50 | 6 | 6 | 1 | 14.27 | 11.449 | 98.878 | 6.28 | 2.8466 | 2.308 | 1.56 | 49.65 | 51.2 | 99.14 | 464.23 | 0.79 | 338.763 | 24.01 | 0.155 | 31.94 | 37.03 | 123.276 | 54.93 | 2.22 | 19.81 | 19.9 | 848.8 | 61.97 | 24.99 | 28.01 |  | 386 | 70.27 | 44.71 | 80.03 | 120.02 | 28.98 | 30.48 |  | 28.92 | 846.75 | 17 | 19.61 | 78 | 32 | 36.47 |  | 19.61 | 0.8 | 1.56
|  | 1477 | 50 | 7 | 7 | 1 | 14.436 | 11.444 | 98.876 | 6.21 | 2.846 | 2.313 | 1.52 | 49.64 | 51.16 | 99.12 | 461.29 | 0.8 | 338.881 | 24.01 | 0.166 | 31.93 | 36.83 | 123.78 | 54.2 | 2.23 | 19.82 | 19.91 | 851.8 | 61.99 | 24.99 | 28.02 |  | 386 | 70.22 | 44.72 | 80.09 | 120.01 | 28.98 | 30.46 |  | 28.96 | 851.5 | 17 | 19.61 | 78 | 32 | 35.686 |  | 19.61 | 0.45 | 4.69
|  | 1478 | 50 | 8 | 1 | 12 | 14.237 | 11.445 | 98.876 | 6.1 | 2.8498 | 2.313 | 1.49 | 49.6 | 51.1 | 99.12 | 458.46 | 0.81 | 338.855 | 24.01 | 0.212 | 31.93 | 36.107 | 123.996 | 53.51 | 2.22 | 19.82 | 19.91 | 846.1 | 61.99 | 25.02 | 28.01 |  | 386 | 70.204 | 44.73 | 79.91 | 120.04 | 28.98 | 30.45 |  | 28.98 | 851.5 | 17.5 | 19.22 | 78 | 31 | 35.686 |  | 19.22 | 0.29 | 7.81
|  | 1479 | 50 | 9 | 2 | 12 | 15.242 | 11.448 | 98.877 | 6.43 | 2.9679 | 2.397 | 1.49 | 49.55 | 51.04 | 101.7 | 455.69 | 0.85 | 337.99 | 24.01 | 0.22 | 31.92 | 64.108 | 126.321 | 52.72 | 2.94 | 19.83 | 19.91 | 1079 | 61.99 | 26.06 | 28.02 |  | 386 | 70.201 | 44.74 | 79.88 | 119.78 | 28.98 | 30.43 |  | 29.03 | 868.75 | -9 | 27.06 | 78 | 32 | 49.019 |  | 27.06 | 0.04 | 0
|  | 1480 | 50 | 10 | 3 | 12 | 14.959 | 11.449 | 98.879 | 8.23 | 2.9185 | 2.626 | 1.47 | 49.5 | 50.98 | 104.31 | 453.04 | 1.79 | 337.117 | 24 | 0.207 | 31.92 | 80.046 | 149.482 | 51.89 | 4.34 | 19.83 | 19.9 | 1616.3 | 61.96 | 25.63 | 28.01 |  | 386 | 70.182 | 44.74 | 79.91 | 119.65 | 28.98 | 30.4 |  | 29.05 | 1215.5 | 2 | 30.98 | 78 | 32 | 90.979 |  | 30.98 | 0.04 | 1.56
|  | 1481 | 50 | 11 | 4 | 12 | 14.15 | 11.448 | 98.88 | 9.64 | 2.8474 | 2.778 | 1.54 | 49.45 | 50.99 | 102.72 | 455.51 | 3.21 | 337.325 | 23.99 | 0.25 | 31.92 | 72.502 | 204.731 | 51.02 | 5.84 | 19.82 | 19.91 | 2229.4 | 61.89 | 25 | 28.01 |  | 386 | 70.162 | 44.73 | 80.16 | 119.73 | 28.98 | 30.39 |  | 29.08 | 1889 | 23.5 | 27.45 | 78 | 31 | 84.312 |  | 27.45 | 0.51 | 7.81
|  | 1482 | 50 | 12 | 5 | 12 | 14.069 | 11.45 | 98.881 | 12.26 | 2.8627 | 2.869 | 1.77 | 49.41 | 51.18 | 103.52 | 462.09 | 3.86 | 336.842 | 24 | 0.209 | 31.92 | 62.852 | 262.191 | 50.13 | 6.87 | 19.84 | 19.91 | 2609.8 | 61.81 | 25.14 | 28.02 |  | 386 | 70.165 | 44.74 | 80.18 | 119.8 | 28.98 | 30.4 |  | 29.1 | 2364 | 25.5 | 27.45 | 78 | 31 | 56.862 |  | 27.45 | 0.2 | 10.94
|  | 1483 | 50 | 13 | 6 | 12 | 14.117 | 11.452 | 98.881 | 14.67 | 2.855 | 2.933 | 2.06 | 49.38 | 51.44 | 107.66 | 467.13 | 4.18 | 335.706 | 23.99 | 0.151 | 31.94 | 64.23 | 291.149 | 49.46 | 8.08 | 19.84 | 19.92 | 3079.2 | 61.75 | 25.07 | 28.02 |  | 386 | 70.178 | 44.74 | 79.92 | 119.98 | 28.99 | 30.45 |  | 29.11 | 2767 | 27.5 | 30.2 | 78 | 31 | 61.568 |  | 30.2 | 0.86 | 1.56
|  | 1484 | 50 | 14 | 7 | 12 | 14.298 | 11.452 | 98.882 | 13.85 | 2.8525 | 2.983 | 2.25 | 49.34 | 51.59 | 108.14 | 473.03 | 5.27 | 335.439 | 23.99 | 0.132 | 31.97 | 63.572 | 305.614 | 50.3 | 9.22 | 19.84 | 19.92 | 3517 | 61.71 | 25.05 | 28.02 |  | 386 | 70.166 | 44.74 | 79.84 | 119.62 | 29 | 30.49 |  | 29.13 | 3257.75 | 29.5 | 30.59 | 78 | 31 | 65.881 |  | 30.59 | 0.82 | -5.47
|  | 1485 | 50 | 15 | 8 | 12 | 14.224 | 11.452 | 98.882 | 13.17 | 2.8599 | 3.042 | 2.44 | 49.33 | 51.76 | 109.79 | 481.9 | 5.81 | 334.814 | 23.99 | 0.141 | 31.98 | 62.723 | 315.129 | 51.6 | 10.22 | 19.85 | 19.92 | 3888.3 | 61.67 | 25.11 | 28.01 |  | 386 | 70.199 | 44.74 | 80.05 | 119.95 | 29.01 | 30.53 |  | 29.15 | 3654.5 | 29.5 | 31.37 | 78 | 31 | 61.175 |  | 31.37 | 0.86 | -7.03
|  | 1486 | 50 | 16 | 1 | 2 | 14.065 | 11.453 | 98.881 | 12.99 | 2.8437 | 3.031 | 2.7 | 49.32 | 52.02 | 109.95 | 491.78 | 6.13 | 334.524 | 24 | 0.103 | 31.98 | 60.833 | 320.557 | 52.54 | 10.91 | 19.85 | 19.93 | 4173.8 | 61.39 | 24.97 | 28.01 |  | 386 | 70.198 | 44.75 | 80.29 | 119.93 | 29.02 | 30.57 |  | 29.18 | 3989 | 30 | 31.37 | 78 | 31 | 56.862 |  | 31.37 | 0.14 | -5.47
|  | 1487 | 50 | 17 | 2 | 2 | 14.207 | 11.453 | 98.881 | 12.17 | 2.8397 | 2.948 | 2.93 | 49.32 | 52.25 | 104.52 | 502.11 | 6.26 | 335.623 | 24 | 0.213 | 31.98 | 53.209 | 323.522 | 53.19 | 11.24 | 19.85 | 19.94 | 4305.6 | 60.85 | 24.93 | 28.01 |  | 386 | 70.21 | 44.75 | 79.98 | 119.76 | 29.02 | 30.6 |  | 29.2 | 4260.75 | 35.5 | 28.63 | 78 | 31 | 55.293 |  | 28.63 | 0.86 | -16.41
|  | 1488 | 50 | 18 | 3 | 2 | 14.325 | 11.451 | 98.882 | 9.86 | 2.8126 | 2.767 | 3.06 | 49.31 | 52.37 | 103.51 | 511.65 | 5.5 | 336.103 | 24 | 0.227 | 32.01 | 46.013 | 324.125 | 53.77 | 11.12 | 19.85 | 19.93 | 4299 | 60.41 | 24.7 | 28.01 |  | 386 | 70.22 | 44.76 | 79.84 | 119.64 | 29.02 | 30.63 |  | 29.19 | 4310 | 36.5 | 27.84 | 78 | 31 | 41.176 |  | 27.84 | 0.8 | -18.75
|  | 1489 | 50 | 19 | 4 | 2 | 14.1 | 11.455 | 98.882 | 8.19 | 2.8073 | 2.615 | 3.24 | 49.32 | 52.57 | 103.49 | 517.84 | 4.65 | 336.278 | 24.01 | 0.226 | 32.02 | 43.4 | 324.044 | 54.3 | 11.07 | 19.84 | 19.93 | 4287.7 | 60.26 | 24.65 | 28.01 |  | 386 | 70.266 | 44.76 | 79.81 | 119.64 | 29.02 | 30.65 |  | 29.17 | 4295.25 | 36.5 | 27.45 | 78 | 31 | 41.176 |  | 27.45 | 0.1 | -12.5
|  | 1490 | 50 | 20 | 5 | 2 | 14.36 | 11.456 | 98.882 | 7.43 | 2.8319 | 2.52 | 3.24 | 49.32 | 52.56 | 103.95 | 522.85 | 4.39 | 336.109 | 24 | 0.204 | 32.02 | 43.268 | 323.072 | 54.72 | 11.17 | 19.85 | 19.94 | 4288.2 | 60.2 | 24.87 | 28 |  | 386 | 70.301 | 44.75 | 80.07 | 119.25 | 29.02 | 30.66 |  | 29.13 | 4289.75 | 36 | 27.84 | 78 | 31 | 42.352 |  | 27.84 | 0.84 | -17.19
|  | 1491 | 50 | 21 | 6 | 2 | 14.121 | 11.455 | 98.881 | 7.07 | 2.8626 | 2.482 | 3.34 | 49.33 | 52.67 | 104.32 | 527.52 | 4.45 | 335.958 | 24.01 | 0.214 | 32.02 | 44.225 | 322.136 | 55.18 | 11.37 | 19.85 | 19.94 | 4319.9 | 60.24 | 25.13 | 28.01 |  | 386 | 70.334 | 44.75 | 80.05 | 119.93 | 29.02 | 30.66 |  | 29.06 | 4300 | 35.5 | 28.24 | 78 | 31 | 43.529 |  | 28.24 | 0.23 | -12.5
|  | 1492 | 50 | 22 | 7 | 2 | 14.068 | 11.449 | 98.88 | 6.95 | 2.872 | 2.46 | 3.32 | 49.35 | 52.67 | 103.52 | 532.25 | 4.61 | 336.039 | 24.01 | 0.221 | 32.01 | 42.883 | 321.757 | 55.58 | 11.39 | 19.86 | 19.94 | 4313.4 | 60.29 | 25.22 | 28 |  | 386 | 70.37 | 44.75 | 80.13 | 119.99 | 29.01 | 30.65 |  | 28.99 | 4325 | 36.5 | 27.45 | 78 | 31 | 42.744 |  | 27.45 | 0.12 | -13.28
|  | 1493 | 50 | 23 | 1 | 21 | 14.265 | 11.452 | 98.878 | 6.89 | 2.8734 | 2.439 | 3.27 | 49.39 | 52.67 | 102.98 | 536.65 | 4.43 | 336.264 | 24.02 | 0.291 | 32.05 | 41.639 | 320.946 | 55.91 | 11.35 | 19.87 | 19.94 | 4295.1 | 60.37 | 25.23 | 28 |  | 386 | 70.399 | 44.77 | 80.06 | 119.88 | 29.01 | 30.64 |  | 28.93 | 4310 | 37 | 27.45 | 78 | 31 | 41.568 |  | 27.45 | 0.86 | -17.97
|  | 1494 | 50 | 24 | 2 | 21 | 13.902 | 11.454 | 98.876 | 6.28 | 2.8432 | 2.374 | 3.26 | 49.43 | 52.69 | 98.67 | 540.58 | 3.98 | 338.341 | 24.02 | 0.357 | 32.05 | 25.006 | 319.465 | 56.23 | 10.08 | 19.85 | 19.95 | 3854.8 | 60.41 | 24.96 | 27.99 |  | 386 | 70.406 | 44.76 | 80.18 | 120.46 | 29.01 | 30.61 |  | 28.88 | 3723.25 | 32 | 20 | 78 | 31 | 12.157 |  | 20 | 0.92 | -19.53
|  | 1495 | 50 | 25 | 3 | 21 | 22.454 | 11.456 | 98.877 | 4.06 | 2.8407 | 2.197 | 3.3 | 49.49 | 52.79 | 98.11 | 539.29 | 2.12 | 338.759 | 24.02 | 0.249 | 32.04 | 17.282 | 314.962 | 56.53 | 8.86 | 19.84 | 19.94 | 3390.2 | 60.52 | 24.94 | 27.98 |  | 386 | 70.421 | 44.75 | 80.05 | 119.73 | 29 | 30.59 |  | 28.83 | 3723.25 | 30.5 | 18.43 | 78 | 31 | 12.157 |  | 18.43 | 0 | 0
|  | 1496 | 50 | 26 | 4 | 21 | 22.493 | 11.455 | 98.877 | 4.43 | 2.817 | 2.07 | 3.09 | 49.56 | 52.65 | 98.83 | 528.21 | 0.38 | 338.938 | 24.02 | 0.159 | 32.03 | 14.879 | 307.665 | 56.81 | 7.35 | 19.85 | 19.94 | 2836.9 | 60.66 | 24.73 | 27.98 |  | 386 | 70.429 | 44.75 | 80.09 | 120.08 | 29 | 30.57 |  | 28.79 | 2710.75 | 27.5 | 18.82 | 78 | 31 | 12.941 |  | 18.82 | 0 | 0
|  | 1497 | 50 | 27 | 5 | 21 | 22.496 | 11.453 | 98.877 | 9.09 | 2.8161 | 2.003 | 2.74 | 49.62 | 52.35 | 99 | 515.71 | 0.05 | 338.985 | 24.02 | 0.145 | 32.02 | 14.858 | 296.548 | 57.06 | 6.08 | 19.86 | 19.94 | 2346.3 | 60.73 | 24.73 | 27.98 |  | 386 | 70.457 | 44.75 | 80.07 | 120.3 | 29 | 30.54 |  | 28.76 | 2226.5 | 25.5 | 18.43 | 78 | 31 | 15.294 |  | 18.43 | 0 | 0
|  | 1498 | 50 | 28 | 6 | 21 | 22.428 | 11.45 | 98.878 | 10.14 | 2.8135 | 1.972 | 2.37 | 49.7 | 52.06 | 98.94 | 504 | 0.01 | 338.836 | 24.02 | 0.162 | 32.01 | 15.368 | 270.463 | 57.25 | 5.05 | 19.85 | 19.95 | 1951.5 | 60.74 | 24.7 | 27.98 |  | 386 | 70.446 | 44.75 | 79.89 | 120.15 | 29 | 30.52 |  | 28.74 | 2226.5 | 22 | 18.43 | 78 | 31 | 15.294 |  | 18.43 | 0.02 | 0
|  | 1499 | 50 | 29 | 7 | 21 | 15.091 | 11.446 | 98.879 | 5.45 | 2.799 | 1.916 | 2.13 | 49.75 | 51.87 | 99.15 | 494.25 | 0.27 | 338.908 | 24.01 | 0.161 | 32 | 16.899 | 228.458 | 57.38 | 4 | 19.85 | 19.94 | 1554.8 | 60.91 | 24.58 | 27.97 |  | 386 | 70.435 | 44.74 | 79.85 | 120.2 | 29 | 30.5 |  | 28.72 | 1809.25 | 20.5 | 18.82 | 78 | 31 | 15.686 |  | 18.82 | 0.14 | 1.56
|  | 1500 | 50 | 30 | 8 | 21 | 15.429 | 11.446 | 98.88 | 2.36 | 2.8046 | 1.828 | 2.01 | 49.77 | 51.78 | 99.31 | 486.78 | 0.53 | 338.936 | 24.01 | 0.158 | 31.99 | 19.524 | 184.247 | 57.44 | 3.01 | 19.85 | 19.94 | 1168.2 | 61.16 | 24.63 | 27.97 |  | 386 | 70.422 | 44.75 | 79.88 | 120.01 | 28.99 | 30.49 |  | 28.7 | 1107 | 20.5 | 18.43 | 78 | 31 | 22.745 |  | 18.43 | 0.02 | 4.69
|  | 1501 | 51 | 1 | 1 | 1 | 14.513 | 11.443 | 98.881 | 1.82 | 2.7918 | 1.806 | 1.92 | 49.78 | 51.7 | 99.03 | 480.57 | 0.55 | 338.971 | 24.01 | 0.17 | 31.98 | 21.794 | 150.519 | 57.37 | 2.44 | 19.85 | 19.94 | 948.7 | 61.36 | 24.51 | 27.97 |  | 386 | 70.399 | 44.75 | 79.79 | 119.67 | 28.99 | 30.47 |  | 28.69 | 1107 | 18 | 18.43 | 78 | 31 | 22.745 |  | 18.43 | 0.45 | 3.13
|  | 1502 | 51 | 2 | 2 | 1 | 13.98 | 11.446 | 98.88 | 3.22 | 2.83 | 1.807 | 1.82 | 49.81 | 51.63 | 99.01 | 475.8 | 0.59 | 339.033 | 24 | 0.155 | 31.97 | 26.004 | 127.538 | 57.15 | 2 | 19.86 | 19.95 | 767.1 | 61.51 | 24.85 | 27.97 |  | 386 | 70.367 | 44.75 | 79.76 | 120.24 | 28.99 | 30.47 |  | 28.7 | 875 | 16.5 | 18.43 | 78 | 31 | 23.921 |  | 18.43 | 0.92 | 0.78
|  | 1503 | 51 | 3 | 3 | 1 | 14.201 | 11.45 | 98.88 | 6.46 | 2.8743 | 1.907 | 1.74 | 49.79 | 51.53 | 99.11 | 471.56 | 0.6 | 338.931 | 23.99 | 0.141 | 31.95 | 33.542 | 117.673 | 56.89 | 1.94 | 19.86 | 19.94 | 732.2 | 61.62 | 25.24 | 27.96 |  | 386 | 70.342 | 44.75 | 80.12 | 119.87 | 28.99 | 30.46 |  | 28.72 | 736.5 | 15 | 19.22 | 78 | 32 | 38.823 |  | 19.22 | 0.88 | -1.56
|  | 1504 | 51 | 4 | 4 | 1 | 14.662 | 11.447 | 98.878 | 8.21 | 2.8653 | 2.063 | 1.64 | 49.79 | 51.43 | 99.05 | 468.07 | 0.67 | 338.892 | 23.99 | 0.134 | 31.96 | 37.618 | 114.084 | 56.61 | 2 | 19.87 | 19.96 | 760.3 | 61.71 | 25.16 | 27.97 |  | 386 | 70.311 | 44.77 | 79.91 | 120.39 | 28.98 | 30.46 |  | 28.72 | 736.5 | 14 | 19.22 | 78 | 32 | 38.823 |  | 19.22 | 0.49 | -4.69
|  | 1505 | 51 | 5 | 5 | 1 | 14.541 | 11.447 | 98.877 | 8.34 | 2.8795 | 2.198 | 1.55 | 49.78 | 51.33 | 99.09 | 464.72 | 0.75 | 338.885 | 23.99 | 0.146 | 31.94 | 38.902 | 115.638 | 56.26 | 2.13 | 19.88 | 19.96 | 805.1 | 61.75 | 25.28 | 27.97 |  | 386 | 70.298 | 44.76 | 80.14 | 120.29 | 28.97 | 30.46 |  | 28.73 | 775.75 | 14.5 | 19.61 | 78 | 32 | 39.607 |  | 19.61 | 0.08 | 3.91
|  | 1506 | 51 | 6 | 6 | 1 | 14.304 | 11.447 | 98.876 | 7.58 | 2.8535 | 2.272 | 1.5 | 49.77 | 51.27 | 99.1 | 461.49 | 0.79 | 338.841 | 23.97 | 0.165 | 31.93 | 38.064 | 119.187 | 55.73 | 2.19 | 19.87 | 19.95 | 833.4 | 61.77 | 25.05 | 27.97 |  | 386 | 70.271 | 44.76 | 80.13 | 120.03 | 28.97 | 30.48 |  | 28.74 | 831.25 | 16 | 19.61 | 78 | 32 | 35.294 |  | 19.61 | 0.12 | 7.03
|  | 1507 | 51 | 7 | 7 | 1 | 14.171 | 11.45 | 98.877 | 7.01 | 2.8183 | 2.292 | 1.48 | 49.73 | 51.21 | 99.02 | 458.43 | 0.79 | 338.921 | 23.98 | 0.182 | 31.93 | 35.743 | 121.62 | 54.96 | 2.1 | 19.87 | 19.96 | 811.2 | 61.81 | 24.75 | 27.97 |  | 386 | 70.262 | 44.77 | 79.96 | 120.16 | 28.96 | 30.52 |  | 28.76 | 831.25 | 17.5 | 18.82 | 78 | 32 | 35.294 |  | 18.82 | 0.88 | 1.56
|  | 1508 | 51 | 8 | 1 | 12 | 14.197 | 11.451 | 98.878 | 7.34 | 2.865 | 2.275 | 1.49 | 49.68 | 51.16 | 98.98 | 455.57 | 0.74 | 338.999 | 23.97 | 0.175 | 31.92 | 35.415 | 121.197 | 53.91 | 2.03 | 19.88 | 19.96 | 770.7 | 61.82 | 25.16 | 27.97 |  | 386 | 70.261 | 44.77 | 79.85 | 119.78 | 28.96 | 30.54 |  | 28.8 | 796 | 16.5 | 19.22 | 78 | 31 | 32.941 |  | 19.22 | 0.86 | -0.78
|  | 1509 | 51 | 9 | 2 | 12 | 14.96 | 11.453 | 98.878 | 7.99 | 2.9786 | 2.419 | 1.46 | 49.62 | 51.09 | 102.13 | 452.78 | 0.81 | 337.976 | 23.97 | 0.24 | 31.92 | 67.55 | 124.863 | 52.8 | 3.06 | 19.89 | 19.97 | 1115.6 | 61.84 | 26.15 | 27.98 |  | 386 | 70.258 | 44.78 | 80.06 | 119.87 | 28.96 | 30.54 |  | 28.86 | 1225.75 | -12.5 | 28.24 | 78 | 32 | 90.979 |  | 28.24 | 0.04 | 0
|  | 1510 | 51 | 10 | 3 | 12 | 14.839 | 11.453 | 98.879 | 9.15 | 2.931 | 2.632 | 1.43 | 49.57 | 50.99 | 104.25 | 452.43 | 1.95 | 337.16 | 23.96 | 0.211 | 31.91 | 80.831 | 147.263 | 51.77 | 4.46 | 19.89 | 19.96 | 1656.5 | 61.84 | 25.73 | 27.97 |  | 386 | 70.25 | 44.78 | 79.93 | 119.75 | 28.96 | 30.53 |  | 28.92 | 1225.75 | 3 | 31.76 | 78 | 32 | 90.979 |  | 31.76 | 0.04 | 1.56
|  | 1511 | 51 | 11 | 4 | 12 | 14.185 | 11.453 | 98.879 | 10.4 | 2.8859 | 2.848 | 1.63 | 49.51 | 51.14 | 106.83 | 458.14 | 3.37 | 336.445 | 23.96 | 0.179 | 31.93 | 80.113 | 213.35 | 50.89 | 6.39 | 19.89 | 19.98 | 2407.4 | 61.82 | 25.34 | 27.97 |  | 386 | 70.241 | 44.79 | 80.04 | 120.16 | 28.96 | 30.53 |  | 28.97 | 1923.25 | 18 | 31.37 | 78 | 32 | 81.959 |  | 31.37 | 0.06 | 7.81
|  | 1512 | 51 | 12 | 5 | 12 | 14.153 | 11.456 | 98.88 | 14.12 | 2.8575 | 2.955 | 1.95 | 49.46 | 51.41 | 102.75 | 466.59 | 4.58 | 336.78 | 23.96 | 0.236 | 31.96 | 62.226 | 271.651 | 49.77 | 7.32 | 19.9 | 19.97 | 2785.6 | 61.76 | 25.09 | 27.97 |  | 386 | 70.231 | 44.79 | 79.92 | 120.29 | 28.97 | 30.56 |  | 29.01 | 2862.5 | 28.5 | 26.67 | 78 | 31 | 54.509 |  | 26.67 | 0.9 | 1.56
|  | 1513 | 51 | 13 | 6 | 12 | 13.994 | 11.452 | 98.882 | 14.79 | 2.8577 | 2.957 | 2.26 | 49.42 | 51.68 | 107.79 | 472.24 | 4.43 | 335.617 | 23.96 | 0.147 | 31.96 | 62.452 | 294.588 | 49.86 | 8.29 | 19.9 | 19.98 | 3155.9 | 61.7 | 25.09 | 27.98 |  | 386 | 70.224 | 44.8 | 80.06 | 120.29 | 28.97 | 30.61 |  | 29.03 | 2862.5 | 27.5 | 30.2 | 78 | 31 | 54.509 |  | 30.2 | 0.08 | 6.25
|  | 1514 | 51 | 14 | 7 | 12 | 14.225 | 11.451 | 98.881 | 13.67 | 2.8529 | 3.001 | 2.41 | 49.4 | 51.81 | 109.47 | 479.59 | 5.16 | 335.075 | 23.95 | 0.108 | 31.96 | 63.613 | 308.444 | 51.19 | 9.43 | 19.9 | 19.98 | 3596.6 | 61.7 | 25.05 | 27.96 |  | 386 | 70.247 | 44.8 | 80.09 | 120.1 | 28.98 | 30.65 |  | 29.04 | 3324 | 29 | 30.98 | 78 | 31 | 63.92 |  | 30.98 | 0.86 | -3.91
|  | 1515 | 51 | 15 | 8 | 12 | 14.234 | 11.451 | 98.881 | 13.33 | 2.8485 | 3.048 | 2.64 | 49.38 | 52.02 | 109.26 | 489.37 | 6.01 | 334.794 | 23.96 | 0.115 | 31.97 | 61.871 | 316.901 | 52.3 | 10.42 | 19.9 | 19.98 | 3979.2 | 61.53 | 25.01 | 27.97 |  | 386 | 70.248 | 44.8 | 79.98 | 120.28 | 28.98 | 30.69 |  | 29.05 | 4062.5 | 30 | 30.98 | 78 | 31 | 60.391 |  | 30.98 | 0.88 | -7.81
|  | 1516 | 51 | 16 | 1 | 2 | 14.157 | 11.454 | 98.88 | 13.12 | 2.8679 | 3.035 | 2.88 | 49.36 | 52.23 | 109.1 | 499.5 | 6.22 | 334.872 | 23.95 | 0.125 | 31.99 | 60.619 | 321.538 | 52.98 | 11.19 | 19.91 | 19.98 | 4242.1 | 61.08 | 25.18 | 27.97 |  | 386 | 70.277 | 44.8 | 80.1 | 120.38 | 28.99 | 30.73 |  | 29.06 | 4062.5 | 31.5 | 31.76 | 78 | 31 | 60.391 |  | 31.76 | 0.84 | -11.72
|  | 1517 | 51 | 17 | 2 | 2 | 14.266 | 11.453 | 98.88 | 11.89 | 2.8362 | 2.934 | 3.05 | 49.36 | 52.42 | 104.26 | 509.84 | 6.28 | 335.922 | 23.97 | 0.224 | 32.01 | 51.53 | 324.726 | 53.53 | 11.31 | 19.92 | 20 | 4338 | 60.58 | 24.9 | 27.98 |  | 386 | 70.281 | 44.8 | 80.07 | 120.29 | 28.99 | 30.76 |  | 29.08 | 4314.75 | 36 | 28.63 | 78 | 31 | 52.548 |  | 28.63 | 0.76 | -18.75
|  | 1518 | 51 | 18 | 3 | 2 | 14.101 | 11.452 | 98.879 | 9.47 | 2.8453 | 2.745 | 3.23 | 49.35 | 52.58 | 103.54 | 516.97 | 5.26 | 336.204 | 23.96 | 0.226 | 32 | 44.954 | 325.208 | 54.01 | 11.28 | 19.92 | 20 | 4311.7 | 60.35 | 24.98 | 27.97 |  | 386 | 70.279 | 44.8 | 80.09 | 120.15 | 28.99 | 30.77 |  | 29.11 | 4310 | 36.5 | 27.45 | 78 | 31 | 41.176 |  | 27.45 | 0.08 | -14.06
|  | 1519 | 51 | 19 | 4 | 2 | 14.203 | 11.452 | 98.878 | 8.09 | 2.8488 | 2.606 | 3.26 | 49.37 | 52.63 | 103.53 | 522.14 | 4.53 | 336.314 | 23.96 | 0.228 | 31.99 | 43.095 | 324.616 | 54.44 | 11.26 | 19.92 | 20 | 4299.3 | 60.32 | 25.01 | 27.97 |  | 386 | 70.299 | 44.8 | 79.92 | 120.06 | 28.99 | 30.79 |  | 29.13 | 4310 | 36.5 | 27.45 | 78 | 31 | 41.176 |  | 27.45 | 0.78 | -17.19
|  | 1520 | 51 | 20 | 5 | 2 | 14.16 | 11.452 | 98.879 | 7.33 | 2.8433 | 2.517 | 3.3 | 49.35 | 52.65 | 103.76 | 526.78 | 4.33 | 336.149 | 23.98 | 0.218 | 32.01 | 42.744 | 323.716 | 54.86 | 11.23 | 19.92 | 20.01 | 4296 | 60.39 | 24.96 | 27.97 |  | 386 | 70.315 | 44.81 | 79.93 | 119.79 | 28.99 | 30.79 |  | 29.12 | 4295.25 | 36.5 | 27.84 | 78 | 31 | 41.96 |  | 27.84 | 0.33 | -13.28
|  | 1521 | 51 | 21 | 6 | 2 | 14.207 | 11.452 | 98.878 | 7.04 | 2.8716 | 2.47 | 3.32 | 49.37 | 52.69 | 103.86 | 531.23 | 4.38 | 336.181 | 23.97 | 0.224 | 32.03 | 43.009 | 322.923 | 55.25 | 11.36 | 19.93 | 20 | 4301.5 | 60.43 | 25.21 | 27.97 |  | 386 | 70.316 | 44.81 | 80.07 | 119.61 | 28.99 | 30.78 |  | 29.07 | 4304.5 | 36 | 27.84 | 78 | 31 | 42.352 |  | 27.84 | 0.82 | -16.41
|  | 1522 | 51 | 22 | 7 | 2 | 14.259 | 11.453 | 98.879 | 6.95 | 2.8076 | 2.457 | 3.33 | 49.38 | 52.71 | 104.06 | 535.57 | 4.43 | 336.075 | 23.98 | 0.215 | 32.03 | 43.439 | 322.316 | 55.59 | 11.14 | 19.93 | 20 | 4316.1 | 60.47 | 24.65 | 27.97 |  | 386 | 70.312 | 44.8 | 80.11 | 120.25 | 28.99 | 30.77 |  | 29.01 | 4310 | 36 | 27.84 | 78 | 31 | 43.137 |  | 27.84 | 0.7 | -17.97
|  | 1523 | 51 | 23 | 1 | 21 | 14.055 | 11.453 | 98.88 | 6.91 | 2.7848 | 2.445 | 3.28 | 49.41 | 52.69 | 102.77 | 539.78 | 4.49 | 336.323 | 23.99 | 0.304 | 32.02 | 41.766 | 321.53 | 55.89 | 11.03 | 19.93 | 20.01 | 4307.6 | 60.5 | 24.45 | 27.96 |  | 386 | 70.329 | 44.79 | 80.26 | 120.63 | 28.99 | 30.75 |  | 28.95 | 4319.5 | 36.5 | 27.84 | 78 | 31 | 41.176 |  | 27.84 | 0.08 | -12.5
|  | 1524 | 51 | 24 | 2 | 21 | 13.873 | 11.457 | 98.881 | 6.24 | 2.7399 | 2.365 | 3.35 | 49.46 | 52.81 | 98.56 | 542.11 | 4.18 | 338.163 | 23.99 | 0.377 | 32.01 | 24.768 | 319.981 | 56.2 | 9.8 | 19.93 | 20 | 3890.9 | 60.59 | 24.06 | 27.96 |  | 386 | 70.343 | 44.79 | 80.18 | 120.66 | 28.98 | 30.72 |  | 28.89 | 4208.5 | 32 | 19.61 | 78 | 31 | 21.176 |  | 19.61 | 0.84 | -20.31
|  | 1525 | 51 | 25 | 3 | 21 | 22.345 | 11.453 | 98.882 | 3.86 | 2.8195 | 2.191 | 3.35 | 49.46 | 52.81 | 98.3 | 542.11 | 2.12 | 338.676 | 23.99 | 0.238 | 32.01 | 17.338 | 315.498 | 56.2 | 8.75 | 19.93 | 20 | 3375.5 | 60.59 | 24.76 | 27.96 |  | 386 | 70.34 | 44.79 | 80.26 | 120.17 | 28.98 | 30.7 |  | 28.84 | 3694.5 | 30 | 18.43 | 78 | 31 | 11.372 |  | 18.43 | 0.02 | 0
|  | 1526 | 51 | 26 | 4 | 21 | 22.493 | 11.449 | 98.883 | 4.19 | 2.8301 | 2.081 | 3.23 | 49.52 | 52.75 | 98.64 | 533.51 | 0.55 | 338.984 | 24 | 0.155 | 32.03 | 14.493 | 308.645 | 56.53 | 7.47 | 19.93 | 20.02 | 2871.6 | 60.67 | 24.85 | 27.97 |  | 386 | 70.336 | 44.79 | 80.05 | 120 | 28.98 | 30.67 |  | 28.8 | 3199 | 27.5 | 18.04 | 78 | 31 | 12.549 |  | 18.04 | 0 | 0
|  | 1527 | 51 | 27 | 5 | 21 | 22.495 | 11.448 | 98.883 | 9.47 | 2.8166 | 1.999 | 2.88 | 49.57 | 52.45 | 98.85 | 520.84 | 0.08 | 338.947 | 24 | 0.163 | 32.02 | 14.518 | 297.459 | 56.79 | 6.16 | 19.93 | 20.02 | 2380.4 | 60.76 | 24.73 | 27.96 |  | 386 | 70.312 | 44.78 | 79.99 | 120.04 | 28.98 | 30.64 |  | 28.76 | 2693.75 | 25.5 | 18.82 | 78 | 31 | 14.117 |  | 18.82 | 0 | 0
|  | 1528 | 51 | 28 | 6 | 21 | 21.903 | 11.452 | 98.885 | 10.75 | 2.814 | 1.955 | 2.58 | 49.62 | 52.2 | 98.77 | 508.6 | 0.01 | 338.686 | 24.01 | 0.155 | 32.02 | 15.459 | 271.179 | 56.99 | 5.03 | 19.94 | 20.03 | 1942.6 | 60.8 | 24.71 | 27.97 |  | 386 | 70.307 | 44.78 | 79.84 | 119.97 | 28.99 | 30.61 |  | 28.73 | 2215.5 | 22 | 18.82 | 78 | 31 | 14.51 |  | 18.82 | 0.02 | 0
|  | 1529 | 51 | 29 | 7 | 21 | 15.253 | 11.454 | 98.886 | 5.79 | 2.8049 | 1.912 | 2.32 | 49.65 | 51.97 | 99.06 | 497.82 | 0.3 | 338.612 | 24 | 0.145 | 32.01 | 16.662 | 230.204 | 57.1 | 3.97 | 19.93 | 20.02 | 1537.5 | 60.94 | 24.63 | 27.97 |  | 386 | 70.28 | 44.78 | 79.84 | 120.06 | 28.99 | 30.59 |  | 28.68 | 1800 | 20 | 18.43 | 78 | 31 | 16.078 |  | 18.43 | 0.1 | 1.56
|  | 1530 | 51 | 30 | 8 | 21 | 15.448 | 11.454 | 98.886 | 2.42 | 2.7908 | 1.852 | 2.13 | 49.68 | 51.81 | 99.18 | 489.67 | 0.5 | 338.63 | 24 | 0.178 | 31.99 | 19.123 | 185.447 | 57.11 | 3.03 | 19.94 | 20.02 | 1181 | 61.15 | 24.5 | 27.97 |  | 386 | 70.271 | 44.77 | 79.99 | 120.08 | 28.98 | 30.56 |  | 28.66 | 1407.75 | 19.5 | 18.43 | 78 | 31 | 19.608 |  | 18.43 | 0 | 4.69
|  | 1531 | 52 | 1 | 1 | 1 | 14.821 | 11.453 | 98.885 | 1.87 | 2.8173 | 1.815 | 1.97 | 49.69 | 51.67 | 99.08 | 482.84 | 0.59 | 338.582 | 24 | 0.154 | 31.98 | 22.261 | 150.443 | 56.99 | 2.39 | 19.94 | 20.03 | 921.4 | 61.37 | 24.74 | 27.96 |  | 386 | 70.258 | 44.77 | 80.16 | 119.96 | 28.98 | 30.55 |  | 28.65 | 1063.25 | 19 | 18.82 | 78 | 31 | 19.215 |  | 18.82 | 0.06 | 7.03
|  | 1532 | 52 | 2 | 2 | 1 | 13.981 | 11.455 | 98.882 | 3.19 | 2.8301 | 1.861 | 1.9 | 49.69 | 51.6 | 99.09 | 477.49 | 0.64 | 338.507 | 24 | 0.138 | 31.98 | 28.115 | 127.696 | 56.72 | 2.11 | 19.95 | 20.03 | 812.7 | 61.55 | 24.85 | 27.97 |  | 386 | 70.232 | 44.76 | 79.95 | 119.89 | 28.97 | 30.54 |  | 28.66 | 870.25 | 18 | 19.22 | 78 | 32 | 27.451 |  | 19.22 | 0.92 | 1.56
|  | 1533 | 52 | 3 | 3 | 1 | 14.243 | 11.455 | 98.88 | 5.31 | 2.8531 | 1.964 | 1.78 | 49.7 | 51.48 | 99.1 | 473.15 | 0.68 | 338.504 | 24 | 0.126 | 31.95 | 34.25 | 119.599 | 56.39 | 2.1 | 19.94 | 20.03 | 800.9 | 61.67 | 25.05 | 27.97 |  | 386 | 70.224 | 44.76 | 79.88 | 120.07 | 28.97 | 30.53 |  | 28.67 | 799 | 15 | 19.61 | 78 | 32 | 34.509 |  | 19.61 | 0.84 | -1.56
|  | 1534 | 52 | 4 | 4 | 1 | 14.672 | 11.452 | 98.877 | 6.25 | 2.8722 | 2.109 | 1.68 | 49.67 | 51.34 | 99.18 | 469.69 | 0.75 | 338.474 | 23.98 | 0.133 | 31.95 | 37.416 | 118.382 | 56.07 | 2.19 | 19.95 | 20.03 | 830.4 | 61.75 | 25.22 | 27.95 |  | 386 | 70.217 | 44.76 | 79.84 | 119.87 | 28.96 | 30.53 |  | 28.69 | 836.5 | 15 | 19.61 | 78 | 32 | 38.039 |  | 19.61 | 0.31 | 3.13
|  | 1535 | 52 | 5 | 5 | 1 | 14.458 | 11.453 | 98.875 | 6.25 | 2.8628 | 2.227 | 1.63 | 49.67 | 51.3 | 99.16 | 466.42 | 0.8 | 338.496 | 23.99 | 0.144 | 31.94 | 37.851 | 120.615 | 55.6 | 2.26 | 19.96 | 20.03 | 858.5 | 61.81 | 25.14 | 27.96 |  | 386 | 70.211 | 44.76 | 79.85 | 119.95 | 28.96 | 30.51 |  | 28.71 | 864 | 16.5 | 19.61 | 78 | 32 | 36.47 |  | 19.61 | 0.08 | 5.47
|  | 1536 | 52 | 6 | 6 | 1 | 14.23 | 11.454 | 98.875 | 5.98 | 2.8437 | 2.271 | 1.57 | 49.68 | 51.25 | 99.1 | 463.32 | 0.85 | 338.519 | 23.98 | 0.164 | 31.93 | 36.581 | 122.254 | 55.02 | 2.25 | 19.97 | 20.04 | 860.5 | 61.85 | 24.97 | 27.96 |  | 386 | 70.175 | 44.77 | 79.75 | 120.4 | 28.96 | 30.49 |  | 28.73 | 864 | 17.5 | 19.22 | 78 | 32 | 36.47 |  | 19.22 | 0.74 | 3.91
|  | 1537 | 52 | 7 | 7 | 1 | 14.154 | 11.452 | 98.876 | 5.84 | 2.8368 | 2.278 | 1.56 | 49.64 | 51.2 | 99.1 | 460.44 | 0.85 | 338.55 | 23.98 | 0.175 | 31.93 | 35.58 | 123.57 | 54.28 | 2.19 | 19.96 | 20.04 | 838.6 | 61.89 | 24.91 | 27.96 |  | 386 | 70.168 | 44.76 | 79.88 | 120.1 | 28.96 | 30.47 |  | 28.75 | 834.25 | 17.5 | 19.22 | 78 | 31 | 34.509 |  | 19.22 | 0.9 | 1.56
|  | 1538 | 52 | 8 | 1 | 12 | 14.336 | 11.448 | 98.878 | 6.09 | 2.8539 | 2.267 | 1.53 | 49.6 | 51.13 | 99.12 | 457.69 | 0.8 | 338.525 | 23.97 | 0.196 | 31.92 | 36.26 | 124.426 | 53.54 | 2.15 | 19.97 | 20.05 | 820.1 | 61.91 | 25.06 | 27.96 |  | 386 | 70.182 | 44.76 | 79.71 | 120.1 | 28.96 | 30.45 |  | 28.79 | 842 | 16.5 | 19.22 | 78 | 31 | 47.45 |  | 19.22 | 0.82 | -1.56
|  | 1539 | 52 | 9 | 2 | 12 | 15.239 | 11.447 | 98.878 | 6.59 | 2.9978 | 2.368 | 1.53 | 49.54 | 51.07 | 101.78 | 454.98 | 0.82 | 337.584 | 23.96 | 0.224 | 31.91 | 65.248 | 126.802 | 52.75 | 2.94 | 19.97 | 20.05 | 1066.8 | 61.92 | 26.32 | 27.96 |  | 386 | 70.191 | 44.76 | 79.74 | 120.09 | 28.95 | 30.43 |  | 28.83 | 842 | -11 | 27.45 | 78 | 32 | 47.45 |  | 27.45 | 0.04 | 0
|  | 1540 | 52 | 10 | 3 | 12 | 14.911 | 11.448 | 98.879 | 8.43 | 2.932 | 2.603 | 1.5 | 49.5 | 51 | 104.21 | 452.51 | 1.9 | 336.604 | 23.97 | 0.218 | 31.91 | 80.381 | 149.855 | 51.99 | 4.42 | 19.99 | 20.05 | 1638.2 | 61.92 | 25.74 | 27.97 |  | 386 | 70.184 | 44.78 | 80.05 | 119.96 | 28.95 | 30.4 |  | 28.88 | 1258.5 | 3 | 30.98 | 78 | 32 | 90.195 |  | 30.98 | 0.02 | 1.56
|  | 1541 | 52 | 11 | 4 | 12 | 14.382 | 11.449 | 98.878 | 9.94 | 2.8568 | 2.792 | 1.51 | 49.45 | 50.96 | 104.01 | 455.7 | 3.43 | 336.556 | 23.96 | 0.222 | 31.92 | 73.521 | 212.891 | 51.14 | 6.11 | 19.98 | 20.05 | 2326.2 | 61.86 | 25.08 | 27.97 |  | 386 | 70.196 | 44.77 | 79.98 | 119.86 | 28.95 | 30.38 |  | 28.9 | 2453.75 | 23 | 27.84 | 78 | 31 | 63.136 |  | 27.84 | 0.25 | 7.81
|  | 1542 | 52 | 12 | 5 | 12 | 14.042 | 11.448 | 98.877 | 13.06 | 2.861 | 2.92 | 1.84 | 49.37 | 51.21 | 104.76 | 462.49 | 4.05 | 336.002 | 23.95 | 0.203 | 31.93 | 66.197 | 265.513 | 50.16 | 7.22 | 19.98 | 20.06 | 2744.7 | 61.81 | 25.12 | 27.97 |  | 386 | 70.2 | 44.77 | 79.99 | 119.61 | 28.95 | 30.39 |  | 28.93 | 2453.75 | 26 | 28.63 | 78 | 31 | 63.136 |  | 28.63 | 0.88 | 6.25
|  | 1543 | 52 | 13 | 6 | 12 | 14.174 | 11.45 | 98.875 | 14.26 | 2.8623 | 2.953 | 2.14 | 49.34 | 51.48 | 104.99 | 468.63 | 4.63 | 335.838 | 23.96 | 0.188 | 31.93 | 59.5 | 293.424 | 49.5 | 8.12 | 19.98 | 20.06 | 3086.7 | 61.75 | 25.13 | 27.98 |  | 386 | 70.239 | 44.78 | 80.14 | 120.48 | 28.96 | 30.44 |  | 28.95 | 2884.25 | 29.5 | 28.24 | 78 | 31 | 56.862 |  | 28.24 | 0.88 | 0
|  | 1544 | 52 | 14 | 7 | 12 | 14.057 | 11.455 | 98.875 | 13.09 | 2.8583 | 2.968 | 2.34 | 49.32 | 51.65 | 108.77 | 474.86 | 4.92 | 334.97 | 23.96 | 0.139 | 31.95 | 61.381 | 306.787 | 50.47 | 9.27 | 20 | 20.07 | 3527.3 | 61.72 | 25.1 | 27.98 |  | 386 | 70.214 | 44.78 | 79.93 | 120.15 | 28.97 | 30.49 |  | 28.98 | 3633.5 | 29 | 30.98 | 78 | 31 | 62.744 |  | 30.98 | 0.88 | -0.78
|  | 1545 | 52 | 15 | 8 | 12 | 14.335 | 11.453 | 98.875 | 12.88 | 2.8492 | 3.024 | 2.48 | 49.3 | 51.78 | 110.31 | 482.48 | 5.6 | 334.418 | 23.95 | 0.138 | 31.97 | 62.464 | 314.89 | 51.78 | 10.14 | 19.99 | 20.07 | 3872.3 | 61.66 | 25.02 | 27.97 |  | 386 | 70.237 | 44.78 | 79.95 | 120.15 | 28.98 | 30.53 |  | 29 | 3633.5 | 29.5 | 31.37 | 78 | 31 | 62.744 |  | 31.37 | 0.82 | -7.81
|  | 1546 | 52 | 16 | 1 | 2 | 14.31 | 11.451 | 98.875 | 12.95 | 2.8612 | 3.032 | 2.66 | 49.3 | 51.97 | 110.02 | 492.22 | 6.14 | 334.318 | 23.96 | 0.112 | 31.99 | 60.865 | 320.391 | 52.63 | 10.96 | 20 | 20.08 | 4166.7 | 61.33 | 25.12 | 27.98 |  | 386 | 70.26 | 44.79 | 79.95 | 120.14 | 28.98 | 30.57 |  | 29.03 | 3989 | 30.5 | 30.98 | 78 | 31 | 58.038 |  | 30.98 | 0.84 | -10.94
|  | 1547 | 52 | 17 | 2 | 2 | 14.038 | 11.451 | 98.874 | 12.08 | 2.829 | 2.94 | 2.99 | 49.31 | 52.3 | 104.38 | 502.55 | 6.32 | 335.335 | 23.96 | 0.22 | 31.99 | 52.33 | 323.662 | 53.24 | 11.2 | 20 | 20.09 | 4306.3 | 60.85 | 24.84 | 27.98 |  | 386 | 70.276 | 44.79 | 79.74 | 119.96 | 28.98 | 30.6 |  | 29.05 | 4304.5 | 35.5 | 28.63 | 78 | 31 | 41.96 |  | 28.63 | 0.9 | -14.06
|  | 1548 | 52 | 18 | 3 | 2 | 14.131 | 11.452 | 98.874 | 9.91 | 2.8414 | 2.793 | 3.12 | 49.29 | 52.41 | 103.65 | 511.76 | 5.65 | 335.822 | 23.96 | 0.222 | 31.98 | 46.32 | 324.363 | 53.8 | 11.24 | 20 | 20.08 | 4302.6 | 60.44 | 24.95 | 27.97 |  | 386 | 70.316 | 44.78 | 79.88 | 120.18 | 28.98 | 30.63 |  | 29.06 | 4304.5 | 36.5 | 27.84 | 78 | 31 | 41.96 |  | 27.84 | 0.1 | -14.06
|  | 1549 | 52 | 19 | 4 | 2 | 14.224 | 11.448 | 98.874 | 8.3 | 2.8609 | 2.638 | 3.25 | 49.28 | 52.53 | 103.58 | 517.88 | 4.7 | 335.934 | 23.97 | 0.223 | 32.01 | 43.895 | 323.963 | 54.33 | 11.31 | 20 | 20.09 | 4298.7 | 60.35 | 25.12 | 27.97 |  | 386 | 70.327 | 44.78 | 79.87 | 120.24 | 28.98 | 30.65 |  | 29.05 | 4304.5 | 36.5 | 27.84 | 78 | 31 | 41.96 |  | 27.84 | 0.82 | -17.19
|  | 1550 | 52 | 20 | 5 | 2 | 14.116 | 11.45 | 98.873 | 7.44 | 2.8398 | 2.539 | 3.27 | 49.29 | 52.56 | 103.59 | 523.08 | 4.42 | 335.863 | 23.97 | 0.219 | 32.02 | 43.062 | 323.183 | 54.75 | 11.22 | 20 | 20.08 | 4298 | 60.33 | 24.93 | 27.97 |  | 386 | 70.346 | 44.79 | 79.98 | 120.51 | 28.98 | 30.66 |  | 28.99 | 4300 | 36.5 | 27.84 | 78 | 31 | 41.96 |  | 27.84 | 0.45 | -13.28
|  | 1551 | 52 | 21 | 6 | 2 | 14.166 | 11.448 | 98.872 | 7.1 | 2.8548 | 2.49 | 3.28 | 49.3 | 52.57 | 103.6 | 527.85 | 4.39 | 335.988 | 23.97 | 0.223 | 32.02 | 42.789 | 322.317 | 55.17 | 11.28 | 20 | 20.09 | 4296 | 60.33 | 25.07 | 27.98 |  | 386 | 70.362 | 44.78 | 79.95 | 120.15 | 28.98 | 30.66 |  | 28.94 | 4300 | 36.5 | 27.84 | 78 | 31 | 41.96 |  | 27.84 | 0.57 | -10.94
|  | 1552 | 52 | 22 | 7 | 2 | 14.272 | 11.446 | 98.872 | 6.96 | 2.8486 | 2.456 | 3.35 | 49.31 | 52.67 | 103.62 | 532.23 | 4.45 | 335.785 | 23.98 | 0.221 | 32.01 | 42.693 | 321.484 | 55.56 | 11.25 | 20 | 20.08 | 4294.7 | 60.41 | 25.01 | 27.97 |  | 386 | 70.388 | 44.77 | 80.07 | 120.3 | 28.97 | 30.66 |  | 28.88 | 4300 | 36.5 | 27.84 | 78 | 31 | 41.96 |  | 27.84 | 0.7 | -17.97
|  | 1553 | 52 | 23 | 1 | 21 | 14.161 | 11.443 | 98.871 | 6.91 | 2.838 | 2.442 | 3.31 | 49.36 | 52.67 | 102.64 | 536.43 | 4.43 | 336.086 | 23.98 | 0.309 | 32.03 | 41.483 | 320.926 | 55.89 | 11.18 | 20 | 20.08 | 4285.9 | 60.5 | 24.92 | 27.96 |  | 386 | 70.416 | 44.77 | 80.06 | 120.06 | 28.97 | 30.64 |  | 28.84 | 4227.25 | 36.5 | 27.84 | 78 | 31 | 27.058 |  | 27.84 | 0.14 | -11.72
|  | 1554 | 52 | 24 | 2 | 21 | 13.725 | 11.445 | 98.872 | 6.52 | 2.8134 | 2.404 | 3.28 | 49.4 | 52.67 | 98.6 | 540.36 | 4.2 | 337.983 | 23.99 | 0.365 | 32.05 | 26.42 | 320.054 | 56.21 | 10.11 | 20 | 20.09 | 3907.8 | 60.56 | 24.7 | 27.97 |  | 386 | 70.428 | 44.76 | 80.04 | 120.04 | 28.97 | 30.63 |  | 28.81 | 4227.25 | 32 | 19.61 | 78 | 31 | 27.058 |  | 19.61 | 0.9 | 0
|  | 1555 | 52 | 25 | 3 | 21 | 22.482 | 11.448 | 98.873 | 4.1 | 2.825 | 2.209 | 3.28 | 49.45 | 52.73 | 98.15 | 538.15 | 2.15 | 338.637 | 23.99 | 0.251 | 32.07 | 17.439 | 315.156 | 56.51 | 8.81 | 20 | 20.09 | 3391.9 | 60.62 | 24.8 | 27.96 |  | 386 | 70.428 | 44.75 | 79.98 | 120.1 | 28.96 | 30.6 |  | 28.77 | 3731.25 | 30.5 | 18.04 | 78 | 31 | 12.157 |  | 18.04 | 0 | 0
|  | 1556 | 52 | 26 | 4 | 21 | 22.494 | 11.452 | 98.875 | 4.47 | 2.8219 | 2.077 | 3.08 | 49.49 | 52.57 | 98.83 | 526.65 | 0.39 | 338.83 | 24 | 0.17 | 32.05 | 14.958 | 307.874 | 56.79 | 7.36 | 19.99 | 20.09 | 2837.5 | 60.71 | 24.78 | 27.96 |  | 386 | 70.397 | 44.75 | 80.07 | 120.13 | 28.96 | 30.58 |  | 28.73 | 2707 | 27.5 | 18.82 | 78 | 31 | 12.549 |  | 18.82 | 0 | 0
|  | 1557 | 52 | 27 | 5 | 21 | 22.496 | 11.45 | 98.876 | 8.82 | 2.8214 | 2.027 | 2.68 | 49.58 | 52.26 | 98.92 | 514.19 | 0.06 | 338.822 | 24 | 0.147 | 32.04 | 14.764 | 298.009 | 57.02 | 6.21 | 19.99 | 20.09 | 2395.5 | 60.82 | 24.77 | 27.97 |  | 386 | 70.385 | 44.75 | 79.91 | 120.22 | 28.96 | 30.56 |  | 28.7 | 2707 | 25.5 | 18.43 | 78 | 31 | 12.549 |  | 18.43 | 0 | 0
|  | 1558 | 52 | 28 | 6 | 21 | 22.496 | 11.452 | 98.876 | 10.18 | 2.8147 | 2 | 2.35 | 49.63 | 51.98 | 99.05 | 502.6 | 0.01 | 338.693 | 23.99 | 0.163 | 32.02 | 15.178 | 270.414 | 57.2 | 5.06 | 19.99 | 20.09 | 1956.9 | 60.85 | 24.71 | 27.97 |  | 386 | 70.371 | 44.74 | 80.05 | 120.2 | 28.97 | 30.54 |  | 28.67 | 2232.75 | 22 | 18.43 | 78 | 31 | 14.902 |  | 18.43 | 0 | 0
|  | 1559 | 52 | 29 | 7 | 21 | 15.098 | 11.446 | 98.878 | 5.44 | 2.8019 | 1.953 | 2.14 | 49.68 | 51.82 | 98.87 | 493.04 | 0.28 | 338.726 | 24 | 0.159 | 32.02 | 16.901 | 228.694 | 57.34 | 4 | 20 | 20.09 | 1554 | 61 | 24.6 | 27.98 |  | 386 | 70.358 | 44.74 | 80.06 | 120.01 | 28.97 | 30.51 |  | 28.65 | 1808.5 | 20.5 | 18.82 | 78 | 31 | 16.078 |  | 18.82 | 0.08 | 1.56
|  | 1560 | 52 | 30 | 8 | 21 | 15.175 | 11.446 | 98.879 | 2.45 | 2.7971 | 1.892 | 1.97 | 49.73 | 51.69 | 99.22 | 485.72 | 0.47 | 338.623 | 24 | 0.155 | 32.01 | 19.183 | 188.747 | 57.4 | 3.07 | 20 | 20.09 | 1195.5 | 61.2 | 24.56 | 27.97 |  | 386 | 70.348 | 44.73 | 79.94 | 120.26 | 28.96 | 30.5 |  | 28.63 | 1414.75 | 20 | 18.82 | 78 | 31 | 18.039 |  | 18.82 | 0.04 | 3.91
|  | 1561 | 53 | 1 | 1 | 1 | 14.611 | 11.443 | 98.879 | 1.87 | 2.7946 | 1.878 | 1.87 | 49.76 | 51.63 | 99.03 | 479.77 | 0.47 | 338.641 | 23.99 | 0.178 | 32 | 21.662 | 150.587 | 57.33 | 2.43 | 19.99 | 20.08 | 944.4 | 61.39 | 24.54 | 27.97 |  | 386 | 70.315 | 44.73 | 80.16 | 120.2 | 28.96 | 30.48 |  | 28.61 | 1105.25 | 17.5 | 18.43 | 78 | 31 | 22.745 |  | 18.43 | 0.08 | 7.03
|  | 1562 | 53 | 2 | 2 | 1 | 13.98 | 11.44 | 98.879 | 3.45 | 2.8164 | 1.893 | 1.79 | 49.78 | 51.57 | 98.96 | 475.22 | 0.56 | 338.746 | 23.99 | 0.146 | 31.99 | 26.16 | 127.699 | 57.11 | 1.94 | 19.99 | 20.09 | 747.7 | 61.54 | 24.73 | 27.97 |  | 386 | 70.289 | 44.72 | 80 | 120.1 | 28.96 | 30.47 |  | 28.6 | 859.25 | 18 | 18.43 | 78 | 31 | 22.745 |  | 18.43 | 0.92 | 0.78
|  | 1563 | 53 | 3 | 3 | 1 | 14.224 | 11.44 | 98.878 | 6.57 | 2.8865 | 1.995 | 1.75 | 49.75 | 51.49 | 99.08 | 471.04 | 0.61 | 338.651 | 23.99 | 0.132 | 31.98 | 33.853 | 119.168 | 56.85 | 1.94 | 19.99 | 20.07 | 732.4 | 61.63 | 25.34 | 27.97 |  | 386 | 70.273 | 44.72 | 80.07 | 120.15 | 28.95 | 30.48 |  | 28.6 | 730.25 | 14.5 | 19.61 | 78 | 32 | 34.901 |  | 19.61 | 0.86 | -1.56
|  | 1564 | 53 | 4 | 4 | 1 | 14.715 | 11.445 | 98.877 | 8.3 | 2.8791 | 2.161 | 1.61 | 49.73 | 51.35 | 99.01 | 467.53 | 0.69 | 338.512 | 23.99 | 0.136 | 31.97 | 38.387 | 116.188 | 56.57 | 2.06 | 19.99 | 20.07 | 777.5 | 61.67 | 25.28 | 27.97 |  | 386 | 70.274 | 44.73 | 80.14 | 120.08 | 28.95 | 30.47 |  | 28.62 | 747.5 | 14 | 19.61 | 78 | 32 | 40.391 |  | 19.61 | 0.29 | 2.34
|  | 1565 | 53 | 5 | 5 | 1 | 14.455 | 11.447 | 98.877 | 8.08 | 2.8682 | 2.266 | 1.57 | 49.72 | 51.29 | 99.08 | 464.17 | 0.8 | 338.501 | 23.98 | 0.144 | 31.97 | 38.723 | 116.709 | 56.23 | 2.15 | 19.99 | 20.08 | 816.9 | 61.67 | 25.18 | 27.96 |  | 386 | 70.268 | 44.73 | 80.03 | 120.33 | 28.94 | 30.47 |  | 28.64 | 793.75 | 15 | 19.61 | 78 | 32 | 39.215 |  | 19.61 | 0.08 | 5.47
|  | 1566 | 53 | 6 | 6 | 1 | 14.198 | 11.445 | 98.876 | 7.43 | 2.8323 | 2.293 | 1.52 | 49.71 | 51.24 | 99.05 | 460.98 | 0.85 | 338.51 | 23.97 | 0.17 | 31.96 | 36.528 | 119.178 | 55.73 | 2.1 | 20 | 20.08 | 807.6 | 61.68 | 24.87 | 27.97 |  | 386 | 70.266 | 44.74 | 80.07 | 120.15 | 28.94 | 30.5 |  | 28.67 | 821.75 | 17 | 19.22 | 78 | 32 | 36.078 |  | 19.22 | 0.9 | 3.13
|  | 1567 | 53 | 7 | 7 | 1 | 14.178 | 11.441 | 98.877 | 7.45 | 2.8265 | 2.293 | 1.5 | 49.67 | 51.17 | 99.01 | 457.98 | 0.77 | 338.57 | 23.97 | 0.17 | 31.95 | 35.752 | 120.461 | 54.91 | 2.03 | 19.99 | 20.07 | 781.2 | 61.68 | 24.82 | 27.97 |  | 386 | 70.235 | 44.73 | 80.07 | 119.79 | 28.94 | 30.54 |  | 28.72 | 796 | 16 | 19.22 | 78 | 31 | 34.117 |  | 19.22 | 0.88 | 0
|  | 1568 | 53 | 8 | 1 | 12 | 14.452 | 11.44 | 98.877 | 7.9 | 2.8442 | 2.299 | 1.47 | 49.63 | 51.1 | 99.04 | 455.09 | 0.73 | 338.537 | 23.96 | 0.168 | 31.94 | 37.17 | 121.508 | 53.91 | 2.04 | 19.99 | 20.08 | 780.9 | 61.68 | 24.97 | 27.97 |  | 386 | 70.25 | 44.73 | 80.07 | 119.9 | 28.93 | 30.56 |  | 28.77 | 777.25 | 15 | 19.22 | 78 | 31 | 36.47 |  | 19.22 | 0.72 | -2.34
|  | 1569 | 53 | 9 | 2 | 12 | 15.192 | 11.445 | 98.874 | 8.05 | 2.9815 | 2.405 | 1.47 | 49.58 | 51.05 | 101.72 | 452.22 | 0.8 | 337.654 | 23.96 | 0.219 | 31.94 | 64.768 | 125.241 | 52.89 | 2.95 | 20 | 20.08 | 1075.7 | 61.68 | 26.18 | 27.97 |  | 386 | 70.249 | 44.74 | 80.11 | 120.1 | 28.92 | 30.56 |  | 28.81 | 822.5 | -10.5 | 27.45 | 78 | 32 | 54.901 |  | 27.45 | 0.04 | 0
|  | 1570 | 53 | 10 | 3 | 12 | 14.854 | 11.442 | 98.873 | 9.09 | 2.9354 | 2.613 | 1.49 | 49.5 | 50.99 | 104.14 | 452.2 | 1.82 | 336.708 | 23.97 | 0.219 | 31.94 | 80.526 | 146.691 | 51.95 | 4.43 | 20 | 20.08 | 1640.8 | 61.66 | 25.77 | 27.97 |  | 386 | 70.233 | 44.74 | 80.07 | 120.06 | 28.93 | 30.57 |  | 28.85 | 1240.5 | 2 | 31.76 | 78 | 32 | 90.587 |  | 31.76 | 0.02 | 1.56
|  | 1571 | 53 | 11 | 4 | 12 | 14.204 | 11.442 | 98.871 | 10.28 | 2.8772 | 2.841 | 1.63 | 49.47 | 51.1 | 106.77 | 458.01 | 3.28 | 335.897 | 23.96 | 0.173 | 31.96 | 80.103 | 211.61 | 50.97 | 6.34 | 20 | 20.08 | 2398.1 | 61.63 | 25.26 | 27.97 |  | 386 | 70.237 | 44.74 | 79.99 | 119.96 | 28.93 | 30.58 |  | 28.89 | 1912.5 | 17 | 31.37 | 78 | 31 | 82.352 |  | 31.37 | 0.08 | 7.81
|  | 1572 | 53 | 12 | 5 | 12 | 14.146 | 11.44 | 98.871 | 13.89 | 2.8511 | 2.949 | 1.94 | 49.42 | 51.36 | 102.75 | 466.35 | 4.58 | 336.098 | 23.96 | 0.221 | 32 | 62.571 | 270.262 | 49.76 | 7.31 | 20 | 20.08 | 2788.4 | 61.63 | 25.03 | 27.96 |  | 386 | 70.228 | 44.75 | 79.84 | 119.86 | 28.93 | 30.61 |  | 28.93 | 2860 | 28.5 | 27.06 | 78 | 31 | 52.156 |  | 27.06 | 0.88 | 1.56
|  | 1573 | 53 | 13 | 6 | 12 | 13.947 | 11.439 | 98.871 | 14.53 | 2.8769 | 2.966 | 2.25 | 49.39 | 51.64 | 108.03 | 471.91 | 4.3 | 334.968 | 23.96 | 0.134 | 32.02 | 62.816 | 295.399 | 50.02 | 8.48 | 20 | 20.08 | 3204.3 | 61.61 | 25.26 | 27.96 |  | 386 | 70.245 | 44.76 | 79.91 | 120.14 | 28.94 | 30.65 |  | 28.97 | 3329.5 | 27.5 | 30.2 | 78 | 31 | 63.92 |  | 30.2 | 0.06 | 6.25
|  | 1574 | 53 | 14 | 7 | 12 | 14.207 | 11.441 | 98.871 | 13.69 | 2.8574 | 3.01 | 2.41 | 49.36 | 51.77 | 109.22 | 479.52 | 5.04 | 334.652 | 23.96 | 0.123 | 32.02 | 63.42 | 308.072 | 51.34 | 9.45 | 20 | 20.07 | 3597.2 | 61.56 | 25.09 | 27.96 |  | 386 | 70.272 | 44.74 | 80.02 | 120 | 28.95 | 30.69 |  | 29 | 3329.5 | 29 | 30.98 | 78 | 31 | 63.92 |  | 30.98 | 0.86 | -3.13
|  | 1575 | 53 | 15 | 8 | 12 | 14.142 | 11.439 | 98.873 | 13.3 | 2.8512 | 3.047 | 2.63 | 49.34 | 51.96 | 109.5 | 489.41 | 5.97 | 334.396 | 23.96 | 0.117 | 32.02 | 62.027 | 316.541 | 52.42 | 10.43 | 20 | 20.08 | 3979.8 | 61.27 | 25.03 | 27.95 |  | 386 | 70.29 | 44.74 | 80.04 | 119.99 | 28.95 | 30.74 |  | 29.02 | 4062.5 | 30 | 30.98 | 78 | 31 | 60.391 |  | 30.98 | 0.43 | -5.47
|  | 1576 | 53 | 16 | 1 | 2 | 13.991 | 11.437 | 98.873 | 13.12 | 2.8526 | 3.027 | 2.86 | 49.33 | 52.2 | 107.87 | 499.91 | 6.27 | 334.534 | 23.97 | 0.181 | 32.04 | 59.614 | 321.811 | 53.1 | 11.18 | 20 | 20.08 | 4261.6 | 60.83 | 25.05 | 27.96 |  | 386 | 70.31 | 44.75 | 80.17 | 120.4 | 28.95 | 30.77 |  | 29.04 | 4295.25 | 31.5 | 31.76 | 78 | 31 | 48.627 |  | 31.76 | 0.29 | -5.47
|  | 1577 | 53 | 17 | 2 | 2 | 14.158 | 11.438 | 98.872 | 11.68 | 2.8336 | 2.912 | 3.07 | 49.34 | 52.41 | 104.04 | 509.74 | 6.32 | 335.35 | 23.96 | 0.226 | 32.08 | 50.083 | 324.217 | 53.61 | 11.21 | 20 | 20.08 | 4303.4 | 60.37 | 24.88 | 27.97 |  | 386 | 70.314 | 44.75 | 80.07 | 119.88 | 28.96 | 30.79 |  | 29.06 | 4295.25 | 36.5 | 27.84 | 78 | 31 | 48.627 |  | 27.84 | 0.88 | -16.41
|  | 1578 | 53 | 18 | 3 | 2 | 14.255 | 11.44 | 98.87 | 9.31 | 2.8346 | 2.727 | 3.29 | 49.34 | 52.63 | 103.75 | 516.13 | 5.27 | 335.745 | 23.96 | 0.226 | 32.08 | 44.805 | 324.193 | 54.07 | 11.18 | 20 | 20.1 | 4289.9 | 60.16 | 24.89 | 27.97 |  | 386 | 70.315 | 44.76 | 79.95 | 120.02 | 28.96 | 30.81 |  | 29.07 | 4304.5 | 36.5 | 27.45 | 78 | 31 | 41.176 |  | 27.45 | 0.8 | -17.97
|  | 1579 | 53 | 19 | 4 | 2 | 14.084 | 11.441 | 98.869 | 7.95 | 2.8874 | 2.591 | 3.24 | 49.33 | 52.58 | 103.85 | 521.37 | 4.47 | 335.959 | 23.97 | 0.213 | 32.08 | 43.125 | 323.561 | 54.47 | 11.36 | 20 | 20.08 | 4280.1 | 60.1 | 25.35 | 27.96 |  | 386 | 70.343 | 44.75 | 79.95 | 120.43 | 28.96 | 30.82 |  | 29.08 | 4280.25 | 36.5 | 27.45 | 78 | 31 | 42.352 |  | 27.45 | 0.12 | -13.28
|  | 1580 | 53 | 20 | 5 | 2 | 14.249 | 11.441 | 98.869 | 7.31 | 2.8228 | 2.518 | 3.24 | 49.33 | 52.58 | 104.55 | 521.37 | 4.36 | 335.534 | 23.97 | 0.209 | 32.08 | 43.864 | 322.946 | 54.47 | 11.15 | 20 | 20.08 | 4296.3 | 60.1 | 24.78 | 27.96 |  | 386 | 70.33 | 44.75 | 79.98 | 120.57 | 28.95 | 30.82 |  | 29.07 | 4280.25 | 35.5 | 27.84 | 78 | 31 | 42.352 |  | 27.84 | 0.78 | -15.63
|  | 1581 | 53 | 21 | 6 | 2 | 14.199 | 11.439 | 98.868 | 7.04 | 2.8309 | 2.492 | 3.25 | 49.33 | 52.58 | 104.1 | 526.16 | 4.54 | 335.668 | 23.98 | 0.225 | 32.09 | 43.903 | 322.722 | 54.86 | 11.26 | 20 | 20.09 | 4324.1 | 60.13 | 24.86 | 27.96 |  | 386 | 70.337 | 44.75 | 79.87 | 120.14 | 28.96 | 30.81 |  | 29.06 | 4310 | 36 | 28.24 | 78 | 31 | 44.313 |  | 28.24 | 0.59 | -17.97
|  | 1582 | 53 | 22 | 7 | 2 | 14.119 | 11.437 | 98.869 | 6.94 | 2.8067 | 2.465 | 3.34 | 49.37 | 52.71 | 103.58 | 535.61 | 4.57 | 336.029 | 24 | 0.229 | 32.12 | 42.259 | 322.003 | 55.57 | 11.1 | 19.99 | 20.07 | 4300.5 | 60.33 | 24.64 | 27.96 |  | 386 | 70.324 | 44.75 | 80.03 | 119.55 | 28.96 | 30.79 |  | 29.02 | 4295.25 | 37 | 27.45 | 78 | 31 | 40.391 |  | 27.45 | 0.08 | -13.28
|  | 1583 | 53 | 23 | 1 | 21 | 14.285 | 11.433 | 98.868 | 6.91 | 2.8914 | 2.445 | 3.34 | 49.37 | 52.71 | 103.17 | 535.61 | 4.36 | 336.063 | 24 | 0.293 | 32.12 | 41.161 | 321.605 | 55.57 | 11.38 | 19.99 | 20.07 | 4279 | 60.33 | 25.39 | 27.96 |  | 386 | 70.32 | 44.75 | 79.88 | 119.4 | 28.95 | 30.77 |  | 28.98 | 4295.25 | 37 | 27.45 | 78 | 31 | 40.391 |  | 27.45 | 0.86 | -17.97
|  | 1584 | 53 | 24 | 2 | 21 | 13.815 | 11.432 | 98.869 | 6.42 | 2.8608 | 2.388 | 3.28 | 49.42 | 52.7 | 98.71 | 539.4 | 4.05 | 338.002 | 24 | 0.368 | 32.11 | 25.293 | 319.88 | 55.87 | 10.23 | 19.98 | 20.08 | 3888.6 | 60.41 | 25.12 | 27.94 |  | 386 | 70.296 | 44.75 | 79.9 | 120.14 | 28.95 | 30.75 |  | 28.93 | 4199 | 32 | 20 | 78 | 31 | 24.313 |  | 20 | 0.9 | -19.53
|  | 1585 | 53 | 25 | 3 | 21 | 22.466 | 11.425 | 98.868 | 4.17 | 2.7918 | 2.201 | 3.21 | 49.52 | 52.73 | 98.53 | 532.64 | 1.98 | 338.585 | 24.01 | 0.226 | 32.11 | 17.226 | 314.843 | 56.49 | 8.53 | 19.97 | 20.08 | 3323.4 | 60.63 | 24.51 | 27.95 |  | 386 | 70.292 | 44.74 | 80.07 | 120.21 | 28.95 | 30.72 |  | 28.88 | 3188.25 | 30 | 18.43 | 78 | 31 | 12.549 |  | 18.43 | 0 | 0
|  | 1586 | 53 | 26 | 4 | 21 | 22.493 | 11.426 | 98.868 | 4.35 | 2.8653 | 2.103 | 3.21 | 49.52 | 52.73 | 98.76 | 532.64 | 0.55 | 338.825 | 24.01 | 0.149 | 32.11 | 14.823 | 308.329 | 56.49 | 7.56 | 19.97 | 20.08 | 2868.9 | 60.63 | 25.16 | 27.95 |  | 386 | 70.288 | 44.74 | 80.02 | 120.18 | 28.94 | 30.7 |  | 28.84 | 3188.25 | 27.5 | 18.43 | 78 | 31 | 12.549 |  | 18.43 | 0 | 0
|  | 1587 | 53 | 27 | 5 | 21 | 22.495 | 11.426 | 98.869 | 9.41 | 2.8313 | 2.079 | 2.9 | 49.58 | 52.48 | 98.89 | 519.96 | 0.07 | 338.849 | 24.02 | 0.16 | 32.11 | 14.759 | 297.141 | 56.76 | 6.19 | 19.97 | 20.07 | 2377.7 | 60.73 | 24.86 | 27.96 |  | 386 | 70.258 | 44.74 | 79.92 | 120.29 | 28.95 | 30.66 |  | 28.81 | 2691.25 | 25 | 18.43 | 78 | 31 | 14.117 |  | 18.43 | 0 | 0
|  | 1588 | 53 | 28 | 6 | 21 | 19.892 | 11.429 | 98.87 | 10.03 | 2.812 | 2.054 | 2.57 | 49.64 | 52.21 | 99.01 | 507.73 | 0.01 | 338.736 | 24.03 | 0.154 | 32.1 | 15.586 | 267.47 | 56.94 | 4.9 | 19.96 | 20.06 | 1896.1 | 60.78 | 24.69 | 27.96 |  | 386 | 70.252 | 44.73 | 80.14 | 119.92 | 28.96 | 30.63 |  | 28.79 | 1792 | 22 | 18.82 | 78 | 31 | 16.47 |  | 18.82 | 0 | 0
|  | 1589 | 53 | 29 | 7 | 21 | 15.12 | 11.436 | 98.87 | 5.75 | 2.8039 | 2.032 | 2.27 | 49.69 | 51.95 | 98.95 | 497.2 | 0.28 | 338.629 | 24.02 | 0.154 | 32.09 | 16.639 | 230.128 | 57.03 | 3.96 | 19.96 | 20.06 | 1535.4 | 60.92 | 24.62 | 27.96 |  | 386 | 70.286 | 44.73 | 80.04 | 120.04 | 28.95 | 30.61 |  | 28.77 | 1792 | 20 | 18.43 | 78 | 31 | 16.47 |  | 18.43 | 0.06 | 1.56
|  | 1590 | 53 | 30 | 8 | 21 | 15.07 | 11.433 | 98.87 | 2.62 | 2.7863 | 1.979 | 2.08 | 49.71 | 51.79 | 99.28 | 489.32 | 0.5 | 338.696 | 24.04 | 0.169 | 32.08 | 19.118 | 186.044 | 56.99 | 3 | 19.96 | 20.05 | 1172.4 | 61.21 | 24.46 | 27.96 |  | 386 | 70.3 | 44.73 | 79.98 | 119.84 | 28.95 | 30.59 |  | 28.75 | 1402.25 | 19 | 18.43 | 78 | 31 | 18.823 |  | 18.43 | 0.02 | 4.69
|  | 1591 | 54 | 1 | 1 | 1 | 14.593 | 11.438 | 98.87 | 2.28 | 2.8152 | 1.978 | 1.94 | 49.73 | 51.67 | 99.04 | 482.7 | 0.5 | 338.694 | 24.03 | 0.155 | 32.07 | 22.973 | 147.542 | 56.83 | 2.36 | 19.96 | 20.06 | 912.9 | 61.44 | 24.72 | 27.96 |  | 386 | 70.305 | 44.72 | 79.8 | 120.27 | 28.95 | 30.57 |  | 28.74 | 877.25 | 19.5 | 18.82 | 78 | 31 | 27.058 |  | 18.82 | 0.06 | 7.03
|  | 1592 | 54 | 2 | 2 | 1 | 13.957 | 11.44 | 98.868 | 3.44 | 2.8259 | 2.039 | 1.84 | 49.74 | 51.58 | 99.05 | 477.6 | 0.58 | 338.617 | 24.03 | 0.143 | 32.06 | 27.782 | 126.044 | 56.55 | 2.11 | 19.96 | 20.06 | 810.2 | 61.61 | 24.81 | 27.96 |  | 386 | 70.314 | 44.73 | 79.69 | 119.67 | 28.95 | 30.56 |  | 28.74 | 877.25 | 18 | 18.82 | 78 | 32 | 27.058 |  | 18.82 | 0.92 | 1.56
|  | 1593 | 54 | 3 | 3 | 1 | 14.222 | 11.443 | 98.87 | 5.52 | 2.8776 | 2.146 | 1.72 | 49.75 | 51.47 | 99.07 | 473.38 | 0.67 | 338.548 | 24.03 | 0.132 | 32.05 | 34.096 | 116.559 | 56.2 | 2.11 | 19.96 | 20.05 | 796.1 | 61.73 | 25.27 | 27.97 |  | 386 | 70.303 | 44.73 | 80.01 | 119.83 | 28.95 | 30.56 |  | 28.76 | 795.25 | 15 | 19.22 | 78 | 32 | 34.117 |  | 19.22 | 0.86 | -1.56
|  | 1594 | 54 | 4 | 4 | 1 | 14.642 | 11.446 | 98.872 | 6.59 | 2.8563 | 2.257 | 1.63 | 49.74 | 51.37 | 99.13 | 469.92 | 0.72 | 338.501 | 24.02 | 0.139 | 32.04 | 37.014 | 114.126 | 55.83 | 2.15 | 19.95 | 20.05 | 816.8 | 61.81 | 25.08 | 27.96 |  | 386 | 70.308 | 44.73 | 79.84 | 120.04 | 28.94 | 30.55 |  | 28.77 | 822.5 | 15 | 19.61 | 78 | 32 | 37.254 |  | 19.61 | 0.45 | -3.91
|  | 1595 | 54 | 5 | 5 | 1 | 14.476 | 11.444 | 98.872 | 6.77 | 2.8574 | 2.301 | 1.59 | 49.72 | 51.31 | 99.17 | 466.67 | 0.79 | 338.481 | 24.02 | 0.144 | 32.03 | 37.557 | 116.298 | 55.33 | 2.2 | 19.96 | 20.04 | 835.8 | 61.86 | 25.09 | 27.97 |  | 386 | 70.307 | 44.73 | 79.76 | 119.77 | 28.94 | 30.54 |  | 28.79 | 822.5 | 16 | 19.61 | 78 | 32 | 37.254 |  | 19.61 | 0.08 | 4.69
|  | 1596 | 54 | 6 | 6 | 1 | 14.246 | 11.444 | 98.873 | 6.54 | 2.852 | 2.317 | 1.53 | 49.7 | 51.23 | 99.14 | 463.51 | 0.82 | 338.513 | 24.01 | 0.156 | 32.01 | 37.288 | 119.143 | 54.78 | 2.23 | 19.95 | 20.04 | 849.1 | 61.88 | 25.04 | 27.96 |  | 386 | 70.312 | 44.71 | 79.89 | 120.32 | 28.93 | 30.52 |  | 28.82 | 845.25 | 16.5 | 19.61 | 78 | 32 | 36.47 |  | 19.61 | 0.84 | 2.34
|  | 1597 | 54 | 7 | 7 | 1 | 14.359 | 11.446 | 98.873 | 6.32 | 2.8287 | 2.313 | 1.5 | 49.69 | 51.19 | 99.07 | 460.57 | 0.84 | 338.587 | 24.01 | 0.179 | 32.01 | 36.034 | 121.87 | 53.98 | 2.2 | 19.95 | 20.04 | 844.2 | 61.89 | 24.84 | 27.96 |  | 386 | 70.28 | 44.73 | 80.11 | 120.24 | 28.93 | 30.51 |  | 28.86 | 850.75 | 17.5 | 19.22 | 78 | 32 | 36.078 |  | 19.22 | 0.76 | -0.78
|  | 1598 | 54 | 8 | 1 | 12 | 14.411 | 11.451 | 98.874 | 6.33 | 2.8378 | 2.297 | 1.49 | 49.64 | 51.12 | 99.07 | 457.76 | 0.77 | 338.519 | 24.01 | 0.207 | 32.01 | 35.332 | 122.706 | 53.02 | 2.12 | 19.96 | 20.04 | 811.5 | 61.9 | 24.92 | 27.97 |  | 386 | 70.285 | 44.73 | 80.02 | 120.09 | 28.93 | 30.5 |  | 28.91 | 831.25 | 17 | 19.22 | 78 | 31 | 33.333 |  | 19.22 | 0.39 | 3.13
|  | 1599 | 54 | 9 | 2 | 12 | 15.172 | 11.449 | 98.874 | 6.86 | 2.988 | 2.386 | 1.48 | 49.59 | 51.07 | 101.74 | 455.03 | 0.77 | 337.617 | 24.02 | 0.246 | 32 | 64.834 | 125.496 | 52.04 | 2.96 | 19.95 | 20.04 | 1077.3 | 61.89 | 26.24 | 27.97 |  | 386 | 70.28 | 44.73 | 79.84 | 120.16 | 28.93 | 30.48 |  | 28.95 | 842.75 | -10 | 27.45 | 78 | 32 | 52.156 |  | 27.45 | 0.04 | 0
|  | 1600 | 54 | 10 | 3 | 12 | 14.956 | 11.449 | 98.875 | 8.39 | 2.9411 | 2.6 | 1.48 | 49.54 | 51.02 | 104.43 | 452.78 | 1.79 | 336.67 | 24 | 0.222 | 31.98 | 80.287 | 148.285 | 51.14 | 4.39 | 19.95 | 20.03 | 1624.1 | 61.85 | 25.82 | 27.95 |  | 386 | 70.281 | 44.73 | 79.8 | 119.68 | 28.92 | 30.46 |  | 28.96 | 1236.5 | 2 | 30.98 | 78 | 32 | 90.195 |  | 30.98 | 0.02 | 1.56
|  | 1601 | 54 | 11 | 4 | 12 | 14.448 | 11.45 | 98.875 | 9.74 | 2.8668 | 2.772 | 1.55 | 49.48 | 51.03 | 104.76 | 456.19 | 3.17 | 336.473 | 24 | 0.215 | 32.01 | 75.587 | 204.303 | 50.4 | 6.03 | 19.94 | 20.03 | 2286 | 61.79 | 25.17 | 27.96 |  | 386 | 70.255 | 44.73 | 80.18 | 119.96 | 28.93 | 30.44 |  | 28.98 | 1892.75 | 21.5 | 28.24 | 78 | 32 | 82.744 |  | 28.24 | 0.35 | 7.81
|  | 1602 | 54 | 12 | 5 | 12 | 14.032 | 11.449 | 98.876 | 13.09 | 2.8553 | 2.952 | 1.85 | 49.43 | 51.28 | 104.99 | 462.87 | 4.16 | 335.984 | 23.99 | 0.219 | 32.01 | 67.598 | 265.45 | 49.74 | 7.35 | 19.94 | 20.03 | 2800.5 | 61.72 | 25.07 | 27.96 |  | 386 | 70.251 | 44.73 | 80.24 | 120.02 | 28.93 | 30.45 |  | 28.99 | 2488.25 | 26.5 | 29.41 | 78 | 31 | 65.881 |  | 29.41 | 0.88 | 5.47
|  | 1603 | 54 | 13 | 6 | 12 | 14.294 | 11.453 | 98.876 | 13.87 | 2.8637 | 2.951 | 2.11 | 49.41 | 51.52 | 105.31 | 469.61 | 4.64 | 335.748 | 24 | 0.18 | 32.03 | 59.274 | 293.734 | 49.37 | 8.15 | 19.95 | 20.03 | 3096.5 | 61.68 | 25.14 | 27.97 |  | 386 | 70.238 | 44.74 | 80.2 | 119.78 | 28.95 | 30.5 |  | 29.01 | 2913.25 | 29.5 | 27.84 | 78 | 31 | 53.332 |  | 27.84 | 0.84 | -0.78
|  | 1604 | 54 | 14 | 7 | 12 | 14.027 | 11.45 | 98.875 | 13.01 | 2.8558 | 2.971 | 2.38 | 49.38 | 51.76 | 109.12 | 475.71 | 4.72 | 335.045 | 24 | 0.125 | 32.02 | 61.667 | 306.43 | 50.49 | 9.23 | 19.94 | 20.03 | 3516.9 | 61.66 | 25.07 | 27.96 |  | 386 | 70.248 | 44.73 | 79.84 | 119.92 | 28.95 | 30.55 |  | 29.04 | 3243.75 | 29 | 30.59 | 78 | 31 | 61.96 |  | 30.59 | 0.92 | -0.78
|  | 1605 | 54 | 15 | 8 | 12 | 14.283 | 11.449 | 98.875 | 12.86 | 2.8482 | 3.038 | 2.51 | 49.36 | 51.87 | 110.09 | 483.7 | 5.71 | 334.65 | 24 | 0.138 | 32.04 | 62.279 | 315.43 | 51.83 | 10.21 | 19.93 | 20.03 | 3898.3 | 61.44 | 25.01 | 27.96 |  | 386 | 70.268 | 44.73 | 80.12 | 119.79 | 28.95 | 30.6 |  | 29.07 | 3665.5 | 29.5 | 31.37 | 78 | 31 | 62.744 |  | 31.37 | 0.7 | -8.59
|  | 1606 | 54 | 16 | 1 | 2 | 14.129 | 11.454 | 98.875 | 12.91 | 2.8555 | 3.036 | 2.72 | 49.35 | 52.07 | 110.25 | 493.63 | 6.25 | 334.322 | 24 | 0.114 | 32.06 | 60.62 | 320.687 | 52.7 | 10.99 | 19.94 | 20.03 | 4184.1 | 61.01 | 25.07 | 27.97 |  | 386 | 70.293 | 44.74 | 80.05 | 120.57 | 28.96 | 30.64 |  | 29.08 | 4006.25 | 30.5 | 31.37 | 78 | 31 | 57.646 |  | 31.37 | 0.49 | -7.03
|  | 1607 | 54 | 17 | 2 | 2 | 14.101 | 11.453 | 98.875 | 12.15 | 2.8472 | 2.958 | 2.95 | 49.33 | 52.28 | 104.9 | 503.8 | 6.35 | 335.428 | 24 | 0.217 | 32.07 | 53.255 | 323.664 | 53.39 | 11.3 | 19.94 | 20.03 | 4318.2 | 60.51 | 25 | 27.97 |  | 386 | 70.3 | 44.74 | 80.29 | 120.28 | 28.96 | 30.67 |  | 29.09 | 4275.75 | 35.5 | 28.63 | 78 | 31 | 55.685 |  | 28.63 | 0.88 | -15.63
|  | 1608 | 54 | 18 | 3 | 2 | 14.127 | 11.451 | 98.876 | 9.71 | 2.8323 | 2.778 | 3.09 | 49.34 | 52.43 | 103.59 | 512.73 | 5.58 | 335.917 | 24.01 | 0.228 | 32.06 | 45.51 | 324.601 | 53.97 | 11.19 | 19.93 | 20.02 | 4298.5 | 60.21 | 24.87 | 27.97 |  | 386 | 70.319 | 44.74 | 80.19 | 119.44 | 28.96 | 30.7 |  | 29.08 | 4319.5 | 37 | 27.45 | 78 | 31 | 41.176 |  | 27.45 | 0.1 | -14.06
|  | 1609 | 54 | 19 | 4 | 2 | 14.294 | 11.452 | 98.875 | 8.13 | 2.8761 | 2.627 | 3.25 | 49.34 | 52.59 | 103.76 | 518.59 | 4.55 | 335.923 | 24.01 | 0.221 | 32.07 | 43.025 | 323.824 | 54.51 | 11.31 | 19.92 | 20.02 | 4278.2 | 60.13 | 25.25 | 27.97 |  | 386 | 70.352 | 44.75 | 79.91 | 119.86 | 28.96 | 30.72 |  | 29.05 | 4289.75 | 36.5 | 27.45 | 78 | 31 | 40.391 |  | 27.45 | 0.86 | -17.97
|  | 1610 | 54 | 20 | 5 | 2 | 14.062 | 11.45 | 98.874 | 7.4 | 2.8031 | 2.538 | 3.29 | 49.32 | 52.61 | 104.59 | 523.42 | 4.28 | 335.696 | 24 | 0.204 | 32.07 | 44.091 | 323.014 | 54.95 | 11.1 | 19.91 | 20 | 4305 | 60.13 | 24.61 | 27.96 |  | 386 | 70.364 | 44.73 | 80.14 | 119.87 | 28.95 | 30.73 |  | 29 | 4289.75 | 35.5 | 28.24 | 78 | 31 | 43.137 |  | 28.24 | 0.12 | -11.72
|  | 1611 | 54 | 21 | 6 | 2 | 14.227 | 11.452 | 98.873 | 7.05 | 2.8776 | 2.493 | 3.22 | 49.33 | 52.56 | 103.95 | 528.39 | 4.56 | 335.826 | 24.01 | 0.227 | 32.09 | 43.662 | 322.443 | 55.39 | 11.43 | 19.91 | 20.01 | 4319.9 | 60.22 | 25.27 | 27.97 |  | 386 | 70.403 | 44.73 | 80.11 | 120.15 | 28.95 | 30.72 |  | 28.95 | 4314.75 | 36.5 | 27.84 | 78 | 31 | 40.784 |  | 27.84 | 0.9 | -16.41
|  | 1612 | 54 | 22 | 7 | 2 | 14.222 | 11.453 | 98.871 | 6.95 | 2.7893 | 2.464 | 3.31 | 49.37 | 52.69 | 103.55 | 533.19 | 4.55 | 336.034 | 24.03 | 0.23 | 32.09 | 42.301 | 322.01 | 55.73 | 11.04 | 19.91 | 20.01 | 4302.8 | 60.29 | 24.49 | 27.97 |  | 386 | 70.439 | 44.73 | 80.14 | 119.98 | 28.95 | 30.71 |  | 28.91 | 4314.75 | 37 | 27.45 | 78 | 31 | 40.784 |  | 27.45 | 0.57 | -18.75
|  | 1613 | 54 | 23 | 1 | 21 | 14.233 | 11.453 | 98.871 | 6.91 | 2.8924 | 2.445 | 3.35 | 49.4 | 52.74 | 102.66 | 537.3 | 4.32 | 336.361 | 24.02 | 0.301 | 32.08 | 40.594 | 321.158 | 56.05 | 11.36 | 19.9 | 20 | 4270.5 | 60.35 | 25.4 | 27.96 |  | 386 | 70.45 | 44.71 | 80.06 | 119.9 | 28.95 | 30.69 |  | 28.88 | 4208.5 | 37 | 27.45 | 78 | 31 | 26.274 |  | 27.45 | 0.29 | -12.5
|  | 1614 | 54 | 24 | 2 | 21 | 13.97 | 11.455 | 98.872 | 6.33 | 2.8203 | 2.383 | 3.35 | 49.44 | 52.8 | 98.57 | 540.98 | 3.95 | 338.099 | 24.03 | 0.357 | 32.09 | 25.16 | 319.572 | 56.36 | 9.97 | 19.9 | 19.99 | 3844.4 | 60.45 | 24.76 | 27.96 |  | 386 | 70.465 | 44.71 | 79.99 | 120.56 | 28.95 | 30.67 |  | 28.84 | 3705.25 | 32 | 19.61 | 78 | 31 | 12.157 |  | 19.61 | 0.9 | -20.31
|  | 1615 | 54 | 25 | 3 | 21 | 22.477 | 11.447 | 98.872 | 4.12 | 2.8218 | 2.213 | 3.3 | 49.5 | 52.8 | 98.15 | 538.11 | 2.11 | 338.676 | 24.03 | 0.25 | 32.09 | 17.416 | 315.14 | 56.65 | 8.77 | 19.88 | 19.98 | 3380.6 | 60.57 | 24.78 | 27.95 |  | 386 | 70.461 | 44.71 | 80.11 | 120.34 | 28.95 | 30.65 |  | 28.8 | 3705.25 | 30 | 18.43 | 78 | 31 | 12.157 |  | 18.43 | 0 | 0
|  | 1616 | 54 | 26 | 4 | 21 | 22.494 | 11.448 | 98.872 | 4.55 | 2.8202 | 2.1 | 3.04 | 49.57 | 52.61 | 98.87 | 526.49 | 0.36 | 338.835 | 24.03 | 0.152 | 32.1 | 15.019 | 307.883 | 56.93 | 7.33 | 19.88 | 19.99 | 2826.4 | 60.69 | 24.76 | 27.96 |  | 386 | 70.458 | 44.71 | 79.93 | 120.35 | 28.94 | 30.63 |  | 28.76 | 2697.5 | 27.5 | 18.82 | 78 | 31 | 13.333 |  | 18.82 | 0 | 0
|  | 1617 | 54 | 27 | 5 | 21 | 22.496 | 11.451 | 98.87 | 9.48 | 2.819 | 2.052 | 2.67 | 49.63 | 52.31 | 99.03 | 513.98 | 0.04 | 338.861 | 24.03 | 0.154 | 32.09 | 14.861 | 296.26 | 57.17 | 6.05 | 19.88 | 19.98 | 2335.9 | 60.78 | 24.75 | 27.96 |  | 386 | 70.444 | 44.71 | 79.76 | 119.99 | 28.94 | 30.6 |  | 28.72 | 2221 | 25.5 | 18.43 | 78 | 31 | 14.902 |  | 18.43 | 0 | 0
|  | 1618 | 54 | 28 | 6 | 21 | 22.398 | 11.451 | 98.869 | 10.13 | 2.8139 | 1.999 | 2.35 | 49.67 | 52.01 | 99.16 | 502.44 | 0.01 | 338.653 | 24.02 | 0.156 | 32.07 | 15.301 | 269.888 | 57.33 | 5.03 | 19.86 | 19.97 | 1944.1 | 60.85 | 24.71 | 27.95 |  | 386 | 70.424 | 44.69 | 79.94 | 120.09 | 28.95 | 30.57 |  | 28.69 | 2221 | 22 | 18.43 | 78 | 31 | 14.902 |  | 18.43 | 0 | 0
|  | 1619 | 54 | 29 | 7 | 21 | 15.01 | 11.454 | 98.867 | 5.33 | 2.8037 | 1.934 | 2.12 | 49.71 | 51.83 | 99.03 | 493.13 | 0.32 | 338.619 | 24.03 | 0.163 | 32.06 | 17.089 | 227.891 | 57.45 | 4 | 19.86 | 19.98 | 1552.4 | 61.08 | 24.62 | 27.95 |  | 386 | 70.387 | 44.71 | 80.05 | 120.1 | 28.94 | 30.55 |  | 28.66 | 1803 | 20.5 | 18.82 | 78 | 31 | 16.862 |  | 18.82 | 0.18 | 1.56
|  | 1620 | 54 | 30 | 8 | 21 | 15.135 | 11.453 | 98.865 | 2.43 | 2.8018 | 1.847 | 2 | 49.75 | 51.75 | 99.29 | 486.21 | 0.56 | 338.675 | 24.03 | 0.16 | 32.05 | 19.461 | 184.016 | 57.46 | 3.01 | 19.85 | 19.96 | 1168 | 61.32 | 24.6 | 27.96 |  | 386 | 70.35 | 44.71 | 80.07 | 119.66 | 28.94 | 30.53 |  | 28.64 | 1104.5 | 20 | 18.82 | 78 | 31 | 21.96 |  | 18.82 | 0.04 | 4.69
|  | 1621 | 55 | 1 | 1 | 1 | 14.563 | 11.454 | 98.865 | 1.81 | 2.7953 | 1.823 | 1.88 | 49.76 | 51.63 | 99.05 | 480.39 | 0.59 | 338.717 | 24.02 | 0.168 | 32.04 | 21.922 | 149.864 | 57.33 | 2.44 | 19.86 | 19.95 | 950.9 | 61.49 | 24.54 | 27.95 |  | 386 | 70.331 | 44.71 | 80.22 | 120.12 | 28.94 | 30.51 |  | 28.63 | 1104.5 | 18.5 | 18.43 | 78 | 31 | 21.96 |  | 18.43 | 0.08 | 7.03
|  | 1622 | 55 | 2 | 2 | 1 | 13.979 | 11.458 | 98.866 | 3.09 | 2.8178 | 1.829 | 1.8 | 49.78 | 51.58 | 98.97 | 475.85 | 0.62 | 338.655 | 24.02 | 0.154 | 32.02 | 25.987 | 125.239 | 57.08 | 2.01 | 19.85 | 19.95 | 774.1 | 61.62 | 24.74 | 27.95 |  | 386 | 70.303 | 44.72 | 79.92 | 119.92 | 28.93 | 30.51 |  | 28.63 | 878.75 | 17 | 18.43 | 78 | 32 | 24.705 |  | 18.43 | 0.92 | 0.78
|  | 1623 | 55 | 3 | 3 | 1 | 14.184 | 11.459 | 98.867 | 6.22 | 2.8732 | 1.926 | 1.73 | 49.78 | 51.51 | 99.04 | 471.79 | 0.56 | 338.558 | 24.02 | 0.137 | 32.02 | 33.34 | 116.171 | 56.81 | 1.94 | 19.86 | 19.95 | 734.7 | 61.74 | 25.23 | 27.95 |  | 386 | 70.261 | 44.72 | 80.22 | 120.01 | 28.93 | 30.51 |  | 28.63 | 740.5 | 15 | 19.22 | 78 | 32 | 39.607 |  | 19.22 | 0.88 | -1.56
|  | 1624 | 55 | 4 | 4 | 1 | 14.659 | 11.457 | 98.869 | 8.03 | 2.8595 | 2.072 | 1.62 | 49.75 | 51.38 | 99.08 | 468.36 | 0.59 | 338.455 | 24.01 | 0.135 | 32 | 37.58 | 114.051 | 56.48 | 2.01 | 19.85 | 19.94 | 764.2 | 61.82 | 25.11 | 27.95 |  | 386 | 70.231 | 44.72 | 80.16 | 120.2 | 28.92 | 30.51 |  | 28.65 | 740.5 | 14 | 19.22 | 78 | 32 | 39.607 |  | 19.22 | 0.41 | 1.56
|  | 1625 | 55 | 5 | 5 | 1 | 14.521 | 11.456 | 98.869 | 8.2 | 2.8589 | 2.218 | 1.54 | 49.76 | 51.29 | 99.12 | 465.04 | 0.73 | 338.469 | 24.01 | 0.143 | 32 | 38.816 | 117.325 | 56.11 | 2.13 | 19.86 | 19.95 | 808.4 | 61.86 | 25.1 | 27.96 |  | 386 | 70.192 | 44.72 | 80.32 | 119.79 | 28.91 | 30.5 |  | 28.68 | 781.25 | 14.5 | 19.61 | 78 | 32 | 39.215 |  | 19.61 | 0.08 | 4.69
|  | 1626 | 55 | 6 | 6 | 1 | 14.264 | 11.455 | 98.87 | 7.51 | 2.8473 | 2.281 | 1.48 | 49.74 | 51.22 | 99.13 | 461.81 | 0.81 | 338.499 | 24 | 0.18 | 31.98 | 37.603 | 120.711 | 55.56 | 2.17 | 19.85 | 19.93 | 830.7 | 61.88 | 25 | 27.94 |  | 386 | 70.163 | 44.71 | 80.15 | 120.04 | 28.91 | 30.53 |  | 28.72 | 823.25 | 16 | 19.61 | 78 | 32 | 33.333 |  | 19.61 | 0.66 | 3.13
|  | 1627 | 55 | 7 | 7 | 1 | 14.181 | 11.454 | 98.87 | 7.07 | 2.8243 | 2.293 | 1.46 | 49.74 | 51.19 | 99.07 | 458.79 | 0.83 | 338.534 | 24.01 | 0.178 | 31.98 | 35.671 | 122.547 | 54.76 | 2.08 | 19.86 | 19.94 | 802 | 61.92 | 24.8 | 27.96 |  | 386 | 70.134 | 44.73 | 79.72 | 119.76 | 28.91 | 30.55 |  | 28.76 | 823.25 | 17 | 19.22 | 78 | 32 | 33.333 |  | 19.22 | 0.88 | 0
|  | 1628 | 55 | 8 | 1 | 12 | 14.336 | 11.451 | 98.871 | 7.49 | 2.8446 | 2.29 | 1.46 | 49.68 | 51.13 | 99.03 | 455.9 | 0.73 | 338.489 | 23.99 | 0.168 | 31.97 | 36.024 | 121.775 | 53.73 | 2.03 | 19.85 | 19.93 | 774.2 | 61.93 | 24.98 | 27.96 |  | 386 | 70.159 | 44.73 | 79.73 | 119.66 | 28.91 | 30.57 |  | 28.81 | 789.75 | 16 | 19.22 | 78 | 32 | 34.117 |  | 19.22 | 0.8 | -2.34
|  | 1629 | 55 | 9 | 2 | 12 | 15.018 | 11.455 | 98.87 | 7.98 | 2.9912 | 2.409 | 1.47 | 49.61 | 51.09 | 102.14 | 453.05 | 0.8 | 337.542 | 23.99 | 0.244 | 31.97 | 67.617 | 125.263 | 52.63 | 3.07 | 19.85 | 19.94 | 1114.6 | 61.93 | 26.26 | 27.96 |  | 386 | 70.132 | 44.74 | 79.88 | 120 | 28.91 | 30.58 |  | 28.87 | 1236.5 | -11.5 | 28.24 | 78 | 32 | 90.979 |  | 28.24 | 0.02 | 0
|  | 1630 | 55 | 10 | 3 | 12 | 14.829 | 11.461 | 98.868 | 9.04 | 2.9304 | 2.611 | 1.5 | 49.54 | 51.04 | 104.3 | 453.74 | 1.86 | 336.666 | 23.98 | 0.21 | 31.97 | 80.662 | 145.48 | 51.64 | 4.45 | 19.85 | 19.92 | 1650.8 | 61.91 | 25.73 | 27.96 |  | 386 | 70.131 | 44.74 | 80.09 | 119.62 | 28.9 | 30.57 |  | 28.92 | 1236.5 | 2 | 31.76 | 78 | 32 | 90.979 |  | 31.76 | 0.02 | 1.56
|  | 1631 | 55 | 11 | 4 | 12 | 14.174 | 11.454 | 98.866 | 10.36 | 2.8856 | 2.855 | 1.71 | 49.47 | 51.18 | 107.06 | 459.87 | 3.27 | 335.853 | 23.99 | 0.171 | 31.96 | 80.127 | 211.6 | 50.74 | 6.37 | 19.84 | 19.93 | 2401.4 | 61.89 | 25.34 | 27.96 |  | 386 | 70.165 | 44.74 | 80.13 | 120.19 | 28.9 | 30.57 |  | 28.96 | 1915.5 | 18 | 31.37 | 78 | 32 | 82.352 |  | 31.37 | 0.06 | 7.81
|  | 1632 | 55 | 12 | 5 | 12 | 14.188 | 11.454 | 98.864 | 14.03 | 2.8526 | 2.952 | 2.01 | 49.42 | 51.42 | 103.1 | 468.15 | 4.61 | 335.972 | 23.99 | 0.213 | 31.99 | 63.048 | 270.5 | 49.65 | 7.35 | 19.85 | 19.93 | 2800.9 | 61.85 | 25.05 | 27.96 |  | 386 | 70.184 | 44.75 | 80 | 119.97 | 28.91 | 30.6 |  | 29.01 | 2877.25 | 28 | 27.06 | 78 | 31 | 52.548 |  | 27.06 | 0.88 | 1.56
|  | 1633 | 55 | 13 | 6 | 12 | 14.012 | 11.45 | 98.864 | 14.62 | 2.8567 | 2.962 | 2.32 | 49.4 | 51.73 | 107.81 | 473.72 | 4.55 | 335 | 23.99 | 0.129 | 32 | 62.139 | 293.973 | 50.1 | 8.3 | 19.85 | 19.93 | 3158.3 | 61.81 | 25.08 | 27.96 |  | 386 | 70.198 | 44.76 | 80.02 | 119.73 | 28.92 | 30.64 |  | 29.05 | 2877.25 | 27.5 | 29.8 | 78 | 31 | 52.548 |  | 29.8 | 0.1 | 6.25
|  | 1634 | 55 | 14 | 7 | 12 | 14.194 | 11.451 | 98.865 | 13.69 | 2.8583 | 3.007 | 2.45 | 49.37 | 51.82 | 109.78 | 481.48 | 5.26 | 334.505 | 23.99 | 0.114 | 32.02 | 63.841 | 308.2 | 51.47 | 9.48 | 19.85 | 19.93 | 3607.8 | 61.72 | 25.1 | 27.95 |  | 386 | 70.243 | 44.75 | 79.92 | 120.42 | 28.93 | 30.69 |  | 29.09 | 3324 | 29 | 31.37 | 78 | 31 | 63.92 |  | 31.37 | 0.84 | -3.91
|  | 1635 | 55 | 15 | 8 | 12 | 14.097 | 11.454 | 98.866 | 13.36 | 2.8586 | 3.049 | 2.67 | 49.36 | 52.03 | 109.55 | 491.41 | 6.06 | 334.339 | 24 | 0.11 | 32.02 | 61.758 | 316.425 | 52.5 | 10.46 | 19.85 | 19.93 | 3979.1 | 61.41 | 25.1 | 27.95 |  | 386 | 70.263 | 44.76 | 80.24 | 120.11 | 28.94 | 30.73 |  | 29.12 | 4067 | 30 | 30.98 | 78 | 31 | 60.783 |  | 30.98 | 0.25 | -5.47
|  | 1636 | 55 | 16 | 1 | 2 | 13.965 | 11.452 | 98.867 | 13.18 | 2.8484 | 3.034 | 2.67 | 49.36 | 52.03 | 108.88 | 491.41 | 6.26 | 334.333 | 24 | 0.153 | 32.02 | 60.12 | 321.021 | 52.5 | 11.09 | 19.85 | 19.93 | 4236.2 | 61.41 | 25.01 | 27.95 |  | 386 | 70.263 | 44.76 | 80.11 | 119.83 | 28.94 | 30.76 |  | 29.14 | 4067 | 31 | 31.76 | 78 | 31 | 60.783 |  | 31.76 | 0.21 | -6.25
|  | 1637 | 55 | 17 | 2 | 2 | 14.168 | 11.451 | 98.869 | 11.72 | 2.8488 | 2.913 | 2.92 | 49.35 | 52.27 | 104.21 | 501.59 | 6.33 | 335.414 | 24 | 0.218 | 32.01 | 50.484 | 324.019 | 53.17 | 11.28 | 19.84 | 19.94 | 4305.2 | 60.9 | 25.01 | 27.95 |  | 386 | 70.27 | 44.74 | 80.22 | 120.09 | 28.94 | 30.78 |  | 29.17 | 4289.75 | 36.5 | 28.24 | 78 | 31 | 49.019 |  | 28.24 | 0.86 | -16.41
|  | 1638 | 55 | 18 | 3 | 2 | 14.248 | 11.451 | 98.869 | 9.39 | 2.8387 | 2.738 | 3.11 | 49.35 | 52.46 | 103.91 | 511.16 | 5.27 | 335.62 | 24 | 0.235 | 32.03 | 45.386 | 324.631 | 53.71 | 11.24 | 19.85 | 19.94 | 4306.4 | 60.45 | 24.92 | 27.95 |  | 386 | 70.28 | 44.74 | 80.07 | 119.64 | 28.94 | 30.8 |  | 29.17 | 4304.5 | 36.5 | 27.84 | 78 | 31 | 42.352 |  | 27.84 | 0.82 | -17.19
|  | 1639 | 55 | 19 | 4 | 2 | 14.118 | 11.451 | 98.868 | 8.1 | 2.8789 | 2.609 | 3.18 | 49.35 | 52.53 | 103.67 | 517.54 | 4.59 | 335.846 | 23.99 | 0.231 | 32.05 | 42.879 | 323.992 | 54.14 | 11.34 | 19.84 | 19.94 | 4284.2 | 60.25 | 25.28 | 27.95 |  | 386 | 70.296 | 44.74 | 80.02 | 119.8 | 28.95 | 30.81 |  | 29.17 | 4300 | 37 | 27.45 | 78 | 31 | 40.391 |  | 27.45 | 0.1 | -13.28
|  | 1640 | 55 | 20 | 5 | 2 | 14.134 | 11.452 | 98.868 | 7.33 | 2.8132 | 2.515 | 3.24 | 49.34 | 52.59 | 104.45 | 522.75 | 4.34 | 335.599 | 24.01 | 0.214 | 32.05 | 43.015 | 323.037 | 54.52 | 11.07 | 19.84 | 19.93 | 4280.9 | 60.2 | 24.7 | 27.96 |  | 386 | 70.298 | 44.74 | 80.04 | 119.84 | 28.94 | 30.81 |  | 29.16 | 4280.25 | 35.5 | 27.84 | 78 | 31 | 40.391 |  | 27.84 | 0.27 | -10.94
|  | 1641 | 55 | 21 | 6 | 2 | 14.271 | 11.447 | 98.869 | 7.04 | 2.83 | 2.482 | 3.26 | 49.36 | 52.62 | 104.76 | 527.35 | 4.39 | 335.363 | 24.02 | 0.204 | 32.05 | 44.161 | 322.364 | 54.92 | 11.22 | 19.85 | 19.93 | 4310 | 60.24 | 24.85 | 27.96 |  | 386 | 70.31 | 44.75 | 79.91 | 120.15 | 28.95 | 30.8 |  | 29.13 | 4289.75 | 35.5 | 28.24 | 78 | 31 | 43.921 |  | 28.24 | 0.7 | -17.19
|  | 1642 | 55 | 22 | 7 | 2 | 14.102 | 11.449 | 98.869 | 6.94 | 2.8126 | 2.475 | 3.25 | 49.37 | 52.62 | 103.91 | 531.94 | 4.61 | 335.71 | 24.01 | 0.23 | 32.05 | 43.454 | 321.794 | 55.28 | 11.17 | 19.84 | 19.93 | 4319.6 | 60.28 | 24.7 | 27.95 |  | 386 | 70.317 | 44.74 | 79.88 | 120.06 | 28.94 | 30.79 |  | 29.08 | 4325 | 36.5 | 27.45 | 78 | 31 | 44.705 |  | 27.45 | 0.33 | -13.28
|  | 1643 | 55 | 23 | 1 | 21 | 14.377 | 11.452 | 98.87 | 6.9 | 2.7952 | 2.452 | 3.31 | 49.38 | 52.69 | 103.04 | 536.55 | 4.51 | 335.965 | 24.02 | 0.3 | 32.06 | 41.248 | 321.207 | 55.62 | 11.03 | 19.84 | 19.92 | 4291.4 | 60.39 | 24.54 | 27.95 |  | 386 | 70.305 | 44.75 | 79.99 | 120.04 | 28.94 | 30.76 |  | 29.02 | 4314.75 | 36.5 | 27.45 | 78 | 31 | 40.391 |  | 27.45 | 0.84 | -17.97
|  | 1644 | 55 | 24 | 2 | 21 | 13.895 | 11.45 | 98.871 | 6.43 | 2.8316 | 2.397 | 3.39 | 49.42 | 52.81 | 98.71 | 540.5 | 4.05 | 338.009 | 24.03 | 0.373 | 32.08 | 24.958 | 319.695 | 55.95 | 10.11 | 19.83 | 19.93 | 3883.2 | 60.53 | 24.86 | 27.95 |  | 386 | 70.305 | 44.74 | 80.07 | 120.09 | 28.94 | 30.74 |  | 28.96 | 4199 | 32 | 19.61 | 78 | 31 | 22.353 |  | 19.61 | 0.88 | -20.31
|  | 1645 | 55 | 25 | 3 | 21 | 22.442 | 11.45 | 98.872 | 4.1 | 2.8402 | 2.212 | 3.31 | 49.46 | 52.77 | 98.29 | 541.76 | 2.06 | 338.574 | 24.03 | 0.248 | 32.07 | 17.429 | 314.937 | 56.28 | 8.79 | 19.83 | 19.93 | 3367.5 | 60.61 | 24.94 | 27.95 |  | 386 | 70.284 | 44.75 | 80.04 | 119.94 | 28.94 | 30.72 |  | 28.89 | 3694.5 | 30 | 18.82 | 78 | 31 | 11.372 |  | 18.82 | 0 | 0
|  | 1646 | 55 | 26 | 4 | 21 | 22.493 | 11.449 | 98.873 | 4.3 | 2.8271 | 2.092 | 3.18 | 49.53 | 52.71 | 98.77 | 532.19 | 0.46 | 338.757 | 24.04 | 0.148 | 32.06 | 14.731 | 308.12 | 56.57 | 7.45 | 19.82 | 19.92 | 2864.7 | 60.69 | 24.82 | 27.95 |  | 386 | 70.284 | 44.74 | 80.06 | 119.73 | 28.93 | 30.69 |  | 28.82 | 3191.25 | 27.5 | 18.43 | 78 | 31 | 12.549 |  | 18.43 | 0 | 0
|  | 1647 | 55 | 27 | 5 | 21 | 22.496 | 11.452 | 98.874 | 9.49 | 2.8196 | 2.05 | 2.84 | 49.58 | 52.42 | 98.85 | 519.52 | 0.06 | 338.835 | 24.03 | 0.161 | 32.05 | 14.511 | 296.571 | 56.81 | 6.15 | 19.81 | 19.91 | 2373.8 | 60.79 | 24.76 | 27.94 |  | 386 | 70.28 | 44.74 | 80.01 | 120.26 | 28.93 | 30.66 |  | 28.75 | 2685.75 | 25.5 | 18.43 | 78 | 31 | 13.725 |  | 18.43 | 0 | 0
|  | 1648 | 55 | 28 | 6 | 21 | 21.22 | 11.452 | 98.874 | 10.41 | 2.8128 | 1.981 | 2.52 | 49.64 | 52.16 | 98.78 | 507.43 | 0.01 | 338.648 | 24.03 | 0.16 | 32.04 | 15.518 | 270.393 | 56.98 | 5.02 | 19.81 | 19.91 | 1942.2 | 60.85 | 24.7 | 27.94 |  | 386 | 70.278 | 44.74 | 79.83 | 120.44 | 28.93 | 30.64 |  | 28.71 | 2213.25 | 22 | 18.82 | 78 | 31 | 14.902 |  | 18.82 | 0.02 | 0
|  | 1649 | 55 | 29 | 7 | 21 | 15.154 | 11.45 | 98.873 | 5.68 | 2.8046 | 1.899 | 2.25 | 49.69 | 51.94 | 99.2 | 497.12 | 0.34 | 338.633 | 24.04 | 0.152 | 32.03 | 16.683 | 229.818 | 57.04 | 3.97 | 19.81 | 19.91 | 1538.8 | 61.05 | 24.63 | 27.95 |  | 386 | 70.283 | 44.74 | 80.11 | 120.15 | 28.93 | 30.62 |  | 28.68 | 1793.75 | 20.5 | 18.04 | 78 | 31 | 15.686 |  | 18.04 | 0.16 | 1.56
|  | 1650 | 55 | 30 | 8 | 21 | 15.407 | 11.451 | 98.872 | 2.41 | 2.7874 | 1.824 | 2.06 | 49.74 | 51.8 | 99.14 | 489.25 | 0.53 | 338.726 | 24.04 | 0.165 | 32.03 | 18.897 | 185.723 | 56.99 | 3.02 | 19.82 | 19.92 | 1176.8 | 61.37 | 24.47 | 27.96 |  | 386 | 70.257 | 44.76 | 80.14 | 120.17 | 28.93 | 30.59 |  | 28.68 | 1409.25 | 19 | 18.43 | 78 | 31 | 19.608 |  | 18.43 | 0 | 4.69
|  | 1651 | 56 | 1 | 1 | 1 | 14.606 | 11.449 | 98.871 | 1.88 | 2.8148 | 1.779 | 1.98 | 49.74 | 51.71 | 99.04 | 482.66 | 0.57 | 338.655 | 24.04 | 0.157 | 32 | 22.631 | 147.259 | 56.79 | 2.36 | 19.81 | 19.91 | 910.7 | 61.57 | 24.71 | 27.95 |  | 386 | 70.251 | 44.74 | 79.8 | 119.83 | 28.92 | 30.57 |  | 28.69 | 872.5 | 19 | 18.82 | 78 | 31 | 26.666 |  | 18.82 | 0.04 | 7.03
|  | 1652 | 56 | 2 | 2 | 1 | 13.956 | 11.449 | 98.87 | 3.28 | 2.8556 | 1.812 | 1.85 | 49.73 | 51.58 | 99.05 | 477.54 | 0.64 | 338.564 | 24.03 | 0.134 | 32 | 28.462 | 127.76 | 56.5 | 2.11 | 19.81 | 19.92 | 804.4 | 61.73 | 25.07 | 27.95 |  | 386 | 70.248 | 44.75 | 80.07 | 119.94 | 28.92 | 30.56 |  | 28.71 | 798.25 | 18 | 19.22 | 78 | 32 | 35.294 |  | 19.22 | 0.92 | 1.56
|  | 1653 | 56 | 3 | 3 | 1 | 14.233 | 11.448 | 98.869 | 5.27 | 2.8881 | 1.911 | 1.76 | 49.73 | 51.49 | 99.11 | 473.29 | 0.69 | 338.487 | 24.03 | 0.124 | 31.99 | 34.715 | 119.099 | 56.15 | 2.15 | 19.82 | 19.91 | 809.9 | 61.86 | 25.36 | 27.95 |  | 386 | 70.261 | 44.76 | 79.8 | 120.04 | 28.92 | 30.56 |  | 28.73 | 798.25 | 14.5 | 19.61 | 78 | 32 | 35.294 |  | 19.61 | 0.84 | -0.78
|  | 1654 | 56 | 4 | 4 | 1 | 14.757 | 11.45 | 98.868 | 6.04 | 2.8689 | 2.076 | 1.65 | 49.74 | 51.39 | 99.19 | 469.8 | 0.78 | 338.483 | 24.02 | 0.128 | 31.98 | 37.947 | 119.077 | 55.77 | 2.24 | 19.83 | 19.91 | 850.3 | 61.96 | 25.19 | 27.95 |  | 386 | 70.298 | 44.76 | 79.87 | 120.08 | 28.91 | 30.54 |  | 28.76 | 861.5 | 15 | 19.61 | 78 | 32 | 38.039 |  | 19.61 | 0.21 | 3.13
|  | 1655 | 56 | 5 | 5 | 1 | 14.48 | 11.451 | 98.869 | 5.85 | 2.8388 | 2.193 | 1.59 | 49.72 | 51.31 | 99.09 | 466.49 | 0.86 | 338.541 | 24.02 | 0.163 | 31.97 | 36.88 | 121.023 | 55.28 | 2.25 | 19.82 | 19.91 | 863.8 | 62 | 24.93 | 27.95 |  | 386 | 70.299 | 44.75 | 79.83 | 119.99 | 28.91 | 30.53 |  | 28.79 | 857.75 | 17.5 | 19.61 | 78 | 32 | 32.941 |  | 19.61 | 0.06 | 6.25
|  | 1656 | 56 | 6 | 6 | 1 | 14.044 | 11.448 | 98.87 | 5.75 | 2.8249 | 2.244 | 1.58 | 49.69 | 51.28 | 99.08 | 463.41 | 0.87 | 338.446 | 24.02 | 0.172 | 31.96 | 35.118 | 122.861 | 54.66 | 2.16 | 19.82 | 19.91 | 832.8 | 62.03 | 24.8 | 27.95 |  | 386 | 70.324 | 44.77 | 79.76 | 119.93 | 28.91 | 30.52 |  | 28.82 | 857.75 | 17.5 | 19.22 | 78 | 32 | 32.941 |  | 19.22 | 0.92 | 2.34
|  | 1657 | 56 | 7 | 7 | 1 | 14.207 | 11.449 | 98.872 | 6.19 | 2.8379 | 2.258 | 1.54 | 49.66 | 51.2 | 99.04 | 460.59 | 0.82 | 338.424 | 24.02 | 0.183 | 31.96 | 35.032 | 122.596 | 53.9 | 2.1 | 19.83 | 19.92 | 803 | 62.03 | 24.92 | 27.95 |  | 386 | 70.321 | 44.77 | 80.18 | 120.2 | 28.9 | 30.5 |  | 28.84 | 822.5 | 16.5 | 19.22 | 78 | 31 | 33.725 |  | 19.22 | 0.86 | 0
|  | 1658 | 56 | 8 | 1 | 12 | 14.518 | 11.451 | 98.873 | 6.94 | 2.8788 | 2.27 | 1.52 | 49.61 | 51.13 | 99.1 | 457.76 | 0.74 | 338.376 | 24.01 | 0.18 | 31.95 | 37.498 | 121.811 | 53.21 | 2.12 | 19.83 | 19.92 | 800.6 | 62.02 | 25.28 | 27.94 |  | 386 | 70.302 | 44.77 | 80.07 | 120.52 | 28.9 | 30.48 |  | 28.86 | 839.75 | 15 | 19.22 | 78 | 32 | 57.646 |  | 19.22 | 0.63 | -3.13
|  | 1659 | 56 | 9 | 2 | 12 | 15.18 | 11.449 | 98.875 | 7.3 | 2.9648 | 2.385 | 1.48 | 49.55 | 51.03 | 101.65 | 454.89 | 0.82 | 337.647 | 24 | 0.233 | 31.94 | 65.152 | 125.275 | 52.45 | 2.9 | 19.82 | 19.9 | 1065.2 | 62.02 | 26.03 | 27.94 |  | 386 | 70.289 | 44.77 | 80.18 | 120.06 | 28.89 | 30.45 |  | 28.89 | 839.75 | -9 | 27.45 | 78 | 32 | 57.646 |  | 27.45 | 0.04 | 0
|  | 1660 | 56 | 10 | 3 | 12 | 14.928 | 11.444 | 98.877 | 8.68 | 2.9224 | 2.619 | 1.48 | 49.49 | 50.97 | 104.51 | 452.79 | 1.78 | 336.685 | 24 | 0.201 | 31.94 | 80.808 | 147.459 | 51.74 | 4.33 | 19.83 | 19.91 | 1612.4 | 61.99 | 25.66 | 27.95 |  | 386 | 70.271 | 44.77 | 80.03 | 120.03 | 28.89 | 30.43 |  | 28.92 | 1232 | 1.5 | 31.37 | 78 | 32 | 90.587 |  | 31.37 | 0.02 | 1.56
|  | 1661 | 56 | 11 | 4 | 12 | 14.382 | 11.444 | 98.877 | 9.97 | 2.8693 | 2.792 | 1.56 | 49.46 | 51.01 | 104.84 | 456.6 | 3.3 | 336.385 | 24 | 0.196 | 31.96 | 75.533 | 210.054 | 50.83 | 6.18 | 19.84 | 19.92 | 2341 | 61.94 | 25.19 | 27.94 |  | 386 | 70.246 | 44.78 | 79.91 | 119.86 | 28.9 | 30.42 |  | 28.96 | 2492.75 | 21 | 28.63 | 78 | 32 | 67.842 |  | 28.63 | 0.16 | 7.81
|  | 1662 | 56 | 12 | 5 | 12 | 13.973 | 11.438 | 98.879 | 13.09 | 2.8557 | 2.947 | 1.83 | 49.4 | 51.23 | 104.19 | 463.43 | 4.16 | 336.055 | 23.99 | 0.24 | 31.98 | 67.193 | 265.298 | 49.88 | 7.34 | 19.84 | 19.92 | 2794.6 | 61.86 | 25.07 | 27.95 |  | 386 | 70.244 | 44.78 | 79.63 | 119.93 | 28.91 | 30.42 |  | 28.99 | 2492.75 | 27 | 29.41 | 78 | 31 | 67.842 |  | 29.41 | 0.88 | 5.47
|  | 1663 | 56 | 13 | 6 | 12 | 14.531 | 11.438 | 98.879 | 14.06 | 2.8603 | 2.95 | 2.13 | 49.36 | 51.49 | 106.16 | 470.28 | 4.59 | 335.277 | 24 | 0.16 | 31.98 | 60.187 | 293.67 | 49.4 | 8.13 | 19.84 | 19.93 | 3089.9 | 61.76 | 25.11 | 27.95 |  | 386 | 70.245 | 44.78 | 79.73 | 120 | 28.91 | 30.48 |  | 29.01 | 2886.5 | 28.5 | 28.24 | 78 | 31 | 49.411 |  | 28.24 | 0.8 | -0.78
|  | 1664 | 56 | 14 | 7 | 12 | 14.135 | 11.435 | 98.879 | 13.15 | 2.8579 | 2.981 | 2.31 | 49.35 | 51.66 | 108.94 | 476.01 | 4.91 | 334.701 | 24 | 0.129 | 31.99 | 62.417 | 307.527 | 50.54 | 9.38 | 19.85 | 19.93 | 3569.8 | 61.69 | 25.09 | 27.95 |  | 386 | 70.239 | 44.79 | 80.11 | 119.77 | 28.92 | 30.54 |  | 29.03 | 3672.5 | 29 | 30.98 | 78 | 31 | 62.352 |  | 30.98 | 0.88 | -2.34
|  | 1665 | 56 | 15 | 8 | 12 | 14.084 | 11.436 | 98.88 | 12.98 | 2.8471 | 3.031 | 2.52 | 49.31 | 51.84 | 109.59 | 484.66 | 5.74 | 334.332 | 24.01 | 0.135 | 31.99 | 62.373 | 315.443 | 51.86 | 10.23 | 19.85 | 19.93 | 3906.2 | 61.6 | 25 | 27.97 |  | 386 | 70.253 | 44.79 | 80.22 | 119.86 | 28.93 | 30.6 |  | 29.04 | 3672.5 | 29.5 | 31.37 | 78 | 31 | 62.352 |  | 31.37 | 0.27 | -3.13
|  | 1666 | 56 | 16 | 1 | 2 | 14.038 | 11.441 | 98.879 | 12.95 | 2.8578 | 3.026 | 2.75 | 49.31 | 52.06 | 109.87 | 494.83 | 6.21 | 334.103 | 23.99 | 0.106 | 32.01 | 60.871 | 321.016 | 52.69 | 11.03 | 19.84 | 19.92 | 4198.3 | 61.19 | 25.09 | 27.96 |  | 386 | 70.274 | 44.78 | 80.07 | 120.21 | 28.94 | 30.64 |  | 29.03 | 4018.75 | 30.5 | 31.37 | 78 | 31 | 58.43 |  | 31.37 | 0.16 | -5.47
|  | 1667 | 56 | 17 | 2 | 2 | 14.161 | 11.438 | 98.876 | 11.89 | 2.8462 | 2.932 | 3 | 49.31 | 52.31 | 104.2 | 505.22 | 6.37 | 335.365 | 24 | 0.216 | 32.02 | 51.95 | 324.079 | 53.33 | 11.31 | 19.85 | 19.93 | 4320.9 | 60.62 | 24.99 | 27.96 |  | 386 | 70.278 | 44.79 | 80.26 | 119.55 | 28.93 | 30.67 |  | 29.01 | 4319.5 | 36 | 28.63 | 78 | 31 | 41.176 |  | 28.63 | 0.88 | -16.41
|  | 1668 | 56 | 18 | 3 | 2 | 14.263 | 11.435 | 98.874 | 9.7 | 2.8303 | 2.774 | 3.14 | 49.3 | 52.44 | 103.59 | 513.84 | 5.55 | 335.895 | 24 | 0.226 | 32.02 | 45.454 | 324.777 | 53.87 | 11.19 | 19.85 | 19.93 | 4300.6 | 60.21 | 24.85 | 27.96 |  | 386 | 70.283 | 44.79 | 80.05 | 119.8 | 28.93 | 30.69 |  | 29.01 | 4319.5 | 37 | 27.45 | 78 | 31 | 41.176 |  | 27.45 | 0.86 | -17.97
|  | 1669 | 56 | 19 | 4 | 2 | 14.211 | 11.433 | 98.872 | 8.16 | 2.8886 | 2.624 | 3.33 | 49.3 | 52.63 | 103.97 | 519.52 | 4.53 | 335.735 | 24.01 | 0.215 | 32.02 | 43.401 | 323.922 | 54.36 | 11.39 | 19.85 | 19.93 | 4286.9 | 60.09 | 25.36 | 27.96 |  | 386 | 70.32 | 44.79 | 80.03 | 119.68 | 28.92 | 30.71 |  | 29 | 4295.25 | 36.5 | 27.84 | 78 | 31 | 40.784 |  | 27.84 | 0.21 | -14.06
|  | 1670 | 56 | 20 | 5 | 2 | 14.19 | 11.432 | 98.869 | 7.45 | 2.8612 | 2.534 | 3.25 | 49.29 | 52.55 | 104.11 | 524.45 | 4.33 | 335.687 | 24.01 | 0.217 | 32.04 | 43.601 | 323.214 | 54.81 | 11.32 | 19.85 | 19.94 | 4302.8 | 60.14 | 25.12 | 27.97 |  | 386 | 70.339 | 44.8 | 79.95 | 119.73 | 28.92 | 30.72 |  | 28.98 | 4310 | 36 | 27.84 | 78 | 31 | 43.137 |  | 27.84 | 0.25 | -10.94
|  | 1671 | 56 | 21 | 6 | 2 | 14.265 | 11.429 | 98.868 | 7.13 | 2.8041 | 2.495 | 3.29 | 49.3 | 52.58 | 104.26 | 529.24 | 4.46 | 335.571 | 24.02 | 0.215 | 32.05 | 43.953 | 322.732 | 55.26 | 11.14 | 19.85 | 19.93 | 4321.9 | 60.22 | 24.62 | 27.96 |  | 386 | 70.352 | 44.81 | 80.03 | 120.01 | 28.92 | 30.72 |  | 28.95 | 4310 | 36 | 28.24 | 78 | 31 | 43.137 |  | 28.24 | 0.86 | -17.19
|  | 1672 | 56 | 22 | 7 | 2 | 14.184 | 11.43 | 98.866 | 6.97 | 2.8074 | 2.465 | 3.36 | 49.31 | 52.67 | 103.47 | 533.99 | 4.59 | 335.845 | 24.01 | 0.232 | 32.05 | 42.381 | 322.15 | 55.64 | 11.12 | 19.85 | 19.94 | 4308.4 | 60.36 | 24.65 | 27.96 |  | 386 | 70.367 | 44.81 | 79.87 | 120.15 | 28.92 | 30.7 |  | 28.91 | 4325 | 37 | 27.45 | 78 | 31 | 41.568 |  | 27.45 | 0.49 | -19.53
|  | 1673 | 56 | 23 | 1 | 21 | 14.264 | 11.427 | 98.865 | 6.88 | 2.9134 | 2.438 | 3.38 | 49.34 | 52.72 | 102.57 | 538.05 | 4.36 | 336.182 | 24.02 | 0.303 | 32.05 | 40.413 | 321.029 | 56 | 11.44 | 19.85 | 19.93 | 4269.8 | 60.49 | 25.58 | 27.97 |  | 386 | 70.392 | 44.81 | 79.81 | 119.82 | 28.92 | 30.68 |  | 28.86 | 4213.25 | 37 | 27.45 | 78 | 31 | 25.49 |  | 27.45 | 0.74 | -17.19
|  | 1674 | 56 | 24 | 2 | 21 | 13.604 | 11.428 | 98.865 | 6.53 | 2.7855 | 2.39 | 3.31 | 49.4 | 52.71 | 98.59 | 541.45 | 4.04 | 338.076 | 24.02 | 0.363 | 32.03 | 26.297 | 319.953 | 56.32 | 9.99 | 19.84 | 19.94 | 3898.8 | 60.59 | 24.46 | 27.96 |  | 386 | 70.414 | 44.82 | 79.91 | 119.82 | 28.92 | 30.67 |  | 28.82 | 4213.25 | 32 | 19.61 | 78 | 31 | 25.49 |  | 19.61 | 0.92 | 0
|  | 1675 | 56 | 25 | 3 | 21 | 22.481 | 11.429 | 98.864 | 4.04 | 2.8423 | 2.209 | 3.25 | 49.46 | 52.71 | 98.08 | 537.35 | 2.13 | 338.683 | 24.02 | 0.25 | 32.05 | 17.34 | 315.073 | 56.63 | 8.84 | 19.85 | 19.95 | 3382.7 | 60.66 | 24.96 | 27.97 |  | 386 | 70.426 | 44.83 | 80 | 119.81 | 28.92 | 30.64 |  | 28.77 | 3723.25 | 30 | 18.43 | 78 | 31 | 11.765 |  | 18.43 | 0 | 0
|  | 1676 | 56 | 26 | 4 | 21 | 22.493 | 11.428 | 98.864 | 4.49 | 2.8197 | 2.09 | 3 | 49.52 | 52.51 | 98.75 | 525.41 | 0.47 | 338.876 | 24.02 | 0.168 | 32.05 | 14.917 | 307.672 | 56.88 | 7.46 | 19.85 | 19.93 | 2878.7 | 60.74 | 24.76 | 27.96 |  | 386 | 70.447 | 44.83 | 80.22 | 119.73 | 28.91 | 30.62 |  | 28.73 | 3202.25 | 27.5 | 18.82 | 78 | 31 | 12.941 |  | 18.82 | 0 | 0
|  | 1677 | 56 | 27 | 5 | 21 | 22.495 | 11.432 | 98.862 | 9.01 | 2.8155 | 2.041 | 2.68 | 49.57 | 52.24 | 98.94 | 512.95 | 0.06 | 338.867 | 24.02 | 0.161 | 32.04 | 14.877 | 297.95 | 57.11 | 6.18 | 19.84 | 19.94 | 2387 | 60.75 | 24.72 | 27.95 |  | 386 | 70.472 | 44.83 | 79.87 | 120.08 | 28.91 | 30.59 |  | 28.7 | 2701.5 | 25.5 | 18.82 | 78 | 31 | 12.941 |  | 18.82 | 0 | 0
|  | 1678 | 56 | 28 | 6 | 21 | 22.357 | 11.431 | 98.863 | 10.98 | 2.8135 | 2.008 | 2.34 | 49.62 | 51.96 | 98.65 | 501.5 | 0.01 | 338.691 | 24.02 | 0.165 | 32.02 | 15.289 | 270.358 | 57.27 | 5.04 | 19.85 | 19.94 | 1948.6 | 60.79 | 24.7 | 27.96 |  | 386 | 70.491 | 44.83 | 79.93 | 120.48 | 28.92 | 30.57 |  | 28.68 | 2219.5 | 22 | 18.43 | 78 | 31 | 15.294 |  | 18.43 | 0.02 | 0
|  | 1679 | 56 | 29 | 7 | 21 | 14.975 | 11.43 | 98.865 | 5.77 | 2.8065 | 1.935 | 2.1 | 49.67 | 51.77 | 99.23 | 492.49 | 0.29 | 338.636 | 24.01 | 0.161 | 32.02 | 17.047 | 228.896 | 57.4 | 4.01 | 19.85 | 19.93 | 1553.2 | 60.96 | 24.64 | 27.96 |  | 386 | 70.474 | 44.83 | 80.18 | 120.46 | 28.92 | 30.54 |  | 28.66 | 1805.25 | 20.5 | 18.82 | 78 | 31 | 16.078 |  | 18.82 | 0.53 | -2.34
|  | 1680 | 56 | 30 | 8 | 21 | 15.196 | 11.429 | 98.863 | 2.59 | 2.797 | 1.864 | 1.99 | 49.71 | 51.7 | 99.2 | 485.58 | 0.54 | 338.654 | 24.02 | 0.149 | 32.01 | 19.008 | 189.027 | 57.44 | 3.07 | 19.85 | 19.94 | 1191.8 | 61.22 | 24.56 | 27.97 |  | 386 | 70.443 | 44.84 | 80.12 | 119.99 | 28.92 | 30.53 |  | 28.65 | 1417 | 20 | 18.43 | 78 | 31 | 17.255 |  | 18.43 | 0.02 | 4.69
|  | 1681 | 57 | 1 | 1 | 1 | 14.546 | 11.427 | 98.862 | 1.86 | 2.792 | 1.827 | 1.9 | 49.71 | 51.62 | 99.03 | 479.8 | 0.57 | 338.619 | 24.01 | 0.168 | 31.99 | 21.695 | 150.959 | 57.32 | 2.43 | 19.85 | 19.93 | 945.6 | 61.42 | 24.51 | 27.96 |  | 386 | 70.423 | 44.82 | 80.18 | 120.1 | 28.92 | 30.51 |  | 28.65 | 1102.25 | 17.5 | 18.43 | 78 | 31 | 22.353 |  | 18.43 | 0.23 | 7.81
|  | 1682 | 57 | 2 | 2 | 1 | 13.963 | 11.427 | 98.859 | 3.26 | 2.8112 | 1.841 | 1.77 | 49.72 | 51.49 | 98.97 | 475.23 | 0.62 | 338.635 | 24 | 0.15 | 31.99 | 25.878 | 128.777 | 57.07 | 1.97 | 19.86 | 19.95 | 763.2 | 61.59 | 24.68 | 27.96 |  | 386 | 70.383 | 44.82 | 79.95 | 120.15 | 28.91 | 30.5 |  | 28.64 | 867.75 | 16 | 18.43 | 78 | 32 | 24.313 |  | 18.43 | 0.92 | 1.56
|  | 1683 | 57 | 3 | 3 | 1 | 14.161 | 11.429 | 98.86 | 6.22 | 2.8624 | 1.931 | 1.69 | 49.72 | 51.41 | 99.01 | 471.14 | 0.61 | 338.566 | 23.99 | 0.137 | 31.98 | 32.969 | 117.606 | 56.81 | 1.92 | 19.86 | 19.94 | 730.8 | 61.67 | 25.13 | 27.96 |  | 386 | 70.373 | 44.82 | 79.88 | 120.14 | 28.9 | 30.51 |  | 28.65 | 738.25 | 15 | 19.22 | 78 | 32 | 33.725 |  | 19.22 | 0.88 | -1.56
|  | 1684 | 57 | 4 | 4 | 1 | 14.649 | 11.429 | 98.861 | 8.18 | 2.8588 | 2.064 | 1.62 | 49.7 | 51.33 | 99.04 | 467.67 | 0.66 | 338.541 | 23.99 | 0.143 | 31.97 | 37.599 | 114.529 | 56.49 | 2 | 19.86 | 19.94 | 761.9 | 61.73 | 25.1 | 27.96 |  | 386 | 70.335 | 44.82 | 80.1 | 119.97 | 28.9 | 30.5 |  | 28.66 | 739 | 14.5 | 19.22 | 78 | 32 | 39.215 |  | 19.22 | 0.55 | -3.91
|  | 1685 | 57 | 5 | 5 | 1 | 14.483 | 11.427 | 98.863 | 8.36 | 2.8416 | 2.194 | 1.53 | 49.69 | 51.22 | 99.06 | 464.38 | 0.75 | 338.595 | 23.99 | 0.15 | 31.95 | 38.346 | 118.018 | 56.12 | 2.08 | 19.86 | 19.95 | 795.9 | 61.77 | 24.95 | 27.96 |  | 386 | 70.312 | 44.82 | 79.96 | 120.02 | 28.89 | 30.5 |  | 28.67 | 775.75 | 15 | 19.61 | 78 | 32 | 38.823 |  | 19.61 | 0.08 | 4.69
|  | 1686 | 57 | 6 | 6 | 1 | 14.243 | 11.431 | 98.864 | 7.85 | 2.8537 | 2.261 | 1.48 | 49.68 | 51.16 | 99.09 | 461.23 | 0.83 | 338.644 | 23.98 | 0.162 | 31.95 | 37.886 | 120.057 | 55.58 | 2.14 | 19.87 | 19.95 | 813.8 | 61.8 | 25.06 | 27.97 |  | 386 | 70.28 | 44.82 | 79.95 | 120.11 | 28.89 | 30.53 |  | 28.69 | 803.75 | 15.5 | 19.22 | 78 | 32 | 37.254 |  | 19.22 | 0.86 | 0.78
|  | 1687 | 57 | 7 | 7 | 1 | 14.408 | 11.43 | 98.865 | 7.27 | 2.835 | 2.29 | 1.49 | 49.63 | 51.12 | 99.07 | 458.19 | 0.83 | 338.517 | 23.97 | 0.181 | 31.95 | 36.714 | 121.796 | 54.78 | 2.11 | 19.86 | 19.95 | 810.4 | 61.84 | 24.89 | 27.97 |  | 386 | 70.258 | 44.82 | 79.91 | 120.16 | 28.89 | 30.56 |  | 28.72 | 814.75 | 16.5 | 19.22 | 78 | 32 | 36.47 |  | 19.22 | 0.53 | -1.56
|  | 1688 | 57 | 8 | 1 | 12 | 14.166 | 11.431 | 98.867 | 7.34 | 2.8376 | 2.268 | 1.53 | 49.57 | 51.09 | 99.03 | 455.29 | 0.77 | 338.496 | 23.96 | 0.188 | 31.93 | 35.998 | 122.415 | 53.74 | 2.05 | 19.87 | 19.94 | 784.6 | 61.81 | 24.92 | 27.96 |  | 386 | 70.234 | 44.82 | 79.81 | 119.74 | 28.88 | 30.59 |  | 28.76 | 803.75 | 16 | 19.22 | 78 | 31 | 34.117 |  | 19.22 | 0.9 | 0.78
|  | 1689 | 57 | 9 | 2 | 12 | 15.06 | 11.429 | 98.868 | 7.78 | 2.9834 | 2.4 | 1.45 | 49.54 | 50.98 | 102.15 | 452.41 | 0.87 | 337.535 | 23.96 | 0.223 | 31.93 | 67.272 | 126.459 | 52.65 | 3.06 | 19.88 | 19.96 | 1116.9 | 61.75 | 26.2 | 27.97 |  | 386 | 70.188 | 44.83 | 79.79 | 119.91 | 28.88 | 30.6 |  | 28.8 | 1250.75 | -12 | 27.84 | 78 | 32 | 90.979 |  | 27.84 | 0.04 | 0
|  | 1690 | 57 | 10 | 3 | 12 | 14.751 | 11.428 | 98.868 | 9.12 | 2.9184 | 2.641 | 1.45 | 49.49 | 50.94 | 104.58 | 453.64 | 2.04 | 336.645 | 23.96 | 0.207 | 31.93 | 80.868 | 151.23 | 51.66 | 4.65 | 19.88 | 19.95 | 1733.3 | 61.68 | 25.62 | 27.97 |  | 386 | 70.151 | 44.83 | 79.92 | 120.16 | 28.87 | 30.59 |  | 28.85 | 1921 | 3.5 | 31.76 | 78 | 32 | 81.959 |  | 31.76 | 0.02 | 1.56
|  | 1691 | 57 | 11 | 4 | 12 | 14.193 | 11.423 | 98.866 | 10.35 | 2.8783 | 2.833 | 1.72 | 49.43 | 51.15 | 105.99 | 460.04 | 3.31 | 336.147 | 23.95 | 0.25 | 31.94 | 78.447 | 212.226 | 50.69 | 6.34 | 19.88 | 19.96 | 2397 | 61.62 | 25.27 | 27.96 |  | 386 | 70.143 | 44.83 | 79.71 | 120.01 | 28.88 | 30.58 |  | 28.88 | 1921 | 18 | 31.37 | 78 | 32 | 81.959 |  | 31.37 | 0.06 | 7.81
|  | 1692 | 57 | 12 | 5 | 12 | 14.565 | 11.423 | 98.863 | 13.78 | 2.8662 | 2.896 | 2.03 | 49.4 | 51.44 | 103.79 | 467.34 | 4.35 | 335.957 | 23.95 | 0.189 | 31.94 | 61.859 | 268.687 | 49.54 | 7.13 | 19.88 | 19.96 | 2706.1 | 61.58 | 25.17 | 27.97 |  | 386 | 70.135 | 44.83 | 80.03 | 120.09 | 28.89 | 30.6 |  | 28.91 | 2825.75 | 26.5 | 26.27 | 78 | 31 | 62.352 |  | 26.27 | 0.88 | 2.34
|  | 1693 | 57 | 13 | 6 | 12 | 14 | 11.424 | 98.861 | 14.89 | 2.8569 | 2.948 | 2.28 | 49.38 | 51.66 | 107.94 | 472.55 | 4.28 | 334.953 | 23.95 | 0.147 | 31.95 | 63.978 | 294.053 | 50.11 | 8.39 | 19.89 | 19.97 | 3195.2 | 61.54 | 25.08 | 27.96 |  | 386 | 70.124 | 44.83 | 80.12 | 120.01 | 28.89 | 30.64 |  | 28.95 | 3324 | 28 | 30.2 | 78 | 31 | 65.097 |  | 30.2 | 0.92 | 3.91
|  | 1694 | 57 | 14 | 7 | 12 | 14.141 | 11.419 | 98.862 | 13.92 | 2.8576 | 3.012 | 2.28 | 49.38 | 51.66 | 109.51 | 472.55 | 5.34 | 334.606 | 23.95 | 0.15 | 31.95 | 64.574 | 307.449 | 50.11 | 9.48 | 19.89 | 19.97 | 3607.1 | 61.54 | 25.09 | 27.96 |  | 386 | 70.132 | 44.83 | 80.1 | 119.87 | 28.89 | 30.67 |  | 28.97 | 3324 | 29 | 31.37 | 78 | 31 | 65.097 |  | 31.37 | 0.88 | -3.13
|  | 1695 | 57 | 15 | 8 | 12 | 14.195 | 11.414 | 98.863 | 13.3 | 2.8623 | 3.047 | 2.43 | 49.33 | 51.76 | 109.44 | 480.89 | 6.07 | 334.23 | 23.95 | 0.118 | 31.98 | 61.889 | 316.085 | 51.48 | 10.36 | 19.89 | 19.97 | 3934.7 | 61.5 | 25.13 | 27.97 |  | 386 | 70.153 | 44.84 | 80.23 | 120.11 | 28.9 | 30.7 |  | 29.01 | 3727.25 | 30 | 30.98 | 78 | 31 | 57.254 |  | 30.98 | 0.43 | -5.47
|  | 1696 | 57 | 16 | 1 | 2 | 14.227 | 11.415 | 98.863 | 13.09 | 2.8692 | 3.017 | 2.86 | 49.3 | 52.16 | 108.14 | 501.05 | 6.22 | 334.363 | 23.95 | 0.166 | 31.99 | 59.523 | 321.123 | 53.12 | 11.2 | 19.91 | 19.98 | 4244.4 | 60.85 | 25.19 | 27.97 |  | 386 | 70.185 | 44.83 | 80.13 | 119.73 | 28.91 | 30.74 |  | 29.04 | 4285 | 31 | 30.98 | 78 | 31 | 50.587 |  | 30.98 | 0.61 | -12.5
|  | 1697 | 57 | 17 | 2 | 2 | 14.176 | 11.417 | 98.864 | 11.81 | 2.8417 | 2.916 | 2.86 | 49.3 | 52.16 | 104.15 | 501.05 | 6.25 | 335.43 | 23.95 | 0.236 | 31.99 | 50.72 | 323.677 | 53.12 | 11.24 | 19.91 | 19.98 | 4303.1 | 60.85 | 24.95 | 27.97 |  | 386 | 70.198 | 44.83 | 80.26 | 119.78 | 28.91 | 30.76 |  | 29.07 | 4285 | 36 | 28.24 | 78 | 31 | 50.587 |  | 28.24 | 0.86 | -16.41
|  | 1698 | 57 | 18 | 3 | 2 | 14.319 | 11.421 | 98.866 | 9.43 | 2.9067 | 2.744 | 3.1 | 49.3 | 52.4 | 104.12 | 510.42 | 5.3 | 335.764 | 23.95 | 0.218 | 31.99 | 45.689 | 324.101 | 53.64 | 11.5 | 19.9 | 19.98 | 4303.6 | 60.45 | 25.52 | 27.96 |  | 386 | 70.227 | 44.83 | 80 | 120 | 28.91 | 30.78 |  | 29.08 | 4304.5 | 36 | 27.84 | 78 | 31 | 41.176 |  | 27.84 | 0.84 | -17.97
|  | 1699 | 57 | 19 | 4 | 2 | 14.121 | 11.422 | 98.867 | 8.05 | 2.7942 | 2.598 | 3.25 | 49.31 | 52.56 | 103.57 | 516.69 | 4.57 | 336.101 | 23.96 | 0.235 | 32.02 | 43.141 | 323.597 | 54.11 | 11.03 | 19.91 | 19.99 | 4291.9 | 60.25 | 24.53 | 27.97 |  | 386 | 70.238 | 44.82 | 79.91 | 119.93 | 28.91 | 30.79 |  | 29.09 | 4285 | 37 | 27.45 | 78 | 31 | 40.391 |  | 27.45 | 0.14 | -13.28
|  | 1700 | 57 | 20 | 5 | 2 | 14.245 | 11.426 | 98.867 | 7.36 | 2.8616 | 2.506 | 3.28 | 49.33 | 52.61 | 103.76 | 521.99 | 4.33 | 336.01 | 23.97 | 0.228 | 32.03 | 42.196 | 322.836 | 54.51 | 11.24 | 19.91 | 19.99 | 4273.5 | 60.24 | 25.13 | 27.97 |  | 386 | 70.26 | 44.82 | 79.95 | 119.99 | 28.91 | 30.79 |  | 29.08 | 4285 | 37 | 27.45 | 78 | 31 | 40.391 |  | 27.45 | 0.86 | -17.19
|  | 1701 | 57 | 21 | 6 | 2 | 14.24 | 11.428 | 98.867 | 7.05 | 2.8148 | 2.469 | 3.3 | 49.31 | 52.61 | 104.58 | 526.56 | 4.31 | 335.577 | 23.96 | 0.207 | 32.02 | 43.714 | 322.03 | 54.88 | 11.12 | 19.9 | 19.99 | 4295.5 | 60.26 | 24.71 | 27.95 |  | 386 | 70.288 | 44.82 | 79.74 | 119.8 | 28.9 | 30.78 |  | 29.04 | 4280.25 | 35.5 | 27.84 | 78 | 31 | 43.137 |  | 27.84 | 0.47 | -17.97
|  | 1702 | 57 | 22 | 7 | 2 | 14.097 | 11.433 | 98.867 | 6.95 | 2.9044 | 2.463 | 3.29 | 49.34 | 52.63 | 104.02 | 531.01 | 4.56 | 335.823 | 23.98 | 0.225 | 32.01 | 43.844 | 321.586 | 55.3 | 11.54 | 19.91 | 20 | 4321.4 | 60.27 | 25.5 | 27.96 |  | 386 | 70.322 | 44.82 | 79.92 | 120.15 | 28.91 | 30.76 |  | 29 | 4325 | 36.5 | 28.24 | 78 | 31 | 41.176 |  | 28.24 | 0.31 | -11.72
|  | 1703 | 57 | 23 | 1 | 21 | 14.262 | 11.433 | 98.868 | 6.91 | 2.8071 | 2.456 | 3.3 | 49.36 | 52.66 | 102.92 | 535.68 | 4.61 | 336.089 | 23.98 | 0.309 | 32.02 | 41.641 | 321.284 | 55.63 | 11.1 | 19.91 | 20 | 4302.1 | 60.34 | 24.65 | 27.96 |  | 386 | 70.343 | 44.82 | 79.92 | 119.76 | 28.91 | 30.74 |  | 28.95 | 4325 | 36.5 | 27.45 | 78 | 31 | 41.176 |  | 27.45 | 0.86 | -17.97
|  | 1704 | 57 | 24 | 2 | 21 | 13.745 | 11.436 | 98.867 | 6.42 | 2.81 | 2.392 | 3.3 | 49.39 | 52.69 | 98.72 | 539.9 | 4.11 | 338.115 | 23.98 | 0.368 | 32.04 | 25.033 | 319.62 | 55.93 | 10.04 | 19.9 | 20 | 3884.8 | 60.44 | 24.67 | 27.96 |  | 386 | 70.352 | 44.82 | 79.84 | 120.05 | 28.9 | 30.71 |  | 28.89 | 4199 | 32 | 20 | 78 | 31 | 22.745 |  | 20 | 0.9 | -20.31
|  | 1705 | 57 | 25 | 3 | 21 | 22.475 | 11.436 | 98.865 | 4.15 | 2.8551 | 2.199 | 3.31 | 49.45 | 52.76 | 98.57 | 540.4 | 1.86 | 338.937 | 23.98 | 0.234 | 32.04 | 17.137 | 314.411 | 56.24 | 8.71 | 19.91 | 20 | 3318.4 | 60.58 | 25.07 | 27.96 |  | 386 | 70.375 | 44.82 | 80.05 | 120.23 | 28.9 | 30.69 |  | 28.84 | 3191.25 | 30 | 18.43 | 78 | 31 | 12.549 |  | 18.43 | 0 | 0
|  | 1706 | 57 | 26 | 4 | 21 | 22.493 | 11.436 | 98.866 | 4.42 | 2.8138 | 2.104 | 3.09 | 49.52 | 52.61 | 98.76 | 530.21 | 0.51 | 338.931 | 23.99 | 0.162 | 32.04 | 14.747 | 307.887 | 56.55 | 7.41 | 19.91 | 20 | 2865.7 | 60.69 | 24.71 | 27.95 |  | 386 | 70.362 | 44.82 | 80.27 | 120.03 | 28.9 | 30.67 |  | 28.8 | 3191.25 | 27.5 | 18.43 | 78 | 31 | 12.549 |  | 18.43 | 0 | 0
|  | 1707 | 57 | 27 | 5 | 21 | 22.495 | 11.437 | 98.866 | 9.32 | 2.8338 | 2.051 | 2.79 | 49.56 | 52.36 | 98.89 | 517.55 | 0.07 | 338.889 | 23.99 | 0.165 | 32.01 | 14.68 | 297.134 | 56.8 | 6.19 | 19.91 | 19.99 | 2374.6 | 60.79 | 24.88 | 27.95 |  | 386 | 70.361 | 44.82 | 80.14 | 120.09 | 28.9 | 30.64 |  | 28.76 | 2689.75 | 25.5 | 18.82 | 78 | 31 | 13.725 |  | 18.82 | 0 | 0
|  | 1708 | 57 | 28 | 6 | 21 | 19.803 | 11.44 | 98.867 | 9.87 | 2.8173 | 2.006 | 2.49 | 49.64 | 52.12 | 98.9 | 505.57 | 0.04 | 338.73 | 23.99 | 0.156 | 32.01 | 15.724 | 267.299 | 56.98 | 4.93 | 19.92 | 20.01 | 1901.3 | 60.85 | 24.74 | 27.95 |  | 386 | 70.346 | 44.83 | 80.02 | 120.15 | 28.91 | 30.62 |  | 28.72 | 1798.25 | 22 | 18.82 | 78 | 31 | 15.294 |  | 18.82 | 0 | 0
|  | 1709 | 57 | 29 | 7 | 21 | 15.198 | 11.442 | 98.867 | 5.69 | 2.8036 | 1.97 | 2.23 | 49.69 | 51.92 | 99.22 | 495.46 | 0.38 | 338.664 | 24 | 0.149 | 32 | 16.711 | 230.325 | 57.08 | 3.96 | 19.92 | 20.02 | 1537.6 | 61.02 | 24.62 | 27.95 |  | 386 | 70.328 | 44.84 | 79.88 | 120.04 | 28.91 | 30.59 |  | 28.7 | 1798.25 | 20.5 | 18.04 | 78 | 31 | 15.294 |  | 18.04 | 0.14 | 1.56
|  | 1710 | 57 | 30 | 8 | 21 | 15.335 | 11.446 | 98.867 | 2.43 | 2.7915 | 1.918 | 2.02 | 49.73 | 51.75 | 99.23 | 487.74 | 0.52 | 338.67 | 23.99 | 0.164 | 31.99 | 19.023 | 185.888 | 57.07 | 3.02 | 19.92 | 20.01 | 1176.8 | 61.25 | 24.51 | 27.95 |  | 386 | 70.297 | 44.83 | 79.78 | 119.91 | 28.9 | 30.57 |  | 28.69 | 1404.5 | 19 | 18.43 | 78 | 31 | 19.215 |  | 18.43 | 0 | 3.91
|  | 1711 | 58 | 1 | 1 | 1 | 14.61 | 11.447 | 98.867 | 1.98 | 2.8111 | 1.877 | 1.94 | 49.73 | 51.67 | 99.02 | 481.33 | 0.53 | 338.757 | 23.99 | 0.164 | 31.97 | 22.421 | 147.888 | 56.94 | 2.37 | 19.92 | 20.01 | 916.3 | 61.46 | 24.68 | 27.95 |  | 386 | 70.258 | 44.83 | 79.7 | 120.22 | 28.9 | 30.55 |  | 28.69 | 869.5 | 19.5 | 18.82 | 78 | 31 | 25.098 |  | 18.82 | 0.04 | 7.03
|  | 1712 | 58 | 2 | 2 | 1 | 13.952 | 11.444 | 98.868 | 3.16 | 2.8368 | 1.903 | 1.81 | 49.75 | 51.56 | 99.07 | 476.28 | 0.58 | 338.671 | 23.99 | 0.145 | 31.97 | 27.435 | 128.94 | 56.66 | 2.09 | 19.93 | 20.01 | 802.5 | 61.62 | 24.91 | 27.95 |  | 386 | 70.241 | 44.83 | 79.89 | 119.86 | 28.9 | 30.54 |  | 28.69 | 869.5 | 18 | 19.22 | 78 | 31 | 25.098 |  | 19.22 | 0.92 | 1.56
|  | 1713 | 58 | 3 | 3 | 1 | 14.238 | 11.447 | 98.868 | 5.47 | 2.8762 | 2.009 | 1.76 | 49.74 | 51.5 | 99.09 | 472.03 | 0.6 | 338.548 | 23.99 | 0.128 | 31.96 | 34.577 | 120.824 | 56.33 | 2.12 | 19.93 | 20.02 | 800.1 | 61.74 | 25.25 | 27.95 |  | 386 | 70.203 | 44.83 | 79.94 | 120.08 | 28.89 | 30.55 |  | 28.7 | 789.75 | 14.5 | 19.61 | 78 | 32 | 35.294 |  | 19.61 | 0.84 | -1.56
|  | 1714 | 58 | 4 | 4 | 1 | 14.706 | 11.444 | 98.868 | 6.32 | 2.8626 | 2.155 | 1.62 | 49.74 | 51.36 | 99.17 | 468.59 | 0.73 | 338.441 | 23.99 | 0.132 | 31.96 | 37.841 | 119.699 | 55.96 | 2.2 | 19.94 | 20.02 | 836.6 | 61.82 | 25.13 | 27.96 |  | 386 | 70.192 | 44.83 | 80.03 | 119.94 | 28.89 | 30.53 |  | 28.73 | 847.5 | 15 | 19.61 | 78 | 32 | 38.823 |  | 19.61 | 0.29 | 2.34
|  | 1715 | 58 | 5 | 5 | 1 | 14.573 | 11.443 | 98.868 | 6.27 | 2.8613 | 2.25 | 1.56 | 49.73 | 51.29 | 99.12 | 465.28 | 0.75 | 338.472 | 23.97 | 0.152 | 31.94 | 38.075 | 120.38 | 55.49 | 2.28 | 19.94 | 20.02 | 866.8 | 61.86 | 25.12 | 27.95 |  | 386 | 70.179 | 44.84 | 79.81 | 119.99 | 28.89 | 30.52 |  | 28.77 | 847.5 | 16.5 | 19.61 | 78 | 32 | 38.823 |  | 19.61 | 0.06 | 5.47
|  | 1716 | 58 | 6 | 6 | 1 | 14.193 | 11.445 | 98.868 | 5.89 | 2.8277 | 2.277 | 1.53 | 49.72 | 51.25 | 99.07 | 462.19 | 0.83 | 338.534 | 23.97 | 0.171 | 31.92 | 35.731 | 122.88 | 54.87 | 2.21 | 19.94 | 20.03 | 848.5 | 61.87 | 24.83 | 27.95 |  | 386 | 70.192 | 44.82 | 79.92 | 120.26 | 28.88 | 30.5 |  | 28.8 | 864.75 | 18 | 19.22 | 78 | 31 | 34.901 |  | 19.22 | 0.88 | 3.91
|  | 1717 | 58 | 7 | 7 | 1 | 14.154 | 11.445 | 98.867 | 6.03 | 2.8247 | 2.282 | 1.49 | 49.71 | 51.2 | 99.06 | 459.36 | 0.86 | 338.461 | 23.96 | 0.181 | 31.92 | 34.976 | 122.972 | 54.02 | 2.12 | 19.95 | 20.02 | 815.5 | 61.86 | 24.8 | 27.96 |  | 386 | 70.178 | 44.83 | 80.14 | 120.55 | 28.88 | 30.49 |  | 28.82 | 835 | 17 | 19.22 | 78 | 31 | 33.333 |  | 19.22 | 0.88 | 0.78
|  | 1718 | 58 | 8 | 1 | 12 | 14.333 | 11.44 | 98.867 | 6.59 | 2.8287 | 2.281 | 1.48 | 49.66 | 51.14 | 99.04 | 456.61 | 0.74 | 338.492 | 23.95 | 0.18 | 31.9 | 35.558 | 122.063 | 53.26 | 2.06 | 19.95 | 20.03 | 791.1 | 61.83 | 24.84 | 27.94 |  | 386 | 70.18 | 44.83 | 80.05 | 120.13 | 28.87 | 30.48 |  | 28.84 | 807.75 | 16 | 19.22 | 78 | 31 | 34.117 |  | 19.22 | 0.8 | -1.56
|  | 1719 | 58 | 9 | 2 | 12 | 15.171 | 11.443 | 98.868 | 7.27 | 3.0148 | 2.39 | 1.51 | 49.58 | 51.09 | 101.95 | 453.82 | 0.79 | 337.474 | 23.95 | 0.223 | 31.91 | 66.563 | 124.314 | 52.52 | 2.99 | 19.95 | 20.03 | 1078.2 | 61.8 | 26.47 | 27.94 |  | 386 | 70.203 | 44.83 | 79.95 | 120.36 | 28.87 | 30.46 |  | 28.86 | 822.5 | -11.5 | 27.84 | 78 | 32 | 54.509 |  | 27.84 | 0.02 | 0
|  | 1720 | 58 | 10 | 3 | 12 | 14.84 | 11.445 | 98.868 | 8.83 | 2.9354 | 2.634 | 1.47 | 49.52 | 50.99 | 104.44 | 452.19 | 1.94 | 336.554 | 23.94 | 0.202 | 31.9 | 80.878 | 149.345 | 51.77 | 4.55 | 19.95 | 20.03 | 1685.3 | 61.77 | 25.77 | 27.94 |  | 386 | 70.213 | 44.84 | 79.91 | 120.19 | 28.88 | 30.43 |  | 28.9 | 1262.5 | 4 | 31.37 | 78 | 32 | 90.979 |  | 31.37 | 0.02 | 1.56
|  | 1721 | 58 | 11 | 4 | 12 | 14.425 | 11.448 | 98.869 | 9.93 | 2.871 | 2.789 | 1.58 | 49.46 | 51.04 | 104.31 | 456.89 | 3.4 | 336.437 | 23.94 | 0.214 | 31.91 | 74.115 | 207.971 | 50.84 | 6.1 | 19.96 | 20.03 | 2312.1 | 61.72 | 25.21 | 27.94 |  | 386 | 70.234 | 44.84 | 80.02 | 119.72 | 28.88 | 30.42 |  | 28.93 | 1947.5 | 22 | 27.84 | 78 | 32 | 78.43 |  | 27.84 | 0.14 | 7.81
|  | 1722 | 58 | 12 | 5 | 12 | 13.939 | 11.448 | 98.868 | 13.15 | 2.8545 | 2.94 | 1.92 | 49.4 | 51.32 | 103.9 | 463.35 | 4.18 | 336.092 | 23.94 | 0.237 | 31.94 | 65.034 | 267.17 | 49.77 | 7.28 | 19.96 | 20.03 | 2772.6 | 61.65 | 25.06 | 27.94 |  | 386 | 70.272 | 44.84 | 79.91 | 120.1 | 28.88 | 30.44 |  | 28.97 | 2501.5 | 27.5 | 29.02 | 78 | 31 | 63.92 |  | 29.02 | 0.88 | 5.47
|  | 1723 | 58 | 13 | 6 | 12 | 14.345 | 11.453 | 98.867 | 14.12 | 2.8518 | 2.948 | 2.16 | 49.36 | 51.52 | 105.07 | 469.55 | 4.67 | 335.662 | 23.95 | 0.155 | 31.96 | 58.562 | 294.221 | 49.49 | 8.06 | 19.97 | 20.04 | 3072.1 | 61.58 | 25.04 | 27.94 |  | 386 | 70.289 | 44.85 | 79.88 | 120.21 | 28.89 | 30.51 |  | 29.01 | 2879.5 | 29 | 27.84 | 78 | 31 | 52.548 |  | 27.84 | 0.84 | -0.78
|  | 1724 | 58 | 14 | 7 | 12 | 14.122 | 11.456 | 98.868 | 13.23 | 2.8539 | 2.967 | 2.33 | 49.33 | 51.67 | 108.66 | 475.4 | 4.83 | 334.935 | 23.94 | 0.121 | 31.96 | 61.769 | 306.57 | 50.73 | 9.2 | 19.97 | 20.05 | 3507.6 | 61.59 | 25.06 | 27.94 |  | 386 | 70.292 | 44.84 | 79.62 | 120.07 | 28.89 | 30.55 |  | 29.03 | 3235 | 29 | 30.59 | 78 | 31 | 64.313 |  | 30.59 | 0.9 | -1.56
|  | 1725 | 58 | 15 | 8 | 12 | 14.094 | 11.455 | 98.867 | 12.98 | 2.8477 | 3.027 | 2.52 | 49.33 | 51.85 | 108.37 | 483.99 | 5.68 | 334.554 | 23.95 | 0.134 | 31.97 | 61.591 | 315.327 | 51.98 | 10.16 | 19.98 | 20.05 | 3881.2 | 61.49 | 25 | 27.94 |  | 386 | 70.306 | 44.85 | 79.99 | 119.87 | 28.9 | 30.6 |  | 29.06 | 3657.75 | 30.5 | 31.76 | 78 | 31 | 62.744 |  | 31.76 | 0.55 | -8.59
|  | 1726 | 58 | 16 | 1 | 2 | 14.084 | 11.456 | 98.867 | 12.97 | 2.8681 | 3.029 | 2.76 | 49.31 | 52.07 | 109.91 | 494.13 | 6.12 | 334.272 | 23.94 | 0.115 | 31.97 | 60.893 | 320.754 | 52.75 | 11.02 | 19.98 | 20.05 | 4179.3 | 61.11 | 25.18 | 27.94 |  | 386 | 70.337 | 44.85 | 80.17 | 120.23 | 28.91 | 30.64 |  | 29.08 | 3989 | 30.5 | 31.37 | 78 | 31 | 58.823 |  | 31.37 | 0.59 | -4.69
|  | 1727 | 58 | 17 | 2 | 2 | 14.153 | 11.461 | 98.867 | 12.17 | 2.8307 | 2.958 | 3.03 | 49.31 | 52.34 | 104.4 | 504.51 | 6.3 | 335.378 | 23.95 | 0.226 | 32 | 53.068 | 323.673 | 53.36 | 11.21 | 19.98 | 20.07 | 4308.1 | 60.62 | 24.85 | 27.94 |  | 386 | 70.365 | 44.85 | 79.99 | 119.75 | 28.92 | 30.67 |  | 29.1 | 4265.5 | 36 | 28.63 | 78 | 31 | 55.293 |  | 28.63 | 0.88 | -16.41
|  | 1728 | 58 | 18 | 3 | 2 | 14.152 | 11.462 | 98.867 | 9.9 | 2.8557 | 2.781 | 3.16 | 49.32 | 52.48 | 103.68 | 512.94 | 5.53 | 335.788 | 23.95 | 0.219 | 32.01 | 46.221 | 324.303 | 53.92 | 11.3 | 19.98 | 20.07 | 4302.5 | 60.3 | 25.07 | 27.93 |  | 386 | 70.395 | 44.84 | 79.76 | 120.31 | 28.92 | 30.69 |  | 29.11 | 4310 | 36.5 | 27.84 | 78 | 31 | 41.96 |  | 27.84 | 0.35 | -12.5
|  | 1729 | 58 | 19 | 4 | 2 | 14.307 | 11.461 | 98.868 | 8.27 | 2.8313 | 2.635 | 3.26 | 49.31 | 52.56 | 103.62 | 518.81 | 4.68 | 335.935 | 23.96 | 0.225 | 32 | 43.859 | 324.104 | 54.4 | 11.19 | 19.97 | 20.06 | 4300.2 | 60.21 | 24.86 | 27.93 |  | 386 | 70.405 | 44.84 | 79.99 | 119.96 | 28.92 | 30.7 |  | 29.09 | 4304.5 | 36.5 | 27.84 | 78 | 31 | 41.96 |  | 27.84 | 0.76 | -18.75
|  | 1730 | 58 | 20 | 5 | 2 | 14.222 | 11.458 | 98.87 | 7.43 | 2.8031 | 2.534 | 3.3 | 49.31 | 52.62 | 103.64 | 523.88 | 4.41 | 335.906 | 23.96 | 0.219 | 32 | 43.044 | 323.44 | 54.84 | 11.08 | 19.98 | 20.06 | 4297.2 | 60.21 | 24.61 | 27.94 |  | 386 | 70.416 | 44.83 | 79.92 | 120.29 | 28.91 | 30.71 |  | 29.05 | 4300 | 36.5 | 27.84 | 78 | 31 | 41.96 |  | 27.84 | 0.25 | -11.72
|  | 1731 | 58 | 21 | 6 | 2 | 14.166 | 11.459 | 98.87 | 7.08 | 2.8133 | 2.486 | 3.31 | 49.31 | 52.62 | 103.64 | 528.54 | 4.37 | 335.988 | 23.96 | 0.222 | 32.01 | 42.767 | 322.654 | 55.25 | 11.11 | 19.97 | 20.06 | 4296.6 | 60.25 | 24.7 | 27.92 |  | 386 | 70.414 | 44.82 | 79.81 | 120.05 | 28.91 | 30.71 |  | 29 | 4300 | 36.5 | 27.84 | 78 | 31 | 41.96 |  | 27.84 | 0.8 | -17.97
|  | 1732 | 58 | 22 | 7 | 2 | 14.11 | 11.459 | 98.869 | 6.96 | 2.8728 | 2.459 | 3.34 | 49.34 | 52.67 | 103.64 | 532.96 | 4.4 | 336.032 | 23.97 | 0.221 | 32.03 | 42.681 | 321.933 | 55.63 | 11.35 | 19.99 | 20.08 | 4295.3 | 60.34 | 25.22 | 27.93 |  | 386 | 70.42 | 44.84 | 79.76 | 119.83 | 28.91 | 30.7 |  | 28.95 | 4300 | 36.5 | 27.84 | 78 | 31 | 41.96 |  | 27.84 | 0.21 | -11.72
|  | 1733 | 58 | 23 | 1 | 21 | 14.179 | 11.464 | 98.869 | 6.88 | 2.8303 | 2.447 | 3.33 | 49.38 | 52.71 | 102.73 | 537.05 | 4.41 | 336.186 | 23.96 | 0.309 | 32.02 | 41.5 | 321.166 | 55.95 | 11.15 | 19.98 | 20.06 | 4285.9 | 60.41 | 24.85 | 27.93 |  | 386 | 70.429 | 44.82 | 80.07 | 120.22 | 28.91 | 30.68 |  | 28.9 | 4227.25 | 36 | 27.45 | 78 | 31 | 25.882 |  | 27.45 | 0.74 | -17.97
|  | 1734 | 58 | 24 | 2 | 21 | 14.21 | 11.464 | 98.869 | 6.21 | 2.8716 | 2.379 | 3.35 | 49.42 | 52.76 | 98.65 | 540.65 | 4.11 | 338.029 | 23.97 | 0.357 | 32.02 | 25.266 | 319.978 | 56.29 | 10.17 | 19.99 | 20.07 | 3853.2 | 60.49 | 25.21 | 27.93 |  | 386 | 70.428 | 44.83 | 80.07 | 120.36 | 28.9 | 30.66 |  | 28.85 | 3731.25 | 32 | 19.22 | 78 | 31 | 12.157 |  | 19.22 | 0.82 | -18.75
|  | 1735 | 58 | 25 | 3 | 21 | 22.371 | 11.464 | 98.868 | 3.96 | 2.802 | 2.199 | 3.34 | 49.46 | 52.8 | 98.1 | 534.96 | 2.3 | 338.724 | 23.98 | 0.256 | 32.01 | 17.392 | 315.385 | 56.61 | 8.73 | 19.98 | 20.08 | 3390.2 | 60.58 | 24.6 | 27.93 |  | 386 | 70.436 | 44.83 | 80.26 | 120.19 | 28.9 | 30.64 |  | 28.81 | 3731.25 | 30.5 | 18.04 | 78 | 31 | 12.157 |  | 18.04 | 0 | 0
|  | 1736 | 58 | 26 | 4 | 21 | 22.493 | 11.463 | 98.867 | 4.35 | 2.8189 | 2.084 | 2.96 | 49.52 | 52.49 | 98.75 | 522.81 | 0.56 | 338.903 | 23.98 | 0.173 | 32.01 | 14.892 | 308.156 | 56.87 | 7.48 | 19.98 | 20.08 | 2885.6 | 60.71 | 24.75 | 27.93 |  | 386 | 70.432 | 44.83 | 80.22 | 119.87 | 28.9 | 30.61 |  | 28.77 | 3213.25 | 27.5 | 18.82 | 78 | 31 | 12.941 |  | 18.82 | 0 | 0
|  | 1737 | 58 | 27 | 5 | 21 | 22.495 | 11.464 | 98.867 | 9.31 | 2.8194 | 2.069 | 2.61 | 49.56 | 52.17 | 98.98 | 510.42 | 0.06 | 338.93 | 23.97 | 0.156 | 32.01 | 14.889 | 297.121 | 57.08 | 6.08 | 19.98 | 20.06 | 2345.1 | 60.81 | 24.76 | 27.92 |  | 386 | 70.418 | 44.83 | 80.11 | 119.98 | 28.9 | 30.59 |  | 28.74 | 2228 | 25.5 | 18.82 | 78 | 31 | 14.51 |  | 18.82 | 0 | 0
|  | 1738 | 58 | 28 | 6 | 21 | 22.493 | 11.471 | 98.867 | 10.6 | 2.8202 | 2.057 | 2.29 | 49.62 | 51.91 | 98.74 | 499.16 | 0.01 | 338.707 | 23.97 | 0.149 | 32 | 15.109 | 271.447 | 57.23 | 5.06 | 19.97 | 20.07 | 1950.3 | 60.97 | 24.76 | 27.91 |  | 386 | 70.403 | 44.83 | 79.95 | 119.87 | 28.91 | 30.57 |  | 28.72 | 2228 | 22.5 | 18.43 | 78 | 31 | 14.51 |  | 18.43 | 0 | 0
|  | 1739 | 58 | 29 | 7 | 21 | 15.08 | 11.466 | 98.868 | 5.92 | 2.8 | 2.043 | 2.14 | 49.65 | 51.79 | 98.84 | 490.29 | 0.26 | 338.826 | 23.98 | 0.164 | 31.99 | 16.844 | 230.054 | 57.36 | 4 | 19.98 | 20.08 | 1552.4 | 61.22 | 24.58 | 27.9 |  | 386 | 70.377 | 44.84 | 79.9 | 120.13 | 28.9 | 30.55 |  | 28.71 | 1808.5 | 20.5 | 18.82 | 78 | 31 | 16.47 |  | 18.82 | 0.08 | 1.56
|  | 1740 | 58 | 30 | 8 | 21 | 15.087 | 11.467 | 98.868 | 2.74 | 2.7981 | 1.98 | 1.96 | 49.68 | 51.64 | 99.22 | 483.64 | 0.51 | 338.859 | 23.97 | 0.156 | 31.97 | 19.043 | 185.466 | 57.39 | 2.97 | 19.98 | 20.07 | 1156.3 | 61.45 | 24.57 | 27.91 |  | 386 | 70.345 | 44.84 | 79.96 | 120.19 | 28.9 | 30.53 |  | 28.7 | 1089.75 | 19.5 | 18.43 | 78 | 31 | 21.96 |  | 18.43 | 0.04 | 3.91
|  | 1741 | 59 | 1 | 1 | 1 | 14.555 | 11.463 | 98.868 | 2.19 | 2.7864 | 1.944 | 1.89 | 49.7 | 51.58 | 98.91 | 478.01 | 0.58 | 338.865 | 23.97 | 0.179 | 31.96 | 21.193 | 151.046 | 57.28 | 2.36 | 19.98 | 20.07 | 919.7 | 61.6 | 24.47 | 27.91 |  | 386 | 70.319 | 44.84 | 79.84 | 120.18 | 28.9 | 30.51 |  | 28.7 | 1089.75 | 16.5 | 18.04 | 78 | 31 | 21.96 |  | 18.04 | 0.63 | 2.34
|  | 1742 | 59 | 2 | 2 | 1 | 14.005 | 11.462 | 98.867 | 4.02 | 2.8221 | 1.943 | 1.79 | 49.69 | 51.48 | 98.93 | 473.53 | 0.58 | 338.844 | 23.97 | 0.141 | 31.96 | 26.444 | 127.632 | 57.05 | 1.88 | 19.98 | 20.07 | 725 | 61.7 | 24.78 | 27.9 |  | 386 | 70.284 | 44.84 | 79.99 | 120.34 | 28.9 | 30.51 |  | 28.7 | 830.25 | 17.5 | 18.43 | 78 | 31 | 22.745 |  | 18.43 | 0.92 | 0
|  | 1743 | 59 | 3 | 3 | 1 | 14.404 | 11.463 | 98.867 | 7.49 | 2.8971 | 2.053 | 1.67 | 49.69 | 51.36 | 99.14 | 469.61 | 0.56 | 338.781 | 23.96 | 0.133 | 31.94 | 35.405 | 117.849 | 56.81 | 1.94 | 19.98 | 20.07 | 727.1 | 61.78 | 25.44 | 27.9 |  | 386 | 70.258 | 44.83 | 79.84 | 120.17 | 28.89 | 30.52 |  | 28.71 | 737.5 | 14 | 19.22 | 78 | 32 | 41.176 |  | 19.22 | 0.82 | -2.34
|  | 1744 | 59 | 4 | 4 | 1 | 14.75 | 11.463 | 98.866 | 8.78 | 2.8678 | 2.194 | 1.59 | 49.7 | 51.29 | 99.07 | 466.09 | 0.72 | 338.691 | 23.95 | 0.133 | 31.93 | 39.204 | 116.633 | 56.49 | 2.06 | 19.98 | 20.07 | 781.2 | 61.83 | 25.18 | 27.9 |  | 386 | 70.214 | 44.83 | 79.87 | 120.06 | 28.88 | 30.52 |  | 28.73 | 737.5 | 13.5 | 19.61 | 78 | 32 | 41.176 |  | 19.61 | 0.14 | 3.13
|  | 1745 | 59 | 5 | 5 | 1 | 14.522 | 11.46 | 98.865 | 8.21 | 2.8427 | 2.287 | 1.51 | 49.68 | 51.19 | 99.09 | 462.74 | 0.78 | 338.678 | 23.96 | 0.16 | 31.92 | 38.091 | 116.698 | 56.17 | 2.13 | 19.98 | 20.07 | 815.6 | 61.85 | 24.96 | 27.9 |  | 386 | 70.153 | 44.84 | 79.95 | 120.08 | 28.88 | 30.53 |  | 28.75 | 800 | 16 | 19.22 | 78 | 32 | 39.607 |  | 19.22 | 0.08 | 5.47
|  | 1746 | 59 | 6 | 6 | 1 | 14.105 | 11.456 | 98.865 | 7.58 | 2.8434 | 2.299 | 1.52 | 49.65 | 51.17 | 99.02 | 459.62 | 0.81 | 338.61 | 23.94 | 0.171 | 31.92 | 36.361 | 119.988 | 55.59 | 2.09 | 19.98 | 20.07 | 797.6 | 61.85 | 24.97 | 27.9 |  | 386 | 70.113 | 44.84 | 79.92 | 119.72 | 28.87 | 30.57 |  | 28.77 | 792.75 | 16 | 19.22 | 78 | 31 | 34.901 |  | 19.22 | 0.92 | 2.34
|  | 1747 | 59 | 7 | 7 | 1 | 14.249 | 11.455 | 98.865 | 7.69 | 2.8373 | 2.3 | 1.52 | 49.65 | 51.17 | 99.01 | 459.62 | 0.78 | 338.628 | 23.94 | 0.176 | 31.92 | 36.094 | 121.209 | 55.59 | 2.04 | 19.98 | 20.07 | 783 | 61.85 | 24.91 | 27.9 |  | 386 | 70.092 | 44.84 | 80.03 | 119.99 | 28.87 | 30.61 |  | 28.79 | 792.75 | 16 | 19.22 | 78 | 31 | 34.901 |  | 19.22 | 0.84 | -0.78
|  | 1748 | 59 | 8 | 1 | 12 | 14.489 | 11.452 | 98.864 | 8.07 | 2.8444 | 2.301 | 1.5 | 49.64 | 51.13 | 99.03 | 456.68 | 0.72 | 338.548 | 23.95 | 0.173 | 31.92 | 36.708 | 121.7 | 54.73 | 2.02 | 19.99 | 20.07 | 771.3 | 61.84 | 24.97 | 27.9 |  | 386 | 70.116 | 44.84 | 79.97 | 120.09 | 28.87 | 30.62 |  | 28.83 | 777.25 | 15.5 | 19.22 | 78 | 31 | 35.686 |  | 19.22 | 0.43 | 3.13
|  | 1749 | 59 | 9 | 2 | 12 | 15.128 | 11.451 | 98.863 | 8.22 | 2.9624 | 2.416 | 1.45 | 49.53 | 50.98 | 101.89 | 451 | 0.84 | 337.748 | 23.93 | 0.242 | 31.89 | 67.167 | 126.142 | 52.61 | 3.01 | 19.98 | 20.06 | 1104.6 | 61.81 | 26.01 | 27.9 |  | 386 | 70.116 | 44.83 | 79.95 | 119.9 | 28.87 | 30.63 |  | 28.88 | 1215.5 | -10.5 | 27.84 | 78 | 32 | 90.587 |  | 27.84 | 0.04 | 0
|  | 1750 | 59 | 10 | 3 | 12 | 14.899 | 11.453 | 98.862 | 9.04 | 2.9343 | 2.603 | 1.45 | 49.53 | 50.98 | 104.14 | 451 | 1.81 | 336.889 | 23.93 | 0.218 | 31.89 | 80.781 | 143.748 | 52.61 | 4.34 | 19.98 | 20.06 | 1607.2 | 61.81 | 25.76 | 27.9 |  | 386 | 70.131 | 44.83 | 80.03 | 119.98 | 28.86 | 30.63 |  | 28.92 | 1215.5 | 1.5 | 31.76 | 78 | 32 | 90.587 |  | 31.76 | 0.02 | 1.56
|  | 1751 | 59 | 11 | 4 | 12 | 14.217 | 11.455 | 98.862 | 10.24 | 2.8788 | 2.821 | 1.47 | 49.47 | 50.94 | 105.96 | 452.74 | 3.23 | 336.356 | 23.93 | 0.253 | 31.9 | 79.231 | 206.048 | 51.69 | 6.24 | 19.99 | 20.07 | 2356.9 | 61.8 | 25.28 | 27.9 |  | 386 | 70.134 | 44.84 | 79.97 | 120.1 | 28.87 | 30.64 |  | 28.97 | 1875.75 | 17 | 31.37 | 78 | 31 | 83.136 |  | 31.37 | 0.06 | 7.81
|  | 1752 | 59 | 12 | 5 | 12 | 14.282 | 11.451 | 98.863 | 13.7 | 2.8593 | 2.925 | 1.73 | 49.44 | 51.17 | 103.4 | 459.44 | 4.36 | 336.279 | 23.93 | 0.226 | 31.93 | 63.436 | 266.851 | 50.66 | 7.22 | 20 | 20.07 | 2744.5 | 61.75 | 25.11 | 27.9 |  | 386 | 70.133 | 44.84 | 79.7 | 120.07 | 28.87 | 30.68 |  | 29.01 | 2825.75 | 27 | 27.45 | 78 | 31 | 53.725 |  | 27.45 | 0.78 | 1.56
|  | 1753 | 59 | 13 | 6 | 12 | 14.115 | 11.452 | 98.863 | 14.78 | 2.8372 | 2.952 | 2.03 | 49.41 | 51.45 | 107.66 | 466.89 | 4.3 | 335.168 | 23.94 | 0.152 | 31.94 | 62.711 | 291.888 | 49.53 | 8.14 | 19.99 | 20.07 | 3119.4 | 61.71 | 24.91 | 27.91 |  | 386 | 70.127 | 44.84 | 79.92 | 119.92 | 28.88 | 30.71 |  | 29.04 | 2825.75 | 27.5 | 29.8 | 78 | 31 | 53.725 |  | 29.8 | 0.61 | 1.56
|  | 1754 | 59 | 14 | 7 | 12 | 14.115 | 11.453 | 98.864 | 13.88 | 2.8409 | 3.014 | 2.24 | 49.38 | 51.61 | 109.66 | 472.49 | 5.04 | 334.571 | 23.93 | 0.127 | 31.94 | 64.453 | 307.039 | 50.13 | 9.38 | 20 | 20.08 | 3589.8 | 61.64 | 24.94 | 27.91 |  | 386 | 70.135 | 44.84 | 79.98 | 119.97 | 28.89 | 30.75 |  | 29.06 | 3297.5 | 28.5 | 31.37 | 78 | 31 | 65.489 |  | 31.37 | 0.88 | -1.56
|  | 1755 | 59 | 15 | 8 | 12 | 14.345 | 11.455 | 98.865 | 13.39 | 2.9535 | 3.047 | 2.45 | 49.36 | 51.8 | 109.4 | 480.77 | 5.99 | 334.331 | 23.93 | 0.113 | 31.96 | 61.962 | 316.122 | 51.48 | 10.65 | 20 | 20.08 | 3922.8 | 61.57 | 25.93 | 27.91 |  | 386 | 70.182 | 44.84 | 80.07 | 120.29 | 28.9 | 30.78 |  | 29.08 | 3719.5 | 30 | 30.98 | 78 | 31 | 58.038 |  | 30.98 | 0.7 | -9.38
|  | 1756 | 59 | 16 | 1 | 2 | 14.216 | 11.452 | 98.866 | 13.2 | 2.8687 | 3.026 | 2.69 | 49.36 | 52.05 | 108.63 | 490.69 | 6.21 | 334.41 | 23.95 | 0.154 | 31.98 | 60.004 | 321.206 | 52.5 | 11.11 | 20.01 | 20.09 | 4211.2 | 61.27 | 25.19 | 27.93 |  | 386 | 70.192 | 44.86 | 80.18 | 120.22 | 28.91 | 30.81 |  | 29.11 | 4044.5 | 31.5 | 30.59 | 78 | 31 | 60.783 |  | 30.59 | 0.86 | -11.72
|  | 1757 | 59 | 17 | 2 | 2 | 14.18 | 11.448 | 98.865 | 11.79 | 2.8089 | 2.916 | 2.96 | 49.35 | 52.3 | 104.23 | 501.08 | 6.2 | 335.594 | 23.95 | 0.234 | 31.99 | 51.067 | 324.355 | 53.14 | 11.1 | 20.01 | 20.09 | 4299.2 | 60.77 | 24.66 | 27.92 |  | 386 | 70.226 | 44.85 | 80.18 | 120.01 | 28.91 | 30.83 |  | 29.15 | 4270.25 | 36 | 28.24 | 78 | 31 | 51.372 |  | 28.24 | 0.86 | -16.41
|  | 1758 | 59 | 18 | 3 | 2 | 14.328 | 11.447 | 98.865 | 9.39 | 2.8288 | 2.735 | 3.14 | 49.37 | 52.51 | 103.9 | 510.36 | 5.3 | 335.7 | 23.95 | 0.221 | 31.98 | 45.666 | 324.752 | 53.64 | 11.17 | 20.01 | 20.1 | 4295.9 | 60.38 | 24.84 | 27.93 |  | 386 | 70.257 | 44.86 | 80.11 | 120.04 | 28.91 | 30.84 |  | 29.19 | 4300 | 36 | 27.84 | 78 | 31 | 41.176 |  | 27.84 | 0.84 | -17.97
|  | 1759 | 59 | 19 | 4 | 2 | 14.086 | 11.446 | 98.865 | 8.14 | 2.8226 | 2.612 | 3.23 | 49.37 | 52.6 | 103.89 | 516.63 | 4.63 | 335.877 | 23.95 | 0.226 | 31.98 | 44.123 | 324.246 | 54.12 | 11.17 | 20 | 20.09 | 4302.2 | 60.24 | 24.78 | 27.92 |  | 386 | 70.265 | 44.86 | 80.07 | 120.5 | 28.91 | 30.85 |  | 29.2 | 4300 | 36 | 27.84 | 78 | 31 | 42.352 |  | 27.84 | 0.08 | -12.5
|  | 1760 | 59 | 20 | 5 | 2 | 14.26 | 11.446 | 98.865 | 7.39 | 2.8784 | 2.522 | 3.34 | 49.38 | 52.71 | 103.91 | 521.97 | 4.5 | 335.881 | 23.95 | 0.22 | 32 | 43.484 | 323.473 | 54.54 | 11.4 | 19.99 | 20.09 | 4306.3 | 60.24 | 25.27 | 27.92 |  | 386 | 70.292 | 44.86 | 79.79 | 120.26 | 28.91 | 30.85 |  | 29.18 | 4304.5 | 36 | 27.84 | 78 | 31 | 42.744 |  | 27.84 | 0.86 | -17.19
|  | 1761 | 59 | 21 | 6 | 2 | 14.187 | 11.444 | 98.864 | 7.07 | 2.8715 | 2.471 | 3.32 | 49.36 | 52.68 | 103.64 | 526.89 | 4.49 | 335.966 | 23.95 | 0.227 | 32.01 | 42.577 | 322.456 | 54.93 | 11.35 | 19.99 | 20.09 | 4299.4 | 60.27 | 25.21 | 27.92 |  | 386 | 70.304 | 44.86 | 79.95 | 120.09 | 28.91 | 30.85 |  | 29.15 | 4314.75 | 36.5 | 27.45 | 78 | 31 | 42.352 |  | 27.45 | 0.45 | -14.06
|  | 1762 | 59 | 22 | 7 | 2 | 14.17 | 11.439 | 98.863 | 6.96 | 2.8892 | 2.448 | 3.31 | 49.38 | 52.69 | 103.59 | 531.43 | 4.42 | 336.064 | 23.96 | 0.23 | 32.01 | 42.235 | 321.826 | 55.29 | 11.39 | 19.99 | 20.08 | 4287.1 | 60.31 | 25.37 | 27.92 |  | 386 | 70.33 | 44.86 | 79.81 | 120.04 | 28.91 | 30.83 |  | 29.11 | 4295.25 | 36.5 | 27.45 | 78 | 31 | 41.176 |  | 27.45 | 0.63 | -11.72
|  | 1763 | 59 | 23 | 1 | 21 | 14.236 | 11.438 | 98.862 | 6.91 | 2.868 | 2.437 | 3.36 | 49.42 | 52.78 | 103.24 | 535.56 | 4.36 | 336.103 | 23.97 | 0.296 | 32 | 41.728 | 321.087 | 55.63 | 11.28 | 19.99 | 20.08 | 4278.1 | 60.38 | 25.18 | 27.92 |  | 386 | 70.352 | 44.86 | 80.14 | 120.15 | 28.91 | 30.81 |  | 29.07 | 4285 | 36.5 | 27.84 | 78 | 31 | 41.568 |  | 27.84 | 0.63 | -17.97
|  | 1764 | 59 | 24 | 2 | 21 | 13.722 | 11.442 | 98.861 | 6.46 | 2.7583 | 2.386 | 3.37 | 49.46 | 52.83 | 98.83 | 539.47 | 4.14 | 337.886 | 23.97 | 0.376 | 32.01 | 25.518 | 319.794 | 55.94 | 9.86 | 19.98 | 20.08 | 3887.5 | 60.46 | 24.22 | 27.92 |  | 386 | 70.351 | 44.86 | 80.25 | 119.69 | 28.9 | 30.78 |  | 29.03 | 4194.5 | 32 | 20 | 78 | 31 | 23.921 |  | 20 | 0.9 | -18.75
|  | 1765 | 59 | 25 | 3 | 21 | 20.843 | 11.444 | 98.861 | 4.09 | 2.8115 | 2.21 | 3.26 | 49.54 | 52.79 | 98.22 | 539.71 | 2.22 | 338.561 | 23.98 | 0.247 | 32.03 | 17.627 | 315.462 | 56.25 | 8.72 | 19.99 | 20.08 | 3374.6 | 60.56 | 24.69 | 27.92 |  | 386 | 70.377 | 44.87 | 80 | 119.62 | 28.9 | 30.75 |  | 29 | 3701.5 | 30 | 18.82 | 78 | 31 | 11.372 |  | 18.82 | 0 | 0
|  | 1766 | 59 | 26 | 4 | 21 | 22.493 | 11.443 | 98.861 | 4.25 | 2.7909 | 2.095 | 3.1 | 49.59 | 52.69 | 98.76 | 529.32 | 0.57 | 338.848 | 23.99 | 0.151 | 32.03 | 14.784 | 308.501 | 56.56 | 7.37 | 19.97 | 20.08 | 2870.4 | 60.7 | 24.5 | 27.93 |  | 386 | 70.387 | 44.87 | 80.07 | 119.66 | 28.9 | 30.72 |  | 28.97 | 3196.75 | 27.5 | 18.43 | 78 | 31 | 12.157 |  | 18.43 | 0 | 0
|  | 1767 | 59 | 27 | 5 | 21 | 22.496 | 11.444 | 98.861 | 9.19 | 2.8129 | 2.032 | 2.78 | 49.65 | 52.43 | 98.88 | 516.69 | 0.07 | 338.883 | 23.99 | 0.166 | 32.03 | 14.686 | 297.408 | 56.8 | 6.15 | 19.98 | 20.08 | 2378.4 | 60.84 | 24.7 | 27.93 |  | 386 | 70.369 | 44.87 | 79.85 | 119.97 | 28.9 | 30.69 |  | 28.93 | 2693.75 | 25 | 18.82 | 78 | 31 | 14.117 |  | 18.82 | 0 | 0
|  | 1768 | 59 | 28 | 6 | 21 | 19.456 | 11.444 | 98.862 | 9.79 | 2.816 | 1.983 | 2.48 | 49.7 | 52.18 | 99.11 | 504.78 | 0.02 | 338.848 | 23.99 | 0.16 | 32.01 | 15.688 | 267.967 | 56.97 | 4.93 | 19.96 | 20.06 | 1905.4 | 60.88 | 24.73 | 27.93 |  | 386 | 70.389 | 44.86 | 80.24 | 120.16 | 28.9 | 30.67 |  | 28.88 | 1801.5 | 22 | 19.22 | 78 | 31 | 15.294 |  | 19.22 | 0 | 0
|  | 1769 | 59 | 29 | 7 | 21 | 15.035 | 11.443 | 98.862 | 5.19 | 2.8005 | 1.922 | 2.15 | 49.76 | 51.91 | 99.01 | 494.86 | 0.39 | 338.828 | 24 | 0.153 | 31.99 | 16.627 | 227.05 | 57.08 | 3.86 | 19.97 | 20.06 | 1500.1 | 61.03 | 24.59 | 27.93 |  | 386 | 70.38 | 44.86 | 80.22 | 119.19 | 28.9 | 30.64 |  | 28.87 | 1407.75 | 20 | 18.43 | 78 | 31 | 18.823 |  | 18.43 | 0.2 | 1.56
|  | 1770 | 59 | 30 | 8 | 21 | 15.231 | 11.444 | 98.862 | 2.36 | 2.7921 | 1.854 | 2.03 | 49.79 | 51.82 | 99.19 | 487.16 | 0.48 | 338.801 | 23.99 | 0.165 | 31.98 | 18.912 | 186.821 | 57.08 | 3.03 | 19.96 | 20.05 | 1178.5 | 61.25 | 24.52 | 27.93 |  | 386 | 70.379 | 44.86 | 80.11 | 119.87 | 28.9 | 30.62 |  | 28.88 | 1407.75 | 19 | 18.43 | 78 | 31 | 18.823 |  | 18.43 | 0 | 4.69
|  | 1771 | 60 | 1 | 1 | 1 | 14.648 | 11.443 | 98.861 | 1.87 | 2.8148 | 1.811 | 1.9 | 49.83 | 51.73 | 99.03 | 480.69 | 0.45 | 338.843 | 24 | 0.163 | 31.97 | 22.612 | 147.824 | 56.92 | 2.39 | 19.95 | 20.05 | 922.5 | 61.44 | 24.71 | 27.93 |  | 386 | 70.398 | 44.86 | 80.01 | 120.1 | 28.89 | 30.6 |  | 28.89 | 882 | 19 | 18.82 | 78 | 31 | 25.882 |  | 18.82 | 0.04 | 7.03
|  | 1772 | 60 | 2 | 2 | 1 | 13.95 | 11.446 | 98.861 | 3.18 | 2.8364 | 1.845 | 1.8 | 49.83 | 51.63 | 99.07 | 475.66 | 0.6 | 338.72 | 24 | 0.144 | 31.96 | 28.091 | 126.114 | 56.68 | 2.11 | 19.96 | 20.06 | 807.5 | 61.6 | 24.9 | 27.94 |  | 386 | 70.36 | 44.86 | 80.18 | 120.15 | 28.89 | 30.59 |  | 28.9 | 798.25 | 18 | 19.22 | 78 | 31 | 33.725 |  | 19.22 | 0.94 | 1.56
|  | 1773 | 60 | 3 | 3 | 1 | 14.201 | 11.442 | 98.861 | 5.19 | 2.8616 | 1.943 | 1.74 | 49.81 | 51.55 | 99.05 | 471.46 | 0.68 | 338.638 | 24 | 0.126 | 31.96 | 33.841 | 118.834 | 56.34 | 2.09 | 19.96 | 20.05 | 794.8 | 61.72 | 25.13 | 27.94 |  | 386 | 70.349 | 44.87 | 79.86 | 120.15 | 28.89 | 30.59 |  | 28.91 | 798.25 | 15 | 19.22 | 78 | 32 | 33.725 |  | 19.22 | 0.86 | -1.56
|  | 1774 | 60 | 4 | 4 | 1 | 14.637 | 11.439 | 98.861 | 6.29 | 2.874 | 2.083 | 1.63 | 49.82 | 51.46 | 99.14 | 468.05 | 0.74 | 338.69 | 23.99 | 0.131 | 31.94 | 37.509 | 118.149 | 55.97 | 2.17 | 19.96 | 20.05 | 820.5 | 61.79 | 25.23 | 27.94 |  | 386 | 70.321 | 44.86 | 79.82 | 119.72 | 28.88 | 30.58 |  | 28.92 | 802.25 | 14.5 | 19.61 | 78 | 32 | 38.823 |  | 19.61 | 0.53 | -3.91
|  | 1775 | 60 | 5 | 5 | 1 | 14.59 | 11.437 | 98.861 | 6.32 | 2.8617 | 2.211 | 1.53 | 49.84 | 51.37 | 99.14 | 464.82 | 0.82 | 338.571 | 23.99 | 0.154 | 31.94 | 38.434 | 120.448 | 55.53 | 2.27 | 19.96 | 20.05 | 862.5 | 61.83 | 25.13 | 27.95 |  | 386 | 70.308 | 44.87 | 79.95 | 119.8 | 28.88 | 30.56 |  | 28.93 | 867.75 | 15.5 | 19.61 | 78 | 32 | 35.686 |  | 19.61 | 0.06 | 4.69
|  | 1776 | 60 | 6 | 6 | 1 | 14.245 | 11.439 | 98.862 | 5.99 | 2.8347 | 2.265 | 1.54 | 49.82 | 51.35 | 99.09 | 461.72 | 0.85 | 338.571 | 23.98 | 0.159 | 31.93 | 36.698 | 120.417 | 54.97 | 2.24 | 19.96 | 20.04 | 860.3 | 61.85 | 24.89 | 27.94 |  | 386 | 70.312 | 44.86 | 79.93 | 120.24 | 28.88 | 30.54 |  | 28.96 | 867.75 | 17.5 | 19.22 | 78 | 31 | 35.686 |  | 19.22 | 0.1 | 7.03
|  | 1777 | 60 | 7 | 7 | 1 | 14.14 | 11.435 | 98.863 | 5.83 | 2.8389 | 2.275 | 1.51 | 49.78 | 51.3 | 99.12 | 458.88 | 0.81 | 338.7 | 23.99 | 0.178 | 31.92 | 35.632 | 120.979 | 54.28 | 2.19 | 19.96 | 20.05 | 840.2 | 61.87 | 24.93 | 27.95 |  | 386 | 70.315 | 44.87 | 79.76 | 119.91 | 28.88 | 30.52 |  | 29 | 851.5 | 17.5 | 19.22 | 78 | 31 | 34.509 |  | 19.22 | 0.9 | 1.56
|  | 1778 | 60 | 8 | 1 | 12 | 14.348 | 11.435 | 98.862 | 6.08 | 2.8397 | 2.278 | 1.51 | 49.72 | 51.22 | 99.11 | 456.12 | 0.75 | 338.652 | 23.97 | 0.189 | 31.91 | 36.338 | 121.54 | 53.43 | 2.14 | 19.95 | 20.04 | 819.8 | 61.87 | 24.93 | 27.93 |  | 386 | 70.317 | 44.85 | 79.98 | 119.82 | 28.88 | 30.51 |  | 29.05 | 842 | 16.5 | 19.22 | 78 | 31 | 53.332 |  | 19.22 | 0.82 | -1.56
|  | 1779 | 60 | 9 | 2 | 12 | 15.26 | 11.434 | 98.864 | 6.58 | 2.9928 | 2.377 | 1.52 | 49.64 | 51.16 | 101.93 | 453.39 | 0.76 | 337.616 | 23.97 | 0.224 | 31.91 | 65.048 | 124.75 | 52.56 | 2.98 | 19.95 | 20.04 | 1081.2 | 61.88 | 26.28 | 27.95 |  | 386 | 70.319 | 44.86 | 79.88 | 119.94 | 28.87 | 30.49 |  | 29.09 | 842 | -11 | 27.45 | 78 | 31 | 53.332 |  | 27.45 | 0.04 | 0
|  | 1780 | 60 | 10 | 3 | 12 | 14.906 | 11.435 | 98.864 | 8.31 | 2.9298 | 2.611 | 1.5 | 49.57 | 51.07 | 104.44 | 452.09 | 1.89 | 336.67 | 23.96 | 0.202 | 31.9 | 80.241 | 149.181 | 51.78 | 4.48 | 19.95 | 20.03 | 1664.8 | 61.84 | 25.72 | 27.94 |  | 386 | 70.308 | 44.86 | 79.97 | 119.64 | 28.87 | 30.46 |  | 29.13 | 1242.75 | 4 | 31.37 | 78 | 32 | 89.802 |  | 31.37 | 0.02 | 1.56
|  | 1781 | 60 | 11 | 4 | 12 | 14.42 | 11.437 | 98.864 | 9.65 | 2.8702 | 2.76 | 1.63 | 49.52 | 51.14 | 104 | 456.99 | 3.39 | 336.601 | 23.97 | 0.219 | 31.91 | 71.838 | 212.212 | 50.89 | 6.08 | 19.95 | 20.04 | 2304.9 | 61.78 | 25.2 | 27.95 |  | 386 | 70.324 | 44.87 | 79.72 | 119.74 | 28.88 | 30.44 |  | 29.16 | 2432.75 | 22.5 | 27.45 | 78 | 31 | 63.528 |  | 27.45 | 0.18 | 7.81
|  | 1782 | 60 | 12 | 5 | 12 | 13.955 | 11.435 | 98.863 | 12.56 | 2.8542 | 2.893 | 1.95 | 49.45 | 51.4 | 104.25 | 463.01 | 3.98 | 336.221 | 23.97 | 0.212 | 31.91 | 65.168 | 264.336 | 49.88 | 7.14 | 19.94 | 20.03 | 2722 | 61.66 | 25.06 | 27.94 |  | 386 | 70.33 | 44.86 | 79.96 | 119.47 | 28.89 | 30.45 |  | 29.18 | 2432.75 | 26.5 | 28.63 | 78 | 31 | 63.528 |  | 28.63 | 0.88 | 6.25
|  | 1783 | 60 | 13 | 6 | 12 | 14.164 | 11.432 | 98.863 | 14.17 | 2.8556 | 2.931 | 2.15 | 49.44 | 51.59 | 105.38 | 468.92 | 4.46 | 335.808 | 23.97 | 0.18 | 31.95 | 60.056 | 292.908 | 49.76 | 8.09 | 19.96 | 20.03 | 3080.4 | 61.59 | 25.07 | 27.95 |  | 386 | 70.358 | 44.87 | 79.84 | 119.79 | 28.89 | 30.5 |  | 29.21 | 2853 | 29 | 28.63 | 78 | 31 | 56.077 |  | 28.63 | 0.86 | 0
|  | 1784 | 60 | 14 | 7 | 12 | 14.113 | 11.433 | 98.864 | 13.1 | 2.8532 | 2.963 | 2.36 | 49.41 | 51.77 | 109.12 | 475.38 | 4.75 | 335.026 | 23.98 | 0.12 | 31.96 | 62.128 | 307.129 | 50.95 | 9.27 | 19.95 | 20.04 | 3534.3 | 61.58 | 25.05 | 27.95 |  | 386 | 70.343 | 44.86 | 79.91 | 119.82 | 28.9 | 30.54 |  | 29.23 | 3643.75 | 29 | 30.98 | 78 | 31 | 63.528 |  | 30.98 | 0.8 | -1.56
|  | 1785 | 60 | 15 | 8 | 12 | 14.295 | 11.431 | 98.863 | 12.9 | 2.8493 | 3.021 | 2.59 | 49.38 | 51.97 | 109.14 | 484.05 | 5.62 | 334.599 | 23.97 | 0.134 | 31.96 | 62.115 | 315.095 | 52.11 | 10.15 | 19.95 | 20.04 | 3873.2 | 61.46 | 25.02 | 27.96 |  | 386 | 70.359 | 44.85 | 79.95 | 120.03 | 28.91 | 30.58 |  | 29.27 | 3643.75 | 30 | 31.37 | 78 | 31 | 63.528 |  | 31.37 | 0.72 | -8.59
|  | 1786 | 60 | 16 | 1 | 2 | 14.052 | 11.431 | 98.863 | 12.84 | 2.8513 | 3.023 | 2.78 | 49.37 | 52.14 | 110.33 | 494.32 | 6.13 | 334.29 | 23.98 | 0.105 | 31.97 | 61.059 | 320.86 | 52.85 | 10.93 | 19.94 | 20.05 | 4169.4 | 61.1 | 25.03 | 27.95 |  | 386 | 70.365 | 44.85 | 79.92 | 119.73 | 28.93 | 30.63 |  | 29.3 | 3980.25 | 30 | 31.37 | 78 | 31 | 58.038 |  | 31.37 | 0.14 | -6.25
|  | 1787 | 60 | 17 | 2 | 2 | 14.143 | 11.43 | 98.863 | 11.92 | 2.8425 | 2.93 | 3.02 | 49.37 | 52.39 | 104.34 | 504.72 | 6.28 | 335.465 | 23.98 | 0.221 | 31.98 | 52.166 | 323.861 | 53.42 | 11.24 | 19.94 | 20.03 | 4298.7 | 60.6 | 24.96 | 27.96 |  | 386 | 70.375 | 44.85 | 79.87 | 119.39 | 28.93 | 30.66 |  | 29.32 | 4300 | 36 | 29.02 | 78 | 31 | 42.352 |  | 29.02 | 0.88 | -15.63
|  | 1788 | 60 | 18 | 3 | 2 | 14.152 | 11.432 | 98.862 | 9.85 | 2.8466 | 2.786 | 3.19 | 49.37 | 52.56 | 103.99 | 512.81 | 5.55 | 335.877 | 23.98 | 0.214 | 31.99 | 46.593 | 324.42 | 53.94 | 11.26 | 19.94 | 20.03 | 4301.2 | 60.27 | 24.99 | 27.95 |  | 386 | 70.38 | 44.85 | 79.88 | 119.8 | 28.93 | 30.69 |  | 29.32 | 4300 | 36.5 | 27.84 | 78 | 31 | 42.352 |  | 27.84 | 0.29 | -12.5
|  | 1789 | 60 | 19 | 4 | 2 | 14.237 | 11.43 | 98.862 | 8.28 | 2.8526 | 2.643 | 3.23 | 49.38 | 52.61 | 103.65 | 518.67 | 4.71 | 336.035 | 24 | 0.226 | 32.01 | 43.978 | 323.901 | 54.43 | 11.28 | 19.94 | 20.03 | 4301.3 | 60.22 | 25.05 | 27.96 |  | 386 | 70.407 | 44.84 | 80.14 | 120.53 | 28.94 | 30.71 |  | 29.31 | 4304.5 | 36.5 | 27.84 | 78 | 31 | 42.352 |  | 27.84 | 0.76 | -17.97
|  | 1790 | 60 | 20 | 5 | 2 | 14.212 | 11.432 | 98.863 | 7.43 | 2.8408 | 2.536 | 3.29 | 49.37 | 52.66 | 103.56 | 523.76 | 4.43 | 336.162 | 23.98 | 0.225 | 32 | 42.686 | 323.217 | 54.84 | 11.2 | 19.93 | 20.01 | 4288.9 | 60.21 | 24.94 | 27.95 |  | 386 | 70.424 | 44.83 | 80.02 | 120.29 | 28.93 | 30.72 |  | 29.28 | 4285 | 36.5 | 27.45 | 78 | 31 | 41.176 |  | 27.45 | 0.25 | -11.72
|  | 1791 | 60 | 21 | 6 | 2 | 14.351 | 11.434 | 98.864 | 7.1 | 2.8664 | 2.48 | 3.32 | 49.37 | 52.69 | 103.61 | 528.31 | 4.32 | 336.098 | 24 | 0.22 | 32.01 | 42.349 | 322.421 | 55.26 | 11.28 | 19.92 | 20.02 | 4280.6 | 60.25 | 25.17 | 27.96 |  | 386 | 70.432 | 44.81 | 80.03 | 120.16 | 28.93 | 30.72 |  | 29.25 | 4285 | 36.5 | 27.45 | 78 | 31 | 41.176 |  | 27.45 | 0.8 | -17.97
|  | 1792 | 60 | 22 | 7 | 2 | 14.074 | 11.436 | 98.865 | 6.95 | 2.8409 | 2.462 | 3.3 | 49.38 | 52.68 | 104.23 | 532.62 | 4.31 | 335.956 | 24 | 0.208 | 32.02 | 43.564 | 321.66 | 55.64 | 11.24 | 19.92 | 20.02 | 4301.5 | 60.32 | 24.94 | 27.96 |  | 386 | 70.426 | 44.79 | 79.89 | 119.85 | 28.93 | 30.71 |  | 29.21 | 4285 | 36 | 28.24 | 78 | 31 | 43.529 |  | 28.24 | 0.21 | -10.94
|  | 1793 | 60 | 23 | 1 | 21 | 14.24 | 11.431 | 98.865 | 6.9 | 2.8259 | 2.469 | 3.27 | 49.42 | 52.69 | 102.89 | 537.04 | 4.5 | 336.342 | 24 | 0.294 | 32.03 | 42.326 | 321.243 | 55.95 | 11.21 | 19.91 | 20 | 4316.1 | 60.39 | 24.81 | 27.96 |  | 386 | 70.419 | 44.76 | 80.14 | 119.69 | 28.93 | 30.69 |  | 29.17 | 4310 | 36 | 28.24 | 78 | 31 | 43.529 |  | 28.24 | 0.86 | -17.19
|  | 1794 | 60 | 24 | 2 | 21 | 13.724 | 11.429 | 98.865 | 6.47 | 2.8238 | 2.416 | 3.31 | 49.43 | 52.73 | 98.4 | 540.67 | 4.32 | 338.207 | 24.01 | 0.364 | 32.04 | 26.284 | 320.422 | 56.26 | 10.14 | 19.91 | 20 | 3904.8 | 60.5 | 24.79 | 27.97 |  | 386 | 70.399 | 44.75 | 79.85 | 119.76 | 28.93 | 30.67 |  | 29.12 | 4232 | 32 | 18.82 | 78 | 31 | 22.745 |  | 18.82 | 0.86 | 0
|  | 1795 | 60 | 25 | 3 | 21 | 22.482 | 11.427 | 98.866 | 4.03 | 2.8236 | 2.219 | 3.26 | 49.46 | 52.72 | 98.11 | 533.7 | 2.11 | 338.781 | 24.03 | 0.25 | 32.04 | 17.375 | 315.613 | 56.57 | 8.8 | 19.91 | 20.01 | 3389.4 | 60.62 | 24.79 | 27.97 |  | 386 | 70.4 | 44.75 | 79.76 | 119.73 | 28.93 | 30.65 |  | 29.06 | 3719.5 | 30.5 | 18.43 | 78 | 31 | 12.157 |  | 18.43 | 0 | 0
|  | 1796 | 60 | 26 | 4 | 21 | 22.494 | 11.427 | 98.865 | 4.41 | 2.8261 | 2.101 | 2.98 | 49.5 | 52.47 | 98.84 | 521.34 | 0.46 | 338.946 | 24.02 | 0.164 | 32.02 | 14.989 | 308.335 | 56.82 | 7.5 | 19.88 | 19.99 | 2885 | 60.71 | 24.81 | 27.97 |  | 386 | 70.413 | 44.73 | 79.95 | 120.01 | 28.93 | 30.63 |  | 29.01 | 3207.75 | 27.5 | 18.82 | 78 | 31 | 12.549 |  | 18.82 | 0 | 0
|  | 1797 | 60 | 27 | 5 | 21 | 22.496 | 11.427 | 98.866 | 8.82 | 2.8169 | 2.054 | 2.66 | 49.55 | 52.22 | 98.98 | 508.96 | 0.06 | 338.983 | 24.01 | 0.152 | 32.01 | 14.862 | 298.698 | 57.03 | 6.2 | 19.89 | 19.99 | 2393.5 | 60.79 | 24.73 | 27.97 |  | 386 | 70.411 | 44.72 | 80.11 | 120 | 28.92 | 30.61 |  | 28.98 | 2707 | 25.5 | 18.82 | 78 | 31 | 12.549 |  | 18.82 | 0 | 0
|  | 1798 | 60 | 28 | 6 | 21 | 22.494 | 11.427 | 98.865 | 10.26 | 2.8178 | 2.003 | 2.28 | 49.6 | 51.88 | 98.88 | 497.85 | 0.01 | 338.793 | 24.02 | 0.16 | 32 | 15.195 | 271.811 | 57.22 | 5.06 | 19.89 | 19.98 | 1951.4 | 60.96 | 24.74 | 27.97 |  | 386 | 70.396 | 44.73 | 80.11 | 120.05 | 28.92 | 30.58 |  | 28.95 | 2222.5 | 22.5 | 18.43 | 78 | 31 | 14.902 |  | 18.43 | 0 | 0
|  | 1799 | 60 | 29 | 7 | 21 | 15.131 | 11.426 | 98.864 | 5.5 | 2.8037 | 1.927 | 2.14 | 49.61 | 51.75 | 99.06 | 489.22 | 0.32 | 338.787 | 24.01 | 0.169 | 31.99 | 16.793 | 230.002 | 57.32 | 4 | 19.87 | 19.97 | 1552.3 | 61.2 | 24.62 | 27.96 |  | 386 | 70.386 | 44.72 | 79.95 | 120.41 | 28.92 | 30.56 |  | 28.94 | 1807.75 | 20.5 | 18.82 | 78 | 31 | 16.862 |  | 18.82 | 0.16 | 1.56
|  | 1800 | 60 | 30 | 8 | 21 | 15.099 | 11.429 | 98.864 | 2.51 | 2.8024 | 1.861 | 1.98 | 49.65 | 51.63 | 99.19 | 482.57 | 0.55 | 338.756 | 24.02 | 0.157 | 31.99 | 19.059 | 189.494 | 57.36 | 3.08 | 19.88 | 19.98 | 1196.4 | 61.46 | 24.61 | 27.98 |  | 386 | 70.368 | 44.73 | 79.95 | 119.88 | 28.91 | 30.54 |  | 28.93 | 1416.25 | 20.5 | 18.82 | 78 | 31 | 17.255 |  | 18.82 | 0.04 | 3.91
|  | 1801 | 61 | 1 | 1 | 1 | 14.635 | 11.43 | 98.863 | 1.75 | 2.7934 | 1.82 | 1.9 | 49.67 | 51.56 | 99.01 | 477.23 | 0.56 | 338.826 | 24.02 | 0.166 | 31.96 | 21.731 | 151.416 | 57.25 | 2.41 | 19.87 | 19.97 | 937.7 | 61.61 | 24.53 | 27.97 |  | 386 | 70.345 | 44.72 | 80.18 | 119.93 | 28.91 | 30.53 |  | 28.93 | 1099 | 18 | 18.43 | 78 | 31 | 21.568 |  | 18.43 | 0.08 | 7.03
|  | 1802 | 61 | 2 | 2 | 1 | 13.977 | 11.424 | 98.862 | 3.14 | 2.8039 | 1.836 | 1.77 | 49.68 | 51.45 | 98.94 | 472.88 | 0.53 | 338.824 | 24.01 | 0.153 | 31.96 | 25.942 | 128.425 | 57.02 | 1.97 | 19.86 | 19.96 | 765.4 | 61.73 | 24.62 | 27.96 |  | 386 | 70.313 | 44.72 | 79.99 | 120.12 | 28.9 | 30.52 |  | 28.93 | 869.5 | 16 | 18.43 | 78 | 31 | 25.098 |  | 18.43 | 0.92 | 0.78
|  | 1803 | 61 | 3 | 3 | 1 | 14.147 | 11.425 | 98.861 | 6.14 | 2.8669 | 1.908 | 1.77 | 49.68 | 51.45 | 99.07 | 472.88 | 0.54 | 338.888 | 24.01 | 0.144 | 31.96 | 32.526 | 116.556 | 57.02 | 1.91 | 19.86 | 19.96 | 725.6 | 61.73 | 25.17 | 27.96 |  | 386 | 70.298 | 44.72 | 79.82 | 120.31 | 28.89 | 30.53 |  | 28.93 | 739.75 | 15 | 19.22 | 78 | 32 | 32.941 |  | 19.22 | 0.88 | -1.56
|  | 1804 | 61 | 4 | 4 | 1 | 14.682 | 11.426 | 98.862 | 8.26 | 2.8942 | 2.06 | 1.66 | 49.69 | 51.34 | 99.01 | 469.12 | 0.63 | 338.805 | 24.01 | 0.136 | 31.96 | 38.042 | 113.108 | 56.77 | 2.03 | 19.87 | 19.96 | 763.1 | 61.82 | 25.41 | 27.97 |  | 386 | 70.285 | 44.73 | 79.97 | 120.18 | 28.89 | 30.52 |  | 28.94 | 730.25 | 13.5 | 19.61 | 78 | 32 | 39.607 |  | 19.61 | 0.43 | 1.56
|  | 1805 | 61 | 5 | 5 | 1 | 14.514 | 11.421 | 98.864 | 8.3 | 2.865 | 2.191 | 1.56 | 49.71 | 51.27 | 99.08 | 465.77 | 0.71 | 338.916 | 24 | 0.151 | 31.94 | 38.991 | 114.612 | 56.49 | 2.13 | 19.86 | 19.95 | 810.1 | 61.86 | 25.16 | 27.96 |  | 386 | 70.295 | 44.73 | 79.86 | 120.03 | 28.88 | 30.52 |  | 28.94 | 779.5 | 14.5 | 19.61 | 78 | 32 | 39.607 |  | 19.61 | 0.08 | 4.69
|  | 1806 | 61 | 6 | 6 | 1 | 14.215 | 11.42 | 98.864 | 7.58 | 2.8362 | 2.262 | 1.51 | 49.69 | 51.2 | 99.06 | 462.47 | 0.78 | 338.975 | 24 | 0.169 | 31.94 | 37.053 | 115.346 | 56.19 | 2.11 | 19.86 | 19.96 | 808.8 | 61.87 | 24.9 | 27.97 |  | 386 | 70.295 | 44.74 | 80.14 | 119.79 | 28.88 | 30.54 |  | 28.97 | 817.75 | 16.5 | 19.22 | 78 | 32 | 36.078 |  | 19.22 | 0.88 | 3.13
|  | 1807 | 61 | 7 | 7 | 1 | 14.197 | 11.419 | 98.864 | 7.4 | 2.8405 | 2.289 | 1.49 | 49.57 | 51.06 | 99.03 | 456.41 | 0.77 | 339.012 | 23.98 | 0.182 | 31.92 | 36.051 | 115.318 | 54.95 | 2.07 | 19.86 | 19.95 | 790.9 | 61.85 | 24.94 | 27.96 |  | 386 | 70.303 | 44.73 | 79.76 | 119.88 | 28.88 | 30.58 |  | 29 | 785 | 16 | 19.22 | 78 | 31 | 34.509 |  | 19.22 | 0.88 | 0
|  | 1808 | 61 | 8 | 1 | 12 | 14.37 | 11.423 | 98.865 | 7.78 | 2.835 | 2.275 | 1.49 | 49.57 | 51.06 | 98.99 | 456.41 | 0.75 | 338.997 | 23.98 | 0.182 | 31.92 | 36.155 | 115.446 | 54.95 | 2.01 | 19.86 | 19.95 | 770 | 61.85 | 24.89 | 27.96 |  | 386 | 70.342 | 44.73 | 79.92 | 120.2 | 28.88 | 30.6 |  | 29.03 | 785 | 16 | 19.22 | 78 | 31 | 34.509 |  | 19.22 | 0.78 | -2.34
|  | 1809 | 61 | 9 | 2 | 12 | 14.944 | 11.418 | 98.865 | 8.22 | 2.9779 | 2.413 | 1.47 | 49.53 | 50.99 | 102.09 | 453.57 | 0.87 | 338.162 | 23.98 | 0.249 | 31.92 | 67.765 | 121.906 | 53.98 | 3.05 | 19.85 | 19.94 | 1114.7 | 61.8 | 26.15 | 27.96 |  | 386 | 70.317 | 44.73 | 79.95 | 119.97 | 28.88 | 30.61 |  | 29.07 | 1244.5 | -12 | 28.24 | 78 | 32 | 91.371 |  | 28.24 | 0.02 | 0
|  | 1810 | 61 | 10 | 3 | 12 | 14.737 | 11.414 | 98.863 | 9.3 | 2.92 | 2.63 | 1.47 | 49.45 | 50.92 | 104.48 | 450.85 | 2.07 | 337.327 | 23.98 | 0.206 | 31.91 | 81.085 | 150.831 | 52.89 | 4.65 | 19.85 | 19.94 | 1732.9 | 61.73 | 25.64 | 27.96 |  | 386 | 70.301 | 44.73 | 79.95 | 120.05 | 28.88 | 30.61 |  | 29.11 | 1926.5 | 4 | 31.76 | 78 | 32 | 81.959 |  | 31.76 | 0.02 | 1.56
|  | 1811 | 61 | 11 | 4 | 12 | 14.189 | 11.415 | 98.863 | 10.34 | 2.8724 | 2.825 | 1.46 | 49.4 | 50.86 | 105.89 | 453.36 | 3.34 | 336.76 | 23.98 | 0.248 | 31.92 | 78.568 | 212.145 | 51.71 | 6.33 | 19.85 | 19.94 | 2397.9 | 61.63 | 25.22 | 27.95 |  | 386 | 70.328 | 44.72 | 79.91 | 120.15 | 28.88 | 30.62 |  | 29.16 | 1926.5 | 18.5 | 31.37 | 78 | 31 | 81.959 |  | 31.37 | 0.06 | 7.81
|  | 1812 | 61 | 12 | 5 | 12 | 14.227 | 11.415 | 98.863 | 13.82 | 2.8564 | 2.926 | 1.77 | 49.35 | 51.11 | 103.05 | 460.3 | 4.42 | 336.787 | 23.98 | 0.23 | 31.94 | 62.402 | 269.643 | 50.65 | 7.18 | 19.85 | 19.93 | 2733.2 | 61.58 | 25.08 | 27.96 |  | 386 | 70.365 | 44.72 | 79.99 | 120.2 | 28.89 | 30.65 |  | 29.22 | 2543.75 | 27.5 | 27.06 | 78 | 31 | 55.685 |  | 27.06 | 0.84 | 1.56
|  | 1813 | 61 | 13 | 6 | 12 | 14.041 | 11.419 | 98.862 | 14.71 | 2.8907 | 2.95 | 2.04 | 49.31 | 51.35 | 107.9 | 467.5 | 4.23 | 335.811 | 23.98 | 0.135 | 31.97 | 62.916 | 294.82 | 49.57 | 8.49 | 19.85 | 19.94 | 3192.5 | 61.57 | 25.38 | 27.96 |  | 386 | 70.366 | 44.72 | 80.22 | 119.99 | 28.9 | 30.7 |  | 29.28 | 3317.75 | 27.5 | 30.2 | 78 | 31 | 65.097 |  | 30.2 | 0.84 | 3.13
|  | 1814 | 61 | 14 | 7 | 12 | 14.214 | 11.42 | 98.86 | 13.76 | 2.8638 | 3.013 | 2.31 | 49.3 | 51.6 | 109.53 | 473.15 | 4.98 | 335.268 | 23.98 | 0.113 | 31.97 | 64.368 | 307.562 | 50.33 | 9.49 | 19.85 | 19.94 | 3604.3 | 61.53 | 25.15 | 27.96 |  | 386 | 70.365 | 44.72 | 80.11 | 119.86 | 28.91 | 30.73 |  | 29.32 | 3317.75 | 28.5 | 31.37 | 78 | 31 | 65.097 |  | 31.37 | 0.84 | -3.91
|  | 1815 | 61 | 15 | 8 | 12 | 14.164 | 11.424 | 98.858 | 13.31 | 2.8391 | 3.047 | 2.49 | 49.27 | 51.76 | 109.3 | 482.04 | 5.95 | 334.911 | 23.97 | 0.112 | 31.98 | 61.936 | 316.297 | 51.69 | 10.29 | 19.84 | 19.93 | 3942.7 | 61.43 | 24.93 | 27.95 |  | 386 | 70.372 | 44.72 | 80 | 119.82 | 28.92 | 30.77 |  | 29.33 | 3738.25 | 30 | 30.59 | 78 | 31 | 59.607 |  | 30.59 | 0.27 | -4.69
|  | 1816 | 61 | 16 | 1 | 2 | 14.129 | 11.422 | 98.857 | 13.09 | 2.8543 | 3.02 | 2.71 | 49.26 | 51.97 | 108.11 | 492.29 | 6.25 | 335.047 | 23.98 | 0.173 | 32.03 | 59.607 | 321.436 | 52.63 | 11.16 | 19.85 | 19.93 | 4253.2 | 61.13 | 25.06 | 27.96 |  | 386 | 70.39 | 44.73 | 80.17 | 120.29 | 28.93 | 30.8 |  | 29.34 | 4289.75 | 31 | 30.98 | 78 | 31 | 48.627 |  | 30.98 | 0.9 | -10.16
|  | 1817 | 61 | 17 | 2 | 2 | 14.229 | 11.42 | 98.856 | 11.75 | 2.7922 | 2.901 | 2.99 | 49.26 | 52.25 | 104.07 | 502.75 | 6.29 | 336.143 | 23.98 | 0.226 | 32.03 | 50.652 | 323.927 | 53.24 | 11.05 | 19.84 | 19.94 | 4305 | 60.65 | 24.52 | 27.96 |  | 386 | 70.437 | 44.73 | 80.08 | 120.41 | 28.93 | 30.82 |  | 29.36 | 4289.75 | 36 | 28.24 | 78 | 31 | 48.627 |  | 28.24 | 0.84 | -17.19
|  | 1818 | 61 | 18 | 3 | 2 | 14.152 | 11.425 | 98.855 | 9.42 | 2.8774 | 2.725 | 3.15 | 49.26 | 52.41 | 104.02 | 511.65 | 5.3 | 336.196 | 23.98 | 0.213 | 32.04 | 45.657 | 324.279 | 53.74 | 11.39 | 19.84 | 19.92 | 4305.9 | 60.29 | 25.26 | 27.95 |  | 386 | 70.437 | 44.73 | 80 | 119.59 | 28.94 | 30.83 |  | 29.37 | 4304.5 | 36 | 27.84 | 78 | 31 | 41.176 |  | 27.84 | 0.14 | -14.06
|  | 1819 | 61 | 19 | 4 | 2 | 14.247 | 11.423 | 98.857 | 8.04 | 2.8194 | 2.58 | 3.25 | 49.27 | 52.52 | 103.37 | 517.71 | 4.61 | 336.322 | 23.99 | 0.235 | 32.05 | 42.842 | 323.841 | 54.2 | 11.11 | 19.84 | 19.94 | 4287.4 | 60.21 | 24.76 | 27.96 |  | 386 | 70.468 | 44.74 | 80.03 | 120.18 | 28.94 | 30.83 |  | 29.37 | 4280.25 | 37 | 27.45 | 78 | 31 | 39.999 |  | 27.45 | 0.9 | -17.19
|  | 1820 | 61 | 20 | 5 | 2 | 14.215 | 11.419 | 98.857 | 7.36 | 2.9079 | 2.492 | 3.35 | 49.26 | 52.61 | 104.05 | 522.88 | 4.37 | 336.055 | 24 | 0.217 | 32.06 | 42.473 | 322.845 | 54.58 | 11.43 | 19.84 | 19.93 | 4276 | 60.22 | 25.53 | 27.97 |  | 386 | 70.486 | 44.73 | 80.09 | 120.05 | 28.94 | 30.84 |  | 29.37 | 4280.25 | 36 | 27.45 | 78 | 31 | 39.999 |  | 27.45 | 0.23 | -13.28
|  | 1821 | 61 | 21 | 6 | 2 | 14.122 | 11.417 | 98.859 | 7.05 | 2.8653 | 2.457 | 3.29 | 49.25 | 52.54 | 104.33 | 527.27 | 4.29 | 336.016 | 24 | 0.21 | 32.07 | 43.588 | 322.093 | 54.92 | 11.32 | 19.83 | 19.92 | 4297.7 | 60.26 | 25.16 | 27.96 |  | 386 | 70.509 | 44.73 | 80.02 | 120.23 | 28.94 | 30.83 |  | 29.35 | 4285 | 36 | 28.24 | 78 | 31 | 43.137 |  | 28.24 | 0.41 | -10.16
|  | 1822 | 61 | 22 | 7 | 2 | 14.239 | 11.418 | 98.86 | 6.94 | 2.8706 | 2.451 | 3.26 | 49.28 | 52.53 | 104.38 | 531.79 | 4.51 | 336 | 24.01 | 0.226 | 32.08 | 44.026 | 321.621 | 55.24 | 11.41 | 19.83 | 19.92 | 4323.8 | 60.3 | 25.2 | 27.96 |  | 386 | 70.548 | 44.73 | 80.01 | 119.91 | 28.94 | 30.81 |  | 29.33 | 4325 | 36 | 28.24 | 78 | 31 | 41.568 |  | 28.24 | 0.84 | -17.19
|  | 1823 | 61 | 23 | 1 | 21 | 14.299 | 11.418 | 98.859 | 6.91 | 2.8012 | 2.444 | 3.27 | 49.33 | 52.59 | 102.81 | 536.31 | 4.6 | 336.491 | 24.01 | 0.303 | 32.08 | 41.517 | 321.204 | 55.54 | 11.08 | 19.83 | 19.92 | 4300.3 | 60.35 | 24.6 | 27.96 |  | 386 | 70.526 | 44.73 | 80.09 | 120.39 | 28.94 | 30.79 |  | 29.29 | 4325 | 36.5 | 27.84 | 78 | 31 | 41.568 |  | 27.84 | 0.68 | -19.53
|  | 1824 | 61 | 24 | 2 | 21 | 13.892 | 11.415 | 98.859 | 6.44 | 2.7373 | 2.389 | 3.32 | 49.36 | 52.68 | 98.68 | 540.33 | 4.1 | 338.234 | 24.02 | 0.357 | 32.08 | 25.051 | 319.766 | 55.85 | 9.78 | 19.83 | 19.92 | 3886 | 60.44 | 24.03 | 27.97 |  | 386 | 70.503 | 44.74 | 79.99 | 120.03 | 28.94 | 30.76 |  | 29.25 | 4199 | 32 | 19.61 | 78 | 31 | 23.529 |  | 19.61 | 0.88 | -20.31
|  | 1825 | 61 | 25 | 3 | 21 | 22.479 | 11.413 | 98.857 | 4.17 | 2.8243 | 2.191 | 3.3 | 49.41 | 52.71 | 98.47 | 539 | 1.87 | 338.861 | 24.03 | 0.229 | 32.09 | 17.203 | 314.688 | 56.16 | 8.62 | 19.83 | 19.92 | 3319.6 | 60.55 | 24.8 | 27.96 |  | 386 | 70.474 | 44.74 | 80.18 | 119.93 | 28.94 | 30.73 |  | 29.21 | 3185.75 | 30 | 18.82 | 78 | 31 | 12.157 |  | 18.82 | 0 | 0
|  | 1826 | 61 | 26 | 4 | 21 | 22.493 | 11.414 | 98.856 | 4.38 | 2.8249 | 2.094 | 3.16 | 49.47 | 52.64 | 98.75 | 527.89 | 0.44 | 339.011 | 24.03 | 0.161 | 32.1 | 14.658 | 308.404 | 56.42 | 7.44 | 19.82 | 19.92 | 2866 | 60.65 | 24.8 | 27.97 |  | 386 | 70.454 | 44.74 | 80.33 | 120.29 | 28.93 | 30.71 |  | 29.17 | 3185.75 | 27.5 | 18.04 | 78 | 31 | 12.157 |  | 18.04 | 0 | 0
|  | 1827 | 61 | 27 | 5 | 21 | 22.496 | 11.415 | 98.855 | 9.4 | 2.8178 | 2.077 | 2.7 | 49.56 | 52.26 | 98.83 | 515.33 | 0.05 | 339.102 | 24.03 | 0.16 | 32.1 | 14.574 | 297.199 | 56.61 | 6.15 | 19.82 | 19.92 | 2374.3 | 60.78 | 24.74 | 27.98 |  | 386 | 70.422 | 44.75 | 80.2 | 119.6 | 28.93 | 30.68 |  | 29.13 | 2689.75 | 25 | 18.43 | 78 | 31 | 13.725 |  | 18.43 | 0 | 0
|  | 1828 | 61 | 28 | 6 | 21 | 19.691 | 11.417 | 98.856 | 9.81 | 2.8142 | 2.03 | 2.4 | 49.63 | 52.03 | 98.72 | 503.55 | 0.01 | 339.052 | 24.04 | 0.157 | 32.08 | 15.614 | 267.608 | 56.7 | 4.91 | 19.82 | 19.91 | 1898.4 | 60.83 | 24.71 | 27.97 |  | 386 | 70.39 | 44.74 | 79.88 | 119.57 | 28.93 | 30.65 |  | 29.09 | 1792.75 | 22 | 18.82 | 78 | 31 | 15.686 |  | 18.82 | 0.02 | 0
|  | 1829 | 61 | 29 | 7 | 21 | 15.169 | 11.416 | 98.857 | 5.76 | 2.8047 | 2.001 | 2.16 | 49.66 | 51.82 | 98.92 | 493.89 | 0.3 | 338.994 | 24.03 | 0.153 | 32.06 | 16.705 | 231.157 | 56.68 | 3.97 | 19.82 | 19.91 | 1538.3 | 60.96 | 24.63 | 27.97 |  | 386 | 70.357 | 44.73 | 79.69 | 119.74 | 28.93 | 30.63 |  | 29.06 | 1792.75 | 20.5 | 18.04 | 78 | 31 | 15.686 |  | 18.04 | 0.21 | 1.56
|  | 1830 | 61 | 30 | 8 | 21 | 15.443 | 11.416 | 98.858 | 2.56 | 2.7879 | 1.942 | 2.01 | 49.7 | 51.71 | 99.25 | 486.3 | 0.48 | 339.118 | 24.03 | 0.17 | 32.05 | 18.844 | 186.892 | 56.55 | 2.99 | 19.81 | 19.91 | 1166.8 | 61.16 | 24.48 | 27.97 |  | 386 | 70.324 | 44.73 | 79.84 | 119.77 | 28.92 | 30.61 |  | 29.04 | 1403.75 | 19 | 18.43 | 78 | 31 | 18.823 |  | 18.43 | 0 | 3.91
|  | 1831 | 62 | 1 | 1 | 1 | 14.628 | 11.418 | 98.859 | 2.14 | 2.8165 | 1.924 | 1.87 | 49.74 | 51.61 | 99 | 480.01 | 0.45 | 339.179 | 24.03 | 0.155 | 32.04 | 22.823 | 148.609 | 56.31 | 2.37 | 19.82 | 19.91 | 913.4 | 61.34 | 24.73 | 27.98 |  | 386 | 70.293 | 44.73 | 79.91 | 119.76 | 28.91 | 30.58 |  | 29.03 | 873.25 | 19.5 | 18.82 | 78 | 31 | 26.274 |  | 18.82 | 0.04 | 6.25
|  | 1832 | 62 | 2 | 2 | 1 | 13.935 | 11.419 | 98.86 | 3.29 | 2.8377 | 1.959 | 1.81 | 49.74 | 51.55 | 99 | 475.12 | 0.53 | 339.13 | 24.03 | 0.143 | 32.02 | 27.586 | 129.448 | 55.93 | 2.11 | 19.81 | 19.91 | 807 | 61.49 | 24.92 | 27.97 |  | 386 | 70.278 | 44.73 | 79.94 | 119.74 | 28.91 | 30.58 |  | 29.05 | 873.25 | 18 | 18.82 | 78 | 31 | 26.274 |  | 18.82 | 0.92 | 0.78
|  | 1833 | 62 | 3 | 3 | 1 | 14.23 | 11.42 | 98.861 | 5.5 | 2.8683 | 2.056 | 1.7 | 49.74 | 51.45 | 99.07 | 471.07 | 0.63 | 339.111 | 24.03 | 0.131 | 32.02 | 34.12 | 120.073 | 55.59 | 2.09 | 19.83 | 19.92 | 793.3 | 61.61 | 25.18 | 27.98 |  | 386 | 70.25 | 44.73 | 79.72 | 119.46 | 28.91 | 30.58 |  | 29.09 | 792 | 15 | 19.61 | 78 | 32 | 34.509 |  | 19.61 | 0.84 | -1.56
|  | 1834 | 62 | 4 | 4 | 1 | 14.66 | 11.417 | 98.861 | 6.56 | 2.8768 | 2.187 | 1.65 | 49.73 | 51.37 | 99.12 | 467.71 | 0.7 | 339.03 | 24.02 | 0.136 | 32.01 | 37.496 | 118.593 | 55.17 | 2.17 | 19.82 | 19.91 | 819.8 | 61.71 | 25.26 | 27.99 |  | 386 | 70.241 | 44.73 | 80.22 | 119.62 | 28.9 | 30.57 |  | 29.12 | 800.75 | 14.5 | 19.61 | 78 | 32 | 38.039 |  | 19.61 | 0.31 | 2.34
|  | 1835 | 62 | 5 | 5 | 1 | 14.539 | 11.418 | 98.86 | 6.57 | 2.8607 | 2.264 | 1.54 | 49.72 | 51.26 | 99.12 | 464.49 | 0.79 | 339.084 | 24.02 | 0.144 | 32 | 38.043 | 121.296 | 54.71 | 2.24 | 19.83 | 19.91 | 850.4 | 61.79 | 25.12 | 27.98 |  | 386 | 70.221 | 44.73 | 80.11 | 119.94 | 28.9 | 30.55 |  | 29.14 | 832.75 | 16 | 19.61 | 78 | 32 | 38.039 |  | 19.61 | 0.06 | 5.47
|  | 1836 | 62 | 6 | 6 | 1 | 14.246 | 11.422 | 98.861 | 6.24 | 2.8384 | 2.299 | 1.52 | 49.72 | 51.23 | 99.07 | 461.41 | 0.81 | 339.13 | 24.02 | 0.164 | 31.99 | 36.735 | 122.281 | 54.08 | 2.24 | 19.83 | 19.91 | 856.5 | 61.83 | 24.92 | 27.98 |  | 386 | 70.198 | 44.74 | 80.14 | 120.03 | 28.89 | 30.54 |  | 29.17 | 857.75 | 17.5 | 19.22 | 78 | 31 | 36.862 |  | 19.22 | 0.49 | 3.91
|  | 1837 | 62 | 7 | 7 | 1 | 14.155 | 11.423 | 98.861 | 6.04 | 2.8328 | 2.294 | 1.5 | 49.7 | 51.2 | 99.08 | 458.55 | 0.8 | 339.068 | 24.01 | 0.174 | 31.98 | 35.664 | 121.443 | 53.3 | 2.18 | 19.83 | 19.92 | 836.2 | 61.83 | 24.87 | 27.99 |  | 386 | 70.188 | 44.74 | 80.07 | 120.4 | 28.89 | 30.52 |  | 29.19 | 850.75 | 17 | 19.22 | 78 | 31 | 34.117 |  | 19.22 | 0.88 | 1.56
|  | 1838 | 62 | 8 | 1 | 12 | 14.317 | 11.419 | 98.863 | 6.22 | 2.8434 | 2.284 | 1.48 | 49.63 | 51.12 | 99.1 | 455.79 | 0.78 | 339.041 | 24.01 | 0.208 | 31.98 | 35.773 | 120.006 | 52.56 | 2.14 | 19.83 | 19.92 | 819.3 | 61.81 | 24.97 | 27.98 |  | 386 | 70.217 | 44.75 | 80.06 | 120.37 | 28.89 | 30.52 |  | 29.22 | 830.25 | 16.5 | 19.22 | 78 | 31 | 34.509 |  | 19.22 | 0.82 | -1.56
|  | 1839 | 62 | 9 | 2 | 12 | 15.238 | 11.419 | 98.864 | 6.69 | 2.9988 | 2.375 | 1.5 | 49.58 | 51.08 | 101.83 | 453.05 | 0.79 | 338.04 | 24 | 0.229 | 31.97 | 65.353 | 122.516 | 51.66 | 2.97 | 19.84 | 19.92 | 1077.7 | 61.81 | 26.33 | 27.99 |  | 386 | 70.223 | 44.76 | 79.8 | 120.25 | 28.89 | 30.49 |  | 29.24 | 839.75 | -11.5 | 28.24 | 78 | 32 | 49.411 |  | 28.24 | 0.02 | 0
|  | 1840 | 62 | 10 | 3 | 12 | 14.88 | 11.421 | 98.864 | 8.47 | 2.9181 | 2.616 | 1.44 | 49.53 | 50.97 | 104.43 | 452.25 | 1.86 | 337.002 | 24 | 0.197 | 31.97 | 80.628 | 149.412 | 50.84 | 4.45 | 19.83 | 19.91 | 1658.1 | 61.79 | 25.62 | 27.99 |  | 386 | 70.221 | 44.75 | 79.64 | 120.06 | 28.89 | 30.47 |  | 29.27 | 1262.5 | 2.5 | 31.37 | 78 | 32 | 89.802 |  | 31.37 | 0.02 | 1.56
|  | 1841 | 62 | 11 | 4 | 12 | 14.46 | 11.425 | 98.863 | 9.73 | 2.87 | 2.771 | 1.64 | 49.47 | 51.11 | 104.65 | 457.62 | 3.27 | 336.793 | 24 | 0.208 | 31.98 | 75.182 | 207.985 | 50.1 | 6.1 | 19.83 | 19.91 | 2312.4 | 61.77 | 25.2 | 27.99 |  | 386 | 70.234 | 44.76 | 79.85 | 120.15 | 28.9 | 30.45 |  | 29.29 | 1923.25 | 21.5 | 28.24 | 78 | 31 | 79.214 |  | 28.24 | 0.2 | 7.81
|  | 1842 | 62 | 12 | 5 | 12 | 13.935 | 11.425 | 98.861 | 13.01 | 2.8477 | 2.928 | 1.92 | 49.43 | 51.35 | 103.69 | 464.29 | 4.15 | 336.546 | 24 | 0.226 | 31.98 | 65.558 | 267.626 | 49.3 | 7.29 | 19.83 | 19.92 | 2785.1 | 61.73 | 25 | 27.98 |  | 386 | 70.227 | 44.77 | 79.88 | 120.25 | 28.91 | 30.47 |  | 29.32 | 2507.75 | 27.5 | 29.02 | 78 | 31 | 65.881 |  | 29.02 | 0.86 | 4.69
|  | 1843 | 62 | 13 | 6 | 12 | 14.515 | 11.423 | 98.86 | 13.87 | 2.8541 | 2.951 | 2.22 | 49.4 | 51.61 | 105.89 | 470.68 | 4.57 | 335.881 | 24.01 | 0.158 | 32.01 | 59.84 | 294.482 | 49.48 | 8.11 | 19.85 | 19.93 | 3089.7 | 61.67 | 25.06 | 27.98 |  | 386 | 70.228 | 44.78 | 80.14 | 120.14 | 28.92 | 30.5 |  | 29.36 | 2882 | 28.5 | 28.63 | 78 | 31 | 50.195 |  | 28.63 | 0.7 | -1.56
|  | 1844 | 62 | 14 | 7 | 12 | 14.169 | 11.426 | 98.86 | 13.16 | 2.8597 | 2.989 | 2.42 | 49.4 | 51.82 | 108.61 | 476.9 | 4.8 | 335.392 | 24.01 | 0.135 | 32.03 | 62.223 | 307.066 | 50.86 | 9.28 | 19.85 | 19.93 | 3529.2 | 61.6 | 25.11 | 27.99 |  | 386 | 70.235 | 44.78 | 79.76 | 119.45 | 28.93 | 30.54 |  | 29.4 | 3252.25 | 29 | 30.98 | 78 | 31 | 63.528 |  | 30.98 | 0.88 | -3.13
|  | 1845 | 62 | 15 | 8 | 12 | 14.115 | 11.422 | 98.86 | 12.94 | 2.8479 | 3.033 | 2.59 | 49.38 | 51.96 | 108.93 | 485.98 | 5.7 | 334.874 | 24.01 | 0.132 | 32.04 | 61.976 | 315.74 | 52.09 | 10.21 | 19.85 | 19.93 | 3900.3 | 61.33 | 25.01 | 28 |  | 386 | 70.27 | 44.79 | 79.73 | 120.01 | 28.94 | 30.59 |  | 29.42 | 3668.75 | 30 | 31.37 | 78 | 31 | 61.96 |  | 31.37 | 0.63 | -1.56
|  | 1846 | 62 | 16 | 1 | 2 | 14.083 | 11.421 | 98.859 | 13.07 | 2.8516 | 3.04 | 2.83 | 49.37 | 52.2 | 109.86 | 496.17 | 6.22 | 334.62 | 24.01 | 0.112 | 32.04 | 61.075 | 321.017 | 52.86 | 11.01 | 19.85 | 19.93 | 4197.3 | 60.83 | 25.04 | 27.99 |  | 386 | 70.297 | 44.79 | 80.03 | 119.88 | 28.95 | 30.64 |  | 29.43 | 4010 | 30.5 | 31.37 | 78 | 31 | 58.823 |  | 31.37 | 0.51 | -4.69
|  | 1847 | 62 | 17 | 2 | 2 | 14.187 | 11.42 | 98.859 | 12.01 | 2.8376 | 2.936 | 3.01 | 49.36 | 52.37 | 104.12 | 506.68 | 6.38 | 335.853 | 24 | 0.225 | 32.04 | 51.964 | 323.897 | 53.53 | 11.26 | 19.85 | 19.93 | 4317.4 | 60.35 | 24.92 | 27.98 |  | 386 | 70.343 | 44.8 | 80.14 | 119.98 | 28.96 | 30.67 |  | 29.43 | 4314.75 | 36 | 28.63 | 78 | 31 | 40.784 |  | 28.63 | 0.86 | -16.41
|  | 1848 | 62 | 18 | 3 | 2 | 14.246 | 11.422 | 98.858 | 9.61 | 2.8478 | 2.76 | 3.19 | 49.35 | 52.54 | 103.4 | 514.42 | 5.4 | 336.268 | 24 | 0.22 | 32.06 | 45.427 | 324.312 | 54.13 | 11.26 | 19.84 | 19.93 | 4302 | 60.11 | 25 | 27.98 |  | 386 | 70.383 | 44.8 | 80.1 | 119.8 | 28.96 | 30.69 |  | 29.41 | 4304.5 | 36.5 | 27.45 | 78 | 31 | 41.176 |  | 27.45 | 0.41 | -12.5
|  | 1849 | 62 | 19 | 4 | 2 | 14.183 | 11.427 | 98.858 | 8.22 | 2.8435 | 2.623 | 3.26 | 49.36 | 52.62 | 103.68 | 519.94 | 4.63 | 336.224 | 24 | 0.221 | 32.07 | 43.944 | 323.658 | 54.63 | 11.25 | 19.85 | 19.93 | 4304.3 | 60.08 | 24.97 | 27.98 |  | 386 | 70.412 | 44.8 | 79.88 | 120.12 | 28.96 | 30.71 |  | 29.38 | 4304.5 | 36 | 27.84 | 78 | 31 | 41.176 |  | 27.84 | 0.39 | -13.28
|  | 1850 | 62 | 20 | 5 | 2 | 14.226 | 11.424 | 98.858 | 7.39 | 2.8417 | 2.528 | 3.24 | 49.36 | 52.61 | 103.7 | 524.97 | 4.48 | 336.396 | 24.01 | 0.218 | 32.07 | 43.41 | 323.259 | 55.07 | 11.26 | 19.84 | 19.93 | 4309.5 | 60.08 | 24.95 | 27.98 |  | 386 | 70.477 | 44.8 | 79.96 | 120.05 | 28.96 | 30.72 |  | 29.34 | 4314.75 | 36 | 27.84 | 78 | 31 | 42.352 |  | 27.84 | 0.43 | -11.72
|  | 1851 | 62 | 21 | 6 | 2 | 14.33 | 11.423 | 98.858 | 7.06 | 2.8396 | 2.475 | 3.32 | 49.38 | 52.7 | 103.42 | 529.76 | 4.49 | 336.451 | 24.01 | 0.227 | 32.06 | 42.679 | 322.638 | 55.49 | 11.24 | 19.84 | 19.93 | 4304.1 | 60.15 | 24.93 | 27.97 |  | 386 | 70.518 | 44.8 | 80.12 | 119.8 | 28.96 | 30.72 |  | 29.28 | 4310 | 36.5 | 27.45 | 78 | 31 | 41.176 |  | 27.45 | 0.84 | -17.97
|  | 1852 | 62 | 22 | 7 | 2 | 14.122 | 11.424 | 98.858 | 6.94 | 2.8373 | 2.446 | 3.3 | 49.41 | 52.71 | 103.44 | 534.1 | 4.42 | 336.431 | 24.01 | 0.223 | 32.07 | 42.259 | 322.039 | 55.85 | 11.21 | 19.85 | 19.93 | 4295.4 | 60.27 | 24.91 | 27.99 |  | 386 | 70.561 | 44.83 | 80.22 | 119.84 | 28.96 | 30.71 |  | 29.24 | 4310 | 36.5 | 27.45 | 78 | 31 | 41.176 |  | 27.45 | 0.08 | -13.28
|  | 1853 | 62 | 23 | 1 | 21 | 14.163 | 11.428 | 98.859 | 6.86 | 2.7823 | 2.434 | 3.35 | 49.44 | 52.79 | 102.95 | 538 | 4.36 | 336.661 | 24.01 | 0.281 | 32.08 | 41.29 | 320.984 | 56.16 | 10.96 | 19.84 | 19.93 | 4283 | 60.35 | 24.43 | 27.98 |  | 386 | 70.585 | 44.82 | 79.95 | 120.12 | 28.96 | 30.69 |  | 29.19 | 4289.75 | 36.5 | 27.45 | 78 | 31 | 41.176 |  | 27.45 | 0.63 | -10.94
|  | 1854 | 62 | 24 | 2 | 21 | 13.992 | 11.43 | 98.861 | 6.2 | 2.8222 | 2.366 | 3.28 | 49.5 | 52.78 | 98.58 | 541.09 | 4 | 338.498 | 24.01 | 0.358 | 32.09 | 25.209 | 319.526 | 56.48 | 9.97 | 19.84 | 19.94 | 3841.9 | 60.46 | 24.78 | 27.99 |  | 386 | 70.571 | 44.83 | 80.1 | 120.11 | 28.96 | 30.67 |  | 29.15 | 3705.25 | 32 | 19.61 | 78 | 31 | 12.157 |  | 19.61 | 0.86 | -20.31
|  | 1855 | 62 | 25 | 3 | 21 | 22.468 | 11.425 | 98.862 | 3.99 | 2.8295 | 2.197 | 3.25 | 49.55 | 52.8 | 98.18 | 533.98 | 2.16 | 339.081 | 24.01 | 0.252 | 32.09 | 17.561 | 315.115 | 56.78 | 8.79 | 19.85 | 19.93 | 3378.8 | 60.58 | 24.84 | 27.98 |  | 386 | 70.566 | 44.83 | 80.05 | 120.1 | 28.96 | 30.65 |  | 29.13 | 3705.25 | 30 | 18.43 | 78 | 31 | 12.157 |  | 18.43 | 0 | 0
|  | 1856 | 62 | 26 | 4 | 21 | 22.493 | 11.423 | 98.863 | 4.39 | 2.8222 | 2.083 | 2.95 | 49.61 | 52.56 | 98.72 | 521.54 | 0.47 | 339.271 | 24.01 | 0.18 | 32.08 | 14.865 | 308.211 | 57.05 | 7.46 | 19.84 | 19.93 | 2874.6 | 60.69 | 24.78 | 27.99 |  | 386 | 70.542 | 44.84 | 79.88 | 119.87 | 28.95 | 30.62 |  | 29.1 | 3199 | 27.5 | 18.43 | 78 | 31 | 12.941 |  | 18.43 | 0 | 0
|  | 1857 | 62 | 27 | 5 | 21 | 22.496 | 11.426 | 98.864 | 9.17 | 2.8192 | 2.098 | 2.53 | 49.66 | 52.19 | 98.98 | 509.19 | 0.05 | 339.337 | 24 | 0.154 | 32.06 | 14.975 | 296.586 | 57.25 | 6.05 | 19.84 | 19.93 | 2334.6 | 60.76 | 24.75 | 27.97 |  | 386 | 70.527 | 44.83 | 80.14 | 120 | 28.95 | 30.59 |  | 29.08 | 2217 | 25 | 19.22 | 78 | 31 | 14.902 |  | 19.22 | 0 | 0
|  | 1858 | 62 | 28 | 6 | 21 | 22.448 | 11.428 | 98.865 | 10.72 | 2.8177 | 2.122 | 2.26 | 49.72 | 51.97 | 98.82 | 498.2 | 0.03 | 339.11 | 24 | 0.15 | 32.05 | 15.284 | 270.911 | 57.4 | 5.03 | 19.84 | 19.94 | 1942.7 | 60.91 | 24.74 | 27.99 |  | 386 | 70.484 | 44.82 | 80.03 | 119.72 | 28.94 | 30.57 |  | 29.06 | 2217 | 22 | 18.43 | 78 | 31 | 14.902 |  | 18.43 | 0 | 0
|  | 1859 | 62 | 29 | 7 | 21 | 15.047 | 11.427 | 98.864 | 6.29 | 2.8037 | 2.13 | 2.26 | 49.72 | 51.97 | 99.2 | 498.2 | 0.35 | 339.184 | 24 | 0.165 | 32.05 | 16.846 | 229.164 | 57.4 | 3.98 | 19.84 | 19.94 | 1544.4 | 60.91 | 24.62 | 27.99 |  | 386 | 70.445 | 44.82 | 79.89 | 119.57 | 28.94 | 30.55 |  | 29.04 | 1797.5 | 20.5 | 18.82 | 78 | 31 | 16.862 |  | 18.82 | 0.18 | 1.56
|  | 1860 | 62 | 30 | 8 | 21 | 15.278 | 11.426 | 98.865 | 3.23 | 2.8048 | 2.101 | 1.96 | 49.8 | 51.76 | 99.24 | 483.03 | 0.49 | 339.127 | 24 | 0.163 | 32.03 | 19.719 | 184.875 | 57.44 | 3.03 | 19.84 | 19.94 | 1174 | 61.4 | 24.63 | 27.99 |  | 386 | 70.426 | 44.82 | 79.94 | 120.03 | 28.94 | 30.53 |  | 29.03 | 1106.25 | 21 | 18.82 | 78 | 31 | 21.176 |  | 18.82 | 0.02 | 4.69
|  | 1861 | 63 | 1 | 1 | 1 | 14.505 | 11.428 | 98.864 | 2.7 | 2.7929 | 2.094 | 1.96 | 49.8 | 51.76 | 98.99 | 483.03 | 0.51 | 339.055 | 24 | 0.164 | 32.03 | 21.733 | 151.252 | 57.44 | 2.4 | 19.84 | 19.94 | 935.3 | 61.4 | 24.52 | 27.99 |  | 386 | 70.399 | 44.82 | 79.84 | 120.15 | 28.93 | 30.52 |  | 29.02 | 1106.25 | 18 | 18.43 | 78 | 31 | 21.176 |  | 18.43 | 0.45 | 3.13
|  | 1862 | 63 | 2 | 2 | 1 | 13.999 | 11.43 | 98.862 | 3.87 | 2.8135 | 2.103 | 1.89 | 49.81 | 51.7 | 98.98 | 477.88 | 0.6 | 339.043 | 24 | 0.147 | 32.02 | 26.227 | 128.08 | 57.25 | 1.98 | 19.84 | 19.93 | 765.1 | 61.6 | 24.7 | 27.99 |  | 386 | 70.398 | 44.83 | 79.76 | 119.82 | 28.93 | 30.52 |  | 29.02 | 865.5 | 17 | 18.43 | 78 | 31 | 24.705 |  | 18.43 | 0.92 | 0.78
|  | 1863 | 63 | 3 | 3 | 1 | 14.231 | 11.432 | 98.86 | 6.8 | 2.8762 | 2.212 | 1.68 | 49.78 | 51.46 | 99.02 | 469.76 | 0.61 | 339.046 | 23.98 | 0.135 | 32 | 34.087 | 117.978 | 56.67 | 1.97 | 19.86 | 19.93 | 745.1 | 61.8 | 25.25 | 27.99 |  | 386 | 70.376 | 44.82 | 79.91 | 119.4 | 28.93 | 30.52 |  | 29.03 | 752.25 | 14.5 | 19.61 | 78 | 32 | 39.607 |  | 19.61 | 0.86 | -1.56
|  | 1864 | 63 | 4 | 4 | 1 | 14.678 | 11.431 | 98.859 | 8.2 | 2.8591 | 2.297 | 1.68 | 49.78 | 51.46 | 99.05 | 469.76 | 0.64 | 338.974 | 23.98 | 0.133 | 32 | 38.03 | 116.402 | 56.67 | 2.05 | 19.86 | 19.93 | 780.4 | 61.8 | 25.1 | 27.99 |  | 386 | 70.36 | 44.82 | 79.89 | 119.87 | 28.92 | 30.51 |  | 29.03 | 752.25 | 14 | 19.61 | 78 | 32 | 39.607 |  | 19.61 | 0.39 | 1.56
|  | 1865 | 63 | 5 | 5 | 1 | 14.48 | 11.43 | 98.859 | 8.07 | 2.873 | 2.337 | 1.59 | 49.76 | 51.35 | 99.11 | 466.39 | 0.69 | 338.968 | 23.97 | 0.148 | 31.99 | 38.611 | 118.523 | 56.3 | 2.16 | 19.86 | 19.93 | 819.5 | 61.86 | 25.23 | 27.99 |  | 386 | 70.337 | 44.82 | 79.95 | 119.83 | 28.91 | 30.52 |  | 29.04 | 796 | 15 | 19.61 | 78 | 32 | 38.823 |  | 19.61 | 0.08 | 4.69
|  | 1866 | 63 | 6 | 6 | 1 | 14.195 | 11.431 | 98.858 | 7.4 | 2.8328 | 2.335 | 1.55 | 49.74 | 51.3 | 99.08 | 463.11 | 0.75 | 339.032 | 23.97 | 0.166 | 31.98 | 36.64 | 120.63 | 55.87 | 2.12 | 19.86 | 19.94 | 814.3 | 61.87 | 24.87 | 27.99 |  | 386 | 70.314 | 44.82 | 79.88 | 119.96 | 28.91 | 30.54 |  | 29.08 | 808.5 | 17 | 19.22 | 78 | 32 | 34.509 |  | 19.22 | 0.86 | 3.13
|  | 1867 | 63 | 7 | 7 | 1 | 14.183 | 11.428 | 98.857 | 7.24 | 2.8276 | 2.321 | 1.51 | 49.74 | 51.25 | 99.04 | 460.01 | 0.79 | 339.019 | 23.96 | 0.176 | 31.97 | 35.899 | 121.928 | 55.19 | 2.07 | 19.86 | 19.94 | 796.2 | 61.85 | 24.83 | 27.99 |  | 386 | 70.307 | 44.83 | 79.95 | 119.67 | 28.9 | 30.57 |  | 29.13 | 808.5 | 16 | 19.22 | 78 | 31 | 34.509 |  | 19.22 | 0.88 | 0
|  | 1868 | 63 | 8 | 1 | 12 | 14.355 | 11.433 | 98.857 | 7.59 | 2.8602 | 2.307 | 1.5 | 49.7 | 51.21 | 99.01 | 457.12 | 0.75 | 338.7 | 23.97 | 0.172 | 31.97 | 36.417 | 123.482 | 54.23 | 2.05 | 19.87 | 19.95 | 780 | 61.84 | 25.11 | 28 |  | 386 | 70.296 | 44.83 | 79.99 | 119.87 | 28.9 | 30.59 |  | 29.19 | 789 | 16 | 19.22 | 78 | 31 | 34.901 |  | 19.22 | 0.78 | -2.34
|  | 1869 | 63 | 9 | 2 | 12 | 15.005 | 11.434 | 98.857 | 7.99 | 2.971 | 2.43 | 1.5 | 49.63 | 51.13 | 102.29 | 454.24 | 0.84 | 337.689 | 23.95 | 0.237 | 31.96 | 68.066 | 127.087 | 53.17 | 3.07 | 19.86 | 19.95 | 1122.5 | 61.81 | 26.09 | 28 |  | 386 | 70.281 | 44.83 | 79.95 | 119.87 | 28.9 | 30.59 |  | 29.23 | 1266.25 | -12 | 28.63 | 78 | 32 | 91.371 |  | 28.63 | 0.02 | 0
|  | 1870 | 63 | 10 | 3 | 12 | 14.802 | 11.436 | 98.859 | 9.09 | 2.929 | 2.637 | 1.46 | 49.57 | 51.03 | 104.3 | 451.64 | 1.93 | 336.751 | 23.95 | 0.207 | 31.95 | 80.805 | 148.245 | 52.18 | 4.49 | 19.87 | 19.95 | 1668.9 | 61.78 | 25.72 | 28 |  | 386 | 70.295 | 44.83 | 80.01 | 120.07 | 28.9 | 30.58 |  | 29.25 | 1266.25 | 3 | 31.76 | 78 | 32 | 91.371 |  | 31.76 | 0.02 | 1.56
|  | 1871 | 63 | 11 | 4 | 12 | 14.147 | 11.434 | 98.86 | 10.42 | 2.8643 | 2.826 | 1.48 | 49.53 | 51.01 | 105.15 | 454.81 | 3.33 | 336.338 | 23.95 | 0.242 | 31.96 | 77.508 | 212.876 | 51.26 | 6.3 | 19.88 | 19.96 | 2391.4 | 61.76 | 25.15 | 28.01 |  | 386 | 70.292 | 44.83 | 79.97 | 120.45 | 28.91 | 30.59 |  | 29.3 | 1936.5 | 20.5 | 31.37 | 78 | 31 | 82.744 |  | 31.37 | 0.08 | 7.81
|  | 1872 | 63 | 12 | 5 | 12 | 14.306 | 11.436 | 98.861 | 13.83 | 2.8713 | 2.909 | 1.81 | 49.48 | 51.29 | 103.2 | 462.15 | 4.34 | 336.23 | 23.95 | 0.22 | 31.97 | 62.274 | 269.553 | 50.23 | 7.19 | 19.89 | 19.96 | 2724 | 61.71 | 25.21 | 28 |  | 386 | 70.322 | 44.83 | 80.03 | 120.25 | 28.92 | 30.63 |  | 29.34 | 2529.5 | 27.5 | 27.06 | 78 | 31 | 55.685 |  | 27.06 | 0.72 | 0.78
|  | 1873 | 63 | 13 | 6 | 12 | 14.166 | 11.435 | 98.861 | 14.72 | 2.9027 | 2.95 | 2.09 | 49.45 | 51.54 | 108.04 | 468.86 | 4.33 | 335.277 | 23.95 | 0.146 | 32 | 63.169 | 293.153 | 49.38 | 8.42 | 19.89 | 19.96 | 3153.7 | 61.68 | 25.49 | 28.02 |  | 386 | 70.332 | 44.84 | 80.19 | 120.05 | 28.93 | 30.66 |  | 29.38 | 2844.5 | 27.5 | 30.59 | 78 | 31 | 55.685 |  | 30.59 | 0.51 | 0.78
|  | 1874 | 63 | 14 | 7 | 12 | 14.092 | 11.438 | 98.861 | 13.74 | 2.8739 | 3.017 | 2.28 | 49.43 | 51.71 | 109.44 | 474.86 | 5.17 | 334.714 | 23.95 | 0.138 | 32.01 | 64.311 | 307.56 | 50.38 | 9.54 | 19.89 | 19.97 | 3610.4 | 61.63 | 25.23 | 28.01 |  | 386 | 70.338 | 44.84 | 79.76 | 119.93 | 28.94 | 30.7 |  | 29.4 | 3327.25 | 28.5 | 31.76 | 78 | 31 | 65.097 |  | 31.76 | 0.37 | -0.78
|  | 1875 | 63 | 15 | 8 | 12 | 14.249 | 11.436 | 98.86 | 13.32 | 2.7423 | 3.047 | 2.47 | 49.39 | 51.86 | 109.66 | 484.09 | 5.96 | 334.214 | 23.94 | 0.108 | 32 | 61.957 | 316.144 | 51.73 | 9.94 | 19.89 | 19.97 | 3943.5 | 61.56 | 24.08 | 28 |  | 386 | 70.346 | 44.83 | 79.84 | 119.79 | 28.95 | 30.74 |  | 29.4 | 3738.25 | 30 | 30.98 | 78 | 31 | 58.43 |  | 30.98 | 0.61 | -9.38
|  | 1876 | 63 | 16 | 1 | 2 | 14.218 | 11.435 | 98.861 | 13.17 | 2.8325 | 3.025 | 2.75 | 49.39 | 52.14 | 108.84 | 494.02 | 6.23 | 334.331 | 23.95 | 0.152 | 32.02 | 60.153 | 321.084 | 52.6 | 11.02 | 19.9 | 19.98 | 4231.2 | 61.22 | 24.87 | 28 |  | 386 | 70.359 | 44.83 | 80 | 119.9 | 28.96 | 30.77 |  | 29.41 | 4062.5 | 31 | 30.98 | 78 | 31 | 60.391 |  | 30.98 | 0.84 | -12.5
|  | 1877 | 63 | 17 | 2 | 2 | 14.07 | 11.436 | 98.863 | 11.72 | 2.8551 | 2.901 | 3.05 | 49.37 | 52.42 | 104.41 | 504.51 | 6.23 | 335.413 | 23.95 | 0.228 | 32.03 | 50.888 | 323.868 | 53.22 | 11.3 | 19.9 | 19.98 | 4305.6 | 60.72 | 25.07 | 28.01 |  | 386 | 70.387 | 44.83 | 79.88 | 119.99 | 28.96 | 30.79 |  | 29.43 | 4285 | 36 | 28.24 | 78 | 31 | 49.803 |  | 28.24 | 0.23 | -13.28
|  | 1878 | 63 | 18 | 3 | 2 | 14.227 | 11.436 | 98.865 | 9.31 | 2.8573 | 2.723 | 3.16 | 49.38 | 52.54 | 103.71 | 513.19 | 5.28 | 335.806 | 23.96 | 0.232 | 32.06 | 44.894 | 324.286 | 53.74 | 11.28 | 19.91 | 19.99 | 4292 | 60.37 | 25.09 | 28.01 |  | 386 | 70.404 | 44.84 | 79.88 | 120.12 | 28.97 | 30.81 |  | 29.46 | 4304.5 | 37 | 27.45 | 78 | 31 | 41.96 |  | 27.45 | 0.84 | -17.19
|  | 1879 | 63 | 19 | 4 | 2 | 14.275 | 11.435 | 98.866 | 8.01 | 2.876 | 2.587 | 3.31 | 49.38 | 52.69 | 104.28 | 519.02 | 4.52 | 335.763 | 23.94 | 0.214 | 32.04 | 43.469 | 323.494 | 54.2 | 11.32 | 19.91 | 19.99 | 4282.3 | 60.21 | 25.25 | 28 |  | 386 | 70.431 | 44.83 | 80.14 | 120.2 | 28.98 | 30.82 |  | 29.47 | 4289.75 | 36 | 27.84 | 78 | 31 | 40.784 |  | 27.84 | 0.45 | -14.06
|  | 1880 | 63 | 20 | 5 | 2 | 14.048 | 11.434 | 98.866 | 7.32 | 2.8173 | 2.508 | 3.33 | 49.37 | 52.7 | 104.56 | 523.85 | 4.38 | 335.885 | 23.96 | 0.21 | 32.04 | 44.027 | 322.702 | 54.6 | 11.15 | 19.9 | 19.99 | 4306.2 | 60.21 | 24.74 | 28 |  | 386 | 70.421 | 44.83 | 80.26 | 119.83 | 28.97 | 30.82 |  | 29.46 | 4289.75 | 35.5 | 28.24 | 78 | 31 | 43.137 |  | 28.24 | 0.08 | -11.72
|  | 1881 | 63 | 21 | 6 | 2 | 14.172 | 11.433 | 98.865 | 7.04 | 2.834 | 2.476 | 3.26 | 49.39 | 52.64 | 104.14 | 528.76 | 4.54 | 336.045 | 23.96 | 0.227 | 32.05 | 43.757 | 321.946 | 55.03 | 11.26 | 19.91 | 20 | 4321.6 | 60.24 | 24.88 | 28.01 |  | 386 | 70.445 | 44.83 | 80.22 | 119.81 | 28.97 | 30.81 |  | 29.42 | 4314.75 | 36.5 | 28.24 | 78 | 31 | 43.529 |  | 28.24 | 0.88 | -16.41
|  | 1882 | 63 | 22 | 7 | 2 | 14.254 | 11.433 | 98.864 | 6.94 | 2.7967 | 2.455 | 3.28 | 49.41 | 52.68 | 103.7 | 533.52 | 4.55 | 336.219 | 23.96 | 0.224 | 32.06 | 42.584 | 321.44 | 55.4 | 11.08 | 19.91 | 19.99 | 4308.6 | 60.32 | 24.56 | 27.99 |  | 386 | 70.448 | 44.8 | 80.25 | 119.86 | 28.97 | 30.8 |  | 29.37 | 4325 | 37 | 27.45 | 78 | 31 | 42.352 |  | 27.45 | 0.84 | -17.97
|  | 1883 | 63 | 23 | 1 | 21 | 14.094 | 11.432 | 98.861 | 6.9 | 2.8172 | 2.432 | 3.36 | 49.44 | 52.8 | 103.06 | 537.7 | 4.36 | 336.44 | 23.97 | 0.298 | 32.07 | 41.041 | 320.969 | 55.74 | 11.09 | 19.91 | 20 | 4282.2 | 60.41 | 24.74 | 28.01 |  | 386 | 70.458 | 44.79 | 80.08 | 120.28 | 28.97 | 30.77 |  | 29.31 | 4304.5 | 37 | 27.45 | 78 | 31 | 40.784 |  | 27.45 | 0.08 | -13.28
|  | 1884 | 63 | 24 | 2 | 21 | 13.791 | 11.432 | 98.859 | 6.52 | 2.8222 | 2.389 | 3.28 | 49.47 | 52.75 | 98.75 | 541.36 | 4.01 | 338.213 | 23.98 | 0.362 | 32.06 | 25.194 | 319.674 | 56.06 | 10.06 | 19.91 | 20.01 | 3878.5 | 60.47 | 24.78 | 28 |  | 386 | 70.473 | 44.78 | 80.18 | 120.29 | 28.97 | 30.75 |  | 29.26 | 4189.75 | 32 | 20 | 78 | 31 | 23.529 |  | 20 | 0.92 | -20.31
|  | 1885 | 63 | 25 | 3 | 21 | 22.478 | 11.43 | 98.857 | 4.17 | 2.8221 | 2.193 | 3.27 | 49.51 | 52.78 | 98.54 | 539.68 | 1.86 | 338.943 | 23.98 | 0.223 | 32.06 | 17.222 | 314.389 | 56.35 | 8.6 | 19.91 | 20.01 | 3312.8 | 60.54 | 24.78 | 27.99 |  | 386 | 70.442 | 44.78 | 80.11 | 120.38 | 28.97 | 30.72 |  | 29.21 | 3180.25 | 30 | 18.43 | 78 | 31 | 12.157 |  | 18.43 | 0 | 0
|  | 1886 | 63 | 26 | 4 | 21 | 22.494 | 11.432 | 98.855 | 4.61 | 2.8258 | 2.092 | 3.08 | 49.56 | 52.64 | 98.91 | 528.42 | 0.4 | 339.136 | 23.99 | 0.155 | 32.05 | 14.818 | 306.694 | 56.67 | 7.3 | 19.91 | 20.01 | 2810 | 60.64 | 24.81 | 27.99 |  | 386 | 70.424 | 44.77 | 80.07 | 119.72 | 28.97 | 30.69 |  | 29.17 | 2682 | 27.5 | 18.43 | 78 | 31 | 14.117 |  | 18.43 | 0 | 0
|  | 1887 | 63 | 27 | 5 | 21 | 22.496 | 11.433 | 98.856 | 9.34 | 2.8229 | 2.078 | 2.75 | 49.59 | 52.34 | 98.79 | 515.89 | 0.06 | 339.117 | 23.99 | 0.17 | 32.05 | 14.512 | 296.968 | 56.91 | 6.15 | 19.92 | 20.01 | 2368.7 | 60.78 | 24.79 | 27.99 |  | 386 | 70.409 | 44.77 | 80.16 | 119.98 | 28.96 | 30.66 |  | 29.15 | 2682 | 25 | 18.43 | 78 | 31 | 14.117 |  | 18.43 | 0 | 0
|  | 1888 | 63 | 28 | 6 | 21 | 19.013 | 11.432 | 98.859 | 9.93 | 2.8147 | 2.046 | 2.42 | 49.65 | 52.07 | 98.81 | 504.14 | 0.02 | 339.058 | 23.98 | 0.152 | 32.04 | 15.649 | 266.733 | 57.06 | 4.91 | 19.91 | 20.01 | 1896.8 | 60.87 | 24.71 | 27.99 |  | 386 | 70.377 | 44.76 | 80.07 | 120.12 | 28.96 | 30.64 |  | 29.13 | 1792 | 22 | 18.82 | 78 | 31 | 16.078 |  | 18.82 | 0.02 | 0
|  | 1889 | 63 | 29 | 7 | 21 | 14.983 | 11.432 | 98.861 | 5.15 | 2.8046 | 1.995 | 2.14 | 49.69 | 51.83 | 99.03 | 494.7 | 0.39 | 339.013 | 23.98 | 0.153 | 32.02 | 16.92 | 225.581 | 57.18 | 3.86 | 19.91 | 20.01 | 1497 | 61.08 | 24.63 | 27.98 |  | 386 | 70.351 | 44.76 | 80.14 | 120.1 | 28.95 | 30.62 |  | 29.1 | 1405.25 | 20.5 | 18.43 | 78 | 31 | 19.215 |  | 18.43 | 0.1 | 1.56
|  | 1890 | 63 | 30 | 8 | 21 | 15.328 | 11.433 | 98.863 | 2.35 | 2.7897 | 1.919 | 2.06 | 49.71 | 51.77 | 99.23 | 487.29 | 0.5 | 338.96 | 23.99 | 0.17 | 32.01 | 18.793 | 185.442 | 57.18 | 3 | 19.92 | 20.01 | 1168.3 | 61.35 | 24.49 | 27.98 |  | 386 | 70.324 | 44.76 | 79.95 | 120.16 | 28.94 | 30.59 |  | 29.07 | 1405.25 | 18.5 | 18.43 | 78 | 31 | 19.215 |  | 18.43 | 0 | 4.69
|  | 1891 | 64 | 1 | 1 | 1 | 14.591 | 11.434 | 98.864 | 2.06 | 2.8158 | 1.911 | 1.91 | 49.73 | 51.65 | 99.04 | 481.12 | 0.49 | 339.006 | 23.98 | 0.157 | 32 | 22.784 | 146.908 | 57.07 | 2.43 | 19.92 | 20.01 | 936.6 | 61.54 | 24.72 | 27.99 |  | 386 | 70.313 | 44.76 | 79.84 | 120.28 | 28.93 | 30.57 |  | 29.05 | 1066.25 | 19 | 18.82 | 78 | 31 | 21.96 |  | 18.82 | 0.1 | 7.03
|  | 1892 | 64 | 2 | 2 | 1 | 13.957 | 11.43 | 98.864 | 3.39 | 2.8398 | 1.96 | 1.81 | 49.74 | 51.55 | 99.06 | 476.42 | 0.59 | 338.958 | 23.99 | 0.136 | 31.99 | 28.272 | 126.307 | 56.81 | 2.11 | 19.92 | 20.02 | 807.6 | 61.69 | 24.93 | 27.99 |  | 386 | 70.266 | 44.76 | 79.88 | 119.88 | 28.93 | 30.57 |  | 29.05 | 799 | 18.5 | 18.82 | 78 | 31 | 34.509 |  | 18.82 | 0.92 | 0.78
|  | 1893 | 64 | 3 | 3 | 1 | 14.238 | 11.427 | 98.863 | 5.3 | 2.8748 | 2.063 | 1.74 | 49.74 | 51.47 | 99.08 | 472.44 | 0.64 | 338.819 | 23.99 | 0.129 | 31.99 | 34.172 | 119.896 | 56.54 | 2.12 | 19.94 | 20.02 | 802.8 | 61.75 | 25.24 | 28 |  | 386 | 70.242 | 44.76 | 80.18 | 120.2 | 28.93 | 30.56 |  | 29.06 | 799 | 15 | 19.61 | 78 | 32 | 34.509 |  | 19.61 | 0.84 | -1.56
|  | 1894 | 64 | 4 | 4 | 1 | 14.593 | 11.431 | 98.862 | 6.28 | 2.8456 | 2.203 | 1.63 | 49.7 | 51.33 | 99.12 | 469.06 | 0.69 | 338.733 | 23.97 | 0.131 | 31.96 | 37.135 | 118.644 | 56.17 | 2.15 | 19.93 | 20.02 | 820.2 | 61.76 | 24.99 | 27.99 |  | 386 | 70.241 | 44.75 | 80.03 | 119.91 | 28.92 | 30.55 |  | 29.08 | 806.25 | 15 | 19.61 | 78 | 32 | 37.646 |  | 19.61 | 0.45 | 1.56
|  | 1895 | 64 | 5 | 5 | 1 | 14.533 | 11.431 | 98.862 | 6.48 | 2.8584 | 2.285 | 1.58 | 49.69 | 51.27 | 99.15 | 465.82 | 0.77 | 338.67 | 23.97 | 0.146 | 31.96 | 37.978 | 120.153 | 55.71 | 2.24 | 19.94 | 20.02 | 851.9 | 61.79 | 25.1 | 27.99 |  | 386 | 70.208 | 44.75 | 80.25 | 119.84 | 28.92 | 30.54 |  | 29.1 | 857 | 16 | 19.61 | 78 | 32 | 37.254 |  | 19.61 | 0.06 | 4.69
|  | 1896 | 64 | 6 | 6 | 1 | 14.365 | 11.432 | 98.863 | 6.23 | 2.8494 | 2.31 | 1.53 | 49.69 | 51.22 | 99.1 | 462.76 | 0.82 | 338.707 | 23.97 | 0.162 | 31.96 | 37.149 | 121.356 | 55.17 | 2.26 | 19.95 | 20.03 | 863.3 | 61.82 | 25.02 | 28 |  | 386 | 70.201 | 44.76 | 80.07 | 119.63 | 28.91 | 30.52 |  | 29.13 | 857 | 17.5 | 19.22 | 78 | 31 | 37.254 |  | 19.22 | 0.1 | 7.03
|  | 1897 | 64 | 7 | 7 | 1 | 14.156 | 11.433 | 98.863 | 5.96 | 2.8402 | 2.304 | 1.5 | 49.65 | 51.16 | 99.08 | 459.89 | 0.84 | 338.66 | 23.96 | 0.176 | 31.95 | 35.904 | 122.743 | 54.39 | 2.22 | 19.94 | 20.03 | 850.3 | 61.85 | 24.94 | 27.99 |  | 386 | 70.195 | 44.75 | 80.05 | 119.58 | 28.91 | 30.51 |  | 29.18 | 858.5 | 17.5 | 19.22 | 78 | 31 | 34.901 |  | 19.22 | 0.9 | 2.34
|  | 1898 | 64 | 8 | 1 | 12 | 14.262 | 11.433 | 98.864 | 6.07 | 2.8415 | 2.297 | 1.51 | 49.61 | 51.11 | 99.12 | 457.13 | 0.78 | 338.656 | 23.95 | 0.185 | 31.94 | 36.284 | 122.541 | 53.52 | 2.16 | 19.94 | 20.03 | 828.3 | 61.9 | 24.95 | 27.99 |  | 386 | 70.183 | 44.76 | 80.18 | 120.24 | 28.91 | 30.49 |  | 29.22 | 850.75 | 17 | 19.22 | 78 | 31 | 51.764 |  | 19.22 | 0.84 | -0.78
|  | 1899 | 64 | 9 | 2 | 12 | 15.251 | 11.432 | 98.865 | 6.48 | 2.9965 | 2.386 | 1.51 | 49.56 | 51.06 | 101.95 | 454.37 | 0.83 | 337.737 | 23.95 | 0.221 | 31.93 | 64.69 | 124.001 | 52.63 | 2.99 | 19.96 | 20.02 | 1085.4 | 61.94 | 26.31 | 28 |  | 386 | 70.151 | 44.76 | 80.18 | 120.23 | 28.91 | 30.47 |  | 29.26 | 850.75 | -12 | 27.84 | 78 | 31 | 51.764 |  | 27.84 | 0.04 | 0
|  | 1900 | 64 | 10 | 3 | 12 | 14.847 | 11.43 | 98.865 | 8.35 | 2.9233 | 2.612 | 1.48 | 49.48 | 50.96 | 104.48 | 454.01 | 1.89 | 336.89 | 23.95 | 0.202 | 31.94 | 80.189 | 147.889 | 51.79 | 4.54 | 19.96 | 20.04 | 1687.5 | 61.96 | 25.67 | 27.99 |  | 386 | 70.132 | 44.76 | 79.88 | 120.05 | 28.92 | 30.44 |  | 29.3 | 1274 | 4 | 31.37 | 78 | 32 | 90.195 |  | 31.37 | 0.02 | 2.34
|  | 1901 | 64 | 11 | 4 | 12 | 14.29 | 11.424 | 98.864 | 9.86 | 2.8793 | 2.82 | 1.67 | 49.41 | 51.08 | 105.01 | 459.57 | 3.46 | 336.542 | 23.94 | 0.194 | 31.95 | 74.476 | 215.063 | 50.8 | 6.34 | 19.96 | 20.04 | 2396.6 | 61.95 | 25.28 | 28 |  | 386 | 70.1 | 44.76 | 79.69 | 120.04 | 28.93 | 30.42 |  | 29.34 | 2543.75 | 21.5 | 29.02 | 78 | 31 | 66.666 |  | 29.02 | 0.06 | 7.81
|  | 1902 | 64 | 12 | 5 | 12 | 13.844 | 11.423 | 98.863 | 13.14 | 2.8464 | 2.942 | 1.99 | 49.38 | 51.36 | 103.38 | 466.2 | 4.25 | 336.411 | 23.94 | 0.242 | 31.96 | 64.664 | 267.909 | 49.76 | 7.31 | 19.97 | 20.04 | 2793.9 | 61.9 | 24.99 | 28 |  | 386 | 70.095 | 44.78 | 80.07 | 119.99 | 28.94 | 30.44 |  | 29.36 | 2543.75 | 28 | 28.24 | 78 | 31 | 66.666 |  | 28.24 | 0.9 | 4.69
|  | 1903 | 64 | 13 | 6 | 12 | 14.42 | 11.427 | 98.863 | 13.92 | 2.8925 | 2.949 | 2.26 | 49.34 | 51.6 | 106.48 | 472.24 | 4.51 | 335.519 | 23.94 | 0.136 | 31.95 | 60.211 | 294.379 | 49.97 | 8.27 | 19.97 | 20.05 | 3109.8 | 61.82 | 25.4 | 27.99 |  | 386 | 70.135 | 44.78 | 79.99 | 119.9 | 28.94 | 30.49 |  | 29.39 | 2888.25 | 28 | 28.63 | 78 | 31 | 50.587 |  | 28.63 | 0.57 | -1.56
|  | 1904 | 64 | 14 | 7 | 12 | 14.195 | 11.429 | 98.862 | 13.1 | 2.852 | 2.993 | 2.42 | 49.31 | 51.73 | 109.14 | 478.78 | 4.82 | 334.839 | 23.94 | 0.119 | 31.98 | 62.617 | 308.286 | 51.24 | 9.42 | 19.98 | 20.06 | 3593.9 | 61.7 | 25.04 | 27.99 |  | 386 | 70.14 | 44.78 | 79.99 | 120.15 | 28.95 | 30.54 |  | 29.43 | 3701.5 | 29 | 30.98 | 78 | 31 | 62.744 |  | 30.98 | 0.86 | -3.13
|  | 1905 | 64 | 15 | 8 | 12 | 14.032 | 11.43 | 98.86 | 13.01 | 2.854 | 3.044 | 2.59 | 49.31 | 51.89 | 108.83 | 488.16 | 5.74 | 334.629 | 23.94 | 0.135 | 31.99 | 62.099 | 315.887 | 52.3 | 10.3 | 19.97 | 20.05 | 3926.6 | 61.38 | 25.06 | 27.99 |  | 386 | 70.151 | 44.78 | 80.1 | 120.28 | 28.96 | 30.59 |  | 29.47 | 3701.5 | 30.5 | 31.76 | 78 | 31 | 62.744 |  | 31.76 | 0.7 | -1.56
|  | 1906 | 64 | 16 | 1 | 2 | 14.043 | 11.43 | 98.86 | 12.95 | 2.8562 | 3.031 | 2.84 | 49.27 | 52.11 | 110.04 | 498.41 | 6.27 | 334.458 | 23.94 | 0.109 | 32 | 61.125 | 321.108 | 52.97 | 11.09 | 19.97 | 20.07 | 4222 | 60.92 | 25.08 | 27.99 |  | 386 | 70.187 | 44.79 | 80.16 | 119.92 | 28.97 | 30.63 |  | 29.51 | 4035.75 | 30.5 | 31.37 | 78 | 31 | 58.823 |  | 31.37 | 0.25 | -5.47
|  | 1907 | 64 | 17 | 2 | 2 | 14.135 | 11.43 | 98.86 | 11.79 | 2.8456 | 2.922 | 3.05 | 49.27 | 52.31 | 104.07 | 508.84 | 6.39 | 335.794 | 23.94 | 0.227 | 31.99 | 51.77 | 324.236 | 53.54 | 11.34 | 19.98 | 20.07 | 4334.1 | 60.46 | 24.99 | 27.99 |  | 386 | 70.199 | 44.79 | 80.16 | 119.93 | 28.98 | 30.67 |  | 29.53 | 4329.5 | 36 | 28.63 | 78 | 31 | 41.176 |  | 28.63 | 0.88 | -16.41
|  | 1908 | 64 | 18 | 3 | 2 | 14.205 | 11.432 | 98.86 | 9.55 | 2.84 | 2.753 | 3.26 | 49.29 | 52.54 | 103.45 | 516.19 | 5.57 | 336.258 | 23.95 | 0.228 | 32.01 | 45.337 | 324.357 | 54.06 | 11.26 | 19.99 | 20.07 | 4311 | 60.22 | 24.94 | 27.99 |  | 386 | 70.225 | 44.8 | 80.02 | 119.74 | 28.98 | 30.69 |  | 29.54 | 4329.5 | 37 | 27.45 | 78 | 31 | 41.176 |  | 27.45 | 0.63 | -13.28
|  | 1909 | 64 | 19 | 4 | 2 | 14.271 | 11.435 | 98.86 | 8.01 | 2.8422 | 2.591 | 3.26 | 49.29 | 52.56 | 103.38 | 521.39 | 4.56 | 336.367 | 23.94 | 0.226 | 32.02 | 42.68 | 323.891 | 54.49 | 11.21 | 19.99 | 20.08 | 4288.3 | 60.18 | 24.96 | 27.98 |  | 386 | 70.269 | 44.8 | 79.95 | 120.14 | 28.99 | 30.71 |  | 29.54 | 4304.5 | 37 | 27.45 | 78 | 31 | 40.784 |  | 27.45 | 0.61 | -19.53
|  | 1910 | 64 | 20 | 5 | 2 | 14.132 | 11.429 | 98.86 | 7.29 | 2.8995 | 2.492 | 3.29 | 49.27 | 52.56 | 103.96 | 526.04 | 4.28 | 336.208 | 23.95 | 0.207 | 32.03 | 43.189 | 322.794 | 54.9 | 11.44 | 19.98 | 20.07 | 4292.6 | 60.2 | 25.46 | 27.98 |  | 386 | 70.29 | 44.8 | 79.81 | 120.12 | 28.99 | 30.72 |  | 29.51 | 4289.75 | 36 | 27.84 | 78 | 31 | 41.96 |  | 27.84 | 0.16 | -11.72
|  | 1911 | 64 | 21 | 6 | 2 | 14.28 | 11.426 | 98.861 | 7.04 | 2.8877 | 2.462 | 3.32 | 49.29 | 52.62 | 104.16 | 530.78 | 4.41 | 336.052 | 23.96 | 0.21 | 32.03 | 43.907 | 322.405 | 55.31 | 11.46 | 19.98 | 20.07 | 4316.3 | 60.29 | 25.35 | 27.98 |  | 386 | 70.323 | 44.8 | 79.82 | 120.19 | 28.99 | 30.72 |  | 29.47 | 4300 | 36 | 28.24 | 78 | 31 | 43.921 |  | 28.24 | 0.82 | -17.19
|  | 1912 | 64 | 22 | 7 | 2 | 14.128 | 11.429 | 98.861 | 6.94 | 2.8869 | 2.446 | 3.39 | 49.31 | 52.71 | 103.57 | 535.38 | 4.56 | 336.255 | 23.97 | 0.226 | 32.03 | 42.958 | 321.947 | 55.65 | 11.46 | 19.99 | 20.08 | 4315.9 | 60.35 | 25.35 | 27.98 |  | 386 | 70.371 | 44.81 | 79.99 | 120.02 | 28.99 | 30.71 |  | 29.41 | 4325 | 36.5 | 27.84 | 78 | 31 | 43.137 |  | 27.84 | 0.31 | -14.06
|  | 1913 | 64 | 23 | 1 | 21 | 14.222 | 11.428 | 98.86 | 6.9 | 2.9466 | 2.432 | 3.38 | 49.34 | 52.72 | 102.7 | 539.47 | 4.48 | 336.294 | 23.96 | 0.283 | 32.03 | 41.148 | 321.18 | 55.97 | 11.64 | 19.99 | 20.08 | 4297.6 | 60.44 | 25.87 | 27.97 |  | 386 | 70.402 | 44.8 | 80.25 | 120.03 | 28.99 | 30.69 |  | 29.36 | 4310 | 36.5 | 27.45 | 78 | 31 | 41.176 |  | 27.45 | 0.8 | -17.19
|  | 1914 | 64 | 24 | 2 | 21 | 13.851 | 11.429 | 98.859 | 6.38 | 2.8493 | 2.373 | 3.38 | 49.34 | 52.72 | 98.52 | 539.47 | 4.11 | 338.126 | 23.96 | 0.366 | 32.03 | 25.899 | 320.141 | 55.97 | 10.19 | 19.99 | 20.08 | 3888.4 | 60.44 | 25.02 | 27.97 |  | 386 | 70.411 | 44.8 | 80.01 | 119.81 | 28.98 | 30.66 |  | 29.33 | 4213.25 | 32 | 19.22 | 78 | 31 | 23.529 |  | 19.22 | 0.82 | 0
|  | 1915 | 64 | 25 | 3 | 21 | 22.472 | 11.437 | 98.86 | 3.86 | 2.7814 | 2.182 | 3.33 | 49.4 | 52.73 | 98.11 | 541.96 | 2.1 | 338.785 | 23.97 | 0.246 | 32.05 | 17.087 | 315.489 | 56.29 | 8.63 | 19.98 | 20.08 | 3373.6 | 60.56 | 24.42 | 27.97 |  | 386 | 70.42 | 44.81 | 80.08 | 119.86 | 28.98 | 30.64 |  | 29.29 | 3701.5 | 30 | 18.04 | 78 | 31 | 11.765 |  | 18.04 | 0 | 0
|  | 1916 | 64 | 26 | 4 | 21 | 22.493 | 11.435 | 98.86 | 4.32 | 2.8128 | 2.048 | 3.22 | 49.45 | 52.67 | 98.76 | 533.38 | 0.45 | 338.9 | 23.97 | 0.177 | 32.04 | 14.831 | 307.932 | 56.59 | 7.42 | 19.98 | 20.07 | 2868.5 | 60.66 | 24.7 | 27.98 |  | 386 | 70.406 | 44.81 | 80.3 | 119.6 | 28.98 | 30.62 |  | 29.27 | 3185.75 | 27.5 | 18.43 | 78 | 31 | 12.941 |  | 18.43 | 0 | 0
|  | 1917 | 64 | 27 | 5 | 21 | 22.496 | 11.435 | 98.861 | 8.88 | 2.8164 | 2.021 | 2.86 | 49.53 | 52.39 | 98.94 | 520.76 | 0.05 | 338.976 | 23.97 | 0.153 | 32.05 | 14.758 | 298.113 | 56.86 | 6.15 | 19.99 | 20.09 | 2376.7 | 60.76 | 24.73 | 27.98 |  | 386 | 70.388 | 44.81 | 80.07 | 119.56 | 28.98 | 30.59 |  | 29.25 | 2691.25 | 25.5 | 18.82 | 78 | 31 | 12.549 |  | 18.82 | 0 | 0
|  | 1918 | 64 | 28 | 6 | 21 | 22.437 | 11.435 | 98.862 | 10.29 | 2.8182 | 2.001 | 2.54 | 49.58 | 52.12 | 99 | 508.5 | 0.01 | 338.755 | 23.98 | 0.147 | 32.03 | 15.238 | 270.556 | 57.06 | 5.02 | 19.99 | 20.09 | 1936.8 | 60.84 | 24.75 | 27.98 |  | 386 | 70.332 | 44.81 | 79.9 | 119.55 | 28.98 | 30.57 |  | 29.22 | 2214.75 | 22 | 18.43 | 78 | 31 | 14.902 |  | 18.43 | 0 | 0
|  | 1919 | 64 | 29 | 7 | 21 | 15.034 | 11.435 | 98.863 | 5.36 | 2.8037 | 1.945 | 2.24 | 49.62 | 51.86 | 99.26 | 497.72 | 0.3 | 338.806 | 23.98 | 0.166 | 32.01 | 16.991 | 228.725 | 57.21 | 3.98 | 19.98 | 20.08 | 1542.4 | 61.01 | 24.62 | 27.98 |  | 386 | 70.309 | 44.81 | 79.76 | 119.96 | 28.97 | 30.55 |  | 29.18 | 1795.25 | 20.5 | 18.82 | 78 | 31 | 17.255 |  | 18.82 | 0.14 | 1.56
|  | 1920 | 64 | 30 | 8 | 21 | 15.109 | 11.433 | 98.864 | 2.43 | 2.7986 | 1.886 | 2.04 | 49.66 | 51.7 | 99.23 | 489.5 | 0.51 | 338.777 | 23.98 | 0.152 | 32.01 | 18.965 | 187.973 | 57.32 | 3.03 | 19.98 | 20.08 | 1176.6 | 61.27 | 24.57 | 27.99 |  | 386 | 70.279 | 44.82 | 79.67 | 119.8 | 28.96 | 30.53 |  | 29.18 | 1402.25 | 20 | 18.82 | 78 | 31 | 16.862 |  | 18.82 | 0.04 | 4.69
|  | 1921 | 65 | 1 | 1 | 1 | 14.518 | 11.437 | 98.865 | 1.93 | 2.7885 | 1.857 | 1.96 | 49.68 | 51.64 | 98.99 | 483.07 | 0.5 | 338.833 | 23.97 | 0.166 | 31.99 | 21.564 | 149.745 | 57.33 | 2.36 | 19.99 | 20.07 | 921 | 61.46 | 24.48 | 27.99 |  | 386 | 70.25 | 44.81 | 79.78 | 119.89 | 28.95 | 30.52 |  | 29.16 | 1081.25 | 17 | 18.43 | 78 | 31 | 21.568 |  | 18.43 | 0.74 | 3.13
|  | 1922 | 65 | 2 | 2 | 1 | 13.984 | 11.437 | 98.866 | 3.5 | 2.8148 | 1.875 | 1.85 | 49.7 | 51.55 | 98.97 | 477.96 | 0.51 | 338.801 | 23.97 | 0.157 | 31.98 | 26.136 | 126.855 | 57.19 | 1.94 | 19.98 | 20.08 | 750.2 | 61.6 | 24.71 | 27.99 |  | 386 | 70.257 | 44.81 | 79.88 | 119.78 | 28.94 | 30.51 |  | 29.14 | 848.25 | 16.5 | 18.43 | 78 | 31 | 25.098 |  | 18.43 | 0.92 | 0
|  | 1923 | 65 | 3 | 3 | 1 | 14.192 | 11.438 | 98.865 | 6.62 | 2.8709 | 1.965 | 1.77 | 49.68 | 51.45 | 99.18 | 473.51 | 0.52 | 338.721 | 23.96 | 0.137 | 31.97 | 33.201 | 115.934 | 56.94 | 1.89 | 19.98 | 20.07 | 717.1 | 61.7 | 25.21 | 27.99 |  | 386 | 70.243 | 44.82 | 79.76 | 119.59 | 28.93 | 30.51 |  | 29.12 | 724 | 15 | 19.22 | 78 | 32 | 32.941 |  | 19.22 | 0.86 | -2.34
|  | 1924 | 65 | 4 | 4 | 1 | 14.773 | 11.44 | 98.862 | 8.7 | 2.8761 | 2.125 | 1.67 | 49.68 | 51.35 | 99.03 | 469.76 | 0.63 | 338.61 | 23.96 | 0.136 | 31.97 | 38.639 | 113.929 | 56.68 | 2.02 | 19.98 | 20.07 | 765.3 | 61.74 | 25.25 | 27.99 |  | 386 | 70.237 | 44.82 | 79.95 | 119.95 | 28.93 | 30.51 |  | 29.11 | 778.75 | 13.5 | 19.61 | 78 | 32 | 39.607 |  | 19.61 | 0.33 | 1.56
|  | 1925 | 65 | 5 | 5 | 1 | 14.511 | 11.439 | 98.859 | 8.52 | 2.8795 | 2.239 | 1.6 | 49.65 | 51.25 | 99.06 | 466.31 | 0.71 | 338.624 | 23.96 | 0.151 | 31.95 | 39.027 | 116.502 | 56.36 | 2.14 | 19.98 | 20.07 | 806.9 | 61.79 | 25.28 | 27.99 |  | 386 | 70.222 | 44.82 | 79.8 | 120.21 | 28.93 | 30.51 |  | 29.13 | 778.75 | 14.5 | 19.61 | 78 | 32 | 39.607 |  | 19.61 | 0.08 | 4.69
|  | 1926 | 65 | 6 | 6 | 1 | 14.183 | 11.436 | 98.857 | 7.73 | 2.8311 | 2.292 | 1.51 | 49.65 | 51.17 | 99.03 | 462.96 | 0.79 | 338.612 | 23.95 | 0.17 | 31.94 | 36.807 | 118.813 | 55.96 | 2.09 | 19.98 | 20.07 | 803 | 61.82 | 24.86 | 28 |  | 386 | 70.201 | 44.83 | 79.75 | 119.51 | 28.92 | 30.55 |  | 29.17 | 795.25 | 16.5 | 19.22 | 78 | 32 | 34.117 |  | 19.22 | 0.88 | 2.34
|  | 1927 | 65 | 7 | 7 | 1 | 14.189 | 11.433 | 98.856 | 7.66 | 2.8376 | 2.286 | 1.49 | 49.64 | 51.13 | 98.97 | 459.81 | 0.78 | 338.697 | 23.95 | 0.18 | 31.93 | 35.813 | 120.546 | 55.33 | 2.03 | 19.99 | 20.08 | 776.5 | 61.83 | 24.91 | 28 |  | 386 | 70.184 | 44.83 | 79.91 | 119.75 | 28.92 | 30.59 |  | 29.21 | 771 | 16 | 19.22 | 78 | 31 | 34.901 |  | 19.22 | 0.88 | 0
|  | 1928 | 65 | 8 | 1 | 12 | 14.412 | 11.434 | 98.855 | 8.14 | 2.8452 | 2.284 | 1.5 | 49.6 | 51.1 | 98.97 | 456.86 | 0.7 | 338.713 | 23.94 | 0.168 | 31.93 | 36.56 | 121.662 | 54.41 | 1.99 | 19.99 | 20.08 | 758.8 | 61.82 | 24.98 | 27.99 |  | 386 | 70.182 | 44.84 | 79.88 | 120.1 | 28.92 | 30.61 |  | 29.25 | 771 | 15.5 | 19.22 | 78 | 31 | 34.901 |  | 19.22 | 0.72 | -3.13
|  | 1929 | 65 | 9 | 2 | 12 | 15.079 | 11.432 | 98.857 | 8.46 | 2.9684 | 2.418 | 1.46 | 49.55 | 51.01 | 101.81 | 454.02 | 0.77 | 337.863 | 23.94 | 0.227 | 31.92 | 67.545 | 125.376 | 53.36 | 2.89 | 19.99 | 20.08 | 1060.4 | 61.82 | 26.06 | 28 |  | 386 | 70.169 | 44.84 | 79.98 | 120.12 | 28.92 | 30.62 |  | 29.28 | 810 | -10.5 | 27.84 | 78 | 32 | 62.352 |  | 27.84 | 0.04 | 0
|  | 1930 | 65 | 10 | 3 | 12 | 14.815 | 11.43 | 98.858 | 9.35 | 2.927 | 2.632 | 1.44 | 49.5 | 50.93 | 104.37 | 451.58 | 1.99 | 336.818 | 23.92 | 0.207 | 31.92 | 81.462 | 148.23 | 52.4 | 4.55 | 19.99 | 20.07 | 1692.1 | 61.8 | 25.7 | 27.99 |  | 386 | 70.185 | 44.84 | 79.95 | 119.36 | 28.92 | 30.63 |  | 29.31 | 1885.75 | 2 | 31.76 | 78 | 32 | 83.528 |  | 31.76 | 0.02 | 1.56
|  | 1931 | 65 | 11 | 4 | 12 | 14.213 | 11.426 | 98.858 | 10.36 | 2.8783 | 2.823 | 1.51 | 49.44 | 50.95 | 105.85 | 454.91 | 3.2 | 336.371 | 23.93 | 0.249 | 31.92 | 79.167 | 206.421 | 51.47 | 6.26 | 19.99 | 20.08 | 2365.1 | 61.78 | 25.27 | 27.99 |  | 386 | 70.185 | 44.85 | 80.02 | 119.75 | 28.93 | 30.64 |  | 29.34 | 1885.75 | 18 | 31.37 | 78 | 31 | 83.528 |  | 31.37 | 0.08 | 7.81
|  | 1932 | 65 | 12 | 5 | 12 | 14.231 | 11.425 | 98.857 | 13.66 | 2.856 | 2.92 | 1.77 | 49.41 | 51.18 | 103.11 | 462.24 | 4.35 | 336.442 | 23.94 | 0.231 | 31.94 | 63.101 | 267.205 | 50.38 | 7.14 | 20 | 20.08 | 2720.7 | 61.74 | 25.08 | 27.99 |  | 386 | 70.171 | 44.85 | 79.8 | 120.07 | 28.94 | 30.68 |  | 29.37 | 2516.25 | 27.5 | 27.06 | 78 | 31 | 57.254 |  | 27.06 | 0.8 | 1.56
|  | 1933 | 65 | 13 | 6 | 12 | 14.016 | 11.424 | 98.858 | 14.7 | 2.8632 | 2.95 | 2.07 | 49.36 | 51.43 | 107.82 | 468.94 | 4.35 | 335.466 | 23.93 | 0.139 | 31.95 | 62.814 | 293.924 | 49.44 | 8.36 | 19.99 | 20.07 | 3173.9 | 61.69 | 25.14 | 27.98 |  | 386 | 70.19 | 44.84 | 79.8 | 119.97 | 28.94 | 30.73 |  | 29.41 | 3300.75 | 27.5 | 30.2 | 78 | 31 | 64.705 |  | 30.2 | 0.18 | 7.81
|  | 1934 | 65 | 14 | 7 | 12 | 14.191 | 11.43 | 98.86 | 13.85 | 2.8554 | 3.005 | 2.32 | 49.34 | 51.66 | 109.53 | 474.85 | 5.09 | 335.025 | 23.94 | 0.145 | 31.97 | 64.328 | 307.136 | 50.38 | 9.43 | 20 | 20.09 | 3590.6 | 61.63 | 25.07 | 28 |  | 386 | 70.217 | 44.86 | 80.07 | 119.91 | 28.95 | 30.76 |  | 29.46 | 3300.75 | 28.5 | 31.37 | 78 | 31 | 64.705 |  | 31.37 | 0.86 | -3.13
|  | 1935 | 65 | 15 | 8 | 12 | 14.122 | 11.428 | 98.861 | 13.41 | 2.8481 | 3.049 | 2.49 | 49.32 | 51.81 | 109.51 | 483.88 | 5.97 | 334.661 | 23.93 | 0.111 | 31.97 | 62.178 | 316.07 | 51.74 | 10.29 | 19.99 | 20.08 | 3930.6 | 61.54 | 25.01 | 27.99 |  | 386 | 70.238 | 44.85 | 80.25 | 120.36 | 28.97 | 30.79 |  | 29.5 | 3716.25 | 30 | 30.98 | 78 | 31 | 58.823 |  | 30.98 | 0.14 | -3.91
|  | 1936 | 65 | 16 | 1 | 2 | 14.074 | 11.428 | 98.862 | 13.18 | 2.8557 | 3.032 | 2.71 | 49.33 | 52.03 | 108.09 | 493.87 | 6.27 | 334.889 | 23.94 | 0.173 | 31.97 | 59.525 | 321.385 | 52.63 | 11.13 | 20 | 20.09 | 4239.9 | 61.22 | 25.07 | 27.99 |  | 386 | 70.283 | 44.87 | 80.14 | 120.46 | 28.98 | 30.82 |  | 29.54 | 4275.75 | 31.5 | 31.37 | 78 | 31 | 49.019 |  | 31.37 | 0.39 | -7.81
|  | 1937 | 65 | 17 | 2 | 2 | 14.182 | 11.428 | 98.863 | 11.9 | 2.8095 | 2.924 | 2.97 | 49.3 | 52.27 | 104.14 | 504.43 | 6.27 | 335.894 | 23.93 | 0.217 | 31.99 | 50.807 | 324.145 | 53.24 | 11.1 | 20 | 20.09 | 4295.4 | 60.72 | 24.67 | 28 |  | 386 | 70.306 | 44.86 | 80.22 | 120.05 | 28.98 | 30.83 |  | 29.56 | 4275.75 | 36.5 | 28.24 | 78 | 31 | 49.019 |  | 28.24 | 0.82 | -17.97
|  | 1938 | 65 | 18 | 3 | 2 | 14.347 | 11.432 | 98.863 | 9.52 | 2.7839 | 2.752 | 3.19 | 49.32 | 52.51 | 104.07 | 512.83 | 5.31 | 336.154 | 23.93 | 0.219 | 32 | 45.824 | 324.555 | 53.75 | 11.01 | 19.99 | 20.09 | 4301.2 | 60.39 | 24.44 | 27.99 |  | 386 | 70.299 | 44.88 | 79.99 | 119.64 | 28.99 | 30.85 |  | 29.58 | 4300 | 36 | 27.84 | 78 | 31 | 42.352 |  | 27.84 | 0.8 | -18.75
|  | 1939 | 65 | 19 | 4 | 2 | 14.131 | 11.43 | 98.861 | 8.11 | 2.8187 | 2.619 | 3.25 | 49.32 | 52.57 | 103.84 | 518.76 | 4.57 | 336.352 | 23.95 | 0.232 | 32.01 | 43.866 | 324.058 | 54.22 | 11.16 | 20 | 20.1 | 4304.5 | 60.32 | 24.75 | 28 |  | 386 | 70.344 | 44.88 | 79.98 | 119.92 | 28.99 | 30.87 |  | 29.6 | 4300 | 36 | 27.84 | 78 | 31 | 40.391 |  | 27.84 | 0.08 | -12.5
|  | 1940 | 65 | 20 | 5 | 2 | 14.261 | 11.431 | 98.86 | 7.43 | 2.8604 | 2.527 | 3.34 | 49.31 | 52.65 | 103.58 | 524.01 | 4.44 | 336.497 | 23.96 | 0.226 | 32.01 | 42.272 | 323.46 | 54.63 | 11.27 | 20.01 | 20.1 | 4284.2 | 60.31 | 25.11 | 28 |  | 386 | 70.359 | 44.89 | 80.11 | 120.08 | 29 | 30.86 |  | 29.61 | 4300 | 37 | 27.45 | 78 | 31 | 40.391 |  | 27.45 | 0.88 | -17.97
|  | 1941 | 65 | 21 | 6 | 2 | 14.204 | 11.43 | 98.859 | 7.08 | 2.8989 | 2.471 | 3.26 | 49.33 | 52.6 | 104.38 | 528.55 | 4.29 | 336.022 | 23.96 | 0.21 | 32.01 | 42.998 | 322.254 | 55.06 | 11.42 | 20 | 20.09 | 4284.5 | 60.31 | 25.45 | 27.99 |  | 386 | 70.373 | 44.88 | 79.94 | 119.88 | 29 | 30.86 |  | 29.58 | 4280.25 | 35.5 | 27.84 | 78 | 31 | 40.784 |  | 27.84 | 0.08 | -12.5
|  | 1942 | 65 | 22 | 7 | 2 | 14.186 | 11.428 | 98.858 | 6.95 | 2.8587 | 2.463 | 3.26 | 49.35 | 52.62 | 104.4 | 532.79 | 4.41 | 336.014 | 23.97 | 0.21 | 32.03 | 43.89 | 321.687 | 55.46 | 11.33 | 19.99 | 20.09 | 4310.9 | 60.37 | 25.1 | 28 |  | 386 | 70.359 | 44.89 | 79.9 | 119.99 | 29 | 30.84 |  | 29.55 | 4319.5 | 36 | 28.24 | 78 | 31 | 43.529 |  | 28.24 | 0.2 | -10.94
|  | 1943 | 65 | 23 | 1 | 21 | 14.249 | 11.43 | 98.858 | 6.91 | 2.8682 | 2.463 | 3.28 | 49.4 | 52.68 | 102.82 | 537.26 | 4.57 | 336.382 | 23.98 | 0.312 | 32.04 | 42.015 | 321.317 | 55.77 | 11.35 | 19.99 | 20.09 | 4303.1 | 60.43 | 25.18 | 28 |  | 386 | 70.357 | 44.89 | 80.26 | 120.05 | 29 | 30.82 |  | 29.52 | 4319.5 | 36.5 | 27.84 | 78 | 31 | 43.529 |  | 27.84 | 0.86 | -17.19
|  | 1944 | 65 | 24 | 2 | 21 | 13.864 | 11.43 | 98.86 | 6.48 | 2.8208 | 2.414 | 3.3 | 49.43 | 52.74 | 98.65 | 541.35 | 4.17 | 338.262 | 23.98 | 0.367 | 32.02 | 25.169 | 320.027 | 56.07 | 10.07 | 19.98 | 20.08 | 3883 | 60.52 | 24.77 | 27.99 |  | 386 | 70.358 | 44.89 | 80 | 119.89 | 28.99 | 30.79 |  | 29.48 | 4203.75 | 32 | 20 | 78 | 31 | 21.176 |  | 20 | 0.86 | -20.31
|  | 1945 | 65 | 25 | 3 | 21 | 22.481 | 11.43 | 98.86 | 4.05 | 2.853 | 2.209 | 3.29 | 49.49 | 52.78 | 98.52 | 538.18 | 1.83 | 339.069 | 23.99 | 0.237 | 32.02 | 17.249 | 314.738 | 56.37 | 8.7 | 19.98 | 20.08 | 3316.5 | 60.61 | 25.05 | 27.99 |  | 386 | 70.359 | 44.89 | 80.01 | 119.68 | 28.99 | 30.77 |  | 29.44 | 3188.25 | 30 | 18.82 | 78 | 31 | 12.157 |  | 18.82 | 0 | 0
|  | 1946 | 65 | 26 | 4 | 21 | 22.493 | 11.428 | 98.859 | 4.3 | 2.8238 | 2.093 | 3.03 | 49.57 | 52.6 | 98.86 | 526.46 | 0.45 | 339.319 | 24 | 0.147 | 32.02 | 15.031 | 308.623 | 56.68 | 7.44 | 19.98 | 20.08 | 2863.7 | 60.77 | 24.79 | 28.01 |  | 386 | 70.362 | 44.9 | 79.8 | 119.75 | 28.99 | 30.74 |  | 29.43 | 3188.25 | 27.5 | 18.43 | 78 | 31 | 12.157 |  | 18.43 | 0 | 0
|  | 1947 | 65 | 27 | 5 | 21 | 22.496 | 11.431 | 98.858 | 9.29 | 2.8172 | 2.03 | 2.64 | 49.63 | 52.28 | 98.83 | 513.96 | 0.05 | 339.482 | 24.01 | 0.161 | 32.01 | 14.681 | 297.603 | 56.89 | 6.15 | 19.97 | 20.08 | 2372.3 | 60.84 | 24.74 | 28.01 |  | 386 | 70.35 | 44.9 | 79.83 | 119.81 | 28.99 | 30.71 |  | 29.41 | 2685.75 | 25 | 18.43 | 78 | 31 | 13.725 |  | 18.43 | 0 | 0
|  | 1948 | 65 | 28 | 6 | 21 | 19.188 | 11.429 | 98.859 | 9.81 | 2.8122 | 1.988 | 2.36 | 49.69 | 52.05 | 98.94 | 502.32 | 0.01 | 339.335 | 24 | 0.167 | 32 | 15.61 | 267.538 | 57.06 | 4.92 | 19.96 | 20.07 | 1903.2 | 60.9 | 24.69 | 28 |  | 386 | 70.356 | 44.89 | 79.9 | 119.52 | 28.98 | 30.68 |  | 29.38 | 1800 | 22 | 18.82 | 78 | 31 | 15.686 |  | 18.82 | 0.02 | 0
|  | 1949 | 65 | 29 | 7 | 21 | 15.058 | 11.428 | 98.857 | 5.57 | 2.8065 | 1.942 | 2.08 | 49.75 | 51.83 | 99.17 | 493.05 | 0.34 | 339.227 | 24 | 0.157 | 31.99 | 16.805 | 230.679 | 57.18 | 3.98 | 19.95 | 20.06 | 1542.2 | 61.1 | 24.64 | 28 |  | 386 | 70.354 | 44.9 | 79.99 | 119.93 | 28.97 | 30.66 |  | 29.36 | 1800 | 21 | 18.43 | 78 | 31 | 15.686 |  | 18.43 | 0.29 | 1.56
|  | 1950 | 65 | 30 | 8 | 21 | 15.317 | 11.434 | 98.858 | 2.3 | 2.7877 | 1.867 | 1.95 | 49.79 | 51.74 | 99.27 | 485.65 | 0.53 | 339.225 | 24 | 0.167 | 31.98 | 18.696 | 186.282 | 57.18 | 3 | 19.96 | 20.06 | 1171.2 | 61.38 | 24.48 | 28.01 |  | 386 | 70.313 | 44.9 | 79.93 | 119.85 | 28.96 | 30.63 |  | 29.32 | 1408.5 | 18.5 | 18.04 | 78 | 31 | 18.431 |  | 18.04 | 0 | 4.69
|  | 1951 | 66 | 1 | 1 | 1 | 14.603 | 11.435 | 98.859 | 1.92 | 2.8196 | 1.838 | 1.89 | 49.79 | 51.68 | 99.02 | 479.81 | 0.59 | 339.226 | 24 | 0.159 | 31.96 | 22.684 | 147.833 | 57.03 | 2.42 | 19.96 | 20.06 | 934.7 | 61.61 | 24.76 | 28 |  | 386 | 70.294 | 44.9 | 79.76 | 120.15 | 28.96 | 30.61 |  | 29.3 | 1066.25 | 18.5 | 18.82 | 78 | 31 | 20.784 |  | 18.82 | 0.08 | 7.03
|  | 1952 | 66 | 2 | 2 | 1 | 13.956 | 11.434 | 98.86 | 3.1 | 2.841 | 1.879 | 1.83 | 49.8 | 51.63 | 99.02 | 475.23 | 0.54 | 339.033 | 24.01 | 0.135 | 31.96 | 27.795 | 126.212 | 56.78 | 2.13 | 19.96 | 20.06 | 814 | 61.75 | 24.95 | 28.01 |  | 386 | 70.278 | 44.9 | 79.84 | 119.69 | 28.95 | 30.61 |  | 29.29 | 877.25 | 18 | 19.22 | 78 | 31 | 26.666 |  | 19.22 | 0.92 | 1.56
|  | 1953 | 66 | 3 | 3 | 1 | 14.234 | 11.438 | 98.86 | 5.14 | 2.8605 | 1.982 | 1.72 | 49.79 | 51.51 | 99.09 | 471.39 | 0.6 | 338.872 | 24 | 0.129 | 31.94 | 34.437 | 117.058 | 56.47 | 2.13 | 19.95 | 20.04 | 809 | 61.85 | 25.12 | 28.01 |  | 386 | 70.261 | 44.9 | 79.97 | 119.68 | 28.95 | 30.61 |  | 29.29 | 804.5 | 15 | 19.61 | 78 | 32 | 35.294 |  | 19.61 | 0.84 | -1.56
|  | 1954 | 66 | 4 | 4 | 1 | 14.697 | 11.437 | 98.86 | 6.04 | 2.871 | 2.114 | 1.6 | 49.8 | 51.4 | 99.15 | 468.1 | 0.76 | 338.873 | 24 | 0.135 | 31.94 | 37.401 | 115.795 | 56.08 | 2.21 | 19.95 | 20.05 | 836 | 61.94 | 25.21 | 28 |  | 386 | 70.247 | 44.89 | 80.07 | 119.56 | 28.94 | 30.6 |  | 29.31 | 816.25 | 15 | 19.61 | 78 | 32 | 38.431 |  | 19.61 | 0.27 | 2.34
|  | 1955 | 66 | 5 | 5 | 1 | 14.486 | 11.434 | 98.858 | 6.08 | 2.8585 | 2.224 | 1.56 | 49.79 | 51.35 | 99.13 | 464.94 | 0.8 | 338.792 | 23.99 | 0.141 | 31.92 | 37.756 | 118.623 | 55.58 | 2.27 | 19.94 | 20.04 | 861.8 | 61.98 | 25.1 | 28.01 |  | 386 | 70.218 | 44.9 | 79.95 | 119.88 | 28.94 | 30.58 |  | 29.33 | 846.75 | 16.5 | 19.61 | 78 | 32 | 37.646 |  | 19.61 | 0.08 | 5.47
|  | 1956 | 66 | 6 | 6 | 1 | 14.235 | 11.436 | 98.856 | 5.83 | 2.8374 | 2.27 | 1.57 | 49.75 | 51.31 | 99.07 | 461.99 | 0.83 | 338.702 | 23.99 | 0.161 | 31.91 | 36.274 | 121.726 | 54.95 | 2.24 | 19.94 | 20.04 | 859.6 | 62 | 24.91 | 28.01 |  | 386 | 70.218 | 44.9 | 79.95 | 119.72 | 28.93 | 30.56 |  | 29.36 | 867.75 | 18 | 19.22 | 78 | 32 | 36.47 |  | 19.22 | 0.41 | 8.59
|  | 1957 | 66 | 7 | 7 | 1 | 14.159 | 11.435 | 98.854 | 5.79 | 2.8367 | 2.287 | 1.55 | 49.74 | 51.28 | 99.09 | 459.2 | 0.83 | 338.797 | 23.99 | 0.172 | 31.9 | 35.515 | 121.106 | 54.07 | 2.19 | 19.95 | 20.04 | 838.9 | 61.99 | 24.91 | 28.01 |  | 386 | 70.23 | 44.9 | 79.81 | 120.24 | 28.93 | 30.53 |  | 29.4 | 849 | 17 | 19.22 | 78 | 31 | 34.117 |  | 19.22 | 0.88 | 1.56
|  | 1958 | 66 | 8 | 1 | 12 | 14.325 | 11.434 | 98.855 | 6.06 | 2.8517 | 2.279 | 1.54 | 49.69 | 51.23 | 99.1 | 456.46 | 0.8 | 338.879 | 24 | 0.209 | 31.91 | 35.757 | 120.396 | 53.3 | 2.16 | 19.95 | 20.04 | 822.1 | 62 | 25.04 | 28.02 |  | 386 | 70.244 | 44.92 | 79.91 | 119.85 | 28.94 | 30.51 |  | 29.43 | 830.25 | 16.5 | 19.22 | 78 | 31 | 34.901 |  | 19.22 | 0.82 | -1.56
|  | 1959 | 66 | 9 | 2 | 12 | 15.197 | 11.432 | 98.857 | 6.61 | 2.9934 | 2.378 | 1.49 | 49.62 | 51.12 | 101.88 | 453.67 | 0.83 | 337.855 | 24 | 0.232 | 31.91 | 64.947 | 123.029 | 52.48 | 2.99 | 19.95 | 20.04 | 1086.6 | 61.97 | 26.28 | 28.01 |  | 386 | 70.243 | 44.92 | 79.92 | 120.15 | 28.94 | 30.49 |  | 29.46 | 845.25 | -11 | 27.84 | 78 | 32 | 55.685 |  | 27.84 | 0.02 | 0
|  | 1960 | 66 | 10 | 3 | 12 | 14.881 | 11.428 | 98.858 | 8.43 | 2.9418 | 2.616 | 1.47 | 49.58 | 51.05 | 104.33 | 453.9 | 1.9 | 336.807 | 23.99 | 0.213 | 31.9 | 80.313 | 147.603 | 51.68 | 4.52 | 19.95 | 20.04 | 1672.2 | 61.93 | 25.83 | 28.01 |  | 386 | 70.257 | 44.92 | 80.22 | 120.12 | 28.94 | 30.45 |  | 29.48 | 1260 | 3 | 30.98 | 78 | 32 | 89.802 |  | 30.98 | 0.02 | 2.34
|  | 1961 | 66 | 11 | 4 | 12 | 14.4 | 11.428 | 98.86 | 9.71 | 2.8761 | 2.8 | 1.65 | 49.53 | 51.19 | 105.11 | 459.82 | 3.33 | 336.457 | 23.98 | 0.195 | 31.92 | 75.869 | 207.531 | 50.74 | 6.18 | 19.94 | 20.03 | 2335.5 | 61.89 | 25.25 | 28 |  | 386 | 70.247 | 44.93 | 79.88 | 120.24 | 28.94 | 30.44 |  | 29.51 | 1926.5 | 21 | 29.02 | 78 | 31 | 76.861 |  | 29.02 | 0.06 | 7.81
|  | 1962 | 66 | 12 | 5 | 12 | 13.846 | 11.434 | 98.861 | 13.16 | 2.8464 | 2.96 | 1.97 | 49.48 | 51.44 | 103.73 | 466.79 | 4.33 | 336.274 | 23.98 | 0.237 | 31.94 | 66.22 | 268.209 | 49.71 | 7.39 | 19.94 | 20.02 | 2825 | 61.85 | 24.99 | 28 |  | 386 | 70.246 | 44.93 | 79.83 | 119.76 | 28.95 | 30.46 |  | 29.54 | 2549 | 28 | 29.02 | 78 | 31 | 68.626 |  | 29.02 | 0.9 | 3.91
|  | 1963 | 66 | 13 | 6 | 12 | 14.588 | 11.429 | 98.863 | 13.69 | 2.8539 | 2.945 | 2.22 | 49.45 | 51.67 | 106.26 | 473.17 | 4.76 | 335.561 | 23.98 | 0.151 | 31.94 | 60.066 | 295.084 | 50.04 | 8.19 | 19.95 | 20.03 | 3119.6 | 61.77 | 25.06 | 28 |  | 386 | 70.246 | 44.94 | 80.03 | 119.98 | 28.96 | 30.51 |  | 29.58 | 2913.25 | 28.5 | 28.24 | 78 | 31 | 49.411 |  | 28.24 | 0.68 | -2.34
|  | 1964 | 66 | 14 | 7 | 12 | 14.147 | 11.427 | 98.864 | 12.99 | 2.8764 | 2.986 | 2.44 | 49.43 | 51.87 | 109.07 | 479.92 | 5.11 | 334.98 | 23.98 | 0.119 | 31.93 | 62.599 | 308.712 | 51.34 | 9.54 | 19.94 | 20.02 | 3605.5 | 61.71 | 25.26 | 28 |  | 386 | 70.256 | 44.94 | 79.84 | 120.1 | 28.97 | 30.56 |  | 29.62 | 3708.5 | 29 | 30.98 | 78 | 31 | 62.744 |  | 30.98 | 0.88 | -2.34
|  | 1965 | 66 | 15 | 8 | 12 | 13.926 | 11.426 | 98.864 | 13.01 | 2.813 | 3.036 | 2.62 | 49.4 | 52.02 | 108.38 | 489.44 | 5.95 | 334.644 | 23.99 | 0.133 | 31.97 | 61.513 | 316.912 | 52.41 | 10.24 | 19.94 | 20.03 | 3960.3 | 61.36 | 24.7 | 28.01 |  | 386 | 70.276 | 44.95 | 79.91 | 119.91 | 28.99 | 30.62 |  | 29.65 | 4035.75 | 31 | 31.76 | 78 | 31 | 58.43 |  | 31.76 | 0.14 | -3.13
|  | 1966 | 66 | 16 | 1 | 2 | 14.046 | 11.43 | 98.864 | 12.86 | 2.8863 | 3.02 | 2.86 | 49.38 | 52.24 | 109.76 | 499.59 | 6.25 | 334.441 | 23.99 | 0.11 | 31.99 | 60.794 | 321.494 | 53.07 | 11.2 | 19.94 | 20.03 | 4220.1 | 60.86 | 25.34 | 28.01 |  | 386 | 70.328 | 44.95 | 79.88 | 119.79 | 29.01 | 30.65 |  | 29.66 | 4035.75 | 30.5 | 31.37 | 78 | 31 | 58.43 |  | 31.37 | 0.2 | -5.47
|  | 1967 | 66 | 17 | 2 | 2 | 14.157 | 11.428 | 98.865 | 11.77 | 2.8046 | 2.925 | 3.1 | 49.39 | 52.49 | 104 | 509.93 | 6.37 | 335.719 | 23.99 | 0.23 | 32 | 51.715 | 324.655 | 53.62 | 11.18 | 19.95 | 20.03 | 4333.5 | 60.41 | 24.63 | 28.02 |  | 386 | 70.336 | 44.96 | 80.01 | 120.08 | 29.02 | 30.69 |  | 29.66 | 4335 | 36 | 28.63 | 78 | 31 | 41.176 |  | 28.63 | 0.88 | -16.41
|  | 1968 | 66 | 18 | 3 | 2 | 14.289 | 11.43 | 98.865 | 9.44 | 2.7975 | 2.754 | 3.23 | 49.4 | 52.63 | 103.41 | 516.98 | 5.38 | 336.2 | 23.99 | 0.233 | 31.99 | 45.051 | 325.129 | 54.13 | 11.09 | 19.94 | 20.03 | 4311.3 | 60.24 | 24.56 | 28.01 |  | 386 | 70.382 | 44.96 | 80 | 119.65 | 29.02 | 30.71 |  | 29.67 | 4314.75 | 37 | 27.45 | 78 | 31 | 40.784 |  | 27.45 | 0.64 | -17.97
|  | 1969 | 66 | 19 | 4 | 2 | 14.328 | 11.428 | 98.866 | 8.1 | 2.8648 | 2.61 | 3.29 | 49.39 | 52.68 | 103.38 | 522.12 | 4.55 | 336.269 | 24 | 0.231 | 31.99 | 42.731 | 324.514 | 54.57 | 11.31 | 19.92 | 20.01 | 4291.8 | 60.22 | 25.15 | 27.99 |  | 386 | 70.415 | 44.94 | 80.03 | 119.42 | 29.03 | 30.73 |  | 29.67 | 4314.75 | 37 | 27.45 | 78 | 31 | 40.784 |  | 27.45 | 0.76 | -18.75
|  | 1970 | 66 | 20 | 5 | 2 | 14.146 | 11.424 | 98.866 | 7.36 | 2.9555 | 2.522 | 3.29 | 49.39 | 52.68 | 104.2 | 522.12 | 4.29 | 336.123 | 24 | 0.206 | 31.99 | 43.242 | 323.561 | 54.57 | 11.67 | 19.92 | 20.01 | 4293.9 | 60.22 | 25.95 | 27.99 |  | 386 | 70.435 | 44.94 | 79.99 | 119.5 | 29.02 | 30.74 |  | 29.64 | 4285 | 36 | 27.84 | 78 | 31 | 40.784 |  | 27.84 | 0.08 | -11.72
|  | 1971 | 66 | 21 | 6 | 2 | 14.224 | 11.427 | 98.867 | 7.05 | 2.8314 | 2.485 | 3.29 | 49.39 | 52.69 | 104.18 | 531.35 | 4.42 | 336.04 | 24 | 0.216 | 32.02 | 43.948 | 322.846 | 55.37 | 11.25 | 19.91 | 20.01 | 4319.5 | 60.36 | 24.86 | 27.98 |  | 386 | 70.474 | 44.94 | 80.03 | 119.71 | 29.02 | 30.74 |  | 29.61 | 4329.5 | 36 | 28.24 | 78 | 31 | 43.529 |  | 28.24 | 0.84 | -15.63
|  | 1972 | 66 | 22 | 7 | 2 | 14.245 | 11.428 | 98.866 | 6.95 | 2.9137 | 2.465 | 3.29 | 49.39 | 52.69 | 103.28 | 531.35 | 4.58 | 336.385 | 24 | 0.238 | 32.02 | 42.578 | 322.508 | 55.37 | 11.55 | 19.91 | 20.01 | 4311.1 | 60.36 | 25.58 | 27.98 |  | 386 | 70.47 | 44.94 | 80.11 | 119.88 | 29.02 | 30.73 |  | 29.58 | 4329.5 | 37.5 | 27.45 | 78 | 31 | 43.529 |  | 27.45 | 0.84 | -17.97
|  | 1973 | 66 | 23 | 1 | 21 | 14.11 | 11.431 | 98.866 | 6.91 | 2.8845 | 2.433 | 3.29 | 49.43 | 52.72 | 103.01 | 535.95 | 4.39 | 336.507 | 24.02 | 0.282 | 32.03 | 40.869 | 321.56 | 55.71 | 11.35 | 19.91 | 20.01 | 4280.6 | 60.47 | 25.33 | 27.98 |  | 386 | 70.48 | 44.94 | 80.18 | 119.67 | 29.03 | 30.72 |  | 29.55 | 4304.5 | 37 | 27.45 | 78 | 31 | 39.999 |  | 27.45 | 0.08 | -13.28
|  | 1974 | 66 | 24 | 2 | 21 | 13.959 | 11.427 | 98.866 | 6.13 | 2.818 | 2.363 | 3.3 | 49.51 | 52.82 | 98.57 | 541.85 | 3.89 | 338.188 | 24.02 | 0.358 | 32.03 | 25.047 | 319.984 | 56.34 | 9.94 | 19.9 | 20 | 3838 | 60.66 | 24.74 | 27.99 |  | 386 | 70.473 | 44.93 | 79.95 | 120.09 | 29.03 | 30.69 |  | 29.5 | 3712.5 | 32 | 19.61 | 78 | 31 | 11.765 |  | 19.61 | 0.88 | -20.31
|  | 1975 | 66 | 25 | 3 | 21 | 22.468 | 11.428 | 98.865 | 3.84 | 2.8228 | 2.186 | 3.3 | 49.51 | 52.82 | 98.2 | 541.85 | 2.11 | 338.843 | 24.02 | 0.238 | 32.03 | 17.431 | 315.549 | 56.34 | 8.76 | 19.9 | 20 | 3374.8 | 60.66 | 24.78 | 27.99 |  | 386 | 70.493 | 44.93 | 79.9 | 119.93 | 29.02 | 30.67 |  | 29.47 | 3712.5 | 30.5 | 18.04 | 78 | 31 | 11.765 |  | 18.04 | 0 | 0
|  | 1976 | 66 | 26 | 4 | 21 | 22.493 | 11.428 | 98.866 | 4.36 | 2.8196 | 2.075 | 3.22 | 49.58 | 52.8 | 98.76 | 533.16 | 0.46 | 339.034 | 24.03 | 0.166 | 32.04 | 14.831 | 308.316 | 56.66 | 7.44 | 19.9 | 20 | 2870.6 | 60.78 | 24.76 | 27.99 |  | 386 | 70.487 | 44.94 | 79.79 | 120.01 | 29.01 | 30.64 |  | 29.44 | 3193.75 | 27.5 | 18.82 | 78 | 31 | 12.941 |  | 18.82 | 0 | 0
|  | 1977 | 66 | 27 | 5 | 21 | 22.496 | 11.428 | 98.865 | 9.3 | 2.8186 | 2.021 | 2.86 | 49.61 | 52.47 | 98.99 | 520.53 | 0.04 | 339.015 | 24.03 | 0.155 | 32.04 | 14.961 | 296.527 | 56.91 | 6.04 | 19.89 | 19.99 | 2330.6 | 60.87 | 24.75 | 27.98 |  | 386 | 70.455 | 44.94 | 80.07 | 120.07 | 29.01 | 30.62 |  | 29.4 | 2215.5 | 25.5 | 18.82 | 78 | 31 | 14.902 |  | 18.82 | 0 | 0
|  | 1978 | 66 | 28 | 6 | 21 | 22.367 | 11.427 | 98.865 | 10.74 | 2.8175 | 1.985 | 2.58 | 49.64 | 52.22 | 98.55 | 508.32 | 0.01 | 338.925 | 24.02 | 0.149 | 32.02 | 15.185 | 271.154 | 57.09 | 5.02 | 19.87 | 19.98 | 1936.6 | 60.9 | 24.74 | 27.97 |  | 386 | 70.432 | 44.94 | 80.08 | 119.78 | 29 | 30.6 |  | 29.37 | 2215.5 | 22 | 18.43 | 78 | 31 | 14.902 |  | 18.43 | 0 | 0
|  | 1979 | 66 | 29 | 7 | 21 | 15.029 | 11.429 | 98.865 | 5.61 | 2.8062 | 1.95 | 2.22 | 49.7 | 51.92 | 99.01 | 497.75 | 0.32 | 338.832 | 24.03 | 0.166 | 32.02 | 17.046 | 229.676 | 57.26 | 3.99 | 19.88 | 19.97 | 1548.3 | 61.06 | 24.64 | 27.98 |  | 386 | 70.395 | 44.94 | 79.8 | 119.8 | 29 | 30.57 |  | 29.34 | 1795.25 | 20.5 | 18.82 | 78 | 31 | 16.862 |  | 18.82 | 0.08 | 1.56
|  | 1980 | 66 | 30 | 8 | 21 | 15 | 11.429 | 98.866 | 2.41 | 2.8018 | 1.893 | 2.03 | 49.75 | 51.77 | 99.22 | 489.73 | 0.51 | 338.807 | 24.03 | 0.168 | 32 | 19.443 | 185.729 | 57.35 | 3.01 | 19.87 | 19.98 | 1166.9 | 61.28 | 24.6 | 27.99 |  | 386 | 70.365 | 44.95 | 79.79 | 119.93 | 28.98 | 30.55 |  | 29.33 | 1094.5 | 20 | 18.82 | 78 | 31 | 20.784 |  | 18.82 | 0.06 | 4.69
|  | 1981 | 67 | 1 | 1 | 1 | 14.671 | 11.427 | 98.867 | 1.85 | 2.7989 | 1.866 | 1.97 | 49.73 | 51.7 | 99.02 | 483.33 | 0.48 | 338.811 | 24.02 | 0.165 | 32 | 21.739 | 151.668 | 57.33 | 2.41 | 19.87 | 19.97 | 938 | 61.5 | 24.58 | 27.99 |  | 386 | 70.342 | 44.96 | 79.99 | 119.82 | 28.98 | 30.54 |  | 29.31 | 1094.5 | 18 | 18.43 | 78 | 31 | 20.784 |  | 18.43 | 0.06 | 7.03
|  | 1982 | 67 | 2 | 2 | 1 | 13.968 | 11.432 | 98.867 | 3.21 | 2.819 | 1.889 | 1.85 | 49.77 | 51.62 | 98.98 | 478.55 | 0.6 | 338.792 | 24.02 | 0.145 | 31.98 | 26.329 | 126.673 | 57.18 | 2.01 | 19.87 | 19.96 | 774.6 | 61.67 | 24.75 | 28 |  | 386 | 70.329 | 44.97 | 80.12 | 119.25 | 28.97 | 30.54 |  | 29.3 | 867.75 | 18 | 18.43 | 78 | 31 | 24.705 |  | 18.43 | 0.92 | 1.56
|  | 1983 | 67 | 3 | 3 | 1 | 14.225 | 11.431 | 98.868 | 6.23 | 2.8583 | 1.982 | 1.75 | 49.76 | 51.51 | 99.01 | 474.21 | 0.63 | 338.831 | 24.02 | 0.134 | 31.98 | 33.281 | 116.974 | 56.93 | 1.96 | 19.86 | 19.96 | 744.5 | 61.78 | 25.1 | 28 |  | 386 | 70.292 | 44.97 | 79.8 | 119.6 | 28.96 | 30.54 |  | 29.3 | 746.75 | 15.5 | 19.22 | 78 | 32 | 38.431 |  | 19.22 | 0.88 | -1.56
|  | 1984 | 67 | 4 | 4 | 1 | 14.628 | 11.43 | 98.867 | 7.91 | 2.8825 | 2.123 | 1.71 | 49.74 | 51.44 | 99.02 | 470.55 | 0.68 | 338.723 | 24.02 | 0.138 | 31.96 | 37.462 | 114.381 | 56.66 | 2.04 | 19.86 | 19.96 | 768.5 | 61.86 | 25.31 | 28 |  | 386 | 70.287 | 44.98 | 79.8 | 119.97 | 28.95 | 30.53 |  | 29.3 | 746.75 | 14 | 19.61 | 78 | 32 | 38.431 |  | 19.61 | 0.59 | -3.91
|  | 1985 | 67 | 5 | 5 | 1 | 14.556 | 11.433 | 98.867 | 8.1 | 2.8543 | 2.243 | 1.63 | 49.72 | 51.34 | 99.12 | 467.23 | 0.76 | 338.715 | 24 | 0.145 | 31.95 | 38.714 | 118.193 | 56.29 | 2.13 | 19.85 | 19.95 | 810.6 | 61.89 | 25.06 | 28 |  | 386 | 70.272 | 44.99 | 79.99 | 120.04 | 28.96 | 30.52 |  | 29.32 | 785 | 14.5 | 19.61 | 78 | 32 | 39.215 |  | 19.61 | 0.06 | 3.91
|  | 1986 | 67 | 6 | 6 | 1 | 14.295 | 11.433 | 98.867 | 7.43 | 2.8372 | 2.301 | 1.52 | 49.7 | 51.22 | 99.09 | 463.97 | 0.84 | 338.785 | 24 | 0.177 | 31.93 | 37.238 | 120.567 | 55.87 | 2.15 | 19.85 | 19.94 | 826 | 61.89 | 24.91 | 27.99 |  | 386 | 70.261 | 44.99 | 79.88 | 119.87 | 28.95 | 30.54 |  | 29.35 | 815.5 | 16.5 | 19.61 | 78 | 32 | 32.941 |  | 19.61 | 0.14 | 7.03
|  | 1987 | 67 | 7 | 7 | 1 | 14.082 | 11.434 | 98.867 | 7.12 | 2.8259 | 2.297 | 1.51 | 49.69 | 51.2 | 99.02 | 460.85 | 0.83 | 338.759 | 23.98 | 0.183 | 31.94 | 35.155 | 121.57 | 55.2 | 2.05 | 19.85 | 19.95 | 788.1 | 61.88 | 24.81 | 28 |  | 386 | 70.255 | 45 | 79.76 | 119.78 | 28.95 | 30.56 |  | 29.39 | 815.5 | 16.5 | 19.22 | 78 | 31 | 32.941 |  | 19.22 | 0.9 | 1.56
|  | 1988 | 67 | 8 | 1 | 12 | 14.229 | 11.436 | 98.866 | 7.82 | 2.8287 | 2.279 | 1.5 | 49.65 | 51.15 | 99.02 | 457.93 | 0.74 | 338.742 | 23.98 | 0.159 | 31.93 | 36.156 | 121.614 | 54.24 | 1.97 | 19.84 | 19.94 | 758.1 | 61.87 | 24.84 | 27.99 |  | 386 | 70.253 | 44.99 | 79.88 | 119.66 | 28.95 | 30.57 |  | 29.43 | 774 | 16 | 19.22 | 78 | 31 | 33.725 |  | 19.22 | 0.84 | -1.56
|  | 1989 | 67 | 9 | 2 | 12 | 14.911 | 11.436 | 98.867 | 8.34 | 2.9962 | 2.41 | 1.49 | 49.61 | 51.1 | 101.92 | 455.1 | 0.78 | 337.831 | 23.99 | 0.234 | 31.92 | 68.537 | 125.591 | 53.16 | 2.97 | 19.85 | 19.95 | 1077.9 | 61.88 | 26.31 | 27.99 |  | 386 | 70.238 | 45.02 | 79.84 | 120 | 28.94 | 30.58 |  | 29.48 | 796 | -11.5 | 28.63 | 78 | 32 | 60.783 |  | 28.63 | 0.04 | 0
|  | 1990 | 67 | 10 | 3 | 12 | 14.794 | 11.433 | 98.868 | 9.31 | 2.9256 | 2.623 | 1.45 | 49.54 | 50.99 | 104.23 | 453 | 1.92 | 336.942 | 23.98 | 0.214 | 31.92 | 80.967 | 146.533 | 52.22 | 4.52 | 19.84 | 19.94 | 1681.1 | 61.89 | 25.69 | 27.99 |  | 386 | 70.263 | 45.02 | 80.22 | 120.37 | 28.94 | 30.58 |  | 29.53 | 1263.25 | 3 | 31.76 | 78 | 32 | 91.371 |  | 31.76 | 0.02 | 1.56
|  | 1991 | 67 | 11 | 4 | 12 | 14.111 | 11.428 | 98.868 | 10.6 | 2.8622 | 2.825 | 1.58 | 49.49 | 51.07 | 104.97 | 456.99 | 3.34 | 336.62 | 23.97 | 0.245 | 31.94 | 77.305 | 213.459 | 51.28 | 6.33 | 19.84 | 19.92 | 2403.7 | 61.88 | 25.13 | 27.99 |  | 386 | 70.294 | 45.02 | 79.95 | 119.77 | 28.95 | 30.58 |  | 29.58 | 1947.5 | 21.5 | 31.37 | 78 | 31 | 81.567 |  | 31.37 | 0.06 | 7.81
|  | 1992 | 67 | 12 | 5 | 12 | 14.316 | 11.432 | 98.867 | 14.04 | 2.8587 | 2.905 | 1.83 | 49.45 | 51.28 | 103.18 | 464.54 | 4.35 | 336.49 | 23.99 | 0.221 | 31.95 | 61.968 | 270.369 | 50.2 | 7.16 | 19.85 | 19.93 | 2725.7 | 61.84 | 25.1 | 27.99 |  | 386 | 70.31 | 45.03 | 79.92 | 119.7 | 28.97 | 30.61 |  | 29.62 | 2536.5 | 27.5 | 27.06 | 78 | 31 | 54.901 |  | 27.06 | 0.7 | 0.78
|  | 1993 | 67 | 13 | 6 | 12 | 14.169 | 11.431 | 98.866 | 14.9 | 2.8608 | 2.935 | 2.14 | 49.41 | 51.55 | 107.72 | 470.53 | 4.26 | 335.512 | 23.97 | 0.144 | 31.97 | 62.603 | 293.573 | 49.6 | 8.27 | 19.85 | 19.93 | 3144 | 61.78 | 25.12 | 27.99 |  | 386 | 70.337 | 45.04 | 79.84 | 119.64 | 28.98 | 30.66 |  | 29.65 | 2844.5 | 27.5 | 30.2 | 78 | 31 | 54.509 |  | 30.2 | 0.66 | 0.78
|  | 1994 | 67 | 14 | 7 | 12 | 14.14 | 11.426 | 98.866 | 13.82 | 2.8558 | 2.992 | 2.35 | 49.37 | 51.71 | 108.94 | 476.65 | 5.13 | 334.971 | 23.98 | 0.147 | 31.99 | 63.843 | 308.192 | 50.75 | 9.45 | 19.84 | 19.93 | 3600.6 | 61.74 | 25.08 | 27.99 |  | 386 | 70.346 | 45.04 | 79.88 | 119.81 | 28.99 | 30.71 |  | 29.68 | 3321 | 29 | 31.37 | 78 | 31 | 65.881 |  | 31.37 | 0.47 | -0.78
|  | 1995 | 67 | 15 | 8 | 12 | 14.148 | 11.428 | 98.863 | 13.21 | 2.8571 | 3.031 | 2.54 | 49.34 | 51.88 | 109.69 | 486.05 | 5.96 | 334.343 | 23.99 | 0.112 | 32.02 | 62.246 | 316.688 | 52 | 10.36 | 19.85 | 19.94 | 3942.4 | 61.71 | 25.09 | 28 |  | 386 | 70.386 | 45.05 | 79.84 | 119.87 | 29.01 | 30.74 |  | 29.71 | 3723.25 | 30 | 30.98 | 78 | 31 | 59.215 |  | 30.98 | 0.41 | -3.91
|  | 1996 | 67 | 16 | 1 | 2 | 14.295 | 11.43 | 98.863 | 13.08 | 2.8516 | 3.018 | 2.74 | 49.35 | 52.1 | 109.06 | 495.9 | 6.29 | 334.52 | 23.98 | 0.152 | 32.02 | 60.421 | 321.52 | 52.82 | 11.09 | 19.85 | 19.94 | 4231 | 61.31 | 25.04 | 28 |  | 386 | 70.4 | 45.06 | 80.11 | 120.56 | 29.02 | 30.77 |  | 29.73 | 4057.75 | 30.5 | 30.98 | 78 | 31 | 59.999 |  | 30.98 | 0.84 | -12.5
|  | 1997 | 67 | 17 | 2 | 2 | 14.139 | 11.428 | 98.863 | 11.83 | 2.8482 | 2.913 | 3 | 49.33 | 52.33 | 104.04 | 506.37 | 6.28 | 335.851 | 23.99 | 0.227 | 32.02 | 50.826 | 324.208 | 53.4 | 11.28 | 19.84 | 19.93 | 4307.9 | 60.75 | 25.01 | 27.99 |  | 386 | 70.405 | 45.06 | 80.26 | 119.92 | 29.03 | 30.8 |  | 29.74 | 4289.75 | 36 | 28.24 | 78 | 31 | 50.98 |  | 28.24 | 0.88 | -16.41
|  | 1998 | 67 | 18 | 3 | 2 | 14.181 | 11.431 | 98.864 | 9.38 | 2.8396 | 2.731 | 3.19 | 49.34 | 52.52 | 103.76 | 514.32 | 5.34 | 336.204 | 23.99 | 0.231 | 32.05 | 45.075 | 324.748 | 53.9 | 11.21 | 19.84 | 19.93 | 4294.1 | 60.38 | 24.93 | 27.99 |  | 386 | 70.416 | 45.05 | 80.3 | 120.05 | 29.03 | 30.82 |  | 29.74 | 4304.5 | 36.5 | 27.45 | 78 | 31 | 41.176 |  | 27.45 | 0.55 | -12.5
|  | 1999 | 67 | 19 | 4 | 2 | 14.262 | 11.432 | 98.864 | 8.11 | 2.8589 | 2.589 | 3.23 | 49.35 | 52.58 | 103.74 | 519.95 | 4.53 | 336.244 | 24 | 0.23 | 32.07 | 43.211 | 324.209 | 54.36 | 11.26 | 19.85 | 19.93 | 4284.2 | 60.23 | 25.1 | 28 |  | 386 | 70.415 | 45.07 | 80.05 | 119.97 | 29.04 | 30.83 |  | 29.75 | 4295.25 | 36.5 | 27.45 | 78 | 31 | 41.176 |  | 27.45 | 0.59 | -18.75
|  | 2000 | 67 | 20 | 5 | 2 | 14.143 | 11.427 | 98.864 | 7.38 | 2.8058 | 2.509 | 3.3 | 49.34 | 52.64 | 104.23 | 524.79 | 4.34 | 336.163 | 23.99 | 0.216 | 32.08 | 43.542 | 323.676 | 54.72 | 11.08 | 19.83 | 19.93 | 4296 | 60.21 | 24.64 | 28 |  | 386 | 70.424 | 45.06 | 80.14 | 119.39 | 29.04 | 30.84 |  | 29.73 | 4285 | 36 | 27.84 | 78 | 31 | 42.744 |  | 27.84 | 0.41 | -10.94
|  | 2001 | 67 | 21 | 6 | 2 | 14.302 | 11.427 | 98.863 | 7.06 | 2.8048 | 2.472 | 3.24 | 49.34 | 52.58 | 104.38 | 529.5 | 4.44 | 336.159 | 24 | 0.215 | 32.07 | 43.847 | 322.897 | 55.11 | 11.12 | 19.83 | 19.92 | 4311.7 | 60.26 | 24.63 | 27.99 |  | 386 | 70.431 | 45.06 | 79.99 | 119.64 | 29.04 | 30.83 |  | 29.7 | 4304.5 | 36 | 27.84 | 78 | 31 | 43.137 |  | 27.84 | 0.82 | -17.19
|  | 2002 | 67 | 22 | 7 | 2 | 14.247 | 11.425 | 98.863 | 6.95 | 2.8197 | 2.453 | 3.26 | 49.36 | 52.62 | 103.95 | 534.15 | 4.53 | 336.07 | 24.01 | 0.233 | 32.08 | 43.281 | 322.46 | 55.47 | 11.19 | 19.83 | 19.92 | 4317.9 | 60.35 | 24.76 | 27.99 |  | 386 | 70.448 | 45.06 | 79.99 | 119.87 | 29.04 | 30.82 |  | 29.67 | 4325 | 36 | 27.45 | 78 | 31 | 43.529 |  | 27.45 | 0.57 | -18.75
|  | 2003 | 67 | 23 | 1 | 21 | 14.102 | 11.426 | 98.864 | 6.9 | 2.8794 | 2.431 | 3.32 | 49.4 | 52.73 | 102.12 | 538.42 | 4.5 | 336.694 | 24.02 | 0.33 | 32.11 | 39.926 | 321.636 | 55.82 | 11.32 | 19.83 | 19.93 | 4274.5 | 60.44 | 25.28 | 28 |  | 386 | 70.434 | 45.06 | 79.99 | 119.96 | 29.05 | 30.79 |  | 29.62 | 4194.5 | 37 | 27.45 | 78 | 31 | 22.745 |  | 27.45 | 0.1 | -13.28
|  | 2004 | 67 | 24 | 2 | 21 | 13.954 | 11.424 | 98.864 | 6.38 | 2.8074 | 2.375 | 3.31 | 49.46 | 52.76 | 98.76 | 542.07 | 4.07 | 338.139 | 24.02 | 0.354 | 32.11 | 25.145 | 320.045 | 56.14 | 10.01 | 19.83 | 19.92 | 3876.8 | 60.52 | 24.65 | 27.99 |  | 386 | 70.429 | 45.05 | 80.18 | 119.94 | 29.05 | 30.76 |  | 29.57 | 4194.5 | 32 | 19.61 | 78 | 31 | 22.745 |  | 19.61 | 0.86 | -20.31
|  | 2005 | 67 | 25 | 3 | 21 | 22.481 | 11.424 | 98.865 | 4.11 | 2.8501 | 2.189 | 3.3 | 49.5 | 52.8 | 98.53 | 537.97 | 1.85 | 338.841 | 24.03 | 0.225 | 32.12 | 17.249 | 315.031 | 56.44 | 8.67 | 19.82 | 19.92 | 3310.2 | 60.61 | 25.02 | 27.99 |  | 386 | 70.428 | 45.02 | 80.1 | 120 | 29.04 | 30.74 |  | 29.52 | 3182.75 | 30 | 18.43 | 78 | 31 | 11.765 |  | 18.43 | 0 | 0
|  | 2006 | 67 | 26 | 4 | 21 | 22.494 | 11.428 | 98.866 | 4.58 | 2.8182 | 2.079 | 2.96 | 49.57 | 52.53 | 98.91 | 526.04 | 0.38 | 339.051 | 24.02 | 0.172 | 32.1 | 14.81 | 307.92 | 56.73 | 7.28 | 19.81 | 19.91 | 2808.6 | 60.69 | 24.74 | 27.98 |  | 386 | 70.395 | 45.01 | 80.1 | 119.74 | 29.03 | 30.71 |  | 29.49 | 2682 | 27.5 | 18.43 | 78 | 31 | 13.725 |  | 18.43 | 0 | 0
|  | 2007 | 67 | 27 | 5 | 21 | 22.496 | 11.43 | 98.866 | 9.4 | 2.819 | 2.056 | 2.65 | 49.65 | 52.31 | 98.82 | 513.6 | 0.06 | 338.992 | 24.03 | 0.155 | 32.09 | 14.6 | 297.543 | 56.96 | 6.14 | 19.82 | 19.92 | 2367.2 | 60.78 | 24.75 | 28 |  | 386 | 70.35 | 45.01 | 79.88 | 119.63 | 29.03 | 30.68 |  | 29.46 | 2682 | 25.5 | 18.43 | 78 | 31 | 13.725 |  | 18.43 | 0 | 0
|  | 2008 | 67 | 28 | 6 | 21 | 21.511 | 11.428 | 98.867 | 10.17 | 2.8146 | 2.086 | 2.31 | 49.73 | 52.04 | 98.7 | 502.14 | 0.03 | 339.041 | 24.03 | 0.161 | 32.08 | 15.596 | 268.086 | 57.12 | 5.01 | 19.81 | 19.91 | 1936.1 | 60.86 | 24.71 | 28 |  | 386 | 70.319 | 45 | 79.88 | 120.15 | 29.03 | 30.66 |  | 29.44 | 2207.75 | 22 | 18.43 | 78 | 31 | 15.686 |  | 18.43 | 0 | 0
|  | 2009 | 67 | 29 | 7 | 21 | 14.825 | 11.428 | 98.867 | 5.68 | 2.8037 | 2.061 | 2.13 | 49.74 | 51.87 | 98.83 | 493.11 | 0.42 | 338.991 | 24.03 | 0.154 | 32.07 | 17.116 | 226.872 | 57.17 | 3.85 | 19.81 | 19.91 | 1494 | 61.06 | 24.62 | 27.99 |  | 386 | 70.29 | 44.99 | 79.96 | 119.66 | 29.02 | 30.63 |  | 29.42 | 1396.75 | 21 | 18.82 | 78 | 31 | 18.039 |  | 18.82 | 0.37 | 1.56
|  | 2010 | 67 | 30 | 8 | 21 | 15.465 | 11.431 | 98.866 | 2.9 | 2.7906 | 2.028 | 2 | 49.75 | 51.74 | 99.23 | 485.85 | 0.52 | 338.994 | 24.03 | 0.149 | 32.06 | 18.894 | 186.849 | 57.12 | 2.99 | 19.8 | 19.91 | 1163.9 | 61.28 | 24.5 | 27.99 |  | 386 | 70.28 | 44.99 | 79.89 | 119.57 | 29.01 | 30.62 |  | 29.41 | 1396.75 | 19 | 18.43 | 78 | 31 | 18.039 |  | 18.43 | 0 | 4.69
|  | 2011 | 68 | 1 | 1 | 1 | 14.59 | 11.428 | 98.867 | 2.49 | 2.8065 | 2.018 | 1.88 | 49.77 | 51.65 | 99.03 | 479.95 | 0.5 | 339.036 | 24.02 | 0.155 | 32.05 | 22.851 | 148.326 | 56.95 | 2.44 | 19.81 | 19.9 | 946.2 | 61.47 | 24.64 | 27.99 |  | 386 | 70.272 | 44.99 | 80.08 | 119.93 | 29 | 30.6 |  | 29.4 | 1076.5 | 19.5 | 18.82 | 78 | 31 | 23.137 |  | 18.82 | 0.08 | 7.03
|  | 2012 | 68 | 2 | 2 | 1 | 13.973 | 11.43 | 98.866 | 3.5 | 2.8376 | 2.062 | 1.84 | 49.76 | 51.6 | 99.03 | 475.33 | 0.55 | 338.997 | 24.02 | 0.132 | 32.03 | 28.497 | 127.659 | 56.67 | 2.15 | 19.81 | 19.91 | 824 | 61.62 | 24.91 | 27.98 |  | 386 | 70.275 | 44.99 | 79.84 | 119.98 | 28.99 | 30.59 |  | 29.39 | 816.25 | 18 | 18.82 | 78 | 31 | 34.901 |  | 18.82 | 0.92 | 0.78
|  | 2013 | 68 | 3 | 3 | 1 | 14.241 | 11.429 | 98.867 | 5.07 | 2.8651 | 2.149 | 1.72 | 49.76 | 51.48 | 99.05 | 471.46 | 0.62 | 338.895 | 24.02 | 0.131 | 32.03 | 33.763 | 120.153 | 56.38 | 2.14 | 19.82 | 19.91 | 811.2 | 61.69 | 25.16 | 28 |  | 386 | 70.252 | 44.99 | 79.72 | 120.1 | 28.98 | 30.59 |  | 29.39 | 816.25 | 15.5 | 19.22 | 78 | 32 | 34.901 |  | 19.22 | 0.82 | -1.56
|  | 2014 | 68 | 4 | 4 | 1 | 14.688 | 11.427 | 98.866 | 6.11 | 2.8575 | 2.249 | 1.64 | 49.73 | 51.37 | 99.12 | 468.18 | 0.71 | 338.85 | 24 | 0.139 | 32.01 | 37.173 | 120.79 | 55.94 | 2.19 | 19.82 | 19.9 | 832.2 | 61.71 | 25.09 | 27.99 |  | 386 | 70.24 | 44.98 | 79.96 | 119.71 | 28.98 | 30.58 |  | 29.42 | 818.75 | 15 | 19.61 | 78 | 32 | 38.431 |  | 19.61 | 0.29 | 2.34
|  | 2015 | 68 | 5 | 5 | 1 | 14.542 | 11.421 | 98.867 | 6.3 | 2.8625 | 2.31 | 1.55 | 49.75 | 51.3 | 99.14 | 465.03 | 0.76 | 338.751 | 24.01 | 0.146 | 32 | 38.205 | 119.356 | 55.49 | 2.28 | 19.82 | 19.9 | 868.1 | 61.73 | 25.13 | 27.99 |  | 386 | 70.253 | 45 | 79.88 | 120.08 | 28.97 | 30.56 |  | 29.46 | 872.5 | 16 | 19.61 | 78 | 32 | 36.862 |  | 19.61 | 0.06 | 4.69
|  | 2016 | 68 | 6 | 6 | 1 | 14.277 | 11.423 | 98.868 | 5.96 | 2.833 | 2.318 | 1.5 | 49.75 | 51.24 | 99.06 | 462.03 | 0.8 | 338.89 | 24.01 | 0.171 | 32 | 36.641 | 120.563 | 54.97 | 2.27 | 19.82 | 19.91 | 870.1 | 61.74 | 24.87 | 27.99 |  | 386 | 70.263 | 45 | 79.91 | 120.1 | 28.98 | 30.54 |  | 29.5 | 872.5 | 18 | 19.22 | 78 | 32 | 36.862 |  | 19.22 | 0.1 | 7.81
|  | 2017 | 68 | 7 | 7 | 1 | 14.112 | 11.422 | 98.87 | 5.75 | 2.8383 | 2.292 | 1.5 | 49.72 | 51.21 | 99.12 | 459.24 | 0.82 | 338.922 | 24.01 | 0.18 | 31.99 | 35.494 | 122.419 | 54.2 | 2.21 | 19.83 | 19.91 | 847.2 | 61.72 | 24.92 | 27.99 |  | 386 | 70.238 | 45 | 80.2 | 120.13 | 28.98 | 30.52 |  | 29.53 | 861.5 | 17.5 | 19.22 | 78 | 31 | 33.725 |  | 19.22 | 0.9 | 2.34
|  | 2018 | 68 | 8 | 1 | 12 | 14.305 | 11.427 | 98.873 | 5.99 | 2.8557 | 2.281 | 1.48 | 49.69 | 51.17 | 99.13 | 456.49 | 0.79 | 338.819 | 24 | 0.183 | 31.99 | 36.367 | 121.799 | 53.33 | 2.17 | 19.82 | 19.9 | 827.2 | 61.67 | 25.07 | 28 |  | 386 | 70.235 | 45.03 | 79.84 | 120.1 | 28.97 | 30.5 |  | 29.56 | 856.25 | 17 | 19.22 | 78 | 31 | 51.764 |  | 19.22 | 0.82 | -0.78
|  | 2019 | 68 | 9 | 2 | 12 | 15.271 | 11.427 | 98.874 | 6.46 | 2.982 | 2.373 | 1.49 | 49.62 | 51.11 | 101.93 | 453.73 | 0.8 | 337.816 | 24 | 0.242 | 31.98 | 64.855 | 125.097 | 52.46 | 3 | 19.83 | 19.9 | 1092.6 | 61.6 | 26.18 | 27.99 |  | 386 | 70.219 | 45.02 | 79.67 | 120.23 | 28.97 | 30.49 |  | 29.59 | 856.25 | -10.5 | 27.84 | 78 | 31 | 51.764 |  | 27.84 | 0.04 | 0
|  | 2020 | 68 | 10 | 3 | 12 | 14.855 | 11.424 | 98.875 | 8.34 | 2.9258 | 2.621 | 1.49 | 49.56 | 51.05 | 104.41 | 454.51 | 1.9 | 336.93 | 24 | 0.225 | 31.97 | 80.41 | 149.703 | 51.67 | 4.53 | 19.83 | 19.91 | 1684.6 | 61.55 | 25.69 | 27.99 |  | 386 | 70.211 | 45.03 | 79.8 | 119.73 | 28.97 | 30.46 |  | 29.61 | 1264.75 | 3.5 | 31.37 | 78 | 32 | 90.587 |  | 31.37 | 0.02 | 2.34
|  | 2021 | 68 | 11 | 4 | 12 | 14.215 | 11.425 | 98.874 | 9.85 | 2.8781 | 2.832 | 1.72 | 49.48 | 51.2 | 106.18 | 460.64 | 3.46 | 336.282 | 23.99 | 0.168 | 32 | 77.2 | 215.829 | 50.71 | 6.46 | 19.83 | 19.92 | 2441.5 | 61.54 | 25.27 | 27.99 |  | 386 | 70.206 | 45.04 | 79.91 | 120.03 | 28.98 | 30.45 |  | 29.65 | 2609.25 | 19.5 | 30.2 | 78 | 31 | 72.156 |  | 30.2 | 0.04 | 7.81
|  | 2022 | 68 | 12 | 5 | 12 | 13.741 | 11.427 | 98.873 | 13.34 | 2.8385 | 2.973 | 2.02 | 49.45 | 51.47 | 103.08 | 468.33 | 4.48 | 336.552 | 24 | 0.254 | 32.02 | 65.666 | 269.093 | 49.71 | 7.44 | 19.84 | 19.92 | 2851.6 | 61.52 | 24.92 | 27.99 |  | 386 | 70.219 | 45.04 | 80.15 | 120.27 | 28.99 | 30.46 |  | 29.69 | 2609.25 | 29.5 | 28.24 | 78 | 31 | 72.156 |  | 28.24 | 0.9 | 3.13
|  | 2023 | 68 | 13 | 6 | 12 | 14.439 | 11.425 | 98.872 | 13.54 | 2.8707 | 2.947 | 2.24 | 49.42 | 51.66 | 107 | 474.31 | 4.51 | 335.555 | 24 | 0.132 | 32.04 | 60.612 | 294.905 | 50.17 | 8.31 | 19.84 | 19.92 | 3148.5 | 61.51 | 25.21 | 28 |  | 386 | 70.232 | 45.06 | 80.07 | 120.53 | 29.01 | 30.51 |  | 29.71 | 2925 | 28 | 29.02 | 78 | 31 | 46.666 |  | 29.02 | 0.27 | 2.34
|  | 2024 | 68 | 14 | 7 | 12 | 14.187 | 11.424 | 98.87 | 12.88 | 2.8537 | 2.979 | 2.47 | 49.38 | 51.86 | 108.75 | 481.43 | 4.88 | 335.112 | 23.99 | 0.123 | 32.03 | 62.145 | 308.247 | 51.49 | 9.49 | 19.84 | 19.93 | 3617 | 61.45 | 25.06 | 27.99 |  | 386 | 70.229 | 45.05 | 80.01 | 120.63 | 29.02 | 30.57 |  | 29.74 | 3712.5 | 29 | 30.59 | 78 | 31 | 61.568 |  | 30.59 | 0.86 | -3.13
|  | 2025 | 68 | 15 | 8 | 12 | 14.005 | 11.422 | 98.869 | 12.8 | 2.8587 | 3.019 | 2.65 | 49.37 | 52.01 | 108.8 | 490.98 | 5.75 | 334.861 | 24 | 0.128 | 32.05 | 61.564 | 315.754 | 52.5 | 10.35 | 19.85 | 19.93 | 3936.1 | 61.16 | 25.1 | 27.99 |  | 386 | 70.255 | 45.07 | 79.96 | 120.29 | 29.03 | 30.62 |  | 29.76 | 3712.5 | 30.5 | 31.76 | 78 | 31 | 61.568 |  | 31.76 | 0.16 | -2.34
|  | 2026 | 68 | 16 | 1 | 2 | 14.117 | 11.421 | 98.867 | 12.76 | 2.8706 | 3.016 | 2.65 | 49.37 | 52.01 | 109.91 | 490.98 | 6.19 | 334.515 | 24 | 0.108 | 32.05 | 60.991 | 321.046 | 52.5 | 11.18 | 19.85 | 19.93 | 4234 | 61.16 | 25.21 | 27.99 |  | 386 | 70.269 | 45.07 | 80.15 | 119.88 | 29.05 | 30.67 |  | 29.79 | 4044.5 | 30.5 | 31.37 | 78 | 31 | 59.607 |  | 31.37 | 0.88 | -9.38
|  | 2027 | 68 | 17 | 2 | 2 | 14.157 | 11.417 | 98.866 | 11.59 | 2.8422 | 2.917 | 3.06 | 49.35 | 52.41 | 103.91 | 511.41 | 6.35 | 335.888 | 24 | 0.229 | 32.08 | 51.479 | 324.005 | 53.67 | 11.34 | 19.84 | 19.93 | 4338 | 60.33 | 24.96 | 27.99 |  | 386 | 70.29 | 45.07 | 80.13 | 120.31 | 29.06 | 30.7 |  | 29.81 | 4335 | 36.5 | 28.63 | 78 | 31 | 40.784 |  | 28.63 | 0.86 | -17.19
|  | 2028 | 68 | 18 | 3 | 2 | 14.283 | 11.418 | 98.865 | 9.4 | 2.8437 | 2.758 | 3.06 | 49.35 | 52.41 | 103.48 | 511.41 | 5.47 | 336.378 | 24 | 0.232 | 32.08 | 45.174 | 324.588 | 53.67 | 11.28 | 19.84 | 19.93 | 4312.6 | 60.33 | 24.97 | 27.99 |  | 386 | 70.302 | 45.07 | 80.14 | 120.17 | 29.07 | 30.72 |  | 29.82 | 4335 | 37 | 27.45 | 78 | 31 | 40.784 |  | 27.45 | 0.86 | -18.75
|  | 2029 | 68 | 19 | 4 | 2 | 14.164 | 11.414 | 98.864 | 7.93 | 2.8489 | 2.604 | 3.24 | 49.36 | 52.6 | 103.55 | 518.11 | 4.54 | 336.478 | 23.99 | 0.221 | 32.06 | 42.763 | 323.974 | 54.16 | 11.24 | 19.84 | 19.93 | 4289.6 | 60.19 | 25.01 | 27.98 |  | 386 | 70.312 | 45.07 | 79.95 | 119.7 | 29.07 | 30.74 |  | 29.81 | 4304.5 | 37 | 27.45 | 78 | 31 | 40.391 |  | 27.45 | 0.12 | -14.06
|  | 2030 | 68 | 20 | 5 | 2 | 14.167 | 11.411 | 98.864 | 7.26 | 2.7355 | 2.508 | 3.34 | 49.37 | 52.71 | 104.13 | 523.17 | 4.31 | 336.329 | 24 | 0.212 | 32.06 | 43.406 | 322.916 | 54.61 | 10.81 | 19.84 | 19.94 | 4298.3 | 60.21 | 24.02 | 27.99 |  | 386 | 70.307 | 45.07 | 79.72 | 119.87 | 29.07 | 30.75 |  | 29.8 | 4289.75 | 36 | 27.84 | 78 | 31 | 41.568 |  | 27.84 | 0.63 | -10.94
|  | 2031 | 68 | 21 | 6 | 2 | 14.249 | 11.414 | 98.863 | 7.03 | 2.7991 | 2.483 | 3.29 | 49.38 | 52.66 | 104.42 | 527.85 | 4.46 | 336.281 | 24.02 | 0.217 | 32.07 | 44.224 | 322.243 | 55.05 | 11.14 | 19.85 | 19.93 | 4326.5 | 60.28 | 24.58 | 27.98 |  | 386 | 70.337 | 45.06 | 80.15 | 119.92 | 29.07 | 30.75 |  | 29.77 | 4310 | 35.5 | 28.24 | 78 | 31 | 43.529 |  | 28.24 | 0.78 | -17.19
|  | 2032 | 68 | 22 | 7 | 2 | 14.14 | 11.411 | 98.863 | 6.94 | 2.791 | 2.461 | 3.34 | 49.4 | 52.74 | 103.16 | 532.51 | 4.59 | 336.664 | 24.02 | 0.241 | 32.09 | 42.079 | 321.656 | 55.43 | 11.05 | 19.85 | 19.94 | 4305.9 | 60.34 | 24.51 | 27.99 |  | 386 | 70.333 | 45.06 | 79.95 | 119.93 | 29.07 | 30.73 |  | 29.72 | 4329.5 | 37.5 | 27.06 | 78 | 31 | 42.744 |  | 27.06 | 0.33 | -14.06
|  | 2033 | 68 | 23 | 1 | 21 | 14.329 | 11.418 | 98.863 | 6.84 | 2.8802 | 2.434 | 3.34 | 49.42 | 52.76 | 103.41 | 537.03 | 4.33 | 336.6 | 24.02 | 0.281 | 32.09 | 41.428 | 320.54 | 55.74 | 11.33 | 19.85 | 19.95 | 4277.6 | 60.42 | 25.29 | 27.99 |  | 386 | 70.342 | 45.06 | 79.84 | 120.4 | 29.08 | 30.71 |  | 29.66 | 4289.75 | 36.5 | 27.84 | 78 | 31 | 39.607 |  | 27.84 | 0.8 | -17.19
|  | 2034 | 68 | 24 | 2 | 21 | 13.789 | 11.42 | 98.863 | 6.45 | 2.8587 | 2.39 | 3.32 | 49.45 | 52.77 | 98.79 | 540.62 | 4.05 | 338.525 | 24.03 | 0.368 | 32.09 | 26.822 | 319.335 | 56.06 | 10.24 | 19.85 | 19.95 | 3896.8 | 60.49 | 25.1 | 27.98 |  | 386 | 70.338 | 45.05 | 80.14 | 120.51 | 29.07 | 30.69 |  | 29.6 | 4203.75 | 32 | 20 | 78 | 31 | 25.49 |  | 20 | 0.9 | -18.75
|  | 2035 | 68 | 25 | 3 | 21 | 22.352 | 11.421 | 98.863 | 4.04 | 2.8604 | 2.195 | 3.35 | 49.5 | 52.85 | 98.17 | 542.19 | 2.24 | 339.313 | 24.03 | 0.242 | 32.09 | 17.596 | 314.723 | 56.37 | 8.89 | 19.86 | 19.96 | 3380.5 | 60.61 | 25.11 | 27.99 |  | 386 | 70.332 | 45.06 | 79.95 | 120.37 | 29.07 | 30.66 |  | 29.54 | 3708.5 | 30.5 | 18.04 | 78 | 31 | 11.765 |  | 18.04 | 0 | 0
|  | 2036 | 68 | 26 | 4 | 21 | 22.492 | 11.423 | 98.863 | 4.33 | 2.7956 | 2.09 | 3.25 | 49.55 | 52.8 | 98.69 | 532.89 | 0.52 | 339.483 | 24.03 | 0.174 | 32.09 | 14.831 | 307.73 | 56.66 | 7.4 | 19.86 | 19.95 | 2877.7 | 60.76 | 24.55 | 27.99 |  | 386 | 70.333 | 45.05 | 80.14 | 120.06 | 29.07 | 30.63 |  | 29.49 | 3202.25 | 27.5 | 18.43 | 78 | 31 | 12.941 |  | 18.43 | 0 | 0
|  | 2037 | 68 | 27 | 5 | 21 | 22.495 | 11.421 | 98.864 | 8.83 | 2.8161 | 2.041 | 2.86 | 49.61 | 52.47 | 98.92 | 520.19 | 0.06 | 339.535 | 24.05 | 0.16 | 32.09 | 14.748 | 297.645 | 56.93 | 6.18 | 19.86 | 19.95 | 2385.8 | 60.88 | 24.73 | 27.99 |  | 386 | 70.308 | 45.05 | 80.09 | 120.11 | 29.06 | 30.61 |  | 29.46 | 2699 | 25.5 | 18.82 | 78 | 31 | 12.941 |  | 18.82 | 0 | 0
|  | 2038 | 68 | 28 | 6 | 21 | 22.463 | 11.421 | 98.863 | 10.88 | 2.812 | 1.985 | 2.51 | 49.65 | 52.16 | 99.04 | 508.09 | 0.01 | 339.268 | 24.04 | 0.144 | 32.08 | 15.326 | 270.127 | 57.12 | 5.03 | 19.85 | 19.96 | 1945.5 | 60.98 | 24.69 | 27.99 |  | 386 | 70.284 | 45.05 | 80.1 | 119.74 | 29.06 | 30.59 |  | 29.44 | 2215.5 | 22 | 18.43 | 78 | 31 | 14.51 |  | 18.43 | 0 | 0
|  | 2039 | 68 | 29 | 7 | 21 | 15.186 | 11.42 | 98.863 | 5.76 | 2.8042 | 1.914 | 2.26 | 49.69 | 51.95 | 99.18 | 497.63 | 0.33 | 339.314 | 24.04 | 0.164 | 32.06 | 16.777 | 228.991 | 57.26 | 4 | 19.86 | 19.95 | 1549.6 | 61.19 | 24.62 | 27.99 |  | 386 | 70.262 | 45.05 | 80.16 | 119.99 | 29.04 | 30.57 |  | 29.43 | 1805.25 | 20 | 18.82 | 78 | 31 | 16.862 |  | 18.82 | 0.06 | 1.56
|  | 2040 | 68 | 30 | 8 | 21 | 14.988 | 11.42 | 98.863 | 2.68 | 2.8001 | 1.834 | 2.04 | 49.71 | 51.75 | 99.17 | 489.91 | 0.49 | 339.358 | 24.03 | 0.158 | 32.04 | 19.134 | 188.927 | 57.33 | 3.06 | 19.85 | 19.95 | 1190.3 | 61.42 | 24.59 | 28 |  | 386 | 70.248 | 45.04 | 79.95 | 120.23 | 29.03 | 30.55 |  | 29.42 | 1414 | 20 | 18.82 | 78 | 31 | 17.255 |  | 18.82 | 0.06 | 3.91
|  | 2041 | 69 | 1 | 1 | 1 | 14.643 | 11.422 | 98.863 | 1.84 | 2.7948 | 1.785 | 1.96 | 49.74 | 51.7 | 99.03 | 483.42 | 0.44 | 339.255 | 24.03 | 0.159 | 32.03 | 21.915 | 150.994 | 57.28 | 2.4 | 19.85 | 19.95 | 935.1 | 61.6 | 24.54 | 28 |  | 386 | 70.22 | 45.04 | 79.98 | 119.81 | 29.02 | 30.54 |  | 29.41 | 1093.75 | 18 | 18.43 | 78 | 31 | 21.568 |  | 18.43 | 0.08 | 7.03
|  | 2042 | 69 | 2 | 2 | 1 | 13.975 | 11.42 | 98.863 | 3.05 | 2.8419 | 1.811 | 1.84 | 49.75 | 51.6 | 99.04 | 478.74 | 0.49 | 339.073 | 24.04 | 0.141 | 32.02 | 27.488 | 128.094 | 57.06 | 2.1 | 19.85 | 19.95 | 803 | 61.73 | 24.95 | 28.01 |  | 386 | 70.197 | 45.04 | 79.98 | 120.16 | 29.01 | 30.53 |  | 29.41 | 873.25 | 18.5 | 18.82 | 78 | 31 | 25.882 |  | 18.82 | 0.92 | 0.78
|  | 2043 | 69 | 3 | 3 | 1 | 14.241 | 11.42 | 98.864 | 5.46 | 2.8824 | 1.922 | 1.79 | 49.74 | 51.53 | 99.08 | 474.55 | 0.57 | 339.01 | 24.03 | 0.128 | 32 | 34.375 | 118.15 | 56.78 | 2.1 | 19.86 | 19.95 | 793.7 | 61.83 | 25.31 | 28.01 |  | 386 | 70.153 | 45.04 | 79.91 | 120.15 | 29 | 30.53 |  | 29.4 | 801.5 | 14.5 | 19.61 | 78 | 32 | 39.215 |  | 19.61 | 0.84 | -1.56
|  | 2044 | 69 | 4 | 4 | 1 | 14.712 | 11.42 | 98.863 | 6.5 | 2.8683 | 2.072 | 1.7 | 49.73 | 51.42 | 99.16 | 471.06 | 0.69 | 338.945 | 24.02 | 0.134 | 32 | 37.725 | 117.663 | 56.49 | 2.18 | 19.86 | 19.95 | 826.5 | 61.92 | 25.18 | 28.01 |  | 386 | 70.151 | 45.05 | 80.03 | 120.44 | 29 | 30.53 |  | 29.39 | 835.75 | 14.5 | 19.61 | 78 | 32 | 38.039 |  | 19.61 | 0.31 | 2.34
|  | 2045 | 69 | 5 | 5 | 1 | 14.524 | 11.42 | 98.863 | 6.38 | 2.862 | 2.188 | 1.62 | 49.72 | 51.34 | 99.14 | 467.77 | 0.79 | 338.987 | 24.02 | 0.145 | 31.99 | 38.096 | 121 | 56.08 | 2.25 | 19.87 | 19.96 | 853.5 | 61.97 | 25.13 | 28.01 |  | 386 | 70.159 | 45.06 | 79.88 | 120.04 | 28.99 | 30.51 |  | 29.4 | 835.75 | 16 | 19.61 | 78 | 32 | 38.039 |  | 19.61 | 0.06 | 5.47
|  | 2046 | 69 | 6 | 6 | 1 | 14.23 | 11.423 | 98.862 | 6 | 2.8356 | 2.262 | 1.57 | 49.7 | 51.27 | 99.09 | 464.62 | 0.84 | 339.039 | 24.01 | 0.164 | 31.97 | 36.491 | 121.855 | 55.5 | 2.23 | 19.86 | 19.95 | 853.6 | 62.03 | 24.9 | 28 |  | 386 | 70.148 | 45.05 | 79.95 | 119.98 | 28.99 | 30.5 |  | 29.42 | 848.25 | 17.5 | 19.22 | 78 | 32 | 34.117 |  | 19.22 | 0.21 | 7.81
|  | 2047 | 69 | 7 | 7 | 1 | 14.166 | 11.422 | 98.861 | 5.96 | 2.8364 | 2.279 | 1.54 | 49.69 | 51.24 | 99.1 | 461.69 | 0.83 | 339.122 | 24 | 0.176 | 31.97 | 35.69 | 120.066 | 54.73 | 2.18 | 19.88 | 19.96 | 834.5 | 62.05 | 24.9 | 28.01 |  | 386 | 70.152 | 45.06 | 79.91 | 120.04 | 28.99 | 30.48 |  | 29.47 | 831.25 | 17 | 19.22 | 78 | 31 | 34.901 |  | 19.22 | 0.88 | 1.56
|  | 2048 | 69 | 8 | 1 | 12 | 14.327 | 11.423 | 98.861 | 6.16 | 2.84 | 2.283 | 1.54 | 49.66 | 51.2 | 99.1 | 458.89 | 0.8 | 339.091 | 24 | 0.171 | 31.97 | 36.095 | 120.543 | 53.92 | 2.14 | 19.88 | 19.96 | 819.8 | 62.05 | 24.94 | 28.01 |  | 386 | 70.191 | 45.07 | 79.88 | 119.77 | 28.98 | 30.47 |  | 29.53 | 831.25 | 16.5 | 19.22 | 78 | 31 | 34.901 |  | 19.22 | 0.8 | -1.56
|  | 2049 | 69 | 9 | 2 | 12 | 15.267 | 11.425 | 98.861 | 6.79 | 2.9708 | 2.413 | 1.51 | 49.61 | 51.12 | 102.17 | 456.09 | 0.79 | 338.15 | 24 | 0.228 | 31.96 | 67.047 | 125.594 | 52.96 | 2.99 | 19.89 | 19.97 | 1096.4 | 62.02 | 26.08 | 28.01 |  | 386 | 70.221 | 45.08 | 79.99 | 119.48 | 28.98 | 30.44 |  | 29.59 | 857 | -10 | 28.24 | 78 | 32 | 58.43 |  | 28.24 | 0.02 | 0
|  | 2050 | 69 | 10 | 3 | 12 | 14.751 | 11.425 | 98.862 | 8.48 | 2.935 | 2.633 | 1.46 | 49.54 | 51 | 104.64 | 454.26 | 2.02 | 337.168 | 23.99 | 0.2 | 31.96 | 80.489 | 151.248 | 52.17 | 4.73 | 19.89 | 19.97 | 1754.5 | 61.99 | 25.77 | 28.01 |  | 386 | 70.213 | 45.08 | 79.84 | 119.99 | 28.99 | 30.42 |  | 29.62 | 1947.5 | 4 | 30.98 | 78 | 32 | 83.136 |  | 30.98 | 0.02 | 2.34
|  | 2051 | 69 | 11 | 4 | 12 | 14.12 | 11.425 | 98.862 | 10.13 | 2.869 | 2.835 | 1.58 | 49.49 | 51.07 | 105 | 458.56 | 3.29 | 336.938 | 24 | 0.246 | 31.98 | 77.124 | 212.835 | 51.2 | 6.34 | 19.89 | 19.97 | 2401.8 | 61.94 | 25.19 | 28.02 |  | 386 | 70.208 | 45.1 | 79.84 | 120.43 | 29 | 30.39 |  | 29.66 | 1947.5 | 21 | 31.37 | 78 | 31 | 83.136 |  | 31.37 | 0.08 | 8.59
|  | 2052 | 69 | 12 | 5 | 12 | 14.274 | 11.425 | 98.862 | 13.48 | 2.8581 | 2.919 | 1.88 | 49.44 | 51.32 | 103.06 | 466.25 | 4.33 | 336.923 | 23.99 | 0.227 | 31.98 | 61.775 | 270.164 | 50.17 | 7.17 | 19.9 | 19.98 | 2727.8 | 61.89 | 25.09 | 28.02 |  | 386 | 70.218 | 45.09 | 80.13 | 120.3 | 29.02 | 30.4 |  | 29.69 | 2536.5 | 27.5 | 27.06 | 78 | 31 | 55.293 |  | 27.06 | 0.78 | 0.78
|  | 2053 | 69 | 13 | 6 | 12 | 14.064 | 11.419 | 98.862 | 14.29 | 2.8693 | 2.953 | 2.15 | 49.41 | 51.56 | 108.17 | 472.02 | 4.3 | 335.855 | 23.99 | 0.128 | 31.98 | 63.293 | 295.566 | 49.81 | 8.48 | 19.9 | 19.98 | 3213.7 | 61.83 | 25.19 | 28.02 |  | 386 | 70.25 | 45.09 | 80.05 | 120.5 | 29.02 | 30.46 |  | 29.72 | 3332.75 | 27.5 | 30.59 | 78 | 31 | 65.489 |  | 30.59 | 0.88 | 2.34
|  | 2054 | 69 | 14 | 7 | 12 | 14.235 | 11.421 | 98.862 | 13.58 | 2.8766 | 3.008 | 2.35 | 49.39 | 51.74 | 109.08 | 478.58 | 5.19 | 335.449 | 23.99 | 0.153 | 32 | 63.958 | 308.564 | 50.92 | 9.57 | 19.9 | 19.99 | 3619.4 | 61.78 | 25.26 | 28.01 |  | 386 | 70.263 | 45.08 | 79.88 | 120.5 | 29.03 | 30.51 |  | 29.75 | 3332.75 | 29 | 31.37 | 78 | 31 | 65.489 |  | 31.37 | 0.84 | -4.69
|  | 2055 | 69 | 15 | 8 | 12 | 14.05 | 11.418 | 98.861 | 13.2 | 2.8615 | 3.046 | 2.55 | 49.35 | 51.9 | 109.71 | 488.1 | 5.95 | 335.027 | 23.99 | 0.112 | 32.02 | 62.215 | 316.984 | 52.11 | 10.41 | 19.91 | 20 | 3957 | 61.65 | 25.12 | 28.02 |  | 386 | 70.28 | 45.09 | 79.97 | 120.01 | 29.05 | 30.56 |  | 29.77 | 3738.25 | 30 | 31.37 | 78 | 31 | 58.823 |  | 31.37 | 0.18 | -2.34
|  | 2056 | 69 | 16 | 1 | 2 | 14.193 | 11.418 | 98.861 | 13.04 | 2.8949 | 3.025 | 2.76 | 49.35 | 52.11 | 108.36 | 497.95 | 6.23 | 335.071 | 23.99 | 0.16 | 32.02 | 59.635 | 321.91 | 52.86 | 11.34 | 19.91 | 19.99 | 4258.5 | 61.2 | 25.42 | 28.02 |  | 386 | 70.314 | 45.08 | 80.12 | 119.79 | 29.06 | 30.61 |  | 29.78 | 4300 | 31 | 30.98 | 78 | 31 | 50.587 |  | 30.98 | 0.66 | -13.28
|  | 2057 | 69 | 17 | 2 | 2 | 14.136 | 11.422 | 98.863 | 11.76 | 2.8123 | 2.914 | 2.99 | 49.34 | 52.33 | 104.07 | 508.37 | 6.24 | 336.294 | 23.99 | 0.228 | 32.02 | 50.895 | 324.156 | 53.43 | 11.16 | 19.92 | 20.01 | 4316.3 | 60.62 | 24.69 | 28.02 |  | 386 | 70.333 | 45.08 | 79.89 | 119.93 | 29.07 | 30.64 |  | 29.8 | 4300 | 36.5 | 28.24 | 78 | 31 | 50.587 |  | 28.24 | 0.86 | -16.41
|  | 2058 | 69 | 18 | 3 | 2 | 14.222 | 11.419 | 98.864 | 9.41 | 2.8098 | 2.724 | 3.16 | 49.35 | 52.51 | 103.74 | 516.03 | 5.33 | 336.683 | 23.99 | 0.228 | 32.02 | 45.074 | 324.575 | 53.91 | 11.11 | 19.93 | 20.01 | 4302 | 60.25 | 24.67 | 28.02 |  | 386 | 70.343 | 45.08 | 80.18 | 119.96 | 29.07 | 30.67 |  | 29.82 | 4314.75 | 36.5 | 27.45 | 78 | 31 | 41.176 |  | 27.45 | 0.72 | -17.19
|  | 2059 | 69 | 19 | 4 | 2 | 14.128 | 11.421 | 98.864 | 7.97 | 2.8422 | 2.582 | 3.25 | 49.35 | 52.6 | 103.77 | 521.51 | 4.5 | 336.754 | 24 | 0.226 | 32.04 | 43.087 | 323.936 | 54.36 | 11.21 | 19.92 | 20.01 | 4289.5 | 60.22 | 24.96 | 28.03 |  | 386 | 70.348 | 45.08 | 80.21 | 120.08 | 29.08 | 30.69 |  | 29.82 | 4289.75 | 36.5 | 27.45 | 78 | 31 | 41.176 |  | 27.45 | 0.41 | -14.06
|  | 2060 | 69 | 20 | 5 | 2 | 14.148 | 11.422 | 98.865 | 7.31 | 2.8623 | 2.499 | 3.25 | 49.35 | 52.6 | 104.19 | 526.24 | 4.38 | 336.662 | 24 | 0.205 | 32.05 | 43.014 | 323.342 | 54.76 | 11.28 | 19.92 | 20.01 | 4287.6 | 60.29 | 25.13 | 28.02 |  | 386 | 70.35 | 45.07 | 79.82 | 119.89 | 29.08 | 30.71 |  | 29.81 | 4289.75 | 36 | 27.45 | 78 | 31 | 41.176 |  | 27.45 | 0.12 | -11.72
|  | 2061 | 69 | 21 | 6 | 2 | 14.271 | 11.422 | 98.865 | 7.04 | 2.8985 | 2.462 | 3.32 | 49.36 | 52.67 | 104.43 | 530.81 | 4.44 | 336.479 | 24 | 0.212 | 32.05 | 43.873 | 322.51 | 55.17 | 11.49 | 19.92 | 20.01 | 4310.9 | 60.36 | 25.45 | 28.02 |  | 386 | 70.351 | 45.05 | 80.02 | 120.26 | 29.08 | 30.7 |  | 29.76 | 4295.25 | 36 | 28.24 | 78 | 31 | 43.921 |  | 28.24 | 0.84 | -17.19
|  | 2062 | 69 | 22 | 7 | 2 | 14.126 | 11.416 | 98.865 | 6.94 | 2.8179 | 2.449 | 3.33 | 49.38 | 52.72 | 103.68 | 535.39 | 4.59 | 336.677 | 24.01 | 0.234 | 32.04 | 43.061 | 321.799 | 55.54 | 11.18 | 19.93 | 20.02 | 4316.8 | 60.46 | 24.74 | 28.02 |  | 386 | 70.36 | 45.03 | 80.02 | 120.25 | 29.08 | 30.68 |  | 29.71 | 4314.75 | 36.5 | 27.45 | 78 | 31 | 41.176 |  | 27.45 | 0.14 | -13.28
|  | 2063 | 69 | 23 | 1 | 21 | 14.255 | 11.416 | 98.865 | 6.9 | 2.8955 | 2.437 | 3.34 | 49.42 | 52.75 | 102.82 | 539.58 | 4.51 | 336.944 | 24.01 | 0.309 | 32.05 | 41.226 | 321.403 | 55.87 | 11.43 | 19.92 | 20.01 | 4294.1 | 60.51 | 25.42 | 28.02 |  | 386 | 70.346 | 45.02 | 79.97 | 120.04 | 29.08 | 30.67 |  | 29.67 | 4314.75 | 36.5 | 27.45 | 78 | 31 | 41.176 |  | 27.45 | 0.86 | -17.97
|  | 2064 | 69 | 24 | 2 | 21 | 13.768 | 11.417 | 98.863 | 6.54 | 2.8343 | 2.387 | 3.37 | 49.47 | 52.84 | 98.82 | 542.92 | 4.08 | 338.592 | 24.02 | 0.349 | 32.06 | 25.208 | 319.764 | 56.19 | 10.12 | 19.93 | 20.02 | 3882.6 | 60.61 | 24.89 | 28.02 |  | 386 | 70.34 | 45.01 | 79.88 | 119.99 | 29.08 | 30.64 |  | 29.62 | 4194.5 | 32 | 20 | 78 | 31 | 21.96 |  | 20 | 0.9 | -20.31
|  | 2065 | 69 | 25 | 3 | 21 | 22.473 | 11.416 | 98.862 | 4.22 | 2.8265 | 2.196 | 3.32 | 49.53 | 52.85 | 98.51 | 537.84 | 1.94 | 339.298 | 24.02 | 0.233 | 32.06 | 17.268 | 314.967 | 56.49 | 8.62 | 19.93 | 20.02 | 3316.1 | 60.72 | 24.82 | 28.02 |  | 386 | 70.337 | 45.02 | 80 | 119.71 | 29.08 | 30.62 |  | 29.58 | 3193.75 | 30 | 18.43 | 78 | 31 | 11.765 |  | 18.43 | 0 | 0
|  | 2066 | 69 | 26 | 4 | 21 | 22.493 | 11.414 | 98.861 | 4.33 | 2.8231 | 2.079 | 3.04 | 49.58 | 52.62 | 98.82 | 525.68 | 0.56 | 339.371 | 24.02 | 0.162 | 32.07 | 14.763 | 308.872 | 56.76 | 7.43 | 19.92 | 20.02 | 2863 | 60.85 | 24.79 | 28.02 |  | 386 | 70.324 | 45.02 | 79.97 | 119.93 | 29.07 | 30.6 |  | 29.54 | 3193.75 | 27.5 | 18.04 | 78 | 31 | 11.765 |  | 18.04 | 0 | 0
|  | 2067 | 69 | 27 | 5 | 21 | 22.495 | 11.411 | 98.86 | 9.07 | 2.8206 | 2.034 | 2.67 | 49.65 | 52.31 | 98.83 | 513.26 | 0.07 | 339.425 | 24.03 | 0.158 | 32.05 | 14.429 | 297.792 | 56.97 | 6.15 | 19.93 | 20.02 | 2371.6 | 60.95 | 24.77 | 28.02 |  | 386 | 70.312 | 45.02 | 79.78 | 119.97 | 29.07 | 30.58 |  | 29.52 | 2689.75 | 25.5 | 18.43 | 78 | 31 | 13.725 |  | 18.43 | 0 | 0
|  | 2068 | 69 | 28 | 6 | 21 | 21.116 | 11.414 | 98.86 | 9.71 | 2.8103 | 1.972 | 2.36 | 49.7 | 52.06 | 98.69 | 501.86 | 0.01 | 339.362 | 24.03 | 0.157 | 32.03 | 15.508 | 268.153 | 57.14 | 5 | 19.92 | 20.01 | 1936.7 | 61 | 24.68 | 28.02 |  | 386 | 70.309 | 45.02 | 79.69 | 119.97 | 29.06 | 30.56 |  | 29.49 | 2213.25 | 22 | 18.82 | 78 | 31 | 15.686 |  | 18.82 | 0.02 | 0
|  | 2069 | 69 | 29 | 7 | 21 | 15.096 | 11.417 | 98.859 | 5.53 | 2.8037 | 1.9 | 2.1 | 49.74 | 51.84 | 99.25 | 493.11 | 0.37 | 339.323 | 24.02 | 0.154 | 32.03 | 16.969 | 230.78 | 57.21 | 3.97 | 19.93 | 20.02 | 1539.3 | 61.23 | 24.62 | 28.02 |  | 386 | 70.289 | 45.02 | 79.88 | 120.52 | 29.05 | 30.54 |  | 29.47 | 1792 | 21 | 18.82 | 78 | 31 | 15.294 |  | 18.82 | 0.2 | 1.56
|  | 2070 | 69 | 30 | 8 | 21 | 15.229 | 11.417 | 98.859 | 2.32 | 2.7921 | 1.828 | 1.98 | 49.76 | 51.74 | 99.26 | 486 | 0.56 | 339.297 | 24.03 | 0.167 | 32.01 | 18.779 | 187.084 | 57.17 | 3.01 | 19.93 | 20.02 | 1174.3 | 61.49 | 24.52 | 28.01 |  | 386 | 70.288 | 45.02 | 79.9 | 120.1 | 29.03 | 30.52 |  | 29.45 | 1409.25 | 18.5 | 18.43 | 78 | 31 | 18.431 |  | 18.43 | 0.02 | 5.47
|  | 2071 | 70 | 1 | 1 | 1 | 14.602 | 11.418 | 98.858 | 1.88 | 2.811 | 1.788 | 1.92 | 49.77 | 51.69 | 99.03 | 480.26 | 0.64 | 339.343 | 24.02 | 0.16 | 32.01 | 22.36 | 148.575 | 56.98 | 2.42 | 19.93 | 20.02 | 934.9 | 61.66 | 24.68 | 28.01 |  | 386 | 70.291 | 45.03 | 80.24 | 120.23 | 29.02 | 30.51 |  | 29.44 | 1073.25 | 19 | 18.43 | 78 | 31 | 21.568 |  | 18.43 | 0.1 | 7.81
|  | 2072 | 70 | 2 | 2 | 1 | 13.928 | 11.418 | 98.858 | 2.99 | 2.8344 | 1.832 | 1.81 | 49.78 | 51.59 | 99.03 | 475.68 | 0.57 | 339.235 | 24.02 | 0.131 | 31.99 | 27.811 | 126.97 | 56.67 | 2.12 | 19.95 | 20.04 | 815.3 | 61.81 | 24.89 | 28.01 |  | 386 | 70.263 | 45.04 | 79.97 | 120.37 | 29.01 | 30.5 |  | 29.43 | 872.5 | 17.5 | 19.22 | 78 | 31 | 26.274 |  | 19.22 | 0.92 | 1.56
|  | 2073 | 70 | 3 | 3 | 1 | 14.24 | 11.423 | 98.856 | 5.03 | 2.8623 | 1.938 | 1.69 | 49.76 | 51.46 | 99.07 | 471.87 | 0.61 | 339.112 | 24.02 | 0.126 | 31.98 | 34.32 | 117.326 | 56.35 | 2.14 | 19.94 | 20.03 | 814.4 | 61.88 | 25.13 | 28.01 |  | 386 | 70.256 | 45.04 | 79.95 | 120.3 | 29.01 | 30.51 |  | 29.43 | 807.75 | 15 | 19.61 | 78 | 32 | 35.686 |  | 19.61 | 0.84 | -1.56
|  | 2074 | 70 | 4 | 4 | 1 | 14.631 | 11.421 | 98.858 | 5.87 | 2.8652 | 2.066 | 1.6 | 49.76 | 51.35 | 99.13 | 468.57 | 0.72 | 339.118 | 24.01 | 0.134 | 31.97 | 37.226 | 115.575 | 55.91 | 2.2 | 19.94 | 20.03 | 836.9 | 61.94 | 25.16 | 28 |  | 386 | 70.245 | 45.05 | 79.91 | 120.1 | 29 | 30.5 |  | 29.43 | 821 | 15.5 | 19.61 | 78 | 32 | 38.039 |  | 19.61 | 0.41 | 2.34
|  | 2075 | 70 | 5 | 5 | 1 | 14.544 | 11.416 | 98.857 | 5.91 | 2.8571 | 2.192 | 1.55 | 49.76 | 51.31 | 99.12 | 465.45 | 0.8 | 339.285 | 24 | 0.14 | 31.97 | 37.843 | 117.486 | 55.37 | 2.27 | 19.96 | 20.04 | 862.5 | 62 | 25.09 | 28.01 |  | 386 | 70.256 | 45.06 | 79.94 | 119.93 | 29 | 30.49 |  | 29.45 | 846 | 16.5 | 19.61 | 78 | 32 | 37.646 |  | 19.61 | 0.06 | 4.69
|  | 2076 | 70 | 6 | 6 | 1 | 14.33 | 11.416 | 98.857 | 5.68 | 2.8376 | 2.26 | 1.53 | 49.73 | 51.26 | 99.02 | 462.47 | 0.83 | 339.304 | 23.99 | 0.166 | 31.95 | 36.604 | 120.801 | 54.64 | 2.27 | 19.94 | 20.03 | 871 | 62.01 | 24.91 | 27.99 |  | 386 | 70.266 | 45.04 | 79.92 | 119.91 | 29 | 30.47 |  | 29.48 | 873.25 | 18 | 19.22 | 78 | 31 | 37.254 |  | 19.22 | 0.12 | 7.81
|  | 2077 | 70 | 7 | 7 | 1 | 14.099 | 11.411 | 98.859 | 5.59 | 2.8375 | 2.26 | 1.49 | 49.72 | 51.2 | 99.06 | 459.67 | 0.85 | 339.432 | 23.99 | 0.181 | 31.94 | 35.395 | 121.835 | 53.66 | 2.21 | 19.96 | 20.04 | 845.9 | 62.01 | 24.91 | 27.99 |  | 386 | 70.284 | 45.05 | 80.06 | 120.02 | 28.99 | 30.45 |  | 29.51 | 863.25 | 17.5 | 19.22 | 78 | 31 | 33.725 |  | 19.22 | 0.9 | 2.34
|  | 2078 | 70 | 8 | 1 | 12 | 14.295 | 11.413 | 98.86 | 5.88 | 2.8504 | 2.266 | 1.51 | 49.66 | 51.17 | 99.07 | 456.93 | 0.85 | 339.457 | 23.99 | 0.204 | 31.94 | 35.556 | 121.438 | 52.6 | 2.17 | 19.96 | 20.05 | 826.5 | 61.97 | 25.03 | 28 |  | 386 | 70.315 | 45.06 | 80.1 | 119.76 | 28.99 | 30.43 |  | 29.54 | 837.5 | 17 | 19.22 | 78 | 31 | 34.509 |  | 19.22 | 0.82 | -0.78
|  | 2079 | 70 | 9 | 2 | 12 | 15.23 | 11.412 | 98.859 | 6.46 | 2.9976 | 2.37 | 1.51 | 49.6 | 51.12 | 101.92 | 454.16 | 0.86 | 338.369 | 23.99 | 0.235 | 31.94 | 64.888 | 126.265 | 51.67 | 3.03 | 19.97 | 20.05 | 1098.6 | 61.95 | 26.32 | 28 |  | 386 | 70.34 | 45.08 | 79.95 | 119.97 | 28.99 | 30.41 |  | 29.59 | 855.25 | -11.5 | 27.84 | 78 | 31 | 54.901 |  | 27.84 | 0.02 | 0
|  | 2080 | 70 | 10 | 3 | 12 | 14.843 | 11.414 | 98.859 | 8.38 | 2.9255 | 2.615 | 1.51 | 49.55 | 51.06 | 104.48 | 455.46 | 1.95 | 337.379 | 23.98 | 0.217 | 31.93 | 80.228 | 151.608 | 50.96 | 4.57 | 19.97 | 20.04 | 1700 | 61.89 | 25.69 | 27.99 |  | 386 | 70.32 | 45.08 | 79.69 | 119.93 | 29 | 30.38 |  | 29.63 | 1264 | 4 | 31.37 | 78 | 32 | 89.802 |  | 31.37 | 0.02 | 2.34
|  | 2081 | 70 | 11 | 4 | 12 | 14.207 | 11.419 | 98.86 | 9.94 | 2.8803 | 2.808 | 1.72 | 49.5 | 51.22 | 105.84 | 461.76 | 3.48 | 336.883 | 23.99 | 0.183 | 31.94 | 76.222 | 217.994 | 50.35 | 6.46 | 19.97 | 20.05 | 2439.4 | 61.85 | 25.29 | 27.99 |  | 386 | 70.307 | 45.08 | 79.88 | 120.26 | 29 | 30.37 |  | 29.67 | 2594.5 | 20 | 29.8 | 78 | 31 | 70.195 |  | 29.8 | 0.04 | 8.59
|  | 2082 | 70 | 12 | 5 | 12 | 13.744 | 11.413 | 98.857 | 13.62 | 2.8374 | 2.94 | 2.04 | 49.46 | 51.5 | 102.08 | 469.11 | 4.45 | 337.393 | 23.98 | 0.245 | 31.97 | 61.125 | 272.899 | 49.56 | 7.3 | 19.98 | 20.05 | 2798.1 | 61.78 | 24.91 | 27.98 |  | 386 | 70.317 | 45.09 | 80.12 | 119.93 | 29.01 | 30.39 |  | 29.71 | 2853 | 30 | 26.67 | 78 | 31 | 50.195 |  | 26.67 | 0.92 | 3.13
|  | 2083 | 70 | 13 | 6 | 12 | 14.06 | 11.41 | 98.857 | 14.21 | 2.8701 | 2.929 | 2.04 | 49.46 | 51.5 | 107.97 | 469.11 | 4.34 | 335.854 | 23.98 | 0.143 | 31.97 | 62.255 | 294.75 | 49.56 | 8.3 | 19.98 | 20.05 | 3144.2 | 61.78 | 25.2 | 27.98 |  | 386 | 70.313 | 45.09 | 79.99 | 119.98 | 29.02 | 30.44 |  | 29.73 | 2853 | 27.5 | 30.2 | 78 | 31 | 50.195 |  | 30.2 | 0.04 | 5.47
|  | 2084 | 70 | 14 | 7 | 12 | 14.222 | 11.411 | 98.855 | 13.34 | 2.8638 | 2.981 | 2.46 | 49.41 | 51.87 | 109.05 | 482.08 | 4.95 | 335.491 | 23.98 | 0.117 | 32 | 62.896 | 308.637 | 51.6 | 9.52 | 19.99 | 20.07 | 3615.4 | 61.63 | 25.14 | 27.99 |  | 386 | 70.31 | 45.11 | 79.91 | 120.58 | 29.03 | 30.49 |  | 29.76 | 3716.25 | 29 | 30.59 | 78 | 31 | 62.352 |  | 30.59 | 0.86 | -3.13
|  | 2085 | 70 | 15 | 8 | 12 | 14.09 | 11.411 | 98.853 | 13.1 | 2.8528 | 3.034 | 2.69 | 49.38 | 52.07 | 108.91 | 491.82 | 5.86 | 335.249 | 23.98 | 0.117 | 31.99 | 61.701 | 316.78 | 52.54 | 10.4 | 19.99 | 20.07 | 3963.1 | 61.39 | 25.05 | 27.98 |  | 386 | 70.305 | 45.11 | 79.69 | 120.15 | 29.05 | 30.54 |  | 29.78 | 4044.5 | 30.5 | 31.37 | 78 | 31 | 59.607 |  | 31.37 | 0.21 | -3.91
|  | 2086 | 70 | 16 | 1 | 2 | 14.163 | 11.409 | 98.851 | 12.9 | 2.8626 | 3.023 | 2.69 | 49.38 | 52.07 | 110.07 | 491.82 | 6.21 | 335.011 | 23.98 | 0.121 | 31.99 | 61.25 | 321.392 | 52.54 | 11.14 | 19.99 | 20.07 | 4232.8 | 61.39 | 25.13 | 27.98 |  | 386 | 70.307 | 45.11 | 80.05 | 119.53 | 29.07 | 30.58 |  | 29.79 | 4044.5 | 30.5 | 31.76 | 78 | 31 | 59.607 |  | 31.76 | 0.86 | -10.16
|  | 2087 | 70 | 17 | 2 | 2 | 14.136 | 11.409 | 98.851 | 11.81 | 2.8183 | 2.93 | 2.86 | 49.38 | 52.25 | 104 | 502.06 | 6.43 | 336.427 | 23.99 | 0.235 | 32.01 | 51.549 | 324.297 | 53.19 | 11.24 | 19.99 | 20.08 | 4338.6 | 60.9 | 24.75 | 27.98 |  | 386 | 70.311 | 45.1 | 80.11 | 119.8 | 29.07 | 30.62 |  | 29.81 | 4314.75 | 36.5 | 28.63 | 78 | 31 | 53.725 |  | 28.63 | 0.84 | -17.19
|  | 2088 | 70 | 18 | 3 | 2 | 14.386 | 11.408 | 98.854 | 9.39 | 2.8399 | 2.742 | 3.15 | 49.37 | 52.53 | 103.49 | 512.18 | 5.37 | 336.889 | 23.98 | 0.227 | 32.02 | 44.812 | 324.584 | 53.78 | 11.25 | 19.99 | 20.08 | 4308.3 | 60.45 | 24.94 | 27.98 |  | 386 | 70.299 | 45.11 | 80.21 | 120.14 | 29.08 | 30.65 |  | 29.82 | 4304.5 | 37 | 27.45 | 78 | 31 | 40.391 |  | 27.45 | 0.84 | -18.75
|  | 2089 | 70 | 19 | 4 | 2 | 14.135 | 11.409 | 98.858 | 8.05 | 2.8447 | 2.6 | 3.24 | 49.39 | 52.64 | 103.7 | 518.68 | 4.49 | 337.001 | 24 | 0.225 | 32.04 | 42.815 | 323.7 | 54.34 | 11.22 | 19.99 | 20.09 | 4289.1 | 60.31 | 24.98 | 27.99 |  | 386 | 70.297 | 45.11 | 79.8 | 119.64 | 29.09 | 30.67 |  | 29.81 | 4304.5 | 37 | 27.45 | 78 | 31 | 40.391 |  | 27.45 | 0.12 | -13.28
|  | 2090 | 70 | 20 | 5 | 2 | 14.195 | 11.407 | 98.859 | 7.32 | 2.858 | 2.516 | 3.29 | 49.4 | 52.69 | 104.07 | 523.67 | 4.26 | 337.019 | 24 | 0.216 | 32.04 | 43.32 | 322.93 | 54.8 | 11.3 | 20 | 20.08 | 4299.6 | 60.3 | 25.09 | 27.98 |  | 386 | 70.298 | 45.1 | 79.95 | 120.17 | 29.09 | 30.68 |  | 29.78 | 4289.75 | 36 | 27.84 | 78 | 31 | 42.352 |  | 27.84 | 0.8 | -15.63
|  | 2091 | 70 | 21 | 6 | 2 | 14.076 | 11.406 | 98.859 | 7.04 | 2.887 | 2.485 | 3.28 | 49.38 | 52.66 | 104.29 | 528.26 | 4.48 | 336.545 | 24 | 0.22 | 32.02 | 43.881 | 322.301 | 55.19 | 11.48 | 19.99 | 20.08 | 4323 | 60.31 | 25.35 | 27.99 |  | 386 | 70.306 | 45.1 | 80.19 | 120.23 | 29.09 | 30.68 |  | 29.73 | 4325 | 36 | 28.24 | 78 | 31 | 42.352 |  | 28.24 | 0.57 | -17.97
|  | 2092 | 70 | 22 | 7 | 2 | 14.086 | 11.404 | 98.859 | 6.94 | 2.8002 | 2.465 | 3.29 | 49.4 | 52.69 | 103.48 | 532.94 | 4.59 | 336.693 | 24 | 0.238 | 32.04 | 42.646 | 322.024 | 55.56 | 11.11 | 19.99 | 20.08 | 4313.8 | 60.33 | 24.59 | 28 |  | 386 | 70.333 | 45.1 | 80.01 | 120.29 | 29.09 | 30.67 |  | 29.67 | 4325 | 36.5 | 27.45 | 78 | 31 | 42.352 |  | 27.45 | 0.08 | -13.28
|  | 2093 | 70 | 23 | 1 | 21 | 14.227 | 11.402 | 98.857 | 6.91 | 2.8313 | 2.445 | 3.29 | 49.42 | 52.71 | 103.05 | 537.42 | 4.46 | 336.727 | 24 | 0.294 | 32.04 | 41.409 | 321.172 | 55.91 | 11.18 | 19.99 | 20.08 | 4293.2 | 60.43 | 24.86 | 27.99 |  | 386 | 70.34 | 45.09 | 80.17 | 120.23 | 29.08 | 30.65 |  | 29.61 | 4304.5 | 36.5 | 27.45 | 78 | 31 | 41.176 |  | 27.45 | 0.8 | -17.19
|  | 2094 | 70 | 24 | 2 | 21 | 14.072 | 11.399 | 98.856 | 6.28 | 2.7717 | 2.381 | 3.33 | 49.45 | 52.79 | 98.62 | 541.22 | 3.95 | 338.584 | 24.01 | 0.358 | 32.04 | 25.073 | 319.637 | 56.23 | 9.79 | 19.99 | 20.09 | 3840.4 | 60.56 | 24.34 | 28 |  | 386 | 70.355 | 45.1 | 80.15 | 119.8 | 29.08 | 30.63 |  | 29.58 | 3712.5 | 32 | 19.61 | 78 | 31 | 11.765 |  | 19.61 | 0.82 | -20.31
|  | 2095 | 70 | 25 | 3 | 21 | 22.315 | 11.398 | 98.856 | 4.12 | 2.8199 | 2.193 | 3.27 | 49.51 | 52.78 | 98.17 | 541.75 | 2.15 | 339.108 | 24.01 | 0.239 | 32.04 | 17.284 | 315.245 | 56.54 | 8.76 | 19.98 | 20.08 | 3376.8 | 60.64 | 24.76 | 28.01 |  | 386 | 70.367 | 45.09 | 80.14 | 120.15 | 29.08 | 30.61 |  | 29.55 | 3712.5 | 30.5 | 18.04 | 78 | 31 | 11.765 |  | 18.04 | 0 | 0
|  | 2096 | 70 | 26 | 4 | 21 | 22.493 | 11.4 | 98.856 | 4.41 | 2.824 | 2.09 | 3.13 | 49.55 | 52.68 | 98.7 | 531.44 | 0.48 | 339.186 | 24.01 | 0.16 | 32.03 | 14.686 | 308.133 | 56.84 | 7.46 | 19.98 | 20.08 | 2873.1 | 60.74 | 24.8 | 28.02 |  | 386 | 70.372 | 45.1 | 80.25 | 119.81 | 29.07 | 30.59 |  | 29.52 | 3202.25 | 27.5 | 18.43 | 78 | 31 | 12.941 |  | 18.43 | 0 | 0
|  | 2097 | 70 | 27 | 5 | 21 | 22.495 | 11.404 | 98.858 | 9.11 | 2.8193 | 2.056 | 2.78 | 49.62 | 52.41 | 98.95 | 518.77 | 0.05 | 339.405 | 24.01 | 0.163 | 32.03 | 14.845 | 296.346 | 57.08 | 6.05 | 19.99 | 20.09 | 2332.9 | 60.84 | 24.75 | 28.02 |  | 386 | 70.382 | 45.09 | 80.14 | 120.4 | 29.07 | 30.57 |  | 29.49 | 2223.25 | 25.5 | 18.82 | 78 | 31 | 14.51 |  | 18.82 | 0 | 0
|  | 2098 | 70 | 28 | 6 | 21 | 22.435 | 11.402 | 98.86 | 10.07 | 2.8166 | 2.057 | 2.46 | 49.68 | 52.13 | 99.08 | 506.79 | 0.01 | 339.157 | 24.02 | 0.142 | 32.02 | 15.38 | 270.246 | 57.24 | 5.03 | 19.98 | 20.08 | 1941.4 | 60.88 | 24.73 | 28.02 |  | 386 | 70.376 | 45.07 | 79.92 | 119.68 | 29.06 | 30.55 |  | 29.47 | 2223.25 | 22 | 18.43 | 78 | 31 | 14.51 |  | 18.43 | 0 | 0
|  | 2099 | 70 | 29 | 7 | 21 | 15.252 | 11.404 | 98.86 | 5.36 | 2.802 | 1.989 | 2.19 | 49.71 | 51.9 | 98.96 | 496.53 | 0.3 | 339.235 | 24.02 | 0.169 | 32.01 | 16.701 | 229.022 | 57.39 | 3.99 | 19.98 | 20.08 | 1546.8 | 61.04 | 24.6 | 28.01 |  | 386 | 70.378 | 45.06 | 80 | 119.84 | 29.05 | 30.53 |  | 29.44 | 1801.5 | 20 | 18.43 | 78 | 31 | 17.255 |  | 18.43 | 0.06 | 1.56
|  | 2100 | 70 | 30 | 8 | 21 | 15.013 | 11.402 | 98.861 | 2.31 | 2.7945 | 1.926 | 2.05 | 49.73 | 51.78 | 99.23 | 488.98 | 0.46 | 339.318 | 24.01 | 0.17 | 31.99 | 19.19 | 184.552 | 57.48 | 2.98 | 19.98 | 20.08 | 1160 | 61.31 | 24.54 | 28.02 |  | 386 | 70.362 | 45.06 | 80.07 | 120.14 | 29.03 | 30.51 |  | 29.43 | 1080.25 | 20 | 18.43 | 78 | 31 | 20 |  | 18.43 | 0.04 | 4.69
|  | 2101 | 71 | 1 | 1 | 1 | 14.714 | 11.4 | 98.861 | 1.79 | 2.7978 | 1.89 | 1.95 | 49.76 | 51.71 | 98.98 | 482.63 | 0.48 | 339.318 | 24.01 | 0.16 | 31.98 | 21.517 | 149.76 | 57.4 | 2.36 | 19.98 | 20.08 | 915.5 | 61.54 | 24.57 | 28.01 |  | 386 | 70.357 | 45.05 | 80.18 | 120.02 | 29.02 | 30.5 |  | 29.42 | 1080.25 | 17 | 18.04 | 78 | 31 | 20 |  | 18.04 | 0.08 | 7.03
|  | 2102 | 71 | 2 | 2 | 1 | 13.982 | 11.405 | 98.86 | 3.3 | 2.8371 | 1.91 | 1.86 | 49.74 | 51.61 | 99.04 | 477.92 | 0.53 | 339.257 | 24 | 0.128 | 31.97 | 28.464 | 127.892 | 57.18 | 2.09 | 19.97 | 20.07 | 800.2 | 61.68 | 24.91 | 28.01 |  | 386 | 70.327 | 45.05 | 80.29 | 120.28 | 29.01 | 30.49 |  | 29.42 | 854.5 | 17 | 19.22 | 78 | 31 | 26.666 |  | 19.22 | 0.92 | 0.78
|  | 2103 | 71 | 3 | 3 | 1 | 14.43 | 11.409 | 98.859 | 5.49 | 2.867 | 2.04 | 1.73 | 49.75 | 51.49 | 99.07 | 473.75 | 0.6 | 339.152 | 24 | 0.13 | 31.97 | 34.904 | 121.82 | 56.91 | 2.14 | 19.98 | 20.07 | 811.5 | 61.8 | 25.17 | 28.01 |  | 386 | 70.289 | 45.05 | 80.05 | 120.11 | 29.01 | 30.5 |  | 29.43 | 816.25 | 15 | 19.61 | 78 | 32 | 37.646 |  | 19.61 | 0.8 | -1.56
|  | 2104 | 71 | 4 | 4 | 1 | 14.63 | 11.407 | 98.86 | 6.16 | 2.8633 | 2.16 | 1.63 | 49.74 | 51.37 | 99.16 | 470.27 | 0.71 | 339.059 | 24 | 0.136 | 31.95 | 37.247 | 121.127 | 56.6 | 2.19 | 19.97 | 20.07 | 831.9 | 61.85 | 25.14 | 28.01 |  | 386 | 70.26 | 45.05 | 79.9 | 119.97 | 29 | 30.49 |  | 29.45 | 816.25 | 15 | 19.61 | 78 | 32 | 37.646 |  | 19.61 | 0.2 | 3.13
|  | 2105 | 71 | 5 | 5 | 1 | 14.429 | 11.407 | 98.859 | 6.21 | 2.8575 | 2.262 | 1.58 | 49.72 | 51.3 | 99.12 | 467.01 | 0.76 | 339.009 | 23.98 | 0.143 | 31.94 | 37.752 | 120.459 | 56.17 | 2.26 | 19.97 | 20.07 | 860.4 | 61.87 | 25.09 | 28 |  | 386 | 70.255 | 45.05 | 79.86 | 120.17 | 29 | 30.48 |  | 29.48 | 842 | 16.5 | 19.61 | 78 | 32 | 37.646 |  | 19.61 | 0.08 | 6.25
|  | 2106 | 71 | 6 | 6 | 1 | 14.214 | 11.41 | 98.857 | 5.94 | 2.8387 | 2.292 | 1.54 | 49.72 | 51.26 | 99.06 | 463.95 | 0.79 | 339.089 | 24 | 0.162 | 31.94 | 36.535 | 122.942 | 55.66 | 2.25 | 19.99 | 20.08 | 861.8 | 61.88 | 24.92 | 28.01 |  | 386 | 70.255 | 45.07 | 79.76 | 120.07 | 29 | 30.46 |  | 29.52 | 859.25 | 18 | 19.22 | 78 | 31 | 34.509 |  | 19.22 | 0.86 | 3.13
|  | 2107 | 71 | 7 | 7 | 1 | 14.214 | 11.411 | 98.856 | 5.79 | 2.8404 | 2.289 | 1.56 | 49.67 | 51.24 | 99.06 | 461.08 | 0.79 | 339.112 | 23.98 | 0.173 | 31.92 | 35.568 | 123.103 | 55.03 | 2.2 | 19.98 | 20.07 | 842.7 | 61.86 | 24.94 | 28.01 |  | 386 | 70.256 | 45.06 | 79.8 | 120.07 | 29 | 30.46 |  | 29.56 | 859.25 | 17.5 | 19.22 | 78 | 31 | 34.509 |  | 19.22 | 0.86 | 0
|  | 2108 | 71 | 8 | 1 | 12 | 14.382 | 11.409 | 98.856 | 6.02 | 2.8381 | 2.291 | 1.55 | 49.65 | 51.19 | 99.06 | 458.33 | 0.75 | 339.12 | 23.98 | 0.174 | 31.93 | 35.892 | 122.467 | 54.15 | 2.14 | 19.98 | 20.08 | 820.8 | 61.86 | 24.92 | 28.02 |  | 386 | 70.262 | 45.08 | 79.99 | 120.52 | 29 | 30.44 |  | 29.6 | 834.25 | 16.5 | 19.22 | 78 | 31 | 34.509 |  | 19.22 | 0.74 | -2.34
|  | 2109 | 71 | 9 | 2 | 12 | 15.249 | 11.41 | 98.856 | 6.71 | 2.9901 | 2.408 | 1.49 | 49.58 | 51.07 | 102.07 | 455.56 | 0.82 | 338.225 | 23.97 | 0.221 | 31.91 | 67.13 | 126.084 | 53.17 | 3.01 | 19.98 | 20.07 | 1094.2 | 61.81 | 26.25 | 28.01 |  | 386 | 70.26 | 45.08 | 79.99 | 119.94 | 29 | 30.42 |  | 29.63 | 859.25 | -10.5 | 28.24 | 78 | 32 | 54.117 |  | 28.24 | 0.02 | 0
|  | 2110 | 71 | 10 | 3 | 12 | 14.792 | 11.411 | 98.857 | 8.33 | 2.9341 | 2.603 | 1.51 | 49.53 | 51.03 | 104.2 | 454.18 | 1.94 | 337.297 | 23.97 | 0.205 | 31.9 | 80.296 | 146.376 | 52.28 | 4.52 | 19.99 | 20.07 | 1675.8 | 61.75 | 25.76 | 28.01 |  | 386 | 70.238 | 45.09 | 79.84 | 119.83 | 29 | 30.4 |  | 29.65 | 1264.75 | 3.5 | 30.98 | 78 | 32 | 90.979 |  | 30.98 | 0.02 | 2.34
|  | 2111 | 71 | 11 | 4 | 12 | 14.123 | 11.411 | 98.858 | 9.94 | 2.862 | 2.828 | 1.66 | 49.46 | 51.13 | 104.35 | 459 | 3.37 | 337.102 | 23.97 | 0.236 | 31.93 | 76.297 | 211.604 | 51.23 | 6.25 | 19.99 | 20.07 | 2375.1 | 61.68 | 25.13 | 28.01 |  | 386 | 70.238 | 45.09 | 79.69 | 119.88 | 29.01 | 30.38 |  | 29.68 | 1943.75 | 23 | 31.37 | 78 | 31 | 82.352 |  | 31.37 | 0.08 | 8.59
|  | 2112 | 71 | 12 | 5 | 12 | 14.279 | 11.408 | 98.859 | 13.43 | 2.8647 | 2.93 | 1.95 | 49.42 | 51.37 | 103.32 | 466.76 | 4.29 | 336.812 | 23.97 | 0.233 | 31.94 | 62.572 | 268.929 | 50.17 | 7.19 | 19.98 | 20.07 | 2729.7 | 61.65 | 25.15 | 28.01 |  | 386 | 70.231 | 45.1 | 79.87 | 119.98 | 29.02 | 30.39 |  | 29.71 | 2517.75 | 27 | 27.45 | 78 | 31 | 57.254 |  | 27.45 | 0.61 | 0.78
|  | 2113 | 71 | 13 | 6 | 12 | 13.984 | 11.408 | 98.86 | 14.5 | 2.8603 | 2.958 | 2.19 | 49.39 | 51.58 | 107.33 | 472.45 | 4.28 | 335.907 | 23.97 | 0.153 | 31.94 | 62.341 | 292.923 | 49.91 | 8.25 | 19.99 | 20.07 | 3138.4 | 61.65 | 25.11 | 28.01 |  | 386 | 70.225 | 45.11 | 80.1 | 119.82 | 29.03 | 30.43 |  | 29.74 | 2844.5 | 28 | 29.8 | 78 | 31 | 54.509 |  | 29.8 | 0.25 | 6.25
|  | 2114 | 71 | 14 | 7 | 12 | 14.186 | 11.41 | 98.861 | 13.53 | 2.8555 | 3.007 | 2.39 | 49.35 | 51.74 | 108.82 | 479.02 | 4.95 | 335.452 | 23.98 | 0.152 | 31.96 | 63.587 | 307.502 | 51.06 | 9.42 | 19.99 | 20.07 | 3589.4 | 61.65 | 25.07 | 28 |  | 386 | 70.232 | 45.1 | 79.99 | 120.15 | 29.04 | 30.48 |  | 29.78 | 3309.25 | 29 | 31.37 | 78 | 31 | 63.92 |  | 31.37 | 0.84 | -3.91
|  | 2115 | 71 | 15 | 8 | 12 | 14.049 | 11.406 | 98.861 | 13.12 | 2.8493 | 3.039 | 2.59 | 49.34 | 51.93 | 109.6 | 488.26 | 5.83 | 334.92 | 23.97 | 0.112 | 31.98 | 62.344 | 316.12 | 52.21 | 10.31 | 19.99 | 20.08 | 3935.6 | 61.49 | 25.02 | 28.01 |  | 386 | 70.234 | 45.11 | 79.91 | 120.39 | 29.06 | 30.53 |  | 29.82 | 3712.5 | 30 | 31.37 | 78 | 31 | 58.038 |  | 31.37 | 0.08 | -3.13
|  | 2116 | 71 | 16 | 1 | 2 | 14.316 | 11.402 | 98.859 | 13.04 | 2.851 | 3.022 | 2.86 | 49.31 | 52.17 | 108.86 | 498.2 | 6.21 | 335.003 | 23.97 | 0.143 | 31.99 | 60.171 | 320.949 | 52.93 | 11.05 | 19.99 | 20.08 | 4216 | 61.09 | 25.03 | 28.01 |  | 386 | 70.269 | 45.11 | 79.95 | 119.56 | 29.07 | 30.58 |  | 29.85 | 4053.75 | 31 | 30.59 | 78 | 31 | 61.175 |  | 30.59 | 0.82 | -13.28
|  | 2117 | 71 | 17 | 2 | 2 | 14.131 | 11.405 | 98.858 | 11.8 | 2.8352 | 2.908 | 3.06 | 49.31 | 52.37 | 104.08 | 508.46 | 6.27 | 336.263 | 23.97 | 0.223 | 31.98 | 51.279 | 323.813 | 53.48 | 11.23 | 19.98 | 20.07 | 4308.6 | 60.62 | 24.89 | 28 |  | 386 | 70.319 | 45.1 | 80.1 | 119.63 | 29.08 | 30.62 |  | 29.88 | 4285 | 36 | 28.24 | 78 | 31 | 50.98 |  | 28.24 | 0.88 | -15.63
|  | 2118 | 71 | 18 | 3 | 2 | 14.176 | 11.406 | 98.857 | 9.36 | 2.842 | 2.728 | 3.2 | 49.31 | 52.51 | 103.63 | 516.01 | 5.38 | 336.635 | 23.98 | 0.227 | 31.99 | 45.236 | 324.212 | 53.96 | 11.22 | 19.99 | 20.09 | 4295.4 | 60.3 | 24.95 | 28.01 |  | 386 | 70.326 | 45.11 | 80.11 | 119.93 | 29.09 | 30.65 |  | 29.9 | 4304.5 | 36.5 | 27.45 | 78 | 31 | 41.176 |  | 27.45 | 0.49 | -12.5
|  | 2119 | 71 | 19 | 4 | 2 | 14.329 | 11.408 | 98.857 | 8.03 | 2.838 | 2.592 | 3.25 | 49.31 | 52.56 | 103.68 | 521.43 | 4.58 | 336.631 | 23.98 | 0.231 | 31.99 | 43.269 | 323.764 | 54.33 | 11.18 | 19.98 | 20.08 | 4284.5 | 60.2 | 24.92 | 28.01 |  | 386 | 70.354 | 45.11 | 79.95 | 120.04 | 29.1 | 30.67 |  | 29.91 | 4295.25 | 36.5 | 27.45 | 78 | 31 | 41.176 |  | 27.45 | 0.76 | -18.75
|  | 2120 | 71 | 20 | 5 | 2 | 14.124 | 11.408 | 98.857 | 7.27 | 2.8597 | 2.493 | 3.34 | 49.31 | 52.65 | 104.15 | 526.19 | 4.36 | 336.472 | 23.99 | 0.209 | 32.01 | 43.396 | 322.88 | 54.7 | 11.29 | 19.98 | 20.08 | 4292.6 | 60.21 | 25.11 | 28 |  | 386 | 70.372 | 45.1 | 80.13 | 120.09 | 29.1 | 30.68 |  | 29.9 | 4300 | 36 | 27.84 | 78 | 31 | 43.921 |  | 27.84 | 0.1 | -11.72
|  | 2121 | 71 | 21 | 6 | 2 | 14.243 | 11.406 | 98.858 | 7.03 | 2.8499 | 2.464 | 3.28 | 49.32 | 52.61 | 104.3 | 530.83 | 4.43 | 336.443 | 24 | 0.218 | 32.01 | 44.001 | 322.284 | 55.11 | 11.31 | 19.97 | 20.08 | 4315.3 | 60.25 | 25.02 | 28.01 |  | 386 | 70.386 | 45.09 | 80.12 | 120.26 | 29.1 | 30.68 |  | 29.88 | 4300 | 36 | 28.24 | 78 | 31 | 43.921 |  | 28.24 | 0.86 | -16.41
|  | 2122 | 71 | 22 | 7 | 2 | 14.297 | 11.404 | 98.86 | 6.93 | 2.8648 | 2.444 | 3.32 | 49.33 | 52.64 | 103.61 | 535.48 | 4.59 | 336.592 | 24.01 | 0.239 | 32 | 42.94 | 322.072 | 55.43 | 11.37 | 19.97 | 20.08 | 4316.3 | 60.32 | 25.15 | 28.01 |  | 386 | 70.402 | 45.07 | 80.33 | 119.8 | 29.1 | 30.66 |  | 29.83 | 4310 | 36.5 | 27.45 | 78 | 31 | 39.999 |  | 27.45 | 0.76 | -18.75
|  | 2123 | 71 | 23 | 1 | 21 | 14.067 | 11.404 | 98.862 | 6.87 | 2.8707 | 2.416 | 3.31 | 49.38 | 52.69 | 102.15 | 539.59 | 4.43 | 337.075 | 24.01 | 0.327 | 32 | 39.768 | 321.453 | 55.72 | 11.27 | 19.97 | 20.07 | 4268.9 | 60.43 | 25.21 | 28.02 |  | 386 | 70.418 | 45.08 | 80.03 | 119.94 | 29.1 | 30.65 |  | 29.77 | 4194.5 | 37 | 27.45 | 78 | 31 | 23.921 |  | 27.45 | 0.08 | -14.06
|  | 2124 | 71 | 24 | 2 | 21 | 13.809 | 11.403 | 98.863 | 6.41 | 2.7846 | 2.369 | 3.34 | 49.41 | 52.75 | 98.85 | 542.67 | 3.97 | 338.712 | 24.02 | 0.358 | 32.02 | 25.221 | 319.891 | 56.02 | 9.93 | 19.97 | 20.07 | 3878.9 | 60.53 | 24.45 | 28.02 |  | 386 | 70.426 | 45.08 | 80.14 | 120.21 | 29.1 | 30.62 |  | 29.73 | 4194.5 | 32 | 20 | 78 | 31 | 23.921 |  | 20 | 0.88 | -20.31
|  | 2125 | 71 | 25 | 3 | 21 | 22.479 | 11.406 | 98.863 | 4.16 | 2.8693 | 2.184 | 3.23 | 49.47 | 52.7 | 98.51 | 537.09 | 1.89 | 339.346 | 24.03 | 0.228 | 32.03 | 17.272 | 314.767 | 56.3 | 8.74 | 19.97 | 20.07 | 3312.2 | 60.62 | 25.19 | 28.02 |  | 386 | 70.429 | 45.08 | 79.95 | 119.92 | 29.09 | 30.6 |  | 29.67 | 3188.25 | 30 | 18.43 | 78 | 31 | 11.765 |  | 18.43 | 0 | 0
|  | 2126 | 71 | 26 | 4 | 21 | 22.494 | 11.404 | 98.864 | 4.53 | 2.826 | 2.088 | 2.99 | 49.53 | 52.53 | 98.92 | 524.79 | 0.4 | 339.605 | 24.04 | 0.166 | 32.02 | 14.866 | 307.837 | 56.57 | 7.3 | 19.96 | 20.07 | 2810 | 60.74 | 24.81 | 28.02 |  | 386 | 70.427 | 45.07 | 79.95 | 120.06 | 29.09 | 30.58 |  | 29.64 | 2683.5 | 27.5 | 18.82 | 78 | 31 | 13.333 |  | 18.82 | 0 | 0
|  | 2127 | 71 | 27 | 5 | 21 | 22.496 | 11.406 | 98.865 | 9.3 | 2.8212 | 2.061 | 2.58 | 49.58 | 52.16 | 98.84 | 512.33 | 0.06 | 339.624 | 24.03 | 0.147 | 32.01 | 14.465 | 297.775 | 56.74 | 6.14 | 19.96 | 20.06 | 2368.5 | 60.84 | 24.77 | 28.02 |  | 386 | 70.399 | 45.08 | 80.05 | 120.29 | 29.08 | 30.55 |  | 29.62 | 2683.5 | 25 | 18.04 | 78 | 31 | 13.333 |  | 18.04 | 0 | 0
|  | 2128 | 71 | 28 | 6 | 21 | 21.783 | 11.404 | 98.865 | 10.58 | 2.813 | 2.028 | 2.3 | 49.62 | 51.92 | 98.56 | 501.12 | 0.01 | 339.498 | 24.03 | 0.155 | 32 | 15.514 | 268.53 | 56.81 | 5 | 19.95 | 20.05 | 1934.9 | 60.99 | 24.7 | 28.02 |  | 386 | 70.375 | 45.08 | 80.13 | 119.68 | 29.08 | 30.53 |  | 29.61 | 2207.75 | 22 | 18.82 | 78 | 31 | 16.078 |  | 18.82 | 0.02 | 0
|  | 2129 | 71 | 29 | 7 | 21 | 14.841 | 11.407 | 98.865 | 5.72 | 2.8009 | 2.013 | 2.06 | 49.66 | 51.72 | 99.17 | 492.44 | 0.33 | 339.49 | 24.03 | 0.153 | 31.98 | 17.113 | 226.94 | 56.75 | 3.85 | 19.95 | 20.05 | 1494.6 | 61.28 | 24.59 | 28.01 |  | 386 | 70.327 | 45.08 | 79.99 | 119.76 | 29.06 | 30.52 |  | 29.6 | 1403 | 20.5 | 18.82 | 78 | 31 | 18.039 |  | 18.82 | 0.53 | -2.34
|  | 2130 | 71 | 30 | 8 | 21 | 15.479 | 11.403 | 98.864 | 2.8 | 2.7874 | 1.972 | 1.98 | 49.68 | 51.65 | 99.26 | 485.29 | 0.49 | 339.487 | 24.03 | 0.15 | 31.97 | 18.961 | 187.312 | 56.58 | 3 | 19.95 | 20.05 | 1168.7 | 61.51 | 24.47 | 28.01 |  | 386 | 70.31 | 45.08 | 79.88 | 119.93 | 29.05 | 30.5 |  | 29.59 | 1403 | 18.5 | 18.43 | 78 | 31 | 18.039 |  | 18.43 | 0.02 | 3.91
|  | 2131 | 72 | 1 | 1 | 1 | 14.566 | 11.4 | 98.863 | 2.38 | 2.8082 | 1.96 | 1.92 | 49.69 | 51.61 | 99.07 | 479.51 | 0.62 | 339.454 | 24.04 | 0.161 | 31.96 | 22.609 | 149.127 | 56.32 | 2.45 | 19.95 | 20.05 | 947.5 | 61.69 | 24.66 | 28.02 |  | 386 | 70.301 | 45.08 | 79.96 | 120.15 | 29.03 | 30.49 |  | 29.59 | 1085 | 18.5 | 18.43 | 78 | 31 | 23.137 |  | 18.43 | 0.16 | 7.03
|  | 2132 | 72 | 2 | 2 | 1 | 14.002 | 11.401 | 98.863 | 3.42 | 2.8552 | 2.018 | 1.78 | 49.69 | 51.47 | 99.05 | 474.93 | 0.71 | 339.369 | 24.04 | 0.131 | 31.96 | 28.576 | 129.096 | 55.93 | 2.17 | 19.95 | 20.05 | 828.4 | 61.79 | 25.07 | 28.02 |  | 386 | 70.288 | 45.1 | 79.8 | 120.21 | 29.03 | 30.49 |  | 29.6 | 821 | 18.5 | 19.22 | 78 | 31 | 35.294 |  | 19.22 | 0.92 | 0.78
|  | 2133 | 72 | 3 | 3 | 1 | 14.302 | 11.402 | 98.861 | 4.92 | 2.8516 | 2.12 | 1.7 | 49.68 | 51.38 | 99.07 | 471.26 | 0.73 | 339.345 | 24.04 | 0.131 | 31.94 | 33.949 | 122.846 | 55.61 | 2.15 | 19.95 | 20.05 | 821.2 | 61.87 | 25.04 | 28.02 |  | 386 | 70.256 | 45.1 | 79.99 | 120.26 | 29.02 | 30.49 |  | 29.62 | 821 | 15.5 | 19.61 | 78 | 32 | 35.294 |  | 19.61 | 0.8 | -2.34
|  | 2134 | 72 | 4 | 4 | 1 | 14.683 | 11.401 | 98.861 | 5.81 | 2.8662 | 2.23 | 1.6 | 49.68 | 51.28 | 99.13 | 468.05 | 0.74 | 339.248 | 24.04 | 0.132 | 31.93 | 37.418 | 122.947 | 55.13 | 2.22 | 19.94 | 20.04 | 842.9 | 61.9 | 25.17 | 28.02 |  | 386 | 70.22 | 45.11 | 80.08 | 120.25 | 29.02 | 30.48 |  | 29.64 | 826.5 | 15 | 19.61 | 78 | 32 | 37.646 |  | 19.61 | 0.25 | 2.34
|  | 2135 | 72 | 5 | 5 | 1 | 14.582 | 11.403 | 98.862 | 5.94 | 2.863 | 2.295 | 1.55 | 49.65 | 51.21 | 99.07 | 464.96 | 0.79 | 339.195 | 24.03 | 0.152 | 31.92 | 38.099 | 122.786 | 54.59 | 2.32 | 19.94 | 20.04 | 880.3 | 61.88 | 25.14 | 28.01 |  | 386 | 70.211 | 45.11 | 80.1 | 120.63 | 29.02 | 30.46 |  | 29.67 | 883.5 | 16.5 | 19.61 | 78 | 32 | 36.078 |  | 19.61 | 0.06 | 4.69
|  | 2136 | 72 | 6 | 6 | 1 | 14.24 | 11.408 | 98.862 | 5.67 | 2.8393 | 2.31 | 1.56 | 49.64 | 51.2 | 99.03 | 462.04 | 0.87 | 339.212 | 24.03 | 0.166 | 31.91 | 36.38 | 123.005 | 54.07 | 2.29 | 19.94 | 20.04 | 876.4 | 61.86 | 24.93 | 28.02 |  | 386 | 70.214 | 45.12 | 80.03 | 120.29 | 29.01 | 30.45 |  | 29.69 | 883.5 | 18.5 | 19.22 | 78 | 31 | 36.078 |  | 19.22 | 0.12 | 7.81
|  | 2137 | 72 | 7 | 7 | 1 | 14.133 | 11.407 | 98.86 | 5.6 | 2.839 | 2.295 | 1.56 | 49.64 | 51.2 | 99.05 | 462.04 | 0.85 | 339.27 | 24.03 | 0.178 | 31.91 | 35.226 | 121.822 | 54.07 | 2.22 | 19.94 | 20.04 | 851.5 | 61.86 | 24.93 | 28.02 |  | 386 | 70.238 | 45.12 | 79.8 | 120.18 | 29.01 | 30.43 |  | 29.71 | 867.75 | 18 | 19.22 | 78 | 31 | 33.725 |  | 19.22 | 0.9 | 1.56
|  | 2138 | 72 | 8 | 1 | 12 | 14.347 | 11.41 | 98.858 | 5.88 | 2.855 | 2.29 | 1.51 | 49.56 | 51.07 | 99.06 | 456.62 | 0.8 | 339.246 | 24.03 | 0.181 | 31.9 | 36.283 | 121.484 | 52.33 | 2.18 | 19.94 | 20.03 | 829.2 | 61.82 | 25.07 | 28.02 |  | 386 | 70.259 | 45.12 | 79.91 | 119.65 | 29.01 | 30.41 |  | 29.73 | 862.5 | 17 | 19.22 | 78 | 31 | 52.156 |  | 19.22 | 0.82 | -0.78
|  | 2139 | 72 | 9 | 2 | 12 | 15.255 | 11.41 | 98.859 | 6.43 | 2.9821 | 2.39 | 1.51 | 49.56 | 51.07 | 101.94 | 456.62 | 0.8 | 338.021 | 24.03 | 0.241 | 31.9 | 64.446 | 125.253 | 52.33 | 3.01 | 19.94 | 20.03 | 1098.8 | 61.82 | 26.18 | 28.02 |  | 386 | 70.259 | 45.12 | 79.84 | 120.38 | 29.01 | 30.4 |  | 29.75 | 862.5 | -10.5 | 27.84 | 78 | 31 | 52.156 |  | 27.84 | 0.02 | 0
|  | 2140 | 72 | 10 | 3 | 12 | 14.871 | 11.41 | 98.859 | 8.2 | 2.9292 | 2.623 | 1.48 | 49.52 | 51 | 104.42 | 453.87 | 1.91 | 336.856 | 24.02 | 0.217 | 31.9 | 80.014 | 150.248 | 51.56 | 4.55 | 19.94 | 20.03 | 1687.7 | 61.82 | 25.72 | 28.01 |  | 386 | 70.261 | 45.13 | 79.99 | 119.98 | 29.01 | 30.38 |  | 29.76 | 1266.25 | 4 | 31.37 | 78 | 32 | 89.802 |  | 31.37 | 0.02 | 2.34
|  | 2141 | 72 | 11 | 4 | 12 | 14.11 | 11.409 | 98.856 | 9.96 | 2.8804 | 2.827 | 1.77 | 49.4 | 51.17 | 106.74 | 462.41 | 3.49 | 336.229 | 24.02 | 0.154 | 31.91 | 78.585 | 218.239 | 50.11 | 6.57 | 19.94 | 20.03 | 2479.9 | 61.78 | 25.29 | 28.02 |  | 386 | 70.256 | 45.15 | 80.01 | 119.9 | 29.03 | 30.37 |  | 29.8 | 2647.5 | 18 | 30.98 | 78 | 31 | 72.94 |  | 30.98 | 0.06 | 8.59
|  | 2142 | 72 | 12 | 5 | 12 | 13.863 | 11.414 | 98.854 | 13.37 | 2.8318 | 2.969 | 1.77 | 49.4 | 51.17 | 102.72 | 462.41 | 4.64 | 336.723 | 24.02 | 0.259 | 31.91 | 64.893 | 270.764 | 50.11 | 7.43 | 19.94 | 20.03 | 2854.3 | 61.78 | 24.86 | 28.02 |  | 386 | 70.249 | 45.15 | 79.84 | 120.01 | 29.04 | 30.38 |  | 29.84 | 2647.5 | 29.5 | 27.06 | 78 | 31 | 72.94 |  | 27.06 | 0.92 | 1.56
|  | 2143 | 72 | 13 | 6 | 12 | 14.3 | 11.415 | 98.854 | 13.57 | 2.864 | 2.953 | 2.05 | 49.36 | 51.41 | 107.79 | 470.8 | 4.55 | 335.502 | 24.03 | 0.149 | 31.92 | 61.607 | 295.927 | 49.38 | 8.37 | 19.94 | 20.03 | 3178.6 | 61.74 | 25.15 | 28.02 |  | 386 | 70.234 | 45.15 | 80 | 119.89 | 29.05 | 30.43 |  | 29.88 | 2925 | 28 | 29.41 | 78 | 31 | 48.234 |  | 29.41 | 0.04 | 3.13
|  | 2144 | 72 | 14 | 7 | 12 | 14.214 | 11.413 | 98.854 | 12.91 | 2.8543 | 2.988 | 2.33 | 49.35 | 51.68 | 108.75 | 476.23 | 5.02 | 335.214 | 24.03 | 0.131 | 31.95 | 62.096 | 309.043 | 50.22 | 9.54 | 19.95 | 20.04 | 3634.9 | 61.69 | 25.06 | 28.01 |  | 386 | 70.209 | 45.16 | 79.88 | 120.1 | 29.06 | 30.5 |  | 29.91 | 3727.25 | 29.5 | 30.59 | 78 | 31 | 60.391 |  | 30.59 | 0.86 | -3.13
|  | 2145 | 72 | 15 | 8 | 12 | 14.043 | 11.411 | 98.855 | 12.75 | 2.8554 | 3.024 | 2.49 | 49.32 | 51.81 | 108.59 | 484.14 | 5.79 | 335.027 | 24.02 | 0.129 | 31.96 | 60.902 | 316.403 | 51.6 | 10.33 | 19.94 | 20.03 | 3935.2 | 61.55 | 25.07 | 28.02 |  | 386 | 70.201 | 45.16 | 80.14 | 120.68 | 29.08 | 30.55 |  | 29.92 | 3727.25 | 30.5 | 30.98 | 78 | 31 | 60.391 |  | 30.98 | 0.31 | -3.13
|  | 2146 | 72 | 16 | 1 | 2 | 14.205 | 11.412 | 98.854 | 12.72 | 2.8505 | 3.018 | 2.71 | 49.31 | 52.01 | 110.25 | 493.68 | 6.16 | 334.788 | 24.02 | 0.113 | 31.96 | 60.846 | 321.524 | 52.53 | 11.09 | 19.94 | 20.03 | 4232.1 | 61.19 | 25.03 | 28.01 |  | 386 | 70.204 | 45.16 | 80.1 | 120.57 | 29.1 | 30.59 |  | 29.92 | 4044.5 | 30 | 31.37 | 78 | 31 | 59.607 |  | 31.37 | 0.88 | -10.16
|  | 2147 | 72 | 17 | 2 | 2 | 14.178 | 11.414 | 98.854 | 11.65 | 2.8217 | 2.922 | 2.95 | 49.31 | 52.26 | 103.95 | 503.62 | 6.34 | 336.142 | 24.03 | 0.224 | 31.96 | 51.468 | 324.548 | 53.21 | 11.26 | 19.94 | 20.03 | 4341 | 60.7 | 24.78 | 28.02 |  | 386 | 70.233 | 45.17 | 79.97 | 120.5 | 29.11 | 30.63 |  | 29.92 | 4314.75 | 36.5 | 28.63 | 78 | 31 | 55.293 |  | 28.63 | 0.84 | -17.97
|  | 2148 | 72 | 18 | 3 | 2 | 14.273 | 11.409 | 98.856 | 9.52 | 2.8378 | 2.763 | 3.12 | 49.3 | 52.42 | 103.39 | 513.57 | 5.45 | 336.495 | 24.03 | 0.234 | 31.98 | 45.137 | 325.031 | 53.82 | 11.27 | 19.93 | 20.03 | 4317.5 | 60.32 | 24.92 | 28.02 |  | 386 | 70.227 | 45.16 | 79.98 | 120.22 | 29.12 | 30.65 |  | 29.9 | 4335 | 37 | 27.45 | 78 | 31 | 41.176 |  | 27.45 | 0.84 | -18.75
|  | 2149 | 72 | 19 | 4 | 2 | 14.158 | 11.41 | 98.857 | 7.94 | 2.834 | 2.601 | 3.25 | 49.31 | 52.56 | 103.62 | 519.84 | 4.5 | 336.542 | 24.04 | 0.228 | 31.99 | 42.551 | 324.088 | 54.36 | 11.18 | 19.93 | 20.03 | 4289.5 | 60.22 | 24.88 | 28.03 |  | 386 | 70.279 | 45.17 | 79.84 | 120.15 | 29.12 | 30.67 |  | 29.89 | 4304.5 | 36.5 | 27.45 | 78 | 31 | 39.999 |  | 27.45 | 0.06 | -13.28
|  | 2150 | 72 | 20 | 5 | 2 | 14.325 | 11.415 | 98.857 | 7.26 | 2.8599 | 2.511 | 3.25 | 49.32 | 52.56 | 104.09 | 524.63 | 4.27 | 336.266 | 24.05 | 0.215 | 32 | 43.02 | 322.682 | 54.86 | 11.29 | 19.92 | 20.02 | 4292.8 | 60.26 | 25.11 | 28.03 |  | 386 | 70.286 | 45.17 | 79.95 | 119.82 | 29.13 | 30.68 |  | 29.85 | 4289.75 | 36 | 27.84 | 78 | 31 | 41.96 |  | 27.84 | 0.82 | -17.19
|  | 2151 | 72 | 21 | 6 | 2 | 14.076 | 11.412 | 98.857 | 7.03 | 2.8314 | 2.476 | 3.26 | 49.31 | 52.57 | 104.16 | 529.1 | 4.42 | 335.985 | 24.05 | 0.212 | 31.99 | 43.452 | 322.02 | 55.31 | 11.22 | 19.92 | 20.02 | 4309.5 | 60.32 | 24.86 | 28.03 |  | 386 | 70.297 | 45.16 | 79.99 | 119.67 | 29.13 | 30.68 |  | 29.82 | 4300 | 36 | 27.84 | 78 | 31 | 42.744 |  | 27.84 | 0.14 | -12.5
|  | 2152 | 72 | 22 | 7 | 2 | 14.174 | 11.41 | 98.856 | 6.93 | 2.8234 | 2.463 | 3.25 | 49.34 | 52.59 | 104.04 | 533.53 | 4.52 | 335.983 | 24.04 | 0.237 | 32 | 43.503 | 321.469 | 55.68 | 11.22 | 19.91 | 20.02 | 4320.9 | 60.37 | 24.79 | 28.03 |  | 386 | 70.328 | 45.15 | 80.18 | 119.89 | 29.13 | 30.67 |  | 29.78 | 4314.75 | 36 | 27.84 | 78 | 31 | 43.137 |  | 27.84 | 0.82 | -16.41
|  | 2153 | 72 | 23 | 1 | 21 | 14.31 | 11.404 | 98.857 | 6.9 | 2.8037 | 2.444 | 3.29 | 49.36 | 52.65 | 102.97 | 537.91 | 4.5 | 336.107 | 24.05 | 0.287 | 32.01 | 41.376 | 321.01 | 55.99 | 11.07 | 19.9 | 20.01 | 4294.2 | 60.46 | 24.62 | 28.02 |  | 386 | 70.33 | 45.14 | 80.14 | 119.75 | 29.13 | 30.66 |  | 29.72 | 4319.5 | 37.5 | 27.45 | 78 | 31 | 41.176 |  | 27.45 | 0.7 | -19.53
|  | 2154 | 72 | 24 | 2 | 21 | 13.936 | 11.403 | 98.858 | 6.47 | 2.8353 | 2.392 | 3.3 | 49.4 | 52.71 | 98.62 | 541.86 | 4.07 | 337.999 | 24.04 | 0.357 | 32.01 | 26.238 | 319.708 | 56.28 | 10.14 | 19.89 | 20 | 3889.5 | 60.57 | 24.9 | 28.02 |  | 386 | 70.355 | 45.14 | 80.03 | 119.91 | 29.12 | 30.64 |  | 29.68 | 4208.5 | 32 | 19.61 | 78 | 31 | 24.313 |  | 19.61 | 0.82 | -20.31
|  | 2155 | 72 | 25 | 3 | 21 | 22.46 | 11.405 | 98.859 | 4.04 | 2.8449 | 2.198 | 3.29 | 49.47 | 52.76 | 98.19 | 541.48 | 2.11 | 338.853 | 24.06 | 0.24 | 32.02 | 17.343 | 315.045 | 56.59 | 8.83 | 19.89 | 20 | 3373.9 | 60.68 | 24.98 | 28.03 |  | 386 | 70.365 | 45.14 | 79.97 | 119.85 | 29.12 | 30.62 |  | 29.64 | 3701.5 | 30 | 18.04 | 78 | 31 | 12.157 |  | 18.04 | 0 | 0
|  | 2156 | 72 | 26 | 4 | 21 | 22.493 | 11.402 | 98.859 | 4.41 | 2.811 | 2.106 | 3.11 | 49.54 | 52.64 | 98.67 | 530.68 | 0.5 | 338.958 | 24.07 | 0.161 | 32.02 | 14.733 | 307.97 | 56.88 | 7.42 | 19.9 | 20 | 2870.8 | 60.79 | 24.68 | 28.04 |  | 386 | 70.386 | 45.14 | 79.84 | 119.71 | 29.11 | 30.61 |  | 29.62 | 3191.25 | 27.5 | 18.43 | 78 | 31 | 12.941 |  | 18.43 | 0 | 0
|  | 2157 | 72 | 27 | 5 | 21 | 22.496 | 11.402 | 98.86 | 8.82 | 2.8178 | 2.093 | 2.74 | 49.6 | 52.34 | 98.93 | 517.99 | 0.06 | 338.963 | 24.06 | 0.155 | 32.01 | 14.843 | 297.78 | 57.11 | 6.17 | 19.88 | 19.99 | 2379.8 | 60.86 | 24.74 | 28.04 |  | 386 | 70.364 | 45.14 | 80.04 | 119.73 | 29.11 | 30.58 |  | 29.6 | 2695.25 | 25.5 | 18.82 | 78 | 31 | 12.941 |  | 18.82 | 0 | 0
|  | 2158 | 72 | 28 | 6 | 21 | 22.427 | 11.402 | 98.861 | 10.18 | 2.8161 | 2.094 | 2.44 | 49.65 | 52.09 | 98.77 | 506.09 | 0.01 | 338.769 | 24.06 | 0.141 | 31.99 | 15.335 | 270.349 | 57.31 | 5.02 | 19.88 | 19.98 | 1939.3 | 60.9 | 24.73 | 28.04 |  | 386 | 70.355 | 45.13 | 80.26 | 119.98 | 29.1 | 30.56 |  | 29.57 | 2226.5 | 22 | 18.43 | 78 | 31 | 14.117 |  | 18.43 | 0 | 0
|  | 2159 | 72 | 29 | 7 | 21 | 15.196 | 11.408 | 98.862 | 5.57 | 2.8024 | 2.029 | 2.14 | 49.71 | 51.85 | 98.94 | 496 | 0.32 | 338.858 | 24.05 | 0.169 | 31.98 | 16.777 | 228.941 | 57.43 | 3.96 | 19.86 | 19.97 | 1538.3 | 61.11 | 24.61 | 28.03 |  | 386 | 70.328 | 45.13 | 80.11 | 120.15 | 29.08 | 30.54 |  | 29.54 | 1800 | 20.5 | 18.82 | 78 | 31 | 17.255 |  | 18.82 | 0.06 | 1.56
|  | 2160 | 72 | 30 | 8 | 21 | 15.044 | 11.408 | 98.862 | 2.53 | 2.795 | 1.982 | 2 | 49.76 | 51.76 | 99.29 | 488.7 | 0.52 | 338.926 | 24.05 | 0.162 | 31.98 | 19.423 | 184.129 | 57.47 | 2.97 | 19.87 | 19.98 | 1157 | 61.38 | 24.54 | 28.04 |  | 386 | 70.316 | 45.13 | 79.95 | 120.52 | 29.07 | 30.51 |  | 29.52 | 1087.5 | 20 | 18.82 | 78 | 31 | 21.176 |  | 18.82 | 0.06 | 4.69
|  | 2161 | 73 | 1 | 1 | 1 | 14.552 | 11.411 | 98.862 | 2.08 | 2.7982 | 1.943 | 1.89 | 49.78 | 51.68 | 98.97 | 482.52 | 0.53 | 338.96 | 24.06 | 0.156 | 31.97 | 21.905 | 146.899 | 57.39 | 2.31 | 19.86 | 19.97 | 897.1 | 61.56 | 24.57 | 28.05 |  | 386 | 70.27 | 45.14 | 80.08 | 119.88 | 29.06 | 30.5 |  | 29.51 | 854.5 | 17 | 18.04 | 78 | 31 | 26.274 |  | 18.04 | 0.1 | 7.03
|  | 2162 | 73 | 2 | 2 | 1 | 13.998 | 11.413 | 98.862 | 3.41 | 2.8569 | 1.966 | 1.85 | 49.8 | 51.65 | 99.04 | 477.89 | 0.54 | 338.804 | 24.05 | 0.133 | 31.96 | 28.126 | 128.814 | 57.16 | 2.1 | 19.87 | 19.97 | 797.7 | 61.68 | 25.08 | 28.05 |  | 386 | 70.231 | 45.14 | 79.99 | 119.73 | 29.05 | 30.5 |  | 29.51 | 854.5 | 17 | 19.22 | 78 | 31 | 26.274 |  | 19.22 | 0.92 | 0.78
|  | 2163 | 73 | 3 | 3 | 1 | 14.416 | 11.418 | 98.862 | 5.63 | 2.8642 | 2.082 | 1.77 | 49.79 | 51.56 | 99.14 | 473.77 | 0.62 | 338.854 | 24.04 | 0.126 | 31.94 | 35.643 | 121.452 | 56.87 | 2.13 | 19.85 | 19.96 | 809.8 | 61.74 | 25.15 | 28.04 |  | 386 | 70.214 | 45.13 | 80.11 | 120.27 | 29.04 | 30.5 |  | 29.52 | 817 | 14 | 19.61 | 78 | 32 | 39.607 |  | 19.61 | 0.82 | -1.56
|  | 2164 | 73 | 4 | 4 | 1 | 14.76 | 11.417 | 98.861 | 6.25 | 2.8739 | 2.208 | 1.63 | 49.78 | 51.4 | 99.16 | 470.31 | 0.76 | 338.828 | 24.04 | 0.129 | 31.94 | 38.394 | 121.902 | 56.55 | 2.25 | 19.86 | 19.95 | 851.4 | 61.78 | 25.23 | 28.05 |  | 386 | 70.207 | 45.14 | 80.2 | 119.92 | 29.03 | 30.49 |  | 29.53 | 860 | 15 | 19.61 | 78 | 32 | 38.039 |  | 19.61 | 0.06 | 3.13
|  | 2165 | 73 | 5 | 5 | 1 | 14.468 | 11.414 | 98.859 | 6.09 | 2.8411 | 2.275 | 1.58 | 49.78 | 51.36 | 99.08 | 467 | 0.81 | 338.696 | 24.03 | 0.156 | 31.93 | 37.161 | 121.995 | 56.14 | 2.26 | 19.86 | 19.96 | 863.8 | 61.83 | 24.95 | 28.05 |  | 386 | 70.195 | 45.15 | 80.07 | 119.93 | 29.03 | 30.48 |  | 29.54 | 860 | 17.5 | 19.61 | 78 | 32 | 38.039 |  | 19.61 | 0.06 | 6.25
|  | 2166 | 73 | 6 | 6 | 1 | 14.078 | 11.419 | 98.859 | 5.83 | 2.8381 | 2.278 | 1.53 | 49.77 | 51.3 | 99.12 | 463.96 | 0.84 | 338.703 | 24.03 | 0.168 | 31.92 | 35.817 | 122.044 | 55.57 | 2.2 | 19.86 | 19.94 | 843.6 | 61.86 | 24.92 | 28.04 |  | 386 | 70.185 | 45.14 | 80.13 | 120.19 | 29.03 | 30.47 |  | 29.58 | 858.5 | 17.5 | 19.22 | 78 | 31 | 34.117 |  | 19.22 | 0.92 | 2.34
|  | 2167 | 73 | 7 | 7 | 1 | 14.254 | 11.425 | 98.86 | 6.05 | 2.8456 | 2.28 | 1.52 | 49.74 | 51.26 | 99.09 | 461.11 | 0.79 | 338.804 | 24.01 | 0.18 | 31.91 | 35.699 | 120.893 | 54.93 | 2.16 | 19.85 | 19.94 | 824.1 | 61.86 | 24.99 | 28.04 |  | 386 | 70.167 | 45.14 | 79.95 | 120.21 | 29.02 | 30.46 |  | 29.62 | 821 | 16.5 | 19.22 | 78 | 31 | 35.294 |  | 19.22 | 0.84 | -0.78
|  | 2168 | 73 | 8 | 1 | 12 | 14.478 | 11.422 | 98.861 | 6.38 | 2.8491 | 2.283 | 1.52 | 49.67 | 51.19 | 99.09 | 458.29 | 0.71 | 338.827 | 24.02 | 0.16 | 31.91 | 36.571 | 120.082 | 54.07 | 2.13 | 19.86 | 19.94 | 812 | 61.83 | 25.02 | 28.04 |  | 386 | 70.189 | 45.14 | 79.91 | 120.12 | 29.02 | 30.45 |  | 29.66 | 821 | 16 | 19.22 | 78 | 31 | 35.294 |  | 19.22 | 0.57 | -3.13
|  | 2169 | 73 | 9 | 2 | 12 | 15.291 | 11.423 | 98.862 | 6.96 | 2.9384 | 2.394 | 1.52 | 49.61 | 51.13 | 101.92 | 455.47 | 0.8 | 337.979 | 24.01 | 0.218 | 31.9 | 66.942 | 125.082 | 53.15 | 2.94 | 19.85 | 19.94 | 1089.5 | 61.78 | 25.8 | 28.04 |  | 386 | 70.216 | 45.14 | 79.91 | 120.38 | 29.02 | 30.42 |  | 29.7 | 871 | -9.5 | 27.84 | 78 | 32 | 60.391 |  | 27.84 | 0.02 | 0
|  | 2170 | 73 | 10 | 3 | 12 | 14.815 | 11.427 | 98.863 | 8.48 | 2.9236 | 2.612 | 1.48 | 49.56 | 51.04 | 104.55 | 454.47 | 2.04 | 336.964 | 24.01 | 0.201 | 31.9 | 80.942 | 150.234 | 52.31 | 4.63 | 19.85 | 19.94 | 1723.3 | 61.73 | 25.67 | 28.04 |  | 386 | 70.216 | 45.14 | 80.12 | 120.23 | 29.02 | 30.4 |  | 29.74 | 1912.5 | 3 | 31.37 | 78 | 32 | 82.744 |  | 31.37 | 0.02 | 1.56
|  | 2171 | 73 | 11 | 4 | 12 | 14.155 | 11.43 | 98.863 | 9.9 | 2.853 | 2.814 | 1.66 | 49.49 | 51.14 | 103.99 | 459.53 | 3.31 | 336.958 | 24.01 | 0.229 | 31.92 | 75.753 | 208.494 | 51.31 | 6.12 | 19.84 | 19.93 | 2332.3 | 61.66 | 25.05 | 28.05 |  | 386 | 70.213 | 45.14 | 80.2 | 120.19 | 29.03 | 30.39 |  | 29.77 | 1912.5 | 23 | 30.59 | 78 | 31 | 82.744 |  | 30.59 | 0.08 | 7.81
|  | 2172 | 73 | 12 | 5 | 12 | 14.051 | 11.431 | 98.862 | 13.37 | 2.8589 | 2.927 | 1.91 | 49.46 | 51.37 | 104.3 | 466.88 | 4.2 | 336.623 | 24.01 | 0.22 | 31.95 | 64.894 | 266.945 | 50.15 | 7.21 | 19.85 | 19.94 | 2744.2 | 61.59 | 25.1 | 28.04 |  | 386 | 70.234 | 45.15 | 80.22 | 119.78 | 29.04 | 30.42 |  | 29.81 | 2484.25 | 26.5 | 27.84 | 78 | 31 | 59.215 |  | 27.84 | 0.27 | 10.16
|  | 2173 | 73 | 13 | 6 | 12 | 14.235 | 11.435 | 98.86 | 14.23 | 2.8643 | 2.945 | 2.2 | 49.41 | 51.62 | 105.81 | 472.71 | 4.44 | 336.266 | 24.02 | 0.174 | 31.97 | 60.623 | 293.873 | 49.97 | 8.29 | 19.86 | 19.94 | 3147.5 | 61.54 | 25.15 | 28.05 |  | 386 | 70.273 | 45.17 | 80.03 | 120.08 | 29.06 | 30.47 |  | 29.84 | 3243.75 | 29 | 29.02 | 78 | 31 | 58.43 |  | 29.02 | 0.84 | 0
|  | 2174 | 73 | 14 | 7 | 12 | 14.146 | 11.433 | 98.86 | 13.1 | 2.8412 | 2.963 | 2.41 | 49.38 | 51.8 | 108.48 | 479.24 | 4.73 | 335.62 | 24.01 | 0.134 | 31.97 | 61.517 | 306.225 | 51.11 | 9.16 | 19.85 | 19.95 | 3507.7 | 61.52 | 24.95 | 28.04 |  | 386 | 70.291 | 45.17 | 79.88 | 120 | 29.07 | 30.51 |  | 29.87 | 3243.75 | 29 | 30.98 | 78 | 31 | 58.43 |  | 30.98 | 0.88 | -2.34
|  | 2175 | 73 | 15 | 8 | 12 | 14.052 | 11.43 | 98.859 | 12.78 | 2.8437 | 3.016 | 2.55 | 49.36 | 51.91 | 109.56 | 487.72 | 5.54 | 335.021 | 24.01 | 0.111 | 31.99 | 62.066 | 315.023 | 52.22 | 10.15 | 19.85 | 19.94 | 3881.3 | 61.39 | 24.97 | 28.04 |  | 386 | 70.322 | 45.17 | 79.84 | 119.85 | 29.09 | 30.57 |  | 29.9 | 3647.5 | 29.5 | 31.37 | 78 | 31 | 61.175 |  | 31.37 | 0.16 | -2.34
|  | 2176 | 73 | 16 | 1 | 2 | 14.162 | 11.421 | 98.858 | 12.87 | 2.8626 | 3.012 | 2.8 | 49.35 | 52.15 | 108.77 | 497.7 | 6.21 | 334.952 | 24.01 | 0.147 | 32.03 | 59.977 | 320.277 | 52.95 | 11.06 | 19.85 | 19.94 | 4200 | 61.04 | 25.13 | 28.05 |  | 386 | 70.354 | 45.17 | 80.11 | 120.27 | 29.1 | 30.61 |  | 29.93 | 4241.25 | 31 | 30.98 | 78 | 31 | 52.156 |  | 30.98 | 0.66 | -12.5
|  | 2177 | 73 | 17 | 2 | 2 | 14.151 | 11.419 | 98.858 | 11.87 | 2.8537 | 2.921 | 2.98 | 49.36 | 52.34 | 104.29 | 507.84 | 6.25 | 335.997 | 24.03 | 0.218 | 32.04 | 51.658 | 322.983 | 53.49 | 11.22 | 19.86 | 19.95 | 4277.5 | 60.63 | 25.06 | 28.05 |  | 386 | 70.357 | 45.18 | 80.08 | 119.87 | 29.11 | 30.64 |  | 29.94 | 4241.25 | 35.5 | 28.24 | 78 | 31 | 52.156 |  | 28.24 | 0.88 | -15.63
|  | 2178 | 73 | 18 | 3 | 2 | 14.18 | 11.419 | 98.859 | 9.6 | 2.8286 | 2.749 | 3.16 | 49.36 | 52.52 | 103.99 | 515.25 | 5.39 | 336.299 | 24.01 | 0.22 | 32.04 | 46.117 | 323.832 | 53.92 | 11.14 | 19.85 | 19.93 | 4283.3 | 60.34 | 24.84 | 28.03 |  | 386 | 70.358 | 45.16 | 80.11 | 120.27 | 29.12 | 30.66 |  | 29.95 | 4275.75 | 36 | 27.84 | 78 | 31 | 41.176 |  | 27.84 | 0.59 | -11.72
|  | 2179 | 73 | 19 | 4 | 2 | 14.135 | 11.418 | 98.859 | 8.13 | 2.8488 | 2.608 | 3.33 | 49.36 | 52.68 | 104.01 | 520.93 | 4.64 | 336.38 | 24.01 | 0.221 | 32.03 | 44.24 | 323.585 | 54.32 | 11.25 | 19.84 | 19.94 | 4293 | 60.19 | 25.01 | 28.04 |  | 386 | 70.357 | 45.16 | 80.26 | 120.14 | 29.12 | 30.68 |  | 29.97 | 4295.25 | 36 | 27.84 | 78 | 31 | 42.352 |  | 27.84 | 0.66 | -17.97
|  | 2180 | 73 | 20 | 5 | 2 | 14.086 | 11.418 | 98.86 | 7.43 | 2.8345 | 2.526 | 3.27 | 49.37 | 52.64 | 104.02 | 525.99 | 4.5 | 336.467 | 24.02 | 0.222 | 32.05 | 43.609 | 322.924 | 54.65 | 11.2 | 19.84 | 19.94 | 4297.7 | 60.19 | 24.89 | 28.03 |  | 386 | 70.356 | 45.16 | 80.08 | 120.36 | 29.13 | 30.68 |  | 29.97 | 4295.25 | 36 | 27.84 | 78 | 31 | 42.352 |  | 27.84 | 0.12 | -11.72
|  | 2181 | 73 | 21 | 6 | 2 | 14.296 | 11.419 | 98.861 | 7.08 | 2.9007 | 2.472 | 3.31 | 49.35 | 52.66 | 104 | 530.78 | 4.45 | 336.373 | 24.03 | 0.221 | 32.07 | 43.347 | 322.354 | 55.02 | 11.48 | 19.84 | 19.94 | 4304.2 | 60.25 | 25.47 | 28.03 |  | 386 | 70.337 | 45.16 | 80 | 120.01 | 29.13 | 30.68 |  | 29.94 | 4304.5 | 36 | 27.84 | 78 | 31 | 42.352 |  | 27.84 | 0.8 | -17.97
|  | 2182 | 73 | 22 | 7 | 2 | 14.11 | 11.42 | 98.861 | 6.96 | 2.8511 | 2.451 | 3.28 | 49.39 | 52.66 | 103.79 | 535.23 | 4.41 | 336.424 | 24.04 | 0.224 | 32.07 | 43.038 | 321.788 | 55.33 | 11.29 | 19.83 | 19.94 | 4308.5 | 60.33 | 25.03 | 28.03 |  | 386 | 70.342 | 45.17 | 79.95 | 120.32 | 29.13 | 30.67 |  | 29.9 | 4304.5 | 36 | 27.84 | 78 | 31 | 41.176 |  | 27.84 | 0.08 | -12.5
|  | 2183 | 73 | 23 | 1 | 21 | 14.232 | 11.42 | 98.862 | 6.87 | 2.8386 | 2.441 | 3.36 | 49.41 | 52.77 | 103.28 | 539.43 | 4.42 | 336.639 | 24.05 | 0.278 | 32.08 | 41.787 | 321.263 | 55.62 | 11.2 | 19.83 | 19.94 | 4289.5 | 60.46 | 24.92 | 28.03 |  | 386 | 70.343 | 45.17 | 80.26 | 120.01 | 29.13 | 30.65 |  | 29.85 | 4304.5 | 37 | 27.45 | 78 | 31 | 41.176 |  | 27.45 | 0.86 | -17.19
|  | 2184 | 73 | 24 | 2 | 21 | 13.714 | 11.424 | 98.864 | 6.56 | 2.7893 | 2.403 | 3.36 | 49.46 | 52.82 | 99.25 | 542.66 | 4.15 | 338.246 | 24.05 | 0.361 | 32.08 | 26.54 | 319.738 | 55.88 | 10.06 | 19.83 | 19.93 | 3920.7 | 60.57 | 24.49 | 28.04 |  | 386 | 70.351 | 45.17 | 80.08 | 120.15 | 29.13 | 30.63 |  | 29.8 | 4222.5 | 32 | 20.39 | 78 | 31 | 26.274 |  | 20.39 | 0.92 | -19.53
|  | 2185 | 73 | 25 | 3 | 21 | 20.835 | 11.428 | 98.867 | 4.16 | 2.7824 | 2.217 | 3.27 | 49.51 | 52.78 | 98.15 | 537.38 | 2.33 | 338.945 | 24.06 | 0.252 | 32.09 | 17.616 | 315.169 | 56.14 | 8.72 | 19.83 | 19.94 | 3409.7 | 60.64 | 24.43 | 28.04 |  | 386 | 70.39 | 45.18 | 80.1 | 119.98 | 29.13 | 30.6 |  | 29.75 | 3742 | 30.5 | 18.43 | 78 | 31 | 12.549 |  | 18.43 | 0 | 0
|  | 2186 | 73 | 26 | 4 | 21 | 22.493 | 11.426 | 98.867 | 4.13 | 2.827 | 2.097 | 2.96 | 49.55 | 52.51 | 98.77 | 525.21 | 0.58 | 339.287 | 24.06 | 0.169 | 32.08 | 15.005 | 308.846 | 56.37 | 7.55 | 19.83 | 19.93 | 2903.6 | 60.73 | 24.82 | 28.03 |  | 386 | 70.405 | 45.18 | 80.01 | 119.73 | 29.13 | 30.58 |  | 29.72 | 3226.5 | 27.5 | 18.82 | 78 | 31 | 11.765 |  | 18.82 | 0 | 0
|  | 2187 | 73 | 27 | 5 | 21 | 22.496 | 11.424 | 98.869 | 8.73 | 2.8232 | 2.055 | 2.62 | 49.61 | 52.23 | 98.83 | 512.77 | 0.07 | 339.444 | 24.06 | 0.149 | 32.07 | 14.461 | 298.617 | 56.53 | 6.26 | 19.83 | 19.93 | 2411.4 | 60.86 | 24.79 | 28.04 |  | 386 | 70.373 | 45.19 | 80.03 | 120.09 | 29.12 | 30.56 |  | 29.68 | 2726.5 | 25.5 | 18.04 | 78 | 31 | 13.333 |  | 18.04 | 0 | 0
|  | 2188 | 73 | 28 | 6 | 21 | 22.43 | 11.426 | 98.868 | 10.09 | 2.8179 | 2.001 | 2.34 | 49.65 | 51.99 | 98.85 | 501.48 | 0.01 | 339.282 | 24.06 | 0.164 | 32.06 | 15.544 | 271.531 | 56.54 | 5.11 | 19.82 | 19.93 | 1973.3 | 61.04 | 24.74 | 28.03 |  | 386 | 70.351 | 45.19 | 79.88 | 120.04 | 29.11 | 30.54 |  | 29.64 | 2246 | 22.5 | 18.82 | 78 | 31 | 15.686 |  | 18.82 | 0 | 0
|  | 2189 | 73 | 29 | 7 | 21 | 15.051 | 11.427 | 98.869 | 5.98 | 2.8087 | 1.941 | 2.1 | 49.69 | 51.79 | 99 | 492.8 | 0.34 | 339.437 | 24.06 | 0.155 | 32.05 | 16.8 | 234.716 | 56.46 | 4.06 | 19.83 | 19.94 | 1571.2 | 61.24 | 24.66 | 28.03 |  | 386 | 70.341 | 45.2 | 80.14 | 119.88 | 29.1 | 30.52 |  | 29.61 | 1824 | 21 | 18.82 | 78 | 31 | 14.902 |  | 18.82 | 0.31 | 1.56
|  | 2190 | 73 | 30 | 8 | 21 | 15.225 | 11.432 | 98.867 | 2.51 | 2.7919 | 1.843 | 2 | 49.7 | 51.7 | 99.13 | 485.91 | 0.54 | 339.592 | 24.06 | 0.155 | 32.04 | 18.556 | 190.787 | 56.27 | 3.09 | 19.82 | 19.92 | 1201.9 | 61.45 | 24.51 | 28.02 |  | 386 | 70.323 | 45.2 | 79.99 | 120.38 | 29.09 | 30.5 |  | 29.59 | 1439 | 18.5 | 18.43 | 78 | 31 | 18.039 |  | 18.43 | 0 | 3.91
|  | 2191 | 74 | 1 | 1 | 1 | 14.707 | 11.433 | 98.865 | 1.85 | 2.8025 | 1.819 | 1.87 | 49.72 | 51.59 | 99.07 | 480.21 | 0.48 | 339.702 | 24.05 | 0.162 | 32.02 | 21.906 | 151.8 | 56 | 2.47 | 19.83 | 19.93 | 957 | 61.62 | 24.61 | 28.03 |  | 386 | 70.316 | 45.2 | 80.1 | 120.46 | 29.07 | 30.49 |  | 29.58 | 1104.5 | 18.5 | 18.43 | 78 | 31 | 21.96 |  | 18.43 | 0.06 | 7.03
|  | 2192 | 74 | 2 | 2 | 1 | 13.976 | 11.435 | 98.864 | 2.77 | 2.8258 | 1.84 | 1.87 | 49.72 | 51.59 | 99.05 | 480.21 | 0.53 | 339.641 | 24.05 | 0.137 | 32.02 | 26.952 | 130.832 | 56 | 2.13 | 19.83 | 19.93 | 820.4 | 61.62 | 24.81 | 28.03 |  | 386 | 70.308 | 45.2 | 79.78 | 119.63 | 29.06 | 30.49 |  | 29.59 | 892 | 18 | 18.82 | 78 | 31 | 25.098 |  | 18.82 | 0.92 | 0.78
|  | 2193 | 74 | 3 | 3 | 1 | 14.239 | 11.434 | 98.864 | 4.86 | 2.8722 | 1.951 | 1.81 | 49.7 | 51.52 | 99.08 | 475.59 | 0.61 | 339.643 | 24.06 | 0.128 | 32.02 | 33.881 | 120.223 | 55.6 | 2.15 | 19.82 | 19.92 | 813.8 | 61.75 | 25.22 | 28.03 |  | 386 | 70.287 | 45.21 | 79.88 | 119.54 | 29.05 | 30.49 |  | 29.61 | 809.25 | 15 | 19.61 | 78 | 32 | 34.901 |  | 19.61 | 0.82 | -1.56
|  | 2194 | 74 | 4 | 4 | 1 | 14.631 | 11.435 | 98.859 | 5.81 | 2.8618 | 2.086 | 1.69 | 49.69 | 51.38 | 99.13 | 471.88 | 0.73 | 339.567 | 24.04 | 0.132 | 31.99 | 37.114 | 117.679 | 55.26 | 2.2 | 19.82 | 19.92 | 834.4 | 61.82 | 25.13 | 28.02 |  | 386 | 70.302 | 45.19 | 79.82 | 119.82 | 29.04 | 30.48 |  | 29.63 | 817 | 15 | 19.61 | 78 | 32 | 38.039 |  | 19.61 | 0.39 | 1.56
|  | 2195 | 74 | 5 | 5 | 1 | 14.508 | 11.436 | 98.855 | 5.97 | 2.8598 | 2.208 | 1.61 | 49.68 | 51.3 | 99.12 | 468.54 | 0.82 | 339.405 | 24.03 | 0.143 | 31.98 | 37.702 | 118.143 | 54.88 | 2.26 | 19.83 | 19.92 | 860.2 | 61.88 | 25.11 | 28.02 |  | 386 | 70.296 | 45.2 | 79.96 | 119.81 | 29.05 | 30.47 |  | 29.65 | 843.75 | 16.5 | 19.61 | 78 | 32 | 37.646 |  | 19.61 | 0.06 | 4.69
|  | 2196 | 74 | 6 | 6 | 1 | 14.265 | 11.435 | 98.854 | 5.78 | 2.8463 | 2.268 | 1.54 | 49.69 | 51.23 | 99.06 | 465.39 | 0.85 | 339.396 | 24.04 | 0.16 | 31.98 | 36.744 | 120.047 | 54.48 | 2.27 | 19.82 | 19.92 | 866.7 | 61.89 | 24.99 | 28.02 |  | 386 | 70.273 | 45.2 | 79.95 | 120.3 | 29.04 | 30.45 |  | 29.67 | 868.75 | 17.5 | 19.22 | 78 | 31 | 36.862 |  | 19.22 | 0.55 | 3.13
|  | 2197 | 74 | 7 | 7 | 1 | 14.199 | 11.436 | 98.854 | 5.67 | 2.8388 | 2.275 | 1.52 | 49.69 | 51.22 | 99.03 | 462.44 | 0.83 | 339.516 | 24.04 | 0.173 | 31.98 | 35.573 | 120.93 | 53.88 | 2.22 | 19.84 | 19.93 | 848.7 | 61.88 | 24.93 | 28.02 |  | 386 | 70.252 | 45.21 | 79.95 | 120.12 | 29.04 | 30.43 |  | 29.7 | 863.25 | 17.5 | 19.22 | 78 | 31 | 34.509 |  | 19.22 | 0.86 | 0.78
|  | 2198 | 74 | 8 | 1 | 12 | 14.382 | 11.429 | 98.856 | 5.91 | 2.8407 | 2.28 | 1.52 | 49.66 | 51.18 | 99.06 | 459.64 | 0.83 | 339.54 | 24.03 | 0.178 | 31.98 | 36.376 | 120.972 | 53.07 | 2.16 | 19.83 | 19.92 | 827 | 61.87 | 24.94 | 28.01 |  | 386 | 70.262 | 45.21 | 80.03 | 119.93 | 29.04 | 30.41 |  | 29.73 | 850 | 17 | 19.22 | 78 | 31 | 54.117 |  | 19.22 | 0.8 | -2.34
|  | 2199 | 74 | 9 | 2 | 12 | 15.264 | 11.428 | 98.858 | 6.64 | 2.9719 | 2.394 | 1.51 | 49.6 | 51.11 | 102.22 | 456.92 | 0.89 | 338.657 | 24.04 | 0.22 | 31.97 | 66.631 | 125.725 | 52.18 | 3.14 | 19.84 | 19.93 | 1149.4 | 61.86 | 26.09 | 28.01 |  | 386 | 70.21 | 45.21 | 79.97 | 120.28 | 29.04 | 30.39 |  | 29.76 | 1287.5 | -10 | 27.84 | 78 | 31 | 90.195 |  | 27.84 | 0.02 | 0
|  | 2200 | 74 | 10 | 3 | 12 | 14.874 | 11.433 | 98.86 | 8.27 | 2.9277 | 2.616 | 1.52 | 49.54 | 51.06 | 104.27 | 454.19 | 1.88 | 337.559 | 24.03 | 0.222 | 31.97 | 79.985 | 151.099 | 51.4 | 4.54 | 19.85 | 19.93 | 1685.4 | 61.85 | 25.71 | 28.01 |  | 386 | 70.198 | 45.22 | 79.91 | 119.97 | 29.04 | 30.37 |  | 29.79 | 1287.5 | 3.5 | 31.37 | 78 | 32 | 90.195 |  | 31.37 | 0.02 | 2.34
|  | 2201 | 74 | 11 | 4 | 12 | 14.117 | 11.429 | 98.862 | 9.92 | 2.8757 | 2.819 | 1.54 | 49.48 | 51.01 | 106.61 | 456.55 | 3.46 | 336.816 | 24.03 | 0.151 | 31.97 | 78.63 | 218.546 | 50.67 | 6.56 | 19.85 | 19.93 | 2482.6 | 61.82 | 25.25 | 28 |  | 386 | 70.194 | 45.23 | 80.01 | 120.29 | 29.05 | 30.36 |  | 29.81 | 2646 | 18.5 | 30.98 | 78 | 31 | 70.979 |  | 30.98 | 0.06 | 8.59
|  | 2202 | 74 | 12 | 5 | 12 | 13.984 | 11.427 | 98.861 | 13.51 | 2.8395 | 2.949 | 1.79 | 49.43 | 51.22 | 102.57 | 463.34 | 4.7 | 337.339 | 24.03 | 0.24 | 32 | 62.728 | 273.676 | 49.89 | 7.44 | 19.85 | 19.93 | 2849.8 | 61.76 | 24.93 | 27.99 |  | 386 | 70.203 | 45.24 | 79.79 | 120.13 | 29.07 | 30.39 |  | 29.83 | 2908.5 | 29.5 | 27.06 | 78 | 31 | 50.195 |  | 27.06 | 0.92 | 1.56
|  | 2203 | 74 | 13 | 6 | 12 | 14.148 | 11.431 | 98.86 | 13.74 | 2.8802 | 2.94 | 2.09 | 49.41 | 51.5 | 107.37 | 471.44 | 4.48 | 336.056 | 24.04 | 0.144 | 32.01 | 61.698 | 295.618 | 49.29 | 8.4 | 19.85 | 19.94 | 3172.5 | 61.68 | 25.29 | 28 |  | 386 | 70.221 | 45.24 | 80.07 | 120.1 | 29.08 | 30.43 |  | 29.85 | 2908.5 | 28 | 29.8 | 78 | 31 | 50.195 |  | 29.8 | 0.04 | 4.69
|  | 2204 | 74 | 14 | 7 | 12 | 14.204 | 11.432 | 98.86 | 13.07 | 2.8436 | 2.985 | 2.39 | 49.36 | 51.74 | 108.61 | 476.84 | 4.95 | 335.732 | 24.02 | 0.124 | 32.02 | 62.481 | 308.834 | 50.26 | 9.41 | 19.85 | 19.94 | 3599.2 | 61.56 | 24.97 | 27.99 |  | 386 | 70.249 | 45.24 | 79.92 | 120.07 | 29.09 | 30.48 |  | 29.86 | 3335.75 | 29.5 | 30.98 | 78 | 31 | 63.528 |  | 30.98 | 0.86 | -3.91
|  | 2205 | 74 | 15 | 8 | 12 | 14.186 | 11.43 | 98.862 | 12.89 | 2.8994 | 3.026 | 2.54 | 49.34 | 51.88 | 108.65 | 485.06 | 5.92 | 335.432 | 24.03 | 0.118 | 32.04 | 61.012 | 316.619 | 51.65 | 10.57 | 19.85 | 19.94 | 3965.7 | 61.36 | 25.46 | 27.98 |  | 386 | 70.251 | 45.25 | 80.13 | 120.31 | 29.1 | 30.53 |  | 29.86 | 4049 | 30.5 | 30.59 | 78 | 31 | 59.999 |  | 30.59 | 0.86 | -7.03
|  | 2206 | 74 | 16 | 1 | 2 | 14.208 | 11.432 | 98.861 | 12.78 | 2.7975 | 3.015 | 2.72 | 49.32 | 52.04 | 109.92 | 494.81 | 6.2 | 335.042 | 24.02 | 0.109 | 32.06 | 60.922 | 321.09 | 52.57 | 10.89 | 19.85 | 19.94 | 4235.4 | 60.98 | 24.56 | 27.98 |  | 386 | 70.292 | 45.24 | 80.12 | 120.22 | 29.11 | 30.57 |  | 29.86 | 4049 | 30.5 | 31.37 | 78 | 31 | 59.999 |  | 31.37 | 0.86 | -10.16
|  | 2207 | 74 | 17 | 2 | 2 | 14.174 | 11.433 | 98.86 | 11.72 | 2.7721 | 2.918 | 2.91 | 49.33 | 52.24 | 103.88 | 504.87 | 6.34 | 336.4 | 24.04 | 0.224 | 32.08 | 51.498 | 324.344 | 53.27 | 11.07 | 19.86 | 19.96 | 4342.1 | 60.53 | 24.34 | 27.99 |  | 386 | 70.329 | 45.26 | 79.97 | 120.41 | 29.13 | 30.61 |  | 29.85 | 4319.5 | 36.5 | 28.63 | 78 | 31 | 54.509 |  | 28.63 | 0.84 | -17.97
|  | 2208 | 74 | 18 | 3 | 2 | 14.201 | 11.436 | 98.859 | 9.35 | 2.866 | 2.74 | 3.11 | 49.33 | 52.45 | 103.44 | 514.52 | 5.34 | 336.805 | 24.04 | 0.226 | 32.08 | 44.8 | 324.505 | 53.9 | 11.37 | 19.85 | 19.94 | 4313.5 | 60.25 | 25.16 | 27.99 |  | 386 | 70.346 | 45.26 | 80.26 | 120.16 | 29.14 | 30.63 |  | 29.84 | 4310 | 37 | 27.45 | 78 | 31 | 40.391 |  | 27.45 | 0.78 | -19.53
|  | 2209 | 74 | 19 | 4 | 2 | 14.099 | 11.433 | 98.858 | 8.01 | 2.7958 | 2.593 | 3.31 | 49.32 | 52.63 | 103.39 | 520.56 | 4.53 | 336.991 | 24.03 | 0.228 | 32.1 | 42.618 | 323.764 | 54.43 | 11.03 | 19.85 | 19.94 | 4292.6 | 60.2 | 24.55 | 27.99 |  | 386 | 70.382 | 45.25 | 80.3 | 119.56 | 29.14 | 30.65 |  | 29.82 | 4310 | 37 | 27.45 | 78 | 31 | 40.391 |  | 27.45 | 0.14 | -12.5
|  | 2210 | 74 | 20 | 5 | 2 | 14.41 | 11.433 | 98.856 | 7.31 | 2.8412 | 2.501 | 3.29 | 49.33 | 52.63 | 103.87 | 525.35 | 4.27 | 336.771 | 24.04 | 0.211 | 32.11 | 42.717 | 322.517 | 54.84 | 11.2 | 19.85 | 19.93 | 4287.3 | 60.22 | 24.95 | 27.98 |  | 386 | 70.41 | 45.25 | 80.07 | 120.07 | 29.14 | 30.66 |  | 29.79 | 4289.75 | 36 | 27.84 | 78 | 31 | 41.176 |  | 27.84 | 0.82 | -17.19
|  | 2211 | 74 | 21 | 6 | 2 | 14.187 | 11.435 | 98.858 | 7.04 | 2.8319 | 2.467 | 3.32 | 49.33 | 52.65 | 104.16 | 529.72 | 4.36 | 336.743 | 24.04 | 0.206 | 32.12 | 43.73 | 321.705 | 55.26 | 11.23 | 19.85 | 19.93 | 4311.9 | 60.28 | 24.86 | 27.98 |  | 386 | 70.42 | 45.25 | 79.91 | 120.06 | 29.14 | 30.66 |  | 29.75 | 4319.5 | 36 | 28.24 | 78 | 31 | 43.529 |  | 28.24 | 0.21 | -10.94
|  | 2212 | 74 | 22 | 7 | 2 | 14.24 | 11.433 | 98.86 | 6.94 | 2.8148 | 2.454 | 3.35 | 49.34 | 52.69 | 103.79 | 534.21 | 4.57 | 336.751 | 24.04 | 0.227 | 32.11 | 43.586 | 321.297 | 55.67 | 11.19 | 19.85 | 19.94 | 4324.5 | 60.36 | 24.71 | 27.99 |  | 386 | 70.437 | 45.25 | 80.03 | 120.18 | 29.13 | 30.65 |  | 29.71 | 4319.5 | 36.5 | 28.24 | 78 | 31 | 43.529 |  | 28.24 | 0.82 | -17.19
|  | 2213 | 74 | 23 | 1 | 21 | 14.128 | 11.432 | 98.862 | 6.91 | 2.8039 | 2.438 | 3.3 | 49.38 | 52.68 | 102.97 | 538.63 | 4.53 | 336.957 | 24.04 | 0.294 | 32.13 | 41.647 | 320.702 | 56.03 | 11.09 | 19.85 | 19.95 | 4301.3 | 60.38 | 24.62 | 27.99 |  | 386 | 70.411 | 45.26 | 80.22 | 120.28 | 29.14 | 30.64 |  | 29.66 | 4319.5 | 36.5 | 27.45 | 78 | 31 | 40.784 |  | 27.45 | 0.06 | -14.06
|  | 2214 | 74 | 24 | 2 | 21 | 14.05 | 11.431 | 98.864 | 6.23 | 2.7809 | 2.363 | 3.32 | 49.43 | 52.75 | 98.54 | 542.41 | 3.94 | 338.674 | 24.04 | 0.361 | 32.14 | 24.956 | 319.439 | 56.34 | 9.82 | 19.84 | 19.94 | 3840.3 | 60.43 | 24.42 | 27.98 |  | 386 | 70.378 | 45.25 | 80.28 | 120.05 | 29.13 | 30.62 |  | 29.6 | 3716.25 | 32 | 19.61 | 78 | 31 | 11.372 |  | 19.61 | 0.84 | -20.31
|  | 2215 | 74 | 25 | 3 | 21 | 22.451 | 11.429 | 98.865 | 3.97 | 2.8541 | 2.181 | 3.3 | 49.48 | 52.78 | 98.24 | 541.14 | 2.05 | 339.315 | 24.05 | 0.241 | 32.16 | 17.303 | 314.86 | 56.65 | 8.86 | 19.85 | 19.95 | 3375.9 | 60.54 | 25.06 | 27.98 |  | 386 | 70.367 | 45.27 | 80.3 | 120.22 | 29.13 | 30.6 |  | 29.56 | 3716.25 | 30 | 18.04 | 78 | 31 | 11.372 |  | 18.04 | 0 | 0
|  | 2216 | 74 | 26 | 4 | 21 | 22.493 | 11.423 | 98.866 | 4.26 | 2.8363 | 2.073 | 3.07 | 49.54 | 52.61 | 98.71 | 530.04 | 0.46 | 339.438 | 24.04 | 0.174 | 32.15 | 14.633 | 307.812 | 56.93 | 7.49 | 19.84 | 19.95 | 2872.3 | 60.65 | 24.9 | 27.97 |  | 386 | 70.34 | 45.27 | 80.03 | 120.15 | 29.13 | 30.58 |  | 29.53 | 3196.75 | 27.5 | 18.43 | 78 | 31 | 12.941 |  | 18.43 | 0 | 0
|  | 2217 | 74 | 27 | 5 | 21 | 22.496 | 11.422 | 98.867 | 9.38 | 2.8215 | 2.039 | 2.77 | 49.61 | 52.38 | 98.96 | 517.38 | 0.05 | 339.516 | 24.05 | 0.161 | 32.13 | 14.869 | 295.863 | 57.17 | 6.05 | 19.85 | 19.94 | 2333.3 | 60.79 | 24.77 | 27.97 |  | 386 | 70.303 | 45.26 | 79.86 | 119.92 | 29.12 | 30.55 |  | 29.51 | 2215.5 | 25.5 | 18.82 | 78 | 31 | 14.117 |  | 18.82 | 0 | 0
|  | 2218 | 74 | 28 | 6 | 21 | 22.276 | 11.418 | 98.865 | 10.79 | 2.8165 | 1.994 | 2.45 | 49.64 | 52.09 | 99.01 | 505.53 | 0.01 | 339.347 | 24.04 | 0.142 | 32.12 | 15.447 | 270.417 | 57.35 | 5.03 | 19.84 | 19.94 | 1943.2 | 60.88 | 24.73 | 27.98 |  | 386 | 70.326 | 45.26 | 80.02 | 120.16 | 29.11 | 30.53 |  | 29.49 | 2215.5 | 22 | 18.43 | 78 | 31 | 14.117 |  | 18.43 | 0 | 0
|  | 2219 | 74 | 29 | 7 | 21 | 15.24 | 11.421 | 98.864 | 5.75 | 2.8055 | 1.947 | 2.2 | 49.7 | 51.9 | 98.88 | 495.66 | 0.24 | 339.413 | 24.04 | 0.162 | 32.11 | 16.635 | 229.111 | 57.48 | 3.97 | 19.84 | 19.94 | 1538 | 61.04 | 24.63 | 27.98 |  | 386 | 70.299 | 45.25 | 80 | 119.96 | 29.09 | 30.51 |  | 29.46 | 1803 | 20 | 18.43 | 78 | 31 | 16.47 |  | 18.43 | 0.06 | 1.56
|  | 2220 | 74 | 30 | 8 | 21 | 15.111 | 11.423 | 98.864 | 2.39 | 2.7917 | 1.864 | 2 | 49.73 | 51.74 | 99.3 | 488.28 | 0.56 | 339.435 | 24.03 | 0.164 | 32.09 | 19.454 | 184.519 | 57.52 | 2.97 | 19.85 | 19.94 | 1155.5 | 61.28 | 24.51 | 27.98 |  | 386 | 70.265 | 45.25 | 80.3 | 120.07 | 29.08 | 30.5 |  | 29.44 | 1081.25 | 20 | 18.82 | 78 | 31 | 20.784 |  | 18.82 | 0.04 | 3.91
|  | 2221 | 75 | 1 | 1 | 1 | 14.758 | 11.421 | 98.864 | 1.8 | 2.8032 | 1.839 | 1.92 | 49.73 | 51.65 | 99.05 | 482.35 | 0.63 | 339.361 | 24.02 | 0.156 | 32.08 | 22.106 | 150.151 | 57.41 | 2.38 | 19.84 | 19.94 | 924.4 | 61.47 | 24.61 | 27.97 |  | 386 | 70.247 | 45.24 | 80.25 | 119.94 | 29.07 | 30.48 |  | 29.43 | 1081.25 | 18.5 | 18.43 | 78 | 31 | 20.784 |  | 18.43 | 0.06 | 7.03
|  | 2222 | 75 | 2 | 2 | 1 | 13.955 | 11.42 | 98.865 | 3.12 | 2.8492 | 1.863 | 1.86 | 49.74 | 51.6 | 99.06 | 477.88 | 0.6 | 339.247 | 24.02 | 0.142 | 32.06 | 28.418 | 127.278 | 57.16 | 2.14 | 19.84 | 19.94 | 816.5 | 61.62 | 25.02 | 27.98 |  | 386 | 70.219 | 45.24 | 80.22 | 120 | 29.06 | 30.48 |  | 29.43 | 871 | 18 | 19.22 | 78 | 32 | 27.058 |  | 19.22 | 0.92 | 1.56
|  | 2223 | 75 | 3 | 3 | 1 | 14.244 | 11.419 | 98.866 | 5.17 | 2.8832 | 1.973 | 1.72 | 49.74 | 51.45 | 99.09 | 473.98 | 0.67 | 339.277 | 24.02 | 0.132 | 32.06 | 34.814 | 119.539 | 56.88 | 2.16 | 19.86 | 19.94 | 813 | 61.71 | 25.32 | 27.99 |  | 386 | 70.174 | 45.25 | 80.01 | 120.27 | 29.05 | 30.48 |  | 29.43 | 804.5 | 15 | 19.61 | 78 | 32 | 34.901 |  | 19.61 | 0.82 | -1.56
|  | 2224 | 75 | 4 | 4 | 1 | 14.652 | 11.419 | 98.867 | 5.89 | 2.8631 | 2.112 | 1.64 | 49.72 | 51.36 | 99.15 | 470.64 | 0.73 | 339.184 | 24.01 | 0.138 | 32.06 | 37.297 | 119 | 56.51 | 2.22 | 19.86 | 19.95 | 841.8 | 61.73 | 25.14 | 27.98 |  | 386 | 70.147 | 45.25 | 80.1 | 120.15 | 29.05 | 30.48 |  | 29.44 | 821.75 | 15.5 | 19.61 | 78 | 32 | 38.431 |  | 19.61 | 0.21 | 3.13
|  | 2225 | 75 | 5 | 5 | 1 | 14.419 | 11.418 | 98.866 | 5.88 | 2.8596 | 2.218 | 1.56 | 49.73 | 51.29 | 99.14 | 467.44 | 0.77 | 339.143 | 24 | 0.147 | 32.03 | 37.75 | 121.505 | 56.08 | 2.28 | 19.86 | 19.95 | 867.9 | 61.71 | 25.11 | 27.99 |  | 386 | 70.132 | 45.25 | 79.85 | 120.07 | 29.04 | 30.46 |  | 29.47 | 850.75 | 16.5 | 19.61 | 78 | 32 | 37.254 |  | 19.61 | 0.08 | 6.25
|  | 2226 | 75 | 6 | 6 | 1 | 14.184 | 11.42 | 98.865 | 5.68 | 2.837 | 2.26 | 1.54 | 49.71 | 51.25 | 99.08 | 464.4 | 0.82 | 339.218 | 23.99 | 0.162 | 32.02 | 36.028 | 123.242 | 55.42 | 2.25 | 19.86 | 19.95 | 860.7 | 61.67 | 24.91 | 27.98 |  | 386 | 70.132 | 45.26 | 80 | 119.84 | 29.04 | 30.44 |  | 29.5 | 870.25 | 18 | 19.22 | 78 | 31 | 35.686 |  | 19.22 | 0.88 | 3.13
|  | 2227 | 75 | 7 | 7 | 1 | 14.18 | 11.42 | 98.864 | 5.73 | 2.8357 | 2.273 | 1.54 | 49.68 | 51.22 | 99.12 | 461.54 | 0.79 | 339.206 | 23.99 | 0.177 | 32.02 | 35.438 | 122.434 | 54.53 | 2.18 | 19.86 | 19.94 | 837.8 | 61.65 | 24.9 | 27.98 |  | 386 | 70.124 | 45.26 | 80.12 | 120.01 | 29.04 | 30.43 |  | 29.53 | 853.75 | 17 | 19.22 | 78 | 31 | 34.117 |  | 19.22 | 0.86 | 0
|  | 2228 | 75 | 8 | 1 | 12 | 14.399 | 11.415 | 98.864 | 6.06 | 2.8514 | 2.272 | 1.51 | 49.62 | 51.14 | 99.1 | 458.75 | 0.75 | 339.153 | 23.98 | 0.164 | 32.01 | 36.107 | 122.558 | 53.77 | 2.15 | 19.87 | 19.94 | 818.6 | 61.63 | 25.04 | 27.99 |  | 386 | 70.126 | 45.26 | 79.93 | 120.04 | 29.03 | 30.41 |  | 29.56 | 834.25 | 16.5 | 19.22 | 78 | 31 | 34.509 |  | 19.22 | 0.74 | -2.34
|  | 2229 | 75 | 9 | 2 | 12 | 15.274 | 11.412 | 98.864 | 6.74 | 2.9683 | 2.402 | 1.52 | 49.58 | 51.09 | 102.03 | 455.95 | 0.85 | 338.183 | 23.98 | 0.227 | 32.02 | 66.683 | 126.355 | 52.97 | 3.02 | 19.88 | 19.95 | 1108.3 | 61.61 | 26.06 | 28 |  | 386 | 70.112 | 45.27 | 80.11 | 119.85 | 29.04 | 30.38 |  | 29.61 | 875 | -9 | 27.84 | 78 | 32 | 61.96 |  | 27.84 | 0.02 | 0
|  | 2230 | 75 | 10 | 3 | 12 | 14.869 | 11.416 | 98.866 | 8.31 | 2.9254 | 2.599 | 1.48 | 49.52 | 51 | 104.33 | 455.28 | 1.87 | 337.119 | 23.97 | 0.196 | 32 | 80.101 | 148.453 | 52.17 | 4.52 | 19.87 | 19.95 | 1682.3 | 61.59 | 25.69 | 27.99 |  | 386 | 70.117 | 45.26 | 80.07 | 119.76 | 29.04 | 30.36 |  | 29.65 | 1268.75 | 4.5 | 30.98 | 78 | 32 | 90.587 |  | 30.98 | 0.02 | 2.34
|  | 2231 | 75 | 11 | 4 | 12 | 14.126 | 11.419 | 98.865 | 9.9 | 2.8546 | 2.803 | 1.67 | 49.45 | 51.11 | 103.84 | 460.55 | 3.26 | 337.037 | 23.97 | 0.228 | 32.01 | 74.882 | 212.244 | 51.13 | 6.17 | 19.87 | 19.95 | 2350.7 | 61.57 | 25.06 | 27.98 |  | 386 | 70.122 | 45.26 | 79.8 | 119.59 | 29.05 | 30.34 |  | 29.69 | 1946.75 | 23.5 | 30.2 | 78 | 31 | 82.352 |  | 30.2 | 0.06 | 8.59
|  | 2232 | 75 | 12 | 5 | 12 | 14.007 | 11.417 | 98.865 | 13.32 | 2.8626 | 2.91 | 1.95 | 49.41 | 51.36 | 103.85 | 467.75 | 4.16 | 336.68 | 23.97 | 0.225 | 32.03 | 63.524 | 268.429 | 50.01 | 7.21 | 19.88 | 19.96 | 2739.2 | 61.55 | 25.13 | 27.99 |  | 386 | 70.144 | 45.26 | 79.88 | 119.78 | 29.06 | 30.36 |  | 29.72 | 2496 | 27 | 27.84 | 78 | 31 | 58.43 |  | 27.84 | 0.41 | 10.16
|  | 2233 | 75 | 13 | 6 | 12 | 14.222 | 11.421 | 98.864 | 14.29 | 2.8493 | 2.943 | 2.21 | 49.38 | 51.6 | 106.75 | 473.38 | 4.35 | 335.874 | 23.98 | 0.157 | 32.06 | 61.818 | 292.576 | 50.09 | 8.21 | 19.89 | 19.97 | 3133.5 | 61.53 | 25.02 | 28 |  | 387 | 70.134 | 45.27 | 79.76 | 120.47 | 29.07 | 30.4 |  | 29.75 | 2860 | 28 | 29.41 | 78 | 31 | 56.077 |  | 29.41 | 0.82 | 0
|  | 2234 | 75 | 14 | 7 | 12 | 14.041 | 11.419 | 98.863 | 13.22 | 2.8449 | 2.986 | 2.43 | 49.35 | 51.78 | 108.08 | 480.44 | 4.88 | 335.343 | 23.97 | 0.128 | 32.05 | 62.053 | 306.791 | 51.3 | 9.27 | 19.89 | 19.97 | 3545 | 61.47 | 24.98 | 27.99 |  | 387 | 70.148 | 45.28 | 79.96 | 119.96 | 29.08 | 30.45 |  | 29.78 | 3280.25 | 29.5 | 30.98 | 78 | 31 | 60.783 |  | 30.98 | 0.7 | 2.34
|  | 2235 | 75 | 15 | 8 | 12 | 14.17 | 11.421 | 98.864 | 12.93 | 2.8657 | 3.025 | 2.65 | 49.33 | 51.98 | 109.35 | 489.43 | 5.64 | 334.676 | 23.97 | 0.111 | 32.05 | 61.923 | 315.517 | 52.36 | 10.29 | 19.89 | 19.98 | 3904 | 61.32 | 25.16 | 27.99 |  | 387 | 70.166 | 45.29 | 80.28 | 120.12 | 29.09 | 30.51 |  | 29.81 | 3679.5 | 30 | 30.98 | 78 | 31 | 60.783 |  | 30.98 | 0.49 | -9.38
|  | 2236 | 75 | 16 | 1 | 2 | 14.286 | 11.422 | 98.864 | 12.95 | 2.8677 | 3.012 | 2.83 | 49.33 | 52.15 | 108.91 | 499.45 | 6.15 | 334.429 | 23.97 | 0.148 | 32.07 | 60.105 | 320.342 | 53.02 | 11.05 | 19.9 | 19.97 | 4191.8 | 60.93 | 25.18 | 27.97 |  | 387 | 70.198 | 45.28 | 80.25 | 119.86 | 29.11 | 30.55 |  | 29.84 | 4023.25 | 30.5 | 30.98 | 78 | 31 | 61.175 |  | 30.98 | 0.74 | -12.5
|  | 2237 | 75 | 17 | 2 | 2 | 14.085 | 11.425 | 98.865 | 11.89 | 2.8361 | 2.91 | 3.04 | 49.31 | 52.35 | 104.17 | 509.37 | 6.24 | 335.515 | 23.98 | 0.215 | 32.09 | 51.501 | 323.168 | 53.54 | 11.17 | 19.91 | 19.99 | 4285.2 | 60.46 | 24.9 | 27.99 |  | 387 | 70.257 | 45.29 | 80.29 | 120.2 | 29.12 | 30.58 |  | 29.87 | 4256.25 | 36 | 28.24 | 78 | 31 | 51.372 |  | 28.24 | 0.88 | -15.63
|  | 2238 | 75 | 18 | 3 | 2 | 14.199 | 11.424 | 98.866 | 9.55 | 2.8402 | 2.737 | 3.23 | 49.32 | 52.54 | 103.74 | 516.43 | 5.39 | 336.01 | 23.97 | 0.233 | 32.09 | 45.822 | 323.69 | 53.96 | 11.21 | 19.9 | 19.99 | 4291.2 | 60.22 | 24.94 | 27.97 |  | 387 | 70.29 | 45.29 | 80.11 | 120.16 | 29.13 | 30.61 |  | 29.89 | 4295.25 | 36.5 | 27.84 | 78 | 31 | 43.137 |  | 27.84 | 0.88 | -16.41
|  | 2239 | 75 | 19 | 4 | 2 | 14.122 | 11.429 | 98.867 | 8.05 | 2.8444 | 2.577 | 3.29 | 49.31 | 52.6 | 103.47 | 521.88 | 4.54 | 335.99 | 23.99 | 0.216 | 32.09 | 42.942 | 323.139 | 54.39 | 11.17 | 19.91 | 19.99 | 4270.6 | 60.19 | 24.97 | 27.99 |  | 387 | 70.332 | 45.31 | 80.03 | 119.78 | 29.13 | 30.63 |  | 29.9 | 4270.25 | 37 | 27.45 | 78 | 31 | 41.96 |  | 27.45 | 0.23 | -14.06
|  | 2240 | 75 | 20 | 5 | 2 | 14.169 | 11.432 | 98.868 | 7.33 | 2.8447 | 2.502 | 3.25 | 49.34 | 52.59 | 104.47 | 526.44 | 4.3 | 335.75 | 24 | 0.21 | 32.09 | 43.955 | 322.307 | 54.76 | 11.23 | 19.91 | 20.01 | 4294.9 | 60.21 | 24.98 | 27.99 |  | 387 | 70.339 | 45.31 | 79.95 | 119.62 | 29.14 | 30.64 |  | 29.88 | 4310 | 35.5 | 28.24 | 78 | 31 | 44.313 |  | 28.24 | 0.14 | -10.94
|  | 2241 | 75 | 21 | 6 | 2 | 14.252 | 11.435 | 98.868 | 7.06 | 2.8363 | 2.473 | 3.27 | 49.33 | 52.59 | 104.1 | 531.26 | 4.48 | 335.77 | 23.99 | 0.218 | 32.09 | 44.228 | 322.267 | 55.11 | 11.27 | 19.9 | 19.99 | 4321.2 | 60.24 | 24.9 | 27.98 |  | 387 | 70.339 | 45.31 | 79.85 | 119.76 | 29.14 | 30.64 |  | 29.84 | 4310 | 36 | 28.24 | 78 | 31 | 44.313 |  | 28.24 | 0.84 | -17.19
|  | 2242 | 75 | 22 | 7 | 2 | 14.082 | 11.436 | 98.868 | 6.95 | 2.8285 | 2.446 | 3.32 | 49.35 | 52.67 | 103.67 | 535.86 | 4.59 | 335.996 | 24 | 0.224 | 32.11 | 42.767 | 321.841 | 55.44 | 11.2 | 19.91 | 20 | 4307.9 | 60.3 | 24.84 | 27.98 |  | 387 | 70.333 | 45.31 | 80.05 | 120.21 | 29.13 | 30.63 |  | 29.78 | 4310 | 36.5 | 27.45 | 78 | 31 | 41.176 |  | 27.45 | 0.1 | -13.28
|  | 2243 | 75 | 23 | 1 | 21 | 14.301 | 11.439 | 98.868 | 6.9 | 2.8497 | 2.425 | 3.39 | 49.4 | 52.79 | 102.7 | 539.8 | 4.36 | 336.189 | 24.01 | 0.305 | 32.12 | 41.123 | 321.166 | 55.75 | 11.23 | 19.92 | 20.01 | 4286 | 60.36 | 25.02 | 27.99 |  | 387 | 70.324 | 45.32 | 80.07 | 120.32 | 29.13 | 30.62 |  | 29.73 | 4222.5 | 36.5 | 27.45 | 78 | 31 | 24.705 |  | 27.45 | 0.86 | -17.19
|  | 2244 | 75 | 24 | 2 | 21 | 13.806 | 11.441 | 98.87 | 6.49 | 2.8147 | 2.382 | 3.3 | 49.43 | 52.73 | 98.76 | 542.78 | 4.14 | 338.064 | 24.01 | 0.358 | 32.1 | 26.218 | 320.06 | 56.05 | 10.14 | 19.91 | 20 | 3916.2 | 60.46 | 24.71 | 27.99 |  | 387 | 70.323 | 45.32 | 80.04 | 120.28 | 29.14 | 30.6 |  | 29.68 | 4222.5 | 32 | 20 | 78 | 31 | 24.705 |  | 20 | 0.9 | -19.53
|  | 2245 | 75 | 25 | 3 | 21 | 22.455 | 11.445 | 98.871 | 4.09 | 2.8267 | 2.196 | 3.24 | 49.5 | 52.73 | 98.25 | 535.9 | 2.27 | 338.69 | 24.02 | 0.254 | 32.1 | 17.56 | 315.285 | 56.33 | 8.84 | 19.92 | 20 | 3400.6 | 60.55 | 24.82 | 27.99 |  | 387 | 70.329 | 45.32 | 80.03 | 120.16 | 29.13 | 30.57 |  | 29.62 | 3742 | 30.5 | 18.43 | 78 | 31 | 12.549 |  | 18.43 | 0 | 0
|  | 2246 | 75 | 26 | 4 | 21 | 22.494 | 11.446 | 98.87 | 4.34 | 2.8149 | 2.082 | 2.88 | 49.55 | 52.43 | 98.86 | 523.45 | 0.48 | 338.745 | 24.03 | 0.153 | 32.09 | 15.011 | 308.016 | 56.59 | 7.37 | 19.92 | 20.02 | 2846.5 | 60.67 | 24.72 | 27.99 |  | 387 | 70.28 | 45.33 | 79.95 | 120.06 | 29.13 | 30.55 |  | 29.57 | 2722.5 | 27.5 | 18.82 | 78 | 31 | 13.333 |  | 18.82 | 0 | 0
|  | 2247 | 75 | 27 | 5 | 21 | 22.495 | 11.447 | 98.869 | 8.73 | 2.8228 | 2.069 | 2.56 | 49.6 | 52.16 | 98.86 | 511.01 | 0.07 | 338.827 | 24.03 | 0.142 | 32.09 | 14.446 | 298.604 | 56.77 | 6.24 | 19.92 | 20.01 | 2404.2 | 60.74 | 24.78 | 28 |  | 387 | 70.277 | 45.32 | 79.85 | 120.19 | 29.12 | 30.53 |  | 29.55 | 2722.5 | 25.5 | 18.04 | 78 | 31 | 13.333 |  | 18.04 | 0 | 0
|  | 2248 | 75 | 28 | 6 | 21 | 22.468 | 11.447 | 98.869 | 10.3 | 2.8164 | 2.051 | 2.29 | 49.66 | 51.95 | 98.9 | 499.96 | 0.01 | 338.688 | 24.02 | 0.168 | 32.07 | 15.3 | 270.917 | 56.83 | 5.09 | 19.92 | 20.01 | 1964.6 | 60.86 | 24.73 | 28 |  | 387 | 70.259 | 45.31 | 79.88 | 120.22 | 29.11 | 30.51 |  | 29.53 | 2245.25 | 22.5 | 18.82 | 78 | 31 | 15.294 |  | 18.82 | 0 | 0
|  | 2249 | 75 | 29 | 7 | 21 | 14.863 | 11.447 | 98.868 | 5.49 | 2.805 | 1.986 | 2.08 | 49.69 | 51.77 | 99.3 | 491.5 | 0.35 | 338.672 | 24.02 | 0.16 | 32.06 | 16.915 | 229.573 | 56.8 | 3.94 | 19.93 | 20.03 | 1528.6 | 61.12 | 24.63 | 28.02 |  | 387 | 70.27 | 45.32 | 79.95 | 119.75 | 29.1 | 30.5 |  | 29.5 | 1436.5 | 21 | 18.82 | 78 | 31 | 18.039 |  | 18.82 | 0.57 | -2.34
|  | 2250 | 75 | 30 | 8 | 21 | 15.282 | 11.452 | 98.867 | 2.48 | 2.7933 | 1.921 | 2.08 | 49.69 | 51.77 | 99.1 | 491.5 | 0.51 | 338.686 | 24.02 | 0.141 | 32.06 | 18.522 | 189.978 | 56.8 | 3.07 | 19.93 | 20.03 | 1193.6 | 61.12 | 24.53 | 28.02 |  | 387 | 70.284 | 45.32 | 80.1 | 119.8 | 29.09 | 30.48 |  | 29.47 | 1436.5 | 18.5 | 18.04 | 78 | 31 | 18.039 |  | 18.04 | 0.02 | 4.69
|  | 2251 | 76 | 1 | 1 | 1 | 14.58 | 11.448 | 98.866 | 1.9 | 2.8022 | 1.903 | 2 | 49.7 | 51.7 | 99.04 | 484.74 | 0.6 | 338.529 | 24.03 | 0.16 | 32.04 | 21.994 | 150.918 | 56.64 | 2.47 | 19.93 | 20.02 | 958.3 | 61.37 | 24.6 | 28.03 |  | 387 | 70.316 | 45.3 | 80.21 | 120.21 | 29.08 | 30.47 |  | 29.44 | 1109.25 | 19 | 18.43 | 78 | 31 | 22.353 |  | 18.43 | 0.2 | 7.03
|  | 2252 | 76 | 2 | 2 | 1 | 13.97 | 11.446 | 98.865 | 3.06 | 2.8369 | 1.925 | 1.79 | 49.71 | 51.5 | 99.07 | 474.53 | 0.67 | 338.461 | 24.02 | 0.135 | 32.03 | 27.727 | 131.373 | 55.94 | 2.13 | 19.93 | 20.03 | 815.5 | 61.67 | 24.91 | 28.02 |  | 387 | 70.342 | 45.29 | 80.14 | 120.69 | 29.07 | 30.47 |  | 29.43 | 805.25 | 18.5 | 19.22 | 78 | 32 | 34.509 |  | 19.22 | 0.92 | 0.78
|  | 2253 | 76 | 3 | 3 | 1 | 14.239 | 11.448 | 98.865 | 4.93 | 2.8565 | 2.031 | 1.79 | 49.71 | 51.5 | 99.08 | 474.53 | 0.69 | 338.325 | 24.02 | 0.124 | 32.03 | 33.854 | 122.28 | 55.94 | 2.12 | 19.93 | 20.03 | 808.3 | 61.67 | 25.08 | 28.02 |  | 387 | 70.371 | 45.29 | 79.94 | 119.82 | 29.06 | 30.47 |  | 29.44 | 805.25 | 15 | 19.61 | 78 | 32 | 34.509 |  | 19.61 | 0.84 | -2.34
|  | 2254 | 76 | 4 | 4 | 1 | 14.749 | 11.451 | 98.868 | 5.94 | 2.8647 | 2.162 | 1.7 | 49.69 | 51.39 | 99.14 | 470.86 | 0.75 | 338.33 | 24.02 | 0.134 | 32.01 | 37.695 | 121.632 | 55.6 | 2.22 | 19.94 | 20.03 | 841.2 | 61.75 | 25.15 | 28.02 |  | 387 | 70.355 | 45.29 | 79.78 | 119.93 | 29.05 | 30.46 |  | 29.47 | 817.75 | 15 | 19.61 | 78 | 32 | 39.215 |  | 19.61 | 0.23 | 2.34
|  | 2255 | 76 | 5 | 5 | 1 | 14.577 | 11.45 | 98.869 | 5.99 | 2.8438 | 2.263 | 1.59 | 49.7 | 51.29 | 99.09 | 467.55 | 0.84 | 338.365 | 24 | 0.159 | 32 | 37.438 | 122.523 | 55.18 | 2.27 | 19.94 | 20.03 | 868.7 | 61.79 | 24.97 | 28.02 |  | 387 | 70.306 | 45.28 | 80.07 | 119.95 | 29.05 | 30.45 |  | 29.5 | 865.5 | 17 | 19.61 | 78 | 32 | 34.117 |  | 19.61 | 0.06 | 5.47
|  | 2256 | 76 | 6 | 6 | 1 | 14.146 | 11.452 | 98.869 | 5.79 | 2.8378 | 2.28 | 1.56 | 49.68 | 51.25 | 99.1 | 464.38 | 0.82 | 338.432 | 24.01 | 0.166 | 31.99 | 35.828 | 122.946 | 54.66 | 2.22 | 19.95 | 20.03 | 850.4 | 61.83 | 24.92 | 28.02 |  | 387 | 70.29 | 45.28 | 79.87 | 120.14 | 29.05 | 30.43 |  | 29.51 | 865.5 | 18 | 19.22 | 78 | 31 | 34.117 |  | 19.22 | 0.9 | 3.13
|  | 2257 | 76 | 7 | 7 | 1 | 14.216 | 11.452 | 98.868 | 5.93 | 2.8413 | 2.284 | 1.52 | 49.68 | 51.19 | 99.12 | 461.5 | 0.79 | 338.38 | 24 | 0.175 | 31.98 | 35.484 | 123.188 | 54.09 | 2.17 | 19.95 | 20.04 | 830 | 61.83 | 24.95 | 28.01 |  | 387 | 70.281 | 45.29 | 79.84 | 120.04 | 29.04 | 30.41 |  | 29.53 | 842 | 17 | 19.22 | 78 | 31 | 34.117 |  | 19.22 | 0.86 | 0
|  | 2258 | 76 | 8 | 1 | 12 | 14.453 | 11.454 | 98.867 | 6.31 | 2.8484 | 2.29 | 1.54 | 49.63 | 51.17 | 99.14 | 458.69 | 0.75 | 338.317 | 24 | 0.166 | 31.98 | 36.891 | 124.728 | 53.32 | 2.13 | 19.96 | 20.04 | 814.8 | 61.86 | 25.01 | 28.01 |  | 387 | 70.294 | 45.3 | 80.03 | 119.74 | 29.04 | 30.39 |  | 29.55 | 859.25 | 16.5 | 19.22 | 78 | 31 | 52.548 |  | 19.22 | 0.66 | -2.34
|  | 2259 | 76 | 9 | 2 | 12 | 15.218 | 11.45 | 98.866 | 6.85 | 2.9803 | 2.396 | 1.49 | 49.59 | 51.08 | 101.97 | 455.91 | 0.81 | 337.51 | 24 | 0.223 | 31.98 | 64.818 | 127.18 | 52.48 | 2.98 | 19.96 | 20.04 | 1089 | 61.87 | 26.17 | 28.01 |  | 387 | 70.261 | 45.31 | 80.2 | 119.91 | 29.04 | 30.37 |  | 29.57 | 859.25 | -10 | 27.84 | 78 | 32 | 52.548 |  | 27.84 | 0.02 | 0
|  | 2260 | 76 | 10 | 3 | 12 | 14.843 | 11.453 | 98.866 | 8.39 | 2.9324 | 2.615 | 1.46 | 49.54 | 50.99 | 104.39 | 453.35 | 1.91 | 336.414 | 23.99 | 0.222 | 31.97 | 80.448 | 147.857 | 51.75 | 4.5 | 19.96 | 20.05 | 1668.4 | 61.88 | 25.75 | 28.01 |  | 387 | 70.233 | 45.3 | 79.98 | 120.13 | 29.05 | 30.35 |  | 29.61 | 1253 | 2.5 | 31.37 | 78 | 32 | 90.195 |  | 31.37 | 0.02 | 2.34
|  | 2261 | 76 | 11 | 4 | 12 | 14.155 | 11.454 | 98.865 | 10.06 | 2.8829 | 2.848 | 1.51 | 49.48 | 51 | 106.96 | 456.42 | 3.42 | 335.647 | 23.99 | 0.157 | 31.98 | 79.366 | 216.403 | 50.88 | 6.57 | 19.97 | 20.05 | 2479.2 | 61.86 | 25.31 | 28.01 |  | 387 | 70.238 | 45.31 | 79.76 | 120.35 | 29.06 | 30.34 |  | 29.66 | 2644.5 | 18 | 31.37 | 78 | 32 | 72.548 |  | 31.37 | 0.06 | 7.81
|  | 2262 | 76 | 12 | 5 | 12 | 13.921 | 11.455 | 98.865 | 13.24 | 2.8373 | 2.976 | 1.8 | 49.42 | 51.22 | 102.61 | 463.51 | 4.65 | 336.203 | 23.98 | 0.247 | 31.98 | 64.182 | 269.991 | 49.94 | 7.35 | 19.97 | 20.05 | 2816.8 | 61.8 | 24.91 | 28 |  | 387 | 70.264 | 45.31 | 79.76 | 119.87 | 29.06 | 30.36 |  | 29.68 | 2644.5 | 29.5 | 26.67 | 78 | 31 | 72.548 |  | 26.67 | 0.92 | 1.56
|  | 2263 | 76 | 13 | 6 | 12 | 14.107 | 11.458 | 98.865 | 13.77 | 2.8455 | 2.954 | 2.1 | 49.4 | 51.5 | 107.09 | 471.49 | 4.65 | 335.244 | 23.99 | 0.143 | 32 | 61.38 | 295.798 | 49.33 | 8.28 | 19.97 | 20.06 | 3163.3 | 61.74 | 24.98 | 28 |  | 387 | 70.272 | 45.32 | 80.04 | 119.82 | 29.08 | 30.41 |  | 29.72 | 2897.5 | 28 | 29.41 | 78 | 31 | 50.195 |  | 29.41 | 0.06 | 5.47
|  | 2264 | 76 | 14 | 7 | 12 | 14.185 | 11.449 | 98.865 | 13 | 2.8688 | 2.995 | 2.36 | 49.37 | 51.73 | 109.01 | 477.06 | 4.97 | 334.757 | 24 | 0.125 | 32.01 | 62.538 | 309.43 | 50.36 | 9.46 | 19.99 | 20.07 | 3587.8 | 61.71 | 25.19 | 28.01 |  | 387 | 70.284 | 45.33 | 80.07 | 120.01 | 29.09 | 30.48 |  | 29.74 | 3324 | 29 | 30.98 | 78 | 31 | 62.744 |  | 30.98 | 0.84 | -3.13
|  | 2265 | 76 | 15 | 8 | 12 | 14.021 | 11.451 | 98.864 | 12.92 | 2.8729 | 3.033 | 2.54 | 49.34 | 51.88 | 108.82 | 485.43 | 5.79 | 334.394 | 23.99 | 0.119 | 32.03 | 61.519 | 317.01 | 51.68 | 10.4 | 19.99 | 20.08 | 3937.3 | 61.52 | 25.23 | 28 |  | 387 | 70.324 | 45.32 | 79.8 | 119.9 | 29.11 | 30.53 |  | 29.76 | 3727.25 | 30.5 | 30.98 | 78 | 31 | 61.568 |  | 30.98 | 0.2 | -2.34
|  | 2266 | 76 | 16 | 1 | 2 | 14.165 | 11.454 | 98.863 | 12.93 | 2.801 | 3.031 | 2.72 | 49.34 | 52.06 | 110.08 | 495.38 | 6.2 | 334.17 | 23.98 | 0.101 | 32.04 | 61.173 | 322.036 | 52.56 | 10.92 | 19.98 | 20.07 | 4238.3 | 61.07 | 24.59 | 27.99 |  | 387 | 70.354 | 45.32 | 80.08 | 119.96 | 29.11 | 30.58 |  | 29.77 | 4049 | 30.5 | 31.37 | 78 | 31 | 59.607 |  | 31.37 | 0.88 | -10.16
|  | 2267 | 76 | 17 | 2 | 2 | 14.166 | 11.455 | 98.865 | 11.85 | 2.7884 | 2.935 | 2.96 | 49.32 | 52.28 | 104.11 | 505.64 | 6.4 | 335.644 | 23.99 | 0.24 | 32.04 | 51.774 | 324.682 | 53.21 | 11.15 | 19.99 | 20.07 | 4348.2 | 60.55 | 24.48 | 28 |  | 387 | 70.375 | 45.32 | 80.14 | 120.21 | 29.12 | 30.61 |  | 29.78 | 4325 | 36 | 28.63 | 78 | 31 | 54.509 |  | 28.63 | 0.86 | -17.97
|  | 2268 | 76 | 18 | 3 | 2 | 14.314 | 11.451 | 98.866 | 9.58 | 2.8138 | 2.766 | 3.14 | 49.33 | 52.47 | 103.37 | 515.09 | 5.48 | 335.899 | 23.99 | 0.231 | 32.04 | 44.874 | 325.324 | 53.82 | 11.16 | 20 | 20.09 | 4312.1 | 60.21 | 24.71 | 28.01 |  | 387 | 70.387 | 45.32 | 80.08 | 120.15 | 29.13 | 30.63 |  | 29.79 | 4339.75 | 37 | 27.45 | 78 | 31 | 39.999 |  | 27.45 | 0.86 | -18.75
|  | 2269 | 76 | 19 | 4 | 2 | 14.167 | 11.45 | 98.866 | 8 | 2.8102 | 2.607 | 3.28 | 49.34 | 52.62 | 103.68 | 520.81 | 4.44 | 335.971 | 24 | 0.221 | 32.05 | 42.833 | 324.659 | 54.34 | 11.09 | 19.99 | 20.09 | 4292 | 60.09 | 24.67 | 28.01 |  | 387 | 70.435 | 45.33 | 79.91 | 120.51 | 29.14 | 30.65 |  | 29.77 | 4304.5 | 36.5 | 27.45 | 78 | 31 | 39.607 |  | 27.45 | 0.06 | -13.28
|  | 2270 | 76 | 20 | 5 | 2 | 14.211 | 11.451 | 98.866 | 7.29 | 2.8309 | 2.52 | 3.29 | 49.33 | 52.61 | 104.05 | 525.48 | 4.26 | 336.003 | 24 | 0.219 | 32.06 | 43.241 | 323.681 | 54.76 | 11.19 | 19.99 | 20.08 | 4299.1 | 60.1 | 24.86 | 28 |  | 387 | 70.443 | 45.31 | 80.07 | 120.1 | 29.14 | 30.67 |  | 29.72 | 4295.25 | 36 | 27.84 | 78 | 31 | 41.96 |  | 27.84 | 0.7 | -15.63
|  | 2271 | 76 | 21 | 6 | 2 | 14.21 | 11.445 | 98.867 | 7.04 | 2.8034 | 2.484 | 3.34 | 49.34 | 52.68 | 104.28 | 530.09 | 4.43 | 335.613 | 24 | 0.21 | 32.07 | 43.837 | 322.772 | 55.21 | 11.13 | 20 | 20.09 | 4319.6 | 60.18 | 24.61 | 28 |  | 387 | 70.474 | 45.32 | 80.07 | 120.15 | 29.14 | 30.67 |  | 29.68 | 4304.5 | 36 | 28.24 | 78 | 31 | 43.137 |  | 28.24 | 0.63 | -17.97
|  | 2272 | 76 | 22 | 7 | 2 | 14.096 | 11.447 | 98.868 | 6.94 | 2.8022 | 2.463 | 3.35 | 49.37 | 52.72 | 103.49 | 534.69 | 4.56 | 335.91 | 24 | 0.233 | 32.06 | 42.572 | 322.445 | 55.59 | 11.11 | 19.99 | 20.08 | 4310.3 | 60.3 | 24.6 | 27.99 |  | 387 | 70.461 | 45.31 | 80.25 | 119.87 | 29.13 | 30.66 |  | 29.62 | 4325 | 37 | 27.45 | 78 | 31 | 42.352 |  | 27.45 | 0.23 | -13.28
|  | 2273 | 76 | 23 | 1 | 21 | 14.334 | 11.452 | 98.869 | 6.9 | 2.8042 | 2.431 | 3.3 | 49.39 | 52.7 | 103.05 | 538.89 | 4.42 | 335.938 | 24 | 0.294 | 32.06 | 41.219 | 321.861 | 55.93 | 11.05 | 19.99 | 20.08 | 4284.6 | 60.4 | 24.62 | 27.99 |  | 387 | 70.442 | 45.31 | 80.07 | 119.97 | 29.13 | 30.65 |  | 29.56 | 4304.5 | 37 | 27.45 | 78 | 31 | 40.391 |  | 27.45 | 0.8 | -17.97
|  | 2274 | 76 | 24 | 2 | 21 | 13.845 | 11.45 | 98.871 | 6.43 | 2.8491 | 2.383 | 3.31 | 49.45 | 52.75 | 98.73 | 542.6 | 4.08 | 338.124 | 24.02 | 0.365 | 32.07 | 26.438 | 320.357 | 56.26 | 10.19 | 20 | 20.09 | 3888.1 | 60.49 | 25.02 | 28 |  | 387 | 70.427 | 45.33 | 80.22 | 120.05 | 29.14 | 30.63 |  | 29.52 | 4203.75 | 32 | 19.61 | 78 | 31 | 25.098 |  | 19.61 | 0.9 | -19.53
|  | 2275 | 76 | 25 | 3 | 21 | 22.42 | 11.451 | 98.872 | 4.04 | 2.8471 | 2.192 | 3.31 | 49.48 | 52.8 | 98.26 | 540.8 | 2.15 | 338.759 | 24.01 | 0.242 | 32.08 | 17.52 | 315.713 | 56.55 | 8.83 | 19.98 | 20.08 | 3372.7 | 60.55 | 25 | 27.99 |  | 387 | 70.405 | 45.31 | 80.41 | 119.93 | 29.13 | 30.6 |  | 29.48 | 3705.25 | 30 | 18.04 | 78 | 31 | 11.765 |  | 18.04 | 0 | 0
|  | 2276 | 76 | 26 | 4 | 21 | 22.493 | 11.453 | 98.874 | 4.31 | 2.7857 | 2.086 | 3.03 | 49.56 | 52.59 | 98.72 | 529.55 | 0.47 | 338.963 | 24 | 0.173 | 32.08 | 14.697 | 308.411 | 56.83 | 7.35 | 19.98 | 20.08 | 2870.6 | 60.63 | 24.46 | 27.98 |  | 387 | 70.397 | 45.3 | 80.26 | 120.01 | 29.12 | 30.58 |  | 29.44 | 3196.75 | 27.5 | 18.43 | 78 | 31 | 12.941 |  | 18.43 | 0 | 0
|  | 2277 | 76 | 27 | 5 | 21 | 22.496 | 11.451 | 98.874 | 9.26 | 2.8173 | 2.094 | 2.68 | 49.62 | 52.29 | 98.95 | 516.95 | 0.05 | 339.072 | 24.02 | 0.165 | 32.08 | 14.808 | 296.641 | 57.07 | 6.04 | 19.99 | 20.09 | 2330.4 | 60.76 | 24.74 | 27.98 |  | 387 | 70.374 | 45.31 | 80.26 | 119.93 | 29.12 | 30.56 |  | 29.4 | 2209.25 | 25.5 | 18.82 | 78 | 31 | 14.117 |  | 18.82 | 0 | 0
|  | 2278 | 76 | 28 | 6 | 21 | 21.062 | 11.448 | 98.875 | 10.34 | 2.818 | 2.12 | 2.42 | 49.68 | 52.1 | 98.87 | 505.22 | 0.01 | 338.893 | 24.02 | 0.149 | 32.06 | 15.657 | 267.712 | 57.25 | 4.92 | 19.99 | 20.08 | 1900.4 | 60.81 | 24.74 | 27.98 |  | 387 | 70.374 | 45.29 | 80.22 | 120.29 | 29.12 | 30.53 |  | 29.38 | 1797.5 | 22.5 | 18.82 | 78 | 31 | 16.47 |  | 18.82 | 0 | 0
|  | 2279 | 76 | 29 | 7 | 21 | 15.254 | 11.451 | 98.876 | 6.24 | 2.8041 | 2.112 | 2.14 | 49.73 | 51.87 | 99.13 | 495.53 | 0.32 | 338.91 | 24.01 | 0.163 | 32.04 | 16.654 | 229.821 | 57.38 | 3.98 | 19.99 | 20.08 | 1541.9 | 61.1 | 24.62 | 27.98 |  | 387 | 70.352 | 45.29 | 80.03 | 120.05 | 29.1 | 30.51 |  | 29.37 | 1797.5 | 20 | 18.43 | 78 | 31 | 16.47 |  | 18.43 | 0.08 | 1.56
|  | 2280 | 76 | 30 | 8 | 21 | 15.142 | 11.45 | 98.877 | 3.26 | 2.7922 | 2.09 | 2 | 49.75 | 51.75 | 99.31 | 488.13 | 0.52 | 338.944 | 24.01 | 0.163 | 32.03 | 19.426 | 185.16 | 57.44 | 2.97 | 19.98 | 20.08 | 1156.2 | 61.4 | 24.52 | 27.99 |  | 387 | 70.322 | 45.28 | 79.97 | 120.02 | 29.09 | 30.5 |  | 29.36 | 1084.25 | 19.5 | 18.82 | 78 | 31 | 20.784 |  | 18.82 | 0 | 4.69
|  | 2281 | 77 | 1 | 1 | 1 | 14.621 | 11.449 | 98.877 | 2.7 | 2.8139 | 2.075 | 1.88 | 49.75 | 51.63 | 99.05 | 482.1 | 0.48 | 338.869 | 24.01 | 0.154 | 32.02 | 22.684 | 147.467 | 57.34 | 2.36 | 19.97 | 20.08 | 912.1 | 61.57 | 24.71 | 27.98 |  | 387 | 70.299 | 45.27 | 80 | 119.99 | 29.09 | 30.48 |  | 29.34 | 878 | 19 | 18.43 | 78 | 31 | 27.058 |  | 18.43 | 0.06 | 7.03
|  | 2282 | 77 | 2 | 2 | 1 | 13.962 | 11.451 | 98.875 | 3.73 | 2.8435 | 2.125 | 1.81 | 49.76 | 51.57 | 99.09 | 477.69 | 0.53 | 338.899 | 24 | 0.133 | 32.01 | 28.539 | 127.642 | 57.11 | 2.15 | 19.98 | 20.07 | 823.5 | 61.71 | 24.97 | 27.99 |  | 387 | 70.295 | 45.27 | 80.05 | 119.85 | 29.08 | 30.48 |  | 29.32 | 878 | 18 | 19.22 | 78 | 32 | 27.058 |  | 19.22 | 0.94 | 0.78
|  | 2283 | 77 | 3 | 3 | 1 | 14.277 | 11.457 | 98.874 | 5.32 | 2.8828 | 2.22 | 1.75 | 49.74 | 51.49 | 99.11 | 473.83 | 0.63 | 338.833 | 24.01 | 0.13 | 32 | 34.41 | 117.879 | 56.84 | 2.17 | 19.98 | 20.07 | 819.6 | 61.8 | 25.31 | 27.99 |  | 387 | 70.285 | 45.27 | 79.97 | 120.15 | 29.07 | 30.48 |  | 29.29 | 814.75 | 15.5 | 19.61 | 78 | 32 | 35.686 |  | 19.61 | 0.82 | -1.56
|  | 2284 | 77 | 4 | 4 | 1 | 14.677 | 11.451 | 98.87 | 6.12 | 2.8598 | 2.283 | 1.62 | 49.75 | 51.37 | 99.18 | 470.55 | 0.74 | 338.51 | 24 | 0.136 | 31.99 | 37.132 | 116.657 | 56.51 | 2.21 | 19.99 | 20.08 | 839.6 | 61.88 | 25.11 | 27.99 |  | 387 | 70.276 | 45.28 | 79.84 | 120.02 | 29.06 | 30.48 |  | 29.28 | 846.75 | 15.5 | 19.61 | 78 | 32 | 37.646 |  | 19.61 | 0.37 | 2.34
|  | 2285 | 77 | 5 | 5 | 1 | 14.527 | 11.448 | 98.869 | 6.24 | 2.8611 | 2.322 | 1.57 | 49.74 | 51.32 | 99.12 | 467.34 | 0.79 | 338.459 | 23.99 | 0.141 | 31.98 | 37.608 | 119.117 | 56.04 | 2.26 | 19.99 | 20.07 | 860.3 | 61.9 | 25.12 | 27.98 |  | 387 | 70.267 | 45.28 | 79.99 | 120.15 | 29.06 | 30.46 |  | 29.29 | 846.75 | 16.5 | 19.61 | 78 | 32 | 37.646 |  | 19.61 | 0.08 | 4.69
|  | 2286 | 77 | 6 | 6 | 1 | 14.313 | 11.45 | 98.868 | 5.96 | 2.8504 | 2.335 | 1.56 | 49.73 | 51.28 | 99.07 | 464.31 | 0.85 | 338.487 | 23.98 | 0.155 | 31.97 | 37.302 | 121.396 | 55.38 | 2.3 | 19.99 | 20.07 | 876.7 | 61.89 | 25.03 | 27.98 |  | 387 | 70.263 | 45.28 | 79.82 | 120.33 | 29.06 | 30.45 |  | 29.32 | 865.5 | 17 | 19.61 | 78 | 32 | 36.47 |  | 19.61 | 0.14 | 7.81
|  | 2287 | 77 | 7 | 7 | 1 | 14.207 | 11.453 | 98.867 | 5.72 | 2.8292 | 2.324 | 1.51 | 49.7 | 51.21 | 99.06 | 461.44 | 0.85 | 338.438 | 23.99 | 0.18 | 31.97 | 35.629 | 122.547 | 54.51 | 2.23 | 20 | 20.09 | 857.2 | 61.89 | 24.84 | 27.98 |  | 387 | 70.251 | 45.29 | 80.07 | 119.87 | 29.05 | 30.43 |  | 29.37 | 848.25 | 18 | 19.22 | 78 | 31 | 34.117 |  | 19.22 | 0.86 | 1.56
|  | 2288 | 77 | 8 | 1 | 12 | 14.264 | 11.452 | 98.867 | 5.82 | 2.8476 | 2.295 | 1.52 | 49.65 | 51.17 | 99.1 | 458.69 | 0.8 | 338.473 | 23.98 | 0.164 | 31.95 | 35.735 | 121.633 | 53.47 | 2.19 | 19.99 | 20.08 | 834.7 | 61.86 | 25 | 27.96 |  | 387 | 70.254 | 45.29 | 79.97 | 119.74 | 29.05 | 30.42 |  | 29.42 | 848.25 | 17 | 19.22 | 78 | 31 | 34.117 |  | 19.22 | 0.82 | -0.78
|  | 2289 | 77 | 9 | 2 | 12 | 15.287 | 11.453 | 98.866 | 6.57 | 2.9687 | 2.403 | 1.51 | 49.6 | 51.11 | 102.12 | 455.95 | 0.86 | 337.602 | 23.98 | 0.208 | 31.96 | 67.217 | 126.728 | 52.46 | 3.06 | 19.99 | 20.08 | 1122.1 | 61.85 | 26.07 | 27.98 |  | 387 | 70.255 | 45.3 | 79.9 | 119.59 | 29.05 | 30.4 |  | 29.48 | 882 | -10 | 28.63 | 78 | 32 | 58.038 |  | 28.63 | 0.04 | 0
|  | 2290 | 77 | 10 | 3 | 12 | 14.786 | 11.453 | 98.867 | 8.36 | 2.9247 | 2.626 | 1.47 | 49.53 | 51.01 | 104.96 | 455.91 | 2.14 | 336.51 | 23.96 | 0.196 | 31.95 | 80.646 | 153.396 | 51.55 | 4.82 | 19.99 | 20.07 | 1793.7 | 61.82 | 25.68 | 27.97 |  | 387 | 70.267 | 45.28 | 80.03 | 120.24 | 29.05 | 30.38 |  | 29.53 | 1985.75 | 4 | 30.98 | 78 | 32 | 81.959 |  | 30.98 | 0.02 | 2.34
|  | 2291 | 77 | 11 | 4 | 12 | 14.092 | 11.453 | 98.867 | 9.95 | 2.8527 | 2.823 | 1.69 | 49.49 | 51.18 | 103.73 | 461.68 | 3.44 | 336.612 | 23.97 | 0.234 | 31.97 | 74.037 | 214.991 | 50.86 | 6.21 | 19.99 | 20.08 | 2369.1 | 61.81 | 25.05 | 27.98 |  | 387 | 70.26 | 45.29 | 79.96 | 120.35 | 29.06 | 30.37 |  | 29.57 | 1985.75 | 23.5 | 28.63 | 78 | 31 | 81.959 |  | 28.63 | 0.27 | 8.59
|  | 2292 | 77 | 12 | 5 | 12 | 14.049 | 11.45 | 98.866 | 13.42 | 2.8263 | 2.902 | 1.99 | 49.44 | 51.43 | 103.87 | 468.55 | 4.15 | 336.361 | 23.96 | 0.231 | 31.97 | 62.961 | 270.03 | 49.94 | 7.14 | 19.98 | 20.07 | 2747.2 | 61.76 | 24.82 | 27.97 |  | 387 | 70.265 | 45.28 | 79.83 | 120.3 | 29.07 | 30.39 |  | 29.6 | 2506.25 | 27 | 27.84 | 78 | 31 | 57.254 |  | 27.84 | 0.78 | 6.25
|  | 2293 | 77 | 13 | 6 | 12 | 14.264 | 11.45 | 98.866 | 14.27 | 2.8599 | 2.925 | 2.28 | 49.39 | 51.67 | 106.27 | 474.01 | 4.31 | 335.703 | 23.97 | 0.157 | 32 | 60.491 | 295.151 | 50.22 | 8.29 | 19.99 | 20.08 | 3153.1 | 61.67 | 25.11 | 27.97 |  | 387 | 70.274 | 45.29 | 79.91 | 120.11 | 29.08 | 30.45 |  | 29.61 | 3254.5 | 28.5 | 29.02 | 78 | 31 | 59.999 |  | 29.02 | 0.82 | 0
|  | 2294 | 77 | 14 | 7 | 12 | 14.134 | 11.449 | 98.867 | 13.16 | 2.8847 | 2.95 | 2.44 | 49.39 | 51.83 | 108.62 | 480.85 | 4.74 | 334.931 | 23.96 | 0.138 | 32.01 | 61.852 | 307.102 | 51.45 | 9.35 | 19.99 | 20.08 | 3525.8 | 61.61 | 25.33 | 27.96 |  | 387 | 70.276 | 45.28 | 80.08 | 120.12 | 29.09 | 30.49 |  | 29.62 | 3254.5 | 29 | 30.98 | 78 | 31 | 59.999 |  | 30.98 | 0.9 | -2.34
|  | 2295 | 77 | 15 | 8 | 12 | 14.059 | 11.452 | 98.867 | 12.79 | 2.9441 | 3.01 | 2.62 | 49.36 | 51.97 | 109.58 | 489.79 | 5.57 | 334.289 | 23.96 | 0.104 | 32.02 | 62.114 | 315.925 | 52.45 | 10.54 | 20 | 20.08 | 3895.3 | 61.38 | 25.85 | 27.96 |  | 387 | 70.272 | 45.29 | 79.95 | 119.93 | 29.1 | 30.55 |  | 29.65 | 3665.5 | 29.5 | 31.37 | 78 | 31 | 61.175 |  | 31.37 | 0.25 | -3.13
|  | 2296 | 77 | 16 | 1 | 2 | 14.05 | 11.456 | 98.866 | 12.83 | 2.899 | 3.014 | 2.8 | 49.37 | 52.17 | 108.57 | 499.9 | 6.11 | 334.284 | 23.97 | 0.158 | 32.02 | 59.746 | 321.33 | 53.11 | 11.22 | 20 | 20.09 | 4208.5 | 60.97 | 25.45 | 27.97 |  | 387 | 70.308 | 45.3 | 79.89 | 119.83 | 29.12 | 30.59 |  | 29.68 | 4251.5 | 30.5 | 30.98 | 78 | 31 | 52.156 |  | 30.98 | 0.43 | -7.81
|  | 2297 | 77 | 17 | 2 | 2 | 14.125 | 11.459 | 98.866 | 11.78 | 2.8638 | 2.923 | 3.03 | 49.35 | 52.38 | 104.23 | 509.7 | 6.24 | 335.159 | 23.96 | 0.22 | 32.03 | 51.537 | 323.932 | 53.67 | 11.27 | 19.99 | 20.08 | 4280.6 | 60.5 | 25.14 | 27.96 |  | 387 | 70.303 | 45.29 | 79.97 | 120.27 | 29.12 | 30.62 |  | 29.72 | 4251.5 | 36 | 28.63 | 78 | 31 | 52.156 |  | 28.63 | 0.88 | -14.84
|  | 2298 | 77 | 18 | 3 | 2 | 14.125 | 11.459 | 98.864 | 9.43 | 2.8701 | 2.749 | 3.18 | 49.34 | 52.52 | 103.87 | 516.51 | 5.4 | 335.515 | 23.98 | 0.221 | 32.06 | 45.768 | 324.675 | 54.15 | 11.3 | 20 | 20.1 | 4281.2 | 60.26 | 25.2 | 27.98 |  | 387 | 70.313 | 45.3 | 80.18 | 120.46 | 29.13 | 30.64 |  | 29.74 | 4280.25 | 36.5 | 27.84 | 78 | 31 | 41.96 |  | 27.84 | 0.31 | -12.5
|  | 2299 | 77 | 19 | 4 | 2 | 14.21 | 11.461 | 98.865 | 8.02 | 2.8708 | 2.604 | 3.24 | 49.35 | 52.6 | 103.91 | 521.81 | 4.61 | 335.835 | 23.98 | 0.223 | 32.06 | 43.755 | 324.152 | 54.5 | 11.3 | 19.99 | 20.09 | 4282.1 | 60.23 | 25.21 | 27.97 |  | 387 | 70.311 | 45.3 | 80.14 | 120.25 | 29.14 | 30.66 |  | 29.74 | 4285 | 36.5 | 27.84 | 78 | 31 | 41.96 |  | 27.84 | 0.8 | -17.97
|  | 2300 | 77 | 20 | 5 | 2 | 14.098 | 11.464 | 98.865 | 7.36 | 2.827 | 2.514 | 3.29 | 49.36 | 52.65 | 104.05 | 526.62 | 4.42 | 335.865 | 23.99 | 0.217 | 32.06 | 43.227 | 323.547 | 54.91 | 11.13 | 19.99 | 20.08 | 4283.1 | 60.24 | 24.82 | 27.96 |  | 387 | 70.318 | 45.29 | 80.07 | 119.74 | 29.14 | 30.67 |  | 29.73 | 4285 | 36.5 | 27.84 | 78 | 31 | 41.96 |  | 27.84 | 0.08 | -12.5
|  | 2301 | 77 | 21 | 6 | 2 | 14.271 | 11.466 | 98.866 | 7.04 | 2.8101 | 2.478 | 3.37 | 49.37 | 52.74 | 104.55 | 531.2 | 4.41 | 335.988 | 23.99 | 0.205 | 32.05 | 44.131 | 322.867 | 55.31 | 11.13 | 19.98 | 20.08 | 4307.9 | 60.31 | 24.67 | 27.97 |  | 387 | 70.326 | 45.3 | 80.3 | 119.84 | 29.14 | 30.67 |  | 29.7 | 4289.75 | 35.5 | 28.24 | 78 | 31 | 43.137 |  | 28.24 | 0.86 | -16.41
|  | 2302 | 77 | 22 | 7 | 2 | 14.244 | 11.461 | 98.866 | 6.93 | 2.7635 | 2.47 | 3.27 | 49.38 | 52.65 | 103.78 | 535.89 | 4.61 | 336.137 | 23.99 | 0.225 | 32.07 | 43.445 | 321.941 | 55.66 | 10.98 | 19.97 | 20.07 | 4322 | 60.38 | 24.26 | 27.97 |  | 387 | 70.347 | 45.3 | 80.26 | 119.92 | 29.14 | 30.66 |  | 29.66 | 4319.5 | 36.5 | 27.84 | 78 | 31 | 44.313 |  | 27.84 | 0.57 | -18.75
|  | 2303 | 77 | 23 | 1 | 21 | 14.087 | 11.461 | 98.865 | 6.9 | 2.7994 | 2.449 | 3.35 | 49.42 | 52.77 | 103.4 | 540.05 | 4.56 | 336.331 | 24 | 0.274 | 32.08 | 41.951 | 321.706 | 55.98 | 11.07 | 19.98 | 20.08 | 4301.1 | 60.49 | 24.58 | 27.96 |  | 387 | 70.343 | 45.3 | 80.42 | 120.09 | 29.14 | 30.65 |  | 29.62 | 4314.75 | 36.5 | 27.45 | 78 | 31 | 39.999 |  | 27.45 | 0.1 | -13.28
|  | 2304 | 77 | 24 | 2 | 21 | 13.787 | 11.458 | 98.865 | 6.6 | 2.7772 | 2.406 | 3.35 | 49.42 | 52.77 | 98.73 | 540.05 | 4.16 | 338.601 | 24 | 0.36 | 32.08 | 26.123 | 320.697 | 55.98 | 10.01 | 19.98 | 20.08 | 3919 | 60.49 | 24.38 | 27.96 |  | 387 | 70.363 | 45.3 | 80.21 | 119.82 | 29.14 | 30.63 |  | 29.56 | 4227.25 | 32 | 20 | 78 | 31 | 25.49 |  | 20 | 0.92 | -20.31
|  | 2305 | 77 | 25 | 3 | 21 | 22.438 | 11.46 | 98.865 | 4.17 | 2.8073 | 2.206 | 3.3 | 49.48 | 52.77 | 98.13 | 542.68 | 2.24 | 338.855 | 24.01 | 0.253 | 32.07 | 17.419 | 315.63 | 56.27 | 8.78 | 19.98 | 20.08 | 3403.1 | 60.58 | 24.65 | 27.98 |  | 387 | 70.381 | 45.29 | 80.16 | 119.91 | 29.13 | 30.6 |  | 29.51 | 3734.25 | 30.5 | 18.43 | 78 | 31 | 12.157 |  | 18.43 | 0 | 0
|  | 2306 | 77 | 26 | 4 | 21 | 22.493 | 11.462 | 98.865 | 4.21 | 2.8387 | 2.085 | 3.24 | 49.51 | 52.75 | 98.79 | 534.93 | 0.52 | 338.942 | 24.01 | 0.163 | 32.08 | 15.109 | 309.401 | 56.57 | 7.57 | 19.96 | 20.07 | 2898.4 | 60.66 | 24.92 | 27.98 |  | 387 | 70.379 | 45.29 | 80.26 | 119.96 | 29.13 | 30.58 |  | 29.45 | 3229.5 | 27.5 | 18.82 | 78 | 31 | 12.157 |  | 18.82 | 0 | 0
|  | 2307 | 77 | 27 | 5 | 21 | 22.496 | 11.461 | 98.864 | 8.7 | 2.8218 | 2.038 | 2.89 | 49.59 | 52.48 | 98.89 | 522.42 | 0.06 | 338.878 | 24.02 | 0.143 | 32.07 | 14.579 | 299.106 | 56.83 | 6.24 | 19.97 | 20.07 | 2406 | 60.76 | 24.78 | 27.98 |  | 387 | 70.362 | 45.29 | 80.33 | 119.96 | 29.13 | 30.56 |  | 29.41 | 2726.5 | 25.5 | 18.43 | 78 | 31 | 12.941 |  | 18.43 | 0 | 0
|  | 2308 | 77 | 28 | 6 | 21 | 22.495 | 11.459 | 98.865 | 10.36 | 2.8157 | 2.02 | 2.52 | 49.63 | 52.15 | 98.9 | 510.07 | 0.01 | 338.636 | 24.02 | 0.166 | 32.05 | 15.241 | 271.514 | 57.02 | 5.09 | 19.96 | 20.06 | 1964.6 | 60.81 | 24.72 | 27.97 |  | 387 | 70.338 | 45.29 | 80.29 | 119.76 | 29.12 | 30.54 |  | 29.38 | 2241.25 | 22.5 | 18.43 | 78 | 31 | 15.686 |  | 18.43 | 0 | 0
|  | 2309 | 77 | 29 | 7 | 21 | 15.137 | 11.458 | 98.864 | 5.88 | 2.8016 | 1.982 | 2.26 | 49.67 | 51.92 | 99.06 | 499.19 | 0.28 | 338.667 | 24.03 | 0.153 | 32.05 | 16.678 | 234.198 | 57.17 | 4.01 | 19.96 | 20.06 | 1557.1 | 60.96 | 24.6 | 27.99 |  | 387 | 70.332 | 45.29 | 80.16 | 119.74 | 29.11 | 30.52 |  | 29.35 | 1817 | 21 | 18.82 | 78 | 31 | 14.902 |  | 18.82 | 0.12 | 1.56
|  | 2310 | 77 | 30 | 8 | 21 | 15.245 | 11.457 | 98.864 | 2.46 | 2.7862 | 1.906 | 2.09 | 49.7 | 51.79 | 99.13 | 490.82 | 0.51 | 338.903 | 24.03 | 0.149 | 32.04 | 18.598 | 189.913 | 57.23 | 3.03 | 19.96 | 20.06 | 1183.5 | 61.19 | 24.46 | 27.98 |  | 387 | 70.321 | 45.3 | 79.94 | 120.03 | 29.09 | 30.5 |  | 29.34 | 1425.75 | 18.5 | 18.43 | 78 | 31 | 18.039 |  | 18.43 | 0.02 | 4.69
|  | 2311 | 78 | 1 | 1 | 1 | 14.551 | 11.459 | 98.863 | 1.95 | 2.8088 | 1.88 | 1.97 | 49.73 | 51.7 | 99.08 | 484.13 | 0.54 | 338.935 | 24.02 | 0.157 | 32.02 | 22.378 | 151.325 | 57.14 | 2.48 | 19.95 | 20.05 | 958.6 | 61.32 | 24.66 | 27.98 |  | 387 | 70.304 | 45.3 | 79.86 | 119.76 | 29.09 | 30.49 |  | 29.34 | 1097.5 | 19 | 18.43 | 78 | 31 | 22.745 |  | 18.43 | 0.33 | 7.03
|  | 2312 | 78 | 2 | 2 | 1 | 13.973 | 11.461 | 98.863 | 2.86 | 2.8344 | 1.904 | 1.87 | 49.73 | 51.6 | 99.04 | 478.83 | 0.58 | 338.927 | 24.02 | 0.136 | 32.01 | 27.194 | 131.956 | 56.93 | 2.15 | 19.95 | 20.04 | 824.8 | 61.48 | 24.89 | 27.99 |  | 387 | 70.285 | 45.3 | 79.99 | 119.58 | 29.08 | 30.49 |  | 29.33 | 898.25 | 18.5 | 18.82 | 78 | 31 | 25.882 |  | 18.82 | 0.92 | 0.78
|  | 2313 | 78 | 3 | 3 | 1 | 14.238 | 11.46 | 98.862 | 4.82 | 2.866 | 2.002 | 1.78 | 49.73 | 51.51 | 99.1 | 474.42 | 0.64 | 338.881 | 24.01 | 0.132 | 32 | 33.646 | 121.573 | 56.63 | 2.14 | 19.95 | 20.04 | 810.7 | 61.63 | 25.16 | 27.98 |  | 387 | 70.284 | 45.3 | 79.97 | 119.61 | 29.07 | 30.49 |  | 29.33 | 812.5 | 15 | 19.61 | 78 | 32 | 34.509 |  | 19.61 | 0.84 | -1.56
|  | 2314 | 78 | 4 | 4 | 1 | 14.638 | 11.456 | 98.862 | 5.92 | 2.8571 | 2.138 | 1.67 | 49.72 | 51.39 | 99.14 | 470.87 | 0.71 | 338.767 | 24.01 | 0.132 | 32 | 36.7 | 120.171 | 56.33 | 2.17 | 19.95 | 20.05 | 824.8 | 61.72 | 25.09 | 27.99 |  | 387 | 70.269 | 45.32 | 80.1 | 119.96 | 29.07 | 30.48 |  | 29.33 | 813.25 | 15.5 | 19.61 | 78 | 32 | 37.646 |  | 19.61 | 0.33 | 2.34
|  | 2315 | 78 | 5 | 5 | 1 | 14.531 | 11.461 | 98.862 | 6.13 | 2.8603 | 2.234 | 1.62 | 49.7 | 51.32 | 99.13 | 467.62 | 0.76 | 338.637 | 24.01 | 0.146 | 31.99 | 37.706 | 121.343 | 55.89 | 2.24 | 19.94 | 20.04 | 852.6 | 61.78 | 25.11 | 27.98 |  | 387 | 70.261 | 45.31 | 80.1 | 119.82 | 29.06 | 30.47 |  | 29.34 | 832.75 | 16 | 19.61 | 78 | 32 | 38.039 |  | 19.61 | 0.08 | 4.69
|  | 2316 | 78 | 6 | 6 | 1 | 14.289 | 11.46 | 98.862 | 5.97 | 2.8574 | 2.287 | 1.54 | 49.71 | 51.25 | 99.09 | 464.53 | 0.82 | 338.652 | 24.01 | 0.163 | 31.98 | 37.419 | 121.952 | 55.32 | 2.3 | 19.94 | 20.03 | 874.5 | 61.79 | 25.09 | 27.97 |  | 387 | 70.243 | 45.31 | 79.84 | 119.76 | 29.06 | 30.45 |  | 29.35 | 875.75 | 17 | 19.61 | 78 | 31 | 35.294 |  | 19.61 | 0.14 | 7.81
|  | 2317 | 78 | 7 | 7 | 1 | 14.213 | 11.458 | 98.864 | 5.74 | 2.8402 | 2.292 | 1.52 | 49.68 | 51.2 | 99.08 | 461.58 | 0.86 | 338.825 | 24.01 | 0.177 | 31.96 | 36.103 | 122.674 | 54.55 | 2.26 | 19.94 | 20.04 | 865.3 | 61.81 | 24.94 | 27.97 |  | 387 | 70.233 | 45.32 | 79.79 | 120.1 | 29.05 | 30.43 |  | 29.39 | 875.75 | 18 | 19.22 | 78 | 31 | 35.294 |  | 19.22 | 0.88 | 2.34
|  | 2318 | 78 | 8 | 1 | 12 | 14.28 | 11.459 | 98.865 | 5.71 | 2.838 | 2.288 | 1.48 | 49.65 | 51.13 | 99.13 | 458.8 | 0.83 | 338.824 | 24.01 | 0.176 | 31.96 | 36.126 | 122.797 | 53.77 | 2.19 | 19.94 | 20.04 | 839.6 | 61.83 | 24.92 | 27.97 |  | 387 | 70.248 | 45.32 | 79.67 | 120.29 | 29.05 | 30.42 |  | 29.44 | 870.25 | 17.5 | 19.22 | 78 | 31 | 52.156 |  | 19.22 | 0.82 | -0.78
|  | 2319 | 78 | 9 | 2 | 12 | 15.324 | 11.456 | 98.865 | 6.4 | 2.9692 | 2.401 | 1.53 | 49.59 | 51.12 | 102.23 | 456.09 | 0.85 | 337.919 | 24 | 0.23 | 31.96 | 66.017 | 126.04 | 52.92 | 3.08 | 19.94 | 20.03 | 1129 | 61.82 | 26.07 | 27.97 |  | 387 | 70.216 | 45.33 | 79.68 | 119.59 | 29.05 | 30.4 |  | 29.5 | 1240.5 | -10.5 | 27.84 | 78 | 31 | 90.979 |  | 27.84 | 0.04 | 0
|  | 2320 | 78 | 10 | 3 | 12 | 14.873 | 11.457 | 98.866 | 8.16 | 2.9227 | 2.614 | 1.5 | 49.53 | 51.03 | 104.29 | 453.73 | 1.91 | 337.031 | 24 | 0.211 | 31.94 | 80.066 | 147.308 | 52.08 | 4.48 | 19.94 | 20.03 | 1665.7 | 61.76 | 25.66 | 27.97 |  | 387 | 70.186 | 45.34 | 79.85 | 119.79 | 29.05 | 30.38 |  | 29.55 | 1240.5 | 3 | 31.37 | 78 | 32 | 90.979 |  | 31.37 | 0.02 | 1.56
|  | 2321 | 78 | 11 | 4 | 12 | 14.141 | 11.46 | 98.864 | 9.88 | 2.8759 | 2.843 | 1.51 | 49.5 | 51 | 106.83 | 457.19 | 3.44 | 336.216 | 23.99 | 0.173 | 31.95 | 79.248 | 215.705 | 51.24 | 6.56 | 19.94 | 20.02 | 2479.8 | 61.7 | 25.25 | 27.97 |  | 387 | 70.179 | 45.33 | 79.88 | 120.08 | 29.06 | 30.37 |  | 29.59 | 2625.75 | 18 | 30.98 | 78 | 31 | 65.881 |  | 30.98 | 0.06 | 7.81
|  | 2322 | 78 | 12 | 5 | 12 | 14.065 | 11.456 | 98.863 | 13.45 | 2.8451 | 2.97 | 1.8 | 49.45 | 51.24 | 102.62 | 464.53 | 4.63 | 336.613 | 24 | 0.239 | 31.99 | 62.365 | 272.586 | 50.35 | 7.36 | 19.94 | 20.03 | 2815.1 | 61.65 | 24.98 | 27.97 |  | 387 | 70.168 | 45.35 | 79.99 | 119.8 | 29.07 | 30.39 |  | 29.62 | 2879.5 | 29 | 26.67 | 78 | 31 | 51.764 |  | 26.67 | 0.92 | 1.56
|  | 2323 | 78 | 13 | 6 | 12 | 14.09 | 11.453 | 98.864 | 13.95 | 2.8624 | 2.952 | 2.15 | 49.39 | 51.54 | 107.63 | 471.94 | 4.54 | 335.401 | 24 | 0.153 | 32 | 62.125 | 294.869 | 49.75 | 8.32 | 19.94 | 20.03 | 3161.1 | 61.59 | 25.13 | 27.97 |  | 387 | 70.172 | 45.36 | 80.16 | 120.08 | 29.08 | 30.43 |  | 29.65 | 2879.5 | 28 | 29.41 | 78 | 31 | 51.764 |  | 29.41 | 0.06 | 5.47
|  | 2324 | 78 | 14 | 7 | 12 | 14.171 | 11.454 | 98.867 | 13.21 | 2.8542 | 2.995 | 2.39 | 49.37 | 51.76 | 108.65 | 477.6 | 5.15 | 335.084 | 23.99 | 0.133 | 31.99 | 62.739 | 308.633 | 50.73 | 9.43 | 19.93 | 20.01 | 3593.4 | 61.56 | 25.06 | 27.97 |  | 387 | 70.186 | 45.35 | 79.95 | 120.36 | 29.09 | 30.49 |  | 29.66 | 3327.25 | 29 | 30.98 | 78 | 31 | 63.92 |  | 30.98 | 0.88 | -3.13
|  | 2325 | 78 | 15 | 8 | 12 | 14.14 | 11.453 | 98.869 | 12.97 | 2.8431 | 3.03 | 2.53 | 49.34 | 51.88 | 108.63 | 486.34 | 5.95 | 334.798 | 24 | 0.121 | 32.01 | 61.323 | 317.038 | 52 | 10.38 | 19.93 | 20.03 | 3969.5 | 61.46 | 24.96 | 27.98 |  | 387 | 70.22 | 45.35 | 79.95 | 120.24 | 29.11 | 30.54 |  | 29.68 | 4049 | 30.5 | 30.98 | 78 | 31 | 59.607 |  | 30.98 | 0.27 | -3.13
|  | 2326 | 78 | 16 | 1 | 2 | 14.156 | 11.453 | 98.871 | 12.84 | 2.8597 | 3.019 | 2.8 | 49.34 | 52.15 | 109.84 | 496.19 | 6.19 | 334.5 | 23.99 | 0.115 | 32.03 | 60.987 | 321.504 | 52.81 | 11.14 | 19.93 | 20.03 | 4237 | 61.04 | 25.11 | 27.97 |  | 387 | 70.261 | 45.33 | 80.21 | 120.21 | 29.12 | 30.59 |  | 29.72 | 4049 | 30.5 | 31.37 | 78 | 31 | 59.607 |  | 31.37 | 0.9 | -10.16
|  | 2327 | 78 | 17 | 2 | 2 | 14.207 | 11.454 | 98.871 | 11.68 | 2.8193 | 2.911 | 2.92 | 49.33 | 52.25 | 103.99 | 506.48 | 6.35 | 335.879 | 24 | 0.225 | 32.04 | 51.584 | 324.846 | 53.39 | 11.26 | 19.93 | 20.03 | 4343.5 | 60.55 | 24.75 | 27.97 |  | 387 | 70.288 | 45.33 | 80.22 | 120.09 | 29.13 | 30.62 |  | 29.74 | 4314.75 | 35.5 | 28.24 | 78 | 31 | 54.117 |  | 28.24 | 0.86 | -17.97
|  | 2328 | 78 | 18 | 3 | 2 | 14.247 | 11.453 | 98.871 | 9.27 | 2.8498 | 2.727 | 3.16 | 49.33 | 52.48 | 103.32 | 515.59 | 5.32 | 336.443 | 24 | 0.226 | 32.05 | 44.47 | 325.219 | 53.91 | 11.28 | 19.93 | 20.02 | 4304.8 | 60.23 | 25.02 | 27.97 |  | 387 | 70.336 | 45.32 | 80.13 | 120.07 | 29.14 | 30.64 |  | 29.75 | 4300 | 37 | 27.45 | 78 | 31 | 39.999 |  | 27.45 | 0.47 | -13.28
|  | 2329 | 78 | 19 | 4 | 2 | 14.255 | 11.452 | 98.871 | 7.95 | 2.8533 | 2.58 | 3.33 | 49.34 | 52.66 | 104 | 521.28 | 4.46 | 336.205 | 24.01 | 0.213 | 32.04 | 43.25 | 324.399 | 54.36 | 11.27 | 19.92 | 20.02 | 4295 | 60.18 | 25.05 | 27.97 |  | 387 | 70.346 | 45.32 | 80.21 | 120.01 | 29.14 | 30.67 |  | 29.75 | 4300 | 36 | 27.84 | 78 | 31 | 39.999 |  | 27.84 | 0.45 | -14.06
|  | 2330 | 78 | 20 | 5 | 2 | 14.079 | 11.451 | 98.87 | 7.29 | 2.842 | 2.501 | 3.3 | 49.34 | 52.64 | 104.27 | 525.99 | 4.34 | 336.114 | 24.01 | 0.213 | 32.05 | 43.923 | 323.396 | 54.76 | 11.28 | 19.91 | 20.01 | 4317.4 | 60.27 | 24.95 | 27.98 |  | 387 | 70.38 | 45.32 | 79.91 | 120.22 | 29.15 | 30.67 |  | 29.73 | 4304.5 | 36 | 28.24 | 78 | 31 | 43.921 |  | 28.24 | 0.12 | -10.94
|  | 2331 | 78 | 21 | 6 | 2 | 14.26 | 11.449 | 98.87 | 7.03 | 2.8116 | 2.453 | 3.35 | 49.36 | 52.71 | 103.52 | 530.78 | 4.56 | 336.338 | 24.03 | 0.229 | 32.06 | 42.891 | 323.014 | 55.21 | 11.16 | 19.92 | 20.01 | 4315 | 60.35 | 24.69 | 27.98 |  | 387 | 70.418 | 45.33 | 79.88 | 120.25 | 29.15 | 30.67 |  | 29.7 | 4314.75 | 36.5 | 27.45 | 78 | 31 | 41.568 |  | 27.45 | 0.86 | -17.19
|  | 2332 | 78 | 22 | 7 | 2 | 14.184 | 11.45 | 98.869 | 6.94 | 2.8666 | 2.431 | 3.27 | 49.37 | 52.64 | 103.64 | 535.35 | 4.48 | 336.161 | 24.03 | 0.225 | 32.06 | 42.303 | 322.258 | 55.57 | 11.34 | 19.91 | 20.01 | 4302 | 60.38 | 25.17 | 27.98 |  | 387 | 70.435 | 45.32 | 80 | 119.93 | 29.15 | 30.66 |  | 29.65 | 4314.75 | 36.5 | 27.45 | 78 | 31 | 41.568 |  | 27.45 | 0.21 | -14.06
|  | 2333 | 78 | 23 | 1 | 21 | 14.176 | 11.445 | 98.869 | 6.91 | 2.8887 | 2.414 | 3.27 | 49.42 | 52.68 | 103.2 | 539.28 | 4.32 | 336.458 | 24.03 | 0.285 | 32.06 | 41.579 | 321.444 | 55.86 | 11.39 | 19.9 | 19.99 | 4286.7 | 60.46 | 25.36 | 27.98 |  | 387 | 70.458 | 45.3 | 80.07 | 120.09 | 29.14 | 30.65 |  | 29.6 | 4295.25 | 36.5 | 27.45 | 78 | 31 | 41.176 |  | 27.45 | 0.59 | -11.72
|  | 2334 | 78 | 24 | 2 | 21 | 13.98 | 11.448 | 98.869 | 6.22 | 2.8839 | 2.355 | 3.33 | 49.47 | 52.8 | 98.66 | 542.92 | 3.97 | 338.371 | 24.03 | 0.362 | 32.06 | 25.246 | 319.984 | 56.18 | 10.18 | 19.89 | 20 | 3838.9 | 60.56 | 25.32 | 27.98 |  | 387 | 70.471 | 45.29 | 79.99 | 120.07 | 29.14 | 30.63 |  | 29.54 | 3712.5 | 32 | 19.61 | 78 | 31 | 11.765 |  | 19.61 | 0.9 | -19.53
|  | 2335 | 78 | 25 | 3 | 21 | 22.354 | 11.45 | 98.868 | 3.99 | 2.799 | 2.18 | 3.28 | 49.51 | 52.79 | 98.22 | 539.87 | 2.16 | 338.86 | 24.04 | 0.241 | 32.07 | 17.49 | 315.601 | 56.49 | 8.69 | 19.89 | 19.99 | 3376.8 | 60.66 | 24.58 | 27.99 |  | 387 | 70.474 | 45.29 | 80.14 | 120.06 | 29.13 | 30.61 |  | 29.48 | 3712.5 | 30.5 | 18.04 | 78 | 31 | 11.765 |  | 18.04 | 0 | 0
|  | 2336 | 78 | 26 | 4 | 21 | 22.492 | 11.452 | 98.868 | 4.24 | 2.8085 | 2.077 | 3.09 | 49.55 | 52.63 | 98.7 | 528.17 | 0.45 | 339.001 | 24.05 | 0.163 | 32.07 | 14.692 | 308.709 | 56.78 | 7.42 | 19.88 | 19.99 | 2872.5 | 60.73 | 24.66 | 27.99 |  | 387 | 70.459 | 45.29 | 80 | 119.62 | 29.13 | 30.58 |  | 29.43 | 3202.25 | 27.5 | 18.43 | 78 | 31 | 12.941 |  | 18.43 | 0 | 0
|  | 2337 | 78 | 27 | 5 | 21 | 22.495 | 11.452 | 98.868 | 8.81 | 2.8202 | 2.024 | 2.73 | 49.6 | 52.33 | 98.97 | 515.61 | 0.04 | 339.114 | 24.05 | 0.164 | 32.07 | 14.807 | 296.894 | 57.02 | 6.05 | 19.88 | 19.99 | 2332.2 | 60.8 | 24.76 | 28 |  | 387 | 70.45 | 45.29 | 80.07 | 119.67 | 29.12 | 30.56 |  | 29.39 | 2222.5 | 25.5 | 18.82 | 78 | 31 | 13.725 |  | 18.82 | 0 | 0
|  | 2338 | 78 | 28 | 6 | 21 | 22.45 | 11.45 | 98.868 | 10.02 | 2.8167 | 2.016 | 2.41 | 49.67 | 52.08 | 98.91 | 503.98 | 0.01 | 338.96 | 24.05 | 0.151 | 32.05 | 15.417 | 271.567 | 57.19 | 5.04 | 19.87 | 19.98 | 1947.9 | 60.84 | 24.73 | 28 |  | 387 | 70.431 | 45.29 | 79.88 | 119.42 | 29.12 | 30.54 |  | 29.36 | 2222.5 | 22 | 18.04 | 78 | 31 | 13.725 |  | 18.04 | 0.02 | 0
|  | 2339 | 78 | 29 | 7 | 21 | 15.148 | 11.448 | 98.867 | 5.43 | 2.8003 | 1.979 | 2.14 | 49.7 | 51.85 | 98.78 | 494.5 | 0.31 | 339 | 24.05 | 0.172 | 32.04 | 16.462 | 230.634 | 57.3 | 3.98 | 19.88 | 19.98 | 1546.4 | 61.04 | 24.59 | 28 |  | 387 | 70.4 | 45.3 | 79.65 | 119.85 | 29.11 | 30.51 |  | 29.35 | 1803 | 20 | 18.43 | 78 | 31 | 16.078 |  | 18.43 | 0.06 | 1.56
|  | 2340 | 78 | 30 | 8 | 21 | 15.173 | 11.447 | 98.867 | 2.28 | 2.7934 | 1.899 | 1.97 | 49.73 | 51.7 | 99.28 | 487.32 | 0.46 | 339.09 | 24.05 | 0.162 | 32.02 | 19.062 | 185.845 | 57.31 | 2.96 | 19.86 | 19.98 | 1151.1 | 61.26 | 24.53 | 28 |  | 387 | 70.357 | 45.29 | 79.84 | 120.04 | 29.1 | 30.5 |  | 29.32 | 1080.25 | 19 | 18.82 | 78 | 31 | 20.784 |  | 18.82 | 0 | 4.69
|  | 2341 | 79 | 1 | 1 | 1 | 14.86 | 11.445 | 98.867 | 1.75 | 2.8007 | 1.863 | 1.93 | 49.73 | 51.65 | 99.01 | 481.25 | 0.46 | 339.115 | 24.04 | 0.149 | 32.01 | 21.763 | 151.034 | 57.2 | 2.36 | 19.86 | 19.97 | 915.5 | 61.44 | 24.59 | 28 |  | 387 | 70.308 | 45.28 | 80.18 | 119.81 | 29.09 | 30.48 |  | 29.29 | 1080.25 | 18 | 18.43 | 78 | 31 | 20.784 |  | 18.43 | 0.06 | 7.03
|  | 2342 | 79 | 2 | 2 | 1 | 13.995 | 11.445 | 98.867 | 3.07 | 2.8651 | 1.892 | 1.79 | 49.75 | 51.54 | 99.11 | 476.58 | 0.51 | 338.922 | 24.04 | 0.128 | 32.01 | 29.311 | 129.12 | 56.96 | 2.19 | 19.86 | 19.96 | 832.6 | 61.59 | 25.16 | 28.01 |  | 387 | 70.282 | 45.29 | 79.99 | 119.63 | 29.08 | 30.49 |  | 29.27 | 869.5 | 17 | 19.22 | 78 | 32 | 28.627 |  | 19.22 | 0.92 | 1.56
|  | 2343 | 79 | 3 | 3 | 1 | 14.407 | 11.446 | 98.867 | 4.71 | 2.8631 | 2.02 | 1.69 | 49.75 | 51.44 | 99.17 | 472.82 | 0.64 | 338.87 | 24.05 | 0.124 | 31.99 | 35.391 | 121.36 | 56.7 | 2.22 | 19.86 | 19.96 | 844 | 61.71 | 25.14 | 28.02 |  | 387 | 70.244 | 45.3 | 80.08 | 119.63 | 29.07 | 30.49 |  | 29.26 | 832.75 | 15.5 | 19.61 | 78 | 32 | 36.47 |  | 19.61 | 0.78 | -1.56
|  | 2344 | 79 | 4 | 4 | 1 | 14.672 | 11.448 | 98.867 | 5.26 | 2.8575 | 2.152 | 1.6 | 49.74 | 51.33 | 99.13 | 469.53 | 0.76 | 338.807 | 24.03 | 0.131 | 31.98 | 37.371 | 119.868 | 56.33 | 2.29 | 19.86 | 19.95 | 873 | 61.79 | 25.09 | 28.01 |  | 387 | 70.212 | 45.3 | 79.81 | 119.63 | 29.07 | 30.47 |  | 29.27 | 853 | 16.5 | 19.61 | 78 | 32 | 38.431 |  | 19.61 | 0.06 | 4.69
|  | 2345 | 79 | 5 | 5 | 1 | 14.409 | 11.452 | 98.867 | 5.3 | 2.8519 | 2.238 | 1.62 | 49.7 | 51.32 | 99.1 | 466.46 | 0.87 | 338.913 | 24.02 | 0.15 | 31.97 | 37.207 | 121.138 | 55.88 | 2.34 | 19.85 | 19.95 | 893.9 | 61.87 | 25.04 | 28 |  | 387 | 70.19 | 45.3 | 79.94 | 119.74 | 29.06 | 30.46 |  | 29.3 | 880.25 | 17.5 | 19.61 | 78 | 32 | 37.254 |  | 19.61 | 0.1 | 7.81
|  | 2346 | 79 | 6 | 6 | 1 | 14.138 | 11.452 | 98.868 | 5.2 | 2.8323 | 2.278 | 1.57 | 49.71 | 51.27 | 99.03 | 463.61 | 0.87 | 339.003 | 24.03 | 0.174 | 31.98 | 35.394 | 121.954 | 55.34 | 2.29 | 19.86 | 19.95 | 879.2 | 61.94 | 24.87 | 28.02 |  | 387 | 70.167 | 45.32 | 79.91 | 119.96 | 29.06 | 30.44 |  | 29.34 | 893.75 | 19 | 19.61 | 78 | 31 | 34.509 |  | 19.61 | 0.9 | 3.13
|  | 2347 | 79 | 7 | 7 | 1 | 14.118 | 11.449 | 98.869 | 5.32 | 2.8348 | 2.262 | 1.55 | 49.66 | 51.21 | 99.1 | 460.87 | 0.8 | 339.056 | 24.02 | 0.18 | 31.96 | 34.513 | 118.073 | 54.53 | 2.18 | 19.85 | 19.94 | 835.4 | 61.94 | 24.89 | 28.01 |  | 387 | 70.145 | 45.31 | 80.03 | 119.66 | 29.06 | 30.42 |  | 29.37 | 864.75 | 17.5 | 19.22 | 78 | 31 | 31.764 |  | 19.22 | 0.9 | 0.78
|  | 2348 | 79 | 8 | 1 | 12 | 14.375 | 11.447 | 98.869 | 5.87 | 2.8592 | 2.269 | 1.54 | 49.62 | 51.16 | 99.13 | 458.12 | 0.76 | 338.965 | 24.02 | 0.149 | 31.95 | 36.296 | 117.442 | 53.49 | 2.16 | 19.85 | 19.95 | 820.7 | 61.95 | 25.1 | 28 |  | 387 | 70.143 | 45.32 | 80.06 | 119.92 | 29.06 | 30.39 |  | 29.41 | 828 | 16 | 19.22 | 78 | 31 | 34.509 |  | 19.22 | 0.78 | -2.34
|  | 2349 | 79 | 9 | 2 | 12 | 15.344 | 11.449 | 98.868 | 6.63 | 2.962 | 2.393 | 1.48 | 49.58 | 51.06 | 102.01 | 455.31 | 0.84 | 338.073 | 24.02 | 0.234 | 31.95 | 67.664 | 123.654 | 52.62 | 3.01 | 19.86 | 19.95 | 1105.3 | 61.96 | 26.01 | 28.01 |  | 387 | 70.128 | 45.33 | 79.83 | 119.99 | 29.06 | 30.37 |  | 29.45 | 878 | -9.5 | 27.84 | 78 | 32 | 64.705 |  | 27.84 | 0.04 | 0
|  | 2350 | 79 | 10 | 3 | 12 | 14.846 | 11.451 | 98.868 | 8.31 | 2.9347 | 2.611 | 1.49 | 49.51 | 51 | 104.37 | 455.96 | 1.92 | 337.136 | 24.01 | 0.201 | 31.96 | 80.623 | 146.25 | 51.94 | 4.56 | 19.86 | 19.94 | 1689.8 | 61.95 | 25.77 | 28.01 |  | 387 | 70.117 | 45.34 | 79.95 | 120.12 | 29.05 | 30.36 |  | 29.49 | 1278.75 | 3.5 | 31.37 | 78 | 32 | 90.979 |  | 31.37 | 0.02 | 2.34
|  | 2351 | 79 | 11 | 4 | 12 | 14.097 | 11.455 | 98.868 | 9.98 | 2.8561 | 2.802 | 1.7 | 49.47 | 51.17 | 103.69 | 462.11 | 3.37 | 337.082 | 24.02 | 0.233 | 31.97 | 74.549 | 211.818 | 51.12 | 6.16 | 19.86 | 19.94 | 2344 | 61.93 | 25.08 | 28.01 |  | 387 | 70.121 | 45.34 | 80.12 | 119.93 | 29.07 | 30.34 |  | 29.53 | 1960.75 | 23.5 | 28.63 | 78 | 31 | 82.744 |  | 28.63 | 0.27 | 8.59
|  | 2352 | 79 | 12 | 5 | 12 | 13.991 | 11.453 | 98.868 | 13.31 | 2.8707 | 2.935 | 2.02 | 49.42 | 51.44 | 104.13 | 468.84 | 4.18 | 336.675 | 24.01 | 0.219 | 31.97 | 64.197 | 269.097 | 50.06 | 7.27 | 19.85 | 19.94 | 2753.6 | 61.9 | 25.21 | 28 |  | 387 | 70.109 | 45.34 | 79.97 | 120.24 | 29.08 | 30.37 |  | 29.56 | 2492.75 | 26.5 | 28.24 | 78 | 31 | 59.607 |  | 28.24 | 0.86 | 6.25
|  | 2353 | 79 | 13 | 6 | 12 | 14.183 | 11.449 | 98.868 | 14.23 | 2.8411 | 2.949 | 2.29 | 49.36 | 51.65 | 105.76 | 474.55 | 4.43 | 336.101 | 24.01 | 0.188 | 31.99 | 60.731 | 293.698 | 50.34 | 8.16 | 19.85 | 19.95 | 3125.5 | 61.88 | 24.95 | 28.01 |  | 387 | 70.15 | 45.35 | 79.99 | 120.09 | 29.09 | 30.42 |  | 29.59 | 2882 | 29 | 29.02 | 78 | 31 | 57.254 |  | 29.02 | 0.86 | 0
|  | 2354 | 79 | 14 | 7 | 12 | 14.012 | 11.454 | 98.869 | 13.07 | 2.851 | 2.98 | 2.47 | 49.36 | 51.82 | 108.61 | 481.55 | 4.79 | 335.383 | 24.02 | 0.137 | 32.02 | 61.603 | 307.373 | 51.55 | 9.24 | 19.86 | 19.94 | 3524 | 61.83 | 25.03 | 28.02 |  | 387 | 70.173 | 45.36 | 79.92 | 120.24 | 29.1 | 30.47 |  | 29.62 | 3254.5 | 29 | 30.98 | 78 | 31 | 58.038 |  | 30.98 | 0.41 | 3.13
|  | 2355 | 79 | 15 | 8 | 12 | 14.31 | 11.457 | 98.868 | 12.86 | 2.8557 | 3.027 | 2.63 | 49.34 | 51.97 | 109.56 | 490.57 | 5.6 | 334.608 | 24.01 | 0.11 | 32.02 | 62.158 | 316.095 | 52.5 | 10.23 | 19.85 | 19.95 | 3895.3 | 61.52 | 25.07 | 28.01 |  | 387 | 70.195 | 45.36 | 79.91 | 120.24 | 29.11 | 30.53 |  | 29.64 | 3661.5 | 29.5 | 31.37 | 78 | 31 | 61.175 |  | 31.37 | 0.74 | -8.59
|  | 2356 | 79 | 16 | 1 | 2 | 14.126 | 11.458 | 98.867 | 12.92 | 2.8471 | 3.011 | 2.87 | 49.31 | 52.18 | 108.29 | 500.67 | 6.21 | 334.57 | 24.02 | 0.155 | 32.03 | 59.758 | 321.454 | 53.14 | 11.02 | 19.86 | 19.94 | 4210.1 | 60.98 | 25 | 28.02 |  | 387 | 70.249 | 45.36 | 79.83 | 120.02 | 29.13 | 30.57 |  | 29.66 | 4251.5 | 30.5 | 30.98 | 78 | 31 | 50.587 |  | 30.98 | 0.8 | -12.5
|  | 2357 | 79 | 17 | 2 | 2 | 14.144 | 11.456 | 98.867 | 11.68 | 2.8513 | 2.896 | 3.05 | 49.34 | 52.39 | 103.98 | 510.25 | 6.27 | 335.681 | 24.04 | 0.222 | 32.04 | 50.629 | 324.46 | 53.65 | 11.22 | 19.86 | 19.96 | 4280.9 | 60.53 | 25.04 | 28.03 |  | 387 | 70.277 | 45.37 | 80.06 | 119.81 | 29.14 | 30.6 |  | 29.67 | 4285 | 36 | 28.24 | 78 | 31 | 41.96 |  | 28.24 | 0.88 | -14.84
|  | 2358 | 79 | 18 | 3 | 2 | 14.127 | 11.452 | 98.866 | 9.52 | 2.8469 | 2.732 | 3.21 | 49.33 | 52.53 | 103.82 | 516.77 | 5.42 | 336.085 | 24.02 | 0.221 | 32.05 | 45.712 | 324.801 | 54.11 | 11.2 | 19.84 | 19.95 | 4280.2 | 60.34 | 25 | 28.01 |  | 387 | 70.329 | 45.36 | 80.2 | 119.21 | 29.14 | 30.62 |  | 29.68 | 4285 | 36.5 | 27.84 | 78 | 31 | 41.96 |  | 27.84 | 0.21 | -12.5
|  | 2359 | 79 | 19 | 4 | 2 | 14.267 | 11.451 | 98.864 | 8.08 | 2.8437 | 2.585 | 3.23 | 49.33 | 52.56 | 103.84 | 522.07 | 4.55 | 336.126 | 24.03 | 0.218 | 32.06 | 43.729 | 324.511 | 54.52 | 11.19 | 19.85 | 19.94 | 4280.7 | 60.28 | 24.97 | 28.01 |  | 387 | 70.37 | 45.35 | 80.21 | 119.72 | 29.14 | 30.64 |  | 29.68 | 4289.75 | 36.5 | 27.84 | 78 | 31 | 42.352 |  | 27.84 | 0.84 | -17.97
|  | 2360 | 79 | 20 | 5 | 2 | 14.073 | 11.452 | 98.864 | 7.35 | 2.8715 | 2.502 | 3.28 | 49.33 | 52.61 | 104.3 | 526.92 | 4.4 | 336.059 | 24.03 | 0.211 | 32.07 | 43.88 | 323.755 | 54.88 | 11.35 | 19.85 | 19.95 | 4299.1 | 60.28 | 25.21 | 28.01 |  | 387 | 70.378 | 45.34 | 80.1 | 119.73 | 29.14 | 30.65 |  | 29.66 | 4304.5 | 35.5 | 27.84 | 78 | 31 | 43.921 |  | 27.84 | 0.1 | -11.72
|  | 2361 | 79 | 21 | 6 | 2 | 14.19 | 11.453 | 98.864 | 7.07 | 2.798 | 2.466 | 3.28 | 49.33 | 52.61 | 104.04 | 526.92 | 4.49 | 336.022 | 24.03 | 0.219 | 32.07 | 43.911 | 323.467 | 54.88 | 11.11 | 19.85 | 19.95 | 4317.3 | 60.28 | 24.57 | 28.01 |  | 387 | 70.415 | 45.34 | 80.01 | 119.87 | 29.14 | 30.64 |  | 29.63 | 4304.5 | 36 | 28.24 | 78 | 31 | 43.921 |  | 28.24 | 0.86 | -16.41
|  | 2362 | 79 | 22 | 7 | 2 | 14.284 | 11.453 | 98.863 | 6.95 | 2.734 | 2.439 | 3.36 | 49.34 | 52.7 | 103.69 | 531.69 | 4.54 | 336.263 | 24.04 | 0.227 | 32.06 | 42.696 | 322.65 | 55.26 | 10.82 | 19.84 | 19.94 | 4305.2 | 60.3 | 24.01 | 28.02 |  | 387 | 70.425 | 45.33 | 80.1 | 119.89 | 29.14 | 30.63 |  | 29.58 | 4314.75 | 36.5 | 27.45 | 78 | 31 | 41.176 |  | 27.45 | 0.64 | -18.75
|  | 2363 | 79 | 23 | 1 | 21 | 14.227 | 11.447 | 98.863 | 6.91 | 2.809 | 2.421 | 3.33 | 49.4 | 52.73 | 102.71 | 540.1 | 4.37 | 336.59 | 24.05 | 0.302 | 32.08 | 41.062 | 321.908 | 55.9 | 11.06 | 19.84 | 19.94 | 4282.2 | 60.53 | 24.66 | 28.03 |  | 387 | 70.43 | 45.3 | 80.14 | 120.14 | 29.15 | 30.62 |  | 29.53 | 4222.5 | 36.5 | 27.45 | 78 | 31 | 24.705 |  | 27.45 | 0.35 | -12.5
|  | 2364 | 79 | 24 | 2 | 21 | 13.701 | 11.447 | 98.864 | 6.55 | 2.843 | 2.381 | 3.33 | 49.4 | 52.73 | 98.93 | 540.1 | 4.14 | 338.261 | 24.05 | 0.359 | 32.08 | 26.256 | 320.662 | 55.9 | 10.23 | 19.84 | 19.94 | 3914.7 | 60.53 | 24.96 | 28.03 |  | 387 | 70.42 | 45.3 | 79.88 | 119.72 | 29.15 | 30.6 |  | 29.48 | 4222.5 | 32 | 20.39 | 78 | 31 | 24.705 |  | 20.39 | 0.94 | -20.31
|  | 2365 | 79 | 25 | 3 | 21 | 22.295 | 11.447 | 98.864 | 4.08 | 2.8253 | 2.196 | 3.35 | 49.45 | 52.8 | 98.12 | 542.38 | 2.29 | 338.899 | 24.06 | 0.26 | 32.09 | 17.472 | 315.975 | 56.22 | 8.83 | 19.84 | 19.94 | 3398.7 | 60.63 | 24.81 | 28.03 |  | 387 | 70.408 | 45.3 | 79.93 | 120.15 | 29.15 | 30.58 |  | 29.41 | 3746 | 30.5 | 18.43 | 78 | 31 | 12.157 |  | 18.43 | 0 | 0
|  | 2366 | 79 | 26 | 4 | 21 | 22.493 | 11.446 | 98.864 | 4.34 | 2.8236 | 2.075 | 3.25 | 49.5 | 52.75 | 98.83 | 534.07 | 0.49 | 339.136 | 24.06 | 0.157 | 32.09 | 14.905 | 308.791 | 56.52 | 7.39 | 19.83 | 19.94 | 2845.9 | 60.67 | 24.79 | 28.03 |  | 387 | 70.389 | 45.28 | 79.99 | 120 | 29.14 | 30.55 |  | 29.36 | 2718.75 | 27.5 | 18.82 | 78 | 31 | 12.941 |  | 18.82 | 0 | 0
|  | 2367 | 79 | 27 | 5 | 21 | 22.495 | 11.446 | 98.865 | 8.74 | 2.8342 | 2.017 | 2.89 | 49.59 | 52.47 | 98.86 | 521.5 | 0.08 | 339.17 | 24.07 | 0.154 | 32.08 | 14.502 | 299.343 | 56.79 | 6.26 | 19.84 | 19.93 | 2403.7 | 60.78 | 24.89 | 28.04 |  | 387 | 70.354 | 45.28 | 79.99 | 120.02 | 29.13 | 30.53 |  | 29.31 | 2718.75 | 25.5 | 18.43 | 78 | 31 | 12.941 |  | 18.43 | 0 | 0
|  | 2368 | 79 | 28 | 6 | 21 | 22.49 | 11.455 | 98.867 | 10.35 | 2.8116 | 1.975 | 2.54 | 49.61 | 52.15 | 98.94 | 509.23 | 0.01 | 338.983 | 24.05 | 0.17 | 32.05 | 15.211 | 271.851 | 56.95 | 5.08 | 19.82 | 19.92 | 1963.5 | 60.86 | 24.69 | 28.03 |  | 387 | 70.326 | 45.26 | 80.1 | 119.39 | 29.12 | 30.51 |  | 29.26 | 2243.75 | 22.5 | 18.43 | 78 | 31 | 15.686 |  | 18.43 | 0 | 0
|  | 2369 | 79 | 29 | 7 | 21 | 14.753 | 11.455 | 98.869 | 5.55 | 2.8047 | 1.926 | 2.28 | 49.66 | 51.94 | 99.11 | 498.57 | 0.34 | 338.965 | 24.06 | 0.162 | 32.05 | 16.972 | 230.244 | 57.02 | 3.93 | 19.82 | 19.93 | 1523.5 | 61.05 | 24.63 | 28.03 |  | 387 | 70.306 | 45.26 | 80.1 | 119.78 | 29.12 | 30.49 |  | 29.24 | 1424 | 21 | 18.82 | 78 | 31 | 18.039 |  | 18.82 | 0.72 | -2.34
|  | 2370 | 79 | 30 | 8 | 21 | 15.38 | 11.451 | 98.871 | 2.48 | 2.7911 | 1.876 | 2.09 | 49.69 | 51.78 | 99.29 | 490.3 | 0.54 | 339.013 | 24.06 | 0.148 | 32.04 | 18.728 | 190.24 | 56.98 | 3.06 | 19.82 | 19.92 | 1191.2 | 61.26 | 24.51 | 28.02 |  | 387 | 70.275 | 45.25 | 80.09 | 119.88 | 29.1 | 30.48 |  | 29.22 | 1424 | 18.5 | 18.43 | 78 | 31 | 18.039 |  | 18.43 | 0.04 | 4.69
|  | 2371 | 80 | 1 | 1 | 1 | 14.616 | 11.457 | 98.872 | 1.89 | 2.8047 | 1.846 | 1.95 | 49.71 | 51.66 | 99.06 | 483.65 | 0.62 | 339.001 | 24.06 | 0.166 | 32.02 | 21.921 | 152.68 | 56.83 | 2.46 | 19.83 | 19.92 | 952 | 61.48 | 24.63 | 28.03 |  | 387 | 70.257 | 45.24 | 79.95 | 120.05 | 29.09 | 30.46 |  | 29.22 | 1101.5 | 18 | 18.43 | 78 | 31 | 21.96 |  | 18.43 | 0.08 | 7.03
|  | 2372 | 80 | 2 | 2 | 1 | 13.962 | 11.454 | 98.873 | 3.09 | 2.8529 | 1.878 | 1.84 | 49.74 | 51.58 | 99.06 | 478.42 | 0.61 | 338.996 | 24.05 | 0.13 | 32.01 | 27.847 | 130.214 | 56.56 | 2.12 | 19.82 | 19.93 | 809.6 | 61.65 | 25.05 | 28.04 |  | 387 | 70.24 | 45.25 | 80.07 | 119.75 | 29.08 | 30.46 |  | 29.24 | 803 | 18.5 | 18.82 | 78 | 31 | 35.294 |  | 18.82 | 0.92 | 0.78
|  | 2373 | 80 | 3 | 3 | 1 | 14.233 | 11.455 | 98.873 | 5.02 | 2.8682 | 1.968 | 1.75 | 49.73 | 51.48 | 99.1 | 474 | 0.64 | 338.908 | 24.06 | 0.136 | 32 | 33.993 | 121.74 | 56.2 | 2.13 | 19.83 | 19.92 | 808.9 | 61.76 | 25.18 | 28.03 |  | 387 | 70.226 | 45.24 | 80.18 | 119.79 | 29.07 | 30.46 |  | 29.25 | 803 | 15 | 19.61 | 78 | 32 | 35.294 |  | 19.61 | 0.84 | -1.56
|  | 2374 | 80 | 4 | 4 | 1 | 14.641 | 11.453 | 98.872 | 6.02 | 2.8575 | 2.107 | 1.67 | 49.73 | 51.4 | 99.17 | 470.42 | 0.74 | 338.848 | 24.06 | 0.133 | 31.99 | 37.063 | 120.996 | 55.85 | 2.17 | 19.83 | 19.92 | 827.7 | 61.83 | 25.09 | 28.04 |  | 387 | 70.223 | 45.23 | 79.94 | 120.09 | 29.07 | 30.46 |  | 29.27 | 815.5 | 15 | 19.61 | 78 | 32 | 37.646 |  | 19.61 | 0.39 | 1.56
|  | 2375 | 80 | 5 | 5 | 1 | 14.522 | 11.456 | 98.868 | 6.15 | 2.8571 | 2.223 | 1.6 | 49.72 | 51.32 | 99.17 | 467.15 | 0.81 | 338.944 | 24.05 | 0.143 | 31.99 | 37.805 | 122.015 | 55.42 | 2.25 | 19.84 | 19.93 | 857.9 | 61.83 | 25.09 | 28.05 |  | 387 | 70.222 | 45.24 | 79.97 | 119.87 | 29.07 | 30.44 |  | 29.29 | 864 | 16.5 | 19.61 | 78 | 32 | 36.862 |  | 19.61 | 0.06 | 4.69
|  | 2376 | 80 | 6 | 6 | 1 | 14.324 | 11.456 | 98.866 | 5.91 | 2.8526 | 2.271 | 1.54 | 49.71 | 51.25 | 99.09 | 464.03 | 0.83 | 339.023 | 24.03 | 0.163 | 31.97 | 37.07 | 122.342 | 54.81 | 2.28 | 19.83 | 19.91 | 869 | 61.8 | 25.05 | 28.04 |  | 387 | 70.194 | 45.23 | 79.89 | 119.91 | 29.07 | 30.43 |  | 29.31 | 864 | 17.5 | 19.61 | 78 | 31 | 36.862 |  | 19.61 | 0.12 | 7.81
|  | 2377 | 80 | 7 | 7 | 1 | 14.136 | 11.455 | 98.864 | 5.71 | 2.8277 | 2.281 | 1.54 | 49.67 | 51.21 | 99.07 | 461.12 | 0.84 | 339.116 | 24.03 | 0.183 | 31.96 | 35.045 | 122.709 | 54.18 | 2.19 | 19.84 | 19.93 | 842.1 | 61.75 | 24.83 | 28.04 |  | 387 | 70.192 | 45.23 | 79.88 | 119.87 | 29.06 | 30.41 |  | 29.35 | 867 | 18.5 | 19.22 | 78 | 31 | 34.509 |  | 19.22 | 0.9 | 1.56
|  | 2378 | 80 | 8 | 1 | 12 | 14.243 | 11.455 | 98.864 | 6.1 | 2.8553 | 2.274 | 1.52 | 49.65 | 51.16 | 99.07 | 458.32 | 0.72 | 338.998 | 24.02 | 0.164 | 31.96 | 35.948 | 123.256 | 53.37 | 2.11 | 19.83 | 19.92 | 801.9 | 61.71 | 25.07 | 28.04 |  | 387 | 70.219 | 45.24 | 79.95 | 119.92 | 29.06 | 30.39 |  | 29.38 | 833.5 | 17 | 19.22 | 78 | 31 | 60.783 |  | 19.22 | 0.84 | -0.78
|  | 2379 | 80 | 9 | 2 | 12 | 15.161 | 11.456 | 98.866 | 6.81 | 3.0101 | 2.39 | 1.54 | 49.59 | 51.13 | 101.92 | 455.59 | 0.8 | 338.066 | 24.03 | 0.235 | 31.96 | 64.995 | 126.016 | 52.49 | 3.01 | 19.85 | 19.93 | 1086.9 | 61.68 | 26.43 | 28.04 |  | 387 | 70.23 | 45.25 | 79.91 | 119.41 | 29.06 | 30.37 |  | 29.41 | 833.5 | -11.5 | 28.24 | 78 | 32 | 60.783 |  | 28.24 | 0.02 | 0
|  | 2380 | 80 | 10 | 3 | 12 | 14.829 | 11.457 | 98.867 | 8.54 | 2.9276 | 2.626 | 1.48 | 49.54 | 51.01 | 104.33 | 453.5 | 1.97 | 337.002 | 24.02 | 0.207 | 31.95 | 80.451 | 148.216 | 51.78 | 4.53 | 19.83 | 19.92 | 1682.5 | 61.65 | 25.71 | 28.02 |  | 387 | 70.25 | 45.25 | 79.9 | 119.72 | 29.06 | 30.35 |  | 29.44 | 1257.75 | 3.5 | 31.37 | 78 | 32 | 90.587 |  | 31.37 | 0.02 | 2.34
|  | 2381 | 80 | 11 | 4 | 12 | 14.184 | 11.456 | 98.868 | 10.11 | 2.8863 | 2.836 | 1.58 | 49.47 | 51.05 | 106.89 | 457.53 | 3.39 | 336.177 | 24.02 | 0.16 | 31.96 | 79.401 | 216.218 | 50.93 | 6.44 | 19.84 | 19.93 | 2424.8 | 61.61 | 25.34 | 28.03 |  | 387 | 70.271 | 45.26 | 79.88 | 120.47 | 29.07 | 30.34 |  | 29.45 | 1940.5 | 18 | 30.98 | 78 | 31 | 80.783 |  | 30.98 | 0.06 | 7.81
|  | 2382 | 80 | 12 | 5 | 12 | 13.982 | 11.455 | 98.866 | 13.17 | 2.8379 | 2.965 | 1.84 | 49.43 | 51.27 | 102.4 | 465.13 | 4.61 | 336.678 | 24.02 | 0.232 | 31.98 | 63.225 | 269.511 | 49.98 | 7.31 | 19.85 | 19.93 | 2800.4 | 61.57 | 24.92 | 28.03 |  | 387 | 70.307 | 45.26 | 79.78 | 120.09 | 29.08 | 30.35 |  | 29.46 | 2640.5 | 29.5 | 26.67 | 78 | 31 | 68.234 |  | 26.67 | 0.92 | 1.56
|  | 2383 | 80 | 13 | 6 | 12 | 14.067 | 11.456 | 98.867 | 13.9 | 2.8729 | 2.956 | 2.18 | 49.4 | 51.58 | 107.81 | 472.29 | 4.44 | 335.368 | 24.02 | 0.141 | 32.01 | 62.242 | 295.069 | 49.54 | 8.38 | 19.86 | 19.94 | 3173.4 | 61.54 | 25.22 | 28.03 |  | 387 | 70.344 | 45.27 | 80.06 | 120.21 | 29.09 | 30.41 |  | 29.49 | 2886.5 | 27.5 | 29.8 | 78 | 31 | 52.156 |  | 29.8 | 0.06 | 5.47
|  | 2384 | 80 | 14 | 7 | 12 | 14.198 | 11.459 | 98.867 | 13.18 | 2.8603 | 2.999 | 2.37 | 49.37 | 51.74 | 108.75 | 478.11 | 4.97 | 334.951 | 24.02 | 0.116 | 32.01 | 62.873 | 308.591 | 50.68 | 9.47 | 19.84 | 19.93 | 3602.4 | 61.5 | 25.11 | 28.02 |  | 387 | 70.358 | 45.26 | 80.07 | 119.92 | 29.09 | 30.48 |  | 29.52 | 3339 | 29 | 30.98 | 78 | 31 | 63.528 |  | 30.98 | 0.86 | -3.91
|  | 2385 | 80 | 15 | 8 | 12 | 14.163 | 11.458 | 98.867 | 13.06 | 2.8859 | 3.035 | 2.57 | 49.37 | 51.94 | 108.85 | 487.1 | 5.89 | 334.642 | 24.02 | 0.121 | 32.02 | 61.551 | 316.214 | 51.97 | 10.47 | 19.86 | 19.95 | 3946.9 | 61.34 | 25.34 | 28.03 |  | 387 | 70.371 | 45.28 | 80.18 | 120.22 | 29.11 | 30.53 |  | 29.54 | 3742 | 30.5 | 30.98 | 78 | 31 | 61.96 |  | 30.98 | 0.9 | -7.03
|  | 2386 | 80 | 16 | 1 | 2 | 14.248 | 11.457 | 98.867 | 12.93 | 2.8276 | 3.03 | 2.77 | 49.34 | 52.11 | 110.05 | 497.07 | 6.25 | 334.39 | 24.02 | 0.119 | 32.03 | 61.018 | 321.359 | 52.77 | 11.03 | 19.85 | 19.94 | 4244.1 | 60.93 | 24.83 | 28.02 |  | 387 | 70.424 | 45.27 | 80.01 | 119.81 | 29.11 | 30.57 |  | 29.55 | 4057.75 | 30.5 | 31.37 | 78 | 31 | 60.391 |  | 31.37 | 0.88 | -10.94
|  | 2387 | 80 | 17 | 2 | 2 | 13.959 | 11.457 | 98.868 | 11.81 | 2.7891 | 2.936 | 3.02 | 49.33 | 52.34 | 103.94 | 507.45 | 6.46 | 335.89 | 24.03 | 0.227 | 32.05 | 51.438 | 324.651 | 53.39 | 11.16 | 19.86 | 19.94 | 4350.9 | 60.49 | 24.49 | 28.02 |  | 387 | 70.42 | 45.28 | 79.93 | 119.89 | 29.12 | 30.61 |  | 29.56 | 4325 | 36.5 | 28.63 | 78 | 31 | 52.94 |  | 28.63 | 0.9 | -14.84
|  | 2388 | 80 | 18 | 3 | 2 | 14.188 | 11.458 | 98.869 | 9.56 | 2.8843 | 2.767 | 3.24 | 49.35 | 52.59 | 103.49 | 515.89 | 5.55 | 336.276 | 24.02 | 0.234 | 32.05 | 45.055 | 324.896 | 53.93 | 11.46 | 19.85 | 19.95 | 4320.7 | 60.19 | 25.33 | 28.02 |  | 387 | 70.468 | 45.29 | 79.78 | 119.76 | 29.13 | 30.64 |  | 29.56 | 4339.75 | 37 | 27.45 | 78 | 31 | 39.607 |  | 27.45 | 0.21 | -14.84
|  | 2389 | 80 | 19 | 4 | 2 | 14.161 | 11.456 | 98.869 | 8.05 | 2.8593 | 2.613 | 3.33 | 49.34 | 52.67 | 103.47 | 521.3 | 4.55 | 336.452 | 24.02 | 0.222 | 32.05 | 42.582 | 324.283 | 54.41 | 11.29 | 19.85 | 19.94 | 4294.8 | 60.1 | 25.11 | 28.02 |  | 387 | 70.482 | 45.29 | 79.96 | 120.21 | 29.13 | 30.65 |  | 29.54 | 4314.75 | 37 | 27.45 | 78 | 31 | 40.391 |  | 27.45 | 0.47 | -12.5
|  | 2390 | 80 | 20 | 5 | 2 | 14.287 | 11.456 | 98.87 | 7.31 | 2.8269 | 2.514 | 3.29 | 49.36 | 52.65 | 104.24 | 525.9 | 4.26 | 336.169 | 24.03 | 0.211 | 32.05 | 43.147 | 323.104 | 54.82 | 11.17 | 19.86 | 19.95 | 4297.9 | 60.18 | 24.82 | 28.02 |  | 387 | 70.496 | 45.3 | 80.01 | 119.9 | 29.13 | 30.67 |  | 29.51 | 4295.25 | 36 | 27.84 | 78 | 31 | 41.568 |  | 27.84 | 0.7 | -17.97
|  | 2391 | 80 | 21 | 6 | 2 | 14.057 | 11.454 | 98.869 | 7.05 | 2.819 | 2.479 | 3.28 | 49.37 | 52.65 | 104.35 | 530.46 | 4.37 | 336.232 | 24.04 | 0.218 | 32.07 | 43.84 | 322.644 | 55.27 | 11.2 | 19.86 | 19.95 | 4321 | 60.29 | 24.75 | 28.03 |  | 387 | 70.501 | 45.31 | 79.94 | 120 | 29.13 | 30.67 |  | 29.48 | 4310 | 36 | 28.24 | 78 | 31 | 43.529 |  | 28.24 | 0.18 | -10.94
|  | 2392 | 80 | 22 | 7 | 2 | 14.284 | 11.457 | 98.868 | 6.95 | 2.8107 | 2.458 | 3.29 | 49.38 | 52.67 | 103.51 | 535.12 | 4.53 | 336.498 | 24.03 | 0.229 | 32.07 | 42.349 | 322.169 | 55.65 | 11.13 | 19.85 | 19.94 | 4304.8 | 60.35 | 24.68 | 28.02 |  | 387 | 70.493 | 45.3 | 80.14 | 120.16 | 29.13 | 30.65 |  | 29.41 | 4325 | 37 | 27.45 | 78 | 31 | 41.176 |  | 27.45 | 0.84 | -17.97
|  | 2393 | 80 | 23 | 1 | 21 | 14.103 | 11.454 | 98.868 | 6.87 | 2.7799 | 2.441 | 3.3 | 49.41 | 52.71 | 103.16 | 539.15 | 4.35 | 336.641 | 24.04 | 0.288 | 32.07 | 41.209 | 321.23 | 55.99 | 10.94 | 19.85 | 19.95 | 4281.1 | 60.43 | 24.41 | 28.02 |  | 387 | 70.464 | 45.31 | 80.11 | 120.05 | 29.13 | 30.63 |  | 29.34 | 4300 | 37 | 27.45 | 78 | 31 | 40.784 |  | 27.45 | 0.08 | -13.28
|  | 2394 | 80 | 24 | 2 | 21 | 14.019 | 11.45 | 98.868 | 6.21 | 2.7959 | 2.375 | 3.34 | 49.47 | 52.81 | 98.72 | 542.67 | 3.92 | 338.491 | 24.04 | 0.363 | 32.07 | 25.256 | 319.363 | 56.31 | 9.86 | 19.86 | 19.95 | 3835 | 60.53 | 24.55 | 28.03 |  | 387 | 70.456 | 45.32 | 80.09 | 119.59 | 29.13 | 30.61 |  | 29.28 | 3716.25 | 32 | 20 | 78 | 31 | 11.372 |  | 20 | 0.88 | -20.31
|  | 2395 | 80 | 25 | 3 | 21 | 22.46 | 11.45 | 98.867 | 3.94 | 2.8201 | 2.189 | 3.23 | 49.52 | 52.76 | 98.47 | 539.22 | 1.94 | 339.143 | 24.04 | 0.232 | 32.06 | 17.126 | 314.351 | 56.6 | 8.61 | 19.85 | 19.94 | 3321.1 | 60.62 | 24.76 | 28.02 |  | 387 | 70.447 | 45.32 | 80.18 | 119.81 | 29.12 | 30.59 |  | 29.23 | 3196.75 | 30.5 | 18.43 | 78 | 31 | 12.941 |  | 18.43 | 0 | 0
|  | 2396 | 80 | 26 | 4 | 21 | 22.493 | 11.45 | 98.868 | 4.32 | 2.8303 | 2.101 | 3 | 49.6 | 52.6 | 98.7 | 527.46 | 0.52 | 339.264 | 24.04 | 0.167 | 32.06 | 14.698 | 308.099 | 56.89 | 7.46 | 19.85 | 19.95 | 2868.3 | 60.7 | 24.85 | 28.01 |  | 387 | 70.433 | 45.33 | 80.13 | 119.51 | 29.11 | 30.57 |  | 29.19 | 3196.75 | 27.5 | 18.43 | 78 | 31 | 12.941 |  | 18.43 | 0 | 0
|  | 2397 | 80 | 27 | 5 | 21 | 22.495 | 11.45 | 98.869 | 9.21 | 2.8131 | 2.084 | 2.67 | 49.64 | 52.3 | 98.95 | 514.97 | 0.05 | 339.365 | 24.05 | 0.158 | 32.06 | 14.798 | 295.998 | 57.11 | 6.02 | 19.86 | 19.95 | 2328.4 | 60.78 | 24.7 | 28.02 |  | 387 | 70.432 | 45.33 | 80.01 | 119.44 | 29.11 | 30.55 |  | 29.16 | 2217 | 25.5 | 18.82 | 78 | 31 | 14.51 |  | 18.82 | 0 | 0
|  | 2398 | 80 | 28 | 6 | 21 | 20.861 | 11.46 | 98.867 | 10.32 | 2.8148 | 2.076 | 2.35 | 49.7 | 52.05 | 98.95 | 503.44 | 0.01 | 339.209 | 24.04 | 0.144 | 32.04 | 15.732 | 266.716 | 57.29 | 4.91 | 19.86 | 19.94 | 1897.8 | 60.91 | 24.72 | 28.03 |  | 387 | 70.412 | 45.33 | 79.95 | 119.61 | 29.11 | 30.52 |  | 29.13 | 1796 | 22 | 18.43 | 78 | 31 | 16.078 |  | 18.43 | 0 | 0
|  | 2399 | 80 | 29 | 7 | 21 | 15.185 | 11.455 | 98.866 | 5.67 | 2.8044 | 2.043 | 2.12 | 49.73 | 51.85 | 98.96 | 494.28 | 0.31 | 339.217 | 24.03 | 0.162 | 32.03 | 16.674 | 229.211 | 57.4 | 3.96 | 19.85 | 19.95 | 1536.4 | 61.16 | 24.62 | 28.03 |  | 387 | 70.415 | 45.32 | 79.84 | 120.03 | 29.1 | 30.5 |  | 29.11 | 1796 | 20 | 18.43 | 78 | 31 | 16.078 |  | 18.43 | 0.06 | 1.56
|  | 2400 | 80 | 30 | 8 | 21 | 15.129 | 11.459 | 98.865 | 2.51 | 2.7948 | 1.983 | 2.02 | 49.75 | 51.77 | 99.24 | 487.26 | 0.51 | 339.263 | 24.03 | 0.159 | 32.02 | 19.465 | 184.857 | 57.42 | 3.05 | 19.85 | 19.95 | 1185.2 | 61.42 | 24.54 | 28.02 |  | 387 | 70.414 | 45.32 | 80.14 | 119.93 | 29.09 | 30.48 |  | 29.08 | 1411.5 | 19.5 | 18.43 | 78 | 31 | 19.608 |  | 18.43 | 0 | 5.47
|  | 2401 | 81 | 1 | 1 | 1 | 14.562 | 11.456 | 98.866 | 2.05 | 2.8099 | 1.945 | 1.9 | 49.76 | 51.66 | 99.01 | 481.81 | 0.56 | 339.358 | 24.03 | 0.151 | 32 | 22.47 | 147.467 | 57.3 | 2.33 | 19.84 | 19.94 | 902 | 61.6 | 24.67 | 28.03 |  | 387 | 70.412 | 45.31 | 80.1 | 119.9 | 29.08 | 30.46 |  | 29.05 | 871 | 18 | 18.43 | 78 | 31 | 28.627 |  | 18.43 | 0.08 | 7.81
|  | 2402 | 81 | 2 | 2 | 1 | 13.965 | 11.452 | 98.866 | 3.3 | 2.8573 | 1.995 | 1.85 | 49.78 | 51.64 | 99.08 | 477.46 | 0.51 | 339.372 | 24.02 | 0.13 | 32 | 29.141 | 128.41 | 57.08 | 2.18 | 19.85 | 19.95 | 829.6 | 61.72 | 25.09 | 28.03 |  | 387 | 70.397 | 45.31 | 80.18 | 120.24 | 29.07 | 30.46 |  | 29.04 | 871 | 18 | 19.22 | 78 | 32 | 28.627 |  | 19.22 | 0.92 | 2.34
|  | 2403 | 81 | 3 | 3 | 1 | 14.286 | 11.453 | 98.866 | 4.93 | 2.8644 | 2.099 | 1.73 | 49.77 | 51.5 | 99.16 | 473.79 | 0.64 | 339.355 | 24.02 | 0.13 | 31.99 | 35.071 | 119.83 | 56.82 | 2.21 | 19.86 | 19.95 | 839 | 61.77 | 25.15 | 28.03 |  | 387 | 70.375 | 45.32 | 79.99 | 119.74 | 29.07 | 30.47 |  | 29.03 | 826.5 | 15.5 | 19.61 | 78 | 32 | 36.862 |  | 19.61 | 0.82 | -0.78
|  | 2404 | 81 | 4 | 4 | 1 | 14.655 | 11.451 | 98.867 | 5.49 | 2.8624 | 2.216 | 1.65 | 49.77 | 51.41 | 99.13 | 470.5 | 0.82 | 339.218 | 24.01 | 0.132 | 31.98 | 37.424 | 120.192 | 56.47 | 2.28 | 19.86 | 19.96 | 866.6 | 61.77 | 25.13 | 28.04 |  | 387 | 70.359 | 45.32 | 79.97 | 119.87 | 29.06 | 30.46 |  | 29.05 | 875 | 16 | 19.61 | 78 | 32 | 37.646 |  | 19.61 | 0.21 | 3.91
|  | 2405 | 81 | 5 | 5 | 1 | 14.484 | 11.446 | 98.868 | 5.54 | 2.8481 | 2.268 | 1.58 | 49.76 | 51.34 | 99.07 | 467.36 | 0.84 | 339.133 | 24.01 | 0.151 | 31.97 | 37.414 | 121.12 | 55.96 | 2.33 | 19.87 | 19.96 | 888.8 | 61.78 | 25.01 | 28.03 |  | 387 | 70.318 | 45.33 | 80.08 | 119.89 | 29.06 | 30.44 |  | 29.08 | 875 | 18 | 19.61 | 78 | 32 | 37.646 |  | 19.61 | 0.08 | 7.03
|  | 2406 | 81 | 6 | 6 | 1 | 14.141 | 11.444 | 98.868 | 5.39 | 2.8357 | 2.297 | 1.55 | 49.75 | 51.3 | 99.05 | 464.44 | 0.86 | 339.09 | 24 | 0.167 | 31.97 | 35.898 | 122.547 | 55.22 | 2.29 | 19.87 | 19.96 | 876.8 | 61.78 | 24.9 | 28.03 |  | 387 | 70.306 | 45.33 | 79.85 | 119.48 | 29.06 | 30.42 |  | 29.11 | 885.75 | 18.5 | 19.22 | 78 | 31 | 34.901 |  | 19.22 | 0.9 | 3.91
|  | 2407 | 81 | 7 | 7 | 1 | 14.177 | 11.446 | 98.868 | 5.43 | 2.8394 | 2.285 | 1.56 | 49.71 | 51.28 | 99.09 | 461.62 | 0.81 | 339.262 | 24 | 0.175 | 31.95 | 35.462 | 122.667 | 54.39 | 2.24 | 19.87 | 19.97 | 856.2 | 61.8 | 24.93 | 28.03 |  | 387 | 70.263 | 45.33 | 79.87 | 119.56 | 29.05 | 30.4 |  | 29.13 | 850.75 | 17.5 | 19.22 | 78 | 31 | 34.509 |  | 19.22 | 0.88 | 0.78
|  | 2408 | 81 | 8 | 1 | 12 | 14.363 | 11.442 | 98.868 | 5.59 | 2.8476 | 2.283 | 1.56 | 49.66 | 51.23 | 99.1 | 458.83 | 0.8 | 338.769 | 23.99 | 0.165 | 31.96 | 36.09 | 122.057 | 53.62 | 2.2 | 19.88 | 19.96 | 841.3 | 61.81 | 25 | 28.03 |  | 387 | 70.268 | 45.34 | 79.91 | 120.16 | 29.05 | 30.38 |  | 29.15 | 850.75 | 17 | 19.22 | 78 | 31 | 34.509 |  | 19.22 | 0.8 | -1.56
|  | 2409 | 81 | 9 | 2 | 12 | 15.389 | 11.442 | 98.867 | 6.36 | 2.9559 | 2.399 | 1.54 | 49.59 | 51.12 | 102.04 | 456.03 | 0.85 | 337.651 | 23.99 | 0.215 | 31.95 | 66.604 | 125.681 | 52.81 | 3.04 | 19.88 | 19.96 | 1118.3 | 61.81 | 25.95 | 28.02 |  | 387 | 70.222 | 45.34 | 79.97 | 120.27 | 29.05 | 30.36 |  | 29.18 | 892.75 | -9 | 27.84 | 78 | 32 | 56.862 |  | 27.84 | 0.02 | 0
|  | 2410 | 81 | 10 | 3 | 12 | 14.787 | 11.443 | 98.867 | 8.22 | 2.9286 | 2.633 | 1.55 | 49.52 | 51.07 | 104.84 | 457.04 | 2.05 | 336.529 | 23.99 | 0.197 | 31.96 | 80.336 | 151.916 | 52.02 | 4.79 | 19.89 | 19.97 | 1778.5 | 61.75 | 25.71 | 28.03 |  | 387 | 70.181 | 45.35 | 79.85 | 120.12 | 29.04 | 30.34 |  | 29.22 | 1967.75 | 4 | 31.37 | 78 | 32 | 82.352 |  | 31.37 | 0.02 | 2.34
|  | 2411 | 81 | 11 | 4 | 12 | 14.111 | 11.441 | 98.867 | 9.93 | 2.8509 | 2.79 | 1.72 | 49.48 | 51.2 | 103.72 | 463.13 | 3.35 | 336.537 | 23.98 | 0.224 | 31.97 | 74.195 | 212.481 | 51.09 | 6.17 | 19.89 | 19.96 | 2352.5 | 61.67 | 25.03 | 28.03 |  | 387 | 70.167 | 45.35 | 79.88 | 119.96 | 29.05 | 30.33 |  | 29.25 | 1967.75 | 23.5 | 28.63 | 78 | 31 | 82.352 |  | 28.63 | 0.2 | 8.59
|  | 2412 | 81 | 12 | 5 | 12 | 14.04 | 11.443 | 98.867 | 13.4 | 2.8624 | 2.911 | 2.04 | 49.43 | 51.47 | 103.98 | 469.69 | 4.17 | 336.116 | 23.99 | 0.218 | 31.98 | 63.696 | 268.814 | 50.09 | 7.24 | 19.89 | 19.97 | 2752.4 | 61.6 | 25.13 | 28.04 |  | 387 | 70.157 | 45.36 | 79.97 | 120.02 | 29.06 | 30.35 |  | 29.28 | 2500 | 26.5 | 27.84 | 78 | 31 | 59.215 |  | 27.84 | 0.86 | 5.47
|  | 2413 | 81 | 13 | 6 | 12 | 14.245 | 11.443 | 98.868 | 14.02 | 2.8881 | 2.941 | 2.28 | 49.39 | 51.66 | 105.77 | 475.27 | 4.55 | 335.579 | 23.99 | 0.179 | 31.97 | 60.001 | 294.619 | 50.54 | 8.36 | 19.89 | 19.98 | 3147.1 | 61.57 | 25.36 | 28.04 |  | 387 | 70.173 | 45.36 | 80.1 | 119.98 | 29.06 | 30.4 |  | 29.32 | 3240.5 | 29 | 28.63 | 78 | 31 | 58.43 |  | 28.63 | 0.82 | -0.78
|  | 2414 | 81 | 14 | 7 | 12 | 14.117 | 11.443 | 98.869 | 12.95 | 2.8606 | 2.955 | 2.45 | 49.36 | 51.81 | 108.72 | 482.25 | 4.87 | 334.856 | 23.98 | 0.128 | 31.99 | 61.598 | 306.595 | 51.73 | 9.25 | 19.9 | 19.98 | 3516.5 | 61.56 | 25.12 | 28.03 |  | 387 | 70.158 | 45.36 | 80.02 | 120.03 | 29.07 | 30.45 |  | 29.35 | 3240.5 | 29 | 31.37 | 78 | 31 | 58.43 |  | 31.37 | 0.86 | -1.56
|  | 2415 | 81 | 15 | 8 | 12 | 14.16 | 11.442 | 98.871 | 12.77 | 2.8554 | 3.017 | 2.45 | 49.36 | 51.81 | 109.92 | 482.25 | 5.62 | 334.141 | 23.98 | 0.124 | 31.99 | 62.401 | 315.406 | 51.73 | 10.23 | 19.9 | 19.98 | 3896.5 | 61.56 | 25.07 | 28.03 |  | 387 | 70.173 | 45.36 | 80.01 | 120.04 | 29.08 | 30.5 |  | 29.37 | 3657.75 | 29.5 | 31.37 | 78 | 31 | 61.96 |  | 31.37 | 0.43 | -3.91
|  | 2416 | 81 | 16 | 1 | 2 | 14.081 | 11.443 | 98.873 | 12.8 | 2.8538 | 3.019 | 2.87 | 49.34 | 52.21 | 108.58 | 501.54 | 6.23 | 334.127 | 23.98 | 0.166 | 32.03 | 59.798 | 320.686 | 53.26 | 11.03 | 19.91 | 20 | 4205.3 | 60.9 | 25.06 | 28.03 |  | 387 | 70.188 | 45.38 | 80.24 | 119.81 | 29.09 | 30.54 |  | 29.4 | 4246.75 | 30.5 | 30.98 | 78 | 31 | 51.372 |  | 30.98 | 0.61 | -12.5
|  | 2417 | 81 | 17 | 2 | 2 | 14.083 | 11.446 | 98.874 | 11.76 | 2.8453 | 2.922 | 2.87 | 49.34 | 52.21 | 104.32 | 501.54 | 6.31 | 335.107 | 23.98 | 0.213 | 32.03 | 51.596 | 323.249 | 53.26 | 11.19 | 19.91 | 20 | 4275.8 | 60.9 | 24.98 | 28.03 |  | 387 | 70.179 | 45.38 | 80.07 | 120.2 | 29.1 | 30.56 |  | 29.42 | 4246.75 | 36 | 28.24 | 78 | 31 | 51.372 |  | 28.24 | 0.88 | -14.84
|  | 2418 | 81 | 18 | 3 | 2 | 14.091 | 11.446 | 98.875 | 9.45 | 2.9001 | 2.745 | 3.1 | 49.33 | 52.43 | 104.02 | 511 | 5.44 | 335.453 | 23.97 | 0.221 | 32.02 | 46.097 | 323.866 | 53.76 | 11.42 | 19.91 | 19.99 | 4283.3 | 60.42 | 25.46 | 28.02 |  | 387 | 70.184 | 45.39 | 79.76 | 120.38 | 29.1 | 30.59 |  | 29.43 | 4275.75 | 36 | 27.84 | 78 | 31 | 41.96 |  | 27.84 | 0.14 | -12.5
|  | 2419 | 81 | 19 | 4 | 2 | 14.164 | 11.45 | 98.875 | 8.05 | 2.8738 | 2.609 | 3.28 | 49.35 | 52.63 | 104.05 | 522.7 | 4.64 | 335.529 | 23.98 | 0.222 | 32.04 | 44.224 | 323.636 | 54.49 | 11.34 | 19.91 | 20 | 4292.8 | 60.21 | 25.23 | 28.02 |  | 387 | 70.205 | 45.4 | 79.95 | 120.15 | 29.11 | 30.61 |  | 29.44 | 4300 | 36 | 27.84 | 78 | 31 | 42.352 |  | 27.84 | 0.78 | -17.97
|  | 2420 | 81 | 20 | 5 | 2 | 14.084 | 11.448 | 98.875 | 7.37 | 2.8121 | 2.523 | 3.28 | 49.35 | 52.63 | 104.03 | 522.7 | 4.51 | 335.623 | 23.98 | 0.217 | 32.04 | 43.592 | 322.995 | 54.49 | 11.11 | 19.91 | 20 | 4298.5 | 60.21 | 24.69 | 28.02 |  | 387 | 70.224 | 45.4 | 80.22 | 120.12 | 29.1 | 30.62 |  | 29.42 | 4300 | 36 | 27.84 | 78 | 31 | 42.352 |  | 27.84 | 0.1 | -11.72
|  | 2421 | 81 | 21 | 6 | 2 | 14.274 | 11.445 | 98.873 | 7.06 | 2.8017 | 2.477 | 3.27 | 49.36 | 52.63 | 104.04 | 527.57 | 4.47 | 335.648 | 24 | 0.222 | 32.06 | 43.336 | 322.247 | 54.89 | 11.09 | 19.92 | 20.01 | 4303.7 | 60.27 | 24.6 | 28.03 |  | 387 | 70.233 | 45.4 | 80.07 | 120.14 | 29.1 | 30.62 |  | 29.39 | 4304.5 | 36 | 27.84 | 78 | 31 | 42.352 |  | 27.84 | 0.84 | -17.19
|  | 2422 | 81 | 22 | 7 | 2 | 14.161 | 11.447 | 98.872 | 6.94 | 2.747 | 2.444 | 3.36 | 49.35 | 52.7 | 103.54 | 532.21 | 4.46 | 335.755 | 23.99 | 0.233 | 32.05 | 42.096 | 321.72 | 55.24 | 10.83 | 19.92 | 20.01 | 4287 | 60.33 | 24.12 | 28.02 |  | 387 | 70.247 | 45.41 | 79.91 | 120.16 | 29.1 | 30.61 |  | 29.34 | 4304.5 | 37 | 27.45 | 78 | 31 | 41.176 |  | 27.45 | 0.29 | -14.06
|  | 2423 | 81 | 23 | 1 | 21 | 14.225 | 11.443 | 98.87 | 6.84 | 2.8741 | 2.432 | 3.31 | 49.36 | 52.67 | 103.93 | 536.49 | 4.31 | 335.612 | 24.01 | 0.26 | 32.04 | 42.197 | 320.852 | 55.53 | 11.31 | 19.92 | 20.01 | 4278.3 | 60.42 | 25.24 | 28.01 |  | 387 | 70.246 | 45.4 | 79.73 | 119.72 | 29.1 | 30.59 |  | 29.29 | 4285 | 36 | 27.84 | 78 | 31 | 40.784 |  | 27.84 | 0.55 | -11.72
|  | 2424 | 81 | 24 | 2 | 21 | 13.638 | 11.445 | 98.87 | 6.57 | 2.8752 | 2.4 | 3.29 | 49.4 | 52.69 | 98.77 | 540.19 | 4.15 | 337.933 | 24 | 0.36 | 32.05 | 26.718 | 319.865 | 55.79 | 10.35 | 19.92 | 20.01 | 3914.5 | 60.53 | 25.25 | 28.01 |  | 387 | 70.249 | 45.4 | 79.81 | 119.73 | 29.1 | 30.57 |  | 29.24 | 4222.5 | 32 | 20.39 | 78 | 31 | 28.627 |  | 20.39 | 0.92 | -18.75
|  | 2425 | 81 | 25 | 3 | 21 | 22.462 | 11.442 | 98.871 | 4.15 | 2.877 | 2.211 | 3.32 | 49.45 | 52.77 | 98.15 | 542.05 | 2.31 | 338.469 | 24.01 | 0.257 | 32.07 | 17.637 | 315.138 | 56.06 | 8.99 | 19.92 | 20.02 | 3397.4 | 60.62 | 25.26 | 28.01 |  | 387 | 70.261 | 45.4 | 79.9 | 119.81 | 29.1 | 30.55 |  | 29.22 | 3727.25 | 30.5 | 18.43 | 78 | 31 | 12.549 |  | 18.43 | 0 | 0
|  | 2426 | 81 | 26 | 4 | 21 | 22.493 | 11.443 | 98.872 | 4.23 | 2.8589 | 2.107 | 3.24 | 49.49 | 52.73 | 98.79 | 532.85 | 0.58 | 338.631 | 24.02 | 0.158 | 32.07 | 15.147 | 309.108 | 56.32 | 7.61 | 19.93 | 20.03 | 2893.3 | 60.73 | 25.1 | 28.01 |  | 387 | 70.264 | 45.4 | 79.91 | 120.16 | 29.09 | 30.53 |  | 29.19 | 3218.75 | 27.5 | 18.82 | 78 | 31 | 12.157 |  | 18.82 | 0 | 0
|  | 2427 | 81 | 27 | 5 | 21 | 22.496 | 11.446 | 98.873 | 8.7 | 2.822 | 2.063 | 2.9 | 49.55 | 52.45 | 98.91 | 520.19 | 0.08 | 338.749 | 24.02 | 0.15 | 32.06 | 14.734 | 298.63 | 56.51 | 6.23 | 19.93 | 20.02 | 2401.6 | 60.78 | 24.78 | 28.01 |  | 387 | 70.279 | 45.39 | 80.12 | 120.1 | 29.09 | 30.51 |  | 29.16 | 2721 | 25.5 | 18.43 | 78 | 31 | 13.333 |  | 18.43 | 0 | 0
|  | 2428 | 81 | 28 | 6 | 21 | 22.487 | 11.445 | 98.873 | 10.08 | 2.8203 | 2.078 | 2.51 | 49.59 | 52.1 | 99.1 | 508.01 | 0.01 | 338.532 | 24.02 | 0.165 | 32.05 | 15.542 | 271.517 | 56.59 | 5.09 | 19.93 | 20.03 | 1963.3 | 60.82 | 24.76 | 28 |  | 387 | 70.271 | 45.39 | 80.12 | 119.93 | 29.09 | 30.49 |  | 29.12 | 2235.75 | 22.5 | 18.82 | 78 | 31 | 15.686 |  | 18.82 | 0 | 0
|  | 2429 | 81 | 29 | 7 | 21 | 15.098 | 11.445 | 98.873 | 6.33 | 2.8052 | 2.078 | 2.25 | 49.62 | 51.87 | 99.12 | 497.51 | 0.29 | 338.533 | 24.03 | 0.16 | 32.04 | 16.987 | 234.632 | 56.58 | 4.03 | 19.93 | 20.02 | 1561.4 | 60.99 | 24.63 | 28 |  | 387 | 70.257 | 45.38 | 79.95 | 120.26 | 29.09 | 30.47 |  | 29.09 | 1818.75 | 21 | 18.82 | 78 | 31 | 14.902 |  | 18.82 | 0.31 | 1.56
|  | 2430 | 81 | 30 | 8 | 21 | 15.226 | 11.445 | 98.873 | 2.97 | 2.7914 | 2.037 | 2.11 | 49.64 | 51.75 | 99.26 | 489.34 | 0.55 | 338.612 | 24.02 | 0.148 | 32.02 | 18.789 | 190.834 | 56.45 | 3.06 | 19.93 | 20.01 | 1191.8 | 61.19 | 24.51 | 28 |  | 387 | 70.228 | 45.38 | 80.07 | 120.15 | 29.07 | 30.46 |  | 29.06 | 1434.25 | 19 | 18.43 | 78 | 31 | 17.647 |  | 18.43 | 0.02 | 4.69
|  | 2431 | 82 | 1 | 1 | 1 | 14.561 | 11.446 | 98.872 | 2.35 | 2.7856 | 2.009 | 1.96 | 49.66 | 51.63 | 99.04 | 482.78 | 0.64 | 338.653 | 24.02 | 0.168 | 32.02 | 21.716 | 152.623 | 56.22 | 2.42 | 19.93 | 20.02 | 946.3 | 61.38 | 24.46 | 28 |  | 387 | 70.214 | 45.37 | 79.86 | 120.31 | 29.07 | 30.45 |  | 29.04 | 1110 | 18 | 18.04 | 78 | 31 | 22.745 |  | 18.04 | 0.23 | 7.03
|  | 2432 | 82 | 2 | 2 | 1 | 13.986 | 11.448 | 98.871 | 3.4 | 2.8226 | 2.029 | 1.85 | 49.68 | 51.53 | 98.97 | 477.67 | 0.58 | 338.564 | 24.02 | 0.15 | 32.01 | 25.625 | 128.897 | 55.89 | 2 | 19.94 | 20.03 | 771.1 | 61.54 | 24.78 | 28.01 |  | 387 | 70.201 | 45.36 | 79.75 | 119.94 | 29.06 | 30.45 |  | 29.04 | 876.5 | 16.5 | 18.43 | 78 | 31 | 24.705 |  | 18.43 | 0.92 | 0.78
|  | 2433 | 82 | 3 | 3 | 1 | 14.213 | 11.448 | 98.871 | 6.58 | 2.8584 | 2.124 | 1.76 | 49.67 | 51.43 | 99.03 | 473.33 | 0.54 | 338.53 | 24.02 | 0.137 | 32 | 33.593 | 116.942 | 55.5 | 1.94 | 19.94 | 20.04 | 738 | 61.67 | 25.1 | 28.01 |  | 387 | 70.184 | 45.35 | 79.84 | 119.73 | 29.06 | 30.45 |  | 29.05 | 746 | 15 | 19.22 | 78 | 32 | 39.607 |  | 19.22 | 0.86 | -1.56
|  | 2434 | 82 | 4 | 4 | 1 | 14.674 | 11.448 | 98.87 | 8.19 | 2.8904 | 2.24 | 1.63 | 49.68 | 51.31 | 99.06 | 469.72 | 0.63 | 338.446 | 24.01 | 0.138 | 31.98 | 37.982 | 115.208 | 55.13 | 2.06 | 19.95 | 20.03 | 775.4 | 61.75 | 25.38 | 28 |  | 387 | 70.152 | 45.35 | 79.91 | 119.85 | 29.05 | 30.45 |  | 29.07 | 746 | 14 | 19.61 | 78 | 32 | 39.607 |  | 19.61 | 0.37 | 1.56
|  | 2435 | 82 | 5 | 5 | 1 | 14.439 | 11.444 | 98.869 | 8.07 | 2.8587 | 2.307 | 1.6 | 49.64 | 51.24 | 99.12 | 466.38 | 0.77 | 338.415 | 24 | 0.154 | 31.97 | 38.5 | 117.84 | 54.75 | 2.15 | 19.95 | 20.03 | 818.9 | 61.78 | 25.1 | 28 |  | 387 | 70.135 | 45.34 | 79.84 | 120 | 29.04 | 30.46 |  | 29.1 | 821 | 15 | 19.61 | 78 | 32 | 36.078 |  | 19.61 | 0.08 | 4.69
|  | 2436 | 82 | 6 | 6 | 1 | 14.153 | 11.442 | 98.868 | 7.39 | 2.8318 | 2.321 | 1.55 | 49.64 | 51.19 | 99.08 | 463.16 | 0.83 | 338.415 | 24.01 | 0.169 | 31.98 | 36.843 | 120.428 | 54.29 | 2.12 | 19.96 | 20.05 | 816.1 | 61.78 | 24.86 | 28.01 |  | 387 | 70.14 | 45.35 | 79.93 | 119.58 | 29.04 | 30.48 |  | 29.14 | 810.75 | 16.5 | 19.22 | 78 | 31 | 34.509 |  | 19.22 | 0.9 | 2.34
|  | 2437 | 82 | 7 | 7 | 1 | 14.217 | 11.444 | 98.869 | 7.18 | 2.8431 | 2.311 | 1.51 | 49.62 | 51.13 | 99.03 | 460.08 | 0.8 | 338.401 | 24 | 0.18 | 31.95 | 35.696 | 122.669 | 53.54 | 2.07 | 19.95 | 20.04 | 793.7 | 61.76 | 24.96 | 28 |  | 387 | 70.129 | 45.34 | 80.1 | 119.66 | 29.04 | 30.52 |  | 29.16 | 810.75 | 16.5 | 19.22 | 78 | 31 | 34.509 |  | 19.22 | 0.86 | 0
|  | 2438 | 82 | 8 | 1 | 12 | 14.382 | 11.443 | 98.869 | 7.69 | 2.8336 | 2.292 | 1.49 | 49.59 | 51.08 | 99.04 | 457.18 | 0.75 | 338.443 | 24 | 0.166 | 31.96 | 36.909 | 122.571 | 52.59 | 2 | 19.96 | 20.05 | 767.3 | 61.73 | 24.88 | 28.01 |  | 387 | 70.116 | 45.34 | 79.8 | 119.98 | 29.04 | 30.53 |  | 29.18 | 803 | 16 | 19.22 | 78 | 31 | 56.862 |  | 19.22 | 0.78 | -3.13
|  | 2439 | 82 | 9 | 2 | 12 | 14.952 | 11.44 | 98.871 | 8.19 | 2.9785 | 2.414 | 1.47 | 49.52 | 50.99 | 102.18 | 454.34 | 0.84 | 337.538 | 24 | 0.229 | 31.94 | 67.736 | 126.8 | 51.61 | 3.1 | 19.96 | 20.05 | 1132.1 | 61.71 | 26.15 | 28 |  | 387 | 70.092 | 45.34 | 80.1 | 119.95 | 29.04 | 30.54 |  | 29.2 | 1248.25 | -11 | 28.24 | 78 | 32 | 90.979 |  | 28.24 | 0.04 | 0
|  | 2440 | 82 | 10 | 3 | 12 | 14.829 | 11.438 | 98.872 | 9.2 | 2.9237 | 2.625 | 1.44 | 49.47 | 50.91 | 104.29 | 452.45 | 1.92 | 336.579 | 24 | 0.223 | 31.94 | 80.661 | 148.347 | 50.76 | 4.52 | 19.97 | 20.04 | 1682.2 | 61.72 | 25.67 | 28.01 |  | 387 | 70.094 | 45.33 | 79.88 | 119.88 | 29.03 | 30.54 |  | 29.21 | 1248.25 | 2.5 | 31.76 | 78 | 32 | 90.979 |  | 31.76 | 0.02 | 2.34
|  | 2441 | 82 | 11 | 4 | 12 | 14.2 | 11.438 | 98.874 | 10.48 | 2.8669 | 2.839 | 1.55 | 49.42 | 50.97 | 106.75 | 456.78 | 3.38 | 335.837 | 24 | 0.158 | 31.94 | 79.251 | 216.86 | 49.99 | 6.38 | 19.98 | 20.06 | 2421.5 | 61.67 | 25.17 | 28.01 |  | 387 | 70.114 | 45.34 | 79.83 | 120.38 | 29.04 | 30.55 |  | 29.24 | 1941.25 | 19 | 30.98 | 78 | 31 | 81.175 |  | 30.98 | 0.06 | 7.81
|  | 2442 | 82 | 12 | 5 | 12 | 14.036 | 11.436 | 98.875 | 13.92 | 2.8457 | 2.952 | 1.86 | 49.37 | 51.23 | 102.63 | 464.45 | 4.64 | 336.17 | 23.99 | 0.229 | 31.94 | 62.171 | 273.149 | 49.16 | 7.39 | 19.98 | 20.04 | 2822.5 | 61.59 | 24.99 | 28 |  | 387 | 70.123 | 45.34 | 80.07 | 120.09 | 29.05 | 30.58 |  | 29.26 | 2888.25 | 29.5 | 26.67 | 78 | 31 | 52.156 |  | 26.67 | 0.92 | 1.56
|  | 2443 | 82 | 13 | 6 | 12 | 14.041 | 11.436 | 98.877 | 14.2 | 2.8951 | 2.953 | 2.17 | 49.34 | 51.51 | 107.92 | 471.37 | 4.52 | 334.873 | 23.99 | 0.145 | 31.98 | 62.324 | 295.482 | 49.03 | 8.47 | 19.97 | 20.06 | 3181.1 | 61.51 | 25.42 | 28 |  | 387 | 70.122 | 45.35 | 80.1 | 120.23 | 29.06 | 30.62 |  | 29.29 | 2888.25 | 27.5 | 30.59 | 78 | 31 | 52.156 |  | 30.59 | 0.06 | 5.47
|  | 2444 | 82 | 14 | 7 | 12 | 14.2 | 11.439 | 98.877 | 13.37 | 2.8558 | 3.003 | 2.36 | 49.33 | 51.68 | 108.98 | 477.58 | 5.05 | 334.457 | 24 | 0.122 | 32 | 63.108 | 309.178 | 50.48 | 9.49 | 19.99 | 20.06 | 3615.1 | 61.55 | 25.08 | 28.01 |  | 387 | 70.141 | 45.35 | 80.25 | 120.08 | 29.07 | 30.66 |  | 29.32 | 3347.5 | 29 | 30.98 | 78 | 31 | 64.313 |  | 30.98 | 0.86 | -3.91
|  | 2445 | 82 | 15 | 8 | 12 | 14.16 | 11.439 | 98.875 | 13.14 | 2.8563 | 3.038 | 2.56 | 49.32 | 51.88 | 108.78 | 486.82 | 5.91 | 334.217 | 24 | 0.113 | 32 | 61.132 | 317.122 | 51.85 | 10.45 | 19.99 | 20.07 | 3978.5 | 61.51 | 25.08 | 28.01 |  | 387 | 70.153 | 45.34 | 80.18 | 120.38 | 29.08 | 30.71 |  | 29.33 | 4057.75 | 30.5 | 30.98 | 78 | 31 | 60.391 |  | 30.98 | 0.31 | -3.13
|  | 2446 | 82 | 16 | 1 | 2 | 14.196 | 11.44 | 98.872 | 13.02 | 2.8517 | 3.023 | 2.77 | 49.31 | 52.08 | 109.74 | 496.84 | 6.16 | 333.949 | 24.01 | 0.135 | 31.99 | 60.857 | 321.727 | 52.74 | 11.14 | 19.99 | 20.07 | 4249.6 | 61.09 | 25.04 | 28.01 |  | 387 | 70.182 | 45.33 | 79.89 | 120.19 | 29.08 | 30.74 |  | 29.33 | 4057.75 | 30 | 31.37 | 78 | 31 | 60.391 |  | 31.37 | 0.88 | -10.16
|  | 2447 | 82 | 17 | 2 | 2 | 14.17 | 11.438 | 98.87 | 11.78 | 2.838 | 2.909 | 3 | 49.28 | 52.28 | 103.96 | 507.37 | 6.34 | 335.394 | 23.99 | 0.23 | 32.01 | 50.895 | 324.44 | 53.45 | 11.3 | 19.98 | 20.07 | 4331.2 | 60.51 | 24.92 | 28 |  | 387 | 70.204 | 45.31 | 79.98 | 119.83 | 29.09 | 30.76 |  | 29.31 | 4310 | 36.5 | 28.24 | 78 | 31 | 52.156 |  | 28.24 | 0.84 | -17.97
|  | 2448 | 82 | 18 | 3 | 2 | 14.328 | 11.44 | 98.869 | 9.39 | 2.842 | 2.72 | 3.25 | 49.29 | 52.54 | 103.52 | 515.45 | 5.27 | 335.826 | 23.99 | 0.233 | 32.03 | 44.614 | 324.469 | 54.06 | 11.25 | 19.98 | 20.07 | 4304.6 | 60.24 | 24.95 | 28.01 |  | 387 | 70.237 | 45.32 | 80.03 | 120.18 | 29.09 | 30.78 |  | 29.28 | 4300 | 37 | 27.45 | 78 | 31 | 40.784 |  | 27.45 | 0.84 | -18.75
|  | 2449 | 82 | 19 | 4 | 2 | 14.163 | 11.442 | 98.87 | 7.99 | 2.8353 | 2.579 | 3.31 | 49.31 | 52.62 | 103.79 | 520.83 | 4.52 | 335.896 | 24.01 | 0.224 | 32.04 | 42.869 | 323.892 | 54.59 | 11.18 | 19.99 | 20.08 | 4289.4 | 60.19 | 24.9 | 28 |  | 387 | 70.269 | 45.32 | 80.22 | 120.26 | 29.09 | 30.8 |  | 29.25 | 4300 | 36.5 | 27.45 | 78 | 31 | 40.784 |  | 27.45 | 0.08 | -13.28
|  | 2450 | 82 | 20 | 5 | 2 | 14.26 | 11.442 | 98.872 | 7.28 | 2.8513 | 2.501 | 3.3 | 49.29 | 52.6 | 104.15 | 525.48 | 4.32 | 335.952 | 24.01 | 0.212 | 32.04 | 43.294 | 323.146 | 55.08 | 11.27 | 19.99 | 20.08 | 4297.2 | 60.17 | 25.04 | 28 |  | 387 | 70.293 | 45.31 | 80.1 | 120.18 | 29.09 | 30.8 |  | 29.21 | 4289.75 | 36 | 27.84 | 78 | 31 | 42.352 |  | 27.84 | 0.84 | -16.41
|  | 2451 | 82 | 21 | 6 | 2 | 14.095 | 11.441 | 98.872 | 7.03 | 2.8666 | 2.464 | 3.28 | 49.3 | 52.58 | 104.17 | 530.16 | 4.49 | 335.881 | 24 | 0.215 | 32.03 | 43.586 | 322.547 | 55.5 | 11.37 | 19.98 | 20.08 | 4313.8 | 60.21 | 25.17 | 28 |  | 387 | 70.33 | 45.32 | 80 | 120.32 | 29.08 | 30.79 |  | 29.17 | 4314.75 | 36 | 27.84 | 78 | 31 | 43.137 |  | 27.84 | 0.51 | -17.97
|  | 2452 | 82 | 22 | 7 | 2 | 13.996 | 11.442 | 98.871 | 6.94 | 2.7992 | 2.447 | 3.25 | 49.35 | 52.59 | 103.92 | 534.75 | 4.57 | 336.014 | 24.02 | 0.224 | 32.05 | 43.359 | 322.037 | 55.87 | 11.12 | 19.98 | 20.08 | 4319.7 | 60.28 | 24.58 | 28 |  | 387 | 70.358 | 45.32 | 80.1 | 120.2 | 29.08 | 30.77 |  | 29.12 | 4314.75 | 36.5 | 28.24 | 78 | 31 | 43.137 |  | 28.24 | 0.23 | -11.72
|  | 2453 | 82 | 23 | 1 | 21 | 14.343 | 11.439 | 98.871 | 6.91 | 2.7948 | 2.43 | 3.34 | 49.37 | 52.71 | 103 | 539 | 4.54 | 336.269 | 24.02 | 0.295 | 32.05 | 41.386 | 321.486 | 56.17 | 11.04 | 19.98 | 20.08 | 4294.6 | 60.36 | 24.54 | 28 |  | 387 | 70.356 | 45.31 | 79.84 | 120.08 | 29.08 | 30.75 |  | 29.06 | 4314.75 | 37 | 27.45 | 78 | 31 | 40.391 |  | 27.45 | 0.78 | -18.75
|  | 2454 | 82 | 24 | 2 | 21 | 13.97 | 11.439 | 98.873 | 6.24 | 2.8078 | 2.363 | 3.33 | 49.44 | 52.77 | 98.57 | 542.44 | 3.98 | 338.082 | 24.02 | 0.365 | 32.06 | 24.968 | 319.891 | 56.5 | 9.9 | 19.98 | 20.08 | 3834 | 60.48 | 24.65 | 28 |  | 387 | 70.345 | 45.31 | 80.14 | 119.84 | 29.08 | 30.73 |  | 29.01 | 3712.5 | 32 | 19.61 | 78 | 31 | 11.372 |  | 19.61 | 0.86 | -19.53
|  | 2455 | 82 | 25 | 3 | 21 | 22.421 | 11.442 | 98.872 | 4.04 | 2.8231 | 2.185 | 3.24 | 49.5 | 52.74 | 98.25 | 537.42 | 2.13 | 338.625 | 24.03 | 0.24 | 32.05 | 17.388 | 315.238 | 56.8 | 8.75 | 19.98 | 20.08 | 3370 | 60.57 | 24.79 | 27.99 |  | 387 | 70.37 | 45.31 | 80.27 | 120.1 | 29.07 | 30.7 |  | 28.98 | 3712.5 | 30.5 | 18.04 | 78 | 31 | 11.372 |  | 18.04 | 0 | 0
|  | 2456 | 82 | 26 | 4 | 21 | 22.493 | 11.444 | 98.872 | 4.32 | 2.8312 | 2.075 | 2.97 | 49.57 | 52.54 | 98.7 | 525.34 | 0.51 | 338.837 | 24.02 | 0.172 | 32.03 | 14.659 | 308.197 | 57.07 | 7.46 | 19.98 | 20.08 | 2867.5 | 60.69 | 24.86 | 27.99 |  | 387 | 70.383 | 45.31 | 80.11 | 120.1 | 29.07 | 30.68 |  | 28.94 | 3202.25 | 27.5 | 18.43 | 78 | 31 | 12.549 |  | 18.43 | 0 | 0
|  | 2457 | 82 | 27 | 5 | 21 | 22.496 | 11.442 | 98.872 | 9.33 | 2.8196 | 2.049 | 2.61 | 49.64 | 52.25 | 98.94 | 512.86 | 0.05 | 339.012 | 24.03 | 0.167 | 32.02 | 14.762 | 296.219 | 57.29 | 6.04 | 19.98 | 20.08 | 2328.1 | 60.79 | 24.76 | 27.99 |  | 387 | 70.395 | 45.31 | 80.22 | 119.41 | 29.07 | 30.66 |  | 28.92 | 2211.5 | 25.5 | 18.82 | 78 | 31 | 14.117 |  | 18.82 | 0 | 0
|  | 2458 | 82 | 28 | 6 | 21 | 22.405 | 11.441 | 98.871 | 10.71 | 2.8195 | 2.035 | 2.27 | 49.7 | 51.97 | 98.75 | 501.43 | 0.01 | 338.798 | 24.02 | 0.146 | 32.02 | 15.64 | 270.457 | 57.44 | 5.03 | 19.97 | 20.07 | 1939.6 | 60.92 | 24.76 | 27.98 |  | 387 | 70.4 | 45.31 | 80.13 | 120.22 | 29.07 | 30.63 |  | 28.9 | 2211.5 | 22 | 18.82 | 78 | 31 | 14.117 |  | 18.82 | 0 | 0
|  | 2459 | 82 | 29 | 7 | 21 | 15.22 | 11.439 | 98.871 | 5.71 | 2.804 | 1.988 | 2.08 | 49.74 | 51.82 | 98.97 | 492.64 | 0.33 | 338.8 | 24.01 | 0.149 | 32.01 | 16.606 | 229.506 | 57.52 | 3.96 | 19.97 | 20.06 | 1537.6 | 61.16 | 24.62 | 27.97 |  | 387 | 70.385 | 45.3 | 79.97 | 119.98 | 29.06 | 30.6 |  | 28.88 | 1800 | 20 | 18.43 | 78 | 31 | 16.47 |  | 18.43 | 0.06 | 1.56
|  | 2460 | 82 | 30 | 8 | 21 | 15.265 | 11.439 | 98.872 | 2.4 | 2.7916 | 1.906 | 1.96 | 49.79 | 51.75 | 99.09 | 485.63 | 0.53 | 338.773 | 24.02 | 0.159 | 32 | 19.348 | 184.954 | 57.51 | 3.04 | 19.97 | 20.08 | 1186 | 61.38 | 24.51 | 27.97 |  | 387 | 70.375 | 45.3 | 80.26 | 120.12 | 29.05 | 30.58 |  | 28.86 | 1411.5 | 20 | 18.82 | 78 | 31 | 20 |  | 18.82 | 0 | 4.69
|  | 2461 | 83 | 1 | 1 | 1 | 14.804 | 11.441 | 98.872 | 1.8 | 2.8107 | 1.869 | 1.86 | 49.79 | 51.66 | 99.05 | 480.19 | 0.52 | 338.743 | 24.01 | 0.154 | 31.98 | 22.095 | 150.446 | 57.34 | 2.4 | 19.98 | 20.07 | 927.1 | 61.55 | 24.68 | 27.97 |  | 387 | 70.367 | 45.31 | 79.86 | 120.35 | 29.05 | 30.56 |  | 28.86 | 1075.75 | 18.5 | 18.43 | 78 | 31 | 20.392 |  | 18.43 | 0.04 | 7.03
|  | 2462 | 83 | 2 | 2 | 1 | 13.97 | 11.441 | 98.872 | 3.07 | 2.8356 | 1.901 | 1.81 | 49.8 | 51.61 | 99.06 | 475.73 | 0.59 | 338.671 | 24.01 | 0.138 | 31.97 | 28.373 | 127.153 | 57.06 | 2.14 | 19.98 | 20.07 | 820.4 | 61.66 | 24.9 | 27.98 |  | 387 | 70.344 | 45.31 | 79.91 | 119.95 | 29.04 | 30.55 |  | 28.87 | 874 | 17.5 | 19.22 | 78 | 31 | 27.058 |  | 19.22 | 0.92 | 1.56
|  | 2463 | 83 | 3 | 3 | 1 | 14.344 | 11.436 | 98.872 | 4.98 | 2.8864 | 2.03 | 1.7 | 49.8 | 51.5 | 99.12 | 472.06 | 0.71 | 338.599 | 24.01 | 0.128 | 31.97 | 34.929 | 119.487 | 56.77 | 2.18 | 19.98 | 20.07 | 823 | 61.74 | 25.34 | 27.97 |  | 387 | 70.324 | 45.31 | 80.11 | 120.14 | 29.04 | 30.55 |  | 28.89 | 810.75 | 15 | 19.61 | 78 | 32 | 35.686 |  | 19.61 | 0.82 | -1.56
|  | 2464 | 83 | 4 | 4 | 1 | 14.671 | 11.433 | 98.873 | 5.71 | 2.8571 | 2.152 | 1.63 | 49.78 | 51.41 | 99.15 | 468.75 | 0.76 | 338.565 | 24 | 0.137 | 31.95 | 37.145 | 119.67 | 56.38 | 2.23 | 19.98 | 20.07 | 848.1 | 61.75 | 25.09 | 27.97 |  | 387 | 70.293 | 45.31 | 80.2 | 120.11 | 29.03 | 30.54 |  | 28.91 | 828.75 | 15.5 | 19.61 | 78 | 32 | 38.039 |  | 19.61 | 0.1 | 3.91
|  | 2465 | 83 | 5 | 5 | 1 | 14.39 | 11.432 | 98.873 | 5.79 | 2.8591 | 2.242 | 1.54 | 49.81 | 51.35 | 99.09 | 465.65 | 0.81 | 338.578 | 24.01 | 0.145 | 31.95 | 37.425 | 120.469 | 55.95 | 2.29 | 19.99 | 20.07 | 870.3 | 61.75 | 25.1 | 27.97 |  | 387 | 70.237 | 45.32 | 80.33 | 120.01 | 29.03 | 30.52 |  | 28.93 | 857.75 | 17 | 19.61 | 78 | 32 | 37.254 |  | 19.61 | 0.1 | 7.03
|  | 2466 | 83 | 6 | 6 | 1 | 14.247 | 11.434 | 98.873 | 5.66 | 2.8399 | 2.278 | 1.54 | 49.78 | 51.32 | 99.09 | 462.71 | 0.83 | 338.721 | 24 | 0.167 | 31.93 | 36.178 | 121.581 | 55.4 | 2.27 | 19.98 | 20.06 | 869.7 | 61.72 | 24.94 | 27.96 |  | 387 | 70.197 | 45.33 | 80.18 | 120.1 | 29.03 | 30.5 |  | 28.96 | 871.75 | 18 | 19.22 | 78 | 31 | 36.47 |  | 19.22 | 0.84 | 2.34
|  | 2467 | 83 | 7 | 7 | 1 | 14.225 | 11.434 | 98.873 | 5.6 | 2.8376 | 2.283 | 1.51 | 49.74 | 51.25 | 99.09 | 459.93 | 0.82 | 338.529 | 23.99 | 0.174 | 31.93 | 35.318 | 122.323 | 54.59 | 2.2 | 19.98 | 20.07 | 843.1 | 61.71 | 24.92 | 27.96 |  | 387 | 70.187 | 45.33 | 80.08 | 119.59 | 29.02 | 30.48 |  | 28.98 | 860 | 17.5 | 19.22 | 78 | 31 | 33.725 |  | 19.22 | 0.84 | 0
|  | 2468 | 83 | 8 | 1 | 12 | 14.455 | 11.435 | 98.871 | 5.91 | 2.8392 | 2.279 | 1.48 | 49.69 | 51.17 | 99.11 | 457.18 | 0.81 | 338.48 | 24 | 0.159 | 31.93 | 36.031 | 123.11 | 53.65 | 2.15 | 19.98 | 20.07 | 822.3 | 61.7 | 24.93 | 27.95 |  | 387 | 70.199 | 45.34 | 79.84 | 119.5 | 29.02 | 30.46 |  | 29.02 | 835.75 | 16.5 | 19.22 | 78 | 31 | 34.509 |  | 19.22 | 0.63 | -3.13
|  | 2469 | 83 | 9 | 2 | 12 | 15.337 | 11.435 | 98.868 | 6.66 | 2.9478 | 2.39 | 1.52 | 49.63 | 51.16 | 101.92 | 454.39 | 0.88 | 337.649 | 23.98 | 0.236 | 31.91 | 66.848 | 126.924 | 52.82 | 2.99 | 19.99 | 20.07 | 1103.6 | 61.68 | 25.88 | 27.95 |  | 387 | 70.21 | 45.34 | 80.03 | 119.99 | 29.02 | 30.44 |  | 29.06 | 878.75 | -9.5 | 27.84 | 78 | 31 | 60.783 |  | 27.84 | 0.04 | 0
|  | 2470 | 83 | 10 | 3 | 12 | 14.9 | 11.436 | 98.866 | 8.23 | 2.9247 | 2.596 | 1.51 | 49.57 | 51.08 | 104.26 | 456.01 | 1.89 | 336.499 | 23.99 | 0.212 | 31.92 | 80.176 | 147.755 | 51.97 | 4.5 | 19.98 | 20.06 | 1672.5 | 61.65 | 25.68 | 27.95 |  | 387 | 70.198 | 45.35 | 80.03 | 119.87 | 29.02 | 30.41 |  | 29.11 | 1264.75 | 2.5 | 30.98 | 78 | 32 | 90.587 |  | 30.98 | 0.02 | 2.34
|  | 2471 | 83 | 11 | 4 | 12 | 14.213 | 11.435 | 98.863 | 9.85 | 2.8533 | 2.796 | 1.51 | 49.57 | 51.08 | 103.88 | 456.01 | 3.3 | 336.416 | 23.99 | 0.219 | 31.92 | 74.423 | 209.152 | 51.97 | 6.07 | 19.98 | 20.06 | 2315.3 | 61.65 | 25.05 | 27.95 |  | 387 | 70.191 | 45.35 | 79.86 | 120.01 | 29.01 | 30.39 |  | 29.16 | 1941.25 | 23 | 27.45 | 78 | 31 | 83.528 |  | 27.45 | 0.41 | 7.81
|  | 2472 | 83 | 12 | 5 | 12 | 14.091 | 11.432 | 98.864 | 13.27 | 2.8617 | 2.921 | 1.72 | 49.52 | 51.25 | 104.89 | 462.39 | 4.16 | 335.86 | 23.98 | 0.204 | 31.94 | 66.158 | 267.371 | 50.95 | 7.31 | 19.99 | 20.07 | 2777.2 | 61.6 | 25.13 | 27.95 |  | 387 | 70.197 | 45.35 | 80.03 | 119.87 | 29.02 | 30.41 |  | 29.2 | 2484.25 | 26 | 28.63 | 78 | 31 | 61.96 |  | 28.63 | 0.88 | 5.47
|  | 2473 | 83 | 13 | 6 | 12 | 14.244 | 11.434 | 98.866 | 13.95 | 2.8602 | 2.948 | 2.27 | 49.46 | 51.74 | 105.18 | 474.96 | 4.58 | 335.514 | 23.98 | 0.194 | 31.96 | 59.995 | 294.282 | 50.47 | 8.31 | 19.99 | 20.07 | 3160.9 | 61.49 | 25.11 | 27.94 |  | 387 | 70.209 | 45.37 | 80.12 | 120.14 | 29.04 | 30.46 |  | 29.23 | 3246 | 29.5 | 28.63 | 78 | 31 | 55.685 |  | 28.63 | 0.84 | -0.78
|  | 2474 | 83 | 14 | 7 | 12 | 14.053 | 11.435 | 98.868 | 12.69 | 2.8568 | 2.953 | 2.47 | 49.46 | 51.92 | 108.58 | 481.99 | 4.85 | 334.766 | 23.98 | 0.126 | 31.97 | 61.205 | 307.521 | 51.7 | 9.33 | 20 | 20.09 | 3551.9 | 61.39 | 25.08 | 27.96 |  | 387 | 70.224 | 45.38 | 80.18 | 119.68 | 29.05 | 30.51 |  | 29.26 | 3650.75 | 29 | 31.37 | 78 | 31 | 62.352 |  | 31.37 | 0.51 | 3.91
|  | 2475 | 83 | 15 | 8 | 12 | 14.309 | 11.43 | 98.872 | 12.68 | 2.8543 | 3.006 | 2.47 | 49.46 | 51.92 | 109.94 | 481.99 | 5.58 | 334.284 | 23.98 | 0.128 | 31.97 | 62.404 | 315.251 | 51.7 | 10.23 | 20 | 20.09 | 3896.5 | 61.39 | 25.06 | 27.96 |  | 387 | 70.238 | 45.38 | 79.95 | 119.67 | 29.06 | 30.55 |  | 29.29 | 3650.75 | 29.5 | 31.37 | 78 | 31 | 62.352 |  | 31.37 | 0.82 | -7.81
|  | 2476 | 83 | 16 | 1 | 2 | 14.277 | 11.43 | 98.873 | 12.77 | 2.8524 | 3.004 | 2.9 | 49.44 | 52.34 | 108.49 | 501.41 | 6.23 | 334.131 | 23.99 | 0.16 | 32.01 | 59.741 | 320.264 | 53.22 | 11.03 | 20 | 20.09 | 4204 | 60.75 | 25.05 | 27.95 |  | 387 | 70.254 | 45.38 | 80.14 | 120.4 | 29.07 | 30.59 |  | 29.31 | 4246.75 | 30.5 | 30.98 | 78 | 31 | 51.372 |  | 30.98 | 0.82 | -11.72
|  | 2477 | 83 | 17 | 2 | 2 | 14.161 | 11.429 | 98.875 | 11.62 | 2.8236 | 2.9 | 2.9 | 49.44 | 52.34 | 104.05 | 501.41 | 6.25 | 335.146 | 23.99 | 0.225 | 32.01 | 50.929 | 323.206 | 53.22 | 11.11 | 20 | 20.09 | 4279.9 | 60.75 | 24.79 | 27.95 |  | 387 | 70.278 | 45.38 | 79.95 | 119.86 | 29.07 | 30.62 |  | 29.33 | 4285 | 36 | 28.63 | 78 | 31 | 41.568 |  | 28.63 | 0.86 | -14.84
|  | 2478 | 83 | 18 | 3 | 2 | 14.179 | 11.431 | 98.874 | 9.49 | 2.8434 | 2.746 | 3.09 | 49.42 | 52.5 | 103.81 | 510.69 | 5.43 | 335.609 | 24 | 0.221 | 32.02 | 45.836 | 323.645 | 53.71 | 11.19 | 20 | 20.09 | 4280.4 | 60.39 | 24.97 | 27.95 |  | 387 | 70.293 | 45.38 | 80.02 | 120.05 | 29.08 | 30.65 |  | 29.34 | 4285 | 36.5 | 27.84 | 78 | 31 | 41.568 |  | 27.84 | 0.61 | -11.72
|  | 2479 | 83 | 19 | 4 | 2 | 14.253 | 11.428 | 98.874 | 8.03 | 2.7847 | 2.599 | 3.25 | 49.42 | 52.67 | 103.83 | 517.06 | 4.65 | 335.595 | 24 | 0.221 | 32.01 | 43.77 | 323.145 | 54.12 | 10.96 | 19.99 | 20.09 | 4281.6 | 60.25 | 24.45 | 27.95 |  | 387 | 70.321 | 45.38 | 80.26 | 120.1 | 29.07 | 30.66 |  | 29.34 | 4285 | 36.5 | 27.84 | 78 | 31 | 41.96 |  | 27.84 | 0.61 | -17.97
|  | 2480 | 83 | 20 | 5 | 2 | 14.192 | 11.426 | 98.873 | 7.32 | 2.829 | 2.509 | 3.28 | 49.42 | 52.7 | 104.03 | 522.26 | 4.41 | 335.637 | 24 | 0.213 | 32.02 | 43.217 | 322.73 | 54.46 | 11.14 | 20 | 20.09 | 4281.7 | 60.19 | 24.84 | 27.94 |  | 387 | 70.35 | 45.38 | 80.09 | 120.44 | 29.07 | 30.67 |  | 29.33 | 4295.25 | 36.5 | 27.84 | 78 | 31 | 43.137 |  | 27.84 | 0.23 | -11.72
|  | 2481 | 83 | 21 | 6 | 2 | 14.325 | 11.428 | 98.873 | 7.05 | 2.8596 | 2.474 | 3.26 | 49.42 | 52.68 | 104.53 | 527.03 | 4.4 | 335.388 | 24.01 | 0.212 | 32.03 | 44.133 | 322.044 | 54.75 | 11.33 | 20 | 20.09 | 4307.5 | 60.21 | 25.11 | 27.94 |  | 387 | 70.375 | 45.38 | 80.02 | 119.98 | 29.07 | 30.67 |  | 29.31 | 4295.25 | 35.5 | 28.24 | 78 | 31 | 43.137 |  | 28.24 | 0.86 | -16.41
|  | 2482 | 83 | 22 | 7 | 2 | 14.006 | 11.429 | 98.873 | 6.95 | 2.8892 | 2.465 | 3.31 | 49.42 | 52.72 | 103.66 | 531.68 | 4.56 | 335.731 | 24.02 | 0.236 | 32.04 | 43.339 | 321.93 | 55.08 | 11.48 | 19.99 | 20.08 | 4320.8 | 60.29 | 25.37 | 27.95 |  | 387 | 70.395 | 45.38 | 79.95 | 119.92 | 29.07 | 30.66 |  | 29.29 | 4319.5 | 36.5 | 27.84 | 78 | 31 | 44.313 |  | 27.84 | 0.16 | -12.5
|  | 2483 | 83 | 23 | 1 | 21 | 14.241 | 11.43 | 98.874 | 6.87 | 2.8267 | 2.443 | 3.3 | 49.43 | 52.73 | 102.67 | 536.4 | 4.5 | 335.925 | 24.03 | 0.302 | 32.03 | 41.136 | 321.198 | 55.35 | 11.15 | 19.98 | 20.08 | 4289.9 | 60.38 | 24.82 | 27.95 |  | 387 | 70.386 | 45.37 | 79.93 | 119.85 | 29.07 | 30.65 |  | 29.25 | 4222.5 | 36.5 | 27.45 | 78 | 31 | 24.705 |  | 27.45 | 0.51 | -12.5
|  | 2484 | 83 | 24 | 2 | 21 | 13.714 | 11.43 | 98.875 | 6.54 | 2.8541 | 2.403 | 3.35 | 49.47 | 52.82 | 98.71 | 540.43 | 4.17 | 337.749 | 24.03 | 0.354 | 32.03 | 26.286 | 320.127 | 55.6 | 10.27 | 19.99 | 20.09 | 3914.2 | 60.49 | 25.06 | 27.95 |  | 387 | 70.383 | 45.37 | 79.99 | 120.26 | 29.07 | 30.63 |  | 29.21 | 4222.5 | 32 | 20 | 78 | 31 | 24.705 |  | 20 | 0.94 | -20.31
|  | 2485 | 83 | 25 | 3 | 21 | 22.433 | 11.427 | 98.877 | 4.1 | 2.8808 | 2.202 | 3.34 | 49.52 | 52.86 | 98.11 | 541.5 | 2.23 | 338.274 | 24.04 | 0.258 | 32.04 | 17.435 | 315.077 | 55.83 | 9 | 19.99 | 20.08 | 3397.1 | 60.57 | 25.29 | 27.96 |  | 387 | 70.37 | 45.36 | 80.23 | 120.32 | 29.07 | 30.61 |  | 29.17 | 3742 | 30.5 | 18.43 | 78 | 31 | 12.157 |  | 18.43 | 0 | 0
|  | 2486 | 83 | 26 | 4 | 21 | 22.493 | 11.429 | 98.876 | 4.4 | 2.814 | 2.076 | 3.11 | 49.57 | 52.68 | 98.83 | 531.85 | 0.45 | 338.455 | 24.06 | 0.164 | 32.05 | 14.999 | 308.296 | 56.02 | 7.36 | 19.99 | 20.09 | 2844.1 | 60.62 | 24.71 | 27.96 |  | 387 | 70.32 | 45.37 | 80.03 | 119.84 | 29.07 | 30.58 |  | 29.14 | 2722.5 | 27.5 | 18.82 | 78 | 31 | 13.333 |  | 18.82 | 0 | 0
|  | 2487 | 83 | 27 | 5 | 21 | 22.495 | 11.433 | 98.874 | 8.71 | 2.818 | 2.063 | 2.81 | 49.62 | 52.43 | 98.9 | 519.26 | 0.07 | 338.468 | 24.06 | 0.144 | 32.05 | 14.753 | 298.802 | 56.15 | 6.22 | 19.99 | 20.09 | 2401.8 | 60.69 | 24.74 | 27.96 |  | 387 | 70.287 | 45.37 | 80.06 | 119.72 | 29.07 | 30.56 |  | 29.1 | 2722.5 | 25.5 | 18.43 | 78 | 31 | 13.333 |  | 18.43 | 0 | 0
|  | 2488 | 83 | 28 | 6 | 21 | 22.472 | 11.429 | 98.871 | 10.18 | 2.8143 | 2.018 | 2.5 | 49.66 | 52.17 | 98.68 | 507.2 | 0.01 | 338.319 | 24.06 | 0.161 | 32.02 | 15.37 | 272.223 | 56.17 | 5.07 | 19.98 | 20.08 | 1960 | 60.71 | 24.71 | 27.96 |  | 387 | 70.258 | 45.36 | 79.99 | 119.44 | 29.07 | 30.54 |  | 29.06 | 2246 | 22 | 18.43 | 78 | 31 | 15.294 |  | 18.43 | 0 | 0
|  | 2489 | 83 | 29 | 7 | 21 | 14.973 | 11.427 | 98.87 | 5.5 | 2.8039 | 1.973 | 2.26 | 49.69 | 51.94 | 99.11 | 496.94 | 0.36 | 338.351 | 24.06 | 0.155 | 32.02 | 17.028 | 231.087 | 56.11 | 3.94 | 19.98 | 20.08 | 1528.9 | 60.84 | 24.62 | 27.97 |  | 387 | 70.215 | 45.36 | 79.8 | 119.9 | 29.06 | 30.52 |  | 29.04 | 1436.5 | 20.5 | 18.82 | 78 | 31 | 18.039 |  | 18.82 | 0.16 | 1.56
|  | 2490 | 83 | 30 | 8 | 21 | 15.021 | 11.428 | 98.87 | 2.47 | 2.792 | 1.889 | 2.08 | 49.71 | 51.79 | 99.17 | 489.18 | 0.57 | 338.34 | 24.07 | 0.151 | 32 | 18.697 | 191.728 | 55.96 | 3.08 | 19.98 | 20.08 | 1200.3 | 61.11 | 24.51 | 27.96 |  | 387 | 70.205 | 45.35 | 80.07 | 120.09 | 29.05 | 30.51 |  | 29.04 | 1436.5 | 19 | 18.43 | 78 | 31 | 18.039 |  | 18.43 | 0.02 | 3.91
|  | 2491 | 84 | 1 | 1 | 1 | 14.627 | 11.427 | 98.872 | 1.85 | 2.7953 | 1.859 | 1.98 | 49.74 | 51.72 | 99.03 | 482.88 | 0.51 | 338.511 | 24.07 | 0.167 | 31.99 | 21.77 | 153.018 | 55.76 | 2.45 | 19.98 | 20.08 | 955 | 61.36 | 24.54 | 27.96 |  | 387 | 70.178 | 45.34 | 79.99 | 119.76 | 29.04 | 30.49 |  | 29.04 | 1108.5 | 18.5 | 18.43 | 78 | 31 | 21.96 |  | 18.43 | 0.08 | 7.03
|  | 2492 | 84 | 2 | 2 | 1 | 13.983 | 11.429 | 98.871 | 3.15 | 2.817 | 1.868 | 1.88 | 49.74 | 51.62 | 98.96 | 477.97 | 0.51 | 338.544 | 24.07 | 0.151 | 31.99 | 26.214 | 129.915 | 55.46 | 1.99 | 19.98 | 20.07 | 769 | 61.54 | 24.73 | 27.97 |  | 387 | 70.166 | 45.33 | 79.84 | 120.21 | 29.04 | 30.48 |  | 29.05 | 754.5 | 17 | 18.43 | 78 | 31 | 32.548 |  | 18.43 | 0.92 | 0.78
|  | 2493 | 84 | 3 | 3 | 1 | 14.142 | 11.434 | 98.87 | 5.93 | 2.857 | 1.965 | 1.74 | 49.75 | 51.5 | 99 | 473.65 | 0.51 | 338.3 | 24.07 | 0.13 | 31.98 | 32.623 | 120.274 | 55.12 | 1.94 | 19.98 | 20.08 | 737.5 | 61.65 | 25.09 | 27.97 |  | 387 | 70.16 | 45.33 | 79.68 | 119.95 | 29.04 | 30.49 |  | 29.06 | 754.5 | 15.5 | 19.22 | 78 | 32 | 32.548 |  | 19.22 | 0.88 | -1.56
|  | 2494 | 84 | 4 | 4 | 1 | 14.656 | 11.43 | 98.871 | 7.96 | 2.8795 | 2.118 | 1.65 | 49.73 | 51.38 | 99.02 | 470.08 | 0.67 | 338.168 | 24.06 | 0.142 | 31.96 | 37.354 | 116.841 | 54.77 | 2.03 | 19.97 | 20.07 | 765.7 | 61.69 | 25.28 | 27.97 |  | 387 | 70.155 | 45.33 | 79.95 | 119.64 | 29.03 | 30.48 |  | 29.08 | 744.5 | 14.5 | 19.22 | 78 | 32 | 39.215 |  | 19.22 | 0.43 | 1.56
|  | 2495 | 84 | 5 | 5 | 1 | 14.422 | 11.431 | 98.871 | 8.18 | 2.8659 | 2.245 | 1.56 | 49.73 | 51.29 | 99.08 | 466.74 | 0.76 | 338.179 | 24.06 | 0.146 | 31.95 | 38.535 | 117.063 | 54.36 | 2.13 | 19.97 | 20.06 | 807.1 | 61.7 | 25.16 | 27.96 |  | 387 | 70.131 | 45.31 | 80.16 | 119.9 | 29.02 | 30.48 |  | 29.09 | 814 | 14.5 | 19.61 | 78 | 32 | 38.039 |  | 19.61 | 0.08 | 3.91
|  | 2496 | 84 | 6 | 6 | 1 | 14.312 | 11.429 | 98.871 | 7.64 | 2.8536 | 2.29 | 1.53 | 49.72 | 51.25 | 99.11 | 463.55 | 0.79 | 338.188 | 24.06 | 0.168 | 31.94 | 38.001 | 119.884 | 53.92 | 2.18 | 19.97 | 20.06 | 830.6 | 61.72 | 25.06 | 27.96 |  | 387 | 70.115 | 45.32 | 79.99 | 119.81 | 29.02 | 30.5 |  | 29.1 | 814 | 16 | 19.61 | 78 | 31 | 38.039 |  | 19.61 | 0.16 | 7.03
|  | 2497 | 84 | 7 | 7 | 1 | 14.182 | 11.434 | 98.872 | 7.07 | 2.819 | 2.3 | 1.5 | 49.69 | 51.19 | 99.05 | 460.42 | 0.83 | 338.32 | 24.05 | 0.184 | 31.94 | 35.664 | 123.071 | 53.29 | 2.09 | 19.97 | 20.07 | 805.2 | 61.72 | 24.75 | 27.97 |  | 387 | 70.119 | 45.32 | 79.77 | 119.73 | 29.02 | 30.53 |  | 29.14 | 828.75 | 17 | 19.22 | 78 | 31 | 34.509 |  | 19.22 | 0.88 | 1.56
|  | 2498 | 84 | 8 | 1 | 12 | 14.242 | 11.439 | 98.874 | 7.48 | 2.866 | 2.293 | 1.51 | 49.63 | 51.14 | 99.02 | 457.52 | 0.81 | 338.289 | 24.05 | 0.178 | 31.93 | 35.846 | 124.091 | 52.41 | 2.02 | 19.98 | 20.07 | 767.3 | 61.73 | 25.16 | 27.96 |  | 387 | 70.132 | 45.31 | 79.93 | 119.28 | 29.02 | 30.55 |  | 29.17 | 791.25 | 16.5 | 18.82 | 78 | 31 | 33.333 |  | 18.82 | 0.84 | -1.56
|  | 2499 | 84 | 9 | 2 | 12 | 14.914 | 11.439 | 98.876 | 7.99 | 3.015 | 2.39 | 1.47 | 49.58 | 51.05 | 101.79 | 454.67 | 0.8 | 337.357 | 24.04 | 0.231 | 31.92 | 65.667 | 126.415 | 51.45 | 2.97 | 19.97 | 20.05 | 1072.8 | 61.74 | 26.47 | 27.97 |  | 387 | 70.144 | 45.3 | 79.89 | 119.75 | 29.01 | 30.56 |  | 29.19 | 797.5 | -13.5 | 28.63 | 78 | 31 | 60.783 |  | 28.63 | 0.04 | 0
|  | 2500 | 84 | 10 | 3 | 12 | 14.814 | 11.439 | 98.876 | 9.21 | 2.929 | 2.622 | 1.48 | 49.51 | 50.99 | 104.34 | 453.23 | 1.92 | 336.208 | 24.04 | 0.215 | 31.92 | 80.792 | 149.335 | 50.62 | 4.52 | 19.97 | 20.05 | 1678.1 | 61.75 | 25.72 | 27.97 |  | 387 | 70.15 | 45.31 | 80.22 | 119.8 | 29.01 | 30.55 |  | 29.2 | 1250 | 3 | 31.76 | 78 | 32 | 90.587 |  | 31.76 | 0.02 | 1.56
|  | 2501 | 84 | 11 | 4 | 12 | 14.204 | 11.438 | 98.875 | 10.43 | 2.8861 | 2.852 | 1.63 | 49.46 | 51.09 | 106.85 | 458.16 | 3.31 | 335.517 | 24.04 | 0.157 | 31.94 | 79.539 | 216.854 | 49.86 | 6.42 | 19.97 | 20.05 | 2418.3 | 61.75 | 25.34 | 27.97 |  | 387 | 70.157 | 45.31 | 80.06 | 120.14 | 29.02 | 30.56 |  | 29.22 | 1934.25 | 18 | 30.98 | 78 | 31 | 81.175 |  | 30.98 | 0.06 | 7.81
|  | 2502 | 84 | 12 | 5 | 12 | 13.998 | 11.437 | 98.875 | 13.7 | 2.8439 | 2.963 | 1.87 | 49.41 | 51.28 | 102.53 | 466.19 | 4.61 | 335.895 | 24.04 | 0.231 | 31.94 | 63.653 | 270.092 | 49.07 | 7.32 | 19.97 | 20.05 | 2798.4 | 61.73 | 24.97 | 27.97 |  | 387 | 70.177 | 45.31 | 79.91 | 120.09 | 29.03 | 30.58 |  | 29.24 | 2631.25 | 29 | 26.67 | 78 | 31 | 68.626 |  | 26.67 | 0.92 | 1.56
|  | 2503 | 84 | 13 | 6 | 12 | 14.061 | 11.435 | 98.873 | 14.33 | 2.8617 | 2.957 | 2.2 | 49.37 | 51.57 | 107.54 | 472.86 | 4.52 | 334.744 | 24.04 | 0.149 | 31.97 | 61.967 | 295.655 | 49.06 | 8.35 | 19.97 | 20.05 | 3171.5 | 61.71 | 25.13 | 27.98 |  | 387 | 70.207 | 45.32 | 79.88 | 120.08 | 29.03 | 30.64 |  | 29.26 | 2888.25 | 27.5 | 29.41 | 78 | 31 | 52.156 |  | 29.41 | 0.08 | 5.47
|  | 2504 | 84 | 14 | 7 | 12 | 14.179 | 11.436 | 98.872 | 13.4 | 2.8512 | 3 | 2.39 | 49.34 | 51.73 | 108.97 | 479.28 | 5.1 | 334.226 | 24.05 | 0.117 | 31.99 | 63.117 | 309.222 | 50.55 | 9.46 | 19.96 | 20.06 | 3607.1 | 61.65 | 25.03 | 27.98 |  | 387 | 70.248 | 45.32 | 79.89 | 119.84 | 29.04 | 30.68 |  | 29.29 | 3335.75 | 29 | 31.37 | 78 | 31 | 63.528 |  | 31.37 | 0.86 | -3.13
|  | 2505 | 84 | 15 | 8 | 12 | 14.13 | 11.435 | 98.87 | 13.18 | 2.8527 | 3.043 | 2.68 | 49.3 | 51.97 | 108.55 | 488.49 | 5.91 | 334.105 | 24.04 | 0.131 | 32 | 61.534 | 316.485 | 51.91 | 10.37 | 19.96 | 20.05 | 3952.5 | 61.48 | 25.05 | 27.97 |  | 387 | 70.271 | 45.32 | 79.91 | 119.99 | 29.05 | 30.72 |  | 29.3 | 3746 | 30.5 | 30.98 | 78 | 31 | 61.96 |  | 30.98 | 0.84 | -2.34
|  | 2506 | 84 | 16 | 1 | 2 | 14.178 | 11.434 | 98.869 | 13.05 | 2.8476 | 3.031 | 2.85 | 49.28 | 52.13 | 109.75 | 498.45 | 6.22 | 333.809 | 24.03 | 0.134 | 32 | 60.924 | 321.598 | 52.8 | 11.13 | 19.95 | 20.05 | 4250.3 | 61 | 25 | 27.98 |  | 387 | 70.309 | 45.33 | 79.89 | 120.16 | 29.06 | 30.76 |  | 29.29 | 4062.5 | 30.5 | 31.37 | 78 | 31 | 59.999 |  | 31.37 | 0.88 | -10.16
|  | 2507 | 84 | 17 | 2 | 2 | 14.155 | 11.433 | 98.87 | 11.79 | 2.834 | 2.908 | 3.03 | 49.29 | 52.31 | 103.77 | 508.77 | 6.37 | 335.165 | 24.03 | 0.225 | 31.99 | 50.788 | 324.769 | 53.52 | 11.29 | 19.94 | 20.04 | 4331.7 | 60.45 | 24.88 | 27.97 |  | 387 | 70.335 | 45.32 | 80.08 | 119.81 | 29.06 | 30.79 |  | 29.27 | 4319.5 | 36.5 | 28.24 | 78 | 31 | 52.156 |  | 28.24 | 0.86 | -17.97
|  | 2508 | 84 | 18 | 3 | 2 | 14.245 | 11.434 | 98.87 | 9.56 | 2.85 | 2.746 | 3.18 | 49.29 | 52.47 | 103.51 | 516.48 | 5.35 | 335.468 | 24.03 | 0.221 | 32.01 | 45.171 | 325.221 | 54.13 | 11.3 | 19.94 | 20.03 | 4313.4 | 60.15 | 25.02 | 27.98 |  | 387 | 70.355 | 45.33 | 80.12 | 119.42 | 29.06 | 30.8 |  | 29.23 | 4329.5 | 37 | 27.45 | 78 | 31 | 41.176 |  | 27.45 | 0.86 | -17.97
|  | 2509 | 84 | 19 | 4 | 2 | 14.169 | 11.433 | 98.871 | 8 | 2.8402 | 2.597 | 3.24 | 49.3 | 52.54 | 103.51 | 521.84 | 4.52 | 335.606 | 24.03 | 0.226 | 32.03 | 42.65 | 324.254 | 54.63 | 11.21 | 19.94 | 20.03 | 4291.6 | 60.13 | 24.94 | 27.98 |  | 387 | 70.393 | 45.32 | 80.1 | 119.73 | 29.06 | 30.82 |  | 29.18 | 4310 | 37 | 27.45 | 78 | 31 | 40.391 |  | 27.45 | 0.16 | -14.06
|  | 2510 | 84 | 20 | 5 | 2 | 14.123 | 11.434 | 98.871 | 7.28 | 2.8824 | 2.506 | 3.23 | 49.3 | 52.53 | 104.03 | 526.42 | 4.3 | 335.419 | 24.05 | 0.215 | 32.04 | 42.713 | 323.2 | 55.11 | 11.36 | 19.94 | 20.03 | 4284.7 | 60.22 | 25.31 | 27.99 |  | 387 | 70.416 | 45.33 | 79.92 | 120.21 | 29.06 | 30.82 |  | 29.12 | 4280.25 | 36 | 27.84 | 78 | 31 | 40.391 |  | 27.84 | 0.16 | -10.94
|  | 2511 | 84 | 21 | 6 | 2 | 14.268 | 11.436 | 98.871 | 7.04 | 2.8893 | 2.471 | 3.3 | 49.28 | 52.59 | 104.55 | 530.89 | 4.37 | 335.073 | 24.04 | 0.201 | 32.02 | 44.06 | 322.542 | 55.55 | 11.46 | 19.92 | 20.02 | 4315.3 | 60.28 | 25.37 | 27.98 |  | 387 | 70.461 | 45.32 | 80 | 120.02 | 29.06 | 30.81 |  | 29.07 | 4295.25 | 35.5 | 28.24 | 78 | 31 | 43.921 |  | 28.24 | 0.78 | -17.19
|  | 2512 | 84 | 22 | 7 | 2 | 14.064 | 11.43 | 98.872 | 6.93 | 2.8138 | 2.458 | 3.31 | 49.31 | 52.62 | 103.7 | 535.6 | 4.6 | 335.407 | 24.04 | 0.219 | 32.02 | 43.013 | 322.136 | 55.9 | 11.17 | 19.91 | 20.01 | 4316.1 | 60.32 | 24.71 | 27.98 |  | 387 | 70.458 | 45.3 | 79.8 | 120.25 | 29.05 | 30.8 |  | 29.01 | 4314.75 | 36.5 | 27.45 | 78 | 31 | 41.568 |  | 27.45 | 0.25 | -13.28
|  | 2513 | 84 | 23 | 1 | 21 | 14.23 | 11.43 | 98.872 | 6.9 | 2.9257 | 2.436 | 3.36 | 49.35 | 52.7 | 102.95 | 539.76 | 4.48 | 335.684 | 24.05 | 0.288 | 32.05 | 41.341 | 321.244 | 56.24 | 11.55 | 19.91 | 20.02 | 4292 | 60.41 | 25.69 | 27.98 |  | 387 | 70.465 | 45.3 | 80.11 | 120.21 | 29.05 | 30.78 |  | 28.97 | 4314.75 | 37 | 27.45 | 78 | 31 | 41.568 |  | 27.45 | 0.86 | -17.19
|  | 2514 | 84 | 24 | 2 | 21 | 13.935 | 11.428 | 98.872 | 6.35 | 2.8685 | 2.371 | 3.36 | 49.4 | 52.75 | 98.67 | 542.95 | 3.97 | 337.732 | 24.05 | 0.358 | 32.06 | 25.07 | 319.582 | 56.56 | 10.12 | 19.9 | 20.01 | 3835.8 | 60.51 | 25.19 | 27.99 |  | 387 | 70.478 | 45.3 | 80.37 | 120.11 | 29.05 | 30.75 |  | 28.94 | 3705.25 | 32 | 20 | 78 | 31 | 11.372 |  | 20 | 0.9 | -19.53
|  | 2515 | 84 | 25 | 3 | 21 | 22.457 | 11.429 | 98.871 | 4.1 | 2.7931 | 2.175 | 3.28 | 49.45 | 52.73 | 98.46 | 537.04 | 1.94 | 338.352 | 24.04 | 0.232 | 32.05 | 17.049 | 314.663 | 56.85 | 8.53 | 19.9 | 20.01 | 3322.5 | 60.62 | 24.52 | 27.98 |  | 387 | 70.494 | 45.3 | 79.99 | 120.26 | 29.04 | 30.73 |  | 28.91 | 3196.75 | 30.5 | 18.04 | 78 | 31 | 12.549 |  | 18.04 | 0 | 0
|  | 2516 | 84 | 26 | 4 | 21 | 22.493 | 11.434 | 98.872 | 4.38 | 2.8023 | 2.09 | 2.93 | 49.51 | 52.44 | 98.73 | 524.78 | 0.54 | 338.388 | 24.05 | 0.174 | 32.05 | 14.742 | 308.219 | 57.11 | 7.39 | 19.89 | 20 | 2868.9 | 60.71 | 24.61 | 27.98 |  | 387 | 70.465 | 45.29 | 79.89 | 120.32 | 29.04 | 30.7 |  | 28.88 | 3196.75 | 27.5 | 18.43 | 78 | 31 | 12.549 |  | 18.43 | 0 | 0
|  | 2517 | 84 | 27 | 5 | 21 | 22.496 | 11.435 | 98.873 | 9.4 | 2.8176 | 2.089 | 2.64 | 49.55 | 52.19 | 98.89 | 512.31 | 0.07 | 338.496 | 24.04 | 0.156 | 32.03 | 14.802 | 296.713 | 57.31 | 6.16 | 19.88 | 19.98 | 2377.1 | 60.77 | 24.74 | 27.97 |  | 387 | 70.44 | 45.26 | 79.91 | 120.1 | 29.04 | 30.67 |  | 28.86 | 2695.25 | 25.5 | 18.43 | 78 | 31 | 13.725 |  | 18.43 | 0 | 0
|  | 2518 | 84 | 28 | 6 | 21 | 20.565 | 11.439 | 98.874 | 10.48 | 2.8134 | 2.1 | 2.31 | 49.61 | 51.92 | 99 | 501.03 | 0.01 | 338.324 | 24.05 | 0.151 | 32.01 | 15.799 | 267.251 | 57.47 | 4.91 | 19.88 | 19.98 | 1897.8 | 60.89 | 24.7 | 27.98 |  | 387 | 70.424 | 45.26 | 79.95 | 120.3 | 29.04 | 30.65 |  | 28.83 | 1792.75 | 22 | 18.82 | 78 | 31 | 16.078 |  | 18.82 | 0.02 | 0
|  | 2519 | 84 | 29 | 7 | 21 | 15.124 | 11.438 | 98.875 | 5.86 | 2.8039 | 2.058 | 2.09 | 49.64 | 51.73 | 99.15 | 492.34 | 0.31 | 338.206 | 24.03 | 0.152 | 32 | 16.657 | 229.541 | 57.57 | 3.95 | 19.87 | 19.97 | 1533.2 | 61.11 | 24.62 | 27.97 |  | 387 | 70.395 | 45.24 | 79.86 | 119.71 | 29.03 | 30.63 |  | 28.81 | 1792.75 | 20 | 18.43 | 78 | 31 | 16.078 |  | 18.43 | 0.27 | 1.56
|  | 2520 | 84 | 30 | 8 | 21 | 15.238 | 11.439 | 98.877 | 2.59 | 2.7877 | 1.981 | 1.98 | 49.66 | 51.65 | 99.27 | 485.43 | 0.52 | 338.213 | 24.04 | 0.16 | 32 | 19.389 | 184.777 | 57.56 | 3.02 | 19.87 | 19.97 | 1177.4 | 61.39 | 24.48 | 27.99 |  | 387 | 70.345 | 45.26 | 80.06 | 119.81 | 29.02 | 30.6 |  | 28.8 | 1407 | 19 | 18.43 | 78 | 31 | 18.823 |  | 18.43 | 0 | 5.47
|  | 2521 | 85 | 1 | 1 | 1 | 14.574 | 11.444 | 98.877 | 2.05 | 2.8138 | 1.944 | 1.91 | 49.69 | 51.59 | 99.03 | 480.06 | 0.54 | 338.294 | 24.04 | 0.153 | 31.99 | 22.712 | 147.406 | 57.38 | 2.34 | 19.87 | 19.97 | 905.4 | 61.59 | 24.71 | 27.99 |  | 387 | 70.304 | 45.26 | 79.96 | 119.68 | 29.02 | 30.58 |  | 28.81 | 869.5 | 18.5 | 18.43 | 78 | 31 | 27.451 |  | 18.43 | 0.06 | 7.81
|  | 2522 | 85 | 2 | 2 | 1 | 13.932 | 11.441 | 98.877 | 3.27 | 2.846 | 1.983 | 1.81 | 49.67 | 51.48 | 99.08 | 475.77 | 0.54 | 338.063 | 24.02 | 0.133 | 31.97 | 28.416 | 127.227 | 57.09 | 2.14 | 19.85 | 19.96 | 817.3 | 61.7 | 24.99 | 27.97 |  | 387 | 70.262 | 45.25 | 79.65 | 119.64 | 29.01 | 30.57 |  | 28.82 | 869.5 | 17.5 | 19.22 | 78 | 31 | 27.451 |  | 19.22 | 0.94 | 1.56
|  | 2523 | 85 | 3 | 3 | 1 | 14.23 | 11.442 | 98.878 | 5.18 | 2.8909 | 2.092 | 1.71 | 49.68 | 51.39 | 99.12 | 472.19 | 0.61 | 338.077 | 24.03 | 0.13 | 31.97 | 34.416 | 119.797 | 56.79 | 2.17 | 19.86 | 19.96 | 814.7 | 61.75 | 25.38 | 27.98 |  | 387 | 70.239 | 45.25 | 79.81 | 120.15 | 29 | 30.57 |  | 28.83 | 812.5 | 15 | 19.61 | 78 | 32 | 35.686 |  | 19.61 | 0.86 | -0.78
|  | 2524 | 85 | 4 | 4 | 1 | 14.604 | 11.444 | 98.879 | 5.98 | 2.8605 | 2.205 | 1.67 | 49.66 | 51.33 | 99.15 | 468.95 | 0.74 | 338.102 | 24.03 | 0.136 | 31.96 | 36.825 | 120.249 | 56.39 | 2.19 | 19.86 | 19.96 | 830.8 | 61.73 | 25.12 | 27.98 |  | 387 | 70.224 | 45.26 | 80.13 | 120.07 | 29 | 30.56 |  | 28.85 | 837.5 | 15.5 | 19.61 | 78 | 32 | 37.646 |  | 19.61 | 0.45 | 2.34
|  | 2525 | 85 | 5 | 5 | 1 | 14.477 | 11.447 | 98.879 | 6.2 | 2.8606 | 2.266 | 1.57 | 49.68 | 51.25 | 99.17 | 465.85 | 0.76 | 338.162 | 24.02 | 0.147 | 31.95 | 37.73 | 120.637 | 55.86 | 2.25 | 19.85 | 19.95 | 854 | 61.7 | 25.12 | 27.98 |  | 387 | 70.205 | 45.27 | 79.84 | 120.07 | 29 | 30.54 |  | 28.86 | 837.5 | 16 | 19.61 | 78 | 32 | 37.646 |  | 19.61 | 0.08 | 5.47
|  | 2526 | 85 | 6 | 6 | 1 | 14.264 | 11.448 | 98.879 | 6.04 | 2.8519 | 2.298 | 1.54 | 49.66 | 51.2 | 99.09 | 462.86 | 0.85 | 338.257 | 24.01 | 0.169 | 31.94 | 36.802 | 121.153 | 55.23 | 2.27 | 19.85 | 19.95 | 867 | 61.7 | 25.04 | 27.98 |  | 387 | 70.201 | 45.28 | 79.84 | 120.01 | 29 | 30.53 |  | 28.88 | 860 | 17.5 | 19.61 | 78 | 31 | 36.862 |  | 19.61 | 0.2 | 7.81
|  | 2527 | 85 | 7 | 7 | 1 | 14.135 | 11.444 | 98.879 | 5.81 | 2.8342 | 2.293 | 1.55 | 49.62 | 51.17 | 99.12 | 460.05 | 0.86 | 338.294 | 24 | 0.179 | 31.93 | 35.622 | 122.28 | 54.52 | 2.2 | 19.85 | 19.94 | 843.3 | 61.7 | 24.89 | 27.98 |  | 387 | 70.182 | 45.28 | 79.95 | 119.79 | 28.99 | 30.51 |  | 28.91 | 839 | 17.5 | 19.22 | 78 | 31 | 34.509 |  | 19.22 | 0.9 | 1.56
|  | 2528 | 85 | 8 | 1 | 12 | 14.273 | 11.445 | 98.878 | 6 | 2.8371 | 2.286 | 1.55 | 49.62 | 51.17 | 99.13 | 460.05 | 0.79 | 338.329 | 24 | 0.162 | 31.93 | 36.055 | 122.194 | 54.52 | 2.16 | 19.85 | 19.94 | 826.3 | 61.7 | 24.91 | 27.98 |  | 387 | 70.173 | 45.28 | 79.83 | 119.87 | 29 | 30.49 |  | 28.94 | 839 | 17 | 19.22 | 78 | 31 | 34.509 |  | 19.22 | 0.82 | -0.78
|  | 2529 | 85 | 9 | 2 | 12 | 15.262 | 11.445 | 98.878 | 6.63 | 2.9842 | 2.399 | 1.51 | 49.58 | 51.09 | 102.08 | 457.29 | 0.84 | 337.471 | 24 | 0.208 | 31.93 | 67.487 | 126.263 | 53.65 | 3.07 | 19.85 | 19.95 | 1117.2 | 61.67 | 26.2 | 27.97 |  | 387 | 70.144 | 45.29 | 79.8 | 119.6 | 28.99 | 30.47 |  | 28.99 | 867.75 | -10 | 28.24 | 78 | 32 | 56.077 |  | 28.24 | 0.04 | 0
|  | 2530 | 85 | 10 | 3 | 12 | 14.773 | 11.447 | 98.879 | 8.46 | 2.9109 | 2.641 | 1.57 | 49.46 | 51.03 | 104.91 | 456.89 | 2.1 | 336.438 | 24.01 | 0.199 | 31.93 | 80.817 | 153.106 | 51.9 | 4.77 | 19.86 | 19.94 | 1781.6 | 61.6 | 25.56 | 27.96 |  | 387 | 70.133 | 45.3 | 79.92 | 119.91 | 28.99 | 30.45 |  | 29.04 | 1971.75 | 3.5 | 31.37 | 78 | 32 | 82.352 |  | 31.37 | 0.04 | 2.34
|  | 2531 | 85 | 11 | 4 | 12 | 14.096 | 11.447 | 98.879 | 10.02 | 2.8504 | 2.81 | 1.57 | 49.46 | 51.03 | 103.72 | 456.89 | 3.43 | 336.634 | 24.01 | 0.233 | 31.93 | 74.36 | 213.113 | 51.9 | 6.18 | 19.86 | 19.94 | 2356.4 | 61.6 | 25.03 | 27.96 |  | 387 | 70.141 | 45.3 | 79.96 | 119.9 | 29 | 30.44 |  | 29.09 | 1971.75 | 23.5 | 28.63 | 78 | 31 | 82.352 |  | 28.63 | 0.35 | 8.59
|  | 2532 | 85 | 12 | 5 | 12 | 14.067 | 11.449 | 98.879 | 13.32 | 2.8634 | 2.919 | 1.8 | 49.42 | 51.22 | 103.82 | 463.79 | 4.21 | 336.484 | 24 | 0.222 | 31.95 | 63.397 | 269.128 | 50.83 | 7.23 | 19.84 | 19.94 | 2746.8 | 61.58 | 25.14 | 27.97 |  | 387 | 70.168 | 45.3 | 79.76 | 120.01 | 29 | 30.46 |  | 29.11 | 2501.5 | 27 | 27.84 | 78 | 31 | 58.823 |  | 27.84 | 0.88 | 5.47
|  | 2533 | 85 | 13 | 6 | 12 | 14.25 | 11.448 | 98.879 | 14.16 | 2.8581 | 2.938 | 2.06 | 49.38 | 51.43 | 105.8 | 470.08 | 4.54 | 335.878 | 23.99 | 0.179 | 31.97 | 60.412 | 294.656 | 49.85 | 8.3 | 19.84 | 19.93 | 3158 | 61.53 | 25.09 | 27.96 |  | 387 | 70.2 | 45.3 | 80.14 | 120.09 | 29 | 30.51 |  | 29.13 | 3252.25 | 29 | 29.02 | 78 | 31 | 58.823 |  | 29.02 | 0.84 | -0.78
|  | 2534 | 85 | 14 | 7 | 12 | 14.09 | 11.448 | 98.88 | 13.04 | 2.8622 | 2.951 | 2.27 | 49.38 | 51.64 | 108.32 | 475.9 | 4.97 | 335.252 | 24 | 0.127 | 31.98 | 61.427 | 306.937 | 50.56 | 9.26 | 19.85 | 19.93 | 3519.8 | 61.5 | 25.13 | 27.98 |  | 387 | 70.211 | 45.32 | 79.86 | 120.09 | 29.02 | 30.55 |  | 29.16 | 3252.25 | 29 | 31.37 | 78 | 31 | 58.823 |  | 31.37 | 0.88 | -1.56
|  | 2535 | 85 | 15 | 8 | 12 | 14.115 | 11.448 | 98.881 | 12.79 | 2.8527 | 3.005 | 2.48 | 49.35 | 51.83 | 109.61 | 483.36 | 5.65 | 334.614 | 24 | 0.129 | 31.98 | 62.268 | 315.671 | 51.81 | 10.23 | 19.85 | 19.94 | 3900.1 | 61.44 | 25.05 | 27.98 |  | 387 | 70.258 | 45.33 | 80.03 | 120.55 | 29.03 | 30.59 |  | 29.2 | 3661.5 | 29.5 | 31.37 | 78 | 31 | 61.96 |  | 31.37 | 0.41 | -3.13
|  | 2536 | 85 | 16 | 1 | 2 | 14.063 | 11.448 | 98.881 | 12.79 | 2.8539 | 2.994 | 2.7 | 49.36 | 52.06 | 108.4 | 492.79 | 6.23 | 334.485 | 23.99 | 0.166 | 32 | 59.635 | 320.557 | 52.68 | 11.04 | 19.84 | 19.93 | 4205.9 | 61.16 | 25.06 | 27.98 |  | 387 | 70.311 | 45.32 | 80.2 | 120.08 | 29.04 | 30.64 |  | 29.23 | 4246.75 | 30.5 | 30.98 | 78 | 31 | 50.587 |  | 30.98 | 0.49 | -12.5
|  | 2537 | 85 | 17 | 2 | 2 | 14.112 | 11.445 | 98.881 | 11.73 | 2.8938 | 2.899 | 2.88 | 49.34 | 52.22 | 104.22 | 502.88 | 6.25 | 335.446 | 24 | 0.219 | 32.01 | 51.656 | 323.442 | 53.26 | 11.39 | 19.84 | 19.94 | 4280.6 | 60.73 | 25.41 | 27.98 |  | 387 | 70.358 | 45.32 | 79.98 | 119.82 | 29.04 | 30.67 |  | 29.27 | 4246.75 | 36 | 28.63 | 78 | 31 | 50.587 |  | 28.63 | 0.88 | -14.84
|  | 2538 | 85 | 18 | 3 | 2 | 14.214 | 11.444 | 98.88 | 9.49 | 2.8461 | 2.732 | 3.1 | 49.32 | 52.42 | 103.82 | 511.83 | 5.39 | 335.82 | 24 | 0.231 | 32.03 | 45.824 | 323.903 | 53.73 | 11.2 | 19.85 | 19.93 | 4281.7 | 60.35 | 24.99 | 27.97 |  | 387 | 70.39 | 45.31 | 79.81 | 119.99 | 29.04 | 30.69 |  | 29.29 | 4280.25 | 36.5 | 27.84 | 78 | 31 | 41.96 |  | 27.84 | 0.7 | -17.19
|  | 2539 | 85 | 19 | 4 | 2 | 14.2 | 11.444 | 98.879 | 8.07 | 2.7796 | 2.589 | 3.2 | 49.34 | 52.54 | 103.83 | 518.02 | 4.61 | 335.776 | 24 | 0.219 | 32.03 | 43.784 | 323.717 | 54.15 | 10.95 | 19.84 | 19.93 | 4283.9 | 60.21 | 24.41 | 27.98 |  | 387 | 70.412 | 45.31 | 79.84 | 119.66 | 29.04 | 30.7 |  | 29.29 | 4289.75 | 36.5 | 27.84 | 78 | 31 | 41.96 |  | 27.84 | 0.39 | -13.28
|  | 2540 | 85 | 20 | 5 | 2 | 14.152 | 11.447 | 98.878 | 7.39 | 2.8037 | 2.502 | 3.3 | 49.34 | 52.63 | 103.99 | 523.11 | 4.42 | 335.885 | 24.01 | 0.213 | 32.02 | 43.286 | 323.408 | 54.49 | 11.05 | 19.83 | 19.93 | 4286.5 | 60.17 | 24.62 | 27.97 |  | 387 | 70.415 | 45.32 | 79.84 | 119.8 | 29.04 | 30.71 |  | 29.27 | 4285 | 36 | 27.84 | 78 | 31 | 41.96 |  | 27.84 | 0.33 | -10.94
|  | 2541 | 85 | 21 | 6 | 2 | 14.325 | 11.449 | 98.879 | 7.06 | 2.8495 | 2.458 | 3.27 | 49.35 | 52.62 | 104.18 | 527.82 | 4.43 | 335.745 | 24.02 | 0.21 | 32.03 | 43.652 | 322.791 | 54.81 | 11.28 | 19.83 | 19.93 | 4304.7 | 60.2 | 25.02 | 27.97 |  | 387 | 70.431 | 45.32 | 80.01 | 119.62 | 29.04 | 30.71 |  | 29.23 | 4295.25 | 36 | 27.84 | 78 | 31 | 43.137 |  | 27.84 | 0.8 | -17.19
|  | 2542 | 85 | 22 | 7 | 2 | 14.031 | 11.452 | 98.878 | 6.94 | 2.8959 | 2.444 | 3.32 | 49.37 | 52.69 | 103.94 | 532.42 | 4.55 | 335.881 | 24.02 | 0.216 | 32.05 | 43.555 | 322.078 | 55.12 | 11.51 | 19.83 | 19.92 | 4321.5 | 60.27 | 25.43 | 27.97 |  | 387 | 70.447 | 45.32 | 80.1 | 120.38 | 29.04 | 30.7 |  | 29.18 | 4314.75 | 36.5 | 28.24 | 78 | 31 | 43.921 |  | 28.24 | 0.08 | -12.5
|  | 2543 | 85 | 23 | 1 | 21 | 14.231 | 11.453 | 98.879 | 6.89 | 2.8661 | 2.425 | 3.3 | 49.41 | 52.71 | 103.25 | 536.9 | 4.55 | 336.162 | 24.03 | 0.279 | 32.06 | 41.822 | 321.655 | 55.36 | 11.33 | 19.84 | 19.93 | 4298.6 | 60.36 | 25.17 | 27.99 |  | 387 | 70.433 | 45.32 | 80.12 | 120.29 | 29.04 | 30.68 |  | 29.14 | 4319.5 | 37 | 27.45 | 78 | 31 | 41.176 |  | 27.45 | 0.86 | -17.97
|  | 2544 | 85 | 24 | 2 | 21 | 13.815 | 11.459 | 98.88 | 6.49 | 2.8541 | 2.383 | 3.35 | 49.45 | 52.8 | 98.66 | 540.87 | 4.16 | 338.209 | 24.04 | 0.364 | 32.05 | 26.091 | 320.458 | 55.59 | 10.26 | 19.83 | 19.93 | 3910.6 | 60.42 | 25.06 | 27.99 |  | 387 | 70.441 | 45.32 | 80.18 | 120.3 | 29.04 | 30.66 |  | 29.1 | 4222.5 | 32 | 20 | 78 | 31 | 26.666 |  | 20 | 0.92 | -19.53
|  | 2545 | 85 | 25 | 3 | 21 | 22.447 | 11.463 | 98.881 | 3.97 | 2.8186 | 2.18 | 3.28 | 49.51 | 52.79 | 98.15 | 541.05 | 2.23 | 338.668 | 24.05 | 0.248 | 32.05 | 17.447 | 315.592 | 55.81 | 8.8 | 19.82 | 19.92 | 3395.4 | 60.51 | 24.75 | 27.99 |  | 387 | 70.447 | 45.3 | 80.07 | 119.72 | 29.03 | 30.64 |  | 29.06 | 3727.25 | 30.5 | 18.43 | 78 | 31 | 12.549 |  | 18.43 | 0 | 0
|  | 2546 | 85 | 26 | 4 | 21 | 22.493 | 11.466 | 98.882 | 4.17 | 2.8214 | 2.077 | 3.13 | 49.58 | 52.71 | 98.82 | 530.7 | 0.56 | 338.856 | 24.05 | 0.173 | 32.06 | 15.097 | 309.508 | 55.98 | 7.5 | 19.83 | 19.92 | 2891 | 60.61 | 24.77 | 27.99 |  | 387 | 70.431 | 45.31 | 79.95 | 119.93 | 29.03 | 30.62 |  | 29.04 | 3213.25 | 27.5 | 18.82 | 78 | 31 | 12.157 |  | 18.82 | 0 | 0
|  | 2547 | 85 | 27 | 5 | 21 | 22.496 | 11.467 | 98.883 | 8.64 | 2.8149 | 2.048 | 2.74 | 49.65 | 52.39 | 98.93 | 518.1 | 0.07 | 338.859 | 24.06 | 0.145 | 32.05 | 14.645 | 299.279 | 56.11 | 6.21 | 19.82 | 19.92 | 2399.1 | 60.67 | 24.72 | 27.99 |  | 387 | 70.408 | 45.3 | 79.92 | 120.27 | 29.03 | 30.59 |  | 29.02 | 2718.75 | 25.5 | 18.43 | 78 | 31 | 12.941 |  | 18.43 | 0 | 0
|  | 2548 | 85 | 28 | 6 | 21 | 22.466 | 11.465 | 98.883 | 9.94 | 2.8105 | 2.034 | 2.45 | 49.69 | 52.15 | 98.93 | 506.19 | 0.01 | 338.702 | 24.07 | 0.161 | 32.05 | 15.329 | 272.229 | 56.13 | 5.06 | 19.82 | 19.92 | 1959.8 | 60.65 | 24.68 | 27.99 |  | 387 | 70.412 | 45.29 | 79.87 | 120.23 | 29.03 | 30.57 |  | 28.99 | 2236.5 | 22.5 | 18.43 | 78 | 31 | 15.686 |  | 18.43 | 0.02 | 0
|  | 2549 | 85 | 29 | 7 | 21 | 15.075 | 11.467 | 98.883 | 5.83 | 2.8048 | 2.001 | 2.18 | 49.74 | 51.92 | 99.2 | 496.08 | 0.3 | 338.674 | 24.06 | 0.158 | 32.02 | 16.919 | 235.316 | 56.06 | 4.04 | 19.81 | 19.92 | 1565.3 | 60.8 | 24.63 | 27.98 |  | 387 | 70.392 | 45.29 | 79.93 | 119.87 | 29.02 | 30.55 |  | 28.97 | 1816.25 | 21 | 18.82 | 78 | 31 | 15.686 |  | 18.82 | 0.18 | 1.56
|  | 2550 | 85 | 30 | 8 | 21 | 15.063 | 11.468 | 98.882 | 2.53 | 2.7983 | 1.949 | 2.05 | 49.79 | 51.84 | 99.24 | 488.44 | 0.53 | 338.748 | 24.07 | 0.144 | 32.02 | 18.809 | 192.121 | 55.9 | 3.09 | 19.82 | 19.92 | 1199.9 | 61.07 | 24.57 | 27.99 |  | 387 | 70.382 | 45.28 | 79.66 | 120.06 | 29.02 | 30.53 |  | 28.95 | 1434.25 | 19.5 | 18.04 | 78 | 31 | 18.039 |  | 18.04 | 0.04 | 5.47
|  | 2551 | 86 | 1 | 1 | 1 | 14.462 | 11.466 | 98.881 | 1.97 | 2.7912 | 1.91 | 1.91 | 49.82 | 51.74 | 99.08 | 482.21 | 0.53 | 338.92 | 24.07 | 0.172 | 32 | 21.692 | 153.555 | 55.69 | 2.46 | 19.82 | 19.91 | 957.1 | 61.31 | 24.51 | 27.99 |  | 387 | 70.366 | 45.28 | 79.91 | 120.1 | 29.01 | 30.52 |  | 28.94 | 1114.75 | 18.5 | 18.43 | 78 | 31 | 22.353 |  | 18.43 | 0.84 | 3.91
|  | 2552 | 86 | 2 | 2 | 1 | 13.927 | 11.468 | 98.88 | 3.28 | 2.8249 | 1.938 | 1.81 | 49.83 | 51.64 | 98.98 | 477.44 | 0.62 | 338.82 | 24.06 | 0.147 | 31.98 | 26.215 | 130.883 | 55.37 | 1.99 | 19.81 | 19.91 | 767.5 | 61.47 | 24.8 | 28 |  | 387 | 70.355 | 45.26 | 79.95 | 120.08 | 29 | 30.51 |  | 28.93 | 753.75 | 17.5 | 18.43 | 78 | 31 | 33.333 |  | 18.43 | 0.94 | 1.56
|  | 2553 | 86 | 3 | 3 | 1 | 14.171 | 11.466 | 98.88 | 6.29 | 2.8758 | 2.043 | 1.76 | 49.83 | 51.59 | 99 | 473.18 | 0.62 | 338.694 | 24.07 | 0.137 | 31.99 | 33.406 | 119.067 | 55.05 | 1.97 | 19.83 | 19.92 | 746.4 | 61.56 | 25.25 | 28.01 |  | 387 | 70.348 | 45.28 | 80.1 | 120.27 | 29 | 30.51 |  | 28.94 | 751.5 | 15 | 19.22 | 78 | 32 | 38.431 |  | 19.22 | 0.88 | -0.78
|  | 2554 | 86 | 4 | 4 | 1 | 14.587 | 11.467 | 98.88 | 7.88 | 2.8814 | 2.175 | 1.61 | 49.84 | 51.45 | 99.05 | 469.65 | 0.65 | 338.67 | 24.06 | 0.141 | 31.97 | 37.214 | 117.11 | 54.69 | 2.04 | 19.82 | 19.92 | 769.9 | 61.62 | 25.3 | 28 |  | 387 | 70.317 | 45.27 | 79.99 | 120.29 | 29 | 30.5 |  | 28.95 | 751.5 | 14.5 | 19.22 | 78 | 32 | 38.431 |  | 19.22 | 0.59 | -3.91
|  | 2555 | 86 | 5 | 5 | 1 | 14.398 | 11.469 | 98.88 | 8.09 | 2.861 | 2.277 | 1.57 | 49.82 | 51.39 | 99.09 | 466.37 | 0.74 | 338.591 | 24.06 | 0.151 | 31.96 | 38.022 | 119.612 | 54.29 | 2.11 | 19.83 | 19.92 | 802.9 | 61.68 | 25.12 | 28 |  | 387 | 70.296 | 45.27 | 79.84 | 120.57 | 29 | 30.5 |  | 28.96 | 808.5 | 15 | 19.22 | 78 | 32 | 36.862 |  | 19.22 | 0.12 | 3.91
|  | 2556 | 86 | 6 | 6 | 1 | 14.269 | 11.473 | 98.879 | 7.67 | 2.847 | 2.317 | 1.53 | 49.78 | 51.31 | 99.12 | 463.18 | 0.82 | 338.386 | 24.05 | 0.164 | 31.95 | 37.638 | 122.627 | 53.83 | 2.14 | 19.82 | 19.92 | 815.9 | 61.73 | 25 | 28 |  | 387 | 70.283 | 45.27 | 79.84 | 119.96 | 28.99 | 30.52 |  | 28.96 | 815.5 | 15.5 | 19.22 | 78 | 32 | 35.686 |  | 19.22 | 0.84 | 0
|  | 2557 | 86 | 7 | 7 | 1 | 14.399 | 11.473 | 98.879 | 7.33 | 2.8398 | 2.316 | 1.5 | 49.77 | 51.28 | 99.07 | 460.11 | 0.79 | 338.478 | 24.05 | 0.176 | 31.95 | 36.349 | 122.093 | 53.15 | 2.1 | 19.83 | 19.92 | 804.9 | 61.78 | 24.93 | 28 |  | 387 | 70.266 | 45.27 | 80.05 | 120.1 | 28.98 | 30.53 |  | 28.97 | 815.5 | 16 | 19.22 | 78 | 31 | 35.686 |  | 19.22 | 0.41 | 3.91
|  | 2558 | 86 | 8 | 1 | 12 | 14.172 | 11.472 | 98.88 | 7.44 | 2.8573 | 2.314 | 1.52 | 49.71 | 51.22 | 99.07 | 457.17 | 0.79 | 338.513 | 24.05 | 0.191 | 31.94 | 36.325 | 121.762 | 52.32 | 2.08 | 19.82 | 19.91 | 789.9 | 61.81 | 25.09 | 27.99 |  | 387 | 70.263 | 45.26 | 79.76 | 119.87 | 28.98 | 30.55 |  | 28.99 | 801.5 | 16 | 19.22 | 78 | 31 | 34.509 |  | 19.22 | 0.88 | 0
|  | 2559 | 86 | 9 | 2 | 12 | 15.056 | 11.473 | 98.88 | 7.77 | 2.9833 | 2.422 | 1.51 | 49.65 | 51.16 | 102.07 | 454.28 | 0.83 | 337.505 | 24.05 | 0.223 | 31.93 | 67.048 | 125.844 | 51.64 | 3.06 | 19.83 | 19.91 | 1115.9 | 61.85 | 26.19 | 28 |  | 387 | 70.236 | 45.28 | 80.09 | 119.89 | 28.98 | 30.56 |  | 29.02 | 1221.75 | -11.5 | 28.24 | 78 | 31 | 90.587 |  | 28.24 | 0.04 | 0
|  | 2560 | 86 | 10 | 3 | 12 | 14.868 | 11.47 | 98.88 | 9.01 | 2.9243 | 2.638 | 1.47 | 49.59 | 51.06 | 104.24 | 453.02 | 1.84 | 336.658 | 24.04 | 0.215 | 31.93 | 80.652 | 147.655 | 50.89 | 4.44 | 19.83 | 19.91 | 1649.8 | 61.86 | 25.68 | 28 |  | 387 | 70.23 | 45.28 | 79.95 | 119.89 | 28.98 | 30.56 |  | 29.05 | 1221.75 | 1.5 | 31.76 | 78 | 32 | 90.587 |  | 31.76 | 0.02 | 1.56
|  | 2561 | 86 | 11 | 4 | 12 | 14.217 | 11.472 | 98.881 | 10.31 | 2.8835 | 2.86 | 1.61 | 49.54 | 51.15 | 106.8 | 458.13 | 3.27 | 335.898 | 24.04 | 0.179 | 31.95 | 79.889 | 214.521 | 49.95 | 6.35 | 19.84 | 19.92 | 2396.6 | 61.83 | 25.32 | 28.01 |  | 387 | 70.213 | 45.28 | 79.88 | 119.77 | 28.98 | 30.56 |  | 29.09 | 1918.75 | 17 | 31.37 | 78 | 31 | 81.567 |  | 31.37 | 0.06 | 7.81
|  | 2562 | 86 | 12 | 5 | 12 | 14.164 | 11.473 | 98.882 | 13.68 | 2.852 | 2.975 | 1.91 | 49.5 | 51.41 | 102.87 | 466.18 | 4.59 | 336.099 | 24.05 | 0.234 | 31.96 | 62.725 | 271.917 | 49.05 | 7.31 | 19.84 | 19.93 | 2786.7 | 61.77 | 25.04 | 28 |  | 387 | 70.205 | 45.29 | 80.15 | 119.82 | 29 | 30.58 |  | 29.13 | 2860 | 28 | 26.67 | 78 | 31 | 52.548 |  | 26.67 | 0.9 | 1.56
|  | 2563 | 86 | 13 | 6 | 12 | 14.029 | 11.469 | 98.883 | 14.36 | 2.8673 | 2.964 | 2.2 | 49.45 | 51.66 | 107.57 | 472.24 | 4.34 | 335.056 | 24.04 | 0.134 | 31.96 | 62.38 | 294.769 | 49.16 | 8.3 | 19.84 | 19.92 | 3149.7 | 61.67 | 25.18 | 28.01 |  | 387 | 70.195 | 45.29 | 79.91 | 120.25 | 29.01 | 30.63 |  | 29.15 | 2860 | 27.5 | 29.8 | 78 | 31 | 52.548 |  | 29.8 | 0.16 | 7.03
|  | 2564 | 86 | 14 | 7 | 12 | 14.208 | 11.464 | 98.884 | 13.5 | 2.848 | 3.01 | 2.47 | 49.44 | 51.9 | 109.25 | 478.99 | 4.86 | 334.631 | 24.03 | 0.118 | 31.98 | 63.725 | 308.791 | 50.61 | 9.42 | 19.84 | 19.93 | 3595.7 | 61.59 | 25.01 | 28.01 |  | 387 | 70.18 | 45.29 | 79.82 | 119.88 | 29.01 | 30.67 |  | 29.16 | 3317.75 | 29 | 31.37 | 78 | 31 | 63.92 |  | 31.37 | 0.84 | -3.91
|  | 2565 | 86 | 15 | 8 | 12 | 14.245 | 11.464 | 98.887 | 13.24 | 2.8504 | 3.052 | 2.64 | 49.4 | 52.04 | 108.81 | 488.51 | 5.91 | 334.409 | 24.04 | 0.121 | 32 | 61.646 | 316.981 | 51.94 | 10.41 | 19.84 | 19.92 | 3972.4 | 61.42 | 25.03 | 28.02 |  | 387 | 70.201 | 45.3 | 80.1 | 119.9 | 29.02 | 30.7 |  | 29.15 | 4053.75 | 30 | 30.59 | 78 | 31 | 60.391 |  | 30.59 | 0.88 | -7.81
|  | 2566 | 86 | 16 | 1 | 2 | 14.158 | 11.466 | 98.886 | 13.06 | 2.837 | 3.035 | 2.88 | 49.39 | 52.27 | 109.02 | 498.58 | 6.21 | 334.261 | 24.05 | 0.122 | 32.02 | 60.516 | 321.51 | 52.81 | 11.04 | 19.84 | 19.93 | 4233.4 | 60.99 | 24.91 | 28.02 |  | 387 | 70.181 | 45.31 | 79.94 | 119.99 | 29.03 | 30.73 |  | 29.14 | 4053.75 | 31 | 31.37 | 78 | 31 | 60.391 |  | 31.37 | 0.86 | -10.94
|  | 2567 | 86 | 17 | 2 | 2 | 14.252 | 11.468 | 98.886 | 11.88 | 2.8409 | 2.921 | 3.01 | 49.38 | 52.39 | 104.21 | 508.96 | 6.33 | 335.514 | 24.04 | 0.225 | 32.02 | 51.545 | 324.564 | 53.51 | 11.31 | 19.84 | 19.93 | 4331.3 | 60.41 | 24.94 | 28.03 |  | 387 | 70.182 | 45.31 | 79.99 | 119.94 | 29.03 | 30.76 |  | 29.11 | 4300 | 36 | 28.24 | 78 | 31 | 54.509 |  | 28.24 | 0.84 | -17.97
|  | 2568 | 86 | 18 | 3 | 2 | 14.096 | 11.466 | 98.885 | 9.43 | 2.8321 | 2.741 | 3.29 | 49.38 | 52.67 | 103.48 | 516.61 | 5.31 | 335.919 | 24.04 | 0.231 | 32.02 | 44.888 | 325.077 | 54.13 | 11.22 | 19.84 | 19.93 | 4307.4 | 60.11 | 24.87 | 28.02 |  | 387 | 70.184 | 45.32 | 80.1 | 120.04 | 29.03 | 30.78 |  | 29.06 | 4304.5 | 37 | 27.45 | 78 | 31 | 40.391 |  | 27.45 | 0.08 | -14.06
|  | 2569 | 86 | 19 | 4 | 2 | 14.223 | 11.466 | 98.884 | 8.09 | 2.8481 | 2.606 | 3.34 | 49.37 | 52.72 | 103.67 | 521.85 | 4.52 | 335.979 | 24.04 | 0.221 | 32.04 | 42.875 | 324.577 | 54.67 | 11.23 | 19.84 | 19.92 | 4287.6 | 60.09 | 25.01 | 28.03 |  | 387 | 70.195 | 45.3 | 80.1 | 120.48 | 29.02 | 30.79 |  | 29.01 | 4304.5 | 37 | 27.45 | 78 | 31 | 40.391 |  | 27.45 | 0.78 | -17.19
|  | 2570 | 86 | 20 | 5 | 2 | 14.199 | 11.462 | 98.883 | 7.34 | 2.7933 | 2.51 | 3.32 | 49.38 | 52.7 | 104.15 | 526.52 | 4.32 | 335.813 | 24.04 | 0.214 | 32.04 | 43.299 | 323.392 | 55.12 | 11.04 | 19.83 | 19.92 | 4296.9 | 60.15 | 24.53 | 28.02 |  | 387 | 70.214 | 45.3 | 80.13 | 120.32 | 29.02 | 30.79 |  | 28.95 | 4289.75 | 36 | 27.84 | 78 | 31 | 41.568 |  | 27.84 | 0.39 | -13.28
|  | 2571 | 86 | 21 | 6 | 2 | 14.193 | 11.461 | 98.884 | 7.05 | 2.8915 | 2.469 | 3.25 | 49.38 | 52.62 | 104.21 | 531.16 | 4.48 | 335.906 | 24.04 | 0.212 | 32.05 | 43.655 | 322.496 | 55.51 | 11.47 | 19.83 | 19.92 | 4312.6 | 60.21 | 25.39 | 28.02 |  | 387 | 70.218 | 45.29 | 80.02 | 120.15 | 29.01 | 30.78 |  | 28.9 | 4319.5 | 36 | 27.84 | 78 | 31 | 43.921 |  | 27.84 | 0.23 | -11.72
|  | 2572 | 86 | 22 | 7 | 2 | 14.199 | 11.461 | 98.883 | 6.95 | 2.8113 | 2.456 | 3.28 | 49.38 | 52.66 | 103.71 | 535.76 | 4.55 | 336.017 | 24.04 | 0.225 | 32.05 | 43.144 | 322.075 | 55.88 | 11.15 | 19.83 | 19.93 | 4314.9 | 60.29 | 24.68 | 28.03 |  | 387 | 70.221 | 45.29 | 79.94 | 120.18 | 29.01 | 30.77 |  | 28.87 | 4319.5 | 36.5 | 27.45 | 78 | 31 | 43.921 |  | 27.45 | 0.88 | -17.19
|  | 2573 | 86 | 23 | 1 | 21 | 14.256 | 11.461 | 98.882 | 6.91 | 2.8177 | 2.443 | 3.34 | 49.43 | 52.78 | 103.07 | 539.96 | 4.48 | 336.333 | 24.03 | 0.289 | 32.06 | 41.647 | 321.424 | 56.21 | 11.13 | 19.83 | 19.93 | 4297.1 | 60.39 | 24.74 | 28.03 |  | 387 | 70.251 | 45.28 | 80.33 | 120.01 | 29.01 | 30.75 |  | 28.84 | 4310 | 36.5 | 27.45 | 78 | 31 | 41.568 |  | 27.45 | 0.64 | -18.75
|  | 2574 | 86 | 24 | 2 | 21 | 13.864 | 11.46 | 98.883 | 6.32 | 2.8131 | 2.364 | 3.34 | 49.46 | 52.79 | 98.63 | 542.93 | 4.01 | 338.302 | 24.03 | 0.368 | 32.07 | 24.999 | 319.449 | 56.52 | 9.92 | 19.83 | 19.92 | 3836.1 | 60.49 | 24.7 | 28.02 |  | 387 | 70.277 | 45.28 | 80.24 | 119.82 | 29 | 30.73 |  | 28.81 | 3716.25 | 32 | 20 | 78 | 31 | 11.372 |  | 20 | 0.9 | -19.53
|  | 2575 | 86 | 25 | 3 | 21 | 22.098 | 11.458 | 98.883 | 4.12 | 2.8243 | 2.188 | 3.24 | 49.51 | 52.75 | 98.28 | 536.11 | 2.14 | 338.825 | 24.04 | 0.241 | 32.08 | 17.441 | 315.045 | 56.83 | 8.76 | 19.84 | 19.93 | 3374 | 60.61 | 24.8 | 28.03 |  | 387 | 70.284 | 45.28 | 80.16 | 119.68 | 29 | 30.71 |  | 28.78 | 3716.25 | 30.5 | 18.43 | 78 | 31 | 11.372 |  | 18.43 | 0.02 | 0
|  | 2576 | 86 | 26 | 4 | 21 | 22.493 | 11.458 | 98.88 | 4.43 | 2.8289 | 2.101 | 3.01 | 49.54 | 52.55 | 98.68 | 523.66 | 0.49 | 338.998 | 24.04 | 0.171 | 32.07 | 14.59 | 308.212 | 57.07 | 7.47 | 19.83 | 19.93 | 2870.3 | 60.71 | 24.84 | 28.03 |  | 387 | 70.291 | 45.27 | 80.17 | 119.9 | 29 | 30.68 |  | 28.76 | 3193.75 | 27.5 | 18.04 | 78 | 31 | 12.941 |  | 18.04 | 0 | 0
|  | 2577 | 86 | 27 | 5 | 21 | 22.495 | 11.457 | 98.879 | 9.42 | 2.8123 | 2.13 | 2.65 | 49.6 | 52.25 | 98.89 | 511.27 | 0.06 | 338.682 | 24.03 | 0.158 | 32.05 | 14.743 | 296.686 | 57.28 | 6.15 | 19.82 | 19.92 | 2379.5 | 60.79 | 24.69 | 28.02 |  | 387 | 70.276 | 45.26 | 80.2 | 120.09 | 29 | 30.65 |  | 28.72 | 2697.5 | 25.5 | 18.43 | 78 | 31 | 13.725 |  | 18.43 | 0 | 0
|  | 2578 | 86 | 28 | 6 | 21 | 21.948 | 11.457 | 98.879 | 10.46 | 2.8142 | 2.151 | 2.34 | 49.65 | 51.99 | 99.01 | 500.15 | 0.01 | 338.389 | 24.03 | 0.151 | 32.04 | 15.751 | 271.377 | 57.43 | 5.03 | 19.82 | 19.93 | 1943.3 | 60.92 | 24.71 | 28.02 |  | 387 | 70.271 | 45.26 | 80.01 | 120.15 | 29 | 30.63 |  | 28.68 | 2222.5 | 22 | 19.22 | 78 | 31 | 14.51 |  | 19.22 | 0.02 | 0
|  | 2579 | 86 | 29 | 7 | 21 | 15.115 | 11.458 | 98.879 | 6.18 | 2.804 | 2.14 | 2.1 | 49.7 | 51.8 | 98.83 | 491.89 | 0.35 | 338.396 | 24.03 | 0.154 | 32.03 | 16.575 | 230.348 | 57.51 | 3.96 | 19.82 | 19.92 | 1537.5 | 61.13 | 24.62 | 28.02 |  | 387 | 70.271 | 45.26 | 79.84 | 119.73 | 29 | 30.61 |  | 28.64 | 1807.75 | 20 | 18.43 | 78 | 31 | 16.078 |  | 18.43 | 0.08 | 1.56
|  | 2580 | 86 | 30 | 8 | 21 | 15.154 | 11.454 | 98.878 | 3 | 2.7879 | 2.091 | 2.01 | 49.68 | 51.69 | 99.32 | 484.8 | 0.53 | 338.43 | 24.02 | 0.162 | 32.02 | 19.15 | 185.993 | 57.48 | 3.03 | 19.83 | 19.92 | 1182.8 | 61.35 | 24.48 | 28.01 |  | 387 | 70.245 | 45.26 | 79.95 | 120.04 | 28.99 | 30.59 |  | 28.6 | 1410.75 | 19 | 18.82 | 78 | 31 | 19.215 |  | 18.82 | 0 | 5.47
|  | 2581 | 87 | 1 | 1 | 1 | 14.689 | 11.456 | 98.879 | 2.42 | 2.8075 | 2.057 | 1.97 | 49.66 | 51.64 | 99.08 | 479.36 | 0.62 | 338.493 | 24.02 | 0.156 | 32.01 | 22.224 | 150.747 | 57.31 | 2.41 | 19.82 | 19.92 | 934.1 | 61.52 | 24.65 | 28.01 |  | 387 | 70.228 | 45.25 | 79.88 | 119.83 | 28.99 | 30.57 |  | 28.58 | 1081.25 | 19 | 18.82 | 78 | 31 | 20.784 |  | 18.82 | 0.08 | 7.81
|  | 2582 | 87 | 2 | 2 | 1 | 13.946 | 11.46 | 98.879 | 3.52 | 2.8404 | 2.082 | 1.97 | 49.66 | 51.64 | 99.07 | 479.36 | 0.63 | 338.428 | 24.02 | 0.138 | 32.01 | 28.075 | 127.404 | 57.31 | 2.15 | 19.82 | 19.92 | 822.1 | 61.52 | 24.94 | 28.01 |  | 387 | 70.233 | 45.25 | 79.88 | 119.79 | 28.98 | 30.57 |  | 28.58 | 880.25 | 17.5 | 19.22 | 78 | 31 | 26.666 |  | 19.22 | 0.94 | 1.56
|  | 2583 | 87 | 3 | 3 | 1 | 14.237 | 11.46 | 98.879 | 5.23 | 2.8491 | 2.183 | 1.81 | 49.68 | 51.48 | 99.15 | 474.95 | 0.68 | 338.339 | 24 | 0.129 | 31.99 | 34.524 | 117.58 | 57.03 | 2.15 | 19.83 | 19.92 | 820.2 | 61.64 | 25.02 | 28.01 |  | 387 | 70.217 | 45.25 | 79.8 | 119.74 | 28.98 | 30.57 |  | 28.59 | 814 | 15 | 19.61 | 78 | 32 | 35.294 |  | 19.61 | 0.84 | -0.78
|  | 2584 | 87 | 4 | 4 | 1 | 14.654 | 11.459 | 98.88 | 5.95 | 2.8608 | 2.259 | 1.75 | 49.66 | 51.41 | 99.15 | 471.34 | 0.78 | 338.269 | 24.01 | 0.136 | 31.99 | 36.992 | 117.656 | 56.73 | 2.22 | 19.84 | 19.93 | 843.6 | 61.7 | 25.12 | 28.03 |  | 387 | 70.194 | 45.26 | 79.99 | 119.93 | 28.98 | 30.56 |  | 28.61 | 827.25 | 15.5 | 19.61 | 78 | 32 | 38.039 |  | 19.61 | 0.27 | 3.13
|  | 2585 | 87 | 5 | 5 | 1 | 14.443 | 11.459 | 98.879 | 6.1 | 2.8466 | 2.311 | 1.64 | 49.64 | 51.27 | 99.1 | 468.07 | 0.83 | 338.167 | 23.99 | 0.147 | 31.97 | 37.44 | 120.571 | 56.29 | 2.27 | 19.83 | 19.92 | 865.7 | 61.7 | 24.99 | 28.01 |  | 387 | 70.179 | 45.25 | 80.11 | 120 | 28.98 | 30.54 |  | 28.64 | 851.5 | 17 | 19.61 | 78 | 32 | 37.254 |  | 19.61 | 0.08 | 6.25
|  | 2586 | 87 | 6 | 6 | 1 | 14.226 | 11.461 | 98.88 | 5.82 | 2.8322 | 2.323 | 1.58 | 49.64 | 51.21 | 99.06 | 464.99 | 0.89 | 338.185 | 23.99 | 0.172 | 31.96 | 35.908 | 121.74 | 55.73 | 2.25 | 19.84 | 19.92 | 864 | 61.69 | 24.87 | 28.01 |  | 387 | 70.152 | 45.26 | 80.14 | 120.01 | 28.97 | 30.52 |  | 28.68 | 868.75 | 18.5 | 19.22 | 78 | 31 | 36.47 |  | 19.22 | 0.88 | 3.91
|  | 2587 | 87 | 7 | 7 | 1 | 14.149 | 11.462 | 98.879 | 5.81 | 2.8284 | 2.306 | 1.53 | 49.64 | 51.17 | 99.09 | 462.11 | 0.84 | 338.165 | 23.98 | 0.177 | 31.96 | 34.743 | 122.38 | 54.98 | 2.15 | 19.84 | 19.93 | 825.9 | 61.67 | 24.83 | 28.01 |  | 387 | 70.115 | 45.26 | 79.94 | 120.24 | 28.97 | 30.5 |  | 28.72 | 850 | 17.5 | 19.22 | 78 | 31 | 32.941 |  | 19.22 | 0.88 | 0.78
|  | 2588 | 87 | 8 | 1 | 12 | 14.27 | 11.461 | 98.878 | 6.33 | 2.8571 | 2.296 | 1.54 | 49.59 | 51.13 | 99.08 | 459.33 | 0.76 | 338.135 | 23.97 | 0.143 | 31.95 | 35.914 | 122.984 | 53.99 | 2.1 | 19.84 | 19.93 | 798.5 | 61.67 | 25.09 | 28 |  | 387 | 70.112 | 45.26 | 80.02 | 120.02 | 28.96 | 30.48 |  | 28.75 | 813.25 | 16 | 19.22 | 78 | 31 | 33.725 |  | 19.22 | 0.82 | -1.56
|  | 2589 | 87 | 9 | 2 | 12 | 15.198 | 11.459 | 98.877 | 7.03 | 2.9945 | 2.416 | 1.54 | 49.53 | 51.06 | 102.12 | 456.56 | 0.85 | 337.212 | 23.96 | 0.221 | 31.94 | 68.408 | 125.641 | 52.96 | 3.05 | 19.85 | 19.93 | 1108.5 | 61.67 | 26.29 | 28 |  | 387 | 70.106 | 45.26 | 80.12 | 120.1 | 28.96 | 30.46 |  | 28.78 | 853 | -10.5 | 28.24 | 78 | 32 | 65.097 |  | 28.24 | 0.02 | 0
|  | 2590 | 87 | 10 | 3 | 12 | 14.769 | 11.461 | 98.877 | 8.73 | 2.9182 | 2.65 | 1.51 | 49.46 | 50.97 | 104.88 | 453.95 | 2.11 | 336.204 | 23.96 | 0.194 | 31.94 | 81.181 | 151.764 | 52.06 | 4.79 | 19.85 | 19.93 | 1784.2 | 61.69 | 25.62 | 28 |  | 387 | 70.1 | 45.25 | 79.88 | 119.53 | 28.95 | 30.44 |  | 28.81 | 1971.75 | 4.5 | 31.37 | 78 | 32 | 82.352 |  | 31.37 | 0.02 | 2.34
|  | 2591 | 87 | 11 | 4 | 12 | 14.324 | 11.461 | 98.878 | 10.27 | 2.8597 | 2.818 | 1.54 | 49.43 | 50.97 | 103.74 | 456.88 | 3.51 | 336.266 | 23.95 | 0.229 | 31.94 | 72.766 | 218.103 | 51.25 | 6.26 | 19.85 | 19.93 | 2381.3 | 61.69 | 25.11 | 28 |  | 387 | 70.116 | 45.26 | 80.14 | 119.93 | 28.96 | 30.43 |  | 28.85 | 2491.25 | 23 | 27.45 | 78 | 31 | 59.607 |  | 27.45 | 0.43 | 8.59
|  | 2592 | 87 | 12 | 5 | 12 | 14.09 | 11.461 | 98.878 | 13.26 | 2.8537 | 2.913 | 1.86 | 49.35 | 51.21 | 104.46 | 463.84 | 4.12 | 335.647 | 23.95 | 0.208 | 31.96 | 64.67 | 268.232 | 50.47 | 7.25 | 19.85 | 19.94 | 2762.6 | 61.69 | 25.06 | 27.99 |  | 387 | 70.105 | 45.26 | 80.13 | 119.94 | 28.96 | 30.46 |  | 28.88 | 2491.25 | 26.5 | 28.24 | 78 | 31 | 59.607 |  | 28.24 | 0.88 | 6.25
|  | 2593 | 87 | 13 | 6 | 12 | 14.256 | 11.463 | 98.878 | 14.04 | 2.8596 | 2.938 | 2.08 | 49.31 | 51.39 | 105.77 | 469.82 | 4.45 | 335.095 | 23.95 | 0.185 | 31.98 | 60.687 | 294.896 | 49.67 | 8.35 | 19.87 | 19.94 | 3174 | 61.67 | 25.11 | 27.99 |  | 387 | 70.102 | 45.25 | 80.13 | 120.28 | 28.96 | 30.52 |  | 28.92 | 3263.25 | 29 | 29.02 | 78 | 31 | 57.254 |  | 29.02 | 0.84 | -0.78
|  | 2594 | 87 | 14 | 7 | 12 | 14.083 | 11.459 | 98.879 | 12.89 | 2.8573 | 2.961 | 2.35 | 49.3 | 51.66 | 108.56 | 476 | 4.93 | 334.441 | 23.95 | 0.133 | 32.01 | 61.56 | 307.903 | 50.52 | 9.38 | 19.87 | 19.96 | 3571.7 | 61.7 | 25.09 | 28 |  | 387 | 70.132 | 45.26 | 79.88 | 120.11 | 28.98 | 30.57 |  | 28.95 | 3668.75 | 29 | 30.98 | 78 | 31 | 61.568 |  | 30.98 | 0.86 | -0.78
|  | 2595 | 87 | 15 | 8 | 12 | 14.291 | 11.456 | 98.879 | 12.73 | 2.8572 | 3.005 | 2.5 | 49.27 | 51.78 | 109.52 | 483.59 | 5.62 | 333.868 | 23.94 | 0.123 | 32 | 62.154 | 315.527 | 51.79 | 10.26 | 19.88 | 19.95 | 3906 | 61.71 | 25.09 | 27.99 |  | 387 | 70.16 | 45.25 | 79.94 | 120.13 | 28.98 | 30.61 |  | 28.98 | 3668.75 | 29.5 | 31.37 | 78 | 31 | 61.568 |  | 31.37 | 0.59 | -8.59
|  | 2596 | 87 | 16 | 1 | 2 | 14.27 | 11.452 | 98.879 | 12.68 | 2.8723 | 2.995 | 2.71 | 49.25 | 51.96 | 108.75 | 493.11 | 6.17 | 333.756 | 23.95 | 0.15 | 32 | 59.684 | 320.952 | 52.67 | 11.06 | 19.88 | 19.97 | 4187.9 | 61.34 | 25.22 | 28 |  | 387 | 70.182 | 45.26 | 79.9 | 119.92 | 28.99 | 30.65 |  | 29.01 | 4014.75 | 30.5 | 30.98 | 78 | 31 | 57.646 |  | 30.98 | 0.74 | -11.72
|  | 2597 | 87 | 17 | 2 | 2 | 14.123 | 11.458 | 98.878 | 11.51 | 2.8533 | 2.886 | 2.96 | 49.25 | 52.21 | 103.94 | 503.25 | 6.23 | 334.84 | 23.94 | 0.222 | 32.02 | 50.705 | 323.944 | 53.25 | 11.23 | 19.88 | 19.97 | 4281.9 | 60.77 | 25.05 | 27.99 |  | 387 | 70.232 | 45.25 | 79.84 | 120.14 | 28.98 | 30.68 |  | 29.02 | 4285 | 36 | 28.24 | 78 | 31 | 41.96 |  | 28.24 | 0.88 | -14.84
|  | 2598 | 87 | 18 | 3 | 2 | 14.104 | 11.46 | 98.878 | 9.46 | 2.832 | 2.738 | 3.12 | 49.25 | 52.37 | 104.12 | 512.07 | 5.38 | 334.989 | 23.95 | 0.216 | 32.05 | 46.336 | 324.106 | 53.74 | 11.18 | 19.89 | 19.97 | 4291.7 | 60.33 | 24.87 | 27.99 |  | 387 | 70.259 | 45.25 | 79.86 | 119.81 | 28.98 | 30.69 |  | 29.03 | 4285 | 36 | 27.84 | 78 | 31 | 41.96 |  | 27.84 | 0.1 | -12.5
|  | 2599 | 87 | 19 | 4 | 2 | 14.265 | 11.458 | 98.877 | 8.06 | 2.8535 | 2.595 | 3.21 | 49.26 | 52.48 | 103.7 | 518.12 | 4.72 | 335.159 | 23.95 | 0.232 | 32.05 | 43.733 | 323.653 | 54.23 | 11.26 | 19.89 | 19.98 | 4290.8 | 60.19 | 25.05 | 27.99 |  | 387 | 70.28 | 45.26 | 79.87 | 119.71 | 28.98 | 30.71 |  | 29.02 | 4295.25 | 36.5 | 27.45 | 78 | 31 | 42.744 |  | 27.45 | 0.86 | -17.19
|  | 2600 | 87 | 20 | 5 | 2 | 14.13 | 11.458 | 98.877 | 7.35 | 2.8885 | 2.5 | 3.3 | 49.24 | 52.54 | 103.97 | 523.37 | 4.48 | 335.361 | 23.96 | 0.221 | 32.05 | 43.021 | 323.119 | 54.62 | 11.39 | 19.89 | 19.97 | 4287.4 | 60.16 | 25.36 | 27.98 |  | 387 | 70.292 | 45.25 | 79.88 | 119.93 | 28.98 | 30.72 |  | 28.99 | 4289.75 | 36 | 27.45 | 78 | 31 | 42.352 |  | 27.45 | 0.1 | -12.5
|  | 2601 | 87 | 21 | 6 | 2 | 14.301 | 11.456 | 98.877 | 7.07 | 2.8023 | 2.461 | 3.34 | 49.25 | 52.59 | 103.78 | 527.95 | 4.42 | 335.322 | 23.96 | 0.215 | 32.04 | 42.573 | 322.441 | 55.03 | 11.03 | 19.89 | 19.98 | 4282.2 | 60.16 | 24.61 | 27.98 |  | 387 | 70.284 | 45.26 | 79.98 | 120.04 | 28.98 | 30.71 |  | 28.94 | 4289.75 | 36.5 | 27.45 | 78 | 31 | 42.352 |  | 27.45 | 0.86 | -17.19
|  | 2602 | 87 | 22 | 7 | 2 | 14.085 | 11.456 | 98.878 | 6.9 | 2.8673 | 2.447 | 3.35 | 49.28 | 52.63 | 104.54 | 532.35 | 4.42 | 335.048 | 23.97 | 0.209 | 32.06 | 43.917 | 321.79 | 55.4 | 11.35 | 19.89 | 19.98 | 4307 | 60.24 | 25.18 | 27.98 |  | 387 | 70.309 | 45.26 | 79.99 | 120.05 | 28.98 | 30.71 |  | 28.89 | 4295.25 | 35.5 | 28.24 | 78 | 31 | 42.744 |  | 28.24 | 0.08 | -11.72
|  | 2603 | 87 | 23 | 1 | 21 | 14.156 | 11.457 | 98.878 | 6.8 | 2.7913 | 2.45 | 3.31 | 49.31 | 52.62 | 102.53 | 536.63 | 4.62 | 335.721 | 23.97 | 0.322 | 32.06 | 41.905 | 321.297 | 55.69 | 11.06 | 19.89 | 19.98 | 4308.2 | 60.31 | 24.51 | 27.98 |  | 387 | 70.305 | 45.26 | 80.03 | 119.66 | 28.97 | 30.69 |  | 28.84 | 4236.5 | 36.5 | 27.84 | 78 | 31 | 24.313 |  | 27.84 | 0.88 | -16.41
|  | 2604 | 87 | 24 | 2 | 21 | 13.919 | 11.455 | 98.879 | 6.48 | 2.7904 | 2.411 | 3.35 | 49.35 | 52.7 | 98.61 | 541 | 4.33 | 337.632 | 23.98 | 0.36 | 32.07 | 26.297 | 320.508 | 56 | 10.05 | 19.89 | 19.98 | 3918.2 | 60.42 | 24.5 | 27.98 |  | 387 | 70.303 | 45.26 | 79.88 | 119.99 | 28.97 | 30.67 |  | 28.81 | 4236.5 | 32 | 19.61 | 78 | 31 | 24.313 |  | 19.61 | 0.84 | -20.31
|  | 2605 | 87 | 25 | 3 | 21 | 22.447 | 11.455 | 98.879 | 4.04 | 2.804 | 2.201 | 3.31 | 49.4 | 52.71 | 98.05 | 540.13 | 2.2 | 338.231 | 23.98 | 0.252 | 32.06 | 17.393 | 315.575 | 56.31 | 8.77 | 19.89 | 19.99 | 3402 | 60.53 | 24.62 | 27.98 |  | 387 | 70.308 | 45.26 | 79.91 | 120.4 | 28.97 | 30.65 |  | 28.78 | 3742 | 30.5 | 18.43 | 78 | 31 | 12.157 |  | 18.43 | 0 | 0
|  | 2606 | 87 | 26 | 4 | 21 | 22.493 | 11.452 | 98.879 | 4.35 | 2.8188 | 2.085 | 3.15 | 49.47 | 52.62 | 98.84 | 529.17 | 0.41 | 338.458 | 23.98 | 0.164 | 32.07 | 14.908 | 308.412 | 56.61 | 7.38 | 19.9 | 19.99 | 2848 | 60.66 | 24.75 | 28 |  | 387 | 70.301 | 45.26 | 80.14 | 120.04 | 28.97 | 30.62 |  | 28.74 | 2725 | 27.5 | 18.82 | 78 | 31 | 12.941 |  | 18.82 | 0 | 0
|  | 2607 | 87 | 27 | 5 | 21 | 22.495 | 11.455 | 98.878 | 8.6 | 2.8179 | 2.076 | 2.78 | 49.53 | 52.31 | 98.95 | 516.59 | 0.06 | 338.495 | 23.99 | 0.147 | 32.04 | 14.729 | 299.074 | 56.84 | 6.23 | 19.9 | 19.98 | 2406.2 | 60.71 | 24.74 | 27.99 |  | 387 | 70.295 | 45.25 | 80.1 | 119.87 | 28.97 | 30.6 |  | 28.69 | 2725 | 25.5 | 18.43 | 78 | 31 | 12.941 |  | 18.43 | 0 | 0
|  | 2608 | 87 | 28 | 6 | 21 | 22.496 | 11.459 | 98.877 | 10.29 | 2.8124 | 2.091 | 2.41 | 49.59 | 52 | 99.08 | 504.73 | 0.01 | 338.308 | 23.98 | 0.162 | 32.04 | 15.226 | 272.109 | 57.04 | 5.09 | 19.89 | 19.99 | 1967 | 60.71 | 24.69 | 27.99 |  | 387 | 70.264 | 45.25 | 79.88 | 119.85 | 28.97 | 30.58 |  | 28.64 | 2245.25 | 22.5 | 18.43 | 78 | 31 | 14.902 |  | 18.43 | 0.02 | 0
|  | 2609 | 87 | 29 | 7 | 21 | 14.742 | 11.46 | 98.877 | 5.63 | 2.8034 | 2.034 | 2.18 | 49.64 | 51.82 | 98.85 | 494.84 | 0.37 | 338.311 | 23.99 | 0.167 | 32.03 | 16.927 | 230.744 | 57.19 | 3.94 | 19.9 | 20.01 | 1527.7 | 60.91 | 24.61 | 27.99 |  | 387 | 70.239 | 45.26 | 79.98 | 119.4 | 28.98 | 30.56 |  | 28.62 | 1436.5 | 21 | 18.82 | 78 | 31 | 17.647 |  | 18.82 | 0.59 | -2.34
|  | 2610 | 87 | 30 | 8 | 21 | 15.379 | 11.46 | 98.876 | 2.62 | 2.7973 | 1.978 | 2 | 49.68 | 51.68 | 99.16 | 487.36 | 0.56 | 338.32 | 23.98 | 0.149 | 32.02 | 18.822 | 191.083 | 57.19 | 3.09 | 19.9 | 20 | 1200.4 | 61.19 | 24.56 | 28 |  | 387 | 70.221 | 45.26 | 79.88 | 119.8 | 28.97 | 30.54 |  | 28.61 | 1436.5 | 19.5 | 18.43 | 78 | 31 | 17.647 |  | 18.43 | 0.02 | 4.69
|  | 2611 | 88 | 1 | 1 | 1 | 14.62 | 11.465 | 98.877 | 2.03 | 2.7963 | 1.943 | 1.93 | 49.71 | 51.64 | 99.05 | 480.93 | 0.56 | 338.4 | 23.98 | 0.168 | 32 | 21.723 | 152.45 | 57.08 | 2.45 | 19.91 | 20 | 954.5 | 61.41 | 24.55 | 28.01 |  | 387 | 70.22 | 45.26 | 79.88 | 120.01 | 28.97 | 30.52 |  | 28.61 | 1109.25 | 18 | 18.43 | 78 | 31 | 22.353 |  | 18.43 | 0.1 | 7.03
|  | 2612 | 88 | 2 | 2 | 1 | 13.958 | 11.463 | 98.878 | 3.37 | 2.8278 | 1.964 | 1.82 | 49.72 | 51.54 | 98.97 | 476.2 | 0.55 | 338.331 | 23.98 | 0.151 | 31.99 | 25.909 | 126.535 | 56.84 | 1.97 | 19.92 | 20.01 | 757.2 | 61.58 | 24.83 | 28.01 |  | 387 | 70.207 | 45.26 | 79.85 | 120.11 | 28.96 | 30.52 |  | 28.62 | 739.75 | 17 | 18.43 | 78 | 31 | 32.548 |  | 18.43 | 0.92 | 0.78
|  | 2613 | 88 | 3 | 3 | 1 | 14.125 | 11.466 | 98.879 | 6.23 | 2.8705 | 2.049 | 1.7 | 49.73 | 51.43 | 99.04 | 471.94 | 0.55 | 338.235 | 23.97 | 0.125 | 31.98 | 32.826 | 115.855 | 56.54 | 1.93 | 19.92 | 19.99 | 730.1 | 61.69 | 25.2 | 28.02 |  | 387 | 70.214 | 45.25 | 79.99 | 120.29 | 28.95 | 30.51 |  | 28.63 | 739.75 | 15 | 19.22 | 78 | 32 | 32.548 |  | 19.22 | 0.88 | -1.56
|  | 2614 | 88 | 4 | 4 | 1 | 14.712 | 11.467 | 98.879 | 8.14 | 2.8891 | 2.193 | 1.63 | 49.73 | 51.36 | 99.09 | 468.44 | 0.66 | 338.058 | 23.96 | 0.13 | 31.98 | 38.665 | 115.602 | 56.2 | 2.08 | 19.91 | 20 | 782.2 | 61.74 | 25.37 | 28.02 |  | 387 | 70.233 | 45.25 | 79.99 | 119.48 | 28.95 | 30.51 |  | 28.64 | 740.5 | 13.5 | 19.61 | 78 | 32 | 41.176 |  | 19.61 | 0.39 | 2.34
|  | 2615 | 88 | 5 | 5 | 1 | 14.549 | 11.468 | 98.881 | 7.87 | 2.8498 | 2.287 | 1.55 | 49.73 | 51.28 | 99.12 | 465.08 | 0.75 | 338.105 | 23.96 | 0.158 | 31.96 | 38.322 | 119.195 | 55.84 | 2.16 | 19.93 | 20 | 822.9 | 61.77 | 25.02 | 28.01 |  | 387 | 70.234 | 45.27 | 80.14 | 119.84 | 28.94 | 30.51 |  | 28.65 | 820.25 | 15.5 | 19.22 | 78 | 32 | 34.509 |  | 19.22 | 0.06 | 4.69
|  | 2616 | 88 | 6 | 6 | 1 | 14.155 | 11.469 | 98.881 | 7.3 | 2.8289 | 2.294 | 1.49 | 49.73 | 51.22 | 99.06 | 461.88 | 0.81 | 338.203 | 23.96 | 0.172 | 31.95 | 36.172 | 121 | 55.32 | 2.09 | 19.93 | 20.01 | 802.2 | 61.78 | 24.84 | 28.02 |  | 387 | 70.223 | 45.28 | 79.93 | 119.66 | 28.94 | 30.53 |  | 28.67 | 820.25 | 16.5 | 19.22 | 78 | 32 | 34.509 |  | 19.22 | 0.9 | 2.34
|  | 2617 | 88 | 7 | 7 | 1 | 14.229 | 11.471 | 98.881 | 7.5 | 2.8294 | 2.278 | 1.52 | 49.68 | 51.2 | 99.04 | 458.92 | 0.79 | 338.341 | 23.95 | 0.177 | 31.94 | 35.669 | 120.553 | 54.56 | 2.02 | 19.92 | 20 | 777.7 | 61.79 | 24.84 | 28.02 |  | 387 | 70.18 | 45.27 | 80.1 | 119.76 | 28.93 | 30.56 |  | 28.69 | 791.25 | 16 | 19.22 | 78 | 31 | 34.117 |  | 19.22 | 0.84 | -0.78
|  | 2618 | 88 | 8 | 1 | 12 | 14.435 | 11.47 | 98.883 | 8.11 | 2.8327 | 2.289 | 1.5 | 49.62 | 51.13 | 98.97 | 456.05 | 0.75 | 338.247 | 23.95 | 0.172 | 31.94 | 36.668 | 119.161 | 53.55 | 1.98 | 19.93 | 20.02 | 759.1 | 61.8 | 24.87 | 28.02 |  | 387 | 70.171 | 45.28 | 79.95 | 119.9 | 28.93 | 30.57 |  | 28.71 | 771 | 16 | 19.22 | 78 | 31 | 34.901 |  | 19.22 | 0.64 | -3.13
|  | 2619 | 88 | 9 | 2 | 12 | 14.995 | 11.466 | 98.884 | 8.4 | 3.0014 | 2.405 | 1.47 | 49.57 | 51.03 | 101.75 | 453.22 | 0.77 | 337.371 | 23.94 | 0.243 | 31.94 | 65.157 | 122.85 | 52.46 | 2.95 | 19.94 | 20.02 | 1069.2 | 61.79 | 26.35 | 28.02 |  | 387 | 70.15 | 45.28 | 79.92 | 120 | 28.92 | 30.57 |  | 28.75 | 800 | -11.5 | 27.84 | 78 | 32 | 60.391 |  | 27.84 | 0.04 | 0
|  | 2620 | 88 | 10 | 3 | 12 | 14.875 | 11.463 | 98.885 | 9.3 | 2.926 | 2.625 | 1.49 | 49.5 | 50.99 | 104.19 | 452.49 | 1.83 | 336.396 | 23.94 | 0.209 | 31.93 | 80.874 | 147.042 | 51.52 | 4.44 | 19.93 | 20.02 | 1649.5 | 61.76 | 25.69 | 28.02 |  | 387 | 70.116 | 45.27 | 80.16 | 119.93 | 28.92 | 30.57 |  | 28.79 | 1233.5 | 2 | 31.76 | 78 | 32 | 90.587 |  | 31.76 | 0.02 | 1.56
|  | 2621 | 88 | 11 | 4 | 12 | 14.211 | 11.465 | 98.884 | 10.43 | 2.8876 | 2.823 | 1.61 | 49.45 | 51.05 | 106.81 | 457.77 | 3.28 | 335.594 | 23.94 | 0.174 | 31.95 | 80.178 | 213.982 | 50.64 | 6.39 | 19.94 | 20.02 | 2405.7 | 61.69 | 25.35 | 28.01 |  | 387 | 70.107 | 45.27 | 79.89 | 120.04 | 28.92 | 30.59 |  | 28.84 | 1910.75 | 17.5 | 31.37 | 78 | 31 | 82.352 |  | 31.37 | 0.08 | 7.81
|  | 2622 | 88 | 12 | 5 | 12 | 14.099 | 11.466 | 98.884 | 13.7 | 2.8491 | 2.936 | 1.91 | 49.4 | 51.31 | 102.73 | 465.98 | 4.53 | 335.95 | 23.94 | 0.238 | 31.97 | 63.783 | 268.001 | 49.54 | 7.26 | 19.94 | 20.02 | 2771.2 | 61.63 | 25.02 | 28.02 |  | 387 | 70.131 | 45.27 | 79.91 | 120.09 | 28.93 | 30.62 |  | 28.88 | 2594.5 | 28 | 26.67 | 78 | 31 | 57.646 |  | 26.67 | 0.9 | 1.56
|  | 2623 | 88 | 13 | 6 | 12 | 14.103 | 11.465 | 98.885 | 14.61 | 2.8396 | 2.936 | 2.26 | 49.37 | 51.63 | 107.49 | 471.85 | 4.37 | 334.865 | 23.93 | 0.142 | 31.97 | 62.023 | 294.183 | 49.63 | 8.21 | 19.94 | 20.02 | 3146.1 | 61.55 | 24.93 | 28.02 |  | 387 | 70.152 | 45.26 | 80 | 120.08 | 28.94 | 30.67 |  | 28.92 | 2866.25 | 27.5 | 29.8 | 78 | 31 | 52.156 |  | 29.8 | 0.08 | 5.47
|  | 2624 | 88 | 14 | 7 | 12 | 14.213 | 11.464 | 98.886 | 13.56 | 2.8338 | 2.987 | 2.41 | 49.35 | 51.76 | 109.15 | 478.85 | 4.87 | 334.305 | 23.94 | 0.118 | 31.98 | 63.57 | 308.015 | 51.04 | 9.36 | 19.96 | 20.04 | 3593.9 | 61.53 | 24.88 | 28.02 |  | 387 | 70.179 | 45.26 | 80.04 | 119.93 | 28.94 | 30.72 |  | 28.96 | 3315.5 | 29 | 30.98 | 78 | 31 | 64.313 |  | 30.98 | 0.86 | -3.13
|  | 2625 | 88 | 15 | 8 | 12 | 14.156 | 11.463 | 98.885 | 13.14 | 2.8567 | 3.026 | 2.57 | 49.34 | 51.91 | 108.6 | 488.49 | 5.83 | 334.06 | 23.94 | 0.118 | 32 | 61.565 | 316.066 | 52.22 | 10.33 | 19.97 | 20.04 | 3932.8 | 61.34 | 25.08 | 28.02 |  | 387 | 70.219 | 45.26 | 79.87 | 119.43 | 28.96 | 30.75 |  | 28.97 | 3731.25 | 30.5 | 30.59 | 78 | 31 | 62.744 |  | 30.59 | 0.35 | -5.47
|  | 2626 | 88 | 16 | 1 | 2 | 14.157 | 11.464 | 98.885 | 12.87 | 2.8544 | 3.015 | 2.83 | 49.34 | 52.18 | 109.43 | 498.57 | 6.14 | 333.826 | 23.94 | 0.134 | 32.02 | 60.821 | 321.154 | 52.94 | 11.11 | 19.96 | 20.05 | 4232.8 | 60.94 | 25.06 | 28.02 |  | 387 | 70.283 | 45.26 | 79.95 | 119.91 | 28.96 | 30.79 |  | 28.99 | 4049 | 30.5 | 31.37 | 78 | 31 | 59.999 |  | 31.37 | 0.88 | -10.16
|  | 2627 | 88 | 17 | 2 | 2 | 14.219 | 11.464 | 98.884 | 11.71 | 2.8237 | 2.906 | 3.08 | 49.34 | 52.42 | 104.05 | 508.99 | 6.29 | 335.01 | 23.95 | 0.227 | 32.02 | 51.363 | 324.232 | 53.51 | 11.23 | 19.97 | 20.05 | 4325.3 | 60.44 | 24.79 | 28.02 |  | 387 | 70.309 | 45.26 | 79.97 | 120.32 | 28.96 | 30.81 |  | 29 | 4304.5 | 36 | 28.24 | 78 | 31 | 51.764 |  | 28.24 | 0.84 | -17.97
|  | 2628 | 88 | 18 | 3 | 2 | 14.2 | 11.464 | 98.884 | 9.49 | 2.8342 | 2.743 | 3.18 | 49.35 | 52.53 | 103.48 | 516.3 | 5.39 | 335.408 | 23.95 | 0.233 | 32.02 | 45.221 | 324.431 | 54.07 | 11.22 | 19.97 | 20.05 | 4305.5 | 60.21 | 24.89 | 28.01 |  | 387 | 70.338 | 45.25 | 79.91 | 120.06 | 28.96 | 30.83 |  | 29 | 4325 | 37 | 27.45 | 78 | 31 | 41.176 |  | 27.45 | 0.21 | -14.84
|  | 2629 | 88 | 19 | 4 | 2 | 14.248 | 11.464 | 98.885 | 7.93 | 2.8471 | 2.581 | 3.26 | 49.35 | 52.6 | 103.79 | 521.55 | 4.49 | 335.431 | 23.95 | 0.221 | 32.02 | 42.885 | 323.807 | 54.55 | 11.22 | 19.96 | 20.05 | 4284.5 | 60.18 | 25 | 28 |  | 387 | 70.34 | 45.25 | 79.89 | 119.87 | 28.95 | 30.84 |  | 28.99 | 4289.75 | 36.5 | 27.45 | 78 | 31 | 42.744 |  | 27.45 | 0.35 | -11.72
|  | 2630 | 88 | 20 | 5 | 2 | 14.357 | 11.463 | 98.884 | 7.33 | 2.8354 | 2.504 | 3.27 | 49.35 | 52.62 | 104.27 | 526.24 | 4.31 | 335.139 | 23.96 | 0.212 | 32.04 | 43.592 | 323.176 | 54.91 | 11.21 | 19.97 | 20.06 | 4299.8 | 60.19 | 24.9 | 28 |  | 387 | 70.358 | 45.25 | 79.76 | 120 | 28.95 | 30.84 |  | 28.96 | 4289.75 | 36 | 28.24 | 78 | 31 | 42.744 |  | 28.24 | 0.84 | -17.19
|  | 2631 | 88 | 21 | 6 | 2 | 14.111 | 11.465 | 98.884 | 7.04 | 2.8471 | 2.466 | 3.26 | 49.36 | 52.62 | 103.99 | 531.03 | 4.5 | 335.328 | 23.96 | 0.223 | 32.05 | 43.758 | 322.67 | 55.33 | 11.32 | 19.97 | 20.06 | 4322.6 | 60.25 | 25 | 28.01 |  | 387 | 70.365 | 45.25 | 80.17 | 120.17 | 28.94 | 30.83 |  | 28.9 | 4319.5 | 36 | 28.24 | 78 | 31 | 41.176 |  | 28.24 | 0.08 | -11.72
|  | 2632 | 88 | 22 | 7 | 2 | 14.218 | 11.463 | 98.884 | 6.94 | 2.833 | 2.441 | 3.3 | 49.4 | 52.7 | 103.67 | 535.58 | 4.55 | 335.443 | 23.97 | 0.233 | 32.05 | 42.557 | 322.262 | 55.7 | 11.22 | 19.97 | 20.07 | 4307.8 | 60.31 | 24.87 | 28.02 |  | 387 | 70.402 | 45.25 | 80.04 | 120.22 | 28.95 | 30.81 |  | 28.84 | 4304.5 | 36.5 | 27.45 | 78 | 31 | 40.784 |  | 27.45 | 0.33 | -12.5
|  | 2633 | 88 | 23 | 1 | 21 | 14.339 | 11.46 | 98.883 | 6.91 | 2.8591 | 2.417 | 3.33 | 49.42 | 52.75 | 103.06 | 539.48 | 4.4 | 335.599 | 23.96 | 0.3 | 32.03 | 41.2 | 321.456 | 56.03 | 11.26 | 19.97 | 20.06 | 4284.5 | 60.4 | 25.1 | 28.01 |  | 387 | 70.392 | 45.23 | 80.1 | 120.14 | 28.95 | 30.78 |  | 28.79 | 4304.5 | 37 | 27.45 | 78 | 31 | 40.784 |  | 27.45 | 0.74 | -18.75
|  | 2634 | 88 | 24 | 2 | 21 | 13.905 | 11.456 | 98.882 | 6.24 | 2.8191 | 2.355 | 3.25 | 49.48 | 52.72 | 98.7 | 542.16 | 3.92 | 337.651 | 23.97 | 0.363 | 32.05 | 25.146 | 319.575 | 56.34 | 9.94 | 19.97 | 20.06 | 3834.6 | 60.52 | 24.75 | 28.01 |  | 387 | 70.404 | 45.23 | 79.8 | 119.76 | 28.94 | 30.76 |  | 28.73 | 3716.25 | 32 | 20 | 78 | 31 | 11.372 |  | 20 | 0.92 | -19.53
|  | 2635 | 88 | 25 | 3 | 21 | 22.088 | 11.459 | 98.881 | 3.97 | 2.8259 | 2.169 | 3.18 | 49.54 | 52.72 | 98.5 | 534.91 | 1.99 | 338.368 | 23.98 | 0.241 | 32.06 | 17.091 | 314.707 | 56.63 | 8.63 | 19.96 | 20.06 | 3321.8 | 60.61 | 24.81 | 28.01 |  | 387 | 70.406 | 45.22 | 80.05 | 119.87 | 28.94 | 30.73 |  | 28.67 | 3196.75 | 30.5 | 18.82 | 78 | 31 | 12.157 |  | 18.82 | 0.02 | 0
|  | 2636 | 88 | 26 | 4 | 21 | 22.492 | 11.458 | 98.88 | 4.26 | 2.8226 | 2.083 | 2.89 | 49.6 | 52.49 | 98.7 | 522.47 | 0.54 | 338.531 | 23.98 | 0.146 | 32.06 | 14.613 | 308.387 | 56.89 | 7.45 | 19.98 | 20.07 | 2869.2 | 60.72 | 24.78 | 28.01 |  | 387 | 70.431 | 45.22 | 79.82 | 119.31 | 28.93 | 30.71 |  | 28.63 | 3196.75 | 27.5 | 18.04 | 78 | 31 | 12.157 |  | 18.04 | 0 | 0
|  | 2637 | 88 | 27 | 5 | 21 | 22.495 | 11.46 | 98.88 | 9.45 | 2.817 | 2.085 | 2.54 | 49.65 | 52.19 | 98.9 | 510.16 | 0.07 | 338.646 | 23.98 | 0.159 | 32.04 | 14.717 | 297.033 | 57.09 | 6.16 | 19.98 | 20.07 | 2378.2 | 60.8 | 24.73 | 28.01 |  | 387 | 70.436 | 45.22 | 80.1 | 119.76 | 28.94 | 30.68 |  | 28.61 | 2695.25 | 25 | 18.82 | 78 | 31 | 14.117 |  | 18.82 | 0 | 0
|  | 2638 | 88 | 28 | 6 | 21 | 20.044 | 11.456 | 98.88 | 10.25 | 2.8157 | 2.087 | 2.26 | 49.72 | 51.98 | 99.08 | 499.25 | 0.02 | 338.528 | 23.99 | 0.158 | 32.03 | 15.691 | 268.218 | 57.26 | 4.94 | 19.98 | 20.07 | 1906.7 | 60.96 | 24.72 | 28.01 |  | 387 | 70.43 | 45.23 | 80.01 | 119.45 | 28.94 | 30.65 |  | 28.59 | 1807.75 | 22 | 18.82 | 78 | 31 | 16.078 |  | 18.82 | 0.02 | 0
|  | 2639 | 88 | 29 | 7 | 21 | 15.162 | 11.459 | 98.88 | 5.76 | 2.8039 | 2.05 | 2.26 | 49.72 | 51.98 | 99.08 | 499.25 | 0.36 | 338.383 | 23.99 | 0.142 | 32.03 | 16.722 | 231.321 | 57.26 | 3.98 | 19.98 | 20.07 | 1542.6 | 60.96 | 24.62 | 28.01 |  | 387 | 70.408 | 45.23 | 80.18 | 119.84 | 28.95 | 30.63 |  | 28.58 | 1807.75 | 20 | 18.04 | 78 | 31 | 16.078 |  | 18.04 | 0.31 | 1.56
|  | 2640 | 88 | 30 | 8 | 21 | 15.398 | 11.453 | 98.88 | 2.48 | 2.7973 | 1.975 | 2.03 | 49.76 | 51.79 | 99.16 | 490.97 | 0.53 | 338.508 | 23.98 | 0.172 | 32.01 | 19.244 | 186.574 | 57.34 | 3.06 | 19.97 | 20.07 | 1188.4 | 61.17 | 24.56 | 28 |  | 387 | 70.397 | 45.22 | 80.03 | 119.78 | 28.94 | 30.61 |  | 28.55 | 1414 | 19 | 18.82 | 78 | 31 | 19.215 |  | 18.82 | 0 | 4.69
|  | 2641 | 89 | 1 | 1 | 1 | 14.643 | 11.451 | 98.88 | 2 | 2.8185 | 1.937 | 1.88 | 49.79 | 51.66 | 99.05 | 478.9 | 0.53 | 338.563 | 23.97 | 0.155 | 31.99 | 22.644 | 149.337 | 57.21 | 2.38 | 19.97 | 20.06 | 917.1 | 61.58 | 24.75 | 28 |  | 387 | 70.383 | 45.22 | 79.92 | 120.11 | 28.93 | 30.59 |  | 28.54 | 880.25 | 19.5 | 18.82 | 78 | 31 | 27.058 |  | 18.82 | 0.04 | 7.03
|  | 2642 | 89 | 2 | 2 | 1 | 13.939 | 11.449 | 98.88 | 3.16 | 2.8409 | 1.974 | 1.88 | 49.79 | 51.66 | 99.09 | 478.9 | 0.54 | 338.359 | 23.97 | 0.127 | 31.99 | 28.178 | 128.116 | 57.21 | 2.15 | 19.97 | 20.06 | 822.4 | 61.58 | 24.94 | 28 |  | 387 | 70.372 | 45.22 | 80.22 | 120.17 | 28.93 | 30.59 |  | 28.55 | 880.25 | 18 | 19.22 | 78 | 31 | 27.058 |  | 19.22 | 0.94 | 1.56
|  | 2643 | 89 | 3 | 3 | 1 | 14.243 | 11.45 | 98.88 | 4.99 | 2.8674 | 2.074 | 1.79 | 49.79 | 51.58 | 99.15 | 474.62 | 0.63 | 338.293 | 23.99 | 0.128 | 31.99 | 34.72 | 118.19 | 56.97 | 2.18 | 19.98 | 20.07 | 826.3 | 61.72 | 25.18 | 28.01 |  | 387 | 70.355 | 45.23 | 79.94 | 120.36 | 28.93 | 30.59 |  | 28.57 | 820.25 | 15 | 19.61 | 78 | 32 | 36.078 |  | 19.61 | 0.84 | -0.78
|  | 2644 | 89 | 4 | 4 | 1 | 14.661 | 11.449 | 98.88 | 5.76 | 2.8616 | 2.203 | 1.69 | 49.8 | 51.49 | 99.15 | 471.07 | 0.75 | 338.189 | 23.98 | 0.138 | 31.97 | 37.072 | 116.633 | 56.68 | 2.23 | 19.98 | 20.08 | 849.1 | 61.82 | 25.13 | 28.01 |  | 387 | 70.374 | 45.22 | 79.89 | 120.35 | 28.93 | 30.57 |  | 28.59 | 855.25 | 16 | 19.61 | 78 | 32 | 37.254 |  | 19.61 | 0.21 | 3.13
|  | 2645 | 89 | 5 | 5 | 1 | 14.41 | 11.449 | 98.88 | 5.89 | 2.8489 | 2.268 | 1.64 | 49.77 | 51.42 | 99.14 | 467.81 | 0.8 | 338.219 | 23.97 | 0.146 | 31.97 | 37.385 | 118.222 | 56.28 | 2.27 | 19.99 | 20.08 | 868.4 | 61.92 | 25.01 | 28 |  | 387 | 70.364 | 45.23 | 80.18 | 119.93 | 28.92 | 30.55 |  | 28.59 | 855.25 | 17 | 19.61 | 78 | 32 | 37.254 |  | 19.61 | 0.1 | 6.25
|  | 2646 | 89 | 6 | 6 | 1 | 14.268 | 11.447 | 98.88 | 5.71 | 2.8372 | 2.299 | 1.56 | 49.77 | 51.33 | 99.1 | 464.73 | 0.83 | 338.21 | 23.97 | 0.163 | 31.95 | 36.377 | 120.89 | 55.77 | 2.27 | 19.98 | 20.07 | 870.5 | 61.99 | 24.91 | 28 |  | 387 | 70.353 | 45.22 | 80.03 | 119.45 | 28.92 | 30.54 |  | 28.6 | 871.75 | 18 | 19.22 | 78 | 32 | 36.078 |  | 19.22 | 0.84 | 2.34
|  | 2647 | 89 | 7 | 7 | 1 | 14.268 | 11.449 | 98.881 | 5.65 | 2.8411 | 2.286 | 1.52 | 49.75 | 51.26 | 99.12 | 461.88 | 0.86 | 338.139 | 23.95 | 0.179 | 31.95 | 35.64 | 122.94 | 55.01 | 2.22 | 19.98 | 20.08 | 848.9 | 62.03 | 24.95 | 27.99 |  | 387 | 70.333 | 45.23 | 79.84 | 119.78 | 28.91 | 30.51 |  | 28.62 | 844.5 | 17.5 | 19.22 | 78 | 31 | 34.117 |  | 19.22 | 0.84 | -0.78
|  | 2648 | 89 | 8 | 1 | 12 | 14.44 | 11.452 | 98.881 | 5.84 | 2.8416 | 2.281 | 1.54 | 49.7 | 51.24 | 99.14 | 459.14 | 0.82 | 338.229 | 23.96 | 0.157 | 31.93 | 35.958 | 122.392 | 54.06 | 2.17 | 19.99 | 20.08 | 829 | 62.05 | 24.95 | 28 |  | 387 | 70.335 | 45.23 | 80.03 | 119.97 | 28.91 | 30.49 |  | 28.65 | 844.5 | 17 | 19.22 | 78 | 31 | 34.117 |  | 19.22 | 0.47 | -3.13
|  | 2649 | 89 | 9 | 2 | 12 | 15.336 | 11.45 | 98.881 | 6.54 | 2.9562 | 2.407 | 1.51 | 49.66 | 51.17 | 102 | 456.43 | 0.87 | 337.427 | 23.95 | 0.232 | 31.93 | 66.546 | 125.574 | 53.25 | 3.05 | 19.99 | 20.07 | 1120.3 | 62.07 | 25.96 | 27.99 |  | 387 | 70.303 | 45.23 | 79.99 | 120.19 | 28.9 | 30.47 |  | 28.69 | 889 | -8.5 | 27.84 | 78 | 32 | 63.136 |  | 27.84 | 0.04 | 0
|  | 2650 | 89 | 10 | 3 | 12 | 14.793 | 11.447 | 98.882 | 8.34 | 2.9145 | 2.626 | 1.51 | 49.59 | 51.1 | 104.68 | 454.07 | 2.12 | 336.374 | 23.94 | 0.207 | 31.92 | 80.413 | 153.559 | 52.57 | 4.71 | 19.99 | 20.08 | 1758.7 | 62.07 | 25.59 | 27.98 |  | 387 | 70.27 | 45.23 | 79.88 | 120.06 | 28.9 | 30.45 |  | 28.74 | 1943.75 | 4 | 31.37 | 78 | 32 | 83.136 |  | 31.37 | 0.04 | 2.34
|  | 2651 | 89 | 11 | 4 | 12 | 14.213 | 11.448 | 98.883 | 9.75 | 2.8545 | 2.78 | 1.54 | 49.54 | 51.09 | 103.82 | 457.27 | 3.36 | 336.46 | 23.94 | 0.228 | 31.94 | 74.035 | 210.826 | 51.74 | 6.09 | 19.99 | 20.07 | 2321.8 | 62.03 | 25.06 | 27.98 |  | 387 | 70.247 | 45.23 | 79.99 | 120.03 | 28.91 | 30.43 |  | 28.8 | 1943.75 | 23 | 27.45 | 78 | 31 | 83.136 |  | 27.45 | 0.51 | 8.59
|  | 2652 | 89 | 12 | 5 | 12 | 14.064 | 11.445 | 98.884 | 13.14 | 2.8572 | 2.904 | 1.81 | 49.5 | 51.31 | 104.53 | 464.19 | 4.15 | 335.8 | 23.95 | 0.219 | 31.95 | 65.355 | 267.871 | 50.77 | 7.27 | 20 | 20.08 | 2766.5 | 61.96 | 25.09 | 27.99 |  | 387 | 70.236 | 45.24 | 79.99 | 120.13 | 28.91 | 30.44 |  | 28.85 | 2482.75 | 26.5 | 28.63 | 78 | 31 | 61.175 |  | 28.63 | 0.88 | 6.25
|  | 2653 | 89 | 13 | 6 | 12 | 14.241 | 11.447 | 98.885 | 13.96 | 2.8614 | 2.928 | 2.1 | 49.45 | 51.54 | 105.15 | 470.14 | 4.5 | 335.525 | 23.95 | 0.191 | 31.96 | 59.542 | 294.57 | 50.03 | 8.27 | 20.01 | 20.09 | 3142.8 | 61.9 | 25.12 | 27.98 |  | 387 | 70.225 | 45.25 | 79.77 | 119.96 | 28.92 | 30.5 |  | 28.87 | 3232 | 29.5 | 28.63 | 78 | 31 | 57.646 |  | 28.63 | 0.86 | -0.78
|  | 2654 | 89 | 14 | 7 | 12 | 13.991 | 11.447 | 98.887 | 12.88 | 2.8527 | 2.946 | 2.34 | 49.42 | 51.76 | 108.36 | 476.29 | 4.71 | 334.785 | 23.95 | 0.137 | 31.98 | 61.245 | 306.335 | 50.86 | 9.21 | 20.01 | 20.09 | 3510.1 | 61.84 | 25.05 | 27.99 |  | 387 | 70.223 | 45.26 | 80 | 119.8 | 28.93 | 30.54 |  | 28.9 | 3232 | 29 | 30.98 | 78 | 31 | 57.646 |  | 30.98 | 0.8 | 4.69
|  | 2655 | 89 | 15 | 8 | 12 | 14.283 | 11.44 | 98.888 | 12.71 | 2.8469 | 3.007 | 2.52 | 49.4 | 51.92 | 109.49 | 483.76 | 5.59 | 334.242 | 23.95 | 0.129 | 31.99 | 62.052 | 314.975 | 52.03 | 10.17 | 20 | 20.09 | 3883.2 | 61.71 | 25 | 27.99 |  | 387 | 70.234 | 45.25 | 79.8 | 120.13 | 28.93 | 30.59 |  | 28.94 | 3643.75 | 29.5 | 31.37 | 78 | 31 | 60.783 |  | 31.37 | 0.72 | -7.81
|  | 2656 | 89 | 16 | 1 | 2 | 14.258 | 11.441 | 98.889 | 12.81 | 2.8552 | 3.012 | 2.72 | 49.38 | 52.1 | 108.72 | 493.27 | 6.14 | 334.161 | 23.95 | 0.155 | 31.99 | 59.874 | 320.555 | 52.84 | 10.96 | 20.01 | 20.1 | 4173.7 | 61.35 | 25.07 | 27.99 |  | 387 | 70.273 | 45.26 | 80.08 | 120.06 | 28.94 | 30.64 |  | 28.97 | 3997.5 | 30.5 | 30.98 | 78 | 31 | 58.43 |  | 30.98 | 0.84 | -10.94
|  | 2657 | 89 | 17 | 2 | 2 | 14.13 | 11.438 | 98.89 | 11.81 | 2.8318 | 2.92 | 3.01 | 49.37 | 52.39 | 104.22 | 503.47 | 6.24 | 335.196 | 23.94 | 0.227 | 31.99 | 51.685 | 323.308 | 53.4 | 11.12 | 20.01 | 20.1 | 4269.2 | 60.83 | 24.86 | 28 |  | 387 | 70.279 | 45.26 | 80.04 | 120.19 | 28.94 | 30.67 |  | 28.98 | 4241.25 | 36 | 28.24 | 78 | 31 | 50.98 |  | 28.24 | 0.88 | -14.84
|  | 2658 | 89 | 18 | 3 | 2 | 14.217 | 11.438 | 98.89 | 9.51 | 2.8379 | 2.753 | 3.13 | 49.37 | 52.5 | 103.8 | 511.96 | 5.38 | 335.579 | 23.95 | 0.222 | 32.01 | 45.81 | 323.889 | 53.84 | 11.14 | 20 | 20.09 | 4271 | 60.45 | 24.92 | 27.99 |  | 387 | 70.299 | 45.26 | 80.1 | 119.91 | 28.94 | 30.69 |  | 28.98 | 4275.75 | 36.5 | 27.84 | 78 | 31 | 41.96 |  | 27.84 | 0.68 | -17.19
|  | 2659 | 89 | 19 | 4 | 2 | 14.286 | 11.437 | 98.889 | 8.06 | 2.8482 | 2.604 | 3.22 | 49.36 | 52.57 | 103.83 | 517.89 | 4.59 | 335.506 | 23.96 | 0.214 | 32.02 | 43.798 | 323.496 | 54.26 | 11.19 | 20.01 | 20.1 | 4273.4 | 60.36 | 25.01 | 27.99 |  | 387 | 70.323 | 45.27 | 80.03 | 120.41 | 28.93 | 30.71 |  | 28.98 | 4275.75 | 36.5 | 27.84 | 78 | 31 | 41.96 |  | 27.84 | 0.64 | -17.97
|  | 2660 | 89 | 20 | 5 | 2 | 14.151 | 11.434 | 98.888 | 7.39 | 2.8516 | 2.529 | 3.28 | 49.36 | 52.65 | 104.48 | 523.01 | 4.42 | 335.426 | 23.96 | 0.21 | 32.03 | 44.34 | 322.903 | 54.63 | 11.28 | 20.01 | 20.1 | 4300.7 | 60.37 | 25.04 | 27.99 |  | 387 | 70.361 | 45.26 | 79.87 | 120.37 | 28.93 | 30.72 |  | 28.97 | 4280.25 | 35.5 | 28.24 | 78 | 31 | 43.529 |  | 28.24 | 0.63 | -10.94
|  | 2661 | 89 | 21 | 6 | 2 | 14.192 | 11.436 | 98.887 | 7.06 | 2.8579 | 2.49 | 3.31 | 49.37 | 52.68 | 103.82 | 527.93 | 4.59 | 335.576 | 23.97 | 0.229 | 32.03 | 43.925 | 322.64 | 55.02 | 11.36 | 20.01 | 20.1 | 4322.1 | 60.36 | 25.09 | 28 |  | 387 | 70.4 | 45.27 | 80.03 | 120.15 | 28.93 | 30.72 |  | 28.95 | 4314.75 | 36.5 | 28.24 | 78 | 31 | 44.705 |  | 28.24 | 0.76 | -17.97
|  | 2662 | 89 | 22 | 7 | 2 | 14.075 | 11.44 | 98.886 | 6.95 | 2.8392 | 2.451 | 3.36 | 49.4 | 52.76 | 103.52 | 532.87 | 4.54 | 335.703 | 23.98 | 0.227 | 32.04 | 42.211 | 322.014 | 55.38 | 11.22 | 20.01 | 20.09 | 4298.9 | 60.37 | 24.93 | 28 |  | 387 | 70.434 | 45.27 | 80.22 | 120.19 | 28.93 | 30.71 |  | 28.91 | 4319.5 | 37 | 27.45 | 78 | 31 | 40.391 |  | 27.45 | 0.1 | -13.28
|  | 2663 | 89 | 23 | 1 | 21 | 14.332 | 11.437 | 98.885 | 6.87 | 2.8431 | 2.435 | 3.33 | 49.41 | 52.74 | 103.61 | 536.98 | 4.31 | 335.674 | 23.98 | 0.269 | 32.05 | 41.721 | 321.245 | 55.69 | 11.19 | 19.99 | 20.09 | 4280.2 | 60.44 | 24.96 | 28 |  | 387 | 70.44 | 45.27 | 80.33 | 120.24 | 28.93 | 30.69 |  | 28.86 | 4295.25 | 36.5 | 27.45 | 78 | 31 | 40.784 |  | 27.45 | 0.86 | -17.97
|  | 2664 | 89 | 24 | 2 | 21 | 13.695 | 11.437 | 98.884 | 6.5 | 2.8136 | 2.387 | 3.29 | 49.44 | 52.74 | 98.73 | 540.69 | 4.09 | 337.884 | 23.98 | 0.365 | 32.05 | 26.421 | 320.203 | 56 | 10.11 | 20 | 20.09 | 3906.2 | 60.53 | 24.7 | 27.99 |  | 387 | 70.424 | 45.27 | 80.18 | 119.99 | 28.93 | 30.67 |  | 28.8 | 4222.5 | 32 | 19.61 | 78 | 31 | 25.49 |  | 19.61 | 0.92 | -18.75
|  | 2665 | 89 | 25 | 3 | 21 | 22.468 | 11.433 | 98.883 | 4.07 | 2.8263 | 2.2 | 3.28 | 49.5 | 52.78 | 98.1 | 539.24 | 2.27 | 338.412 | 23.99 | 0.253 | 32.06 | 17.465 | 315.432 | 56.3 | 8.81 | 19.99 | 20.09 | 3390.8 | 60.62 | 24.82 | 27.99 |  | 387 | 70.394 | 45.26 | 80.03 | 120.31 | 28.92 | 30.65 |  | 28.74 | 3716.25 | 30.5 | 18.43 | 78 | 31 | 12.549 |  | 18.43 | 0 | 0
|  | 2666 | 89 | 26 | 4 | 21 | 22.494 | 11.433 | 98.882 | 4.24 | 2.8227 | 2.096 | 3.06 | 49.54 | 52.6 | 98.77 | 528.02 | 0.61 | 338.501 | 23.99 | 0.167 | 32.06 | 15.049 | 309.045 | 56.59 | 7.49 | 19.99 | 20.09 | 2886.9 | 60.72 | 24.78 | 27.99 |  | 387 | 70.391 | 45.27 | 80.32 | 119.67 | 28.92 | 30.63 |  | 28.71 | 3210 | 27.5 | 18.82 | 78 | 31 | 11.765 |  | 18.82 | 0 | 0
|  | 2667 | 89 | 27 | 5 | 21 | 22.496 | 11.436 | 98.882 | 8.73 | 2.8143 | 2.091 | 2.77 | 49.59 | 52.36 | 98.97 | 515.52 | 0.08 | 338.561 | 23.99 | 0.147 | 32.04 | 14.898 | 298.993 | 56.8 | 6.2 | 19.98 | 20.08 | 2395.4 | 60.79 | 24.71 | 27.99 |  | 387 | 70.368 | 45.26 | 80.1 | 119.73 | 28.92 | 30.61 |  | 28.67 | 2713.25 | 25.5 | 18.43 | 78 | 31 | 13.333 |  | 18.43 | 0 | 0
|  | 2668 | 89 | 28 | 6 | 21 | 22.474 | 11.435 | 98.882 | 10.33 | 2.8136 | 2.107 | 2.44 | 49.64 | 52.09 | 98.82 | 503.78 | 0.01 | 338.425 | 24 | 0.165 | 32.03 | 15.176 | 271.947 | 56.93 | 5.06 | 19.98 | 20.09 | 1954 | 60.87 | 24.7 | 27.99 |  | 387 | 70.33 | 45.25 | 80.17 | 119.88 | 28.93 | 30.58 |  | 28.64 | 2234.25 | 22.5 | 18.43 | 78 | 31 | 15.294 |  | 18.43 | 0.02 | 0
|  | 2669 | 89 | 29 | 7 | 21 | 14.831 | 11.431 | 98.883 | 5.58 | 2.8038 | 2.056 | 2.15 | 49.68 | 51.83 | 99.19 | 494.09 | 0.26 | 338.367 | 24 | 0.162 | 32.02 | 16.953 | 230.15 | 56.93 | 3.91 | 19.98 | 20.08 | 1515.2 | 61.12 | 24.62 | 27.99 |  | 387 | 70.3 | 45.25 | 80.14 | 119.81 | 28.93 | 30.56 |  | 28.63 | 1421.75 | 20.5 | 18.82 | 78 | 31 | 17.647 |  | 18.82 | 0.49 | -2.34
|  | 2670 | 89 | 30 | 8 | 21 | 15.327 | 11.431 | 98.884 | 2.44 | 2.803 | 1.981 | 2 | 49.69 | 51.7 | 99.28 | 486.75 | 0.51 | 338.407 | 24.01 | 0.16 | 32.01 | 19.393 | 186.138 | 56.81 | 3.02 | 19.98 | 20.08 | 1171.5 | 61.39 | 24.61 | 27.99 |  | 387 | 70.287 | 45.25 | 80.07 | 119.7 | 28.92 | 30.54 |  | 28.63 | 1107.75 | 20.5 | 18.82 | 78 | 31 | 21.568 |  | 18.82 | 0.02 | 4.69
|  | 2671 | 90 | 1 | 1 | 1 | 14.544 | 11.431 | 98.884 | 1.93 | 2.789 | 1.951 | 1.95 | 49.7 | 51.65 | 99.05 | 480.7 | 0.63 | 338.454 | 24.01 | 0.168 | 32 | 21.734 | 152.332 | 56.61 | 2.42 | 19.98 | 20.08 | 943.5 | 61.59 | 24.49 | 27.99 |  | 387 | 70.242 | 45.25 | 79.88 | 119.73 | 28.92 | 30.53 |  | 28.64 | 1107.75 | 18 | 18.43 | 78 | 31 | 21.568 |  | 18.43 | 0.18 | 7.03
|  | 2672 | 90 | 2 | 2 | 1 | 13.951 | 11.434 | 98.884 | 3.36 | 2.804 | 1.956 | 1.83 | 49.7 | 51.53 | 98.99 | 476.3 | 0.6 | 338.439 | 24 | 0.156 | 31.98 | 26.121 | 129.231 | 56.24 | 1.96 | 19.98 | 20.06 | 758.8 | 61.73 | 24.62 | 27.99 |  | 387 | 70.214 | 45.24 | 79.91 | 120.04 | 28.92 | 30.53 |  | 28.64 | 742.75 | 17 | 18.43 | 78 | 31 | 32.548 |  | 18.43 | 0.94 | 0.78
|  | 2673 | 90 | 3 | 3 | 1 | 14.174 | 11.435 | 98.884 | 6.49 | 2.8746 | 2.06 | 1.75 | 49.69 | 51.44 | 99.07 | 472.17 | 0.58 | 338.335 | 24 | 0.134 | 31.97 | 33.437 | 118.327 | 55.89 | 1.93 | 19.98 | 20.07 | 731.3 | 61.8 | 25.24 | 27.98 |  | 387 | 70.166 | 45.23 | 79.73 | 120.13 | 28.91 | 30.53 |  | 28.65 | 738.25 | 15 | 19.22 | 78 | 32 | 39.607 |  | 19.22 | 0.88 | -1.56
|  | 2674 | 90 | 4 | 4 | 1 | 14.659 | 11.435 | 98.884 | 8.27 | 2.8654 | 2.184 | 1.61 | 49.72 | 51.33 | 99.05 | 468.7 | 0.66 | 338.224 | 23.99 | 0.139 | 31.97 | 37.869 | 116.542 | 55.51 | 2.02 | 19.98 | 20.07 | 765.1 | 61.84 | 25.16 | 27.99 |  | 387 | 70.154 | 45.23 | 79.8 | 120.25 | 28.91 | 30.52 |  | 28.67 | 738.25 | 14 | 19.61 | 78 | 32 | 39.607 |  | 19.61 | 0.45 | -3.91
|  | 2675 | 90 | 5 | 5 | 1 | 14.532 | 11.434 | 98.883 | 8.32 | 2.8438 | 2.282 | 1.55 | 49.71 | 51.26 | 99.14 | 465.33 | 0.77 | 338.118 | 24 | 0.149 | 31.96 | 38.904 | 118.905 | 55.11 | 2.12 | 19.98 | 20.06 | 809.5 | 61.88 | 24.97 | 27.98 |  | 387 | 70.124 | 45.22 | 79.72 | 119.7 | 28.91 | 30.53 |  | 28.71 | 782.75 | 14.5 | 19.61 | 78 | 32 | 39.607 |  | 19.61 | 0.08 | 4.69
|  | 2676 | 90 | 6 | 6 | 1 | 14.228 | 11.434 | 98.882 | 7.58 | 2.8283 | 2.311 | 1.52 | 49.69 | 51.22 | 99.11 | 462.1 | 0.81 | 338.148 | 23.99 | 0.171 | 31.94 | 36.971 | 121.472 | 54.58 | 2.11 | 19.98 | 20.07 | 812.9 | 61.91 | 24.83 | 27.99 |  | 387 | 70.089 | 45.23 | 79.86 | 120.02 | 28.9 | 30.55 |  | 28.76 | 807.75 | 16.5 | 19.22 | 78 | 32 | 34.117 |  | 19.22 | 0.53 | 3.13
|  | 2677 | 90 | 7 | 7 | 1 | 14.145 | 11.432 | 98.883 | 7.32 | 2.834 | 2.301 | 1.43 | 49.71 | 51.14 | 99.05 | 459.07 | 0.78 | 338.234 | 23.99 | 0.183 | 31.93 | 35.77 | 123.1 | 53.77 | 2.06 | 19.97 | 20.06 | 789.7 | 61.93 | 24.88 | 27.98 |  | 387 | 70.077 | 45.23 | 79.99 | 120.15 | 28.9 | 30.58 |  | 28.8 | 807.75 | 16 | 19.22 | 78 | 31 | 34.117 |  | 19.22 | 0.9 | 0.78
|  | 2678 | 90 | 8 | 1 | 12 | 14.321 | 11.432 | 98.882 | 7.81 | 2.8564 | 2.299 | 1.47 | 49.65 | 51.12 | 99.05 | 456.19 | 0.73 | 338.244 | 23.98 | 0.178 | 31.93 | 36.231 | 122.779 | 52.76 | 2.02 | 19.97 | 20.06 | 767.5 | 61.93 | 25.08 | 27.98 |  | 387 | 70.105 | 45.23 | 80.14 | 120 | 28.89 | 30.61 |  | 28.83 | 781.25 | 16 | 19.22 | 78 | 31 | 34.509 |  | 19.22 | 0.82 | -2.34
|  | 2679 | 90 | 9 | 2 | 12 | 14.977 | 11.43 | 98.882 | 8.23 | 2.9846 | 2.423 | 1.5 | 49.56 | 51.06 | 102.06 | 453.34 | 0.79 | 337.25 | 23.99 | 0.245 | 31.93 | 67.56 | 126.668 | 51.75 | 3.05 | 19.97 | 20.06 | 1110.2 | 61.93 | 26.21 | 27.98 |  | 387 | 70.117 | 45.23 | 79.87 | 119.79 | 28.89 | 30.61 |  | 28.86 | 1224 | -12 | 27.84 | 78 | 32 | 90.587 |  | 27.84 | 0.04 | 0
|  | 2680 | 90 | 10 | 3 | 12 | 14.854 | 11.426 | 98.881 | 9.18 | 2.9292 | 2.63 | 1.51 | 49.45 | 50.97 | 104.32 | 453.06 | 1.91 | 336.342 | 23.98 | 0.206 | 31.91 | 80.975 | 146.707 | 50.86 | 4.42 | 19.97 | 20.05 | 1640.4 | 61.91 | 25.72 | 27.96 |  | 387 | 70.113 | 45.23 | 79.69 | 119.88 | 28.89 | 30.62 |  | 28.88 | 1224 | 1.5 | 31.76 | 78 | 32 | 90.587 |  | 31.76 | 0.04 | 1.56
|  | 2681 | 90 | 11 | 4 | 12 | 14.201 | 11.426 | 98.881 | 10.37 | 2.8857 | 2.839 | 1.68 | 49.42 | 51.1 | 106.78 | 458.82 | 3.38 | 335.583 | 23.99 | 0.172 | 31.95 | 80.261 | 212.491 | 50.04 | 6.34 | 19.98 | 20.07 | 2389 | 61.88 | 25.34 | 27.98 |  | 387 | 70.153 | 45.24 | 79.78 | 119.93 | 28.89 | 30.63 |  | 28.9 | 1892.75 | 17.5 | 31.37 | 78 | 31 | 81.959 |  | 31.37 | 0.06 | 7.81
|  | 2682 | 90 | 12 | 5 | 12 | 14.179 | 11.427 | 98.88 | 13.97 | 2.8572 | 2.962 | 1.96 | 49.37 | 51.33 | 102.88 | 467.16 | 4.55 | 335.66 | 23.98 | 0.221 | 31.96 | 63.025 | 271.084 | 49.07 | 7.31 | 19.97 | 20.06 | 2784.2 | 61.81 | 25.09 | 27.97 |  | 387 | 70.179 | 45.25 | 80.03 | 120.31 | 28.9 | 30.66 |  | 28.93 | 2853 | 28 | 27.06 | 78 | 31 | 52.548 |  | 27.06 | 0.88 | 1.56
|  | 2683 | 90 | 13 | 6 | 12 | 13.938 | 11.427 | 98.88 | 14.71 | 2.8661 | 2.97 | 2.23 | 49.34 | 51.57 | 107.86 | 472.88 | 4.42 | 334.636 | 23.98 | 0.14 | 31.98 | 63.064 | 294.398 | 49.46 | 8.34 | 19.96 | 20.06 | 3164.8 | 61.74 | 25.17 | 27.97 |  | 387 | 70.209 | 45.24 | 79.97 | 120.28 | 28.9 | 30.71 |  | 28.96 | 2853 | 27.5 | 30.59 | 78 | 31 | 52.548 |  | 30.59 | 0.08 | 6.25
|  | 2684 | 90 | 14 | 7 | 12 | 14.206 | 11.424 | 98.881 | 13.67 | 2.8494 | 3.015 | 2.41 | 49.31 | 51.72 | 109.22 | 480.38 | 5.2 | 334.186 | 23.99 | 0.12 | 31.98 | 63.822 | 308.591 | 50.97 | 9.45 | 19.97 | 20.06 | 3606.6 | 61.63 | 25.02 | 27.97 |  | 387 | 70.245 | 45.24 | 79.8 | 120.01 | 28.91 | 30.76 |  | 28.99 | 3329.5 | 29 | 30.98 | 78 | 31 | 63.528 |  | 30.98 | 0.86 | -3.13
|  | 2685 | 90 | 15 | 8 | 12 | 14.08 | 11.428 | 98.881 | 13.29 | 2.8568 | 3.052 | 2.64 | 49.3 | 51.94 | 109.13 | 490.06 | 6.04 | 334.028 | 23.98 | 0.118 | 31.99 | 61.843 | 317.002 | 52.17 | 10.46 | 19.97 | 20.05 | 3981.9 | 61.35 | 25.08 | 27.97 |  | 387 | 70.258 | 45.23 | 79.87 | 120.03 | 28.93 | 30.8 |  | 29.01 | 4062.5 | 30 | 30.98 | 78 | 31 | 60.391 |  | 30.98 | 0.35 | -5.47
|  | 2686 | 90 | 16 | 1 | 2 | 14.04 | 11.427 | 98.881 | 13.12 | 2.8418 | 3.04 | 2.89 | 49.28 | 52.17 | 108.78 | 500.26 | 6.23 | 333.947 | 23.98 | 0.117 | 32.02 | 60.329 | 321.444 | 52.93 | 11.07 | 19.97 | 20.06 | 4236.7 | 60.86 | 24.95 | 27.98 |  | 387 | 70.314 | 45.24 | 79.95 | 120 | 28.93 | 30.83 |  | 29.02 | 4062.5 | 31.5 | 30.98 | 78 | 31 | 60.391 |  | 30.98 | 0.47 | -5.47
|  | 2687 | 90 | 17 | 2 | 2 | 14.105 | 11.428 | 98.883 | 11.87 | 2.8476 | 2.927 | 3.11 | 49.28 | 52.39 | 103.96 | 510.4 | 6.31 | 335.16 | 23.99 | 0.231 | 32.03 | 51.261 | 324.541 | 53.59 | 11.35 | 19.96 | 20.06 | 4335.2 | 60.38 | 25 | 27.97 |  | 387 | 70.364 | 45.24 | 80 | 119.96 | 28.93 | 30.85 |  | 29.02 | 4310 | 36.5 | 28.63 | 78 | 31 | 52.548 |  | 28.63 | 0.86 | -17.19
|  | 2688 | 90 | 18 | 3 | 2 | 14.341 | 11.428 | 98.883 | 9.37 | 2.8396 | 2.737 | 3.21 | 49.3 | 52.51 | 103.51 | 517.5 | 5.31 | 335.549 | 24 | 0.226 | 32.03 | 44.759 | 324.723 | 54.18 | 11.25 | 19.96 | 20.06 | 4307 | 60.21 | 24.93 | 27.96 |  | 387 | 70.413 | 45.24 | 80.18 | 119.75 | 28.93 | 30.87 |  | 29.01 | 4304.5 | 37 | 27.45 | 78 | 31 | 40.391 |  | 27.45 | 0.8 | -17.97
|  | 2689 | 90 | 19 | 4 | 2 | 14.185 | 11.425 | 98.882 | 8.02 | 2.849 | 2.6 | 3.26 | 49.3 | 52.56 | 103.78 | 522.63 | 4.54 | 335.59 | 24 | 0.221 | 32.03 | 43.088 | 324.014 | 54.7 | 11.25 | 19.95 | 20.05 | 4295.2 | 60.23 | 25.01 | 27.96 |  | 387 | 70.436 | 45.24 | 80.1 | 120.17 | 28.93 | 30.89 |  | 28.98 | 4304.5 | 36.5 | 27.84 | 78 | 31 | 40.391 |  | 27.84 | 0.1 | -13.28
|  | 2690 | 90 | 20 | 5 | 2 | 14.121 | 11.425 | 98.882 | 7.29 | 2.8395 | 2.516 | 3.32 | 49.3 | 52.62 | 104.14 | 527.35 | 4.36 | 335.416 | 23.99 | 0.216 | 32.03 | 43.422 | 323.354 | 55.11 | 11.24 | 19.94 | 20.04 | 4305.8 | 60.25 | 24.93 | 27.96 |  | 387 | 70.451 | 45.22 | 80.04 | 120.41 | 28.93 | 30.89 |  | 28.93 | 4300 | 36 | 27.84 | 78 | 31 | 42.744 |  | 27.84 | 0.51 | -10.94
|  | 2691 | 90 | 21 | 6 | 2 | 14.284 | 11.43 | 98.883 | 7.03 | 2.8516 | 2.476 | 3.33 | 49.31 | 52.65 | 103.95 | 532.03 | 4.48 | 335.487 | 24.01 | 0.22 | 32.05 | 43.323 | 322.701 | 55.5 | 11.32 | 19.94 | 20.04 | 4315.5 | 60.31 | 25.04 | 27.96 |  | 387 | 70.473 | 45.23 | 79.93 | 120.04 | 28.93 | 30.88 |  | 28.89 | 4310 | 36 | 27.84 | 78 | 31 | 41.176 |  | 27.84 | 0.84 | -17.19
|  | 2692 | 90 | 22 | 7 | 2 | 14.098 | 11.427 | 98.884 | 6.94 | 2.8625 | 2.446 | 3.34 | 49.35 | 52.68 | 103.53 | 536.48 | 4.49 | 335.648 | 24.01 | 0.232 | 32.06 | 42.243 | 321.976 | 55.84 | 11.32 | 19.94 | 20.04 | 4299.9 | 60.41 | 25.13 | 27.96 |  | 387 | 70.469 | 45.22 | 79.8 | 120.28 | 28.93 | 30.86 |  | 28.86 | 4310 | 37 | 27.45 | 78 | 31 | 41.176 |  | 27.45 | 0.1 | -13.28
|  | 2693 | 90 | 23 | 1 | 21 | 14.228 | 11.422 | 98.884 | 6.91 | 2.8034 | 2.432 | 3.33 | 49.37 | 52.7 | 103.21 | 540.3 | 4.37 | 335.678 | 24.01 | 0.288 | 32.05 | 41.638 | 321.311 | 56.18 | 11.05 | 19.94 | 20.04 | 4288.1 | 60.51 | 24.61 | 27.96 |  | 387 | 70.446 | 45.21 | 80.03 | 120.02 | 28.93 | 30.84 |  | 28.82 | 4295.25 | 36.5 | 27.84 | 78 | 31 | 41.176 |  | 27.84 | 0.84 | -16.41
|  | 2694 | 90 | 24 | 2 | 21 | 13.765 | 11.424 | 98.884 | 6.34 | 2.7101 | 2.371 | 3.33 | 49.37 | 52.7 | 98.7 | 540.3 | 4.1 | 337.694 | 24.01 | 0.375 | 32.05 | 25.232 | 319.655 | 56.18 | 9.69 | 19.94 | 20.04 | 3889.2 | 60.51 | 23.8 | 27.96 |  | 387 | 70.442 | 45.21 | 80.13 | 120.29 | 28.92 | 30.81 |  | 28.79 | 4203.75 | 32 | 19.61 | 78 | 31 | 24.705 |  | 19.61 | 0.88 | -19.53
|  | 2695 | 90 | 25 | 3 | 21 | 21.332 | 11.425 | 98.883 | 3.94 | 2.7877 | 2.19 | 3.28 | 49.43 | 52.71 | 98.25 | 542.6 | 2.23 | 338.236 | 24.01 | 0.242 | 32.05 | 17.539 | 315.274 | 56.49 | 8.65 | 19.92 | 20.02 | 3375.6 | 60.58 | 24.48 | 27.96 |  | 387 | 70.426 | 45.21 | 80.14 | 120.11 | 28.92 | 30.78 |  | 28.74 | 3708.5 | 30 | 18.82 | 78 | 31 | 11.372 |  | 18.82 | 0.02 | 0
|  | 2696 | 90 | 26 | 4 | 21 | 22.492 | 11.424 | 98.883 | 4.17 | 2.8281 | 2.072 | 3.17 | 49.49 | 52.66 | 98.68 | 534.16 | 0.58 | 338.411 | 24.02 | 0.166 | 32.05 | 14.624 | 308.415 | 56.79 | 7.47 | 19.91 | 20.03 | 2871.7 | 60.68 | 24.83 | 27.97 |  | 387 | 70.409 | 45.21 | 80.15 | 120.1 | 28.91 | 30.75 |  | 28.71 | 3199 | 27.5 | 18.04 | 78 | 31 | 12.549 |  | 18.04 | 0 | 0
|  | 2697 | 90 | 27 | 5 | 21 | 22.495 | 11.419 | 98.883 | 9.35 | 2.818 | 2.066 | 2.86 | 49.54 | 52.4 | 98.88 | 521.49 | 0.08 | 338.411 | 24.02 | 0.165 | 32.05 | 14.614 | 297.356 | 57.05 | 6.17 | 19.91 | 20.02 | 2380.4 | 60.75 | 24.74 | 27.96 |  | 387 | 70.377 | 45.21 | 79.99 | 119.98 | 28.91 | 30.72 |  | 28.67 | 2695.25 | 25.5 | 18.43 | 78 | 31 | 13.725 |  | 18.43 | 0 | 0
|  | 2698 | 90 | 28 | 6 | 21 | 22 | 11.416 | 98.883 | 10.58 | 2.8148 | 2.098 | 2.53 | 49.6 | 52.13 | 98.7 | 509.21 | 0.01 | 338.216 | 24.02 | 0.156 | 32.04 | 15.522 | 271.729 | 57.24 | 5.03 | 19.91 | 20 | 1945.2 | 60.78 | 24.72 | 27.96 |  | 387 | 70.362 | 45.2 | 80.07 | 119.9 | 28.91 | 30.7 |  | 28.65 | 2219.5 | 22.5 | 19.22 | 78 | 31 | 14.51 |  | 19.22 | 0.02 | 0
|  | 2699 | 90 | 29 | 7 | 21 | 15.178 | 11.418 | 98.884 | 6.1 | 2.8079 | 2.08 | 2.29 | 49.67 | 51.96 | 98.96 | 498.47 | 0.33 | 338.192 | 24.02 | 0.152 | 32.03 | 16.49 | 230.672 | 57.38 | 3.96 | 19.9 | 20.01 | 1535.5 | 60.9 | 24.65 | 27.96 |  | 387 | 70.328 | 45.21 | 79.88 | 120.04 | 28.91 | 30.68 |  | 28.62 | 1799 | 20 | 18.43 | 78 | 31 | 15.686 |  | 18.43 | 0.08 | 1.56
|  | 2700 | 90 | 30 | 8 | 21 | 14.999 | 11.42 | 98.884 | 2.86 | 2.7959 | 2.031 | 2.09 | 49.69 | 51.79 | 99.28 | 490.35 | 0.47 | 338.245 | 24.02 | 0.168 | 32.02 | 19.05 | 185.536 | 57.45 | 3.03 | 19.89 | 20 | 1179.4 | 61.11 | 24.55 | 27.97 |  | 387 | 70.302 | 45.2 | 79.84 | 119.76 | 28.91 | 30.65 |  | 28.6 | 1410.75 | 19.5 | 18.43 | 78 | 31 | 18.823 |  | 18.43 | 0 | 4.69
|  | 2701 | 91 | 1 | 1 | 1 | 14.685 | 11.418 | 98.884 | 2.26 | 2.8151 | 1.995 | 2.01 | 49.71 | 51.72 | 99.09 | 483.59 | 0.4 | 338.232 | 24.02 | 0.162 | 32 | 22.389 | 150.492 | 57.43 | 2.42 | 19.89 | 19.99 | 935.2 | 61.37 | 24.72 | 27.97 |  | 387 | 70.277 | 45.19 | 79.93 | 120.03 | 28.9 | 30.63 |  | 28.58 | 1070.25 | 19.5 | 18.82 | 78 | 31 | 20.392 |  | 18.82 | 0.06 | 7.03
|  | 2702 | 91 | 2 | 2 | 1 | 13.958 | 11.419 | 98.885 | 3.38 | 2.8435 | 2.032 | 1.87 | 49.74 | 51.61 | 99.08 | 478.52 | 0.57 | 338.186 | 24.01 | 0.144 | 31.99 | 27.709 | 127.88 | 57.24 | 2.13 | 19.88 | 19.99 | 815.5 | 61.54 | 24.97 | 27.97 |  | 387 | 70.252 | 45.19 | 79.87 | 119.73 | 28.9 | 30.63 |  | 28.57 | 882 | 18.5 | 18.82 | 78 | 31 | 26.666 |  | 18.82 | 0.94 | 1.56
|  | 2703 | 91 | 3 | 3 | 1 | 14.229 | 11.421 | 98.886 | 5.35 | 2.868 | 2.131 | 1.79 | 49.73 | 51.52 | 99.14 | 474.33 | 0.68 | 338.169 | 24.02 | 0.127 | 31.98 | 34.642 | 119.45 | 56.96 | 2.14 | 19.88 | 19.99 | 811.3 | 61.68 | 25.18 | 27.97 |  | 387 | 70.24 | 45.18 | 80.04 | 119.68 | 28.9 | 30.63 |  | 28.57 | 801.5 | 14.5 | 19.61 | 78 | 32 | 35.294 |  | 19.61 | 0.84 | -1.56
|  | 2704 | 91 | 4 | 4 | 1 | 14.689 | 11.42 | 98.886 | 6.12 | 2.8658 | 2.23 | 1.72 | 49.71 | 51.43 | 99.17 | 470.82 | 0.72 | 338.072 | 24.01 | 0.135 | 31.97 | 37.242 | 119.619 | 56.66 | 2.21 | 19.89 | 19.98 | 838 | 61.77 | 25.16 | 27.97 |  | 387 | 70.227 | 45.18 | 79.84 | 119.9 | 28.89 | 30.62 |  | 28.6 | 818.75 | 15.5 | 19.61 | 78 | 32 | 38.431 |  | 19.61 | 0.23 | 3.13
|  | 2705 | 91 | 5 | 5 | 1 | 14.461 | 11.419 | 98.887 | 6.22 | 2.8485 | 2.294 | 1.58 | 49.72 | 51.3 | 99.15 | 467.55 | 0.77 | 338.029 | 24.02 | 0.146 | 31.96 | 37.658 | 121.57 | 56.3 | 2.26 | 19.89 | 19.99 | 861.9 | 61.82 | 25.01 | 27.98 |  | 387 | 70.207 | 45.19 | 80 | 120.15 | 28.89 | 30.6 |  | 28.62 | 848.25 | 16.5 | 19.61 | 78 | 32 | 37.254 |  | 19.61 | 0.08 | 6.25
|  | 2706 | 91 | 6 | 6 | 1 | 14.233 | 11.417 | 98.888 | 5.92 | 2.8359 | 2.311 | 1.55 | 49.71 | 51.26 | 99.1 | 464.47 | 0.85 | 338.006 | 24.01 | 0.168 | 31.95 | 36.399 | 122.219 | 55.76 | 2.25 | 19.88 | 19.98 | 863.7 | 61.83 | 24.9 | 27.98 |  | 387 | 70.199 | 45.19 | 79.93 | 120.04 | 28.88 | 30.58 |  | 28.65 | 867.75 | 18 | 19.22 | 78 | 31 | 36.47 |  | 19.22 | 0.8 | 3.91
|  | 2707 | 91 | 7 | 7 | 1 | 14.162 | 11.416 | 98.888 | 5.84 | 2.8345 | 2.304 | 1.53 | 49.69 | 51.22 | 99.12 | 461.58 | 0.83 | 338.04 | 24 | 0.174 | 31.95 | 35.466 | 121.969 | 54.98 | 2.18 | 19.88 | 19.97 | 838 | 61.8 | 24.89 | 27.98 |  | 387 | 70.204 | 45.2 | 80.29 | 120.01 | 28.88 | 30.56 |  | 28.68 | 832.75 | 17.5 | 19.22 | 78 | 31 | 34.509 |  | 19.22 | 0.88 | 0.78
|  | 2708 | 91 | 8 | 1 | 12 | 14.368 | 11.418 | 98.889 | 6.1 | 2.8489 | 2.283 | 1.54 | 49.64 | 51.17 | 99.17 | 458.8 | 0.76 | 338.087 | 23.98 | 0.18 | 31.94 | 37.28 | 122.405 | 54.13 | 2.16 | 19.87 | 19.96 | 824.7 | 61.78 | 25.01 | 27.98 |  | 387 | 70.207 | 45.2 | 80.08 | 120.21 | 28.88 | 30.54 |  | 28.72 | 867.75 | 16.5 | 19.22 | 78 | 31 | 58.823 |  | 19.22 | 0.8 | -1.56
|  | 2709 | 91 | 9 | 2 | 12 | 15.301 | 11.421 | 98.889 | 6.66 | 2.9731 | 2.397 | 1.51 | 49.58 | 51.09 | 102.07 | 456.07 | 0.84 | 337.278 | 23.99 | 0.222 | 31.93 | 67.427 | 126.512 | 53.35 | 3.03 | 19.87 | 19.96 | 1107.1 | 61.78 | 26.1 | 27.98 |  | 387 | 70.207 | 45.2 | 79.99 | 120.03 | 28.88 | 30.52 |  | 28.77 | 867.75 | -10 | 28.24 | 78 | 32 | 58.823 |  | 28.24 | 0.04 | 0
|  | 2710 | 91 | 10 | 3 | 12 | 14.831 | 11.417 | 98.888 | 8.39 | 2.9115 | 2.623 | 1.5 | 49.54 | 51.03 | 104.81 | 453.86 | 2.09 | 336.217 | 23.98 | 0.212 | 31.92 | 80.703 | 152.61 | 52.54 | 4.74 | 19.87 | 19.96 | 1769.1 | 61.76 | 25.56 | 27.98 |  | 387 | 70.207 | 45.21 | 80.07 | 119.8 | 28.87 | 30.49 |  | 28.82 | 1955.25 | 4.5 | 30.98 | 78 | 32 | 81.959 |  | 30.98 | 0.04 | 2.34
|  | 2711 | 91 | 11 | 4 | 12 | 14.54 | 11.418 | 98.886 | 9.95 | 2.8614 | 2.805 | 1.59 | 49.45 | 51.04 | 104.28 | 457.53 | 3.45 | 336.057 | 23.99 | 0.207 | 31.94 | 73.583 | 216.665 | 51.63 | 6.26 | 19.88 | 19.96 | 2378.3 | 61.74 | 25.12 | 27.98 |  | 387 | 70.18 | 45.21 | 80.02 | 120.31 | 28.88 | 30.48 |  | 28.86 | 2506.25 | 23 | 27.84 | 78 | 31 | 63.92 |  | 27.84 | 0.68 | 3.91
|  | 2712 | 91 | 12 | 5 | 12 | 14.024 | 11.417 | 98.884 | 13.34 | 2.8574 | 2.935 | 1.88 | 49.41 | 51.29 | 104.67 | 464.29 | 4.08 | 335.65 | 23.98 | 0.209 | 31.96 | 66.349 | 267.963 | 50.55 | 7.38 | 19.87 | 19.96 | 2807.4 | 61.71 | 25.09 | 27.99 |  | 387 | 70.182 | 45.22 | 80.06 | 119.93 | 28.88 | 30.5 |  | 28.89 | 2506.25 | 26.5 | 29.02 | 78 | 31 | 63.92 |  | 29.02 | 0.88 | 6.25
|  | 2713 | 91 | 13 | 6 | 12 | 14.235 | 11.419 | 98.882 | 13.92 | 2.8792 | 2.94 | 2.1 | 49.38 | 51.48 | 104.85 | 470.55 | 4.51 | 335.409 | 23.98 | 0.19 | 31.95 | 58.984 | 294.688 | 49.92 | 8.27 | 19.87 | 19.96 | 3122.2 | 61.67 | 25.28 | 27.99 |  | 387 | 70.197 | 45.22 | 80.04 | 120.04 | 28.89 | 30.56 |  | 28.92 | 2931.25 | 29.5 | 27.84 | 78 | 31 | 55.293 |  | 27.84 | 0.88 | 0
|  | 2714 | 91 | 14 | 7 | 12 | 14.057 | 11.421 | 98.882 | 12.9 | 2.8633 | 2.958 | 2.33 | 49.35 | 51.68 | 108.58 | 476.73 | 4.75 | 334.579 | 23.98 | 0.119 | 31.97 | 61.677 | 307.708 | 50.89 | 9.42 | 19.86 | 19.95 | 3579.7 | 61.61 | 25.14 | 27.97 |  | 387 | 70.216 | 45.22 | 79.8 | 120.08 | 28.89 | 30.61 |  | 28.94 | 3679.5 | 29 | 30.98 | 78 | 31 | 62.744 |  | 30.98 | 0.92 | -0.78
|  | 2715 | 91 | 15 | 8 | 12 | 14.283 | 11.423 | 98.882 | 12.84 | 2.8605 | 3.024 | 2.58 | 49.33 | 51.91 | 109.35 | 484.51 | 5.65 | 334.234 | 23.98 | 0.137 | 31.99 | 62.05 | 315.492 | 52.11 | 10.29 | 19.86 | 19.95 | 3914.1 | 61.44 | 25.12 | 27.98 |  | 387 | 70.249 | 45.22 | 79.99 | 119.69 | 28.9 | 30.65 |  | 28.97 | 3679.5 | 29.5 | 31.37 | 78 | 31 | 62.744 |  | 31.37 | 0.72 | -8.59
|  | 2716 | 91 | 16 | 1 | 2 | 14.14 | 11.422 | 98.882 | 12.77 | 2.8708 | 3.013 | 2.79 | 49.33 | 52.12 | 108.85 | 494.34 | 6.18 | 334.132 | 23.98 | 0.153 | 32 | 59.839 | 320.285 | 52.87 | 11.08 | 19.86 | 19.96 | 4197.3 | 61.11 | 25.21 | 27.98 |  | 387 | 70.301 | 45.23 | 80.22 | 119.66 | 28.91 | 30.69 |  | 29 | 4014.75 | 30.5 | 31.37 | 78 | 31 | 57.646 |  | 31.37 | 0.49 | -7.03
|  | 2717 | 91 | 17 | 2 | 2 | 14.172 | 11.417 | 98.882 | 11.47 | 2.8444 | 2.897 | 3.02 | 49.31 | 52.33 | 104.02 | 504.51 | 6.22 | 335.219 | 23.99 | 0.222 | 32.01 | 50.513 | 322.861 | 53.43 | 11.19 | 19.86 | 19.96 | 4280 | 60.61 | 24.97 | 27.98 |  | 387 | 70.331 | 45.22 | 79.95 | 120.08 | 28.91 | 30.72 |  | 29.02 | 4285 | 36 | 28.24 | 78 | 31 | 41.568 |  | 28.24 | 0.88 | -15.63
|  | 2718 | 91 | 18 | 3 | 2 | 14.138 | 11.419 | 98.882 | 9.36 | 2.8353 | 2.739 | 3.19 | 49.32 | 52.51 | 103.84 | 512.68 | 5.36 | 335.464 | 23.99 | 0.22 | 32 | 45.685 | 323.456 | 53.87 | 11.16 | 19.86 | 19.95 | 4279.9 | 60.29 | 24.89 | 27.98 |  | 387 | 70.331 | 45.22 | 80.05 | 119.79 | 28.91 | 30.74 |  | 29.02 | 4285 | 36.5 | 27.84 | 78 | 31 | 41.568 |  | 27.84 | 0.39 | -11.72
|  | 2719 | 91 | 19 | 4 | 2 | 14.334 | 11.418 | 98.882 | 7.98 | 2.8391 | 2.592 | 3.25 | 49.33 | 52.58 | 103.89 | 518.54 | 4.61 | 335.427 | 23.98 | 0.222 | 32.02 | 43.738 | 323 | 54.26 | 11.18 | 19.85 | 19.95 | 4281.6 | 60.18 | 24.93 | 27.97 |  | 387 | 70.325 | 45.2 | 80.03 | 119.7 | 28.9 | 30.76 |  | 29.01 | 4280.25 | 36.5 | 27.84 | 78 | 31 | 41.96 |  | 27.84 | 0.78 | -17.97
|  | 2720 | 91 | 20 | 5 | 2 | 14.171 | 11.415 | 98.883 | 7.31 | 2.8365 | 2.509 | 3.21 | 49.32 | 52.53 | 104.3 | 523.63 | 4.41 | 335.414 | 23.99 | 0.205 | 32.03 | 43.503 | 322.572 | 54.61 | 11.18 | 19.84 | 19.94 | 4286.6 | 60.19 | 24.91 | 27.97 |  | 387 | 70.381 | 45.18 | 80.09 | 119.8 | 28.9 | 30.76 |  | 28.99 | 4300 | 36.5 | 27.84 | 78 | 31 | 44.705 |  | 27.84 | 0.1 | -11.72
|  | 2721 | 91 | 21 | 6 | 2 | 14.285 | 11.419 | 98.884 | 7.05 | 2.8164 | 2.479 | 3.26 | 49.33 | 52.59 | 104.51 | 528.34 | 4.41 | 335.208 | 24 | 0.22 | 32.03 | 44.431 | 322.177 | 54.97 | 11.19 | 19.85 | 19.94 | 4320.4 | 60.23 | 24.73 | 27.98 |  | 387 | 70.409 | 45.16 | 80.03 | 120.01 | 28.9 | 30.76 |  | 28.97 | 4300 | 35.5 | 28.24 | 78 | 31 | 44.705 |  | 28.24 | 0.82 | -17.19
|  | 2722 | 91 | 22 | 7 | 2 | 14.341 | 11.42 | 98.886 | 6.94 | 2.7806 | 2.451 | 3.38 | 49.34 | 52.72 | 103.41 | 533.16 | 4.6 | 335.629 | 24.01 | 0.233 | 32.03 | 42.341 | 321.871 | 55.33 | 11 | 19.85 | 19.94 | 4303 | 60.34 | 24.41 | 27.98 |  | 387 | 70.463 | 45.14 | 79.8 | 120.29 | 28.9 | 30.75 |  | 28.94 | 4325 | 37 | 27.45 | 78 | 31 | 41.96 |  | 27.45 | 0.8 | -19.53
|  | 2723 | 91 | 23 | 1 | 21 | 14.219 | 11.42 | 98.887 | 6.85 | 2.7919 | 2.427 | 3.34 | 49.38 | 52.72 | 102.95 | 537.36 | 4.3 | 335.78 | 24.02 | 0.308 | 32.03 | 41.147 | 321.004 | 55.59 | 10.99 | 19.84 | 19.94 | 4280 | 60.42 | 24.51 | 27.98 |  | 387 | 70.5 | 45.11 | 79.85 | 119.74 | 28.9 | 30.72 |  | 28.91 | 4222.5 | 36.5 | 27.45 | 78 | 31 | 27.058 |  | 27.45 | 0.18 | -12.5
|  | 2724 | 91 | 24 | 2 | 21 | 13.678 | 11.418 | 98.887 | 6.41 | 2.823 | 2.381 | 3.31 | 49.42 | 52.72 | 98.64 | 541.1 | 4.04 | 337.827 | 24.02 | 0.364 | 32.05 | 26.31 | 320.015 | 55.86 | 10.14 | 19.84 | 19.94 | 3905.9 | 60.51 | 24.79 | 27.98 |  | 387 | 70.519 | 45.09 | 79.91 | 119.87 | 28.9 | 30.7 |  | 28.89 | 4222.5 | 32 | 19.61 | 78 | 31 | 27.058 |  | 19.61 | 0.92 | -19.53
|  | 2725 | 91 | 25 | 3 | 21 | 22.474 | 11.415 | 98.886 | 3.88 | 2.8344 | 2.182 | 3.24 | 49.47 | 52.72 | 98.12 | 538.57 | 2.18 | 338.358 | 24.03 | 0.251 | 32.05 | 17.397 | 315.15 | 56.13 | 8.83 | 19.84 | 19.94 | 3388.9 | 60.63 | 24.89 | 27.98 |  | 387 | 70.52 | 45.07 | 80.12 | 119.59 | 28.9 | 30.68 |  | 28.86 | 3734.25 | 30.5 | 18.43 | 78 | 31 | 12.157 |  | 18.43 | 0 | 0
|  | 2726 | 91 | 26 | 4 | 21 | 22.494 | 11.418 | 98.885 | 4.35 | 2.8183 | 2.086 | 3.11 | 49.53 | 52.64 | 98.85 | 527.07 | 0.43 | 338.541 | 24.03 | 0.155 | 32.05 | 14.998 | 308.155 | 56.37 | 7.35 | 19.84 | 19.94 | 2835 | 60.77 | 24.75 | 27.99 |  | 387 | 70.54 | 45.05 | 79.99 | 119.79 | 28.89 | 30.65 |  | 28.82 | 2714.75 | 27.5 | 18.82 | 78 | 31 | 13.725 |  | 18.82 | 0 | 0
|  | 2727 | 91 | 27 | 5 | 21 | 22.496 | 11.419 | 98.883 | 8.82 | 2.817 | 2.077 | 2.72 | 49.58 | 52.3 | 98.96 | 514.51 | 0.06 | 338.578 | 24.04 | 0.143 | 32.04 | 15.011 | 298.529 | 56.53 | 6.2 | 19.83 | 19.93 | 2393.2 | 60.83 | 24.73 | 27.99 |  | 387 | 70.521 | 45.05 | 80.05 | 119.64 | 28.9 | 30.63 |  | 28.8 | 2714.75 | 25.5 | 18.82 | 78 | 31 | 13.725 |  | 18.82 | 0 | 0
|  | 2728 | 91 | 28 | 6 | 21 | 22.497 | 11.413 | 98.882 | 10.96 | 2.8149 | 2.124 | 2.39 | 49.65 | 52.04 | 98.78 | 502.85 | 0.01 | 338.475 | 24.04 | 0.167 | 32.01 | 15.158 | 271.551 | 56.57 | 5.04 | 19.83 | 19.92 | 1948.5 | 60.92 | 24.72 | 27.99 |  | 387 | 70.497 | 45.02 | 80.12 | 120.24 | 28.91 | 30.6 |  | 28.76 | 2234.25 | 22.5 | 18.43 | 78 | 31 | 15.294 |  | 18.43 | 0 | 0
|  | 2729 | 91 | 29 | 7 | 21 | 14.902 | 11.415 | 98.882 | 6.57 | 2.8046 | 2.15 | 2.13 | 49.69 | 51.82 | 99.17 | 493.29 | 0.33 | 338.467 | 24.04 | 0.165 | 32.01 | 17.005 | 229.978 | 56.52 | 3.9 | 19.82 | 19.92 | 1514 | 61.17 | 24.63 | 27.99 |  | 387 | 70.449 | 45.01 | 80.1 | 119.89 | 28.9 | 30.58 |  | 28.72 | 1419.5 | 21 | 18.82 | 78 | 31 | 17.255 |  | 18.82 | 0.51 | -2.34
|  | 2730 | 91 | 30 | 8 | 21 | 15.174 | 11.416 | 98.882 | 3.58 | 2.7906 | 2.132 | 2.01 | 49.7 | 51.71 | 99.23 | 486.15 | 0.5 | 338.48 | 24.04 | 0.158 | 32 | 18.762 | 190.703 | 56.35 | 3.04 | 19.82 | 19.93 | 1183.3 | 61.41 | 24.5 | 27.99 |  | 387 | 70.421 | 45 | 79.95 | 119.89 | 28.9 | 30.57 |  | 28.7 | 1419.5 | 19.5 | 18.43 | 78 | 31 | 17.255 |  | 18.43 | 0.04 | 4.69
|  | 2731 | 92 | 1 | 1 | 1 | 14.51 | 11.41 | 98.883 | 2.87 | 2.7957 | 2.128 | 1.93 | 49.71 | 51.64 | 99.02 | 480.1 | 0.52 | 338.546 | 24.04 | 0.167 | 31.99 | 21.78 | 151.858 | 56.1 | 2.39 | 19.82 | 19.92 | 930.1 | 61.6 | 24.55 | 28 |  | 387 | 70.406 | 45.01 | 79.99 | 120.17 | 28.89 | 30.55 |  | 28.69 | 1089 | 18 | 18.43 | 78 | 31 | 21.96 |  | 18.43 | 0.64 | 3.13
|  | 2732 | 92 | 2 | 2 | 1 | 13.966 | 11.41 | 98.883 | 4.12 | 2.8369 | 2.16 | 1.83 | 49.71 | 51.54 | 99.02 | 475.54 | 0.54 | 338.597 | 24.04 | 0.155 | 31.98 | 26.423 | 127.646 | 55.73 | 1.99 | 19.82 | 19.91 | 761.2 | 61.73 | 24.91 | 28 |  | 387 | 70.387 | 45 | 79.8 | 119.88 | 28.89 | 30.55 |  | 28.71 | 863.25 | 16.5 | 18.43 | 78 | 31 | 24.705 |  | 18.43 | 0.92 | 0.78
|  | 2733 | 92 | 3 | 3 | 1 | 14.171 | 11.41 | 98.883 | 6.81 | 2.8711 | 2.233 | 1.7 | 49.72 | 51.42 | 99.08 | 471.51 | 0.54 | 338.522 | 24.04 | 0.14 | 31.97 | 33.094 | 117.947 | 55.4 | 1.92 | 19.81 | 19.92 | 728.9 | 61.85 | 25.21 | 28 |  | 387 | 70.359 | 44.99 | 79.78 | 120.15 | 28.89 | 30.55 |  | 28.73 | 735.75 | 14.5 | 19.22 | 78 | 32 | 32.548 |  | 19.22 | 0.86 | -1.56
|  | 2734 | 92 | 4 | 4 | 1 | 14.657 | 11.411 | 98.884 | 8.67 | 2.8813 | 2.315 | 1.63 | 49.69 | 51.33 | 99.05 | 468.05 | 0.63 | 338.465 | 24.03 | 0.142 | 31.96 | 37.667 | 114.849 | 54.98 | 2.02 | 19.82 | 19.91 | 761.4 | 61.93 | 25.3 | 28 |  | 387 | 70.334 | 44.99 | 79.78 | 120.29 | 28.89 | 30.54 |  | 28.75 | 735.75 | 14 | 19.22 | 78 | 32 | 39.215 |  | 19.22 | 0.41 | 1.56
|  | 2735 | 92 | 5 | 5 | 1 | 14.441 | 11.409 | 98.885 | 8.72 | 2.8881 | 2.366 | 1.56 | 49.69 | 51.26 | 99.09 | 464.74 | 0.73 | 338.418 | 24.04 | 0.15 | 31.96 | 38.363 | 114.581 | 54.61 | 2.11 | 19.83 | 19.92 | 796.2 | 61.98 | 25.36 | 28.01 |  | 387 | 70.303 | 45 | 79.72 | 119.99 | 28.88 | 30.54 |  | 28.78 | 774 | 15 | 19.22 | 78 | 32 | 38.823 |  | 19.22 | 0.08 | 4.69
|  | 2736 | 92 | 6 | 6 | 1 | 14.236 | 11.411 | 98.887 | 8.16 | 2.8432 | 2.362 | 1.51 | 49.68 | 51.19 | 99.09 | 461.57 | 0.76 | 338.437 | 24.03 | 0.167 | 31.94 | 37.208 | 115.837 | 54.02 | 2.1 | 19.82 | 19.91 | 803.8 | 61.94 | 24.96 | 28.01 |  | 387 | 70.284 | 44.99 | 79.88 | 119.86 | 28.87 | 30.57 |  | 28.81 | 803.75 | 16 | 19.22 | 78 | 32 | 37.254 |  | 19.22 | 0.86 | 1.56
|  | 2737 | 92 | 7 | 7 | 1 | 14.266 | 11.415 | 98.888 | 7.81 | 2.8194 | 2.33 | 1.5 | 49.67 | 51.17 | 99.05 | 458.56 | 0.73 | 338.536 | 24.04 | 0.177 | 31.95 | 36.224 | 116.615 | 53.2 | 2.04 | 19.83 | 19.92 | 786.8 | 61.94 | 24.75 | 28.01 |  | 387 | 70.261 | 45.01 | 79.88 | 120.03 | 28.87 | 30.62 |  | 28.85 | 797.5 | 16 | 19.22 | 78 | 31 | 34.901 |  | 19.22 | 0.82 | -1.56
|  | 2738 | 92 | 8 | 1 | 12 | 14.485 | 11.415 | 98.888 | 8.07 | 2.8347 | 2.313 | 1.46 | 49.63 | 51.09 | 99.02 | 455.65 | 0.69 | 338.512 | 24.02 | 0.176 | 31.93 | 36.315 | 117.291 | 52.13 | 2 | 19.83 | 19.91 | 766.7 | 61.9 | 24.89 | 28 |  | 387 | 70.247 | 45 | 79.88 | 119.91 | 28.87 | 30.65 |  | 28.88 | 776.5 | 16 | 19.22 | 78 | 31 | 34.901 |  | 19.22 | 0.29 | 2.34
|  | 2739 | 92 | 9 | 2 | 12 | 15.079 | 11.412 | 98.888 | 8.27 | 2.9829 | 2.415 | 1.44 | 49.58 | 51.02 | 101.74 | 452.81 | 0.75 | 337.619 | 24.02 | 0.224 | 31.93 | 64.328 | 122.545 | 51.12 | 2.93 | 19.81 | 19.91 | 1068 | 61.87 | 26.19 | 28 |  | 387 | 70.232 | 45.01 | 80.08 | 119.9 | 28.86 | 30.67 |  | 28.91 | 814 | -11 | 27.45 | 78 | 32 | 56.862 |  | 27.45 | 0.04 | 0
|  | 2740 | 92 | 10 | 3 | 12 | 14.901 | 11.411 | 98.887 | 9.2 | 2.9236 | 2.637 | 1.51 | 49.51 | 51.02 | 104.22 | 452.92 | 1.87 | 336.563 | 24.03 | 0.204 | 31.94 | 80.486 | 147.13 | 50.36 | 4.39 | 19.84 | 19.92 | 1634.1 | 61.81 | 25.67 | 28.01 |  | 387 | 70.22 | 45.02 | 79.93 | 119.76 | 28.86 | 30.68 |  | 28.93 | 1227.25 | 2 | 31.76 | 78 | 32 | 90.587 |  | 31.76 | 0.02 | 1.56
|  | 2741 | 92 | 11 | 4 | 12 | 14.206 | 11.413 | 98.888 | 10.38 | 2.8739 | 2.83 | 1.67 | 49.43 | 51.1 | 106.09 | 458.71 | 3.24 | 336.048 | 24.02 | 0.243 | 31.93 | 78.905 | 211.84 | 49.65 | 6.27 | 19.83 | 19.91 | 2371.5 | 61.71 | 25.23 | 28 |  | 387 | 70.229 | 45.02 | 80.12 | 119.81 | 28.87 | 30.69 |  | 28.95 | 1892.75 | 17 | 31.37 | 78 | 31 | 81.959 |  | 31.37 | 0.08 | 7.81
|  | 2742 | 92 | 12 | 5 | 12 | 14.337 | 11.414 | 98.886 | 13.31 | 2.858 | 2.9 | 1.93 | 49.4 | 51.33 | 103.04 | 466.52 | 4.32 | 336.029 | 24.01 | 0.184 | 31.96 | 62.423 | 265.182 | 48.84 | 6.96 | 19.83 | 19.91 | 2649.6 | 61.62 | 25.09 | 28 |  | 387 | 70.231 | 45.02 | 80.02 | 120.1 | 28.87 | 30.73 |  | 28.96 | 2492.75 | 26.5 | 25.88 | 78 | 31 | 49.019 |  | 25.88 | 0.88 | 1.56
|  | 2743 | 92 | 13 | 6 | 12 | 13.936 | 11.418 | 98.886 | 15.04 | 2.8658 | 2.949 | 2.2 | 49.36 | 51.56 | 107.82 | 471.51 | 4.24 | 334.749 | 24.01 | 0.136 | 31.98 | 64.873 | 292.705 | 49.36 | 8.3 | 19.83 | 19.91 | 3151.3 | 61.57 | 25.16 | 28 |  | 387 | 70.277 | 45.04 | 79.76 | 119.93 | 28.88 | 30.76 |  | 28.98 | 2810.75 | 27.5 | 30.59 | 78 | 31 | 64.313 |  | 30.59 | 0.92 | 3.91
|  | 2744 | 92 | 14 | 7 | 12 | 14.169 | 11.419 | 98.885 | 13.99 | 2.8548 | 3.017 | 2.4 | 49.33 | 51.73 | 109.36 | 479.66 | 5.33 | 334.342 | 24.02 | 0.117 | 31.99 | 64.806 | 307.846 | 50.91 | 9.46 | 19.83 | 19.91 | 3604.9 | 61.56 | 25.07 | 28 |  | 387 | 70.311 | 45.05 | 79.81 | 119.77 | 28.88 | 30.8 |  | 29 | 3317.75 | 29 | 31.37 | 78 | 31 | 64.313 |  | 31.37 | 0.86 | -3.13
|  | 2745 | 92 | 15 | 8 | 12 | 14.274 | 11.418 | 98.886 | 13.46 | 2.8532 | 3.058 | 2.66 | 49.32 | 51.97 | 108.95 | 489.66 | 6.04 | 334.109 | 24.02 | 0.111 | 31.99 | 62.183 | 316.032 | 52.13 | 10.34 | 19.83 | 19.92 | 3943.3 | 61.35 | 25.05 | 27.99 |  | 387 | 70.362 | 45.05 | 79.87 | 120.17 | 28.89 | 30.82 |  | 29.02 | 3734.25 | 30.5 | 30.98 | 78 | 31 | 59.215 |  | 30.98 | 0.61 | -10.16
|  | 2746 | 92 | 16 | 1 | 2 | 14.08 | 11.418 | 98.886 | 13.22 | 2.8547 | 3.043 | 2.91 | 49.32 | 52.23 | 108.87 | 499.97 | 6.2 | 334.18 | 24.01 | 0.116 | 32 | 60.361 | 321.303 | 52.95 | 11.1 | 19.82 | 19.91 | 4230.1 | 60.88 | 25.06 | 27.99 |  | 387 | 70.408 | 45.05 | 80.1 | 119.94 | 28.9 | 30.85 |  | 29.03 | 4057.75 | 31.5 | 30.59 | 78 | 31 | 60.391 |  | 30.59 | 0.55 | -5.47
|  | 2747 | 92 | 17 | 2 | 2 | 14.206 | 11.413 | 98.887 | 12.01 | 2.8418 | 2.936 | 3.14 | 49.31 | 52.45 | 104.11 | 510.03 | 6.31 | 335.415 | 24.02 | 0.223 | 32.03 | 51.775 | 324.248 | 53.67 | 11.33 | 19.82 | 19.92 | 4337 | 60.38 | 24.95 | 27.99 |  | 387 | 70.427 | 45.06 | 79.88 | 120.17 | 28.9 | 30.87 |  | 29.02 | 4304.5 | 36 | 28.63 | 78 | 31 | 54.509 |  | 28.63 | 0.84 | -17.97
|  | 2748 | 92 | 18 | 3 | 2 | 14.117 | 11.413 | 98.886 | 9.52 | 2.8326 | 2.749 | 3.22 | 49.31 | 52.53 | 103.5 | 516.94 | 5.33 | 335.794 | 24.02 | 0.232 | 32.03 | 44.948 | 324.644 | 54.28 | 11.23 | 19.82 | 19.91 | 4310.5 | 60.14 | 24.87 | 27.99 |  | 387 | 70.435 | 45.06 | 80.23 | 119.54 | 28.9 | 30.89 |  | 28.99 | 4304.5 | 37 | 27.45 | 78 | 31 | 40.391 |  | 27.45 | 0.08 | -14.06
|  | 2749 | 92 | 19 | 4 | 2 | 14.29 | 11.415 | 98.886 | 7.98 | 2.8471 | 2.592 | 3.3 | 49.31 | 52.61 | 103.55 | 522.05 | 4.48 | 335.834 | 24.02 | 0.222 | 32.03 | 42.64 | 324.009 | 54.74 | 11.22 | 19.83 | 19.92 | 4286.4 | 60.13 | 25 | 27.99 |  | 387 | 70.484 | 45.06 | 79.95 | 120.17 | 28.9 | 30.89 |  | 28.95 | 4289.75 | 37 | 27.45 | 78 | 31 | 41.96 |  | 27.45 | 0.72 | -17.19
|  | 2750 | 92 | 20 | 5 | 2 | 14.292 | 11.418 | 98.886 | 7.31 | 2.8393 | 2.508 | 3.3 | 49.31 | 52.61 | 104.16 | 522.05 | 4.3 | 335.654 | 24.02 | 0.218 | 32.03 | 43.133 | 322.891 | 54.74 | 11.21 | 19.83 | 19.92 | 4294.8 | 60.13 | 24.93 | 27.99 |  | 387 | 70.496 | 45.06 | 79.93 | 120.31 | 28.9 | 30.89 |  | 28.9 | 4289.75 | 36 | 27.84 | 78 | 31 | 41.96 |  | 27.84 | 0.86 | -16.41
|  | 2751 | 92 | 21 | 6 | 2 | 14.075 | 11.421 | 98.886 | 7.04 | 2.8137 | 2.467 | 3.31 | 49.34 | 52.65 | 104.33 | 531.28 | 4.41 | 335.554 | 24.03 | 0.208 | 32.05 | 43.69 | 321.95 | 55.59 | 11.16 | 19.82 | 19.92 | 4314.8 | 60.25 | 24.7 | 28 |  | 387 | 70.509 | 45.07 | 80.18 | 119.76 | 28.9 | 30.88 |  | 28.86 | 4319.5 | 36 | 27.84 | 78 | 31 | 43.529 |  | 27.84 | 0.12 | -12.5
|  | 2752 | 92 | 22 | 7 | 2 | 14.214 | 11.424 | 98.885 | 6.92 | 2.8134 | 2.456 | 3.28 | 49.37 | 52.64 | 103.64 | 535.8 | 4.5 | 335.79 | 24.02 | 0.235 | 32.06 | 43.058 | 321.516 | 55.97 | 11.17 | 19.83 | 19.92 | 4317.7 | 60.34 | 24.7 | 28 |  | 387 | 70.514 | 45.06 | 79.69 | 119.98 | 28.9 | 30.86 |  | 28.82 | 4310 | 36.5 | 27.84 | 78 | 31 | 40.391 |  | 27.84 | 0.9 | -16.41
|  | 2753 | 92 | 23 | 1 | 21 | 14.331 | 11.426 | 98.886 | 6.9 | 2.9265 | 2.436 | 3.28 | 49.37 | 52.64 | 103.07 | 535.8 | 4.48 | 335.982 | 24.02 | 0.293 | 32.06 | 41.372 | 320.978 | 55.97 | 11.55 | 19.83 | 19.92 | 4293.7 | 60.34 | 25.7 | 28 |  | 387 | 70.511 | 45.06 | 79.69 | 119.92 | 28.89 | 30.84 |  | 28.78 | 4310 | 36.5 | 27.84 | 78 | 31 | 40.391 |  | 27.84 | 0.78 | -18.75
|  | 2754 | 92 | 24 | 2 | 21 | 13.846 | 11.424 | 98.885 | 6.37 | 2.8356 | 2.379 | 3.34 | 49.41 | 52.75 | 98.67 | 539.78 | 4.07 | 338.01 | 24.02 | 0.37 | 32.05 | 25.093 | 319.44 | 56.28 | 10.14 | 19.81 | 19.91 | 3887.8 | 60.41 | 24.9 | 27.99 |  | 387 | 70.499 | 45.06 | 80.09 | 120.04 | 28.89 | 30.81 |  | 28.74 | 4208.5 | 32 | 20 | 78 | 31 | 23.529 |  | 20 | 0.84 | -19.53
|  | 2755 | 92 | 25 | 3 | 21 | 22.452 | 11.426 | 98.884 | 3.91 | 2.87 | 2.186 | 3.29 | 49.46 | 52.76 | 98.51 | 541.5 | 1.95 | 338.614 | 24.02 | 0.234 | 32.05 | 17.097 | 314.486 | 56.58 | 8.77 | 19.81 | 19.9 | 3321.6 | 60.52 | 25.2 | 27.99 |  | 387 | 70.477 | 45.04 | 79.99 | 120.03 | 28.88 | 30.78 |  | 28.72 | 3202.25 | 30.5 | 18.82 | 78 | 31 | 12.549 |  | 18.82 | 0 | 0
|  | 2756 | 92 | 26 | 4 | 21 | 22.492 | 11.425 | 98.884 | 4.28 | 2.8175 | 2.102 | 3.17 | 49.51 | 52.68 | 98.76 | 532.45 | 0.54 | 338.695 | 24.02 | 0.157 | 32.05 | 14.707 | 308.33 | 56.86 | 7.43 | 19.81 | 19.9 | 2868.6 | 60.63 | 24.74 | 27.99 |  | 387 | 70.432 | 45.03 | 79.91 | 120.04 | 28.88 | 30.75 |  | 28.7 | 3202.25 | 27.5 | 18.43 | 78 | 31 | 12.549 |  | 18.43 | 0 | 0
|  | 2757 | 92 | 27 | 5 | 21 | 22.495 | 11.425 | 98.884 | 9.41 | 2.818 | 2.084 | 2.86 | 49.57 | 52.43 | 98.88 | 519.8 | 0.07 | 338.729 | 24.03 | 0.172 | 32.04 | 14.629 | 296.787 | 57.1 | 6.16 | 19.82 | 19.92 | 2377.7 | 60.77 | 24.74 | 28 |  | 387 | 70.401 | 45.02 | 80.19 | 119.89 | 28.88 | 30.72 |  | 28.67 | 2695.25 | 25.5 | 18.43 | 78 | 31 | 14.117 |  | 18.43 | 0 | 0
|  | 2758 | 92 | 28 | 6 | 21 | 20.132 | 11.426 | 98.884 | 10.81 | 2.813 | 2.162 | 2.53 | 49.63 | 52.16 | 98.86 | 507.63 | 0.03 | 338.626 | 24.02 | 0.167 | 32.04 | 15.595 | 267.45 | 57.31 | 4.91 | 19.81 | 19.91 | 1897.7 | 60.84 | 24.7 | 28 |  | 387 | 70.366 | 45.02 | 79.96 | 119.38 | 28.89 | 30.7 |  | 28.64 | 1794.5 | 22 | 19.22 | 78 | 31 | 15.686 |  | 19.22 | 0.02 | 0
|  | 2759 | 92 | 29 | 7 | 21 | 15.181 | 11.421 | 98.883 | 6.81 | 2.806 | 2.186 | 2.26 | 49.68 | 51.94 | 99.1 | 497.12 | 0.34 | 338.435 | 24.02 | 0.146 | 32.03 | 16.78 | 229.903 | 57.48 | 3.95 | 19.81 | 19.91 | 1532 | 61.04 | 24.64 | 27.99 |  | 387 | 70.357 | 45 | 79.72 | 119.91 | 28.89 | 30.67 |  | 28.6 | 1794.5 | 20.5 | 18.43 | 78 | 31 | 15.686 |  | 18.43 | 0.06 | 1.56
|  | 2760 | 92 | 30 | 8 | 21 | 15.163 | 11.425 | 98.883 | 3.49 | 2.7892 | 2.148 | 2.08 | 49.72 | 51.8 | 99.3 | 489.15 | 0.53 | 338.45 | 24.03 | 0.169 | 32.02 | 18.989 | 185.413 | 57.54 | 2.99 | 19.82 | 19.91 | 1167.6 | 61.34 | 24.49 | 28 |  | 387 | 70.327 | 45 | 79.69 | 119.9 | 28.89 | 30.65 |  | 28.58 | 1407.75 | 19 | 18.43 | 78 | 31 | 19.215 |  | 18.43 | 0.02 | 4.69
|  | 2761 | 93 | 1 | 1 | 1 | 14.63 | 11.424 | 98.882 | 2.87 | 2.8218 | 2.131 | 1.98 | 49.75 | 51.73 | 99.03 | 482.68 | 0.53 | 338.465 | 24.02 | 0.156 | 32 | 22.714 | 147.173 | 57.47 | 2.33 | 19.81 | 19.9 | 896.5 | 61.57 | 24.78 | 27.99 |  | 387 | 70.291 | 44.99 | 79.97 | 119.99 | 28.88 | 30.63 |  | 28.57 | 859.25 | 19 | 18.82 | 78 | 31 | 27.058 |  | 18.82 | 0.06 | 7.03
|  | 2762 | 93 | 2 | 2 | 1 | 13.964 | 11.424 | 98.882 | 3.98 | 2.8469 | 2.162 | 1.86 | 49.76 | 51.62 | 99.07 | 477.63 | 0.54 | 338.321 | 24.01 | 0.13 | 32 | 28.357 | 127.6 | 57.25 | 2.11 | 19.81 | 19.9 | 804.9 | 61.71 | 25 | 27.99 |  | 387 | 70.262 | 44.99 | 80.03 | 120.07 | 28.87 | 30.63 |  | 28.57 | 859.25 | 17.5 | 19.22 | 78 | 31 | 27.058 |  | 19.22 | 0.92 | 0.78
|  | 2763 | 93 | 3 | 3 | 1 | 14.358 | 11.416 | 98.882 | 5.77 | 2.8723 | 2.247 | 1.78 | 49.76 | 51.54 | 99.13 | 473.47 | 0.63 | 338.501 | 24.01 | 0.128 | 31.99 | 35.01 | 120.195 | 56.95 | 2.14 | 19.82 | 19.91 | 811.4 | 61.79 | 25.22 | 27.99 |  | 387 | 70.238 | 44.99 | 80.14 | 119.68 | 28.87 | 30.63 |  | 28.59 | 801.5 | 14.5 | 19.61 | 78 | 32 | 36.47 |  | 19.61 | 0.8 | -1.56
|  | 2764 | 93 | 4 | 4 | 1 | 14.609 | 11.419 | 98.882 | 6.47 | 2.8677 | 2.307 | 1.67 | 49.74 | 51.41 | 99.18 | 470.01 | 0.76 | 338.528 | 24.01 | 0.136 | 31.97 | 37.416 | 120.104 | 56.64 | 2.22 | 19.82 | 19.9 | 842.9 | 61.83 | 25.18 | 28 |  | 387 | 70.22 | 44.98 | 79.88 | 119.83 | 28.87 | 30.61 |  | 28.6 | 847.5 | 15.5 | 19.61 | 78 | 32 | 37.254 |  | 19.61 | 0.12 | 3.91
|  | 2765 | 93 | 5 | 5 | 1 | 14.392 | 11.42 | 98.882 | 6.42 | 2.856 | 2.338 | 1.57 | 49.74 | 51.31 | 99.15 | 466.73 | 0.84 | 338.62 | 24 | 0.159 | 31.96 | 37.463 | 121.297 | 56.23 | 2.26 | 19.83 | 19.91 | 861.7 | 61.88 | 25.08 | 28 |  | 387 | 70.225 | 44.98 | 80.1 | 119.73 | 28.87 | 30.6 |  | 28.62 | 847.5 | 16.5 | 19.61 | 78 | 32 | 37.254 |  | 19.61 | 0.1 | 6.25
|  | 2766 | 93 | 6 | 6 | 1 | 14.118 | 11.421 | 98.882 | 6.12 | 2.8357 | 2.323 | 1.53 | 49.72 | 51.26 | 99.11 | 463.69 | 0.87 | 338.663 | 24 | 0.168 | 31.95 | 35.872 | 120.856 | 55.64 | 2.21 | 19.83 | 19.92 | 845.7 | 61.88 | 24.9 | 28 |  | 387 | 70.232 | 44.98 | 80.15 | 119.12 | 28.86 | 30.58 |  | 28.65 | 858.5 | 17.5 | 19.22 | 78 | 31 | 34.509 |  | 19.22 | 0.9 | 2.34
|  | 2767 | 93 | 7 | 7 | 1 | 14.241 | 11.421 | 98.883 | 6.19 | 2.8444 | 2.314 | 1.53 | 49.71 | 51.24 | 99.12 | 460.87 | 0.82 | 338.446 | 23.98 | 0.177 | 31.94 | 35.613 | 120.632 | 54.98 | 2.16 | 19.83 | 19.91 | 825.5 | 61.88 | 24.97 | 27.99 |  | 387 | 70.218 | 44.97 | 80.07 | 119.73 | 28.85 | 30.57 |  | 28.69 | 822.5 | 17 | 19.22 | 78 | 31 | 34.901 |  | 19.22 | 0.86 | 0
|  | 2768 | 93 | 8 | 1 | 12 | 14.443 | 11.425 | 98.882 | 6.42 | 2.8422 | 2.294 | 1.54 | 49.65 | 51.19 | 99.12 | 458.05 | 0.73 | 338.247 | 23.97 | 0.191 | 31.94 | 36.491 | 121.115 | 54.15 | 2.12 | 19.82 | 19.91 | 813 | 61.87 | 24.96 | 27.99 |  | 387 | 70.235 | 44.97 | 80.02 | 120.21 | 28.85 | 30.55 |  | 28.72 | 822.5 | 16 | 19.22 | 78 | 31 | 34.901 |  | 19.22 | 0.59 | -3.13
|  | 2769 | 93 | 9 | 2 | 12 | 15.33 | 11.428 | 98.884 | 6.96 | 2.9533 | 2.41 | 1.49 | 49.61 | 51.1 | 102 | 455.26 | 0.8 | 337.34 | 23.96 | 0.227 | 31.92 | 67.258 | 124.687 | 53.24 | 3.01 | 19.83 | 19.91 | 1109.1 | 61.84 | 25.93 | 27.99 |  | 387 | 70.24 | 44.97 | 80.07 | 119.96 | 28.85 | 30.53 |  | 28.76 | 876.5 | -9.5 | 27.84 | 78 | 32 | 63.528 |  | 27.84 | 0.04 | 0
|  | 2770 | 93 | 10 | 3 | 12 | 14.792 | 11.429 | 98.884 | 8.55 | 2.9105 | 2.629 | 1.49 | 49.54 | 51.03 | 104.82 | 453.33 | 2.1 | 336.368 | 23.98 | 0.195 | 31.93 | 80.8 | 151.966 | 52.42 | 4.74 | 19.84 | 19.92 | 1771.6 | 61.82 | 25.56 | 27.99 |  | 387 | 70.217 | 44.98 | 80.1 | 119.57 | 28.85 | 30.51 |  | 28.81 | 1955.25 | 4 | 31.37 | 78 | 32 | 83.136 |  | 31.37 | 0.02 | 2.34
|  | 2771 | 93 | 11 | 4 | 12 | 14.415 | 11.432 | 98.884 | 9.85 | 2.8613 | 2.794 | 1.57 | 49.47 | 51.04 | 103.95 | 457.34 | 3.36 | 336.413 | 23.97 | 0.219 | 31.95 | 73.907 | 209.341 | 51.43 | 6.1 | 19.85 | 19.93 | 2319.5 | 61.78 | 25.12 | 28 |  | 387 | 70.219 | 44.99 | 80.15 | 119.7 | 28.85 | 30.49 |  | 28.85 | 1955.25 | 23 | 27.84 | 78 | 31 | 83.136 |  | 27.84 | 0.66 | 3.91
|  | 2772 | 93 | 12 | 5 | 12 | 14.022 | 11.431 | 98.885 | 13.27 | 2.8563 | 2.926 | 1.87 | 49.44 | 51.31 | 104.48 | 464.04 | 4.14 | 335.829 | 23.97 | 0.221 | 31.96 | 65.689 | 267.209 | 50.34 | 7.31 | 19.85 | 19.92 | 2784.6 | 61.74 | 25.08 | 28 |  | 387 | 70.201 | 44.99 | 79.93 | 119.98 | 28.86 | 30.51 |  | 28.9 | 2491.25 | 26.5 | 28.63 | 78 | 31 | 62.744 |  | 28.63 | 0.88 | 5.47
|  | 2773 | 93 | 13 | 6 | 12 | 14.207 | 11.436 | 98.885 | 13.96 | 2.8515 | 2.944 | 2.17 | 49.4 | 51.58 | 104.95 | 470.19 | 4.68 | 335.555 | 23.96 | 0.184 | 31.97 | 59.301 | 294.369 | 49.81 | 8.17 | 19.85 | 19.93 | 3115.8 | 61.69 | 25.04 | 28 |  | 387 | 70.186 | 45 | 80.1 | 120.04 | 28.86 | 30.56 |  | 28.94 | 2908.5 | 29.5 | 28.24 | 78 | 31 | 56.077 |  | 28.24 | 0.86 | -0.78
|  | 2774 | 93 | 14 | 7 | 12 | 14.033 | 11.44 | 98.886 | 12.93 | 2.8561 | 2.952 | 2.37 | 49.35 | 51.72 | 108.39 | 476.42 | 4.87 | 334.867 | 23.96 | 0.121 | 31.97 | 61.368 | 306.447 | 50.85 | 9.25 | 19.85 | 19.93 | 3521.6 | 61.64 | 25.08 | 27.99 |  | 387 | 70.18 | 45 | 79.82 | 119.98 | 28.87 | 30.59 |  | 28.96 | 3238.25 | 29 | 30.98 | 78 | 31 | 59.215 |  | 30.98 | 0.9 | -0.78
|  | 2775 | 93 | 15 | 8 | 12 | 14.288 | 11.438 | 98.888 | 12.77 | 2.8589 | 3.021 | 2.51 | 49.34 | 51.85 | 109.34 | 484.36 | 5.65 | 334.443 | 23.96 | 0.135 | 31.99 | 62.147 | 315.124 | 52.04 | 10.26 | 19.86 | 19.94 | 3902.8 | 61.53 | 25.1 | 28 |  | 387 | 70.176 | 45.01 | 80.06 | 119.7 | 28.88 | 30.64 |  | 28.98 | 3665.5 | 29.5 | 31.37 | 78 | 31 | 62.744 |  | 31.37 | 0.8 | -7.81
|  | 2776 | 93 | 16 | 1 | 2 | 14.162 | 11.44 | 98.889 | 12.8 | 2.8607 | 3.021 | 2.73 | 49.34 | 52.07 | 108.9 | 494.35 | 6.21 | 334.289 | 23.96 | 0.149 | 32.02 | 60.2 | 320.684 | 52.8 | 11.03 | 19.86 | 19.94 | 4193.6 | 61.2 | 25.12 | 28.01 |  | 387 | 70.22 | 45.01 | 80.14 | 119.56 | 28.89 | 30.68 |  | 29 | 4006.25 | 30.5 | 31.37 | 78 | 31 | 58.038 |  | 31.37 | 0.53 | -11.72
|  | 2777 | 93 | 17 | 2 | 2 | 14.142 | 11.44 | 98.89 | 11.72 | 2.8449 | 2.919 | 2.95 | 49.33 | 52.28 | 104.15 | 504.58 | 6.34 | 335.397 | 23.96 | 0.228 | 32.03 | 51.424 | 323.05 | 53.37 | 11.18 | 19.87 | 19.96 | 4275.1 | 60.71 | 24.98 | 28 |  | 387 | 70.257 | 45.01 | 79.97 | 119.66 | 28.89 | 30.7 |  | 29.01 | 4246.75 | 36 | 28.24 | 78 | 31 | 49.411 |  | 28.24 | 0.88 | -15.63
|  | 2778 | 93 | 18 | 3 | 2 | 14.14 | 11.444 | 98.891 | 9.44 | 2.8609 | 2.747 | 3.25 | 49.33 | 52.58 | 103.8 | 512.4 | 5.38 | 335.85 | 23.96 | 0.225 | 32.02 | 45.707 | 323.787 | 53.82 | 11.25 | 19.87 | 19.95 | 4275 | 60.33 | 25.12 | 28 |  | 387 | 70.291 | 45.01 | 80.02 | 119.88 | 28.89 | 30.72 |  | 29.02 | 4280.25 | 36.5 | 27.84 | 78 | 31 | 41.96 |  | 27.84 | 0.35 | -12.5
|  | 2779 | 93 | 19 | 4 | 2 | 14.336 | 11.443 | 98.891 | 8.04 | 2.8159 | 2.605 | 3.29 | 49.34 | 52.63 | 103.84 | 518.17 | 4.59 | 335.867 | 23.96 | 0.224 | 32.02 | 43.723 | 323.412 | 54.23 | 11.07 | 19.87 | 19.95 | 4276.8 | 60.21 | 24.72 | 27.99 |  | 387 | 70.317 | 45.02 | 80.1 | 120.12 | 28.88 | 30.74 |  | 29.01 | 4280.25 | 36.5 | 27.84 | 78 | 31 | 41.96 |  | 27.84 | 0.84 | -17.97
|  | 2780 | 93 | 20 | 5 | 2 | 14.138 | 11.444 | 98.89 | 7.36 | 2.7958 | 2.52 | 3.28 | 49.36 | 52.65 | 104.34 | 523.21 | 4.4 | 335.928 | 23.98 | 0.216 | 32.05 | 43.796 | 322.711 | 54.59 | 11.03 | 19.87 | 19.96 | 4291.3 | 60.2 | 24.55 | 28 |  | 387 | 70.351 | 45.02 | 80.02 | 119.68 | 28.88 | 30.75 |  | 28.99 | 4280.25 | 35.5 | 27.84 | 78 | 31 | 41.96 |  | 27.84 | 0.06 | -12.5
|  | 2781 | 93 | 21 | 6 | 2 | 14.237 | 11.444 | 98.89 | 7.05 | 2.8159 | 2.487 | 3.26 | 49.35 | 52.6 | 104.38 | 528 | 4.48 | 335.945 | 23.98 | 0.215 | 32.05 | 44.175 | 322.456 | 54.97 | 11.17 | 19.88 | 19.96 | 4315.3 | 60.25 | 24.72 | 27.99 |  | 387 | 70.394 | 45.01 | 80.07 | 119.67 | 28.88 | 30.74 |  | 28.97 | 4300 | 36 | 28.24 | 78 | 31 | 43.529 |  | 28.24 | 0.88 | -16.41
|  | 2782 | 93 | 22 | 7 | 2 | 14.319 | 11.444 | 98.889 | 6.94 | 2.8064 | 2.467 | 3.25 | 49.37 | 52.63 | 103.72 | 532.83 | 4.59 | 336.299 | 23.98 | 0.224 | 32.04 | 43.002 | 321.848 | 55.32 | 11.13 | 19.88 | 19.97 | 4314.6 | 60.33 | 24.64 | 28 |  | 387 | 70.417 | 45.01 | 80.08 | 119.73 | 28.88 | 30.73 |  | 28.92 | 4329.5 | 36.5 | 27.45 | 78 | 31 | 43.529 |  | 27.45 | 0.78 | -18.75
|  | 2783 | 93 | 23 | 1 | 21 | 14.085 | 11.441 | 98.889 | 6.91 | 2.8579 | 2.447 | 3.37 | 49.39 | 52.76 | 103.25 | 537.18 | 4.46 | 336.423 | 23.99 | 0.289 | 32.04 | 41.642 | 321.3 | 55.62 | 11.28 | 19.88 | 19.97 | 4293.7 | 60.43 | 25.09 | 27.99 |  | 387 | 70.433 | 45.01 | 80.07 | 119.92 | 28.88 | 30.71 |  | 28.89 | 4310 | 37 | 27.45 | 78 | 31 | 41.568 |  | 27.45 | 0.08 | -13.28
|  | 2784 | 93 | 24 | 2 | 21 | 13.718 | 11.443 | 98.888 | 6.42 | 2.8155 | 2.387 | 3.39 | 49.43 | 52.82 | 98.58 | 540.85 | 4.1 | 338.284 | 23.99 | 0.359 | 32.05 | 25.965 | 320.104 | 55.92 | 10.08 | 19.88 | 19.97 | 3893.6 | 60.51 | 24.72 | 27.99 |  | 387 | 70.455 | 45.01 | 79.9 | 119.93 | 28.88 | 30.69 |  | 28.84 | 4213.25 | 32 | 19.61 | 78 | 31 | 24.313 |  | 19.61 | 0.92 | 0
|  | 2785 | 93 | 25 | 3 | 21 | 22.482 | 11.447 | 98.886 | 3.88 | 2.8208 | 2.192 | 3.28 | 49.49 | 52.77 | 98.13 | 537.03 | 2.07 | 338.942 | 24 | 0.254 | 32.06 | 17.157 | 314.865 | 56.22 | 8.76 | 19.88 | 19.97 | 3377.9 | 60.61 | 24.77 | 27.99 |  | 387 | 70.47 | 45.01 | 79.86 | 120.02 | 28.87 | 30.67 |  | 28.8 | 3708.5 | 30.5 | 18.43 | 78 | 31 | 12.157 |  | 18.43 | 0 | 0
|  | 2786 | 93 | 26 | 4 | 21 | 22.494 | 11.447 | 98.883 | 4.35 | 2.8276 | 2.084 | 3.04 | 49.53 | 52.57 | 98.84 | 525.22 | 0.36 | 339.171 | 24 | 0.168 | 32.06 | 14.855 | 307.783 | 56.49 | 7.34 | 19.88 | 19.98 | 2823.7 | 60.67 | 24.83 | 27.99 |  | 387 | 70.469 | 45 | 80.13 | 119.68 | 28.87 | 30.64 |  | 28.76 | 2703 | 27.5 | 18.82 | 78 | 31 | 12.941 |  | 18.82 | 0 | 0
|  | 2787 | 93 | 27 | 5 | 21 | 22.496 | 11.447 | 98.88 | 9.29 | 2.8195 | 2.07 | 2.71 | 49.59 | 52.3 | 99.04 | 512.76 | 0.04 | 339.279 | 24 | 0.154 | 32.04 | 14.895 | 296.4 | 56.64 | 6.05 | 19.88 | 19.97 | 2333.4 | 60.7 | 24.76 | 27.99 |  | 387 | 70.49 | 44.99 | 79.95 | 120.35 | 28.87 | 30.62 |  | 28.71 | 2221 | 25.5 | 18.82 | 78 | 31 | 14.902 |  | 18.82 | 0 | 0
|  | 2788 | 93 | 28 | 6 | 21 | 22.431 | 11.45 | 98.878 | 10.16 | 2.815 | 2.034 | 2.35 | 49.65 | 52 | 99.23 | 501.27 | 0.01 | 338.747 | 24 | 0.157 | 32.03 | 15.409 | 270.395 | 56.73 | 5.03 | 19.88 | 19.97 | 1944.7 | 60.74 | 24.72 | 27.98 |  | 387 | 70.493 | 44.99 | 80.05 | 120.03 | 28.87 | 30.59 |  | 28.68 | 2221 | 22 | 18.43 | 78 | 31 | 14.902 |  | 18.43 | 0.02 | 0
|  | 2789 | 93 | 29 | 7 | 21 | 14.85 | 11.45 | 98.876 | 5.38 | 2.8027 | 1.991 | 2.1 | 49.69 | 51.79 | 99.09 | 492.06 | 0.33 | 338.602 | 24 | 0.168 | 32.01 | 17.061 | 229.05 | 56.7 | 3.89 | 19.89 | 19.97 | 1510.8 | 60.99 | 24.61 | 27.98 |  | 387 | 70.491 | 44.98 | 79.88 | 119.87 | 28.87 | 30.57 |  | 28.64 | 1413.25 | 21 | 18.43 | 78 | 31 | 17.255 |  | 18.43 | 0.39 | 1.56
|  | 2790 | 93 | 30 | 8 | 21 | 15.075 | 11.447 | 98.876 | 2.28 | 2.8029 | 1.928 | 1.95 | 49.72 | 51.66 | 99.31 | 485.21 | 0.5 | 338.586 | 24 | 0.161 | 32.01 | 19.492 | 185.86 | 56.54 | 3.02 | 19.9 | 19.98 | 1173.4 | 61.26 | 24.61 | 27.99 |  | 387 | 70.476 | 44.99 | 79.95 | 120.01 | 28.87 | 30.56 |  | 28.63 | 1106.25 | 20.5 | 18.82 | 78 | 31 | 21.176 |  | 18.82 | 0.04 | 5.47
|  | 2791 | 94 | 1 | 1 | 1 | 14.491 | 11.443 | 98.878 | 1.84 | 2.7857 | 1.889 | 1.91 | 49.71 | 51.62 | 99.01 | 479.59 | 0.52 | 338.704 | 24 | 0.175 | 32 | 21.448 | 152.014 | 56.28 | 2.38 | 19.89 | 19.98 | 930.2 | 61.45 | 24.46 | 27.98 |  | 387 | 70.468 | 44.98 | 79.77 | 120.41 | 28.87 | 30.54 |  | 28.63 | 1106.25 | 17.5 | 18.04 | 78 | 31 | 21.176 |  | 18.04 | 0.76 | 3.91
|  | 2792 | 94 | 2 | 2 | 1 | 13.983 | 11.445 | 98.879 | 3.5 | 2.8322 | 1.908 | 1.81 | 49.72 | 51.53 | 99.01 | 475.26 | 0.58 | 338.588 | 23.99 | 0.148 | 31.98 | 26.24 | 128.097 | 55.89 | 1.95 | 19.9 | 19.99 | 748.6 | 61.57 | 24.87 | 27.98 |  | 387 | 70.482 | 44.98 | 79.88 | 120.67 | 28.86 | 30.54 |  | 28.66 | 853 | 17.5 | 18.43 | 78 | 31 | 23.921 |  | 18.43 | 0.92 | 1.56
|  | 2793 | 94 | 3 | 3 | 1 | 14.221 | 11.447 | 98.88 | 6.85 | 2.8782 | 2.017 | 1.73 | 49.71 | 51.44 | 99.12 | 471.29 | 0.57 | 338.559 | 23.99 | 0.133 | 31.97 | 34.455 | 116.818 | 55.56 | 1.94 | 19.9 | 19.99 | 734.5 | 61.66 | 25.27 | 27.97 |  | 387 | 70.462 | 44.98 | 79.69 | 120.28 | 28.85 | 30.55 |  | 28.69 | 742.75 | 14.5 | 19.61 | 78 | 32 | 40.784 |  | 19.61 | 0.88 | -1.56
|  | 2794 | 94 | 4 | 4 | 1 | 14.678 | 11.445 | 98.88 | 8.32 | 2.873 | 2.163 | 1.61 | 49.71 | 51.32 | 99.05 | 467.85 | 0.67 | 338.512 | 23.99 | 0.14 | 31.97 | 38.434 | 115.957 | 55.18 | 2.05 | 19.92 | 20 | 777.5 | 61.71 | 25.23 | 27.99 |  | 387 | 70.472 | 44.99 | 79.93 | 120.12 | 28.85 | 30.54 |  | 28.72 | 742.75 | 14 | 19.61 | 78 | 32 | 40.784 |  | 19.61 | 0.45 | 1.56
|  | 2795 | 94 | 5 | 5 | 1 | 14.487 | 11.447 | 98.88 | 8.09 | 2.8626 | 2.278 | 1.51 | 49.7 | 51.22 | 99.1 | 464.53 | 0.76 | 338.587 | 23.98 | 0.154 | 31.95 | 38.168 | 119.772 | 54.82 | 2.13 | 19.91 | 20.01 | 809.8 | 61.71 | 25.13 | 27.98 |  | 387 | 70.479 | 44.99 | 80.14 | 119.95 | 28.85 | 30.55 |  | 28.74 | 793.75 | 15.5 | 19.22 | 78 | 32 | 38.823 |  | 19.22 | 0.08 | 4.69
|  | 2796 | 94 | 6 | 6 | 1 | 14.168 | 11.451 | 98.879 | 7.62 | 2.8167 | 2.302 | 1.48 | 49.7 | 51.19 | 99.02 | 461.38 | 0.79 | 338.622 | 23.99 | 0.173 | 31.96 | 35.99 | 122.974 | 54.27 | 2.04 | 19.93 | 20.02 | 789 | 61.71 | 24.73 | 27.99 |  | 387 | 70.485 | 44.99 | 79.8 | 120.16 | 28.85 | 30.58 |  | 28.77 | 780.25 | 16.5 | 18.82 | 78 | 32 | 33.725 |  | 18.82 | 0.9 | 0.78
|  | 2797 | 94 | 7 | 7 | 1 | 14.246 | 11.452 | 98.877 | 7.85 | 2.8431 | 2.308 | 1.52 | 49.66 | 51.18 | 99.02 | 458.44 | 0.75 | 338.552 | 23.98 | 0.175 | 31.94 | 36.02 | 123.47 | 53.46 | 2.01 | 19.93 | 20.01 | 768.6 | 61.7 | 24.96 | 27.99 |  | 387 | 70.478 | 44.99 | 79.92 | 120.26 | 28.85 | 30.61 |  | 28.8 | 780.25 | 15.5 | 19.22 | 78 | 31 | 33.725 |  | 19.22 | 0.84 | -1.56
|  | 2798 | 94 | 8 | 1 | 12 | 14.612 | 11.451 | 98.875 | 8.41 | 2.8555 | 2.318 | 1.47 | 49.61 | 51.08 | 99 | 455.56 | 0.7 | 338.472 | 23.97 | 0.163 | 31.93 | 37.133 | 122.918 | 52.48 | 2.01 | 19.93 | 20.01 | 764.2 | 61.72 | 25.07 | 27.99 |  | 387 | 70.489 | 44.99 | 79.95 | 120.06 | 28.85 | 30.62 |  | 28.83 | 764 | 15.5 | 19.22 | 78 | 31 | 36.078 |  | 19.22 | 0.1 | 3.13
|  | 2799 | 94 | 9 | 2 | 12 | 15.164 | 11.45 | 98.873 | 8.53 | 2.946 | 2.44 | 1.52 | 49.54 | 51.06 | 101.89 | 452.64 | 0.85 | 337.462 | 23.97 | 0.239 | 31.93 | 67.255 | 126.253 | 51.55 | 3 | 19.94 | 20.01 | 1109 | 61.72 | 25.87 | 27.99 |  | 387 | 70.472 | 45 | 79.8 | 119.88 | 28.84 | 30.64 |  | 28.86 | 1211.5 | -10 | 27.45 | 78 | 32 | 90.195 |  | 27.45 | 0.04 | 0
|  | 2800 | 94 | 10 | 3 | 12 | 14.955 | 11.451 | 98.874 | 9.24 | 2.9308 | 2.638 | 1.47 | 49.5 | 50.97 | 104.19 | 453.36 | 1.88 | 336.437 | 23.96 | 0.212 | 31.93 | 81.134 | 146.197 | 50.64 | 4.32 | 19.94 | 20.02 | 1602.5 | 61.7 | 25.73 | 27.99 |  | 387 | 70.434 | 45 | 80.07 | 120.29 | 28.83 | 30.65 |  | 28.89 | 1211.5 | 1.5 | 31.76 | 78 | 32 | 90.195 |  | 31.76 | 0.02 | 1.56
|  | 2801 | 94 | 11 | 4 | 12 | 14.241 | 11.451 | 98.875 | 10.34 | 2.8842 | 2.826 | 1.69 | 49.45 | 51.14 | 106.52 | 459.52 | 3.24 | 335.796 | 23.96 | 0.219 | 31.94 | 80.245 | 208.834 | 49.71 | 6.25 | 19.94 | 20.02 | 2355.7 | 61.65 | 25.32 | 27.99 |  | 387 | 70.42 | 45 | 79.9 | 120.18 | 28.84 | 30.68 |  | 28.92 | 1868.75 | 16 | 31.37 | 78 | 31 | 83.528 |  | 31.37 | 0.06 | 7.81
|  | 2802 | 94 | 12 | 5 | 12 | 14.229 | 11.447 | 98.877 | 13.75 | 2.8593 | 2.935 | 2 | 49.42 | 51.42 | 103.11 | 467.45 | 4.47 | 336.016 | 23.96 | 0.231 | 31.96 | 63.618 | 268.506 | 48.8 | 7.25 | 19.96 | 20.03 | 2755.9 | 61.6 | 25.11 | 28 |  | 387 | 70.422 | 45.02 | 80.03 | 120.29 | 28.84 | 30.71 |  | 28.95 | 2829.5 | 27 | 27.06 | 78 | 31 | 53.725 |  | 27.06 | 0.84 | 1.56
|  | 2803 | 94 | 13 | 6 | 12 | 14.121 | 11.448 | 98.879 | 14.79 | 2.866 | 2.946 | 2.28 | 49.39 | 51.67 | 107.37 | 472.98 | 4.41 | 335.025 | 23.97 | 0.141 | 31.98 | 62.392 | 292.831 | 49.43 | 8.22 | 19.96 | 20.04 | 3118.8 | 61.56 | 25.16 | 27.99 |  | 387 | 70.4 | 45.02 | 79.99 | 120.16 | 28.86 | 30.75 |  | 28.99 | 2829.5 | 27.5 | 29.41 | 78 | 31 | 53.725 |  | 29.41 | 0.59 | 7.03
|  | 2804 | 94 | 14 | 7 | 12 | 14.217 | 11.451 | 98.879 | 13.79 | 2.8514 | 2.994 | 2.48 | 49.37 | 51.85 | 109.22 | 480.82 | 5.17 | 334.312 | 23.97 | 0.118 | 32.01 | 64.209 | 307.454 | 50.97 | 9.39 | 19.96 | 20.04 | 3582.2 | 61.55 | 25.04 | 28 |  | 387 | 70.375 | 45.03 | 79.88 | 120.42 | 28.87 | 30.79 |  | 29.03 | 3289 | 29 | 31.37 | 78 | 31 | 65.489 |  | 31.37 | 0.84 | -3.91
|  | 2805 | 94 | 15 | 8 | 12 | 14.188 | 11.45 | 98.879 | 13.39 | 2.8501 | 3.046 | 2.64 | 49.36 | 52 | 109.09 | 490.86 | 5.98 | 334.015 | 23.97 | 0.106 | 32 | 62.174 | 316.446 | 52.15 | 10.38 | 19.96 | 20.04 | 3961.9 | 61.25 | 25.02 | 28 |  | 387 | 70.382 | 45.02 | 79.8 | 120.63 | 28.88 | 30.83 |  | 29.05 | 4044.5 | 30 | 30.98 | 78 | 31 | 60.783 |  | 30.98 | 0.16 | -3.13
|  | 2806 | 94 | 16 | 1 | 2 | 14.099 | 11.448 | 98.879 | 13.23 | 2.8611 | 3.049 | 2.64 | 49.36 | 52 | 108.9 | 490.86 | 6.21 | 333.858 | 23.97 | 0.131 | 32 | 60.822 | 321.222 | 52.15 | 11.12 | 19.96 | 20.04 | 4228.4 | 61.25 | 25.12 | 28 |  | 387 | 70.381 | 45.02 | 79.88 | 120.15 | 28.88 | 30.85 |  | 29.06 | 4044.5 | 31 | 31.76 | 78 | 31 | 60.783 |  | 31.76 | 0.86 | -10.16
|  | 2807 | 94 | 17 | 2 | 2 | 14.177 | 11.448 | 98.879 | 11.96 | 2.8541 | 2.937 | 2.89 | 49.35 | 52.24 | 104.04 | 501.1 | 6.35 | 335.015 | 23.97 | 0.221 | 32 | 51.41 | 324.12 | 52.92 | 11.33 | 19.96 | 20.05 | 4319 | 60.76 | 25.06 | 27.99 |  | 387 | 70.402 | 45.02 | 80.09 | 120.17 | 28.88 | 30.87 |  | 29.06 | 4295.25 | 36.5 | 28.24 | 78 | 31 | 51.764 |  | 28.24 | 0.84 | -17.19
|  | 2808 | 94 | 18 | 3 | 2 | 14.319 | 11.449 | 98.877 | 9.54 | 2.8134 | 2.759 | 3.26 | 49.35 | 52.61 | 103.69 | 517.54 | 5.25 | 335.434 | 23.96 | 0.227 | 32.03 | 45.515 | 324.618 | 54.18 | 11.16 | 19.96 | 20.05 | 4312.3 | 60.07 | 24.7 | 28 |  | 387 | 70.43 | 45.02 | 80.19 | 120.26 | 28.88 | 30.89 |  | 29.05 | 4310 | 36.5 | 27.84 | 78 | 31 | 41.176 |  | 27.84 | 0.86 | -17.97
|  | 2809 | 94 | 19 | 4 | 2 | 14.13 | 11.448 | 98.875 | 8.2 | 2.8684 | 2.618 | 3.26 | 49.35 | 52.61 | 103.47 | 517.54 | 4.55 | 335.647 | 23.96 | 0.226 | 32.03 | 42.96 | 323.904 | 54.18 | 11.32 | 19.96 | 20.05 | 4293.3 | 60.07 | 25.19 | 28 |  | 387 | 70.447 | 45.02 | 80.23 | 119.98 | 28.87 | 30.9 |  | 29.02 | 4310 | 37 | 27.45 | 78 | 31 | 41.176 |  | 27.45 | 0.08 | -13.28
|  | 2810 | 94 | 20 | 5 | 2 | 14.313 | 11.451 | 98.874 | 7.41 | 2.9009 | 2.513 | 3.3 | 49.34 | 52.65 | 103.97 | 522.71 | 4.28 | 335.434 | 23.97 | 0.217 | 32.05 | 42.674 | 322.911 | 54.68 | 11.42 | 19.96 | 20.05 | 4282.8 | 60.06 | 25.47 | 28 |  | 387 | 70.471 | 45.02 | 80.15 | 120.02 | 28.87 | 30.9 |  | 28.98 | 4289.75 | 36 | 27.84 | 78 | 31 | 40.391 |  | 27.84 | 0.84 | -17.19
|  | 2811 | 94 | 21 | 6 | 2 | 14.135 | 11.454 | 98.873 | 7.07 | 2.8658 | 2.473 | 3.27 | 49.34 | 52.61 | 104.55 | 527.21 | 4.32 | 335.214 | 23.98 | 0.203 | 32.04 | 44.017 | 322.278 | 55.1 | 11.36 | 19.97 | 20.05 | 4309.6 | 60.08 | 25.16 | 28 |  | 387 | 70.493 | 45.03 | 79.99 | 120.11 | 28.87 | 30.88 |  | 28.94 | 4289.75 | 35.5 | 28.24 | 78 | 31 | 43.137 |  | 28.24 | 0.16 | -12.5
|  | 2812 | 94 | 22 | 7 | 2 | 14.109 | 11.451 | 98.872 | 6.96 | 2.8465 | 2.461 | 3.23 | 49.36 | 52.59 | 103.68 | 531.73 | 4.55 | 335.477 | 23.97 | 0.231 | 32.04 | 43.436 | 321.767 | 55.49 | 11.31 | 19.96 | 20.05 | 4320.1 | 60.15 | 24.99 | 28 |  | 387 | 70.491 | 45.02 | 80.18 | 120.37 | 28.87 | 30.86 |  | 28.89 | 4325 | 36.5 | 27.84 | 78 | 31 | 44.313 |  | 27.84 | 0.78 | -16.41
|  | 2813 | 94 | 23 | 1 | 21 | 14.353 | 11.447 | 98.872 | 6.91 | 2.8106 | 2.437 | 3.33 | 49.38 | 52.71 | 103.03 | 536.41 | 4.48 | 335.769 | 23.97 | 0.294 | 32.05 | 41.37 | 321.235 | 55.86 | 11.09 | 19.96 | 20.06 | 4290.7 | 60.26 | 24.68 | 28 |  | 387 | 70.467 | 45.01 | 80.04 | 120.27 | 28.87 | 30.84 |  | 28.83 | 4314.75 | 36.5 | 27.45 | 78 | 31 | 39.999 |  | 27.45 | 0.78 | -18.75
|  | 2814 | 94 | 24 | 2 | 21 | 13.744 | 11.448 | 98.872 | 6.3 | 2.7544 | 2.375 | 3.25 | 49.44 | 52.69 | 98.68 | 540.36 | 4.02 | 337.768 | 23.97 | 0.369 | 32.06 | 25.201 | 319.619 | 56.21 | 9.85 | 19.96 | 20.06 | 3888.6 | 60.36 | 24.18 | 28 |  | 387 | 70.471 | 45.01 | 79.98 | 119.93 | 28.87 | 30.81 |  | 28.77 | 4199 | 32 | 20 | 78 | 31 | 24.705 |  | 20 | 0.9 | -19.53
|  | 2815 | 94 | 25 | 3 | 21 | 22.245 | 11.447 | 98.872 | 3.99 | 2.8276 | 2.205 | 3.31 | 49.5 | 52.81 | 98.26 | 541.54 | 2.16 | 338.302 | 23.97 | 0.249 | 32.06 | 17.564 | 314.982 | 56.53 | 8.77 | 19.97 | 20.06 | 3374 | 60.5 | 24.83 | 28 |  | 387 | 70.458 | 45.01 | 80.28 | 120.19 | 28.86 | 30.78 |  | 28.73 | 3705.25 | 30.5 | 18.43 | 78 | 31 | 11.372 |  | 18.43 | 0 | 0
|  | 2816 | 94 | 26 | 4 | 21 | 22.493 | 11.45 | 98.872 | 4.18 | 2.8289 | 2.08 | 3.21 | 49.55 | 52.75 | 98.8 | 532.05 | 0.56 | 338.598 | 23.98 | 0.157 | 32.06 | 14.81 | 308.12 | 56.83 | 7.47 | 19.97 | 20.06 | 2870 | 60.62 | 24.84 | 28 |  | 387 | 70.45 | 45 | 80.1 | 120.46 | 28.86 | 30.75 |  | 28.69 | 3202.25 | 27.5 | 18.43 | 78 | 31 | 11.765 |  | 18.43 | 0 | 0
|  | 2817 | 94 | 27 | 5 | 21 | 22.495 | 11.448 | 98.873 | 9.22 | 2.8175 | 2.058 | 2.86 | 49.6 | 52.46 | 98.87 | 519.41 | 0.07 | 338.785 | 23.97 | 0.16 | 32.04 | 14.697 | 297 | 57.05 | 6.16 | 19.97 | 20.06 | 2378.7 | 60.72 | 24.74 | 28 |  | 387 | 70.429 | 44.99 | 80.2 | 120.2 | 28.86 | 30.72 |  | 28.67 | 2699 | 25.5 | 18.43 | 78 | 31 | 13.725 |  | 18.43 | 0 | 0
|  | 2818 | 94 | 28 | 6 | 21 | 21.955 | 11.447 | 98.872 | 10.54 | 2.8163 | 2.056 | 2.49 | 49.67 | 52.16 | 98.91 | 507.32 | 0.01 | 338.455 | 23.98 | 0.155 | 32.03 | 15.621 | 271.55 | 57.25 | 5.04 | 19.97 | 20.06 | 1947.8 | 60.77 | 24.73 | 28 |  | 387 | 70.403 | 44.99 | 80.16 | 120.3 | 28.87 | 30.69 |  | 28.67 | 2221 | 22.5 | 18.82 | 78 | 31 | 14.51 |  | 18.82 | 0.02 | 0
|  | 2819 | 94 | 29 | 7 | 21 | 14.953 | 11.447 | 98.871 | 5.96 | 2.8039 | 2.039 | 2.2 | 49.72 | 51.93 | 99.3 | 497.06 | 0.34 | 338.337 | 23.97 | 0.15 | 32.02 | 16.434 | 231.106 | 57.41 | 3.97 | 19.97 | 20.06 | 1541.4 | 60.89 | 24.62 | 28 |  | 387 | 70.377 | 44.99 | 79.86 | 120.33 | 28.86 | 30.67 |  | 28.65 | 1807.75 | 20 | 18.43 | 78 | 31 | 15.686 |  | 18.43 | 0.35 | 1.56
|  | 2820 | 94 | 30 | 8 | 21 | 15.22 | 11.448 | 98.871 | 2.72 | 2.7931 | 1.987 | 2.04 | 49.75 | 51.79 | 99.2 | 489.21 | 0.47 | 338.346 | 23.97 | 0.17 | 32 | 19.021 | 186.622 | 57.47 | 3.05 | 19.97 | 20.06 | 1186.2 | 61.11 | 24.52 | 27.99 |  | 387 | 70.353 | 44.98 | 79.8 | 120.23 | 28.85 | 30.64 |  | 28.64 | 1420.25 | 19 | 18.43 | 78 | 31 | 19.608 |  | 18.43 | 0 | 4.69
|  | 2821 | 95 | 1 | 1 | 1 | 14.773 | 11.443 | 98.871 | 2.13 | 2.816 | 1.963 | 1.95 | 49.79 | 51.74 | 99.07 | 482.57 | 0.45 | 338.291 | 23.97 | 0.157 | 31.99 | 22.262 | 151.641 | 57.42 | 2.43 | 19.97 | 20.07 | 939.8 | 61.34 | 24.73 | 28 |  | 387 | 70.346 | 44.98 | 80.1 | 119.81 | 28.86 | 30.63 |  | 28.64 | 1077.25 | 19.5 | 18.82 | 78 | 31 | 20 |  | 18.82 | 0.04 | 7.03
|  | 2822 | 95 | 2 | 2 | 1 | 13.951 | 11.443 | 98.87 | 3.24 | 2.8223 | 1.997 | 1.83 | 49.78 | 51.61 | 99.09 | 477.6 | 0.6 | 338.181 | 23.97 | 0.138 | 31.98 | 27.688 | 128.498 | 57.22 | 2.13 | 19.97 | 20.06 | 821.2 | 61.51 | 24.78 | 28 |  | 387 | 70.333 | 44.98 | 80.12 | 120.1 | 28.85 | 30.62 |  | 28.64 | 887.5 | 18.5 | 19.22 | 78 | 31 | 27.058 |  | 19.22 | 0.92 | 1.56
|  | 2823 | 95 | 3 | 3 | 1 | 14.231 | 11.44 | 98.871 | 5.2 | 2.8493 | 2.104 | 1.72 | 49.78 | 51.5 | 99.12 | 473.38 | 0.69 | 338.097 | 23.97 | 0.129 | 31.98 | 34.219 | 119.354 | 56.95 | 2.12 | 19.97 | 20.06 | 811.1 | 61.66 | 25.02 | 28 |  | 387 | 70.308 | 44.98 | 80.27 | 120.38 | 28.85 | 30.62 |  | 28.65 | 810 | 15 | 19.61 | 78 | 32 | 34.509 |  | 19.61 | 0.86 | -1.56
|  | 2824 | 95 | 4 | 4 | 1 | 14.684 | 11.443 | 98.871 | 6.06 | 2.8666 | 2.226 | 1.66 | 49.76 | 51.41 | 99.14 | 469.92 | 0.76 | 338.123 | 23.95 | 0.134 | 31.96 | 37.108 | 118.43 | 56.65 | 2.21 | 19.97 | 20.05 | 838.8 | 61.79 | 25.17 | 28 |  | 387 | 70.323 | 44.98 | 80 | 120.16 | 28.85 | 30.61 |  | 28.66 | 817 | 15.5 | 19.61 | 78 | 32 | 38.431 |  | 19.61 | 0.23 | 3.13
|  | 2825 | 95 | 5 | 5 | 1 | 14.434 | 11.441 | 98.872 | 6.19 | 2.8623 | 2.294 | 1.58 | 49.77 | 51.35 | 99.11 | 466.68 | 0.82 | 338.156 | 23.95 | 0.149 | 31.96 | 37.882 | 121.314 | 56.21 | 2.29 | 19.99 | 20.07 | 870.1 | 61.86 | 25.13 | 28 |  | 387 | 70.317 | 44.99 | 80 | 120.28 | 28.84 | 30.59 |  | 28.69 | 872.5 | 16.5 | 19.61 | 78 | 32 | 35.686 |  | 19.61 | 0.08 | 6.25
|  | 2826 | 95 | 6 | 6 | 1 | 14.226 | 11.441 | 98.871 | 5.88 | 2.8367 | 2.312 | 1.54 | 49.76 | 51.3 | 99.05 | 463.61 | 0.84 | 338.129 | 23.94 | 0.165 | 31.95 | 36.276 | 121.916 | 55.64 | 2.26 | 19.99 | 20.06 | 865.4 | 61.89 | 24.91 | 28 |  | 387 | 70.337 | 44.99 | 80.03 | 120.3 | 28.84 | 30.58 |  | 28.72 | 872.5 | 18 | 19.22 | 78 | 31 | 35.686 |  | 19.22 | 0.74 | 4.69
|  | 2827 | 95 | 7 | 7 | 1 | 14.147 | 11.442 | 98.871 | 5.85 | 2.8359 | 2.311 | 1.53 | 49.73 | 51.26 | 99.09 | 460.76 | 0.82 | 338.248 | 23.93 | 0.175 | 31.94 | 35.426 | 123.062 | 54.93 | 2.19 | 19.98 | 20.06 | 840.1 | 61.91 | 24.9 | 28.01 |  | 387 | 70.342 | 44.99 | 79.86 | 120.13 | 28.83 | 30.56 |  | 28.77 | 834.25 | 17.5 | 19.22 | 78 | 31 | 34.509 |  | 19.22 | 0.9 | 1.56
|  | 2828 | 95 | 8 | 1 | 12 | 14.342 | 11.443 | 98.87 | 6.1 | 2.8489 | 2.294 | 1.51 | 49.7 | 51.21 | 99.15 | 457.99 | 0.78 | 338.21 | 23.93 | 0.176 | 31.94 | 37.36 | 123.324 | 54.12 | 2.17 | 19.99 | 20.06 | 828.3 | 61.89 | 25.01 | 28.01 |  | 387 | 70.371 | 44.99 | 80.27 | 119.84 | 28.84 | 30.54 |  | 28.8 | 868.75 | 16.5 | 19.22 | 78 | 31 | 58.038 |  | 19.22 | 0.82 | -1.56
|  | 2829 | 95 | 9 | 2 | 12 | 15.283 | 11.447 | 98.87 | 6.7 | 2.9709 | 2.405 | 1.51 | 49.65 | 51.16 | 102.06 | 455.23 | 0.84 | 337.374 | 23.93 | 0.219 | 31.94 | 67.614 | 126.33 | 53.26 | 3.03 | 19.99 | 20.08 | 1110.8 | 61.88 | 26.09 | 28.01 |  | 387 | 70.351 | 45 | 80.01 | 119.73 | 28.83 | 30.52 |  | 28.84 | 868.75 | -10 | 28.24 | 78 | 32 | 58.038 |  | 28.24 | 0.02 | 0
|  | 2830 | 95 | 10 | 3 | 12 | 14.805 | 11.446 | 98.869 | 8.64 | 2.9225 | 2.657 | 1.45 | 49.6 | 51.05 | 104.84 | 453.63 | 2.11 | 336.299 | 23.92 | 0.195 | 31.93 | 80.78 | 153.637 | 52.43 | 4.8 | 19.99 | 20.08 | 1788 | 61.84 | 25.66 | 28.02 |  | 387 | 70.35 | 45.01 | 79.94 | 120.1 | 28.83 | 30.5 |  | 28.88 | 1969.5 | 4.5 | 30.98 | 78 | 32 | 79.606 |  | 30.98 | 0.02 | 2.34
|  | 2831 | 95 | 11 | 4 | 12 | 14.545 | 11.443 | 98.869 | 9.99 | 2.8656 | 2.802 | 1.62 | 49.53 | 51.15 | 103.19 | 458.2 | 3.39 | 336.408 | 23.92 | 0.229 | 31.95 | 70.509 | 217.004 | 51.42 | 6.12 | 20 | 20.08 | 2324 | 61.82 | 25.16 | 28.02 |  | 387 | 70.359 | 45.01 | 80.03 | 120.1 | 28.84 | 30.49 |  | 28.93 | 2428 | 23.5 | 26.67 | 78 | 31 | 59.999 |  | 26.67 | 0.84 | 3.13
|  | 2832 | 95 | 12 | 5 | 12 | 14.052 | 11.44 | 98.869 | 12.79 | 2.8623 | 2.89 | 1.86 | 49.48 | 51.34 | 104.13 | 464.45 | 3.85 | 335.853 | 23.92 | 0.209 | 31.96 | 63.661 | 266.188 | 50.27 | 7.1 | 19.99 | 20.08 | 2698.3 | 61.77 | 25.13 | 28.01 |  | 387 | 70.369 | 45.01 | 80.22 | 119.83 | 28.84 | 30.5 |  | 28.97 | 2428 | 26 | 27.84 | 78 | 31 | 59.999 |  | 27.84 | 0.88 | 7.03
|  | 2833 | 95 | 13 | 6 | 12 | 14.206 | 11.441 | 98.869 | 14.27 | 2.8528 | 2.938 | 2.18 | 49.46 | 51.64 | 106.58 | 469.77 | 4.34 | 335.052 | 23.92 | 0.163 | 31.99 | 62.107 | 293.504 | 49.91 | 8.17 | 20 | 20.09 | 3112.9 | 61.74 | 25.05 | 28.01 |  | 387 | 70.404 | 45.02 | 80.09 | 120.2 | 28.85 | 30.55 |  | 29.02 | 2838.25 | 28 | 29.41 | 78 | 31 | 59.215 |  | 29.41 | 0.86 | 0.78
|  | 2834 | 95 | 14 | 7 | 12 | 14.193 | 11.442 | 98.868 | 13.21 | 2.8653 | 2.981 | 2.33 | 49.41 | 51.74 | 108.64 | 476.43 | 4.96 | 334.484 | 23.92 | 0.126 | 31.98 | 62.557 | 307.572 | 50.95 | 9.41 | 20 | 20.08 | 3570.1 | 61.65 | 25.16 | 28 |  | 387 | 70.433 | 45.01 | 80.15 | 120.5 | 28.86 | 30.6 |  | 29.07 | 3668.75 | 29 | 30.59 | 78 | 31 | 62.352 |  | 30.59 | 0.88 | -2.34
|  | 2835 | 95 | 15 | 8 | 12 | 14.154 | 11.442 | 98.867 | 12.94 | 2.8534 | 3.031 | 2.6 | 49.41 | 52 | 108.88 | 485.19 | 5.62 | 334.029 | 23.92 | 0.134 | 32.01 | 62.274 | 315.398 | 52.07 | 10.25 | 20.01 | 20.09 | 3907.4 | 61.47 | 25.05 | 28.01 |  | 387 | 70.446 | 45.03 | 79.87 | 120.16 | 28.87 | 30.64 |  | 29.11 | 3668.75 | 30 | 31.37 | 78 | 31 | 62.352 |  | 31.37 | 0.86 | -6.25
|  | 2836 | 95 | 16 | 1 | 2 | 14.072 | 11.436 | 98.867 | 12.87 | 2.8544 | 3.006 | 2.75 | 49.39 | 52.15 | 108.78 | 495.35 | 6.14 | 334.005 | 23.92 | 0.16 | 32.02 | 60.086 | 320.8 | 52.81 | 11 | 20.01 | 20.09 | 4191.4 | 61.1 | 25.06 | 28.01 |  | 387 | 70.47 | 45.02 | 80.01 | 119.68 | 28.88 | 30.67 |  | 29.14 | 4010 | 30.5 | 31.37 | 78 | 31 | 58.43 |  | 31.37 | 0.14 | -5.47
|  | 2837 | 95 | 17 | 2 | 2 | 14.237 | 11.438 | 98.867 | 11.54 | 2.8408 | 2.888 | 3 | 49.39 | 52.39 | 104.03 | 505.59 | 6.14 | 335.134 | 23.93 | 0.22 | 32.04 | 50.687 | 323.554 | 53.36 | 11.16 | 20.02 | 20.1 | 4272.7 | 60.62 | 24.94 | 28.01 |  | 387 | 70.468 | 45.03 | 79.96 | 119.9 | 28.89 | 30.71 |  | 29.17 | 4275.75 | 36 | 28.24 | 78 | 31 | 42.352 |  | 28.24 | 0.84 | -16.41
|  | 2838 | 95 | 18 | 3 | 2 | 14.339 | 11.441 | 98.867 | 9.46 | 2.8434 | 2.734 | 3.16 | 49.39 | 52.55 | 103.82 | 513.28 | 5.32 | 335.268 | 23.93 | 0.225 | 32.05 | 45.786 | 323.91 | 53.83 | 11.18 | 20.01 | 20.1 | 4277 | 60.33 | 24.97 | 28.02 |  | 387 | 70.482 | 45.03 | 80.18 | 120.07 | 28.89 | 30.72 |  | 29.2 | 4275.75 | 36.5 | 27.84 | 78 | 31 | 42.352 |  | 27.84 | 0.84 | -17.97
|  | 2839 | 95 | 19 | 4 | 2 | 14.123 | 11.446 | 98.866 | 8.04 | 2.8463 | 2.593 | 3.18 | 49.4 | 52.58 | 103.82 | 518.9 | 4.6 | 335.371 | 23.93 | 0.222 | 32.03 | 43.757 | 323.675 | 54.25 | 11.2 | 20.01 | 20.1 | 4277.8 | 60.24 | 24.99 | 28.02 |  | 387 | 70.496 | 45.03 | 80.27 | 119.72 | 28.89 | 30.75 |  | 29.22 | 4280.25 | 36.5 | 27.84 | 78 | 31 | 41.96 |  | 27.84 | 0.08 | -12.5
|  | 2840 | 95 | 20 | 5 | 2 | 14.278 | 11.447 | 98.866 | 7.32 | 2.8518 | 2.506 | 3.25 | 49.4 | 52.65 | 104.27 | 523.91 | 4.42 | 335.235 | 23.93 | 0.204 | 32.04 | 43.814 | 322.972 | 54.6 | 11.26 | 20 | 20.09 | 4294 | 60.22 | 25.04 | 28 |  | 387 | 70.489 | 45.02 | 80.14 | 120.21 | 28.89 | 30.75 |  | 29.21 | 4304.5 | 36 | 27.84 | 78 | 31 | 43.529 |  | 27.84 | 0.88 | -15.63
|  | 2841 | 95 | 21 | 6 | 2 | 14.272 | 11.445 | 98.866 | 7.06 | 2.839 | 2.476 | 3.26 | 49.42 | 52.67 | 104.42 | 528.69 | 4.49 | 335.136 | 23.94 | 0.206 | 32.05 | 44.251 | 322.687 | 55.01 | 11.27 | 20 | 20.09 | 4318 | 60.24 | 24.93 | 28.01 |  | 387 | 70.485 | 45.03 | 80.21 | 120.15 | 28.89 | 30.75 |  | 29.18 | 4304.5 | 36 | 28.24 | 78 | 31 | 43.529 |  | 28.24 | 0.74 | -17.97
|  | 2842 | 95 | 22 | 7 | 2 | 14.131 | 11.44 | 98.866 | 6.94 | 2.8292 | 2.453 | 3.28 | 49.43 | 52.7 | 103.69 | 533.45 | 4.58 | 335.333 | 23.94 | 0.23 | 32.06 | 42.922 | 322.247 | 55.35 | 11.22 | 20 | 20.09 | 4312.8 | 60.31 | 24.84 | 28.01 |  | 387 | 70.497 | 45.02 | 80.03 | 120.17 | 28.89 | 30.74 |  | 29.13 | 4329.5 | 36.5 | 27.45 | 78 | 31 | 42.352 |  | 27.45 | 0.21 | -14.06
|  | 2843 | 95 | 23 | 1 | 21 | 14.264 | 11.44 | 98.866 | 6.87 | 2.893 | 2.434 | 3.33 | 49.45 | 52.78 | 102.53 | 537.69 | 4.4 | 335.811 | 23.96 | 0.318 | 32.05 | 40.876 | 321.535 | 55.64 | 11.4 | 20 | 20.09 | 4284.2 | 60.39 | 25.4 | 28.01 |  | 387 | 70.48 | 45.03 | 80.01 | 120.28 | 28.88 | 30.72 |  | 29.08 | 4213.25 | 36.5 | 27.45 | 78 | 31 | 25.882 |  | 27.45 | 0.84 | -17.19
|  | 2844 | 95 | 24 | 2 | 21 | 13.925 | 11.442 | 98.866 | 6.52 | 2.7957 | 2.39 | 3.31 | 49.5 | 52.8 | 98.57 | 541.34 | 4.1 | 337.737 | 23.96 | 0.361 | 32.05 | 25.929 | 320.347 | 55.94 | 10.01 | 19.99 | 20.09 | 3893.7 | 60.47 | 24.55 | 28.01 |  | 387 | 70.491 | 45.04 | 79.95 | 120.17 | 28.89 | 30.7 |  | 29.03 | 4213.25 | 32 | 19.61 | 78 | 31 | 25.882 |  | 19.61 | 0.82 | 0
|  | 2845 | 95 | 25 | 3 | 21 | 22.472 | 11.442 | 98.866 | 3.99 | 2.8269 | 2.187 | 3.31 | 49.56 | 52.87 | 98.1 | 536.42 | 2.09 | 338.317 | 23.96 | 0.257 | 32.06 | 17.122 | 315.458 | 56.24 | 8.78 | 19.99 | 20.09 | 3378.1 | 60.56 | 24.82 | 28.01 |  | 387 | 70.439 | 45.03 | 80.24 | 120 | 28.88 | 30.67 |  | 28.99 | 3708.5 | 30.5 | 18.43 | 78 | 31 | 12.157 |  | 18.43 | 0 | 0
|  | 2846 | 95 | 26 | 4 | 21 | 22.494 | 11.442 | 98.867 | 4.43 | 2.8246 | 2.069 | 2.97 | 49.62 | 52.59 | 98.79 | 524.41 | 0.36 | 338.579 | 23.97 | 0.172 | 32.06 | 14.763 | 308.284 | 56.53 | 7.33 | 19.98 | 20.08 | 2824.2 | 60.65 | 24.8 | 28.01 |  | 387 | 70.44 | 45.02 | 80.22 | 120.19 | 28.88 | 30.65 |  | 28.94 | 2701.5 | 27.5 | 18.82 | 78 | 31 | 12.549 |  | 18.82 | 0 | 0
|  | 2847 | 95 | 27 | 5 | 21 | 22.496 | 11.437 | 98.867 | 8.84 | 2.8186 | 2.032 | 2.61 | 49.67 | 52.28 | 98.98 | 511.97 | 0.05 | 338.648 | 23.96 | 0.155 | 32.05 | 14.822 | 298.466 | 56.73 | 6.17 | 19.98 | 20.08 | 2382.4 | 60.72 | 24.75 | 28.01 |  | 387 | 70.427 | 45 | 80.25 | 120.6 | 28.88 | 30.63 |  | 28.92 | 2701.5 | 25.5 | 18.82 | 78 | 31 | 12.549 |  | 18.82 | 0 | 0
|  | 2848 | 95 | 28 | 6 | 21 | 22.436 | 11.439 | 98.868 | 10.59 | 2.8171 | 2.038 | 2.36 | 49.7 | 52.06 | 98.76 | 500.57 | 0.01 | 338.498 | 23.97 | 0.147 | 32.05 | 15.299 | 271.119 | 56.82 | 5.03 | 19.98 | 20.08 | 1942.6 | 60.91 | 24.73 | 28.02 |  | 387 | 70.395 | 45 | 79.87 | 120.09 | 28.88 | 30.6 |  | 28.9 | 2221 | 22 | 18.43 | 78 | 31 | 14.902 |  | 18.43 | 0.02 | 0
|  | 2849 | 95 | 29 | 7 | 21 | 14.88 | 11.44 | 98.869 | 5.72 | 2.8014 | 2.007 | 2.14 | 49.76 | 51.89 | 99.06 | 491.6 | 0.37 | 338.549 | 23.98 | 0.166 | 32.04 | 17.169 | 229.222 | 56.81 | 3.9 | 19.99 | 20.09 | 1515.9 | 61.17 | 24.6 | 28.02 |  | 387 | 70.377 | 45 | 79.88 | 120.24 | 28.88 | 30.58 |  | 28.89 | 1415.5 | 20.5 | 18.82 | 78 | 31 | 17.647 |  | 18.82 | 0.41 | 1.56
|  | 2850 | 95 | 30 | 8 | 21 | 15.175 | 11.438 | 98.87 | 2.74 | 2.7965 | 1.961 | 1.98 | 49.78 | 51.76 | 99.19 | 485.03 | 0.53 | 338.531 | 23.97 | 0.158 | 32.02 | 18.925 | 190.012 | 56.69 | 3.05 | 19.97 | 20.07 | 1187.6 | 61.41 | 24.55 | 28.01 |  | 387 | 70.36 | 45 | 79.88 | 120.2 | 28.88 | 30.56 |  | 28.88 | 1415.5 | 20 | 18.43 | 78 | 31 | 17.647 |  | 18.43 | 0.04 | 4.69
|  | 2851 | 96 | 1 | 1 | 1 | 14.571 | 11.443 | 98.87 | 2.1 | 2.7892 | 1.937 | 1.91 | 49.79 | 51.7 | 99.01 | 479.35 | 0.46 | 338.509 | 23.97 | 0.17 | 32.01 | 21.566 | 151.298 | 56.46 | 2.4 | 19.98 | 20.08 | 934.1 | 61.59 | 24.49 | 28.03 |  | 387 | 70.355 | 45 | 79.73 | 120.4 | 28.87 | 30.55 |  | 28.87 | 1096 | 17.5 | 18.04 | 78 | 31 | 21.568 |  | 18.04 | 0.18 | 7.03
|  | 2852 | 96 | 2 | 2 | 1 | 13.966 | 11.445 | 98.869 | 3.59 | 2.8291 | 1.967 | 1.8 | 49.79 | 51.59 | 98.91 | 474.83 | 0.47 | 338.48 | 23.96 | 0.152 | 32 | 26.134 | 129.271 | 56.1 | 1.96 | 19.97 | 20.06 | 752 | 61.69 | 24.84 | 28.02 |  | 387 | 70.341 | 45 | 79.88 | 120.02 | 28.87 | 30.55 |  | 28.88 | 858.5 | 17 | 18.43 | 78 | 31 | 23.921 |  | 18.43 | 0.92 | 0.78
|  | 2853 | 96 | 3 | 3 | 1 | 14.203 | 11.448 | 98.87 | 6.57 | 2.8701 | 2.045 | 1.72 | 49.78 | 51.5 | 99.09 | 470.87 | 0.5 | 338.5 | 23.97 | 0.139 | 32 | 33.165 | 119.094 | 55.78 | 1.91 | 19.99 | 20.07 | 723.3 | 61.79 | 25.2 | 28.03 |  | 387 | 70.327 | 45 | 79.76 | 119.8 | 28.87 | 30.55 |  | 28.9 | 727.25 | 15 | 19.22 | 78 | 32 | 34.117 |  | 19.22 | 0.84 | -1.56
|  | 2854 | 96 | 4 | 4 | 1 | 14.742 | 11.448 | 98.87 | 8.5 | 2.8981 | 2.2 | 1.58 | 49.76 | 51.34 | 99.07 | 467.42 | 0.64 | 338.409 | 23.96 | 0.131 | 31.98 | 38.773 | 116.845 | 55.35 | 2.06 | 19.98 | 20.07 | 771.9 | 61.88 | 25.45 | 28.02 |  | 387 | 70.28 | 44.99 | 79.98 | 119.93 | 28.87 | 30.55 |  | 28.92 | 728 | 13.5 | 19.61 | 78 | 32 | 39.999 |  | 19.61 | 0.29 | 2.34
|  | 2855 | 96 | 5 | 5 | 1 | 14.526 | 11.45 | 98.87 | 8.25 | 2.8511 | 2.301 | 1.49 | 49.77 | 51.26 | 99.12 | 464.06 | 0.77 | 338.446 | 23.96 | 0.158 | 31.97 | 38.754 | 120.228 | 54.94 | 2.15 | 19.97 | 20.06 | 819.9 | 61.95 | 25.03 | 28.02 |  | 387 | 70.246 | 44.99 | 79.8 | 120.3 | 28.86 | 30.56 |  | 28.93 | 793.75 | 15 | 19.61 | 78 | 32 | 40.391 |  | 19.61 | 0.08 | 5.47
|  | 2856 | 96 | 6 | 6 | 1 | 14.125 | 11.45 | 98.87 | 7.57 | 2.8317 | 2.315 | 1.5 | 49.75 | 51.26 | 99.03 | 460.9 | 0.83 | 338.499 | 23.96 | 0.17 | 31.97 | 36.14 | 122.342 | 54.39 | 2.08 | 19.98 | 20.06 | 797.4 | 62.01 | 24.86 | 28.01 |  | 387 | 70.225 | 45 | 79.87 | 120.19 | 28.85 | 30.59 |  | 28.97 | 817 | 17 | 18.82 | 78 | 31 | 34.901 |  | 18.82 | 0.92 | 3.13
|  | 2857 | 96 | 7 | 7 | 1 | 14.144 | 11.452 | 98.87 | 7.79 | 2.8461 | 2.297 | 1.47 | 49.73 | 51.2 | 99 | 457.93 | 0.76 | 338.608 | 23.95 | 0.181 | 31.96 | 35.197 | 121.756 | 53.53 | 1.99 | 19.98 | 20.06 | 761.3 | 62.03 | 24.99 | 28.01 |  | 387 | 70.22 | 45 | 80.1 | 119.79 | 28.85 | 30.63 |  | 29.02 | 785 | 16.5 | 19.22 | 78 | 31 | 33.333 |  | 19.22 | 0.9 | 0
|  | 2858 | 96 | 8 | 1 | 12 | 14.376 | 11.452 | 98.87 | 8.65 | 2.8472 | 2.297 | 1.49 | 49.66 | 51.15 | 99.01 | 455.08 | 0.7 | 338.668 | 23.95 | 0.164 | 31.95 | 36.811 | 119.747 | 52.49 | 1.95 | 19.97 | 20.06 | 743 | 62.03 | 25 | 28 |  | 387 | 70.247 | 45 | 79.85 | 119.95 | 28.85 | 30.65 |  | 29.06 | 753 | 15.5 | 19.22 | 78 | 31 | 34.901 |  | 19.22 | 0.8 | -2.34
|  | 2859 | 96 | 9 | 2 | 12 | 14.837 | 11.45 | 98.871 | 8.97 | 3.0088 | 2.424 | 1.42 | 49.61 | 51.03 | 101.76 | 452.17 | 0.8 | 337.729 | 23.94 | 0.225 | 31.94 | 66.02 | 122.574 | 51.52 | 2.95 | 19.97 | 20.06 | 1066.7 | 62.01 | 26.42 | 28.01 |  | 387 | 70.24 | 45 | 80.18 | 119.76 | 28.85 | 30.66 |  | 29.09 | 774 | -12.5 | 28.24 | 78 | 32 | 59.999 |  | 28.24 | 0.04 | 0
|  | 2860 | 96 | 10 | 3 | 12 | 14.848 | 11.453 | 98.872 | 9.63 | 2.925 | 2.637 | 1.42 | 49.61 | 51.03 | 104.22 | 452.17 | 1.96 | 336.765 | 23.94 | 0.213 | 31.94 | 81.041 | 147.01 | 51.52 | 4.46 | 19.97 | 20.06 | 1658.7 | 62.01 | 25.68 | 28.01 |  | 387 | 70.237 | 45 | 80.32 | 119.98 | 28.86 | 30.68 |  | 29.12 | 1230.25 | 4 | 31.76 | 78 | 32 | 90.979 |  | 31.76 | 0.02 | 1.56
|  | 2861 | 96 | 11 | 4 | 12 | 14.197 | 11.453 | 98.872 | 10.56 | 2.8782 | 2.841 | 1.48 | 49.54 | 51.02 | 106.74 | 453.76 | 3.3 | 335.953 | 23.95 | 0.222 | 31.95 | 80.036 | 213.82 | 50.63 | 6.38 | 19.97 | 20.04 | 2410.2 | 61.97 | 25.27 | 28 |  | 387 | 70.276 | 45 | 80.33 | 119.76 | 28.86 | 30.71 |  | 29.15 | 1912.5 | 17.5 | 31.37 | 78 | 31 | 82.352 |  | 31.37 | 0.08 | 7.81
|  | 2862 | 96 | 12 | 5 | 12 | 14.181 | 11.452 | 98.871 | 13.4 | 2.8519 | 2.928 | 1.72 | 49.51 | 51.23 | 102.92 | 460.32 | 4.49 | 336.191 | 23.95 | 0.235 | 31.96 | 63.62 | 268.048 | 49.8 | 7.21 | 19.98 | 20.06 | 2751.4 | 61.9 | 25.04 | 28 |  | 387 | 70.294 | 45 | 80.22 | 120.03 | 28.87 | 30.75 |  | 29.19 | 2569.5 | 28 | 27.06 | 78 | 31 | 55.685 |  | 27.06 | 0.86 | 1.56
|  | 2863 | 96 | 13 | 6 | 12 | 13.947 | 11.453 | 98.87 | 14.41 | 2.8585 | 2.958 | 2.05 | 49.47 | 51.52 | 107.75 | 468.32 | 4.35 | 335.118 | 23.95 | 0.147 | 31.96 | 62.784 | 294.358 | 48.84 | 8.31 | 19.97 | 20.05 | 3162.6 | 61.8 | 25.1 | 28 |  | 387 | 70.283 | 45 | 80.07 | 120.3 | 28.87 | 30.8 |  | 29.21 | 2853 | 27.5 | 30.59 | 78 | 31 | 53.332 |  | 30.59 | 0.2 | 7.03
|  | 2864 | 96 | 14 | 7 | 12 | 14.209 | 11.454 | 98.87 | 13.6 | 2.8469 | 3.017 | 2.29 | 49.44 | 51.73 | 109.33 | 473.79 | 5.16 | 334.543 | 23.95 | 0.118 | 31.98 | 63.926 | 308.466 | 49.63 | 9.45 | 19.98 | 20.05 | 3611.2 | 61.7 | 25 | 28 |  | 387 | 70.284 | 45 | 80.02 | 120.03 | 28.88 | 30.84 |  | 29.24 | 3327.25 | 29 | 31.37 | 78 | 31 | 64.313 |  | 31.37 | 0.86 | -3.13
|  | 2865 | 96 | 15 | 8 | 12 | 14.12 | 11.454 | 98.871 | 13.28 | 2.8566 | 3.057 | 2.76 | 49.39 | 52.15 | 109.01 | 491.96 | 6.01 | 334.323 | 23.94 | 0.114 | 32.02 | 61.696 | 316.984 | 52.27 | 10.45 | 19.97 | 20.06 | 3979.6 | 61.36 | 25.08 | 28 |  | 387 | 70.307 | 45 | 79.84 | 120.48 | 28.9 | 30.88 |  | 29.27 | 4062.5 | 30.5 | 30.98 | 78 | 31 | 60.391 |  | 30.98 | 0.45 | -5.47
|  | 2866 | 96 | 16 | 1 | 2 | 14.106 | 11.453 | 98.872 | 13.11 | 2.8558 | 3.039 | 2.76 | 49.39 | 52.15 | 108.86 | 491.96 | 6.21 | 334.2 | 23.94 | 0.151 | 32.02 | 60.235 | 321.965 | 52.27 | 11.2 | 19.97 | 20.06 | 4265.5 | 61.36 | 25.07 | 28 |  | 387 | 70.325 | 45 | 80.14 | 119.97 | 28.9 | 30.91 |  | 29.28 | 4314.75 | 31 | 31.76 | 78 | 31 | 52.94 |  | 31.76 | 0.86 | -10.16
|  | 2867 | 96 | 17 | 2 | 2 | 14.168 | 11.456 | 98.872 | 11.93 | 2.8465 | 2.937 | 2.89 | 49.38 | 52.27 | 104.12 | 502.27 | 6.33 | 335.471 | 23.95 | 0.235 | 32.01 | 51.487 | 324.689 | 53 | 11.35 | 19.96 | 20.05 | 4335.6 | 60.8 | 24.99 | 27.99 |  | 387 | 70.341 | 44.99 | 80.28 | 120.04 | 28.91 | 30.93 |  | 29.28 | 4314.75 | 36.5 | 28.63 | 78 | 31 | 52.94 |  | 28.63 | 0.86 | -17.19
|  | 2868 | 96 | 18 | 3 | 2 | 14.389 | 11.455 | 98.871 | 9.45 | 2.8273 | 2.754 | 3.13 | 49.39 | 52.52 | 103.51 | 511.95 | 5.28 | 335.826 | 23.96 | 0.232 | 32.02 | 44.805 | 325.005 | 53.66 | 11.2 | 19.96 | 20.05 | 4307 | 60.35 | 24.82 | 27.99 |  | 387 | 70.343 | 45 | 80.22 | 120.15 | 28.91 | 30.94 |  | 29.26 | 4304.5 | 37 | 27.45 | 78 | 31 | 40.784 |  | 27.45 | 0.86 | -18.75
|  | 2869 | 96 | 19 | 4 | 2 | 14.119 | 11.456 | 98.871 | 8.03 | 2.7978 | 2.605 | 3.2 | 49.38 | 52.58 | 103.71 | 518.26 | 4.43 | 335.916 | 23.95 | 0.225 | 32.03 | 42.744 | 323.953 | 54.22 | 11.03 | 19.95 | 20.04 | 4287.7 | 60.18 | 24.57 | 27.98 |  | 387 | 70.36 | 44.98 | 80.26 | 120.03 | 28.91 | 30.95 |  | 29.24 | 4285 | 37 | 27.45 | 78 | 31 | 41.96 |  | 27.45 | 0.14 | -14.06
|  | 2870 | 96 | 20 | 5 | 2 | 14.201 | 11.459 | 98.871 | 7.39 | 2.8826 | 2.524 | 3.25 | 49.39 | 52.65 | 104.28 | 523.19 | 4.26 | 335.64 | 23.96 | 0.217 | 32.05 | 43.412 | 323.11 | 54.71 | 11.39 | 19.95 | 20.05 | 4297.9 | 60.16 | 25.31 | 27.99 |  | 387 | 70.377 | 44.97 | 80.29 | 120.47 | 28.91 | 30.95 |  | 29.22 | 4285 | 36 | 27.84 | 78 | 31 | 41.96 |  | 27.84 | 0.68 | -10.94
|  | 2871 | 96 | 21 | 6 | 2 | 14.204 | 11.457 | 98.871 | 7.07 | 2.9084 | 2.49 | 3.29 | 49.38 | 52.67 | 104.19 | 527.79 | 4.44 | 335.548 | 23.96 | 0.226 | 32.05 | 43.843 | 322.442 | 55.16 | 11.56 | 19.94 | 20.03 | 4322.2 | 60.21 | 25.54 | 27.99 |  | 387 | 70.384 | 44.96 | 80.33 | 120.11 | 28.91 | 30.94 |  | 29.19 | 4310 | 36 | 28.24 | 78 | 31 | 43.529 |  | 28.24 | 0.53 | -17.97
|  | 2872 | 96 | 22 | 7 | 2 | 14.092 | 11.456 | 98.871 | 6.95 | 2.8616 | 2.466 | 3.3 | 49.4 | 52.7 | 103.69 | 532.47 | 4.55 | 335.869 | 23.97 | 0.221 | 32.05 | 42.707 | 321.57 | 55.56 | 11.34 | 19.94 | 20.04 | 4310.7 | 60.29 | 25.13 | 27.98 |  | 387 | 70.393 | 44.96 | 80.09 | 120.11 | 28.91 | 30.92 |  | 29.15 | 4310 | 36.5 | 27.45 | 78 | 31 | 41.176 |  | 27.45 | 0.1 | -12.5
|  | 2873 | 96 | 23 | 1 | 21 | 14.32 | 11.456 | 98.872 | 6.91 | 2.8305 | 2.442 | 3.32 | 49.41 | 52.73 | 102.96 | 536.87 | 4.43 | 336.028 | 23.97 | 0.309 | 32.05 | 41.387 | 320.982 | 55.88 | 11.17 | 19.94 | 20.03 | 4291.2 | 60.38 | 24.85 | 27.99 |  | 387 | 70.385 | 44.95 | 79.91 | 120.49 | 28.91 | 30.89 |  | 29.09 | 4310 | 36.5 | 27.45 | 78 | 31 | 41.176 |  | 27.45 | 0.84 | -17.97
|  | 2874 | 96 | 24 | 2 | 21 | 13.807 | 11.454 | 98.872 | 6.52 | 2.7516 | 2.399 | 3.37 | 49.45 | 52.82 | 98.71 | 540.77 | 4.06 | 337.983 | 23.97 | 0.368 | 32.06 | 25.165 | 319.553 | 56.2 | 9.82 | 19.92 | 20.01 | 3881.8 | 60.45 | 24.16 | 27.98 |  | 387 | 70.381 | 44.94 | 80.03 | 119.95 | 28.91 | 30.86 |  | 29.03 | 4199 | 32 | 19.61 | 78 | 31 | 23.137 |  | 19.61 | 0.92 | -19.53
|  | 2875 | 96 | 25 | 3 | 21 | 22.464 | 11.454 | 98.873 | 4.18 | 2.8269 | 2.207 | 3.36 | 49.52 | 52.87 | 98.49 | 541.21 | 1.93 | 338.685 | 23.98 | 0.233 | 32.07 | 17.109 | 314.394 | 56.51 | 8.62 | 19.92 | 20.02 | 3315.8 | 60.5 | 24.82 | 28 |  | 387 | 70.377 | 44.95 | 80.32 | 120.2 | 28.9 | 30.83 |  | 28.98 | 3191.25 | 30 | 18.43 | 78 | 31 | 12.549 |  | 18.43 | 0 | 0
|  | 2876 | 96 | 26 | 4 | 21 | 22.493 | 11.452 | 98.873 | 4.37 | 2.8088 | 2.103 | 3.11 | 49.58 | 52.69 | 98.79 | 531.12 | 0.49 | 338.865 | 23.98 | 0.157 | 32.07 | 14.912 | 308.122 | 56.81 | 7.4 | 19.91 | 20.01 | 2863.6 | 60.59 | 24.66 | 28 |  | 387 | 70.386 | 44.93 | 80.04 | 120.15 | 28.9 | 30.8 |  | 28.95 | 3191.25 | 27.5 | 18.43 | 78 | 31 | 12.549 |  | 18.43 | 0 | 0
|  | 2877 | 96 | 27 | 5 | 21 | 22.495 | 11.447 | 98.873 | 9.23 | 2.8206 | 2.07 | 2.82 | 49.63 | 52.45 | 98.86 | 518.49 | 0.06 | 338.92 | 23.99 | 0.163 | 32.07 | 14.639 | 296.772 | 57.06 | 6.15 | 19.9 | 20.01 | 2372.4 | 60.7 | 24.77 | 28 |  | 387 | 70.384 | 44.93 | 80.26 | 120.43 | 28.9 | 30.77 |  | 28.94 | 2691.25 | 25 | 18.43 | 78 | 31 | 13.725 |  | 18.43 | 0 | 0
|  | 2878 | 96 | 28 | 6 | 21 | 20.076 | 11.453 | 98.871 | 9.58 | 2.8128 | 2.072 | 2.52 | 49.69 | 52.21 | 98.97 | 506.49 | 0.01 | 338.821 | 23.98 | 0.163 | 32.04 | 15.598 | 267.455 | 57.23 | 4.91 | 19.89 | 20 | 1899.2 | 60.75 | 24.7 | 27.99 |  | 387 | 70.368 | 44.92 | 79.85 | 119.91 | 28.9 | 30.74 |  | 28.93 | 1798.25 | 22 | 18.82 | 78 | 31 | 15.294 |  | 18.82 | 0.02 | 0
|  | 2879 | 96 | 29 | 7 | 21 | 15.199 | 11.451 | 98.869 | 5.67 | 2.8036 | 2.047 | 2.25 | 49.72 | 51.97 | 99.2 | 496.43 | 0.29 | 338.662 | 23.99 | 0.143 | 32.04 | 16.848 | 230.176 | 57.4 | 3.97 | 19.9 | 20 | 1539.9 | 61.02 | 24.62 | 28 |  | 387 | 70.357 | 44.93 | 79.87 | 119.75 | 28.9 | 30.71 |  | 28.92 | 1798.25 | 20.5 | 18.04 | 78 | 31 | 15.294 |  | 18.04 | 0.14 | 1.56
|  | 2880 | 96 | 30 | 8 | 21 | 15.376 | 11.45 | 98.867 | 2.66 | 2.7894 | 1.999 | 2.03 | 49.76 | 51.8 | 99.22 | 488.68 | 0.49 | 338.641 | 23.99 | 0.175 | 32.02 | 18.95 | 186.027 | 57.45 | 3.02 | 19.89 | 20 | 1176.8 | 61.35 | 24.49 | 28 |  | 387 | 70.357 | 44.92 | 79.98 | 120.07 | 28.89 | 30.69 |  | 28.9 | 1413.25 | 18.5 | 18.82 | 78 | 31 | 19.215 |  | 18.82 | 0 | 4.69
|  | 2881 | 97 | 1 | 1 | 1 | 14.584 | 11.451 | 98.865 | 2.19 | 2.8149 | 1.969 | 1.93 | 49.77 | 51.69 | 99 | 482.4 | 0.5 | 338.717 | 23.98 | 0.155 | 32.01 | 22.503 | 147.741 | 57.39 | 2.36 | 19.89 | 19.98 | 911.9 | 61.56 | 24.72 | 28.01 |  | 387 | 70.336 | 44.91 | 79.91 | 120.26 | 28.88 | 30.67 |  | 28.88 | 874 | 18.5 | 18.82 | 78 | 31 | 26.666 |  | 18.82 | 0.06 | 7.03
|  | 2882 | 97 | 2 | 2 | 1 | 13.943 | 11.451 | 98.864 | 3.3 | 2.8358 | 1.999 | 1.84 | 49.76 | 51.6 | 99.04 | 477.42 | 0.57 | 338.585 | 23.98 | 0.142 | 32 | 27.724 | 127.95 | 57.2 | 2.12 | 19.88 | 19.99 | 811.6 | 61.71 | 24.9 | 28 |  | 387 | 70.319 | 44.91 | 79.87 | 120.47 | 28.88 | 30.66 |  | 28.88 | 874 | 18 | 18.82 | 78 | 31 | 26.666 |  | 18.82 | 0.92 | 1.56
|  | 2883 | 97 | 3 | 3 | 1 | 14.232 | 11.45 | 98.865 | 5.38 | 2.8407 | 2.098 | 1.73 | 49.76 | 51.49 | 99.05 | 473.18 | 0.63 | 338.48 | 23.98 | 0.136 | 31.99 | 34.224 | 120.026 | 56.93 | 2.1 | 19.88 | 19.98 | 804.6 | 61.77 | 24.94 | 28.01 |  | 387 | 70.301 | 44.92 | 79.99 | 120.15 | 28.87 | 30.66 |  | 28.88 | 800.75 | 15 | 19.61 | 78 | 32 | 34.509 |  | 19.61 | 0.84 | -1.56
|  | 2884 | 97 | 4 | 4 | 1 | 14.65 | 11.452 | 98.868 | 6.27 | 2.866 | 2.213 | 1.61 | 49.76 | 51.38 | 99.13 | 469.73 | 0.75 | 338.521 | 23.96 | 0.138 | 31.98 | 37.32 | 120.765 | 56.62 | 2.19 | 19.87 | 19.97 | 830.3 | 61.81 | 25.16 | 28 |  | 387 | 70.293 | 44.92 | 79.99 | 120.64 | 28.86 | 30.65 |  | 28.9 | 839 | 15 | 19.61 | 78 | 32 | 38.039 |  | 19.61 | 0.41 | 1.56
|  | 2885 | 97 | 5 | 5 | 1 | 14.53 | 11.452 | 98.871 | 6.37 | 2.8499 | 2.28 | 1.6 | 49.75 | 51.35 | 99.15 | 466.45 | 0.79 | 338.506 | 23.96 | 0.147 | 31.96 | 37.872 | 121.387 | 56.19 | 2.24 | 19.87 | 19.96 | 855.2 | 61.83 | 25.02 | 28 |  | 387 | 70.297 | 44.91 | 79.91 | 120.56 | 28.86 | 30.63 |  | 28.94 | 839 | 16 | 19.61 | 78 | 32 | 38.039 |  | 19.61 | 0.06 | 4.69
|  | 2886 | 97 | 6 | 6 | 1 | 14.307 | 11.45 | 98.874 | 6.08 | 2.8458 | 2.299 | 1.59 | 49.73 | 51.31 | 99.09 | 463.37 | 0.83 | 338.585 | 23.96 | 0.174 | 31.97 | 37.019 | 124.136 | 55.61 | 2.28 | 19.88 | 19.98 | 869.6 | 61.84 | 24.99 | 28.01 |  | 387 | 70.301 | 44.93 | 79.72 | 120.15 | 28.86 | 30.61 |  | 29 | 861.5 | 17.5 | 19.61 | 78 | 31 | 36.862 |  | 19.61 | 0.14 | 7.81
|  | 2887 | 97 | 7 | 7 | 1 | 14.106 | 11.451 | 98.876 | 5.84 | 2.8234 | 2.282 | 1.53 | 49.7 | 51.23 | 99.09 | 460.47 | 0.83 | 338.602 | 23.95 | 0.181 | 31.95 | 35.045 | 119.159 | 54.87 | 2.16 | 19.87 | 19.96 | 832.3 | 61.81 | 24.79 | 28 |  | 387 | 70.297 | 44.92 | 80.18 | 120.52 | 28.86 | 30.59 |  | 29.05 | 825 | 18 | 19.22 | 78 | 31 | 33.725 |  | 19.22 | 0.9 | 1.56
|  | 2888 | 97 | 8 | 1 | 12 | 14.236 | 11.454 | 98.877 | 6.11 | 2.838 | 2.264 | 1.48 | 49.67 | 51.15 | 99.04 | 457.72 | 0.79 | 338.592 | 23.94 | 0.197 | 31.95 | 35.028 | 117.801 | 53.98 | 2.1 | 19.87 | 19.96 | 805.9 | 61.8 | 24.92 | 28 |  | 387 | 70.308 | 44.93 | 80.1 | 120.27 | 28.86 | 30.58 |  | 29.09 | 825 | 16.5 | 19.22 | 78 | 31 | 33.725 |  | 19.22 | 0.84 | -0.78
|  | 2889 | 97 | 9 | 2 | 12 | 15.233 | 11.454 | 98.877 | 6.74 | 3.0177 | 2.374 | 1.49 | 49.61 | 51.1 | 101.86 | 454.94 | 0.82 | 337.426 | 23.95 | 0.248 | 31.94 | 66.428 | 121.348 | 52.96 | 3.02 | 19.86 | 19.96 | 1087.4 | 61.76 | 26.5 | 28.01 |  | 387 | 70.303 | 44.93 | 79.95 | 120.31 | 28.86 | 30.55 |  | 29.13 | 831.25 | -11.5 | 28.24 | 78 | 31 | 54.117 |  | 28.24 | 0.04 | 0
|  | 2890 | 97 | 10 | 3 | 12 | 14.84 | 11.453 | 98.875 | 8.59 | 2.933 | 2.65 | 1.47 | 49.53 | 51 | 104.42 | 453.41 | 1.89 | 336.517 | 23.95 | 0.193 | 31.95 | 80.583 | 148.588 | 52.19 | 4.59 | 19.87 | 19.95 | 1703.4 | 61.72 | 25.75 | 28.01 |  | 387 | 70.273 | 44.94 | 80.03 | 120.63 | 28.86 | 30.53 |  | 29.17 | 1273.25 | 4.5 | 31.37 | 78 | 32 | 90.195 |  | 31.37 | 0.02 | 2.34
|  | 2891 | 97 | 11 | 4 | 12 | 14.461 | 11.452 | 98.875 | 9.81 | 2.8745 | 2.799 | 1.59 | 49.48 | 51.07 | 104.65 | 458.06 | 3.32 | 336.227 | 23.95 | 0.203 | 31.95 | 74.605 | 208.498 | 51.27 | 6.18 | 19.86 | 19.95 | 2338.2 | 61.68 | 25.24 | 28.01 |  | 387 | 70.281 | 44.94 | 80.05 | 119.83 | 28.87 | 30.51 |  | 29.19 | 1955.25 | 22 | 28.63 | 78 | 31 | 77.646 |  | 28.63 | 0.06 | 7.81
|  | 2892 | 97 | 12 | 5 | 12 | 13.906 | 11.452 | 98.873 | 13.08 | 2.8487 | 2.951 | 1.91 | 49.45 | 51.35 | 103.57 | 464.51 | 4.15 | 335.941 | 23.94 | 0.23 | 31.97 | 65.043 | 268.081 | 50.16 | 7.34 | 19.86 | 19.95 | 2801 | 61.66 | 25.01 | 28.01 |  | 387 | 70.26 | 44.95 | 79.95 | 119.94 | 28.88 | 30.52 |  | 29.23 | 2529.5 | 28 | 29.02 | 78 | 31 | 65.097 |  | 29.02 | 0.88 | 4.69
|  | 2893 | 97 | 13 | 6 | 12 | 14.521 | 11.45 | 98.87 | 13.84 | 2.8583 | 2.947 | 2.18 | 49.4 | 51.58 | 106.17 | 470.95 | 4.45 | 335.155 | 23.94 | 0.145 | 31.99 | 59.927 | 294.373 | 49.88 | 8.16 | 19.86 | 19.94 | 3105.7 | 61.61 | 25.1 | 28 |  | 387 | 70.289 | 44.94 | 80.21 | 120.11 | 28.88 | 30.56 |  | 29.26 | 2890.5 | 28.5 | 28.24 | 78 | 31 | 50.195 |  | 28.24 | 0.68 | -1.56
|  | 2894 | 97 | 14 | 7 | 12 | 14.122 | 11.451 | 98.87 | 13.11 | 2.888 | 2.978 | 2.46 | 49.36 | 51.82 | 108.43 | 476.87 | 4.8 | 334.697 | 23.95 | 0.13 | 32.01 | 62.16 | 307.014 | 51.03 | 9.42 | 19.86 | 19.95 | 3546.5 | 61.59 | 25.36 | 28.02 |  | 387 | 70.278 | 44.96 | 79.94 | 120.15 | 28.89 | 30.61 |  | 29.29 | 3271.75 | 29 | 30.98 | 78 | 31 | 65.881 |  | 30.98 | 0.88 | -2.34
|  | 2895 | 97 | 15 | 8 | 12 | 14.139 | 11.447 | 98.87 | 12.88 | 2.8038 | 3.039 | 2.61 | 49.32 | 51.93 | 108.94 | 485.76 | 5.74 | 334.261 | 23.95 | 0.131 | 32 | 62.123 | 315.615 | 52.16 | 10.1 | 19.86 | 19.94 | 3919.2 | 61.44 | 24.62 | 28.01 |  | 387 | 70.281 | 44.96 | 80.02 | 120.09 | 28.9 | 30.66 |  | 29.31 | 3683.5 | 30 | 31.76 | 78 | 31 | 62.352 |  | 31.76 | 0.39 | -3.91
|  | 2896 | 97 | 16 | 1 | 2 | 14.122 | 11.449 | 98.87 | 12.83 | 2.9294 | 3.025 | 2.79 | 49.31 | 52.1 | 109.48 | 495.83 | 6.2 | 334.033 | 23.94 | 0.113 | 32.02 | 60.638 | 320.813 | 52.89 | 11.33 | 19.86 | 19.95 | 4204.9 | 61.05 | 25.72 | 28.02 |  | 387 | 70.285 | 44.96 | 79.94 | 120.22 | 28.91 | 30.7 |  | 29.33 | 4023.25 | 30.5 | 31.37 | 78 | 31 | 57.646 |  | 31.37 | 0.47 | -12.5
|  | 2897 | 97 | 17 | 2 | 2 | 14.121 | 11.448 | 98.871 | 11.96 | 2.8652 | 2.937 | 3.06 | 49.32 | 52.38 | 104.26 | 506.01 | 6.34 | 335.212 | 23.96 | 0.227 | 32.04 | 52.94 | 323.872 | 53.44 | 11.4 | 19.86 | 19.95 | 4327.1 | 60.53 | 25.16 | 28.02 |  | 387 | 70.284 | 44.96 | 80.07 | 120.02 | 28.92 | 30.73 |  | 29.36 | 4289.75 | 35.5 | 28.63 | 78 | 31 | 55.685 |  | 28.63 | 0.88 | -16.41
|  | 2898 | 97 | 18 | 3 | 2 | 14.251 | 11.446 | 98.87 | 9.59 | 2.8528 | 2.757 | 3.16 | 49.32 | 52.48 | 103.5 | 514.2 | 5.53 | 335.805 | 23.96 | 0.231 | 32.05 | 45.405 | 324.68 | 53.91 | 11.29 | 19.86 | 19.95 | 4305.4 | 60.24 | 25.05 | 28.01 |  | 387 | 70.299 | 44.96 | 80.1 | 119.81 | 28.92 | 30.75 |  | 29.4 | 4325 | 37 | 27.45 | 78 | 31 | 40.784 |  | 27.45 | 0.82 | -17.97
|  | 2899 | 97 | 19 | 4 | 2 | 14.126 | 11.446 | 98.871 | 8.04 | 2.835 | 2.6 | 3.3 | 49.32 | 52.62 | 103.6 | 519.72 | 4.58 | 335.929 | 23.96 | 0.22 | 32.05 | 42.885 | 324.024 | 54.33 | 11.17 | 19.86 | 19.95 | 4284.5 | 60.2 | 24.89 | 28.02 |  | 387 | 70.323 | 44.95 | 79.9 | 119.87 | 28.93 | 30.76 |  | 29.44 | 4300 | 37 | 27.45 | 78 | 31 | 40.784 |  | 27.45 | 0.08 | -13.28
|  | 2900 | 97 | 20 | 5 | 2 | 14.286 | 11.441 | 98.871 | 7.35 | 2.8139 | 2.512 | 3.29 | 49.34 | 52.63 | 104.18 | 524.46 | 4.31 | 335.774 | 23.96 | 0.214 | 32.05 | 43.383 | 323.242 | 54.72 | 11.12 | 19.84 | 19.94 | 4297.2 | 60.21 | 24.71 | 28.01 |  | 387 | 70.342 | 44.93 | 79.84 | 119.86 | 28.93 | 30.77 |  | 29.44 | 4289.75 | 36 | 27.84 | 78 | 31 | 42.744 |  | 27.84 | 0.84 | -17.19
|  | 2901 | 97 | 21 | 6 | 2 | 14.089 | 11.442 | 98.871 | 7.05 | 2.8185 | 2.475 | 3.25 | 49.32 | 52.57 | 104.34 | 529.27 | 4.43 | 335.653 | 23.97 | 0.216 | 32.06 | 44.019 | 322.634 | 55.13 | 11.2 | 19.84 | 19.94 | 4322.7 | 60.25 | 24.75 | 28.01 |  | 387 | 70.335 | 44.92 | 79.85 | 119.95 | 28.92 | 30.77 |  | 29.42 | 4310 | 36 | 28.24 | 78 | 31 | 43.529 |  | 28.24 | 0.16 | -12.5
|  | 2902 | 97 | 22 | 7 | 2 | 14.155 | 11.443 | 98.871 | 6.95 | 2.7938 | 2.451 | 3.28 | 49.34 | 52.62 | 103.62 | 533.99 | 4.57 | 335.731 | 23.97 | 0.226 | 32.07 | 42.735 | 322.09 | 55.49 | 11.08 | 19.84 | 19.93 | 4313.1 | 60.32 | 24.53 | 28.01 |  | 387 | 70.319 | 44.92 | 79.91 | 119.86 | 28.93 | 30.76 |  | 29.37 | 4329.5 | 36.5 | 27.45 | 78 | 31 | 42.352 |  | 27.45 | 0.45 | -12.5
|  | 2903 | 97 | 23 | 1 | 21 | 14.149 | 11.445 | 98.871 | 6.89 | 2.8523 | 2.43 | 3.29 | 49.39 | 52.68 | 102.57 | 538.07 | 4.41 | 336.036 | 23.98 | 0.322 | 32.07 | 40.851 | 321.495 | 55.78 | 11.24 | 19.83 | 19.94 | 4285.6 | 60.41 | 25.04 | 28.01 |  | 387 | 70.321 | 44.92 | 80.04 | 120.45 | 28.93 | 30.74 |  | 29.31 | 4217.75 | 36.5 | 27.45 | 78 | 31 | 24.313 |  | 27.45 | 0.78 | -18.75
|  | 2904 | 97 | 24 | 2 | 21 | 14.001 | 11.446 | 98.872 | 6.32 | 2.7703 | 2.376 | 3.28 | 49.43 | 52.72 | 98.6 | 541.46 | 3.97 | 337.982 | 23.99 | 0.356 | 32.07 | 24.771 | 320.015 | 56.08 | 9.79 | 19.84 | 19.93 | 3843.6 | 60.51 | 24.32 | 28.02 |  | 387 | 70.322 | 44.91 | 80.1 | 120.15 | 28.93 | 30.71 |  | 29.24 | 3716.25 | 32 | 19.22 | 78 | 31 | 12.157 |  | 19.22 | 0.88 | 0
|  | 2905 | 97 | 25 | 3 | 21 | 22.48 | 11.444 | 98.871 | 4.01 | 2.8458 | 2.197 | 3.28 | 49.46 | 52.75 | 98.1 | 535.56 | 2.1 | 338.482 | 24 | 0.255 | 32.06 | 17.187 | 315.462 | 56.39 | 8.84 | 19.83 | 19.92 | 3379.1 | 60.59 | 24.99 | 28.01 |  | 387 | 70.323 | 44.9 | 80.03 | 120.05 | 28.93 | 30.68 |  | 29.18 | 3716.25 | 30.5 | 18.43 | 78 | 31 | 12.157 |  | 18.43 | 0 | 0
|  | 2906 | 97 | 26 | 4 | 21 | 22.494 | 11.449 | 98.872 | 4.48 | 2.8236 | 2.105 | 2.97 | 49.51 | 52.48 | 98.82 | 523.39 | 0.39 | 338.671 | 24 | 0.166 | 32.06 | 14.855 | 308.144 | 56.67 | 7.34 | 19.82 | 19.92 | 2826.5 | 60.72 | 24.79 | 28.01 |  | 387 | 70.309 | 44.9 | 79.87 | 119.84 | 28.92 | 30.66 |  | 29.11 | 2703 | 27.5 | 18.82 | 78 | 31 | 12.549 |  | 18.82 | 0 | 0
|  | 2907 | 97 | 27 | 5 | 21 | 22.496 | 11.449 | 98.873 | 9.17 | 2.8178 | 2.11 | 2.57 | 49.57 | 52.14 | 99.03 | 511.03 | 0.05 | 338.711 | 24 | 0.157 | 32.05 | 14.939 | 297.124 | 56.84 | 6.05 | 19.81 | 19.92 | 2336.6 | 60.78 | 24.74 | 28.01 |  | 387 | 70.293 | 44.88 | 80.02 | 120.33 | 28.92 | 30.64 |  | 29.08 | 2219.5 | 25.5 | 18.82 | 78 | 31 | 14.902 |  | 18.82 | 0 | 0
|  | 2908 | 97 | 28 | 6 | 21 | 22.496 | 11.447 | 98.873 | 10.08 | 2.8207 | 2.125 | 2.38 | 49.61 | 51.99 | 99.07 | 499.79 | 0.01 | 338.502 | 24 | 0.161 | 32.04 | 15.148 | 271.591 | 56.96 | 5.04 | 19.82 | 19.91 | 1944.9 | 60.87 | 24.77 | 28.02 |  | 387 | 70.292 | 44.89 | 79.99 | 120.14 | 28.92 | 30.62 |  | 29.06 | 2219.5 | 22.5 | 18.43 | 78 | 31 | 14.902 |  | 18.43 | 0 | 0
|  | 2909 | 97 | 29 | 7 | 21 | 15.043 | 11.446 | 98.874 | 5.73 | 2.8027 | 2.089 | 2.09 | 49.64 | 51.73 | 98.67 | 490.99 | 0.32 | 338.544 | 24 | 0.163 | 32.02 | 16.947 | 229.709 | 56.98 | 3.98 | 19.81 | 19.92 | 1546 | 61.11 | 24.61 | 28.02 |  | 387 | 70.288 | 44.88 | 80.04 | 120.07 | 28.91 | 30.6 |  | 29.05 | 1808.5 | 20.5 | 18.82 | 78 | 31 | 16.47 |  | 18.82 | 0.21 | 1.56
|  | 2910 | 97 | 30 | 8 | 21 | 15.141 | 11.443 | 98.874 | 2.94 | 2.7957 | 2.049 | 1.97 | 49.67 | 51.64 | 99.26 | 484.24 | 0.53 | 338.45 | 24.01 | 0.151 | 32.01 | 19.535 | 186.103 | 56.87 | 2.99 | 19.82 | 19.9 | 1164.8 | 61.36 | 24.55 | 28.03 |  | 387 | 70.254 | 44.88 | 79.98 | 120 | 28.9 | 30.58 |  | 29.05 | 1103 | 20 | 18.82 | 78 | 31 | 21.568 |  | 18.82 | 0.04 | 4.69
|  | 2911 | 98 | 1 | 1 | 1 | 14.617 | 11.442 | 98.874 | 2.51 | 2.7921 | 2.043 | 1.88 | 49.69 | 51.57 | 99.03 | 478.92 | 0.55 | 338.541 | 24 | 0.17 | 32 | 21.747 | 152.489 | 56.63 | 2.41 | 19.83 | 19.9 | 939.1 | 61.54 | 24.52 | 28.03 |  | 387 | 70.262 | 44.89 | 79.8 | 120.11 | 28.9 | 30.57 |  | 29.06 | 1103 | 18 | 18.43 | 78 | 31 | 21.568 |  | 18.43 | 0.23 | 7.03
|  | 2912 | 98 | 2 | 2 | 1 | 13.992 | 11.44 | 98.874 | 3.85 | 2.8059 | 2.063 | 1.78 | 49.68 | 51.46 | 99.01 | 474.55 | 0.51 | 338.606 | 23.99 | 0.153 | 31.99 | 26.467 | 130.243 | 56.25 | 1.98 | 19.81 | 19.91 | 766.2 | 61.69 | 24.64 | 28.04 |  | 387 | 70.239 | 44.88 | 80 | 119.92 | 28.9 | 30.56 |  | 29.06 | 865.5 | 17 | 18.82 | 78 | 31 | 23.921 |  | 18.82 | 0.92 | 0.78
|  | 2913 | 98 | 3 | 3 | 1 | 14.22 | 11.437 | 98.874 | 6.76 | 2.881 | 2.181 | 1.71 | 49.68 | 51.39 | 99.06 | 470.69 | 0.57 | 338.557 | 23.99 | 0.131 | 31.99 | 34.118 | 117.989 | 55.92 | 1.97 | 19.82 | 19.9 | 744.5 | 61.8 | 25.3 | 28.04 |  | 387 | 70.218 | 44.89 | 80.05 | 120.05 | 28.89 | 30.57 |  | 29.06 | 752.25 | 14.5 | 19.22 | 78 | 32 | 39.999 |  | 19.22 | 0.88 | -2.34
|  | 2914 | 98 | 4 | 4 | 1 | 14.716 | 11.438 | 98.875 | 8.14 | 2.8914 | 2.281 | 1.58 | 49.66 | 51.25 | 99.09 | 467.34 | 0.63 | 338.539 | 23.98 | 0.137 | 31.97 | 38.077 | 115.948 | 55.5 | 2.08 | 19.81 | 19.89 | 781.7 | 61.87 | 25.39 | 28.03 |  | 387 | 70.213 | 44.88 | 79.84 | 119.97 | 28.89 | 30.56 |  | 29.07 | 752.25 | 14 | 19.61 | 78 | 32 | 39.999 |  | 19.61 | 0.37 | 1.56
|  | 2915 | 98 | 5 | 5 | 1 | 14.498 | 11.442 | 98.876 | 8.05 | 2.8539 | 2.331 | 1.5 | 49.68 | 51.18 | 99.14 | 464.08 | 0.74 | 338.462 | 23.99 | 0.147 | 31.97 | 38.607 | 117.459 | 55.06 | 2.15 | 19.81 | 19.91 | 819.8 | 61.91 | 25.06 | 28.04 |  | 387 | 70.17 | 44.89 | 79.86 | 119.75 | 28.88 | 30.56 |  | 29.08 | 796 | 15 | 19.61 | 78 | 32 | 38.823 |  | 19.61 | 0.08 | 4.69
|  | 2916 | 98 | 6 | 6 | 1 | 14.257 | 11.445 | 98.877 | 7.38 | 2.834 | 2.343 | 1.48 | 49.68 | 51.16 | 99.1 | 460.97 | 0.82 | 338.422 | 23.98 | 0.169 | 31.97 | 36.735 | 120.379 | 54.4 | 2.15 | 19.82 | 19.9 | 823.5 | 61.91 | 24.88 | 28.04 |  | 387 | 70.129 | 44.9 | 80.08 | 120.04 | 28.88 | 30.58 |  | 29.11 | 814.75 | 17 | 19.22 | 78 | 32 | 33.333 |  | 19.22 | 0.33 | 7.03
|  | 2917 | 98 | 7 | 7 | 1 | 14.133 | 11.442 | 98.878 | 7.11 | 2.8347 | 2.323 | 1.48 | 49.68 | 51.16 | 99.04 | 460.97 | 0.82 | 338.402 | 23.98 | 0.182 | 31.97 | 35.417 | 122.619 | 54.4 | 2.07 | 19.82 | 19.9 | 795.3 | 61.91 | 24.89 | 28.04 |  | 387 | 70.11 | 44.9 | 79.91 | 120.2 | 28.88 | 30.6 |  | 29.13 | 814.75 | 16.5 | 19.22 | 78 | 31 | 33.333 |  | 19.22 | 0.9 | 0.78
|  | 2918 | 98 | 8 | 1 | 12 | 14.296 | 11.441 | 98.878 | 7.58 | 2.8368 | 2.313 | 1.48 | 49.61 | 51.1 | 99.01 | 458.05 | 0.77 | 338.433 | 23.98 | 0.177 | 31.95 | 35.921 | 122.18 | 53.56 | 2.01 | 19.82 | 19.9 | 771.3 | 61.9 | 24.91 | 28.04 |  | 387 | 70.111 | 44.9 | 79.84 | 120.08 | 28.87 | 30.62 |  | 29.17 | 786.5 | 16 | 19.22 | 78 | 31 | 34.509 |  | 19.22 | 0.82 | -1.56
|  | 2919 | 98 | 9 | 2 | 12 | 14.976 | 11.44 | 98.879 | 8.08 | 2.9878 | 2.424 | 1.46 | 49.52 | 50.98 | 102.09 | 452.39 | 0.81 | 337.451 | 23.97 | 0.241 | 31.95 | 67.591 | 125.979 | 51.48 | 3.09 | 19.82 | 19.91 | 1125.7 | 61.85 | 26.23 | 28.04 |  | 387 | 70.103 | 44.91 | 79.67 | 120.38 | 28.87 | 30.62 |  | 29.23 | 1248.25 | -12 | 28.24 | 78 | 32 | 90.979 |  | 28.24 | 0.04 | 0
|  | 2920 | 98 | 10 | 3 | 12 | 14.809 | 11.443 | 98.879 | 9.16 | 2.92 | 2.624 | 1.46 | 49.52 | 50.98 | 104.05 | 452.39 | 1.86 | 336.446 | 23.97 | 0.219 | 31.95 | 80.422 | 148.503 | 51.48 | 4.5 | 19.82 | 19.91 | 1675.5 | 61.85 | 25.64 | 28.04 |  | 387 | 70.097 | 44.91 | 80.03 | 120.15 | 28.87 | 30.62 |  | 29.28 | 1248.25 | 3 | 31.76 | 78 | 32 | 90.979 |  | 31.76 | 0.02 | 1.56
|  | 2921 | 98 | 11 | 4 | 12 | 14.172 | 11.442 | 98.878 | 10.3 | 2.8798 | 2.824 | 1.49 | 49.47 | 50.96 | 105.99 | 454.4 | 3.38 | 335.843 | 23.98 | 0.245 | 31.95 | 78.731 | 215.086 | 50.63 | 6.39 | 19.83 | 19.91 | 2414.4 | 61.77 | 25.29 | 28.04 |  | 387 | 70.092 | 44.91 | 79.81 | 120.15 | 28.88 | 30.63 |  | 29.33 | 1932.75 | 19 | 31.37 | 78 | 31 | 82.744 |  | 31.37 | 0.08 | 7.81
|  | 2922 | 98 | 12 | 5 | 12 | 14.263 | 11.44 | 98.877 | 13.6 | 2.8569 | 2.922 | 1.72 | 49.43 | 51.15 | 102.97 | 461.19 | 4.44 | 336.051 | 23.97 | 0.227 | 31.97 | 62.083 | 271.465 | 49.84 | 7.26 | 19.83 | 19.91 | 2764.7 | 61.66 | 25.08 | 28.04 |  | 387 | 70.107 | 44.92 | 79.8 | 119.93 | 28.89 | 30.66 |  | 29.36 | 2842.75 | 28 | 27.06 | 78 | 31 | 54.509 |  | 27.06 | 0.82 | 0.78
|  | 2923 | 98 | 13 | 6 | 12 | 13.939 | 11.443 | 98.876 | 14.54 | 2.8552 | 2.954 | 2.07 | 49.38 | 51.45 | 107.57 | 468.6 | 4.25 | 335.027 | 23.97 | 0.147 | 31.98 | 62.704 | 294.312 | 48.94 | 8.29 | 19.82 | 19.91 | 3157.2 | 61.56 | 25.07 | 28.04 |  | 387 | 70.112 | 44.92 | 79.81 | 119.51 | 28.9 | 30.7 |  | 29.38 | 2842.75 | 27.5 | 30.59 | 78 | 31 | 54.509 |  | 30.59 | 0.47 | 7.81
|  | 2924 | 98 | 14 | 7 | 12 | 14.175 | 11.44 | 98.875 | 13.64 | 2.8499 | 3.015 | 2.25 | 49.37 | 51.62 | 109.14 | 474.12 | 4.96 | 334.458 | 23.97 | 0.137 | 31.99 | 64.112 | 308.626 | 49.9 | 9.47 | 19.83 | 19.91 | 3613.7 | 61.51 | 25.02 | 28.03 |  | 387 | 70.137 | 44.93 | 79.91 | 120.1 | 28.91 | 30.74 |  | 29.39 | 3329.5 | 29 | 31.37 | 78 | 31 | 64.705 |  | 31.37 | 0.86 | -3.91
|  | 2925 | 98 | 15 | 8 | 12 | 14.099 | 11.44 | 98.874 | 13.2 | 2.8592 | 3.048 | 2.47 | 49.35 | 51.82 | 109.17 | 482.66 | 5.98 | 334.156 | 23.97 | 0.113 | 32.01 | 61.822 | 316.909 | 51.38 | 10.46 | 19.84 | 19.91 | 3978.1 | 61.49 | 25.1 | 28.04 |  | 387 | 70.158 | 44.92 | 79.95 | 120.27 | 28.93 | 30.78 |  | 29.41 | 4062.5 | 30 | 30.98 | 78 | 31 | 59.999 |  | 30.98 | 0.2 | -4.69
|  | 2926 | 98 | 16 | 1 | 2 | 14.302 | 11.441 | 98.874 | 13.07 | 2.8427 | 3.031 | 2.71 | 49.33 | 52.04 | 108.99 | 492.58 | 6.21 | 334.058 | 23.97 | 0.116 | 32.04 | 60.535 | 321.413 | 52.4 | 11.07 | 19.83 | 19.92 | 4234.9 | 61.22 | 24.96 | 28.03 |  | 387 | 70.18 | 44.92 | 79.91 | 120.62 | 28.93 | 30.81 |  | 29.43 | 4062.5 | 31 | 30.98 | 78 | 31 | 59.999 |  | 30.98 | 0.7 | -12.5
|  | 2927 | 98 | 17 | 2 | 2 | 14.034 | 11.438 | 98.875 | 11.95 | 2.8481 | 2.927 | 2.94 | 49.34 | 52.28 | 103.93 | 502.98 | 6.3 | 335.274 | 23.97 | 0.227 | 32.03 | 51.597 | 324.328 | 53.12 | 11.36 | 19.83 | 19.92 | 4338.3 | 60.72 | 25.01 | 28.03 |  | 387 | 70.199 | 44.93 | 80.1 | 120.06 | 28.94 | 30.84 |  | 29.45 | 4310 | 36.5 | 28.63 | 78 | 31 | 54.509 |  | 28.63 | 0.9 | -15.63
|  | 2928 | 98 | 18 | 3 | 2 | 14.092 | 11.435 | 98.874 | 9.42 | 2.8459 | 2.741 | 3.14 | 49.34 | 52.48 | 103.39 | 512.52 | 5.34 | 335.586 | 23.98 | 0.234 | 32.03 | 44.685 | 324.519 | 53.76 | 11.27 | 19.84 | 19.92 | 4305.5 | 60.34 | 24.99 | 28.03 |  | 387 | 70.216 | 44.93 | 80.03 | 119.9 | 28.94 | 30.85 |  | 29.46 | 4304.5 | 37 | 27.45 | 78 | 31 | 40.391 |  | 27.45 | 0.12 | -14.06
|  | 2929 | 98 | 19 | 4 | 2 | 14.433 | 11.438 | 98.874 | 8.01 | 2.8406 | 2.606 | 3.29 | 49.34 | 52.62 | 103.71 | 518.55 | 4.48 | 335.496 | 23.98 | 0.22 | 32.04 | 42.847 | 323.64 | 54.31 | 11.2 | 19.83 | 19.92 | 4286.9 | 60.21 | 24.94 | 28.03 |  | 387 | 70.259 | 44.93 | 79.84 | 119.88 | 28.95 | 30.86 |  | 29.44 | 4304.5 | 36.5 | 27.45 | 78 | 31 | 40.391 |  | 27.45 | 0.84 | -17.97
|  | 2930 | 98 | 20 | 5 | 2 | 14.082 | 11.437 | 98.874 | 7.32 | 2.8498 | 2.521 | 3.3 | 49.34 | 52.64 | 104.26 | 523.37 | 4.25 | 335.353 | 23.98 | 0.211 | 32.05 | 43.65 | 323.023 | 54.77 | 11.29 | 19.83 | 19.92 | 4306.9 | 60.23 | 25.02 | 28.02 |  | 387 | 70.278 | 44.92 | 80.12 | 119.66 | 28.94 | 30.86 |  | 29.4 | 4295.25 | 36 | 28.24 | 78 | 31 | 43.137 |  | 28.24 | 0.08 | -11.72
|  | 2931 | 98 | 21 | 6 | 2 | 14.211 | 11.435 | 98.875 | 7.04 | 2.8632 | 2.482 | 3.3 | 49.35 | 52.66 | 103.72 | 528.07 | 4.47 | 335.56 | 23.99 | 0.221 | 32.06 | 43.403 | 322.425 | 55.18 | 11.38 | 19.83 | 19.92 | 4321.9 | 60.25 | 25.14 | 28.03 |  | 387 | 70.302 | 44.92 | 79.95 | 119.93 | 28.95 | 30.86 |  | 29.37 | 4319.5 | 36.5 | 28.24 | 78 | 31 | 43.529 |  | 28.24 | 0.88 | -16.41
|  | 2932 | 98 | 22 | 7 | 2 | 14.213 | 11.435 | 98.875 | 6.95 | 2.8453 | 2.456 | 3.27 | 49.37 | 52.63 | 103.46 | 532.78 | 4.55 | 335.673 | 23.98 | 0.231 | 32.06 | 42.113 | 321.96 | 55.56 | 11.25 | 19.83 | 19.92 | 4299.5 | 60.3 | 24.98 | 28.03 |  | 387 | 70.334 | 44.92 | 80.06 | 119.78 | 28.94 | 30.84 |  | 29.33 | 4319.5 | 37 | 27.45 | 78 | 31 | 40.391 |  | 27.45 | 0.47 | -14.06
|  | 2933 | 98 | 23 | 1 | 21 | 14.126 | 11.437 | 98.875 | 6.85 | 2.8119 | 2.438 | 3.31 | 49.4 | 52.71 | 103.12 | 536.99 | 4.34 | 335.725 | 23.98 | 0.291 | 32.05 | 41.191 | 321.252 | 55.92 | 11.06 | 19.82 | 19.91 | 4276.3 | 60.37 | 24.69 | 28.03 |  | 387 | 70.347 | 44.91 | 80.14 | 119.97 | 28.94 | 30.81 |  | 29.28 | 4295.25 | 37 | 27.45 | 78 | 31 | 40.784 |  | 27.45 | 0.25 | -12.5
|  | 2934 | 98 | 24 | 2 | 21 | 13.832 | 11.438 | 98.876 | 6.39 | 2.776 | 2.388 | 3.3 | 49.44 | 52.74 | 98.73 | 540.69 | 4.04 | 337.741 | 23.99 | 0.362 | 32.06 | 25.449 | 319.612 | 56.25 | 9.91 | 19.83 | 19.92 | 3883.3 | 60.45 | 24.37 | 28.02 |  | 387 | 70.361 | 44.92 | 80.11 | 119.95 | 28.94 | 30.78 |  | 29.24 | 4199 | 32 | 20 | 78 | 31 | 23.921 |  | 20 | 0.9 | -20.31
|  | 2935 | 98 | 25 | 3 | 21 | 22.458 | 11.441 | 98.876 | 4.23 | 2.8196 | 2.217 | 3.27 | 49.5 | 52.78 | 98.31 | 540.79 | 2.15 | 338.248 | 23.98 | 0.247 | 32.06 | 17.836 | 315.377 | 56.55 | 8.73 | 19.82 | 19.91 | 3368 | 60.53 | 24.76 | 28.01 |  | 387 | 70.359 | 44.91 | 80.07 | 119.77 | 28.93 | 30.76 |  | 29.2 | 3716.25 | 30 | 18.82 | 78 | 31 | 12.157 |  | 18.82 | 0 | 0
|  | 2936 | 98 | 26 | 4 | 21 | 22.493 | 11.445 | 98.877 | 4.34 | 2.8208 | 2.1 | 3.11 | 49.58 | 52.69 | 98.86 | 530.28 | 0.51 | 338.451 | 23.99 | 0.149 | 32.07 | 15.045 | 308.405 | 56.84 | 7.43 | 19.83 | 19.92 | 2864 | 60.63 | 24.77 | 28.03 |  | 387 | 70.369 | 44.92 | 80.08 | 119.68 | 28.93 | 30.73 |  | 29.17 | 3188.25 | 27.5 | 18.43 | 78 | 31 | 12.157 |  | 18.43 | 0 | 0
|  | 2937 | 98 | 27 | 5 | 21 | 22.496 | 11.445 | 98.877 | 9.3 | 2.8268 | 2.102 | 2.74 | 49.65 | 52.39 | 98.84 | 517.73 | 0.06 | 338.688 | 23.99 | 0.165 | 32.06 | 14.545 | 297.221 | 57.08 | 6.17 | 19.83 | 19.92 | 2372.5 | 60.71 | 24.82 | 28.03 |  | 387 | 70.373 | 44.92 | 80.26 | 119.45 | 28.93 | 30.71 |  | 29.13 | 2693.75 | 25.5 | 18.43 | 78 | 31 | 13.333 |  | 18.43 | 0 | 0
|  | 2938 | 98 | 28 | 6 | 21 | 21.178 | 11.445 | 98.877 | 10.64 | 2.8173 | 2.085 | 2.39 | 49.7 | 52.1 | 98.81 | 505.83 | 0.01 | 338.551 | 23.99 | 0.154 | 32.04 | 15.607 | 271.376 | 57.26 | 5.03 | 19.82 | 19.92 | 1940.3 | 60.73 | 24.74 | 28.03 |  | 387 | 70.352 | 44.92 | 80.22 | 119.79 | 28.93 | 30.68 |  | 29.11 | 2222.5 | 22 | 18.82 | 78 | 31 | 15.294 |  | 18.82 | 0.02 | 0
|  | 2939 | 98 | 29 | 7 | 21 | 15.156 | 11.441 | 98.877 | 5.99 | 2.8059 | 2.036 | 2.12 | 49.79 | 51.91 | 98.97 | 496.02 | 0.32 | 338.504 | 23.99 | 0.148 | 32.03 | 16.754 | 230.843 | 57.4 | 3.97 | 19.82 | 19.92 | 1538.4 | 60.88 | 24.64 | 28.03 |  | 387 | 70.334 | 44.92 | 79.84 | 119.61 | 28.92 | 30.66 |  | 29.09 | 1805.25 | 20 | 18.43 | 78 | 31 | 16.078 |  | 18.43 | 0.08 | 1.56
|  | 2940 | 98 | 30 | 8 | 21 | 15.342 | 11.444 | 98.877 | 2.73 | 2.7884 | 1.984 | 1.93 | 49.87 | 51.8 | 99.11 | 488.39 | 0.5 | 338.538 | 23.99 | 0.168 | 32.03 | 18.961 | 186.805 | 57.45 | 3.02 | 19.83 | 19.93 | 1177.2 | 61.15 | 24.48 | 28.04 |  | 387 | 70.312 | 44.93 | 79.84 | 119.83 | 28.92 | 30.64 |  | 29.08 | 1414 | 19 | 18.43 | 78 | 31 | 18.823 |  | 18.43 | 0 | 4.69
|  | 2941 | 99 | 1 | 1 | 1 | 14.807 | 11.442 | 98.877 | 2.19 | 2.8172 | 1.965 | 1.89 | 49.87 | 51.75 | 99.08 | 481.97 | 0.47 | 338.625 | 23.98 | 0.157 | 32.01 | 22.52 | 151.146 | 57.35 | 2.46 | 19.83 | 19.92 | 947.9 | 61.37 | 24.74 | 28.03 |  | 387 | 70.275 | 44.93 | 79.76 | 120.24 | 28.91 | 30.62 |  | 29.09 | 1075.75 | 20 | 18.82 | 78 | 31 | 20.784 |  | 18.82 | 0.04 | 7.03
|  | 2942 | 99 | 2 | 2 | 1 | 13.908 | 11.439 | 98.877 | 3.37 | 2.8268 | 1.987 | 1.82 | 49.85 | 51.68 | 99.07 | 477.01 | 0.56 | 338.623 | 23.99 | 0.139 | 32.02 | 27.884 | 127.07 | 57.13 | 2.11 | 19.84 | 19.93 | 810.3 | 61.55 | 24.82 | 28.04 |  | 387 | 70.242 | 44.95 | 79.91 | 119.97 | 28.91 | 30.61 |  | 29.11 | 802.25 | 18 | 18.82 | 78 | 31 | 33.725 |  | 18.82 | 0.94 | 1.56
|  | 2943 | 99 | 3 | 3 | 1 | 14.192 | 11.437 | 98.878 | 5.25 | 2.8543 | 2.075 | 1.77 | 49.8 | 51.57 | 99.11 | 472.82 | 0.62 | 338.52 | 23.98 | 0.132 | 32 | 34.159 | 119.116 | 56.84 | 2.11 | 19.83 | 19.92 | 805.4 | 61.64 | 25.06 | 28.03 |  | 387 | 70.229 | 44.95 | 79.99 | 119.92 | 28.9 | 30.6 |  | 29.13 | 802.25 | 14.5 | 19.61 | 78 | 32 | 33.725 |  | 19.61 | 0.88 | -1.56
|  | 2944 | 99 | 4 | 4 | 1 | 14.705 | 11.434 | 98.879 | 6.17 | 2.8552 | 2.205 | 1.63 | 49.8 | 51.44 | 99.18 | 469.39 | 0.77 | 338.501 | 23.97 | 0.137 | 31.98 | 37.377 | 120.048 | 56.5 | 2.2 | 19.84 | 19.93 | 836.7 | 61.69 | 25.07 | 28.03 |  | 387 | 70.232 | 44.95 | 79.95 | 119.71 | 28.9 | 30.6 |  | 29.14 | 842.75 | 15 | 19.61 | 78 | 32 | 37.646 |  | 19.61 | 0.33 | 2.34
|  | 2945 | 99 | 5 | 5 | 1 | 14.478 | 11.436 | 98.879 | 6.22 | 2.8592 | 2.283 | 1.56 | 49.8 | 51.36 | 99.15 | 466.12 | 0.85 | 338.45 | 23.96 | 0.145 | 31.98 | 37.773 | 121.937 | 56.11 | 2.27 | 19.84 | 19.93 | 863.2 | 61.72 | 25.1 | 28.03 |  | 387 | 70.235 | 44.96 | 80.17 | 120.03 | 28.89 | 30.57 |  | 29.14 | 864.75 | 16.5 | 19.61 | 78 | 32 | 36.862 |  | 19.61 | 0.08 | 5.47
|  | 2946 | 99 | 6 | 6 | 1 | 14.235 | 11.436 | 98.879 | 5.95 | 2.8288 | 2.301 | 1.56 | 49.77 | 51.33 | 99.08 | 463.05 | 0.88 | 338.549 | 23.96 | 0.172 | 31.96 | 35.849 | 124.029 | 55.61 | 2.22 | 19.85 | 19.93 | 854 | 61.73 | 24.84 | 28.03 |  | 387 | 70.241 | 44.97 | 79.85 | 119.58 | 28.89 | 30.56 |  | 29.14 | 864.75 | 18.5 | 19.22 | 78 | 32 | 36.862 |  | 19.22 | 0.74 | 3.91
|  | 2947 | 99 | 7 | 7 | 1 | 14.159 | 11.437 | 98.878 | 6.02 | 2.8386 | 2.28 | 1.53 | 49.75 | 51.28 | 99.11 | 460.21 | 0.86 | 338.552 | 23.95 | 0.174 | 31.96 | 35.415 | 123.143 | 54.91 | 2.15 | 19.85 | 19.93 | 825.1 | 61.72 | 24.92 | 28.02 |  | 387 | 70.266 | 44.97 | 79.91 | 120.16 | 28.89 | 30.55 |  | 29.17 | 821.75 | 17 | 19.22 | 78 | 31 | 34.901 |  | 19.22 | 0.88 | 0.78
|  | 2948 | 99 | 8 | 1 | 12 | 14.381 | 11.433 | 98.878 | 6.37 | 2.8542 | 2.282 | 1.53 | 49.69 | 51.22 | 99.12 | 457.43 | 0.79 | 338.528 | 23.95 | 0.179 | 31.95 | 36.686 | 124.311 | 54.01 | 2.14 | 19.85 | 19.93 | 813.8 | 61.7 | 25.06 | 28.02 |  | 387 | 70.286 | 44.97 | 79.9 | 119.63 | 28.88 | 30.53 |  | 29.2 | 829.5 | 16 | 19.22 | 78 | 31 | 56.077 |  | 19.22 | 0.8 | -1.56
|  | 2949 | 99 | 9 | 2 | 12 | 15.236 | 11.438 | 98.879 | 6.82 | 2.9923 | 2.387 | 1.47 | 49.67 | 51.14 | 101.86 | 454.61 | 0.82 | 337.58 | 23.95 | 0.231 | 31.94 | 65.624 | 126.714 | 53.14 | 2.99 | 19.86 | 19.94 | 1087.9 | 61.67 | 26.27 | 28.03 |  | 387 | 70.272 | 44.99 | 79.83 | 119.85 | 28.88 | 30.51 |  | 29.24 | 829.5 | -11 | 27.84 | 78 | 32 | 56.077 |  | 27.84 | 0.04 | 0
|  | 2950 | 99 | 10 | 3 | 12 | 14.89 | 11.437 | 98.879 | 8.48 | 2.934 | 2.605 | 1.45 | 49.59 | 51.04 | 104.32 | 453.38 | 1.83 | 336.556 | 23.94 | 0.205 | 31.95 | 80.474 | 149.408 | 52.3 | 4.54 | 19.86 | 19.94 | 1681.9 | 61.64 | 25.76 | 28.02 |  | 387 | 70.291 | 44.98 | 79.8 | 120.01 | 28.88 | 30.49 |  | 29.27 | 1250.75 | 3 | 31.37 | 78 | 32 | 89.802 |  | 31.37 | 0.02 | 2.34
|  | 2951 | 99 | 11 | 4 | 12 | 14.334 | 11.439 | 98.877 | 9.92 | 2.8765 | 2.807 | 1.6 | 49.56 | 51.16 | 105.1 | 458.29 | 3.37 | 336.011 | 23.94 | 0.195 | 31.95 | 75.205 | 214.858 | 51.22 | 6.35 | 19.86 | 19.94 | 2401.5 | 61.63 | 25.26 | 28.02 |  | 387 | 70.324 | 44.99 | 80.01 | 119.87 | 28.89 | 30.47 |  | 29.3 | 2545.25 | 21 | 29.02 | 78 | 31 | 68.234 |  | 29.02 | 0.06 | 7.81
|  | 2952 | 99 | 12 | 5 | 12 | 13.826 | 11.433 | 98.877 | 13.26 | 2.8429 | 2.94 | 1.86 | 49.53 | 51.39 | 103.24 | 465.07 | 4.24 | 335.902 | 23.94 | 0.242 | 31.97 | 65.02 | 268.523 | 50.03 | 7.33 | 19.87 | 19.95 | 2804.9 | 61.64 | 24.96 | 28.02 |  | 387 | 70.336 | 45 | 79.61 | 119.65 | 28.9 | 30.49 |  | 29.34 | 2545.25 | 28 | 28.63 | 78 | 31 | 68.234 |  | 28.63 | 0.9 | 3.91
|  | 2953 | 99 | 13 | 6 | 12 | 14.499 | 11.436 | 98.876 | 13.88 | 2.8712 | 2.938 | 2.18 | 49.5 | 51.68 | 106.4 | 471.43 | 4.57 | 335.083 | 23.94 | 0.146 | 31.99 | 60.146 | 294.765 | 49.89 | 8.21 | 19.88 | 19.96 | 3110 | 61.62 | 25.21 | 28.02 |  | 387 | 70.362 | 45.01 | 79.78 | 119.79 | 28.91 | 30.54 |  | 29.38 | 2890.5 | 28.5 | 28.63 | 78 | 31 | 49.411 |  | 28.63 | 0.66 | -1.56
|  | 2954 | 99 | 14 | 7 | 12 | 14.163 | 11.44 | 98.876 | 13.01 | 2.8602 | 2.97 | 2.38 | 49.47 | 51.86 | 109.05 | 477.48 | 4.97 | 334.503 | 23.94 | 0.125 | 32 | 62.464 | 308.075 | 51.09 | 9.44 | 19.88 | 19.96 | 3588.5 | 61.6 | 25.11 | 28.02 |  | 387 | 70.372 | 44.99 | 80.03 | 120.02 | 28.92 | 30.59 |  | 29.42 | 3690.5 | 29 | 30.98 | 78 | 31 | 62.744 |  | 30.98 | 0.88 | -2.34
|  | 2955 | 99 | 15 | 8 | 12 | 14.213 | 11.44 | 98.876 | 12.89 | 2.8494 | 3.033 | 2.62 | 49.41 | 52.03 | 109.13 | 486.46 | 5.77 | 334.145 | 23.94 | 0.131 | 32.01 | 62.195 | 315.949 | 52.2 | 10.27 | 19.88 | 19.96 | 3920.3 | 61.37 | 25.02 | 28.03 |  | 387 | 70.397 | 44.99 | 79.99 | 119.93 | 28.93 | 30.64 |  | 29.45 | 3690.5 | 30 | 31.37 | 78 | 31 | 62.744 |  | 31.37 | 0.49 | -10.16
|  | 2956 | 99 | 16 | 1 | 2 | 14.108 | 11.437 | 98.875 | 12.86 | 2.8444 | 3.032 | 2.81 | 49.39 | 52.2 | 109.71 | 496.72 | 6.24 | 333.904 | 23.94 | 0.107 | 32.01 | 60.806 | 321.23 | 52.87 | 11.01 | 19.88 | 19.97 | 4209.2 | 60.9 | 24.97 | 28.01 |  | 387 | 70.419 | 44.97 | 79.91 | 119.37 | 28.94 | 30.68 |  | 29.49 | 4023.25 | 30.5 | 31.37 | 78 | 31 | 58.43 |  | 31.37 | 0.43 | -7.03
|  | 2957 | 99 | 17 | 2 | 2 | 14.132 | 11.438 | 98.875 | 11.82 | 2.8477 | 2.935 | 3.06 | 49.38 | 52.44 | 104.09 | 507.14 | 6.4 | 335.011 | 23.94 | 0.226 | 32.03 | 51.902 | 324.11 | 53.42 | 11.33 | 19.89 | 19.97 | 4326.8 | 60.46 | 25 | 28.02 |  | 387 | 70.443 | 44.96 | 79.94 | 119.69 | 28.95 | 30.71 |  | 29.53 | 4325 | 36 | 28.63 | 78 | 31 | 40.784 |  | 28.63 | 0.88 | -16.41
|  | 2958 | 99 | 18 | 3 | 2 | 14.231 | 11.437 | 98.875 | 9.66 | 2.8564 | 2.771 | 3.17 | 49.39 | 52.56 | 103.68 | 514.96 | 5.56 | 335.527 | 23.95 | 0.224 | 32.05 | 45.614 | 324.465 | 53.92 | 11.32 | 19.9 | 19.98 | 4310.7 | 60.25 | 25.08 | 28.02 |  | 387 | 70.442 | 44.94 | 79.99 | 119.66 | 28.95 | 30.73 |  | 29.56 | 4325 | 36.5 | 27.45 | 78 | 31 | 40.784 |  | 27.45 | 0.8 | -17.97
|  | 2959 | 99 | 19 | 4 | 2 | 14.196 | 11.437 | 98.876 | 8.06 | 2.8593 | 2.619 | 3.29 | 49.38 | 52.68 | 103.67 | 520.4 | 4.62 | 335.577 | 23.94 | 0.233 | 32.04 | 43.215 | 324.069 | 54.32 | 11.3 | 19.89 | 19.98 | 4298 | 60.21 | 25.11 | 28.01 |  | 387 | 70.45 | 44.91 | 80.09 | 119.93 | 28.96 | 30.75 |  | 29.57 | 4310 | 36.5 | 27.45 | 78 | 31 | 41.176 |  | 27.45 | 0.35 | -14.06
|  | 2960 | 99 | 20 | 5 | 2 | 14.236 | 11.433 | 98.876 | 7.32 | 2.8996 | 2.519 | 3.29 | 49.38 | 52.68 | 103.93 | 525.2 | 4.36 | 335.536 | 23.96 | 0.218 | 32.05 | 42.824 | 323.326 | 54.68 | 11.44 | 19.9 | 19.99 | 4291.4 | 60.23 | 25.46 | 28.02 |  | 387 | 70.447 | 44.9 | 79.96 | 120.1 | 28.96 | 30.76 |  | 29.56 | 4295.25 | 36.5 | 27.84 | 78 | 31 | 42.352 |  | 27.84 | 0.41 | -11.72
|  | 2961 | 99 | 21 | 6 | 2 | 14.289 | 11.432 | 98.876 | 7.05 | 2.7968 | 2.471 | 3.3 | 49.39 | 52.69 | 103.98 | 529.74 | 4.36 | 335.658 | 23.96 | 0.222 | 32.04 | 43.035 | 322.673 | 55.04 | 11.05 | 19.9 | 19.99 | 4298.4 | 60.26 | 24.56 | 28.01 |  | 387 | 70.446 | 44.87 | 79.9 | 120.04 | 28.96 | 30.76 |  | 29.54 | 4295.25 | 36 | 27.84 | 78 | 31 | 42.352 |  | 27.84 | 0.76 | -17.97
|  | 2962 | 99 | 22 | 7 | 2 | 14.111 | 11.435 | 98.876 | 6.94 | 2.8091 | 2.453 | 3.31 | 49.41 | 52.72 | 104 | 534.14 | 4.45 | 335.763 | 23.97 | 0.218 | 32.07 | 43.125 | 322.211 | 55.39 | 11.12 | 19.9 | 19.99 | 4304.5 | 60.33 | 24.66 | 28.01 |  | 387 | 70.43 | 44.85 | 79.91 | 120.01 | 28.96 | 30.74 |  | 29.5 | 4304.5 | 36 | 27.84 | 78 | 31 | 42.352 |  | 27.84 | 0.33 | -11.72
|  | 2963 | 99 | 23 | 1 | 21 | 14.241 | 11.431 | 98.876 | 6.9 | 2.8031 | 2.432 | 3.34 | 49.43 | 52.77 | 102.75 | 538.35 | 4.48 | 336.277 | 23.98 | 0.315 | 32.08 | 41.791 | 321.593 | 55.72 | 11.08 | 19.91 | 19.99 | 4300.6 | 60.45 | 24.61 | 28.01 |  | 387 | 70.422 | 44.84 | 80.22 | 119.93 | 28.96 | 30.72 |  | 29.44 | 4232 | 36 | 27.84 | 78 | 31 | 26.274 |  | 27.84 | 0.84 | -17.19
|  | 2964 | 99 | 24 | 2 | 21 | 13.855 | 11.433 | 98.876 | 6.45 | 2.8214 | 2.375 | 3.31 | 49.47 | 52.78 | 98.52 | 541.7 | 4.28 | 338.456 | 23.97 | 0.366 | 32.07 | 26.144 | 320.355 | 56.01 | 10.13 | 19.9 | 19.99 | 3904.7 | 60.53 | 24.77 | 28 |  | 387 | 70.412 | 44.81 | 80.14 | 119.88 | 28.96 | 30.7 |  | 29.39 | 4232 | 32 | 19.22 | 78 | 31 | 26.274 |  | 19.22 | 0.8 | 0
|  | 2965 | 99 | 25 | 3 | 21 | 22.47 | 11.435 | 98.876 | 3.86 | 2.8887 | 2.173 | 3.27 | 49.54 | 52.81 | 98.14 | 534.34 | 2.19 | 339.158 | 23.97 | 0.246 | 32.07 | 17.344 | 315.607 | 56.34 | 9 | 19.91 | 19.99 | 3387.8 | 60.63 | 25.36 | 28.01 |  | 387 | 70.387 | 44.8 | 79.99 | 119.74 | 28.95 | 30.67 |  | 29.34 | 3731.25 | 30.5 | 18.43 | 78 | 31 | 12.157 |  | 18.43 | 0 | 0
|  | 2966 | 99 | 26 | 4 | 21 | 22.494 | 11.433 | 98.875 | 4.37 | 2.8225 | 2.077 | 2.92 | 49.57 | 52.5 | 98.84 | 521.93 | 0.41 | 339.364 | 23.98 | 0.156 | 32.06 | 14.992 | 308.119 | 56.62 | 7.36 | 19.9 | 20 | 2835 | 60.72 | 24.78 | 28.01 |  | 387 | 70.38 | 44.79 | 80.12 | 119.71 | 28.95 | 30.65 |  | 29.3 | 2714.75 | 27.5 | 18.82 | 78 | 31 | 13.333 |  | 18.82 | 0 | 0
|  | 2967 | 99 | 27 | 5 | 21 | 22.495 | 11.432 | 98.875 | 8.68 | 2.8193 | 2.078 | 2.56 | 49.61 | 52.18 | 98.98 | 509.49 | 0.06 | 338.955 | 23.98 | 0.156 | 32.05 | 14.995 | 298.74 | 56.8 | 6.2 | 19.9 | 19.99 | 2393 | 60.76 | 24.75 | 28.01 |  | 387 | 70.35 | 44.78 | 80.07 | 119.95 | 28.95 | 30.63 |  | 29.27 | 2714.75 | 25.5 | 18.82 | 78 | 31 | 13.333 |  | 18.82 | 0 | 0
|  | 2968 | 99 | 28 | 6 | 21 | 22.486 | 11.433 | 98.875 | 10.38 | 2.8206 | 2.085 | 2.33 | 49.66 | 51.98 | 98.91 | 498.37 | 0.01 | 338.555 | 23.99 | 0.146 | 32.05 | 15.416 | 272.371 | 56.88 | 5.06 | 19.91 | 20 | 1949.8 | 60.86 | 24.77 | 28.01 |  | 387 | 70.316 | 44.77 | 79.82 | 119.49 | 28.95 | 30.61 |  | 29.24 | 2234.25 | 22.5 | 18.43 | 78 | 31 | 14.51 |  | 18.43 | 0 | 0
|  | 2969 | 99 | 29 | 7 | 21 | 15.103 | 11.431 | 98.875 | 5.63 | 2.8029 | 2.044 | 2.1 | 49.7 | 51.8 | 98.44 | 489.82 | 0.32 | 338.622 | 23.99 | 0.172 | 32.04 | 16.826 | 230.76 | 56.85 | 3.99 | 19.92 | 20.01 | 1548.4 | 61.18 | 24.61 | 28.01 |  | 387 | 70.277 | 44.76 | 80.03 | 119.63 | 28.95 | 30.58 |  | 29.23 | 1813.25 | 20.5 | 18.43 | 78 | 31 | 16.862 |  | 18.43 | 0.08 | 1.56
|  | 2970 | 99 | 30 | 8 | 21 | 14.939 | 11.434 | 98.876 | 2.74 | 2.8005 | 1.985 | 2 | 49.7 | 51.7 | 99.24 | 483.14 | 0.53 | 338.62 | 24 | 0.155 | 32.02 | 19.15 | 190.705 | 56.71 | 3.07 | 19.92 | 20.01 | 1192.3 | 61.44 | 24.59 | 28.02 |  | 387 | 70.252 | 44.76 | 80.03 | 119.78 | 28.94 | 30.56 |  | 29.22 | 1418.75 | 20 | 18.82 | 78 | 31 | 16.862 |  | 18.82 | 0.06 | 6.25
|  | 2971 | 100 | 1 | 1 | 1 | 14.522 | 11.433 | 98.876 | 2.09 | 2.7835 | 1.951 | 1.91 | 49.7 | 51.61 | 99.03 | 478.17 | 0.56 | 338.763 | 24 | 0.174 | 32.01 | 21.408 | 152.209 | 56.44 | 2.37 | 19.92 | 20.01 | 927.1 | 61.62 | 24.44 | 28 |  | 387 | 70.219 | 44.76 | 79.88 | 119.92 | 28.93 | 30.55 |  | 29.22 | 1097.5 | 17 | 18.43 | 78 | 31 | 21.176 |  | 18.43 | 0.64 | 4.69
|  | 2972 | 100 | 2 | 2 | 1 | 13.919 | 11.432 | 98.876 | 3.71 | 2.8395 | 1.973 | 1.91 | 49.7 | 51.61 | 98.99 | 478.17 | 0.51 | 338.824 | 24 | 0.144 | 32.01 | 26.697 | 128.237 | 56.44 | 1.97 | 19.92 | 20.01 | 753.1 | 61.62 | 24.93 | 28 |  | 387 | 70.206 | 44.76 | 80.1 | 119.84 | 28.93 | 30.55 |  | 29.22 | 846.75 | 17.5 | 18.43 | 78 | 31 | 23.529 |  | 18.43 | 0.94 | 2.34
|  | 2973 | 100 | 3 | 3 | 1 | 14.172 | 11.434 | 98.876 | 6.59 | 2.8685 | 2.065 | 1.8 | 49.71 | 51.51 | 99.04 | 473.79 | 0.54 | 338.824 | 23.99 | 0.126 | 32 | 33.939 | 118.511 | 56.07 | 1.96 | 19.93 | 20.01 | 742 | 61.74 | 25.19 | 28.01 |  | 387 | 70.165 | 44.75 | 79.99 | 119.93 | 28.92 | 30.55 |  | 29.22 | 737.5 | 14.5 | 19.22 | 78 | 32 | 34.901 |  | 19.22 | 0.88 | -0.78
|  | 2974 | 100 | 4 | 4 | 1 | 14.631 | 11.439 | 98.875 | 8.05 | 2.8805 | 2.213 | 1.69 | 49.72 | 51.4 | 99.13 | 470.06 | 0.66 | 338.785 | 23.99 | 0.127 | 32 | 39.108 | 116.362 | 55.71 | 2.12 | 19.94 | 20.02 | 800.2 | 61.81 | 25.29 | 28.01 |  | 387 | 70.15 | 44.75 | 79.8 | 119.51 | 28.92 | 30.55 |  | 29.24 | 757.75 | 13 | 19.61 | 78 | 32 | 41.176 |  | 19.61 | 0.45 | -3.13
|  | 2975 | 100 | 5 | 5 | 1 | 14.58 | 11.438 | 98.875 | 7.6 | 2.8333 | 2.291 | 1.62 | 49.71 | 51.33 | 99.12 | 466.72 | 0.76 | 338.786 | 23.99 | 0.156 | 31.99 | 37.574 | 119.62 | 55.3 | 2.14 | 19.94 | 20.02 | 823.1 | 61.87 | 24.88 | 28 |  | 387 | 70.181 | 44.76 | 79.86 | 119.71 | 28.91 | 30.56 |  | 29.26 | 817 | 16.5 | 19.22 | 78 | 32 | 39.999 |  | 19.22 | 0.06 | 5.47
|  | 2976 | 100 | 6 | 6 | 1 | 14.121 | 11.439 | 98.875 | 7.19 | 2.8313 | 2.3 | 1.56 | 49.69 | 51.25 | 99.08 | 463.42 | 0.81 | 338.821 | 23.98 | 0.167 | 31.97 | 36.171 | 121.512 | 54.85 | 2.09 | 19.94 | 20.02 | 803.3 | 61.92 | 24.86 | 28 |  | 387 | 70.199 | 44.75 | 79.82 | 120.07 | 28.91 | 30.58 |  | 29.28 | 814.75 | 16.5 | 19.22 | 78 | 32 | 34.117 |  | 19.22 | 0.9 | 1.56
|  | 2977 | 100 | 7 | 7 | 1 | 14.25 | 11.438 | 98.875 | 7.41 | 2.8457 | 2.299 | 1.53 | 49.68 | 51.2 | 99.03 | 460.41 | 0.77 | 338.836 | 23.97 | 0.177 | 31.96 | 35.976 | 122.088 | 54.26 | 2.06 | 19.94 | 20.02 | 785.6 | 61.98 | 24.99 | 28 |  | 387 | 70.199 | 44.75 | 79.99 | 120.06 | 28.91 | 30.6 |  | 29.3 | 797.5 | 15.5 | 19.22 | 78 | 31 | 34.901 |  | 19.22 | 0.84 | -1.56
|  | 2978 | 100 | 8 | 1 | 12 | 14.529 | 11.441 | 98.875 | 7.85 | 2.8672 | 2.303 | 1.48 | 49.64 | 51.12 | 99.03 | 457.47 | 0.71 | 338.714 | 23.97 | 0.175 | 31.95 | 36.62 | 121.501 | 53.33 | 2.04 | 19.95 | 20.03 | 773.4 | 62 | 25.17 | 28 |  | 387 | 70.233 | 44.75 | 79.99 | 119.89 | 28.9 | 30.61 |  | 29.35 | 781.25 | 15.5 | 19.22 | 78 | 31 | 35.294 |  | 19.22 | 0.39 | 2.34
|  | 2979 | 100 | 9 | 2 | 12 | 15.151 | 11.44 | 98.875 | 8.05 | 2.9754 | 2.41 | 1.46 | 49.6 | 51.06 | 101.75 | 454.6 | 0.78 | 337.86 | 23.97 | 0.221 | 31.96 | 64.854 | 124.869 | 52.26 | 2.93 | 19.95 | 20.04 | 1071.7 | 62.01 | 26.12 | 28 |  | 387 | 70.208 | 44.76 | 79.97 | 120.37 | 28.91 | 30.61 |  | 29.39 | 819.5 | -11 | 27.84 | 78 | 32 | 56.862 |  | 27.84 | 0.04 | 0
|  | 2980 | 100 | 10 | 3 | 12 | 14.873 | 11.44 | 98.874 | 9.01 | 2.9262 | 2.612 | 1.47 | 49.53 | 51 | 104.12 | 451.91 | 1.88 | 336.804 | 23.96 | 0.208 | 31.95 | 80.559 | 145.539 | 51.29 | 4.4 | 19.96 | 20.03 | 1634.2 | 61.96 | 25.69 | 28 |  | 387 | 70.198 | 44.76 | 79.94 | 120.46 | 28.91 | 30.61 |  | 29.43 | 1224 | 3 | 30.98 | 78 | 32 | 90.979 |  | 30.98 | 0.02 | 1.56
|  | 2981 | 100 | 11 | 4 | 12 | 14.201 | 11.443 | 98.875 | 10.23 | 2.8641 | 2.807 | 1.53 | 49.48 | 51.01 | 105.23 | 454.49 | 3.27 | 336.413 | 23.96 | 0.245 | 31.96 | 78.039 | 209.676 | 50.49 | 6.23 | 19.97 | 20.04 | 2364.8 | 61.88 | 25.15 | 27.99 |  | 387 | 70.194 | 44.76 | 80.02 | 120.19 | 28.92 | 30.62 |  | 29.46 | 1887.5 | 21 | 31.37 | 78 | 31 | 83.136 |  | 31.37 | 0.08 | 7.81
|  | 2982 | 100 | 12 | 5 | 12 | 14.269 | 11.441 | 98.874 | 13.3 | 2.8589 | 2.921 | 1.77 | 49.43 | 51.2 | 103.37 | 461.42 | 4.35 | 336.204 | 23.95 | 0.221 | 31.97 | 63.396 | 268.355 | 49.68 | 7.25 | 19.97 | 20.04 | 2759.1 | 61.77 | 25.1 | 27.98 |  | 387 | 70.195 | 44.77 | 80.03 | 120.21 | 28.93 | 30.65 |  | 29.48 | 2840.5 | 27 | 27.84 | 78 | 31 | 54.117 |  | 27.84 | 0.63 | 1.56
|  | 2983 | 100 | 13 | 6 | 12 | 13.963 | 11.442 | 98.873 | 14.31 | 2.8774 | 2.965 | 2.07 | 49.4 | 51.48 | 107.5 | 468.34 | 4.3 | 335.104 | 23.97 | 0.148 | 31.99 | 62.79 | 294.569 | 48.91 | 8.42 | 19.97 | 20.05 | 3184.1 | 61.72 | 25.26 | 27.99 |  | 387 | 70.22 | 44.78 | 79.96 | 120.16 | 28.94 | 30.7 |  | 29.52 | 3300.75 | 27.5 | 29.8 | 78 | 31 | 63.528 |  | 29.8 | 0.18 | 7.03
|  | 2984 | 100 | 14 | 7 | 12 | 14.171 | 11.439 | 98.873 | 13.55 | 2.8465 | 3.004 | 2.26 | 49.38 | 51.64 | 109.22 | 474.21 | 5 | 334.418 | 23.98 | 0.131 | 31.99 | 63.85 | 307.305 | 49.89 | 9.38 | 19.99 | 20.06 | 3585.1 | 61.65 | 24.99 | 28 |  | 387 | 70.233 | 44.79 | 79.99 | 120.2 | 28.95 | 30.74 |  | 29.55 | 3300.75 | 29 | 31.37 | 78 | 31 | 63.528 |  | 31.37 | 0.86 | -3.13
|  | 2985 | 100 | 15 | 8 | 12 | 14.089 | 11.439 | 98.872 | 13.21 | 2.8622 | 3.041 | 2.47 | 49.36 | 51.83 | 109.2 | 482.63 | 5.94 | 334.099 | 23.97 | 0.115 | 32 | 62.014 | 315.981 | 51.38 | 10.43 | 19.99 | 20.06 | 3962.8 | 61.6 | 25.13 | 27.98 |  | 387 | 70.244 | 44.79 | 79.91 | 119.64 | 28.96 | 30.77 |  | 29.57 | 4044.5 | 30 | 30.98 | 78 | 31 | 60.391 |  | 30.98 | 0.31 | -4.69
|  | 2986 | 100 | 16 | 1 | 2 | 14.098 | 11.44 | 98.871 | 13.06 | 2.8584 | 3.019 | 2.72 | 49.34 | 52.06 | 108.08 | 492.55 | 6.25 | 334.16 | 23.97 | 0.157 | 32.02 | 59.754 | 321.515 | 52.41 | 11.15 | 19.98 | 20.07 | 4241.5 | 61.29 | 25.1 | 27.99 |  | 387 | 70.264 | 44.79 | 79.8 | 119.84 | 28.97 | 30.81 |  | 29.59 | 4280.25 | 31 | 30.98 | 78 | 31 | 52.156 |  | 30.98 | 0.88 | -9.38
|  | 2987 | 100 | 17 | 2 | 2 | 14.174 | 11.438 | 98.871 | 11.84 | 2.8325 | 2.914 | 2.91 | 49.36 | 52.26 | 104.02 | 503 | 6.33 | 335.206 | 23.96 | 0.223 | 32.04 | 50.981 | 324.097 | 53.12 | 11.2 | 19.98 | 20.06 | 4300.6 | 60.75 | 24.87 | 27.99 |  | 387 | 70.271 | 44.8 | 80.23 | 120.04 | 28.98 | 30.83 |  | 29.61 | 4280.25 | 36 | 28.24 | 78 | 31 | 52.156 |  | 28.24 | 0.86 | -16.41
|  | 2988 | 100 | 18 | 3 | 2 | 14.224 | 11.44 | 98.87 | 9.49 | 2.8341 | 2.734 | 3.14 | 49.36 | 52.5 | 103.48 | 511.93 | 5.34 | 335.622 | 23.98 | 0.23 | 32.05 | 44.983 | 324.585 | 53.77 | 11.18 | 19.99 | 20.08 | 4289.4 | 60.36 | 24.88 | 28 |  | 387 | 70.278 | 44.8 | 80.31 | 120.32 | 28.99 | 30.85 |  | 29.61 | 4300 | 37 | 27.45 | 78 | 31 | 41.96 |  | 27.45 | 0.84 | -17.19
|  | 2989 | 100 | 19 | 4 | 2 | 14.186 | 11.44 | 98.869 | 8.06 | 2.8452 | 2.591 | 3.26 | 49.35 | 52.62 | 103.96 | 517.96 | 4.45 | 335.425 | 23.98 | 0.216 | 32.05 | 43.266 | 323.871 | 54.33 | 11.19 | 19.98 | 20.08 | 4277.9 | 60.16 | 24.98 | 27.99 |  | 387 | 70.279 | 44.81 | 80.21 | 120.17 | 28.99 | 30.87 |  | 29.59 | 4285 | 36.5 | 27.45 | 78 | 31 | 43.529 |  | 27.45 | 0.35 | -14.06
|  | 2990 | 100 | 20 | 5 | 2 | 14.084 | 11.44 | 98.869 | 7.39 | 2.8617 | 2.515 | 3.35 | 49.33 | 52.67 | 104.46 | 522.85 | 4.35 | 335.347 | 23.98 | 0.201 | 32.05 | 44.199 | 322.796 | 54.79 | 11.33 | 19.98 | 20.07 | 4305.2 | 60.14 | 25.13 | 27.99 |  | 387 | 70.286 | 44.81 | 80.22 | 119.98 | 28.99 | 30.87 |  | 29.55 | 4285 | 35.5 | 28.24 | 78 | 31 | 43.529 |  | 28.24 | 0.16 | -10.94
|  | 2991 | 100 | 21 | 6 | 2 | 14.22 | 11.439 | 98.87 | 7.06 | 2.8727 | 2.483 | 3.26 | 49.36 | 52.62 | 103.68 | 527.72 | 4.59 | 335.748 | 23.98 | 0.228 | 32.07 | 43.569 | 322.221 | 55.22 | 11.41 | 19.99 | 20.08 | 4321.5 | 60.17 | 25.22 | 27.99 |  | 387 | 70.316 | 44.81 | 80.08 | 119.88 | 28.99 | 30.87 |  | 29.51 | 4319.5 | 36.5 | 27.84 | 78 | 31 | 44.313 |  | 27.84 | 0.84 | -17.19
|  | 2992 | 100 | 22 | 7 | 2 | 14.298 | 11.436 | 98.87 | 6.95 | 2.8172 | 2.454 | 3.3 | 49.38 | 52.68 | 103.61 | 532.62 | 4.55 | 335.763 | 23.99 | 0.229 | 32.08 | 42.174 | 321.343 | 55.63 | 11.13 | 19.99 | 20.08 | 4297.5 | 60.27 | 24.74 | 27.99 |  | 387 | 70.326 | 44.82 | 80.09 | 119.82 | 29 | 30.85 |  | 29.47 | 4300 | 37 | 27.45 | 78 | 31 | 41.568 |  | 27.45 | 0.8 | -19.53
|  | 2993 | 100 | 23 | 1 | 21 | 14.122 | 11.439 | 98.871 | 6.89 | 2.9209 | 2.437 | 3.29 | 49.4 | 52.69 | 103.13 | 536.73 | 4.34 | 335.902 | 23.99 | 0.292 | 32.06 | 41.392 | 320.654 | 55.96 | 11.5 | 19.98 | 20.07 | 4281.7 | 60.37 | 25.65 | 27.99 |  | 387 | 70.334 | 44.82 | 79.92 | 119.72 | 28.99 | 30.83 |  | 29.42 | 4300 | 36.5 | 27.45 | 78 | 31 | 41.568 |  | 27.45 | 0.21 | -13.28
|  | 2994 | 100 | 24 | 2 | 21 | 13.783 | 11.439 | 98.871 | 6.5 | 2.7986 | 2.386 | 3.25 | 49.44 | 52.68 | 98.73 | 540.48 | 4.04 | 337.771 | 23.99 | 0.364 | 32.06 | 25.384 | 319.069 | 56.28 | 9.99 | 19.99 | 20.08 | 3883.5 | 60.48 | 24.57 | 27.98 |  | 387 | 70.319 | 44.82 | 80.18 | 119.84 | 28.99 | 30.81 |  | 29.38 | 4203.75 | 32 | 20 | 78 | 31 | 24.705 |  | 20 | 0.9 | -20.31
|  | 2995 | 100 | 25 | 3 | 21 | 22.47 | 11.439 | 98.872 | 4.17 | 2.8251 | 2.195 | 3.29 | 49.5 | 52.79 | 98.49 | 539.42 | 1.99 | 338.368 | 23.99 | 0.244 | 32.07 | 17.303 | 314.155 | 56.58 | 8.62 | 19.99 | 20.08 | 3317.3 | 60.57 | 24.81 | 27.98 |  | 387 | 70.311 | 44.83 | 80.27 | 119.9 | 28.99 | 30.77 |  | 29.35 | 3191.25 | 30 | 18.82 | 78 | 31 | 12.157 |  | 18.82 | 0 | 0
|  | 2996 | 100 | 26 | 4 | 21 | 22.493 | 11.436 | 98.873 | 4.33 | 2.8242 | 2.102 | 3.07 | 49.57 | 52.64 | 98.78 | 528.44 | 0.59 | 338.653 | 23.99 | 0.151 | 32.07 | 14.884 | 307.829 | 56.86 | 7.44 | 19.98 | 20.07 | 2864.5 | 60.64 | 24.8 | 27.98 |  | 387 | 70.316 | 44.83 | 80.13 | 119.71 | 28.98 | 30.75 |  | 29.33 | 3191.25 | 27.5 | 18.43 | 78 | 31 | 12.157 |  | 18.43 | 0 | 0
|  | 2997 | 100 | 27 | 5 | 21 | 22.495 | 11.432 | 98.872 | 9.04 | 2.8165 | 2.055 | 2.74 | 49.62 | 52.36 | 98.82 | 515.87 | 0.08 | 338.685 | 23.99 | 0.159 | 32.06 | 14.551 | 297 | 57.1 | 6.15 | 19.98 | 20.08 | 2373.2 | 60.72 | 24.73 | 27.98 |  | 387 | 70.314 | 44.83 | 80.09 | 119.93 | 28.98 | 30.72 |  | 29.29 | 2691.25 | 25 | 18.43 | 78 | 31 | 13.333 |  | 18.43 | 0 | 0
|  | 2998 | 100 | 28 | 6 | 21 | 19.224 | 11.436 | 98.873 | 10.23 | 2.811 | 2.028 | 2.4 | 49.67 | 52.07 | 99.05 | 504.09 | 0.02 | 338.568 | 23.99 | 0.154 | 32.04 | 15.545 | 267.525 | 57.28 | 4.91 | 19.98 | 20.08 | 1898.3 | 60.8 | 24.68 | 27.97 |  | 387 | 70.32 | 44.83 | 80.3 | 120.15 | 28.97 | 30.7 |  | 29.25 | 1799 | 22 | 18.82 | 78 | 31 | 15.686 |  | 18.82 | 0.02 | 0
|  | 2999 | 100 | 29 | 7 | 21 | 14.926 | 11.436 | 98.872 | 5.75 | 2.804 | 1.999 | 2.14 | 49.73 | 51.87 | 98.93 | 494.48 | 0.34 | 338.522 | 23.99 | 0.15 | 32.03 | 16.771 | 230.431 | 57.41 | 3.96 | 19.98 | 20.07 | 1536.5 | 60.98 | 24.62 | 27.97 |  | 387 | 70.307 | 44.83 | 80.22 | 119.69 | 28.96 | 30.67 |  | 29.22 | 1799 | 21 | 18.43 | 78 | 31 | 15.686 |  | 18.43 | 0.49 | -2.34
|  | 3000 | 100 | 30 | 8 | 21 | 15.369 | 11.438 | 98.872 | 2.42 | 2.788 | 1.935 | 2.04 | 49.76 | 51.8 | 99.15 | 486.93 | 0.54 | 338.691 | 24 | 0.163 | 32.03 | 18.736 | 186.323 | 57.46 | 3 | 19.98 | 20.08 | 1172 | 61.23 | 24.48 | 27.97 |  | 387 | 70.292 | 44.83 | 80.26 | 119.99 | 28.96 | 30.65 |  | 29.2 | 1408.5 | 18.5 | 18.43 | 78 | 31 | 18.823 |  | 18.43 | 0 | 4.69
|  | 3001 | 101 | 1 | 1 | 1 | 14.441 | 11.44 | 98.87 | 2.01 | 2.8156 | 1.908 | 1.94 | 49.77 | 51.71 | 99.03 | 480.64 | 0.61 | 338.657 | 23.99 | 0.161 | 32.02 | 22.658 | 148.193 | 57.33 | 2.39 | 19.98 | 20.08 | 923.9 | 61.44 | 24.72 | 27.99 |  | 387 | 70.286 | 44.84 | 80.26 | 119.93 | 28.95 | 30.63 |  | 29.19 | 882.75 | 19 | 18.82 | 78 | 31 | 25.882 |  | 18.82 | 0.08 | 7.03
|  | 3002 | 101 | 2 | 2 | 1 | 13.918 | 11.44 | 98.869 | 3.07 | 2.8233 | 1.928 | 1.79 | 49.77 | 51.57 | 99.07 | 475.84 | 0.56 | 338.587 | 23.98 | 0.133 | 32 | 27.465 | 127.297 | 57.09 | 2.11 | 19.98 | 20.07 | 813.1 | 61.59 | 24.79 | 28 |  | 387 | 70.276 | 44.85 | 80.02 | 120.05 | 28.94 | 30.62 |  | 29.2 | 882.75 | 18 | 19.22 | 78 | 32 | 25.882 |  | 19.22 | 0.94 | 0.78
|  | 3003 | 101 | 3 | 3 | 1 | 14.237 | 11.444 | 98.87 | 5.16 | 2.8584 | 2.03 | 1.68 | 49.8 | 51.48 | 99.08 | 471.76 | 0.59 | 338.584 | 23.97 | 0.128 | 31.98 | 34.277 | 119.333 | 56.82 | 2.13 | 19.98 | 20.08 | 810.2 | 61.69 | 25.1 | 27.99 |  | 387 | 70.264 | 44.84 | 80.02 | 119.88 | 28.93 | 30.62 |  | 29.22 | 803.75 | 15 | 19.61 | 78 | 32 | 35.686 |  | 19.61 | 0.84 | -1.56
|  | 3004 | 101 | 4 | 4 | 1 | 14.704 | 11.446 | 98.869 | 5.99 | 2.8588 | 2.166 | 1.61 | 49.8 | 51.4 | 99.15 | 468.38 | 0.72 | 338.541 | 23.99 | 0.137 | 31.99 | 37.361 | 119.477 | 56.5 | 2.2 | 19.99 | 20.08 | 837.1 | 61.78 | 25.1 | 28 |  | 387 | 70.254 | 44.85 | 80.02 | 120 | 28.94 | 30.61 |  | 29.25 | 844.5 | 15 | 19.61 | 78 | 32 | 37.646 |  | 19.61 | 0.33 | 1.56
|  | 3005 | 101 | 5 | 5 | 1 | 14.525 | 11.444 | 98.868 | 6.13 | 2.8599 | 2.256 | 1.53 | 49.77 | 51.31 | 99.14 | 465.15 | 0.78 | 338.605 | 23.96 | 0.144 | 31.96 | 37.807 | 121.463 | 56.03 | 2.26 | 19.98 | 20.07 | 860.7 | 61.81 | 25.11 | 27.98 |  | 387 | 70.248 | 44.83 | 80.07 | 119.78 | 28.94 | 30.59 |  | 29.27 | 844.5 | 16.5 | 19.61 | 78 | 32 | 37.646 |  | 19.61 | 0.06 | 4.69
|  | 3006 | 101 | 6 | 6 | 1 | 14.233 | 11.444 | 98.868 | 5.87 | 2.8359 | 2.283 | 1.48 | 49.79 | 51.27 | 99.11 | 462.15 | 0.82 | 338.75 | 23.97 | 0.164 | 31.96 | 36.153 | 122.471 | 55.39 | 2.23 | 19.99 | 20.08 | 854.8 | 61.84 | 24.9 | 27.99 |  | 387 | 70.233 | 44.85 | 80 | 120.1 | 28.93 | 30.57 |  | 29.29 | 864 | 17.5 | 19.22 | 78 | 31 | 35.686 |  | 19.22 | 0.66 | 3.13
|  | 3007 | 101 | 7 | 7 | 1 | 14.183 | 11.442 | 98.87 | 5.85 | 2.841 | 2.287 | 1.53 | 49.75 | 51.28 | 99.11 | 459.34 | 0.82 | 338.721 | 23.96 | 0.175 | 31.96 | 35.583 | 120.482 | 54.74 | 2.19 | 19.99 | 20.07 | 836.7 | 61.83 | 24.95 | 27.99 |  | 387 | 70.221 | 44.85 | 79.91 | 119.98 | 28.93 | 30.55 |  | 29.34 | 849 | 17 | 19.22 | 78 | 31 | 34.117 |  | 19.22 | 0.88 | 0.78
|  | 3008 | 101 | 8 | 1 | 12 | 14.368 | 11.445 | 98.871 | 6.09 | 2.84 | 2.273 | 1.5 | 49.74 | 51.24 | 99.13 | 456.59 | 0.78 | 338.75 | 23.96 | 0.205 | 31.94 | 35.829 | 122.402 | 53.88 | 2.14 | 20 | 20.08 | 820.1 | 61.84 | 24.94 | 28 |  | 387 | 70.231 | 44.86 | 80.14 | 119.57 | 28.93 | 30.53 |  | 29.38 | 828 | 16.5 | 19.22 | 78 | 31 | 34.901 |  | 19.22 | 0.8 | -2.34
|  | 3009 | 101 | 9 | 2 | 12 | 15.228 | 11.449 | 98.872 | 6.58 | 2.9802 | 2.373 | 1.45 | 49.7 | 51.16 | 101.78 | 453.83 | 0.81 | 337.823 | 23.95 | 0.231 | 31.94 | 65.183 | 126.079 | 52.97 | 2.98 | 20 | 20.08 | 1086.8 | 61.84 | 26.17 | 28 |  | 387 | 70.205 | 44.85 | 80.02 | 119.6 | 28.93 | 30.51 |  | 29.42 | 850 | -10.5 | 27.45 | 78 | 31 | 50.98 |  | 27.45 | 0.04 | 0
|  | 3010 | 101 | 10 | 3 | 12 | 14.885 | 11.449 | 98.873 | 8.36 | 2.9417 | 2.603 | 1.53 | 49.57 | 51.1 | 104.31 | 453.07 | 1.88 | 336.891 | 23.95 | 0.21 | 31.94 | 80.58 | 147.445 | 52.19 | 4.5 | 20 | 20.09 | 1662.8 | 61.85 | 25.83 | 28 |  | 387 | 70.209 | 44.86 | 80.14 | 119.98 | 28.93 | 30.48 |  | 29.46 | 1243.75 | 3 | 31.37 | 78 | 32 | 90.195 |  | 31.37 | 0.04 | 2.34
|  | 3011 | 101 | 11 | 4 | 12 | 14.445 | 11.447 | 98.874 | 9.65 | 2.8742 | 2.779 | 1.7 | 49.49 | 51.2 | 105.31 | 458.45 | 3.24 | 336.543 | 23.95 | 0.186 | 31.95 | 76.463 | 205.188 | 51.13 | 6.15 | 20.01 | 20.08 | 2328 | 61.83 | 25.24 | 28 |  | 387 | 70.193 | 44.87 | 80.14 | 120.21 | 28.94 | 30.46 |  | 29.49 | 1912.5 | 20.5 | 29.02 | 78 | 31 | 76.077 |  | 29.02 | 0.06 | 7.81
|  | 3012 | 101 | 12 | 5 | 12 | 13.871 | 11.447 | 98.875 | 13.07 | 2.8448 | 2.937 | 2.02 | 49.44 | 51.46 | 103.79 | 465.36 | 4.23 | 336.41 | 23.94 | 0.233 | 31.94 | 66.802 | 267.173 | 49.99 | 7.4 | 20.01 | 20.08 | 2828.9 | 61.79 | 24.98 | 28 |  | 387 | 70.207 | 44.86 | 80.04 | 119.38 | 28.95 | 30.48 |  | 29.53 | 2542 | 28 | 29.41 | 78 | 31 | 68.626 |  | 29.41 | 0.9 | 3.91
|  | 3013 | 101 | 13 | 6 | 12 | 14.545 | 11.445 | 98.874 | 13.48 | 2.8679 | 2.945 | 2.27 | 49.41 | 51.68 | 106.39 | 472.08 | 4.54 | 335.632 | 23.94 | 0.133 | 31.96 | 60.489 | 294.479 | 49.98 | 8.24 | 20 | 20.08 | 3124.1 | 61.73 | 25.18 | 28 |  | 387 | 70.204 | 44.87 | 79.91 | 119.56 | 28.96 | 30.52 |  | 29.58 | 2915.5 | 28.5 | 28.63 | 78 | 31 | 49.411 |  | 28.63 | 0.68 | -2.34
|  | 3014 | 101 | 14 | 7 | 12 | 14.113 | 11.446 | 98.874 | 12.93 | 2.8558 | 2.986 | 2.41 | 49.39 | 51.8 | 108.53 | 478.45 | 4.78 | 335.164 | 23.94 | 0.124 | 31.97 | 62.353 | 307.176 | 51.21 | 9.37 | 20 | 20.08 | 3567 | 61.66 | 25.08 | 27.99 |  | 387 | 70.22 | 44.87 | 80.03 | 119.76 | 28.96 | 30.57 |  | 29.62 | 3292 | 29 | 30.98 | 78 | 31 | 65.097 |  | 30.98 | 0.88 | -2.34
|  | 3015 | 101 | 15 | 8 | 12 | 14.123 | 11.448 | 98.874 | 12.88 | 2.8576 | 3.039 | 2.61 | 49.36 | 51.97 | 108.81 | 487.6 | 5.76 | 334.64 | 23.95 | 0.121 | 31.97 | 61.869 | 315.981 | 52.3 | 10.32 | 20 | 20.08 | 3928.1 | 61.46 | 25.09 | 27.99 |  | 387 | 70.229 | 44.88 | 79.84 | 120.14 | 28.98 | 30.62 |  | 29.66 | 3701.5 | 30.5 | 31.76 | 78 | 31 | 62.352 |  | 31.76 | 0.53 | -9.38
|  | 3016 | 101 | 16 | 1 | 2 | 14.055 | 11.442 | 98.873 | 12.79 | 2.8582 | 3.034 | 2.87 | 49.35 | 52.22 | 110.19 | 497.89 | 6.19 | 334.331 | 23.95 | 0.122 | 31.98 | 61.14 | 321.16 | 53.01 | 11.1 | 20.02 | 20.09 | 4223.3 | 61.03 | 25.1 | 28 |  | 387 | 70.256 | 44.88 | 80.04 | 120.09 | 28.99 | 30.66 |  | 29.71 | 4035.75 | 30 | 31.37 | 78 | 31 | 58.823 |  | 31.37 | 0.14 | -5.47
|  | 3017 | 101 | 17 | 2 | 2 | 14.102 | 11.441 | 98.873 | 11.88 | 2.8457 | 2.95 | 3.04 | 49.35 | 52.39 | 104.23 | 508.38 | 6.37 | 335.651 | 23.96 | 0.226 | 31.97 | 52.812 | 323.846 | 53.57 | 11.34 | 20.01 | 20.1 | 4335 | 60.51 | 24.99 | 28 |  | 387 | 70.284 | 44.87 | 80.28 | 119.5 | 29 | 30.69 |  | 29.75 | 4304.5 | 36 | 28.63 | 78 | 31 | 54.901 |  | 28.63 | 0.88 | -16.41
|  | 3018 | 101 | 18 | 3 | 2 | 14.159 | 11.439 | 98.873 | 9.55 | 2.8511 | 2.766 | 3.21 | 49.36 | 52.57 | 103.53 | 515.89 | 5.53 | 336.247 | 23.96 | 0.229 | 31.98 | 45.272 | 324.542 | 54.05 | 11.3 | 20.01 | 20.1 | 4308.7 | 60.28 | 25.03 | 28 |  | 387 | 70.304 | 44.87 | 80.12 | 119.62 | 29.01 | 30.72 |  | 29.77 | 4329.5 | 37 | 27.45 | 78 | 31 | 40.391 |  | 27.45 | 0.31 | -13.28
|  | 3019 | 101 | 19 | 4 | 2 | 14.218 | 11.439 | 98.873 | 8.02 | 2.8493 | 2.608 | 3.28 | 49.35 | 52.64 | 103.52 | 521.15 | 4.5 | 336.305 | 23.96 | 0.227 | 31.99 | 42.69 | 323.915 | 54.45 | 11.23 | 20 | 20.1 | 4287 | 60.26 | 25.02 | 28 |  | 387 | 70.312 | 44.87 | 80.25 | 119.61 | 29.02 | 30.74 |  | 29.77 | 4304.5 | 37 | 27.45 | 78 | 31 | 40.391 |  | 27.45 | 0.45 | -14.06
|  | 3020 | 101 | 20 | 5 | 2 | 14.116 | 11.441 | 98.874 | 7.36 | 2.8474 | 2.522 | 3.41 | 49.38 | 52.78 | 104.48 | 525.8 | 4.26 | 336.161 | 23.98 | 0.206 | 32 | 43.612 | 323.071 | 54.83 | 11.26 | 20.02 | 20.11 | 4301.1 | 60.34 | 25 | 28 |  | 387 | 70.338 | 44.89 | 80.3 | 119.38 | 29.02 | 30.75 |  | 29.75 | 4285 | 35.5 | 27.84 | 78 | 31 | 42.352 |  | 27.84 | 0.12 | -11.72
|  | 3021 | 101 | 21 | 6 | 2 | 14.144 | 11.445 | 98.874 | 7.04 | 2.814 | 2.487 | 3.26 | 49.39 | 52.65 | 103.99 | 530.59 | 4.51 | 336.293 | 23.98 | 0.234 | 31.99 | 43.846 | 322.677 | 55.18 | 11.19 | 20.02 | 20.1 | 4326.5 | 60.38 | 24.71 | 28 |  | 387 | 70.355 | 44.88 | 80.09 | 120.07 | 29.03 | 30.75 |  | 29.74 | 4325 | 36 | 28.24 | 78 | 31 | 40.784 |  | 28.24 | 0.78 | -17.97
|  | 3022 | 101 | 22 | 7 | 2 | 14.103 | 11.439 | 98.873 | 6.94 | 2.8771 | 2.463 | 3.34 | 49.38 | 52.72 | 103.5 | 535.18 | 4.57 | 336.38 | 23.98 | 0.229 | 31.99 | 42.279 | 322.057 | 55.49 | 11.39 | 20 | 20.1 | 4306.1 | 60.4 | 25.26 | 27.99 |  | 387 | 70.38 | 44.88 | 79.99 | 120 | 29.03 | 30.74 |  | 29.72 | 4325 | 37 | 27.45 | 78 | 31 | 40.784 |  | 27.45 | 0.08 | -13.28
|  | 3023 | 101 | 23 | 1 | 21 | 14.296 | 11.439 | 98.871 | 6.86 | 2.8105 | 2.438 | 3.31 | 49.43 | 52.74 | 102.7 | 539 | 4.32 | 336.526 | 24.01 | 0.31 | 32 | 40.638 | 321.308 | 55.8 | 11.04 | 20 | 20.09 | 4272.3 | 60.5 | 24.68 | 28 |  | 387 | 70.391 | 44.87 | 80.06 | 119.8 | 29.03 | 30.72 |  | 29.7 | 4208.5 | 37 | 27.45 | 78 | 31 | 25.882 |  | 27.45 | 0.88 | -17.19
|  | 3024 | 101 | 24 | 2 | 21 | 13.909 | 11.441 | 98.87 | 6.37 | 2.8476 | 2.389 | 3.3 | 49.46 | 52.76 | 98.59 | 541.8 | 3.97 | 338.29 | 24.01 | 0.362 | 32.01 | 25.1 | 319.753 | 56.09 | 10.05 | 19.99 | 20.09 | 3840.2 | 60.57 | 25 | 28.01 |  | 387 | 70.389 | 44.86 | 79.91 | 119.71 | 29.03 | 30.69 |  | 29.66 | 3719.5 | 32 | 19.61 | 78 | 31 | 11.765 |  | 19.61 | 0.9 | -19.53
|  | 3025 | 101 | 25 | 3 | 21 | 22.457 | 11.442 | 98.869 | 4.07 | 2.82 | 2.21 | 3.22 | 49.51 | 52.73 | 98.11 | 534.33 | 2.19 | 338.815 | 24.01 | 0.242 | 32.01 | 17.356 | 315.347 | 56.4 | 8.76 | 19.99 | 20.08 | 3377.4 | 60.66 | 24.76 | 28 |  | 387 | 70.414 | 44.84 | 80.03 | 119.56 | 29.03 | 30.67 |  | 29.61 | 3719.5 | 30.5 | 18.04 | 78 | 31 | 11.765 |  | 18.04 | 0 | 0
|  | 3026 | 101 | 26 | 4 | 21 | 22.493 | 11.442 | 98.87 | 4.4 | 2.8143 | 2.097 | 2.9 | 49.57 | 52.46 | 98.78 | 521.82 | 0.53 | 339.085 | 24.02 | 0.182 | 32 | 14.822 | 308.185 | 56.68 | 7.43 | 19.99 | 20.08 | 2872.9 | 60.77 | 24.71 | 28.01 |  | 387 | 70.393 | 44.84 | 80.08 | 120.01 | 29.01 | 30.65 |  | 29.54 | 3210 | 27.5 | 18.82 | 78 | 31 | 12.941 |  | 18.82 | 0 | 0
|  | 3027 | 101 | 27 | 5 | 21 | 22.496 | 11.447 | 98.869 | 8.95 | 2.8187 | 2.063 | 2.61 | 49.6 | 52.22 | 98.94 | 509.47 | 0.05 | 339.11 | 24.03 | 0.158 | 31.98 | 14.841 | 296.825 | 56.85 | 6.05 | 19.98 | 20.08 | 2333 | 60.79 | 24.75 | 28.01 |  | 387 | 70.355 | 44.83 | 80.05 | 120.13 | 29.01 | 30.64 |  | 29.48 | 2226.5 | 25.5 | 19.22 | 78 | 31 | 14.51 |  | 19.22 | 0 | 0
|  | 3028 | 101 | 28 | 6 | 21 | 22.496 | 11.449 | 98.87 | 9.87 | 2.8167 | 2.07 | 2.61 | 49.6 | 52.22 | 98.83 | 509.47 | 0.01 | 338.887 | 24.03 | 0.144 | 31.98 | 15.102 | 271.228 | 56.85 | 5.03 | 19.98 | 20.08 | 1940.4 | 60.79 | 24.73 | 28.01 |  | 387 | 70.334 | 44.83 | 79.91 | 119.76 | 29 | 30.62 |  | 29.45 | 2226.5 | 22 | 18.43 | 78 | 31 | 14.51 |  | 18.43 | 0 | 0
|  | 3029 | 101 | 29 | 7 | 21 | 15.258 | 11.448 | 98.87 | 5.29 | 2.7971 | 2.047 | 2.33 | 49.64 | 51.97 | 99.36 | 498.5 | 0.32 | 338.968 | 24.02 | 0.17 | 31.98 | 16.888 | 229.323 | 56.92 | 3.97 | 19.97 | 20.07 | 1543 | 60.87 | 24.56 | 28.02 |  | 387 | 70.333 | 44.83 | 79.91 | 119.93 | 29 | 30.6 |  | 29.44 | 1801.5 | 20.5 | 18.43 | 78 | 31 | 16.862 |  | 18.43 | 0.06 | 1.56
|  | 3030 | 101 | 30 | 8 | 21 | 15.081 | 11.45 | 98.87 | 2.32 | 2.798 | 1.967 | 2.01 | 49.7 | 51.7 | 99.29 | 483.53 | 0.57 | 339.018 | 24.02 | 0.162 | 31.96 | 19.434 | 185.556 | 56.7 | 2.98 | 19.98 | 20.07 | 1158.6 | 61.37 | 24.57 | 28.02 |  | 387 | 70.311 | 44.83 | 80.14 | 119.6 | 28.98 | 30.58 |  | 29.45 | 1093.75 | 20 | 18.82 | 78 | 31 | 21.176 |  | 18.82 | 0.06 | 3.91
|  | 3031 | 102 | 1 | 1 | 1 | 14.586 | 11.452 | 98.871 | 1.91 | 2.7905 | 1.93 | 2.01 | 49.7 | 51.7 | 99.03 | 483.53 | 0.6 | 339.073 | 24.02 | 0.17 | 31.96 | 21.683 | 151.148 | 56.7 | 2.37 | 19.98 | 20.07 | 924.3 | 61.37 | 24.5 | 28.02 |  | 387 | 70.277 | 44.83 | 79.99 | 120.18 | 28.98 | 30.56 |  | 29.45 | 1093.75 | 17.5 | 18.43 | 78 | 31 | 21.176 |  | 18.43 | 0.08 | 7.03
|  | 3032 | 102 | 2 | 2 | 1 | 13.964 | 11.448 | 98.87 | 3.5 | 2.8324 | 1.951 | 1.9 | 49.69 | 51.59 | 98.99 | 478.51 | 0.54 | 339.005 | 24.03 | 0.146 | 31.95 | 26.618 | 129.279 | 56.41 | 1.98 | 19.97 | 20.08 | 760.1 | 61.54 | 24.87 | 28.01 |  | 387 | 70.254 | 44.83 | 79.87 | 119.75 | 28.98 | 30.55 |  | 29.46 | 856.25 | 17 | 18.43 | 78 | 31 | 24.313 |  | 18.43 | 0.92 | 0.78
|  | 3033 | 102 | 3 | 3 | 1 | 14.234 | 11.449 | 98.87 | 6.63 | 2.878 | 2.061 | 1.79 | 49.68 | 51.47 | 99.02 | 474.21 | 0.58 | 338.95 | 24.02 | 0.139 | 31.93 | 34.03 | 119.272 | 56.01 | 1.97 | 19.97 | 20.07 | 742.7 | 61.64 | 25.27 | 28.02 |  | 387 | 70.246 | 44.82 | 79.88 | 119.99 | 28.97 | 30.56 |  | 29.47 | 746 | 14.5 | 19.22 | 78 | 32 | 38.823 |  | 19.22 | 0.86 | -1.56
|  | 3034 | 102 | 4 | 4 | 1 | 14.628 | 11.447 | 98.869 | 8.11 | 2.8719 | 2.174 | 1.68 | 49.7 | 51.38 | 99.05 | 470.49 | 0.69 | 338.93 | 24.02 | 0.142 | 31.93 | 37.512 | 117.87 | 55.67 | 2.03 | 19.97 | 20.06 | 768.5 | 61.72 | 25.22 | 28.02 |  | 387 | 70.241 | 44.82 | 79.94 | 119.57 | 28.97 | 30.55 |  | 29.49 | 746 | 14.5 | 19.61 | 78 | 32 | 38.823 |  | 19.61 | 0.41 | 1.56
|  | 3035 | 102 | 5 | 5 | 1 | 14.419 | 11.452 | 98.869 | 8.22 | 2.8715 | 2.276 | 1.59 | 49.68 | 51.27 | 99.08 | 467.16 | 0.74 | 338.879 | 24.02 | 0.147 | 31.92 | 38.211 | 118.976 | 55.36 | 2.12 | 19.97 | 20.07 | 801.2 | 61.76 | 25.21 | 28.02 |  | 387 | 70.26 | 44.81 | 80.01 | 120.11 | 28.97 | 30.56 |  | 29.53 | 780.25 | 15 | 19.22 | 78 | 32 | 38.431 |  | 19.22 | 0.1 | 4.69
|  | 3036 | 102 | 6 | 6 | 1 | 14.248 | 11.457 | 98.869 | 7.71 | 2.8441 | 2.309 | 1.54 | 49.64 | 51.17 | 99.12 | 463.91 | 0.83 | 338.821 | 24.01 | 0.157 | 31.91 | 37.715 | 120.315 | 54.88 | 2.14 | 19.96 | 20.05 | 817.7 | 61.75 | 24.97 | 28 |  | 387 | 70.273 | 44.81 | 80.11 | 120.15 | 28.96 | 30.58 |  | 29.55 | 819.5 | 15.5 | 19.22 | 78 | 32 | 36.47 |  | 19.22 | 0.86 | 0.78
|  | 3037 | 102 | 7 | 7 | 1 | 14.406 | 11.455 | 98.87 | 7.27 | 2.8421 | 2.321 | 1.49 | 49.64 | 51.13 | 99.08 | 460.82 | 0.8 | 338.746 | 24.01 | 0.175 | 31.9 | 36.699 | 122.184 | 54.19 | 2.12 | 19.96 | 20.06 | 811.8 | 61.74 | 24.95 | 28.01 |  | 387 | 70.27 | 44.81 | 79.87 | 119.73 | 28.96 | 30.61 |  | 29.58 | 819.5 | 16.5 | 19.22 | 78 | 31 | 36.47 |  | 19.22 | 0.68 | -2.34
|  | 3038 | 102 | 8 | 1 | 12 | 14.241 | 11.456 | 98.87 | 7.27 | 2.861 | 2.318 | 1.48 | 49.62 | 51.09 | 99.05 | 457.84 | 0.77 | 338.742 | 24.01 | 0.175 | 31.9 | 36.192 | 123.549 | 53.25 | 2.09 | 19.97 | 20.05 | 796.3 | 61.73 | 25.12 | 28.02 |  | 387 | 70.289 | 44.83 | 79.99 | 119.63 | 28.96 | 30.64 |  | 29.6 | 806.25 | 16 | 19.22 | 78 | 31 | 34.509 |  | 19.22 | 0.61 | 1.56
|  | 3039 | 102 | 9 | 2 | 12 | 15.187 | 11.454 | 98.871 | 7.59 | 2.9649 | 2.424 | 1.51 | 49.56 | 51.07 | 102.1 | 454.98 | 0.88 | 337.735 | 24.01 | 0.237 | 31.91 | 66.762 | 127.351 | 52.21 | 3.05 | 19.97 | 20.06 | 1119.7 | 61.72 | 26.03 | 28.01 |  | 387 | 70.276 | 44.82 | 80.07 | 119.43 | 28.96 | 30.64 |  | 29.63 | 1229.5 | -10.5 | 27.84 | 78 | 32 | 91.371 |  | 27.84 | 0.04 | 0
|  | 3040 | 102 | 10 | 3 | 12 | 14.881 | 11.453 | 98.871 | 8.81 | 2.9294 | 2.612 | 1.47 | 49.48 | 50.95 | 104.24 | 452.35 | 1.84 | 336.906 | 24 | 0.207 | 31.88 | 80.529 | 145.772 | 51.22 | 4.41 | 19.96 | 20.05 | 1635.7 | 61.71 | 25.72 | 28 |  | 387 | 70.26 | 44.83 | 79.95 | 119.73 | 28.96 | 30.63 |  | 29.66 | 1229.5 | 2 | 30.98 | 78 | 32 | 91.371 |  | 30.98 | 0.02 | 1.56
|  | 3041 | 102 | 11 | 4 | 12 | 14.185 | 11.452 | 98.872 | 10.15 | 2.865 | 2.825 | 1.5 | 49.44 | 50.94 | 105.26 | 455.41 | 3.28 | 336.562 | 24 | 0.244 | 31.9 | 77.864 | 209.478 | 50.36 | 6.22 | 19.96 | 20.05 | 2360.4 | 61.7 | 25.16 | 28 |  | 387 | 70.256 | 44.83 | 79.83 | 120 | 28.97 | 30.63 |  | 29.7 | 1897.5 | 19 | 31.37 | 78 | 31 | 83.136 |  | 31.37 | 0.06 | 7.81
|  | 3042 | 102 | 12 | 5 | 12 | 14.16 | 11.454 | 98.871 | 13.55 | 2.8609 | 2.907 | 1.78 | 49.4 | 51.18 | 103.56 | 462.65 | 4.29 | 336.341 | 24.01 | 0.231 | 31.93 | 63.567 | 268.523 | 49.6 | 7.26 | 19.97 | 20.04 | 2758.2 | 61.68 | 25.12 | 28.01 |  | 387 | 70.294 | 44.84 | 79.83 | 119.96 | 28.99 | 30.66 |  | 29.74 | 2838.25 | 27 | 27.45 | 78 | 31 | 53.725 |  | 27.45 | 0.59 | 1.56
|  | 3043 | 102 | 13 | 6 | 12 | 14.209 | 11.455 | 98.872 | 14.82 | 2.8622 | 2.932 | 2.19 | 49.35 | 51.54 | 107.18 | 469.38 | 4.38 | 335.526 | 24 | 0.15 | 31.94 | 62.18 | 293.194 | 48.96 | 8.22 | 19.97 | 20.05 | 3123.6 | 61.63 | 25.13 | 28 |  | 387 | 70.317 | 44.83 | 79.93 | 119.86 | 29 | 30.7 |  | 29.77 | 2838.25 | 27.5 | 29.8 | 78 | 31 | 53.725 |  | 29.8 | 0.7 | 0.78
|  | 3044 | 102 | 14 | 7 | 12 | 14.052 | 11.453 | 98.873 | 13.62 | 2.8543 | 2.979 | 2.35 | 49.32 | 51.68 | 109.21 | 475.26 | 5.08 | 334.887 | 24 | 0.146 | 31.95 | 63.772 | 307.922 | 50.06 | 9.38 | 19.96 | 20.04 | 3575 | 61.53 | 25.06 | 28 |  | 387 | 70.329 | 44.83 | 79.85 | 120.13 | 29.01 | 30.74 |  | 29.79 | 3283.5 | 28.5 | 31.37 | 78 | 31 | 63.92 |  | 31.37 | 0.12 | 0.78
|  | 3045 | 102 | 15 | 8 | 12 | 14.115 | 11.457 | 98.873 | 13.14 | 2.86 | 3.031 | 2.53 | 49.32 | 51.85 | 109.3 | 484.01 | 5.84 | 334.554 | 24.01 | 0.117 | 31.95 | 62.089 | 316.625 | 51.5 | 10.31 | 19.95 | 20.06 | 3920.7 | 61.5 | 25.11 | 28 |  | 387 | 70.366 | 44.85 | 80.12 | 119.63 | 29.02 | 30.78 |  | 29.81 | 3697.5 | 30 | 31.37 | 78 | 31 | 59.607 |  | 31.37 | 0.39 | -3.91
|  | 3046 | 102 | 16 | 1 | 2 | 14.186 | 11.46 | 98.872 | 12.99 | 2.8554 | 3.023 | 2.73 | 49.29 | 52.01 | 108.9 | 493.86 | 6.2 | 334.507 | 24.01 | 0.154 | 31.96 | 60.479 | 321.544 | 52.49 | 11.07 | 19.95 | 20.04 | 4215.3 | 61.18 | 25.07 | 27.99 |  | 387 | 70.396 | 44.85 | 80.08 | 119.62 | 29.04 | 30.81 |  | 29.82 | 4035.75 | 31 | 31.37 | 78 | 31 | 61.175 |  | 31.37 | 0.51 | -12.5
|  | 3047 | 102 | 17 | 2 | 2 | 14.187 | 11.455 | 98.872 | 11.73 | 2.8506 | 2.913 | 2.9 | 49.29 | 52.19 | 104.2 | 504.36 | 6.27 | 335.723 | 24.01 | 0.217 | 31.99 | 51.029 | 324.382 | 53.21 | 11.26 | 19.94 | 20.05 | 4294.4 | 60.69 | 25.03 | 27.99 |  | 387 | 70.419 | 44.85 | 80.03 | 119.71 | 29.05 | 30.84 |  | 29.81 | 4270.25 | 36 | 28.24 | 78 | 31 | 50.587 |  | 28.24 | 0.86 | -16.41
|  | 3048 | 102 | 18 | 3 | 2 | 14.364 | 11.462 | 98.871 | 9.35 | 2.843 | 2.737 | 3.14 | 49.3 | 52.43 | 103.79 | 512.95 | 5.35 | 335.948 | 24.02 | 0.226 | 32 | 45.216 | 324.517 | 53.81 | 11.21 | 19.95 | 20.04 | 4286.7 | 60.31 | 24.96 | 27.99 |  | 387 | 70.421 | 44.86 | 79.95 | 120.4 | 29.06 | 30.85 |  | 29.8 | 4295.25 | 36.5 | 27.45 | 78 | 31 | 41.176 |  | 27.45 | 0.84 | -18.75
|  | 3049 | 102 | 19 | 4 | 2 | 14.119 | 11.46 | 98.87 | 8.03 | 2.8867 | 2.606 | 3.34 | 49.28 | 52.63 | 103.86 | 518.78 | 4.56 | 336.115 | 24.02 | 0.21 | 31.99 | 43.405 | 323.916 | 54.35 | 11.36 | 19.93 | 20.03 | 4279 | 60.18 | 25.35 | 27.99 |  | 387 | 70.438 | 44.86 | 79.8 | 119.41 | 29.06 | 30.86 |  | 29.78 | 4285 | 36.5 | 27.45 | 78 | 31 | 41.568 |  | 27.45 | 0.08 | -12.5
|  | 3050 | 102 | 20 | 5 | 2 | 14.342 | 11.456 | 98.869 | 7.33 | 2.8911 | 2.519 | 3.3 | 49.28 | 52.58 | 104.57 | 523.72 | 4.38 | 335.937 | 24.01 | 0.204 | 31.98 | 44.079 | 323.266 | 54.79 | 11.43 | 19.93 | 20.02 | 4301.6 | 60.14 | 25.39 | 27.98 |  | 387 | 70.444 | 44.85 | 79.88 | 119.76 | 29.06 | 30.87 |  | 29.73 | 4280.25 | 35.5 | 28.24 | 78 | 31 | 42.744 |  | 28.24 | 0.86 | -16.41
|  | 3051 | 102 | 21 | 6 | 2 | 14 | 11.459 | 98.868 | 7.04 | 2.8746 | 2.483 | 3.32 | 49.29 | 52.61 | 103.84 | 528.48 | 4.54 | 336.32 | 24.02 | 0.226 | 32 | 43.704 | 323.179 | 55.21 | 11.42 | 19.93 | 20.02 | 4322.3 | 60.16 | 25.24 | 27.99 |  | 387 | 70.45 | 44.86 | 79.95 | 119.83 | 29.06 | 30.86 |  | 29.7 | 4314.75 | 36.5 | 27.84 | 78 | 31 | 44.313 |  | 27.84 | 0.1 | -12.5
|  | 3052 | 102 | 22 | 7 | 2 | 14.217 | 11.455 | 98.868 | 6.95 | 2.8574 | 2.453 | 3.34 | 49.31 | 52.65 | 103.53 | 533.31 | 4.54 | 336.434 | 24.03 | 0.233 | 32.02 | 42.241 | 322.533 | 55.6 | 11.29 | 19.93 | 20.03 | 4298.5 | 60.21 | 25.09 | 27.99 |  | 387 | 70.433 | 44.88 | 80.14 | 119.62 | 29.06 | 30.84 |  | 29.67 | 4314.75 | 37 | 27.45 | 78 | 31 | 40.391 |  | 27.45 | 0.82 | -17.19
|  | 3053 | 102 | 23 | 1 | 21 | 14.221 | 11.455 | 98.867 | 6.87 | 2.787 | 2.434 | 3.35 | 49.35 | 52.69 | 103.28 | 537.38 | 4.31 | 336.382 | 24.04 | 0.287 | 32.03 | 41.348 | 321.796 | 55.96 | 10.96 | 19.92 | 20.03 | 4277.8 | 60.29 | 24.47 | 28 |  | 387 | 70.428 | 44.88 | 80.15 | 119.82 | 29.06 | 30.82 |  | 29.64 | 4295.25 | 36.5 | 27.45 | 78 | 31 | 40.784 |  | 27.45 | 0.29 | -14.06
|  | 3054 | 102 | 24 | 2 | 21 | 13.776 | 11.456 | 98.868 | 6.47 | 2.7784 | 2.388 | 3.31 | 49.39 | 52.7 | 98.83 | 541.04 | 4.07 | 338.145 | 24.03 | 0.358 | 32.01 | 25.543 | 320.399 | 56.27 | 9.91 | 19.91 | 20.01 | 3880.3 | 60.39 | 24.4 | 27.99 |  | 387 | 70.411 | 44.87 | 80.03 | 120.35 | 29.06 | 30.8 |  | 29.6 | 4199 | 32 | 19.61 | 78 | 31 | 23.921 |  | 19.61 | 0.88 | -18.75
|  | 3055 | 102 | 25 | 3 | 21 | 22.442 | 11.457 | 98.869 | 4.38 | 2.8171 | 2.222 | 3.25 | 49.45 | 52.7 | 98.32 | 538.89 | 2.21 | 338.725 | 24.04 | 0.25 | 32.01 | 17.916 | 315.879 | 56.57 | 8.72 | 19.89 | 20 | 3365.1 | 60.5 | 24.74 | 27.99 |  | 387 | 70.403 | 44.87 | 80.18 | 120.09 | 29.05 | 30.77 |  | 29.56 | 3701.5 | 30 | 18.82 | 78 | 31 | 12.549 |  | 18.82 | 0 | 0
|  | 3056 | 102 | 26 | 4 | 21 | 22.493 | 11.454 | 98.87 | 4.42 | 2.8221 | 2.11 | 3 | 49.51 | 52.51 | 98.84 | 527.47 | 0.53 | 338.986 | 24.04 | 0.152 | 32 | 15.081 | 308.696 | 56.88 | 7.42 | 19.89 | 20 | 2861.3 | 60.64 | 24.78 | 27.99 |  | 387 | 70.387 | 44.88 | 80.14 | 119.9 | 29.05 | 30.74 |  | 29.52 | 3191.25 | 27.5 | 18.43 | 78 | 31 | 12.157 |  | 18.43 | 0 | 0
|  | 3057 | 102 | 27 | 5 | 21 | 22.495 | 11.457 | 98.87 | 9.51 | 2.8226 | 2.088 | 2.7 | 49.57 | 52.26 | 98.82 | 514.92 | 0.07 | 339.064 | 24.05 | 0.162 | 32.01 | 14.637 | 297.547 | 57.11 | 6.15 | 19.89 | 19.99 | 2369.8 | 60.73 | 24.78 | 27.98 |  | 387 | 70.352 | 44.88 | 80.1 | 120.05 | 29.05 | 30.72 |  | 29.48 | 2689.75 | 25.5 | 18.43 | 78 | 31 | 13.725 |  | 18.43 | 0 | 0
|  | 3058 | 102 | 28 | 6 | 21 | 21.269 | 11.457 | 98.87 | 10.45 | 2.8146 | 2.082 | 2.38 | 49.63 | 52.02 | 98.69 | 503.19 | 0.01 | 339.088 | 24.04 | 0.166 | 32 | 15.544 | 271.545 | 57.27 | 5.01 | 19.88 | 19.99 | 1934.8 | 60.79 | 24.71 | 27.98 |  | 387 | 70.347 | 44.88 | 80.03 | 120.32 | 29.04 | 30.7 |  | 29.45 | 2215.5 | 22 | 18.82 | 78 | 31 | 15.294 |  | 18.82 | 0.02 | 0
|  | 3059 | 102 | 29 | 7 | 21 | 15.195 | 11.456 | 98.869 | 5.83 | 2.8044 | 2.051 | 2.13 | 49.68 | 51.82 | 99.1 | 493.95 | 0.38 | 339.093 | 24.04 | 0.148 | 31.98 | 16.93 | 230.455 | 57.4 | 3.95 | 19.87 | 19.98 | 1531.8 | 61.01 | 24.62 | 27.98 |  | 387 | 70.326 | 44.89 | 79.82 | 119.9 | 29.03 | 30.67 |  | 29.44 | 1792.75 | 21 | 18.43 | 78 | 31 | 15.294 |  | 18.43 | 0.08 | 1.56
|  | 3060 | 102 | 30 | 8 | 21 | 15.338 | 11.458 | 98.867 | 2.61 | 2.7856 | 1.974 | 1.99 | 49.71 | 51.71 | 99.23 | 486.51 | 0.56 | 339.039 | 24.04 | 0.168 | 31.98 | 18.863 | 186.012 | 57.44 | 2.97 | 19.87 | 19.98 | 1158.1 | 61.27 | 24.46 | 27.98 |  | 387 | 70.318 | 44.89 | 79.88 | 119.91 | 29.02 | 30.64 |  | 29.43 | 1400.75 | 18.5 | 18.43 | 78 | 31 | 19.215 |  | 18.43 | 0.02 | 5.47
|  | 3061 | 103 | 1 | 1 | 1 | 14.43 | 11.458 | 98.866 | 2.25 | 2.8105 | 1.956 | 1.93 | 49.73 | 51.66 | 99.04 | 480.54 | 0.56 | 338.997 | 24.03 | 0.16 | 31.98 | 22.709 | 147.359 | 57.35 | 2.35 | 19.86 | 19.96 | 909.4 | 61.48 | 24.68 | 27.98 |  | 387 | 70.28 | 44.89 | 79.99 | 120.05 | 29.01 | 30.62 |  | 29.42 | 871.75 | 18.5 | 18.43 | 78 | 31 | 26.666 |  | 18.43 | 0.18 | 7.81
|  | 3062 | 103 | 2 | 2 | 1 | 13.95 | 11.461 | 98.867 | 3.54 | 2.8546 | 2.009 | 1.79 | 49.73 | 51.52 | 99.07 | 475.73 | 0.68 | 338.951 | 24.02 | 0.136 | 31.96 | 28.774 | 125.651 | 57.1 | 2.14 | 19.86 | 19.96 | 815.1 | 61.62 | 25.06 | 27.98 |  | 387 | 70.268 | 44.89 | 79.95 | 119.76 | 29 | 30.62 |  | 29.44 | 810 | 17.5 | 19.22 | 78 | 31 | 35.294 |  | 19.22 | 0.92 | 1.56
|  | 3063 | 103 | 3 | 3 | 1 | 14.238 | 11.46 | 98.867 | 5.2 | 2.8723 | 2.117 | 1.72 | 49.73 | 51.44 | 99.09 | 471.78 | 0.72 | 338.943 | 24.03 | 0.13 | 31.96 | 34.231 | 120.695 | 56.83 | 2.15 | 19.86 | 19.96 | 813.5 | 61.71 | 25.22 | 27.98 |  | 387 | 70.263 | 44.9 | 79.84 | 119.69 | 29 | 30.61 |  | 29.46 | 810 | 15 | 19.61 | 78 | 32 | 35.294 |  | 19.61 | 0.84 | -1.56
|  | 3064 | 103 | 4 | 4 | 1 | 14.65 | 11.456 | 98.868 | 6.07 | 2.8636 | 2.227 | 1.66 | 49.73 | 51.38 | 99.15 | 468.46 | 0.76 | 338.965 | 24.02 | 0.134 | 31.95 | 37.216 | 119.597 | 56.48 | 2.21 | 19.86 | 19.96 | 838.2 | 61.73 | 25.14 | 27.98 |  | 387 | 70.251 | 44.9 | 79.78 | 119.43 | 28.99 | 30.6 |  | 29.48 | 843.75 | 15 | 19.61 | 78 | 32 | 37.646 |  | 19.61 | 0.35 | 2.34
|  | 3065 | 103 | 5 | 5 | 1 | 14.513 | 11.46 | 98.867 | 6.18 | 2.8545 | 2.295 | 1.57 | 49.71 | 51.28 | 99.16 | 465.29 | 0.82 | 339.02 | 24.01 | 0.155 | 31.93 | 38.098 | 121.587 | 56.05 | 2.29 | 19.86 | 19.95 | 871.4 | 61.72 | 25.06 | 27.98 |  | 387 | 70.238 | 44.9 | 80.08 | 120.15 | 28.99 | 30.59 |  | 29.5 | 874 | 16 | 19.61 | 78 | 32 | 35.686 |  | 19.61 | 0.08 | 5.47
|  | 3066 | 103 | 6 | 6 | 1 | 14.228 | 11.458 | 98.868 | 5.86 | 2.8348 | 2.31 | 1.54 | 49.7 | 51.24 | 99.08 | 462.28 | 0.85 | 339.029 | 24.01 | 0.169 | 31.93 | 36.399 | 121.163 | 55.43 | 2.26 | 19.85 | 19.95 | 867 | 61.71 | 24.89 | 27.98 |  | 387 | 70.231 | 44.91 | 79.9 | 119.67 | 28.99 | 30.56 |  | 29.52 | 874 | 18 | 19.61 | 78 | 31 | 35.686 |  | 19.61 | 0.25 | 7.81
|  | 3067 | 103 | 7 | 7 | 1 | 14.114 | 11.458 | 98.868 | 5.72 | 2.8377 | 2.283 | 1.52 | 49.67 | 51.19 | 99.1 | 459.47 | 0.83 | 339.159 | 23.99 | 0.177 | 31.92 | 35.409 | 122.491 | 54.73 | 2.2 | 19.85 | 19.94 | 844 | 61.72 | 24.92 | 27.98 |  | 387 | 70.227 | 44.9 | 79.95 | 119.34 | 28.98 | 30.54 |  | 29.54 | 858.5 | 17.5 | 19.22 | 78 | 31 | 34.117 |  | 19.22 | 0.9 | 1.56
|  | 3068 | 103 | 8 | 1 | 12 | 14.338 | 11.457 | 98.869 | 5.99 | 2.8535 | 2.282 | 1.51 | 49.62 | 51.13 | 99.12 | 456.73 | 0.76 | 338.595 | 24 | 0.184 | 31.92 | 36.235 | 122.797 | 53.89 | 2.16 | 19.85 | 19.94 | 824.1 | 61.73 | 25.05 | 27.98 |  | 387 | 70.245 | 44.92 | 80.09 | 119.71 | 28.98 | 30.52 |  | 29.57 | 841.25 | 16.5 | 19.22 | 78 | 31 | 53.725 |  | 19.22 | 0.82 | -1.56
|  | 3069 | 103 | 9 | 2 | 12 | 15.24 | 11.456 | 98.869 | 6.48 | 3.002 | 2.38 | 1.5 | 49.56 | 51.06 | 101.99 | 453.96 | 0.8 | 337.322 | 23.99 | 0.212 | 31.91 | 65.613 | 124.89 | 53 | 3.04 | 19.85 | 19.94 | 1101.8 | 61.71 | 26.36 | 27.98 |  | 387 | 70.232 | 44.92 | 80.03 | 119.88 | 28.98 | 30.5 |  | 29.59 | 841.25 | -11 | 28.24 | 78 | 31 | 53.725 |  | 28.24 | 0.04 | 0
|  | 3070 | 103 | 10 | 3 | 12 | 14.858 | 11.456 | 98.869 | 8.35 | 2.9242 | 2.618 | 1.5 | 49.51 | 51 | 104.4 | 453.8 | 1.87 | 336.232 | 23.99 | 0.23 | 31.92 | 80.365 | 150.438 | 52.18 | 4.58 | 19.84 | 19.94 | 1702.3 | 61.69 | 25.68 | 27.98 |  | 387 | 70.233 | 44.93 | 79.88 | 120.11 | 28.98 | 30.48 |  | 29.63 | 1259.25 | 4 | 31.37 | 78 | 32 | 90.195 |  | 31.37 | 0.02 | 2.34
|  | 3071 | 103 | 11 | 4 | 12 | 14.228 | 11.459 | 98.87 | 9.94 | 2.8735 | 2.819 | 1.65 | 49.47 | 51.13 | 105.72 | 459.44 | 3.42 | 335.688 | 24 | 0.184 | 31.94 | 76.12 | 216.751 | 51.18 | 6.44 | 19.84 | 19.93 | 2438.5 | 61.65 | 25.23 | 27.98 |  | 387 | 70.236 | 44.94 | 79.98 | 120.28 | 29 | 30.46 |  | 29.68 | 2587.5 | 20.5 | 29.41 | 78 | 31 | 69.411 |  | 29.41 | 0.06 | 8.59
|  | 3072 | 103 | 12 | 5 | 12 | 13.848 | 11.46 | 98.869 | 13.37 | 2.8421 | 2.953 | 1.96 | 49.41 | 51.37 | 102.97 | 466.71 | 4.39 | 335.819 | 23.99 | 0.242 | 31.94 | 64.138 | 269.295 | 50.03 | 7.34 | 19.84 | 19.93 | 2810.3 | 61.61 | 24.95 | 27.98 |  | 387 | 70.247 | 44.93 | 79.84 | 120.27 | 29.01 | 30.49 |  | 29.73 | 2587.5 | 28.5 | 27.06 | 78 | 31 | 69.411 |  | 27.06 | 0.92 | 3.13
|  | 3073 | 103 | 13 | 6 | 12 | 14.272 | 11.457 | 98.869 | 13.89 | 2.8654 | 2.94 | 2.22 | 49.4 | 51.62 | 107.12 | 472.75 | 4.67 | 334.737 | 24 | 0.147 | 31.95 | 61.006 | 294.838 | 50.21 | 8.26 | 19.85 | 19.94 | 3135.5 | 61.58 | 25.16 | 27.98 |  | 387 | 70.261 | 44.95 | 80.07 | 120.29 | 29.02 | 30.53 |  | 29.77 | 2888.25 | 28 | 29.02 | 78 | 31 | 49.411 |  | 29.02 | 0.12 | 3.91
|  | 3074 | 103 | 14 | 7 | 12 | 14.185 | 11.46 | 98.868 | 13.07 | 2.8527 | 2.98 | 2.43 | 49.38 | 51.81 | 108.86 | 479.6 | 5.1 | 334.318 | 24 | 0.119 | 31.97 | 62.686 | 308.349 | 51.44 | 9.49 | 19.84 | 19.93 | 3616.2 | 61.56 | 25.05 | 27.99 |  | 387 | 70.286 | 44.94 | 80 | 119.91 | 29.03 | 30.58 |  | 29.8 | 3712.5 | 29 | 30.98 | 78 | 31 | 62.352 |  | 30.98 | 0.86 | -3.13
|  | 3075 | 103 | 15 | 8 | 12 | 14.05 | 11.46 | 98.868 | 12.98 | 2.8518 | 3.032 | 2.63 | 49.36 | 51.99 | 108.74 | 489.15 | 5.85 | 334.017 | 23.99 | 0.13 | 31.99 | 61.827 | 316.049 | 52.43 | 10.33 | 19.85 | 19.93 | 3937.9 | 61.33 | 25.04 | 27.98 |  | 387 | 70.323 | 44.94 | 80.05 | 119.78 | 29.04 | 30.63 |  | 29.81 | 3712.5 | 30.5 | 31.76 | 78 | 31 | 62.352 |  | 31.76 | 0.86 | -6.25
|  | 3076 | 103 | 16 | 1 | 2 | 14.151 | 11.455 | 98.868 | 12.88 | 2.8517 | 3.014 | 2.83 | 49.35 | 52.18 | 109.89 | 499.33 | 6.25 | 333.907 | 24 | 0.115 | 32 | 60.869 | 321.321 | 53.07 | 11.09 | 19.84 | 19.93 | 4228.8 | 60.87 | 25.04 | 27.98 |  | 387 | 70.331 | 44.95 | 80.05 | 119.97 | 29.06 | 30.68 |  | 29.83 | 4040.5 | 30.5 | 31.37 | 78 | 31 | 59.607 |  | 31.37 | 0.88 | -10.16
|  | 3077 | 103 | 17 | 2 | 2 | 14.2 | 11.459 | 98.868 | 11.7 | 2.8439 | 2.907 | 3.06 | 49.34 | 52.4 | 104.1 | 509.73 | 6.39 | 335.179 | 24 | 0.219 | 31.99 | 51.853 | 324.144 | 53.57 | 11.34 | 19.84 | 19.93 | 4338.4 | 60.38 | 24.97 | 27.97 |  | 387 | 70.355 | 44.95 | 80.22 | 119.7 | 29.07 | 30.71 |  | 29.85 | 4339.75 | 36 | 28.63 | 78 | 31 | 40.784 |  | 28.63 | 0.86 | -17.19
|  | 3078 | 103 | 18 | 3 | 2 | 14.351 | 11.459 | 98.868 | 9.54 | 2.8401 | 2.741 | 3.23 | 49.31 | 52.54 | 103.75 | 517.03 | 5.5 | 335.493 | 23.99 | 0.23 | 31.99 | 45.643 | 324.747 | 54.01 | 11.28 | 19.83 | 19.93 | 4320.8 | 60.16 | 24.94 | 27.97 |  | 387 | 70.378 | 44.94 | 80.25 | 119.85 | 29.08 | 30.73 |  | 29.87 | 4339.75 | 36.5 | 27.45 | 78 | 31 | 40.784 |  | 27.45 | 0.84 | -18.75
|  | 3079 | 103 | 19 | 4 | 2 | 14.143 | 11.458 | 98.868 | 8 | 2.8603 | 2.581 | 3.3 | 49.34 | 52.64 | 103.72 | 522.35 | 4.59 | 335.672 | 24.01 | 0.231 | 32.03 | 43.231 | 324.149 | 54.37 | 11.33 | 19.83 | 19.94 | 4307.1 | 60.2 | 25.11 | 27.98 |  | 387 | 70.404 | 44.95 | 80.07 | 119.77 | 29.08 | 30.76 |  | 29.89 | 4319.5 | 36.5 | 27.45 | 78 | 31 | 41.176 |  | 27.45 | 0.08 | -14.06
|  | 3080 | 103 | 20 | 5 | 2 | 14.32 | 11.46 | 98.868 | 7.29 | 2.8502 | 2.49 | 3.31 | 49.34 | 52.64 | 103.71 | 527.07 | 4.3 | 335.57 | 24 | 0.226 | 32.02 | 42.415 | 323.354 | 54.73 | 11.25 | 19.83 | 19.92 | 4291.3 | 60.29 | 25.03 | 27.98 |  | 387 | 70.408 | 44.94 | 80.16 | 119.92 | 29.08 | 30.76 |  | 29.9 | 4289.75 | 36.5 | 27.45 | 78 | 31 | 41.96 |  | 27.45 | 0.84 | -17.19
|  | 3081 | 103 | 21 | 6 | 2 | 14.111 | 11.46 | 98.868 | 7.04 | 2.8526 | 2.449 | 3.3 | 49.34 | 52.64 | 104 | 531.51 | 4.29 | 335.416 | 24 | 0.216 | 32.04 | 42.793 | 322.666 | 55.13 | 11.27 | 19.83 | 19.92 | 4295.1 | 60.35 | 25.05 | 27.98 |  | 387 | 70.422 | 44.94 | 80.16 | 119.85 | 29.08 | 30.76 |  | 29.89 | 4289.75 | 36 | 27.84 | 78 | 31 | 41.96 |  | 27.84 | 0.14 | -12.5
|  | 3082 | 103 | 22 | 7 | 2 | 14.149 | 11.457 | 98.868 | 6.94 | 2.8676 | 2.442 | 3.31 | 49.38 | 52.7 | 104.2 | 535.84 | 4.39 | 335.368 | 24.01 | 0.214 | 32.03 | 43.356 | 321.947 | 55.44 | 11.36 | 19.83 | 19.93 | 4307.3 | 60.41 | 25.18 | 27.98 |  | 387 | 70.439 | 44.93 | 80.07 | 120.21 | 29.08 | 30.74 |  | 29.85 | 4300 | 36 | 27.84 | 78 | 31 | 42.352 |  | 27.84 | 0.74 | -15.63
|  | 3083 | 103 | 23 | 1 | 21 | 14.093 | 11.457 | 98.867 | 6.91 | 2.8156 | 2.434 | 3.34 | 49.42 | 52.76 | 102.65 | 540.07 | 4.5 | 335.751 | 24.02 | 0.326 | 32.03 | 41.614 | 321.581 | 55.71 | 11.13 | 19.82 | 19.91 | 4297.8 | 60.46 | 24.72 | 27.98 |  | 387 | 70.46 | 44.92 | 80.22 | 119.73 | 29.09 | 30.72 |  | 29.8 | 4227.25 | 36 | 27.84 | 78 | 31 | 21.96 |  | 27.84 | 0.76 | -17.97
|  | 3084 | 103 | 24 | 2 | 21 | 13.788 | 11.46 | 98.867 | 6.33 | 2.8612 | 2.371 | 3.34 | 49.42 | 52.76 | 98.45 | 540.07 | 4.3 | 337.565 | 24.02 | 0.363 | 32.03 | 26.091 | 320.387 | 55.71 | 10.24 | 19.82 | 19.91 | 3892.5 | 60.46 | 25.12 | 27.98 |  | 387 | 70.433 | 44.92 | 80.26 | 119.7 | 29.08 | 30.7 |  | 29.75 | 4227.25 | 32 | 19.22 | 78 | 31 | 21.96 |  | 19.22 | 0.84 | 0
|  | 3085 | 103 | 25 | 3 | 21 | 22.483 | 11.46 | 98.867 | 3.83 | 2.8656 | 2.167 | 3.34 | 49.46 | 52.8 | 98.1 | 542.5 | 2.13 | 338.205 | 24.02 | 0.247 | 32.05 | 17.196 | 315.632 | 56.01 | 8.9 | 19.82 | 19.9 | 3376.6 | 60.5 | 25.16 | 27.99 |  | 387 | 70.408 | 44.91 | 80.22 | 119.65 | 29.08 | 30.68 |  | 29.7 | 3708.5 | 30.5 | 18.04 | 78 | 31 | 12.157 |  | 18.04 | 0 | 0
|  | 3086 | 103 | 26 | 4 | 21 | 22.494 | 11.457 | 98.867 | 4.35 | 2.8105 | 2.086 | 3.24 | 49.52 | 52.77 | 98.78 | 533.48 | 0.45 | 338.407 | 24.03 | 0.168 | 32.06 | 14.849 | 308.333 | 56.32 | 7.42 | 19.82 | 19.91 | 2872.6 | 60.58 | 24.68 | 27.99 |  | 387 | 70.396 | 44.91 | 80.09 | 120.02 | 29.07 | 30.65 |  | 29.66 | 3204.5 | 27.5 | 18.82 | 78 | 31 | 12.941 |  | 18.82 | 0 | 0
|  | 3087 | 103 | 27 | 5 | 21 | 22.496 | 11.455 | 98.866 | 8.9 | 2.816 | 2.103 | 2.84 | 49.58 | 52.41 | 98.98 | 520.86 | 0.05 | 338.527 | 24.04 | 0.155 | 32.05 | 14.817 | 298.748 | 56.54 | 6.16 | 19.82 | 19.92 | 2380.9 | 60.7 | 24.73 | 27.99 |  | 387 | 70.383 | 44.92 | 80.41 | 120.09 | 29.07 | 30.63 |  | 29.62 | 2701.5 | 25.5 | 18.82 | 78 | 31 | 12.549 |  | 18.82 | 0 | 0
|  | 3088 | 103 | 28 | 6 | 21 | 22.478 | 11.456 | 98.866 | 10.82 | 2.813 | 2.133 | 2.53 | 49.64 | 52.17 | 98.58 | 508.57 | 0.01 | 338.253 | 24.03 | 0.152 | 32.03 | 15.207 | 271.697 | 56.63 | 5.02 | 19.81 | 19.91 | 1939.4 | 60.73 | 24.7 | 28 |  | 387 | 70.348 | 44.91 | 80.05 | 120.12 | 29.06 | 30.61 |  | 29.58 | 2219.5 | 22 | 18.43 | 78 | 31 | 15.294 |  | 18.43 | 0 | 0
|  | 3089 | 103 | 29 | 7 | 21 | 15.031 | 11.457 | 98.867 | 6.23 | 2.8013 | 2.151 | 2.27 | 49.68 | 51.95 | 98.84 | 497.79 | 0.32 | 338.333 | 24.03 | 0.167 | 32.02 | 16.831 | 230.217 | 56.64 | 3.97 | 19.81 | 19.91 | 1539.8 | 60.85 | 24.6 | 28 |  | 387 | 70.325 | 44.9 | 80.07 | 119.97 | 29.06 | 30.59 |  | 29.57 | 1800 | 20.5 | 18.82 | 78 | 31 | 16.47 |  | 18.82 | 0.18 | 1.56
|  | 3090 | 103 | 30 | 8 | 21 | 15.134 | 11.457 | 98.867 | 3.31 | 2.7956 | 2.111 | 2.06 | 49.72 | 51.77 | 99.26 | 489.56 | 0.53 | 338.381 | 24.03 | 0.158 | 32.01 | 19.182 | 190.104 | 56.55 | 3.04 | 19.81 | 19.91 | 1180.8 | 61.06 | 24.55 | 28.01 |  | 387 | 70.292 | 44.9 | 80.29 | 120.05 | 29.04 | 30.57 |  | 29.56 | 1406.25 | 20.5 | 18.82 | 78 | 31 | 16.862 |  | 18.82 | 0.04 | 3.91
|  | 3091 | 104 | 1 | 1 | 1 | 14.639 | 11.455 | 98.867 | 2.6 | 2.7971 | 2.076 | 1.95 | 49.75 | 51.7 | 99.03 | 482.99 | 0.6 | 338.361 | 24.03 | 0.163 | 32 | 21.865 | 151.96 | 56.36 | 2.38 | 19.82 | 19.91 | 924.4 | 61.27 | 24.56 | 28.02 |  | 387 | 70.286 | 44.9 | 80.07 | 120.15 | 29.04 | 30.55 |  | 29.57 | 1085 | 18 | 18.43 | 78 | 31 | 21.176 |  | 18.43 | 0.08 | 7.03
|  | 3092 | 104 | 2 | 2 | 1 | 13.967 | 11.457 | 98.867 | 3.93 | 2.8117 | 2.102 | 1.86 | 49.76 | 51.62 | 98.98 | 478.23 | 0.58 | 338.383 | 24.02 | 0.148 | 31.99 | 26.555 | 128.635 | 56.02 | 1.97 | 19.8 | 19.9 | 763.7 | 61.43 | 24.69 | 28.01 |  | 387 | 70.265 | 44.89 | 80.07 | 120.01 | 29.02 | 30.55 |  | 29.57 | 858.5 | 17 | 18.82 | 78 | 31 | 25.098 |  | 18.82 | 0.92 | 0.78
|  | 3093 | 104 | 3 | 3 | 1 | 14.18 | 11.456 | 98.867 | 6.65 | 2.8729 | 2.194 | 1.77 | 49.74 | 51.51 | 99.03 | 473.98 | 0.57 | 338.269 | 24.02 | 0.137 | 31.98 | 33.009 | 118.564 | 55.65 | 1.94 | 19.81 | 19.9 | 734 | 61.57 | 25.23 | 28.01 |  | 387 | 70.254 | 44.89 | 80.01 | 120.29 | 29.01 | 30.55 |  | 29.58 | 744.5 | 15 | 19.22 | 78 | 32 | 34.117 |  | 19.22 | 0.88 | -1.56
|  | 3094 | 104 | 4 | 4 | 1 | 14.683 | 11.456 | 98.867 | 8.5 | 2.8949 | 2.302 | 1.68 | 49.73 | 51.41 | 99.06 | 470.3 | 0.66 | 338.192 | 24.03 | 0.138 | 31.97 | 37.995 | 115.924 | 55.31 | 2.04 | 19.82 | 19.91 | 768.2 | 61.65 | 25.42 | 28.02 |  | 387 | 70.248 | 44.9 | 79.88 | 120.2 | 29.02 | 30.55 |  | 29.6 | 737.5 | 14 | 19.61 | 78 | 32 | 38.823 |  | 19.61 | 0.45 | 1.56
|  | 3095 | 104 | 5 | 5 | 1 | 14.508 | 11.45 | 98.868 | 8.52 | 2.8678 | 2.359 | 1.59 | 49.72 | 51.31 | 99.09 | 466.94 | 0.74 | 338.259 | 24.02 | 0.145 | 31.96 | 38.892 | 117.747 | 54.91 | 2.14 | 19.81 | 19.9 | 813 | 61.69 | 25.18 | 28.01 |  | 387 | 70.224 | 44.89 | 79.6 | 120.04 | 29.01 | 30.55 |  | 29.61 | 783.5 | 14.5 | 19.61 | 78 | 32 | 39.607 |  | 19.61 | 0.08 | 4.69
|  | 3096 | 104 | 6 | 6 | 1 | 14.276 | 11.448 | 98.868 | 7.82 | 2.8287 | 2.355 | 1.5 | 49.74 | 51.24 | 99.09 | 463.65 | 0.83 | 338.169 | 24.01 | 0.169 | 31.96 | 37.025 | 121.185 | 54.47 | 2.12 | 19.81 | 19.91 | 816.6 | 61.7 | 24.84 | 28.02 |  | 387 | 70.244 | 44.9 | 79.82 | 120.27 | 29.01 | 30.58 |  | 29.63 | 825 | 17 | 19.22 | 78 | 32 | 37.646 |  | 19.22 | 0.43 | 7.81
|  | 3097 | 104 | 7 | 7 | 1 | 14.158 | 11.452 | 98.868 | 7.45 | 2.8122 | 2.333 | 1.5 | 49.71 | 51.21 | 99 | 460.55 | 0.82 | 338.138 | 24.01 | 0.18 | 31.94 | 35.626 | 122.667 | 53.74 | 2.04 | 19.82 | 19.9 | 788.2 | 61.72 | 24.69 | 28.01 |  | 387 | 70.255 | 44.89 | 79.91 | 120.43 | 29.01 | 30.62 |  | 29.65 | 805.25 | 16 | 19.22 | 78 | 31 | 33.725 |  | 19.22 | 0.88 | 0.78
|  | 3098 | 104 | 8 | 1 | 12 | 14.349 | 11.456 | 98.867 | 7.84 | 2.8274 | 2.314 | 1.47 | 49.67 | 51.14 | 98.98 | 457.62 | 0.71 | 338.205 | 24.01 | 0.168 | 31.94 | 36.124 | 121.974 | 52.82 | 1.99 | 19.82 | 19.92 | 765.8 | 61.77 | 24.83 | 28.02 |  | 387 | 70.274 | 44.9 | 80.05 | 119.91 | 29.01 | 30.65 |  | 29.69 | 778.75 | 16 | 19.22 | 78 | 31 | 34.509 |  | 19.22 | 0.78 | -1.56
|  | 3099 | 104 | 9 | 2 | 12 | 14.92 | 11.453 | 98.868 | 8.34 | 2.9837 | 2.435 | 1.48 | 49.61 | 51.09 | 102.1 | 454.77 | 0.84 | 337.266 | 24 | 0.242 | 31.93 | 67.971 | 126.265 | 51.8 | 3.11 | 19.83 | 19.91 | 1133 | 61.79 | 26.2 | 28.02 |  | 387 | 70.265 | 44.9 | 80.12 | 119.73 | 29.01 | 30.66 |  | 29.73 | 1255.25 | -12.5 | 28.63 | 78 | 32 | 90.979 |  | 28.63 | 0.02 | 0
|  | 3100 | 104 | 10 | 3 | 12 | 14.764 | 11.45 | 98.868 | 9.37 | 2.9295 | 2.649 | 1.46 | 49.56 | 51.02 | 104.49 | 452.47 | 2.12 | 336.25 | 23.99 | 0.202 | 31.92 | 80.957 | 151.879 | 50.88 | 4.68 | 19.83 | 19.91 | 1738 | 61.82 | 25.72 | 28.01 |  | 387 | 70.269 | 44.91 | 79.99 | 120.06 | 29.01 | 30.66 |  | 29.78 | 1915.5 | 3 | 30.98 | 78 | 32 | 82.352 |  | 30.98 | 0.02 | 1.56
|  | 3101 | 104 | 11 | 4 | 12 | 14.17 | 11.448 | 98.868 | 10.42 | 2.8699 | 2.829 | 1.5 | 49.53 | 51.03 | 105.17 | 456.17 | 3.28 | 335.903 | 23.99 | 0.243 | 31.94 | 77.756 | 211.731 | 50.11 | 6.29 | 19.83 | 19.91 | 2384.1 | 61.82 | 25.2 | 28.02 |  | 387 | 70.265 | 44.91 | 79.9 | 119.89 | 29.02 | 30.68 |  | 29.82 | 1915.5 | 20 | 31.37 | 78 | 31 | 82.352 |  | 31.37 | 0.08 | 7.81
|  | 3102 | 104 | 12 | 5 | 12 | 14.399 | 11.448 | 98.868 | 13.87 | 2.8648 | 2.924 | 1.84 | 49.48 | 51.32 | 103.26 | 463.8 | 4.35 | 335.765 | 23.99 | 0.229 | 31.94 | 62.589 | 269.496 | 49.3 | 7.25 | 19.83 | 19.92 | 2752.8 | 61.8 | 25.15 | 28.02 |  | 387 | 70.283 | 44.92 | 80.14 | 119.44 | 29.04 | 30.71 |  | 29.86 | 2840.5 | 27 | 27.06 | 78 | 31 | 56.47 |  | 27.06 | 0.7 | 0.78
|  | 3103 | 104 | 13 | 6 | 12 | 14.203 | 11.445 | 98.869 | 14.85 | 2.8703 | 2.952 | 2.11 | 49.45 | 51.55 | 107.83 | 470.08 | 4.38 | 334.712 | 23.99 | 0.134 | 31.97 | 63.098 | 295.093 | 48.81 | 8.43 | 19.83 | 19.91 | 3194.3 | 61.74 | 25.2 | 28.02 |  | 387 | 70.311 | 44.92 | 80.14 | 119.54 | 29.04 | 30.76 |  | 29.87 | 3312.5 | 27.5 | 30.2 | 78 | 31 | 65.489 |  | 30.2 | 0.72 | 1.56
|  | 3104 | 104 | 14 | 7 | 12 | 14.109 | 11.448 | 98.869 | 13.86 | 2.8527 | 3.001 | 2.33 | 49.39 | 51.73 | 109.02 | 476.16 | 5.18 | 334.255 | 23.99 | 0.158 | 31.98 | 63.994 | 307.944 | 50.08 | 9.45 | 19.82 | 19.91 | 3602 | 61.66 | 25.05 | 28.01 |  | 387 | 70.342 | 44.92 | 79.98 | 120.34 | 29.05 | 30.79 |  | 29.88 | 3312.5 | 29 | 31.37 | 78 | 31 | 65.489 |  | 31.37 | 0.39 | -0.78
|  | 3105 | 104 | 15 | 8 | 12 | 14.182 | 11.449 | 98.869 | 13.31 | 2.8573 | 3.055 | 2.51 | 49.37 | 51.89 | 109.3 | 485.41 | 5.97 | 333.732 | 23.98 | 0.117 | 31.99 | 61.976 | 316.48 | 51.55 | 10.35 | 19.83 | 19.92 | 3939.1 | 61.58 | 25.09 | 28.02 |  | 387 | 70.384 | 44.93 | 80.3 | 120.11 | 29.07 | 30.82 |  | 29.89 | 3723.25 | 30 | 30.98 | 78 | 31 | 59.607 |  | 30.98 | 0.55 | -9.38
|  | 3106 | 104 | 16 | 1 | 2 | 14.379 | 11.446 | 98.868 | 13.09 | 2.8559 | 3.037 | 2.81 | 49.37 | 52.19 | 108.44 | 495.2 | 6.28 | 333.811 | 24 | 0.151 | 32 | 59.808 | 321.585 | 52.51 | 11.15 | 19.84 | 19.93 | 4247.2 | 61.19 | 25.08 | 28.02 |  | 387 | 70.407 | 44.94 | 80.1 | 119.88 | 29.09 | 30.85 |  | 29.91 | 4295.25 | 31.5 | 30.98 | 78 | 31 | 50.195 |  | 30.98 | 0.82 | -13.28
|  | 3107 | 104 | 17 | 2 | 2 | 14.068 | 11.447 | 98.868 | 11.91 | 2.8446 | 2.932 | 2.95 | 49.37 | 52.33 | 103.95 | 505.61 | 6.27 | 335.004 | 23.99 | 0.229 | 32.01 | 50.9 | 324.272 | 53.24 | 11.27 | 19.83 | 19.92 | 4308.9 | 60.61 | 24.98 | 28.01 |  | 387 | 70.413 | 44.94 | 80.22 | 120.14 | 29.1 | 30.87 |  | 29.92 | 4295.25 | 36.5 | 28.24 | 78 | 31 | 50.195 |  | 28.24 | 0.88 | -15.63
|  | 3108 | 104 | 18 | 3 | 2 | 14.115 | 11.445 | 98.867 | 9.54 | 2.8309 | 2.746 | 3.21 | 49.37 | 52.58 | 103.93 | 513.82 | 5.35 | 335.291 | 23.99 | 0.232 | 32.03 | 45.69 | 324.721 | 53.87 | 11.21 | 19.83 | 19.93 | 4307.4 | 60.2 | 24.86 | 28.01 |  | 387 | 70.415 | 44.94 | 80.22 | 120.38 | 29.1 | 30.89 |  | 29.9 | 4304.5 | 36.5 | 27.84 | 78 | 31 | 41.176 |  | 27.84 | 0.2 | -12.5
|  | 3109 | 104 | 19 | 4 | 2 | 14.145 | 11.443 | 98.868 | 8.06 | 2.8521 | 2.601 | 3.27 | 49.38 | 52.66 | 103.52 | 519.57 | 4.57 | 335.432 | 23.99 | 0.229 | 32.04 | 42.856 | 324.122 | 54.43 | 11.24 | 19.83 | 19.92 | 4286.3 | 60.09 | 25.04 | 28.01 |  | 387 | 70.428 | 44.93 | 80.06 | 120.04 | 29.11 | 30.9 |  | 29.86 | 4285 | 37 | 27.45 | 78 | 31 | 40.391 |  | 27.45 | 0.63 | -18.75
|  | 3110 | 104 | 20 | 5 | 2 | 14.116 | 11.442 | 98.868 | 7.35 | 2.8982 | 2.505 | 3.33 | 49.37 | 52.7 | 103.95 | 524.43 | 4.31 | 335.465 | 23.99 | 0.218 | 32.03 | 42.569 | 323.02 | 54.87 | 11.4 | 19.83 | 19.92 | 4279.2 | 60.12 | 25.45 | 28.01 |  | 387 | 70.441 | 44.94 | 80.22 | 119.72 | 29.11 | 30.9 |  | 29.81 | 4285 | 36 | 27.84 | 78 | 31 | 40.391 |  | 27.84 | 0.14 | -11.72
|  | 3111 | 104 | 21 | 6 | 2 | 14.277 | 11.444 | 98.867 | 7.05 | 2.8163 | 2.463 | 3.26 | 49.39 | 52.64 | 104.53 | 528.86 | 4.32 | 334.942 | 24 | 0.206 | 32.03 | 43.998 | 322.243 | 55.32 | 11.15 | 19.84 | 19.93 | 4306.7 | 60.16 | 24.73 | 28.01 |  | 387 | 70.463 | 44.94 | 80.03 | 120.03 | 29.11 | 30.9 |  | 29.75 | 4285 | 35.5 | 28.24 | 78 | 31 | 43.137 |  | 28.24 | 0.84 | -16.41
|  | 3112 | 104 | 22 | 7 | 2 | 14.084 | 11.443 | 98.866 | 6.93 | 2.8645 | 2.455 | 3.33 | 49.39 | 52.72 | 103.51 | 533.51 | 4.61 | 335.366 | 24 | 0.232 | 32.05 | 43.292 | 321.739 | 55.71 | 11.38 | 19.84 | 19.92 | 4320.6 | 60.23 | 25.15 | 28 |  | 387 | 70.453 | 44.94 | 79.84 | 120.52 | 29.11 | 30.87 |  | 29.7 | 4314.75 | 36.5 | 27.84 | 78 | 31 | 39.999 |  | 27.84 | 0.12 | -11.72
|  | 3113 | 104 | 23 | 1 | 21 | 14.223 | 11.438 | 98.866 | 6.9 | 2.8412 | 2.433 | 3.31 | 49.42 | 52.73 | 102.85 | 538.01 | 4.56 | 335.698 | 23.99 | 0.298 | 32.06 | 41.039 | 321.087 | 56.05 | 11.2 | 19.83 | 19.92 | 4286.2 | 60.31 | 24.95 | 27.99 |  | 387 | 70.438 | 44.93 | 79.97 | 120.03 | 29.11 | 30.85 |  | 29.66 | 4314.75 | 37 | 27.45 | 78 | 31 | 39.999 |  | 27.45 | 0.8 | -17.97
|  | 3114 | 104 | 24 | 2 | 21 | 13.74 | 11.437 | 98.864 | 6.39 | 2.7626 | 2.365 | 3.31 | 49.48 | 52.79 | 98.82 | 541.69 | 4.07 | 337.599 | 24 | 0.355 | 32.06 | 25.346 | 319.662 | 56.38 | 9.86 | 19.83 | 19.93 | 3881.2 | 60.43 | 24.26 | 27.99 |  | 387 | 70.418 | 44.93 | 80.25 | 119.31 | 29.1 | 30.83 |  | 29.61 | 4194.5 | 32 | 20 | 78 | 31 | 24.705 |  | 20 | 0.92 | -20.31
|  | 3115 | 104 | 25 | 3 | 21 | 22.479 | 11.433 | 98.864 | 4.15 | 2.8438 | 2.186 | 3.25 | 49.54 | 52.79 | 98.46 | 538.81 | 1.97 | 338.276 | 24 | 0.248 | 32.05 | 17.283 | 314.612 | 56.68 | 8.67 | 19.83 | 19.93 | 3314.7 | 60.55 | 24.97 | 28 |  | 387 | 70.408 | 44.92 | 79.94 | 120.22 | 29.1 | 30.8 |  | 29.57 | 3196.75 | 30 | 18.43 | 78 | 31 | 11.765 |  | 18.43 | 0 | 0
|  | 3116 | 104 | 26 | 4 | 21 | 22.493 | 11.433 | 98.862 | 4.32 | 2.8141 | 2.091 | 3.06 | 49.6 | 52.66 | 98.85 | 527.19 | 0.55 | 338.449 | 23.99 | 0.163 | 32.03 | 14.96 | 308.122 | 56.94 | 7.41 | 19.82 | 19.93 | 2862.2 | 60.62 | 24.71 | 27.99 |  | 387 | 70.396 | 44.92 | 80.1 | 119.92 | 29.09 | 30.77 |  | 29.53 | 3196.75 | 27.5 | 18.82 | 78 | 31 | 11.765 |  | 18.82 | 0 | 0
|  | 3117 | 104 | 27 | 5 | 21 | 22.496 | 11.434 | 98.862 | 9.42 | 2.8212 | 2.088 | 2.7 | 49.65 | 52.35 | 98.85 | 514.69 | 0.07 | 338.483 | 24 | 0.159 | 32.03 | 14.576 | 297.065 | 57.16 | 6.15 | 19.83 | 19.93 | 2370.8 | 60.68 | 24.77 | 27.99 |  | 387 | 70.37 | 44.92 | 80.22 | 119.96 | 29.08 | 30.75 |  | 29.49 | 2691.25 | 25 | 18.43 | 78 | 31 | 13.725 |  | 18.43 | 0 | 0
|  | 3118 | 104 | 28 | 6 | 21 | 20.186 | 11.432 | 98.863 | 10.24 | 2.8126 | 2.104 | 2.41 | 49.69 | 52.1 | 99.07 | 503.11 | 0.02 | 338.426 | 24 | 0.163 | 32.03 | 15.425 | 267.363 | 57.34 | 4.9 | 19.84 | 19.93 | 1892.9 | 60.8 | 24.7 | 27.99 |  | 387 | 70.376 | 44.92 | 80.18 | 120.1 | 29.08 | 30.72 |  | 29.46 | 1793.75 | 22 | 18.43 | 78 | 31 | 16.078 |  | 18.43 | 0.02 | 0
|  | 3119 | 104 | 29 | 7 | 21 | 15.039 | 11.43 | 98.863 | 5.99 | 2.8061 | 2.089 | 2.11 | 49.74 | 51.85 | 99.13 | 493.81 | 0.34 | 338.373 | 24 | 0.146 | 32.02 | 17.089 | 230.329 | 57.46 | 3.97 | 19.83 | 19.93 | 1536.9 | 61.1 | 24.64 | 27.98 |  | 387 | 70.368 | 44.92 | 80.21 | 119.99 | 29.07 | 30.69 |  | 29.44 | 1793.75 | 21 | 18.82 | 78 | 31 | 16.078 |  | 18.82 | 0.21 | 1.56
|  | 3120 | 104 | 30 | 8 | 21 | 15.375 | 11.431 | 98.863 | 2.77 | 2.7905 | 2.017 | 2 | 49.79 | 51.79 | 99.21 | 486.55 | 0.52 | 338.413 | 23.99 | 0.164 | 32.01 | 19.05 | 186.167 | 57.47 | 3.02 | 19.84 | 19.93 | 1177.1 | 61.39 | 24.5 | 27.99 |  | 387 | 70.343 | 44.93 | 80.26 | 120.15 | 29.06 | 30.67 |  | 29.42 | 1408.5 | 18.5 | 18.43 | 78 | 31 | 18.823 |  | 18.43 | 0.02 | 4.69
|  | 3121 | 105 | 1 | 1 | 1 | 14.498 | 11.428 | 98.864 | 2.36 | 2.8135 | 2.002 | 1.92 | 49.77 | 51.69 | 99.08 | 480.64 | 0.5 | 338.372 | 23.99 | 0.154 | 31.99 | 22.864 | 148.619 | 57.34 | 2.4 | 19.83 | 19.92 | 929.5 | 61.59 | 24.7 | 27.98 |  | 387 | 70.314 | 44.93 | 80.12 | 120.01 | 29.04 | 30.65 |  | 29.42 | 894.5 | 19.5 | 18.82 | 78 | 31 | 26.666 |  | 18.82 | 0.06 | 7.03
|  | 3122 | 105 | 2 | 2 | 1 | 13.933 | 11.429 | 98.864 | 3.34 | 2.8307 | 2.044 | 1.8 | 49.78 | 51.59 | 99.05 | 475.94 | 0.58 | 338.222 | 23.99 | 0.141 | 31.98 | 27.507 | 130.565 | 57.09 | 2.15 | 19.85 | 19.93 | 824.5 | 61.74 | 24.85 | 27.98 |  | 387 | 70.272 | 44.92 | 80.06 | 120.22 | 29.03 | 30.64 |  | 29.43 | 894.5 | 19 | 18.82 | 78 | 31 | 26.666 |  | 18.82 | 0.92 | 1.56
|  | 3123 | 105 | 3 | 3 | 1 | 14.226 | 11.431 | 98.865 | 5.21 | 2.8358 | 2.147 | 1.73 | 49.76 | 51.48 | 99.07 | 472 | 0.62 | 338.121 | 23.97 | 0.123 | 31.98 | 33.605 | 119.928 | 56.81 | 2.1 | 19.85 | 19.93 | 805.3 | 61.81 | 24.9 | 27.97 |  | 387 | 70.235 | 44.93 | 79.78 | 120.05 | 29.03 | 30.64 |  | 29.43 | 808.5 | 15.5 | 19.22 | 78 | 32 | 34.117 |  | 19.22 | 0.86 | -1.56
|  | 3124 | 105 | 4 | 4 | 1 | 14.663 | 11.428 | 98.865 | 6.26 | 2.8523 | 2.245 | 1.63 | 49.77 | 51.39 | 99.17 | 468.71 | 0.72 | 338.067 | 23.98 | 0.13 | 31.97 | 37.698 | 119.422 | 56.46 | 2.19 | 19.86 | 19.95 | 834.4 | 61.86 | 25.04 | 27.97 |  | 387 | 70.227 | 44.94 | 79.67 | 120.43 | 29.02 | 30.63 |  | 29.44 | 811.5 | 15 | 19.61 | 78 | 32 | 38.823 |  | 19.61 | 0.51 | -3.91
|  | 3125 | 105 | 5 | 5 | 1 | 14.636 | 11.429 | 98.865 | 6.33 | 2.8526 | 2.306 | 1.58 | 49.76 | 51.33 | 99.12 | 465.5 | 0.78 | 338.143 | 23.97 | 0.146 | 31.96 | 37.675 | 121.514 | 55.95 | 2.25 | 19.85 | 19.94 | 859.3 | 61.91 | 25.05 | 27.96 |  | 387 | 70.219 | 44.93 | 79.84 | 120.15 | 29.02 | 30.61 |  | 29.46 | 846 | 17 | 19.61 | 78 | 32 | 38.823 |  | 19.61 | 0.06 | 4.69
|  | 3126 | 105 | 6 | 6 | 1 | 14.2 | 11.426 | 98.865 | 6.06 | 2.8359 | 2.308 | 1.54 | 49.73 | 51.27 | 99.1 | 462.48 | 0.85 | 338.239 | 23.96 | 0.164 | 31.93 | 36.097 | 120.796 | 55.31 | 2.21 | 19.85 | 19.94 | 848.8 | 61.92 | 24.9 | 27.96 |  | 387 | 70.196 | 44.93 | 79.72 | 120.52 | 29.01 | 30.59 |  | 29.48 | 861.5 | 17.5 | 19.22 | 78 | 31 | 34.901 |  | 19.22 | 0.88 | 2.34
|  | 3127 | 105 | 7 | 7 | 1 | 14.208 | 11.429 | 98.865 | 6.09 | 2.8341 | 2.29 | 1.49 | 49.7 | 51.2 | 99.1 | 459.64 | 0.8 | 338.158 | 23.95 | 0.177 | 31.94 | 35.642 | 120.501 | 54.57 | 2.16 | 19.86 | 19.94 | 829.9 | 61.93 | 24.88 | 27.95 |  | 387 | 70.194 | 44.93 | 79.81 | 120.46 | 29.01 | 30.58 |  | 29.49 | 842.75 | 17 | 19.22 | 78 | 31 | 34.509 |  | 19.22 | 0.86 | 0
|  | 3128 | 105 | 8 | 1 | 12 | 14.467 | 11.427 | 98.865 | 6.3 | 2.8534 | 2.29 | 1.52 | 49.67 | 51.19 | 99.08 | 456.86 | 0.77 | 338.133 | 23.96 | 0.196 | 31.94 | 35.957 | 120.89 | 53.75 | 2.14 | 19.87 | 19.95 | 815.1 | 61.97 | 25.05 | 27.97 |  | 387 | 70.209 | 44.94 | 79.8 | 120.16 | 29.01 | 30.56 |  | 29.52 | 825 | 16 | 19.22 | 78 | 31 | 34.901 |  | 19.22 | 0.55 | -3.13
|  | 3129 | 105 | 9 | 2 | 12 | 15.234 | 11.421 | 98.865 | 6.78 | 2.9723 | 2.385 | 1.51 | 49.59 | 51.1 | 101.85 | 454.06 | 0.82 | 337.188 | 23.95 | 0.241 | 31.93 | 64.66 | 124.168 | 52.86 | 2.97 | 19.87 | 19.94 | 1085.2 | 61.97 | 26.1 | 27.96 |  | 387 | 70.221 | 44.94 | 79.8 | 119.94 | 29.01 | 30.53 |  | 29.56 | 853.75 | -10 | 27.45 | 78 | 31 | 51.372 |  | 27.45 | 0.04 | 0
|  | 3130 | 105 | 10 | 3 | 12 | 14.896 | 11.424 | 98.865 | 8.45 | 2.9229 | 2.615 | 1.5 | 49.52 | 51.02 | 104.45 | 454.29 | 1.87 | 336.281 | 23.94 | 0.211 | 31.92 | 80.392 | 149.01 | 52.02 | 4.46 | 19.87 | 19.95 | 1658.4 | 61.95 | 25.66 | 27.96 |  | 387 | 70.232 | 44.94 | 79.8 | 120.15 | 29.01 | 30.51 |  | 29.61 | 1243.75 | 3 | 31.37 | 78 | 32 | 90.587 |  | 31.37 | 0.02 | 1.56
|  | 3131 | 105 | 11 | 4 | 12 | 14.272 | 11.42 | 98.865 | 9.77 | 2.8773 | 2.796 | 1.68 | 49.48 | 51.16 | 106.44 | 460.16 | 3.3 | 335.642 | 23.94 | 0.162 | 31.96 | 78.998 | 206.142 | 50.96 | 6.28 | 19.88 | 19.95 | 2374 | 61.93 | 25.26 | 27.96 |  | 387 | 70.233 | 44.95 | 80.1 | 120.11 | 29.01 | 30.5 |  | 29.66 | 1908.5 | 17.5 | 30.59 | 78 | 31 | 77.646 |  | 30.59 | 0.06 | 7.81
|  | 3132 | 105 | 12 | 5 | 12 | 13.778 | 11.419 | 98.865 | 13.47 | 2.8335 | 2.973 | 1.98 | 49.43 | 51.41 | 103.08 | 468.35 | 4.53 | 335.837 | 23.94 | 0.245 | 31.98 | 66.688 | 268.528 | 49.8 | 7.47 | 19.88 | 19.97 | 2867.1 | 61.89 | 24.88 | 27.97 |  | 387 | 70.247 | 44.96 | 79.84 | 119.98 | 29.03 | 30.52 |  | 29.71 | 2616.25 | 29 | 28.24 | 78 | 31 | 74.116 |  | 28.24 | 0.9 | 2.34
|  | 3133 | 105 | 13 | 6 | 12 | 14.482 | 11.418 | 98.865 | 13.51 | 2.8842 | 2.927 | 2.27 | 49.4 | 51.67 | 107.18 | 474.82 | 4.86 | 334.878 | 23.94 | 0.136 | 31.98 | 61.284 | 294.903 | 50.08 | 8.39 | 19.89 | 19.96 | 3164.5 | 61.85 | 25.32 | 27.97 |  | 387 | 70.272 | 44.97 | 79.79 | 119.99 | 29.04 | 30.57 |  | 29.74 | 2938.25 | 28 | 29.02 | 78 | 31 | 47.058 |  | 29.02 | 0.1 | 2.34
|  | 3134 | 105 | 14 | 7 | 12 | 14.162 | 11.419 | 98.865 | 12.94 | 2.8561 | 2.977 | 2.48 | 49.37 | 51.85 | 108.76 | 481.94 | 4.97 | 334.481 | 23.94 | 0.125 | 31.97 | 62.606 | 307.733 | 51.37 | 9.46 | 19.89 | 19.97 | 3600.7 | 61.7 | 25.08 | 27.97 |  | 387 | 70.296 | 44.97 | 79.88 | 120.29 | 29.05 | 30.61 |  | 29.76 | 3332.75 | 29 | 30.59 | 78 | 31 | 64.313 |  | 30.59 | 0.88 | -3.13
|  | 3135 | 105 | 15 | 8 | 12 | 14.063 | 11.415 | 98.865 | 12.85 | 2.8532 | 3.026 | 2.71 | 49.33 | 52.04 | 108.54 | 491.48 | 5.82 | 334.05 | 23.94 | 0.125 | 32.01 | 61.286 | 316.166 | 52.38 | 10.35 | 19.9 | 19.98 | 3944.6 | 61.33 | 25.05 | 27.98 |  | 387 | 70.297 | 44.98 | 80.1 | 120.17 | 29.07 | 30.66 |  | 29.78 | 3731.25 | 30.5 | 31.37 | 78 | 31 | 61.568 |  | 31.37 | 0.35 | -4.69
|  | 3136 | 105 | 16 | 1 | 2 | 14.182 | 11.415 | 98.865 | 12.75 | 2.8518 | 3 | 2.89 | 49.34 | 52.23 | 110.27 | 501.46 | 6.15 | 333.72 | 23.94 | 0.113 | 32.02 | 60.98 | 320.99 | 53.03 | 11.12 | 19.9 | 19.98 | 4238.9 | 60.81 | 25.04 | 27.98 |  | 387 | 70.332 | 44.99 | 80.18 | 119.96 | 29.08 | 30.71 |  | 29.8 | 4044.5 | 30 | 31.37 | 78 | 31 | 58.43 |  | 31.37 | 0.86 | -10.16
|  | 3137 | 105 | 17 | 2 | 2 | 14.13 | 11.418 | 98.866 | 11.83 | 2.8234 | 2.916 | 3.15 | 49.34 | 52.48 | 103.99 | 511.67 | 6.33 | 334.976 | 23.94 | 0.219 | 32.01 | 52.377 | 323.791 | 53.58 | 11.27 | 19.91 | 19.99 | 4341.6 | 60.4 | 24.79 | 27.97 |  | 387 | 70.35 | 44.98 | 80.33 | 120.37 | 29.09 | 30.74 |  | 29.81 | 4319.5 | 36.5 | 28.63 | 78 | 31 | 55.293 |  | 28.63 | 0.86 | -17.19
|  | 3138 | 105 | 18 | 3 | 2 | 14.36 | 11.42 | 98.866 | 9.21 | 2.8443 | 2.715 | 3.24 | 49.32 | 52.56 | 103.52 | 518.47 | 5.36 | 335.321 | 23.94 | 0.23 | 32.01 | 44.843 | 324.326 | 54.06 | 11.28 | 19.91 | 20 | 4314.8 | 60.22 | 24.97 | 27.98 |  | 387 | 70.366 | 44.99 | 80.29 | 120.26 | 29.1 | 30.76 |  | 29.82 | 4310 | 37 | 27.45 | 78 | 31 | 40.391 |  | 27.45 | 0.86 | -18.75
|  | 3139 | 105 | 19 | 4 | 2 | 14.126 | 11.421 | 98.867 | 7.89 | 2.8239 | 2.575 | 3.24 | 49.32 | 52.56 | 103.49 | 518.47 | 4.55 | 335.42 | 23.94 | 0.234 | 32.01 | 42.656 | 323.675 | 54.06 | 11.15 | 19.91 | 20 | 4293.9 | 60.22 | 24.79 | 27.98 |  | 387 | 70.389 | 44.99 | 80.06 | 120.1 | 29.1 | 30.77 |  | 29.83 | 4310 | 37 | 27.45 | 78 | 31 | 40.391 |  | 27.45 | 0.06 | -13.28
|  | 3140 | 105 | 20 | 5 | 2 | 14.422 | 11.415 | 98.868 | 7.25 | 2.8219 | 2.483 | 3.26 | 49.32 | 52.58 | 104.12 | 527.83 | 4.27 | 335.213 | 23.95 | 0.218 | 32.03 | 42.722 | 322.829 | 54.88 | 11.12 | 19.91 | 20 | 4286.4 | 60.26 | 24.78 | 27.98 |  | 387 | 70.38 | 45 | 80.03 | 119.49 | 29.1 | 30.78 |  | 29.83 | 4295.25 | 36 | 27.84 | 78 | 31 | 43.529 |  | 27.84 | 0.76 | -16.41
|  | 3141 | 105 | 21 | 6 | 2 | 14.051 | 11.416 | 98.867 | 7 | 2.8022 | 2.458 | 3.28 | 49.33 | 52.61 | 104.56 | 532.33 | 4.38 | 335.102 | 23.96 | 0.207 | 32.03 | 44.161 | 322.219 | 55.24 | 11.13 | 19.91 | 20 | 4319.6 | 60.3 | 24.6 | 27.98 |  | 387 | 70.408 | 45 | 80.1 | 119.92 | 29.1 | 30.77 |  | 29.82 | 4329.5 | 35.5 | 28.24 | 78 | 31 | 44.313 |  | 28.24 | 0.12 | -11.72
|  | 3142 | 105 | 22 | 7 | 2 | 14.158 | 11.415 | 98.867 | 6.93 | 2.8737 | 2.451 | 3.28 | 49.33 | 52.61 | 103.62 | 532.33 | 4.63 | 335.334 | 23.96 | 0.231 | 32.03 | 43.204 | 321.864 | 55.24 | 11.42 | 19.91 | 20 | 4323 | 60.3 | 25.23 | 27.98 |  | 387 | 70.406 | 45 | 80.24 | 119.7 | 29.1 | 30.76 |  | 29.79 | 4329.5 | 37 | 27.45 | 78 | 31 | 44.313 |  | 27.45 | 0.9 | -16.41
|  | 3143 | 105 | 23 | 1 | 21 | 14.323 | 11.42 | 98.866 | 6.9 | 2.8105 | 2.432 | 3.28 | 49.4 | 52.68 | 102.45 | 540.88 | 4.49 | 335.706 | 23.97 | 0.322 | 32.03 | 40.404 | 321.227 | 55.84 | 11.05 | 19.93 | 20.02 | 4277 | 60.47 | 24.68 | 27.99 |  | 387 | 70.402 | 45 | 80.07 | 120.06 | 29.11 | 30.74 |  | 29.74 | 4208.5 | 37 | 27.45 | 78 | 31 | 25.098 |  | 27.45 | 0.84 | -17.97
|  | 3144 | 105 | 24 | 2 | 21 | 13.966 | 11.416 | 98.865 | 6.32 | 2.8707 | 2.369 | 3.28 | 49.4 | 52.68 | 98.64 | 540.88 | 3.94 | 337.618 | 23.97 | 0.364 | 32.03 | 24.862 | 319.685 | 55.84 | 10.13 | 19.93 | 20.02 | 3836.6 | 60.47 | 25.21 | 27.99 |  | 387 | 70.389 | 45 | 79.87 | 120.23 | 29.11 | 30.71 |  | 29.71 | 3712.5 | 32 | 20 | 78 | 31 | 11.372 |  | 20 | 0.88 | -19.53
|  | 3145 | 105 | 25 | 3 | 21 | 22.447 | 11.418 | 98.864 | 3.97 | 2.7865 | 2.182 | 3.28 | 49.43 | 52.71 | 98.17 | 542.56 | 2.15 | 338.278 | 23.97 | 0.24 | 32.03 | 17.194 | 315.314 | 56.15 | 8.65 | 19.91 | 20 | 3374.5 | 60.55 | 24.47 | 27.98 |  | 387 | 70.417 | 44.98 | 79.84 | 120.15 | 29.1 | 30.69 |  | 29.65 | 3712.5 | 30 | 18.04 | 78 | 31 | 11.372 |  | 18.04 | 0 | 0
|  | 3146 | 105 | 26 | 4 | 21 | 22.493 | 11.416 | 98.863 | 4.37 | 2.8182 | 2.049 | 3.2 | 49.48 | 52.68 | 98.77 | 533.42 | 0.52 | 338.419 | 23.97 | 0.17 | 32.04 | 14.791 | 307.843 | 56.45 | 7.44 | 19.92 | 20.01 | 2869.5 | 60.66 | 24.74 | 27.99 |  | 387 | 70.424 | 44.97 | 79.91 | 120.44 | 29.09 | 30.66 |  | 29.61 | 3202.25 | 27.5 | 18.82 | 78 | 31 | 13.333 |  | 18.82 | 0 | 0
|  | 3147 | 105 | 27 | 5 | 21 | 22.495 | 11.422 | 98.863 | 9.48 | 2.8165 | 2.036 | 2.88 | 49.53 | 52.41 | 98.98 | 520.73 | 0.05 | 338.558 | 23.98 | 0.152 | 32.03 | 14.941 | 296.4 | 56.69 | 6.03 | 19.92 | 20.01 | 2329.3 | 60.77 | 24.73 | 27.99 |  | 387 | 70.394 | 44.97 | 79.95 | 119.93 | 29.09 | 30.64 |  | 29.55 | 2215.5 | 25.5 | 18.82 | 78 | 31 | 14.902 |  | 18.82 | 0 | 0
|  | 3148 | 105 | 28 | 6 | 21 | 22.492 | 11.418 | 98.862 | 11.13 | 2.8159 | 2.061 | 2.52 | 49.59 | 52.11 | 99.06 | 508.55 | 0.01 | 338.271 | 23.97 | 0.146 | 32.02 | 15.28 | 270.587 | 56.87 | 5.02 | 19.92 | 20.02 | 1939.4 | 60.85 | 24.72 | 27.98 |  | 387 | 70.386 | 44.95 | 79.87 | 120.28 | 29.07 | 30.62 |  | 29.51 | 2215.5 | 22 | 18.43 | 78 | 31 | 14.902 |  | 18.43 | 0 | 0
|  | 3149 | 105 | 29 | 7 | 21 | 14.997 | 11.417 | 98.863 | 5.89 | 2.8008 | 2.01 | 2.24 | 49.62 | 51.86 | 98.94 | 497.98 | 0.35 | 338.317 | 23.98 | 0.173 | 32.01 | 16.858 | 228.835 | 56.94 | 3.97 | 19.92 | 20.02 | 1541 | 60.99 | 24.59 | 27.99 |  | 387 | 70.375 | 44.94 | 79.72 | 119.48 | 29.06 | 30.6 |  | 29.47 | 1803.75 | 20.5 | 18.82 | 78 | 31 | 16.47 |  | 18.82 | 0.1 | 1.56
|  | 3150 | 105 | 30 | 8 | 21 | 15.047 | 11.415 | 98.864 | 2.55 | 2.791 | 1.951 | 2.08 | 49.66 | 51.74 | 99.24 | 490.02 | 0.54 | 338.398 | 23.98 | 0.161 | 32 | 19.353 | 184.942 | 56.89 | 2.97 | 19.93 | 20.02 | 1156.3 | 61.21 | 24.51 | 28 |  | 387 | 70.371 | 44.94 | 80.18 | 119.93 | 29.05 | 30.58 |  | 29.45 | 1091.25 | 20 | 18.82 | 78 | 31 | 21.176 |  | 18.82 | 0.06 | 3.91
|  | 3151 | 106 | 1 | 1 | 1 | 14.692 | 11.417 | 98.864 | 1.99 | 2.796 | 1.917 | 1.95 | 49.68 | 51.62 | 99.03 | 483.53 | 0.52 | 338.41 | 23.98 | 0.169 | 31.99 | 21.625 | 151.152 | 56.7 | 2.38 | 19.94 | 20.03 | 927.4 | 61.42 | 24.55 | 28 |  | 387 | 70.364 | 44.94 | 79.86 | 120.42 | 29.05 | 30.57 |  | 29.43 | 1091.25 | 17.5 | 18.43 | 78 | 31 | 21.176 |  | 18.43 | 0.06 | 7.03
|  | 3152 | 106 | 2 | 2 | 1 | 13.96 | 11.417 | 98.864 | 3.37 | 2.8337 | 1.951 | 1.88 | 49.68 | 51.56 | 99.02 | 478.84 | 0.56 | 338.339 | 23.97 | 0.14 | 31.98 | 27.669 | 128.348 | 56.38 | 2.06 | 19.94 | 20.02 | 790 | 61.57 | 24.88 | 27.99 |  | 387 | 70.366 | 44.93 | 79.8 | 120.33 | 29.04 | 30.57 |  | 29.43 | 859.25 | 17.5 | 18.82 | 78 | 31 | 25.098 |  | 18.82 | 0.92 | 0.78
|  | 3153 | 106 | 3 | 3 | 1 | 14.38 | 11.413 | 98.865 | 5.83 | 2.8586 | 2.071 | 1.82 | 49.68 | 51.49 | 99.09 | 474.5 | 0.66 | 338.262 | 23.97 | 0.126 | 31.97 | 35.212 | 119.572 | 56 | 2.11 | 19.93 | 20.02 | 803.1 | 61.68 | 25.1 | 28 |  | 387 | 70.369 | 44.94 | 79.95 | 120.27 | 29.03 | 30.57 |  | 29.45 | 809.25 | 14 | 19.61 | 78 | 32 | 39.215 |  | 19.61 | 0.82 | -1.56
|  | 3154 | 106 | 4 | 4 | 1 | 14.7 | 11.416 | 98.865 | 6.51 | 2.8634 | 2.191 | 1.69 | 49.67 | 51.36 | 99.17 | 470.96 | 0.71 | 338.226 | 23.97 | 0.134 | 31.97 | 37.739 | 119.111 | 55.63 | 2.19 | 19.95 | 20.03 | 833.1 | 61.76 | 25.14 | 28 |  | 387 | 70.352 | 44.94 | 79.94 | 119.66 | 29.02 | 30.56 |  | 29.5 | 809.25 | 15 | 19.61 | 78 | 32 | 39.215 |  | 19.61 | 0.2 | 3.13
|  | 3155 | 106 | 5 | 5 | 1 | 14.469 | 11.416 | 98.865 | 6.43 | 2.8593 | 2.286 | 1.6 | 49.66 | 51.26 | 99.12 | 467.62 | 0.78 | 338.242 | 23.96 | 0.154 | 31.95 | 37.784 | 121.698 | 55.18 | 2.26 | 19.95 | 20.03 | 859.6 | 61.79 | 25.11 | 28 |  | 387 | 70.346 | 44.94 | 80.02 | 119.85 | 29.01 | 30.55 |  | 29.55 | 843.75 | 16.5 | 19.61 | 78 | 32 | 37.646 |  | 19.61 | 0.08 | 6.25
|  | 3156 | 106 | 6 | 6 | 1 | 14.154 | 11.415 | 98.866 | 6.12 | 2.835 | 2.298 | 1.56 | 49.63 | 51.19 | 99.1 | 464.47 | 0.86 | 338.291 | 23.96 | 0.169 | 31.94 | 36.173 | 122.177 | 54.58 | 2.21 | 19.96 | 20.04 | 848.9 | 61.79 | 24.89 | 28 |  | 387 | 70.349 | 44.94 | 80.07 | 120.36 | 29.01 | 30.55 |  | 29.59 | 841.25 | 17.5 | 19.22 | 78 | 31 | 34.117 |  | 19.22 | 0.9 | 3.13
|  | 3157 | 106 | 7 | 7 | 1 | 14.236 | 11.412 | 98.865 | 6.09 | 2.8241 | 2.292 | 1.51 | 49.63 | 51.14 | 99.11 | 461.57 | 0.84 | 338.31 | 23.95 | 0.182 | 31.94 | 35.261 | 121.496 | 53.87 | 2.14 | 19.96 | 20.04 | 824.6 | 61.78 | 24.8 | 28 |  | 387 | 70.341 | 44.95 | 80.08 | 120.23 | 29.01 | 30.54 |  | 29.61 | 841.25 | 17 | 19.22 | 78 | 31 | 34.117 |  | 19.22 | 0.84 | 0
|  | 3158 | 106 | 8 | 1 | 12 | 14.367 | 11.413 | 98.865 | 6.47 | 2.8399 | 2.278 | 1.54 | 49.59 | 51.13 | 99.05 | 458.78 | 0.75 | 338.349 | 23.96 | 0.169 | 31.93 | 35.604 | 120.794 | 53.12 | 2.08 | 19.97 | 20.04 | 795 | 61.78 | 24.94 | 28 |  | 387 | 70.344 | 44.95 | 79.88 | 120.32 | 29.01 | 30.53 |  | 29.64 | 813.25 | 16 | 19.22 | 78 | 31 | 34.117 |  | 19.22 | 0.76 | -3.13
|  | 3159 | 106 | 9 | 2 | 12 | 15.151 | 11.413 | 98.865 | 7.23 | 2.9702 | 2.416 | 1.53 | 49.52 | 51.05 | 102.22 | 455.99 | 0.78 | 337.435 | 23.95 | 0.244 | 31.92 | 67.387 | 125.929 | 52.25 | 3.11 | 19.97 | 20.04 | 1139.8 | 61.79 | 26.08 | 28 |  | 387 | 70.327 | 44.95 | 79.96 | 120.39 | 29.01 | 30.5 |  | 29.65 | 1271.75 | -10.5 | 28.24 | 78 | 32 | 90.979 |  | 28.24 | 0.02 | 0
|  | 3160 | 106 | 10 | 3 | 12 | 14.836 | 11.415 | 98.865 | 8.62 | 2.922 | 2.622 | 1.48 | 49.46 | 50.95 | 104.2 | 453.95 | 1.86 | 336.514 | 23.95 | 0.203 | 31.92 | 80.361 | 147.331 | 51.52 | 4.51 | 19.97 | 20.05 | 1677.4 | 61.77 | 25.66 | 28.01 |  | 387 | 70.328 | 44.96 | 79.93 | 120.25 | 29.01 | 30.48 |  | 29.68 | 1271.75 | 2.5 | 30.98 | 78 | 32 | 90.979 |  | 30.98 | 0.02 | 2.34
|  | 3161 | 106 | 11 | 4 | 12 | 14.13 | 11.412 | 98.865 | 10.16 | 2.8508 | 2.829 | 1.56 | 49.41 | 50.98 | 104.44 | 457.99 | 3.28 | 336.332 | 23.95 | 0.243 | 31.94 | 76.396 | 213.559 | 50.63 | 6.24 | 19.98 | 20.06 | 2379.9 | 61.74 | 25.03 | 28.01 |  | 387 | 70.351 | 44.97 | 79.99 | 119.81 | 29.03 | 30.47 |  | 29.71 | 1945.25 | 22.5 | 31.37 | 78 | 31 | 82.744 |  | 31.37 | 0.08 | 8.59
|  | 3162 | 106 | 12 | 5 | 12 | 14.089 | 11.409 | 98.866 | 13.84 | 2.863 | 2.909 | 1.81 | 49.39 | 51.2 | 103.4 | 465.54 | 4.31 | 336.054 | 23.95 | 0.226 | 31.94 | 62.622 | 270.304 | 49.73 | 7.27 | 19.98 | 20.07 | 2762 | 61.67 | 25.14 | 28.01 |  | 387 | 70.363 | 44.97 | 79.95 | 120.02 | 29.04 | 30.49 |  | 29.76 | 2846.75 | 27 | 27.45 | 78 | 31 | 56.077 |  | 27.45 | 0.45 | 7.03
|  | 3163 | 106 | 13 | 6 | 12 | 14.199 | 11.416 | 98.867 | 14.82 | 2.8502 | 2.924 | 2.15 | 49.35 | 51.49 | 107.01 | 471.4 | 4.3 | 335.079 | 23.95 | 0.159 | 31.95 | 62.004 | 293.818 | 49.32 | 8.22 | 19.99 | 20.07 | 3135.6 | 61.56 | 25.03 | 28.01 |  | 387 | 70.36 | 44.97 | 79.99 | 120.37 | 29.05 | 30.54 |  | 29.8 | 2846.75 | 28 | 29.8 | 78 | 31 | 56.077 |  | 29.8 | 0.66 | 0
|  | 3164 | 106 | 14 | 7 | 12 | 14.134 | 11.416 | 98.867 | 13.55 | 2.854 | 2.975 | 2.34 | 49.33 | 51.66 | 108.59 | 477.68 | 4.85 | 334.625 | 23.95 | 0.135 | 31.97 | 62.976 | 307.78 | 50.52 | 9.36 | 20 | 20.07 | 3567.6 | 61.46 | 25.06 | 28 |  | 387 | 70.378 | 44.98 | 80.1 | 120.22 | 29.06 | 30.59 |  | 29.85 | 3292 | 29 | 30.98 | 78 | 31 | 63.528 |  | 30.98 | 0.47 | 0
|  | 3165 | 106 | 15 | 8 | 12 | 14.173 | 11.413 | 98.866 | 13.06 | 2.8557 | 3.025 | 2.55 | 49.31 | 51.86 | 109.49 | 486.54 | 5.78 | 334.167 | 23.95 | 0.118 | 31.99 | 61.956 | 316.481 | 51.81 | 10.29 | 20 | 20.08 | 3918.4 | 61.32 | 25.07 | 28 |  | 387 | 70.385 | 44.99 | 79.93 | 120.12 | 29.08 | 30.64 |  | 29.89 | 3697.5 | 30 | 30.98 | 78 | 31 | 60.391 |  | 30.98 | 0.43 | -3.91
|  | 3166 | 106 | 16 | 1 | 2 | 14.247 | 11.412 | 98.866 | 12.97 | 2.8546 | 3.018 | 2.77 | 49.3 | 52.07 | 108.75 | 496.3 | 6.23 | 334.16 | 23.95 | 0.151 | 31.99 | 59.976 | 321.016 | 52.66 | 11.03 | 20 | 20.09 | 4200.9 | 60.94 | 25.06 | 28 |  | 387 | 70.372 | 44.99 | 79.98 | 120.11 | 29.09 | 30.68 |  | 29.9 | 4035.75 | 31 | 30.98 | 78 | 31 | 60.783 |  | 30.98 | 0.84 | -11.72
|  | 3167 | 106 | 17 | 2 | 2 | 14.1 | 11.413 | 98.864 | 11.8 | 2.8634 | 2.914 | 2.99 | 49.3 | 52.29 | 104.15 | 506.57 | 6.24 | 335.247 | 23.97 | 0.227 | 32 | 51.276 | 324 | 53.32 | 11.3 | 20.01 | 20.1 | 4293 | 60.45 | 25.14 | 28.01 |  | 387 | 70.374 | 44.99 | 79.9 | 120.35 | 29.11 | 30.71 |  | 29.91 | 4260.75 | 36 | 28.24 | 78 | 31 | 52.156 |  | 28.24 | 0.88 | -15.63
|  | 3168 | 106 | 18 | 3 | 2 | 14.152 | 11.412 | 98.863 | 9.5 | 2.8451 | 2.748 | 3.18 | 49.29 | 52.47 | 103.87 | 514.6 | 5.4 | 335.475 | 23.95 | 0.225 | 32 | 45.639 | 324.492 | 53.91 | 11.23 | 20 | 20.08 | 4291.7 | 60.09 | 24.98 | 27.99 |  | 387 | 70.38 | 44.98 | 79.8 | 120.51 | 29.11 | 30.73 |  | 29.9 | 4295.25 | 36.5 | 27.84 | 78 | 31 | 41.96 |  | 27.84 | 0.47 | -11.72
|  | 3169 | 106 | 19 | 4 | 2 | 14.34 | 11.411 | 98.861 | 8.21 | 2.8533 | 2.617 | 3.34 | 49.31 | 52.66 | 103.87 | 520.23 | 4.62 | 335.469 | 23.96 | 0.225 | 32.02 | 43.787 | 323.965 | 54.45 | 11.26 | 20.01 | 20.09 | 4291.4 | 60.06 | 25.05 | 28 |  | 387 | 70.417 | 44.99 | 79.95 | 120.28 | 29.12 | 30.75 |  | 29.87 | 4289.75 | 36.5 | 27.84 | 78 | 31 | 41.96 |  | 27.84 | 0.78 | -17.97
|  | 3170 | 106 | 20 | 5 | 2 | 14.06 | 11.411 | 98.861 | 7.42 | 2.8452 | 2.531 | 3.32 | 49.3 | 52.62 | 103.84 | 525.13 | 4.42 | 335.533 | 23.96 | 0.223 | 32.02 | 43.044 | 323.079 | 54.86 | 11.23 | 20 | 20.08 | 4290.8 | 60.13 | 24.98 | 27.99 |  | 387 | 70.422 | 44.99 | 80.18 | 120.31 | 29.12 | 30.76 |  | 29.83 | 4295.25 | 36.5 | 27.84 | 78 | 31 | 41.96 |  | 27.84 | 0.1 | -11.72
|  | 3171 | 106 | 21 | 6 | 2 | 14.316 | 11.408 | 98.86 | 7.07 | 2.8362 | 2.475 | 3.33 | 49.31 | 52.63 | 103.9 | 529.67 | 4.42 | 335.459 | 23.97 | 0.226 | 32 | 42.788 | 322.413 | 55.27 | 11.19 | 20 | 20.1 | 4290.3 | 60.21 | 24.9 | 28 |  | 387 | 70.446 | 44.99 | 80.11 | 119.76 | 29.12 | 30.76 |  | 29.77 | 4295.25 | 36.5 | 27.84 | 78 | 31 | 41.568 |  | 27.84 | 0.84 | -17.19
|  | 3172 | 106 | 22 | 7 | 2 | 14.112 | 11.407 | 98.86 | 6.95 | 2.8501 | 2.46 | 3.37 | 49.33 | 52.7 | 104.2 | 533.96 | 4.4 | 335.348 | 23.97 | 0.217 | 32.02 | 43.261 | 321.793 | 55.65 | 11.27 | 20 | 20.09 | 4301 | 60.29 | 25.02 | 28 |  | 387 | 70.451 | 44.99 | 80.2 | 119.86 | 29.11 | 30.75 |  | 29.72 | 4295.25 | 36 | 27.84 | 78 | 31 | 41.96 |  | 27.84 | 0.06 | -12.5
|  | 3173 | 106 | 23 | 1 | 21 | 14.219 | 11.405 | 98.859 | 6.87 | 2.8634 | 2.458 | 3.3 | 49.36 | 52.66 | 103.23 | 538.17 | 4.51 | 335.673 | 23.97 | 0.311 | 32.04 | 42.739 | 321.284 | 55.98 | 11.35 | 20 | 20.09 | 4312.3 | 60.36 | 25.14 | 27.99 |  | 387 | 70.457 | 44.99 | 80.11 | 120.53 | 29.11 | 30.73 |  | 29.67 | 4314.75 | 36 | 28.24 | 78 | 31 | 43.529 |  | 28.24 | 0.88 | -16.41
|  | 3174 | 106 | 24 | 2 | 21 | 13.897 | 11.406 | 98.859 | 6.42 | 2.8356 | 2.395 | 3.33 | 49.42 | 52.75 | 98.59 | 542.17 | 4.26 | 337.781 | 23.97 | 0.376 | 32.04 | 25.203 | 319.868 | 56.31 | 10.13 | 20 | 20.09 | 3886.7 | 60.43 | 24.9 | 27.99 |  | 387 | 70.481 | 44.99 | 80.14 | 120.27 | 29.11 | 30.71 |  | 29.62 | 4213.25 | 32 | 19.61 | 78 | 31 | 21.568 |  | 19.61 | 0.8 | -20.31
|  | 3175 | 106 | 25 | 3 | 21 | 22.456 | 11.41 | 98.86 | 4.08 | 2.8277 | 2.207 | 3.27 | 49.49 | 52.75 | 98.23 | 537.21 | 2.19 | 338.414 | 23.99 | 0.252 | 32.04 | 17.638 | 315.371 | 56.62 | 8.77 | 20 | 20.09 | 3372.3 | 60.56 | 24.83 | 27.99 |  | 387 | 70.473 | 45 | 80.16 | 120.19 | 29.11 | 30.69 |  | 29.59 | 3716.25 | 30.5 | 18.82 | 78 | 31 | 12.157 |  | 18.82 | 0 | 0
|  | 3176 | 106 | 26 | 4 | 21 | 22.494 | 11.407 | 98.86 | 4.22 | 2.8241 | 2.088 | 3.02 | 49.55 | 52.57 | 98.82 | 525.13 | 0.57 | 338.617 | 23.99 | 0.144 | 32.04 | 14.945 | 308.526 | 56.89 | 7.45 | 20.01 | 20.1 | 2868.9 | 60.7 | 24.8 | 28 |  | 387 | 70.483 | 45 | 80.07 | 120.13 | 29.1 | 30.66 |  | 29.56 | 3199 | 27.5 | 18.43 | 78 | 31 | 12.157 |  | 18.43 | 0 | 0
|  | 3177 | 106 | 27 | 5 | 21 | 22.496 | 11.405 | 98.86 | 9.26 | 2.8205 | 2.064 | 2.61 | 49.61 | 52.22 | 98.83 | 512.66 | 0.08 | 338.57 | 23.99 | 0.161 | 32.02 | 14.475 | 297.676 | 57.1 | 6.17 | 20 | 20.09 | 2377.9 | 60.77 | 24.76 | 27.99 |  | 387 | 70.478 | 44.99 | 80.08 | 120.24 | 29.1 | 30.64 |  | 29.54 | 2701.5 | 25.5 | 18.43 | 78 | 31 | 13.333 |  | 18.43 | 0 | 0
|  | 3178 | 106 | 28 | 6 | 21 | 19.978 | 11.405 | 98.859 | 10.18 | 2.8152 | 2.076 | 2.35 | 49.67 | 52.02 | 98.71 | 501.18 | 0.01 | 338.554 | 23.99 | 0.162 | 32.02 | 15.514 | 268.269 | 57.27 | 4.92 | 20 | 20.1 | 1902.3 | 60.86 | 24.72 | 28 |  | 387 | 70.438 | 44.99 | 79.88 | 120.27 | 29.09 | 30.62 |  | 29.52 | 1800 | 22 | 18.82 | 78 | 31 | 14.902 |  | 18.82 | 0 | 0
|  | 3179 | 106 | 29 | 7 | 21 | 14.905 | 11.404 | 98.858 | 5.44 | 2.802 | 2.029 | 2.1 | 49.72 | 51.81 | 99.14 | 492.21 | 0.37 | 338.54 | 23.99 | 0.152 | 32.01 | 16.991 | 227.246 | 57.39 | 3.87 | 20 | 20.1 | 1502 | 61.04 | 24.6 | 28 |  | 387 | 70.419 | 44.98 | 79.91 | 120.34 | 29.08 | 30.6 |  | 29.5 | 1408.5 | 21 | 18.43 | 78 | 31 | 18.823 |  | 18.43 | 0.45 | 1.56
|  | 3180 | 106 | 30 | 8 | 21 | 15.428 | 11.404 | 98.857 | 2.5 | 2.787 | 1.957 | 1.96 | 49.77 | 51.73 | 99.18 | 484.96 | 0.58 | 338.544 | 23.99 | 0.167 | 32 | 18.711 | 187.221 | 57.42 | 3.01 | 20 | 20.1 | 1175.8 | 61.16 | 24.47 | 28 |  | 387 | 70.407 | 44.99 | 79.76 | 120.23 | 29.07 | 30.58 |  | 29.48 | 1408.5 | 18.5 | 18.43 | 78 | 31 | 18.823 |  | 18.43 | 0 | 3.91
|  | 3181 | 107 | 1 | 1 | 1 | 14.515 | 11.404 | 98.857 | 2.09 | 2.8155 | 1.927 | 1.86 | 49.77 | 51.62 | 99.04 | 479.07 | 0.56 | 338.566 | 23.99 | 0.155 | 31.99 | 22.507 | 149.117 | 57.3 | 2.39 | 20 | 20.09 | 923.5 | 61.29 | 24.72 | 28 |  | 387 | 70.368 | 44.98 | 80.14 | 120.56 | 29.06 | 30.57 |  | 29.46 | 887.5 | 18.5 | 18.43 | 78 | 31 | 26.274 |  | 18.43 | 0.08 | 7.03
|  | 3182 | 107 | 2 | 2 | 1 | 13.97 | 11.404 | 98.857 | 3.23 | 2.8399 | 1.962 | 1.8 | 49.76 | 51.56 | 99.06 | 474.45 | 0.55 | 338.456 | 23.98 | 0.133 | 31.97 | 28.253 | 129.018 | 57.05 | 2.14 | 19.99 | 20.09 | 820.1 | 61.44 | 24.94 | 27.98 |  | 387 | 70.325 | 44.97 | 80.14 | 120.38 | 29.05 | 30.57 |  | 29.46 | 813.25 | 18.5 | 18.82 | 78 | 31 | 34.509 |  | 18.82 | 0.92 | 0.78
|  | 3183 | 107 | 3 | 3 | 1 | 14.236 | 11.403 | 98.858 | 4.95 | 2.8705 | 2.06 | 1.73 | 49.75 | 51.48 | 99.09 | 470.67 | 0.62 | 338.284 | 23.98 | 0.127 | 31.96 | 33.649 | 121.52 | 56.8 | 2.14 | 20 | 20.09 | 811 | 61.54 | 25.2 | 27.99 |  | 387 | 70.285 | 44.98 | 80.3 | 120.09 | 29.04 | 30.57 |  | 29.47 | 813.25 | 15.5 | 19.22 | 78 | 32 | 34.509 |  | 19.22 | 0.84 | -1.56
|  | 3184 | 107 | 4 | 4 | 1 | 14.667 | 11.403 | 98.858 | 5.94 | 2.8696 | 2.198 | 1.58 | 49.77 | 51.35 | 99.13 | 467.44 | 0.73 | 338.305 | 23.98 | 0.133 | 31.95 | 37.049 | 120.724 | 56.44 | 2.19 | 20 | 20.08 | 830.2 | 61.64 | 25.2 | 27.99 |  | 387 | 70.226 | 44.99 | 80.02 | 119.94 | 29.03 | 30.57 |  | 29.48 | 812.5 | 15 | 19.61 | 78 | 32 | 37.646 |  | 19.61 | 0.37 | 1.56
|  | 3185 | 107 | 5 | 5 | 1 | 14.529 | 11.4 | 98.858 | 6.17 | 2.8609 | 2.278 | 1.55 | 49.76 | 51.31 | 99.13 | 464.33 | 0.82 | 338.28 | 23.97 | 0.145 | 31.95 | 37.746 | 122.329 | 55.95 | 2.26 | 20.01 | 20.1 | 859.2 | 61.73 | 25.12 | 28 |  | 387 | 70.197 | 44.98 | 79.97 | 120.14 | 29.03 | 30.55 |  | 29.5 | 861.5 | 16.5 | 19.61 | 78 | 32 | 36.862 |  | 19.61 | 0.06 | 4.69
|  | 3186 | 107 | 6 | 6 | 1 | 14.316 | 11.4 | 98.858 | 5.96 | 2.8561 | 2.308 | 1.52 | 49.74 | 51.26 | 99.09 | 461.36 | 0.85 | 338.232 | 23.97 | 0.151 | 31.94 | 37.443 | 122.209 | 55.3 | 2.3 | 20 | 20.08 | 875.6 | 61.79 | 25.08 | 28 |  | 387 | 70.174 | 44.99 | 79.87 | 120.24 | 29.03 | 30.53 |  | 29.53 | 861.5 | 17 | 19.61 | 78 | 31 | 36.862 |  | 19.61 | 0.12 | 7.81
|  | 3187 | 107 | 7 | 7 | 1 | 14.248 | 11.402 | 98.858 | 5.71 | 2.8189 | 2.304 | 1.53 | 49.7 | 51.24 | 99.04 | 458.55 | 0.85 | 338.306 | 23.96 | 0.185 | 31.93 | 34.766 | 122.09 | 54.59 | 2.2 | 20.01 | 20.1 | 848.3 | 61.81 | 24.75 | 28 |  | 387 | 70.153 | 44.99 | 79.99 | 120.4 | 29.03 | 30.51 |  | 29.59 | 881.25 | 19 | 18.82 | 78 | 31 | 36.078 |  | 18.82 | 0.84 | 1.56
|  | 3188 | 107 | 8 | 1 | 12 | 14.193 | 11.401 | 98.858 | 6.06 | 2.8419 | 2.281 | 1.49 | 49.67 | 51.16 | 99.05 | 455.86 | 0.77 | 338.367 | 23.96 | 0.157 | 31.93 | 35.338 | 121.693 | 53.72 | 2.08 | 20.01 | 20.08 | 795.6 | 61.79 | 24.95 | 28 |  | 387 | 70.157 | 44.99 | 80.11 | 120.03 | 29.03 | 30.48 |  | 29.66 | 822.5 | 17 | 19.22 | 78 | 31 | 58.823 |  | 19.22 | 0.86 | -0.78
|  | 3189 | 107 | 9 | 2 | 12 | 15.12 | 11.402 | 98.857 | 6.88 | 3.0284 | 2.39 | 1.48 | 49.61 | 51.09 | 101.91 | 453.09 | 0.78 | 337.313 | 23.95 | 0.249 | 31.93 | 66.51 | 123.921 | 52.86 | 3.07 | 20.01 | 20.09 | 1101.7 | 61.73 | 26.59 | 28 |  | 387 | 70.152 | 45 | 79.9 | 119.61 | 29.02 | 30.47 |  | 29.7 | 822.5 | -12.5 | 28.63 | 78 | 32 | 58.823 |  | 28.63 | 0.02 | 0
|  | 3190 | 107 | 10 | 3 | 12 | 14.784 | 11.406 | 98.859 | 8.73 | 2.9307 | 2.631 | 1.46 | 49.57 | 51.03 | 104.48 | 454.25 | 1.94 | 336.464 | 23.96 | 0.231 | 31.92 | 80.536 | 150.705 | 52.04 | 4.62 | 20.01 | 20.09 | 1713.2 | 61.66 | 25.73 | 28 |  | 387 | 70.132 | 45 | 79.69 | 120.16 | 29.02 | 30.45 |  | 29.74 | 1266.25 | 4 | 31.76 | 78 | 32 | 90.587 |  | 31.76 | 0.02 | 2.34
|  | 3191 | 107 | 11 | 4 | 12 | 14.18 | 11.407 | 98.859 | 10.14 | 2.8753 | 2.834 | 1.71 | 49.5 | 51.21 | 106.15 | 460.48 | 3.41 | 335.964 | 23.95 | 0.166 | 31.94 | 77.117 | 217.567 | 51.04 | 6.52 | 20.01 | 20.09 | 2466.1 | 61.6 | 25.25 | 28 |  | 387 | 70.136 | 45 | 79.88 | 119.6 | 29.03 | 30.44 |  | 29.76 | 2627.25 | 19.5 | 30.2 | 78 | 31 | 70.979 |  | 30.2 | 0.04 | 8.59
|  | 3192 | 107 | 12 | 5 | 12 | 13.826 | 11.405 | 98.86 | 13.53 | 2.8421 | 2.961 | 2.05 | 49.48 | 51.52 | 102.79 | 468.24 | 4.47 | 336.264 | 23.97 | 0.248 | 31.97 | 64.362 | 270.006 | 49.9 | 7.4 | 20.02 | 20.1 | 2832.9 | 61.56 | 24.95 | 28.01 |  | 387 | 70.137 | 45.01 | 79.88 | 119.76 | 29.04 | 30.47 |  | 29.77 | 2627.25 | 29.5 | 27.06 | 78 | 31 | 70.979 |  | 27.06 | 0.92 | 2.34
|  | 3193 | 107 | 13 | 6 | 12 | 14.3 | 11.401 | 98.861 | 13.86 | 2.87 | 2.95 | 2.32 | 49.44 | 51.75 | 107.8 | 473.86 | 4.69 | 335.027 | 23.95 | 0.125 | 31.97 | 61.796 | 295.051 | 50.34 | 8.35 | 20.01 | 20.1 | 3166 | 61.57 | 25.2 | 28 |  | 387 | 70.144 | 45.01 | 80.03 | 120.18 | 29.06 | 30.52 |  | 29.79 | 2906.25 | 27.5 | 29.02 | 78 | 31 | 49.019 |  | 29.02 | 0.06 | 4.69
|  | 3194 | 107 | 14 | 7 | 12 | 14.13 | 11.402 | 98.861 | 13.15 | 2.8512 | 2.99 | 2.44 | 49.41 | 51.85 | 108.99 | 481.5 | 5.19 | 334.487 | 23.95 | 0.136 | 31.97 | 63.028 | 308.436 | 51.61 | 9.57 | 20 | 20.1 | 3649.8 | 61.55 | 25.03 | 28 |  | 387 | 70.173 | 45.01 | 79.96 | 119.87 | 29.07 | 30.58 |  | 29.81 | 3738.25 | 29 | 31.37 | 78 | 31 | 59.999 |  | 31.37 | 0.88 | -2.34
|  | 3195 | 107 | 15 | 8 | 12 | 14.255 | 11.4 | 98.862 | 12.94 | 2.8522 | 3.02 | 2.44 | 49.41 | 51.85 | 108.54 | 481.5 | 5.94 | 334.245 | 23.95 | 0.128 | 31.97 | 61.269 | 315.966 | 51.61 | 10.35 | 20 | 20.1 | 3946.1 | 61.55 | 25.04 | 28 |  | 388 | 70.209 | 45.01 | 80.11 | 119.73 | 29.09 | 30.63 |  | 29.83 | 3738.25 | 30.5 | 30.98 | 78 | 31 | 59.999 |  | 30.98 | 0.51 | -10.16
|  | 3196 | 107 | 16 | 1 | 2 | 14.166 | 11.397 | 98.862 | 12.82 | 2.8518 | 3.011 | 2.72 | 49.38 | 52.1 | 110.1 | 491.38 | 6.15 | 334.059 | 23.96 | 0.113 | 31.99 | 60.992 | 321.19 | 52.56 | 11.13 | 20.01 | 20.1 | 4243.5 | 61.3 | 25.04 | 28.01 |  | 388 | 70.237 | 45.01 | 79.98 | 120.16 | 29.1 | 30.68 |  | 29.87 | 4053.75 | 30.5 | 31.37 | 78 | 31 | 59.607 |  | 31.37 | 0.88 | -10.16
|  | 3197 | 107 | 17 | 2 | 2 | 14.189 | 11.397 | 98.863 | 11.6 | 2.8365 | 2.911 | 3.07 | 49.37 | 52.45 | 103.89 | 511.83 | 6.35 | 335.413 | 23.97 | 0.231 | 32.02 | 51.515 | 324.5 | 53.67 | 11.33 | 20.01 | 20.09 | 4343.7 | 60.47 | 24.9 | 28 |  | 388 | 70.276 | 44.99 | 80.01 | 120.15 | 29.11 | 30.72 |  | 29.9 | 4339.75 | 36.5 | 28.63 | 78 | 31 | 40.391 |  | 28.63 | 0.86 | -17.97
|  | 3198 | 107 | 18 | 3 | 2 | 14.391 | 11.401 | 98.863 | 9.39 | 2.8472 | 2.742 | 3.07 | 49.37 | 52.45 | 103.54 | 511.83 | 5.48 | 335.583 | 23.97 | 0.227 | 32.02 | 45.166 | 324.786 | 53.67 | 11.31 | 20.01 | 20.09 | 4318.6 | 60.47 | 25 | 28 |  | 388 | 70.326 | 44.99 | 79.78 | 120.15 | 29.12 | 30.73 |  | 29.91 | 4339.75 | 37 | 27.45 | 78 | 31 | 40.391 |  | 27.45 | 0.82 | -19.53
|  | 3199 | 107 | 19 | 4 | 2 | 14.102 | 11.404 | 98.863 | 7.91 | 2.8476 | 2.577 | 3.28 | 49.37 | 52.65 | 103.53 | 518.49 | 4.52 | 335.652 | 23.97 | 0.228 | 32.02 | 42.643 | 323.935 | 54.1 | 11.25 | 20.01 | 20.1 | 4294.9 | 60.36 | 25 | 28 |  | 388 | 70.36 | 45 | 79.73 | 120.46 | 29.13 | 30.75 |  | 29.92 | 4314.75 | 37 | 27.45 | 78 | 31 | 40.391 |  | 27.45 | 0.08 | -13.28
|  | 3200 | 107 | 20 | 5 | 2 | 14.39 | 11.398 | 98.861 | 7.25 | 2.9118 | 2.483 | 3.33 | 49.37 | 52.7 | 104.2 | 523.56 | 4.27 | 335.256 | 23.97 | 0.213 | 32.02 | 42.955 | 322.786 | 54.46 | 11.5 | 20 | 20.1 | 4294.2 | 60.35 | 25.57 | 28 |  | 388 | 70.372 | 44.99 | 79.95 | 120.15 | 29.13 | 30.76 |  | 29.93 | 4304.5 | 36 | 27.84 | 78 | 31 | 43.529 |  | 27.84 | 0.82 | -17.19
|  | 3201 | 107 | 21 | 6 | 2 | 14.158 | 11.4 | 98.86 | 7.03 | 2.7983 | 2.46 | 3.28 | 49.37 | 52.65 | 104.56 | 528.07 | 4.4 | 335.047 | 23.98 | 0.205 | 32.04 | 44.064 | 322.11 | 54.85 | 11.12 | 20 | 20.1 | 4321.2 | 60.35 | 24.57 | 27.99 |  | 388 | 70.398 | 45 | 79.95 | 120.73 | 29.13 | 30.76 |  | 29.91 | 4304.5 | 35.5 | 28.24 | 78 | 31 | 43.529 |  | 28.24 | 0.39 | -12.5
|  | 3202 | 107 | 22 | 7 | 2 | 14.054 | 11.403 | 98.859 | 6.94 | 2.82 | 2.448 | 3.27 | 49.39 | 52.66 | 103.48 | 532.65 | 4.63 | 335.511 | 23.98 | 0.227 | 32.04 | 42.551 | 321.68 | 55.21 | 11.18 | 20 | 20.09 | 4311.1 | 60.35 | 24.76 | 27.99 |  | 388 | 70.436 | 44.99 | 79.99 | 120.6 | 29.13 | 30.74 |  | 29.89 | 4335 | 37.5 | 27.45 | 78 | 31 | 43.137 |  | 27.45 | 0.23 | -12.5
|  | 3203 | 107 | 23 | 1 | 21 | 14.34 | 11.4 | 98.857 | 6.9 | 2.7339 | 2.438 | 3.34 | 49.42 | 52.76 | 103.23 | 537.17 | 4.44 | 335.502 | 23.99 | 0.291 | 32.06 | 41.406 | 320.85 | 55.5 | 10.8 | 20 | 20.09 | 4295.9 | 60.4 | 24 | 27.99 |  | 388 | 70.454 | 44.99 | 80.07 | 120.35 | 29.13 | 30.72 |  | 29.87 | 4304.5 | 36.5 | 27.45 | 78 | 31 | 41.176 |  | 27.45 | 0.84 | -17.97
|  | 3204 | 107 | 24 | 2 | 21 | 13.792 | 11.396 | 98.857 | 6.49 | 2.8246 | 2.389 | 3.29 | 49.45 | 52.74 | 98.63 | 540.96 | 4.09 | 337.564 | 24 | 0.364 | 32.04 | 26.425 | 319.83 | 55.79 | 10.12 | 20 | 20.09 | 3894.7 | 60.49 | 24.8 | 28 |  | 388 | 70.486 | 44.99 | 79.95 | 120.09 | 29.14 | 30.7 |  | 29.83 | 4213.25 | 32 | 20 | 78 | 31 | 23.921 |  | 20 | 0.88 | -19.53
|  | 3205 | 107 | 25 | 3 | 21 | 22.423 | 11.397 | 98.856 | 3.94 | 2.8617 | 2.178 | 3.26 | 49.52 | 52.78 | 98.14 | 542.02 | 2.17 | 338.212 | 24.01 | 0.243 | 32.05 | 17.387 | 314.972 | 56.1 | 8.89 | 19.99 | 20.09 | 3378.9 | 60.56 | 25.13 | 28 |  | 388 | 70.457 | 44.99 | 80.08 | 120.3 | 29.13 | 30.67 |  | 29.76 | 3719.5 | 30.5 | 18.43 | 78 | 31 | 11.372 |  | 18.43 | 0 | 0
|  | 3206 | 107 | 26 | 4 | 21 | 22.493 | 11.394 | 98.855 | 4.42 | 2.8149 | 2.074 | 3.15 | 49.56 | 52.72 | 98.71 | 532.16 | 0.5 | 338.425 | 24.02 | 0.177 | 32.05 | 14.734 | 307.991 | 56.39 | 7.44 | 19.99 | 20.08 | 2875.5 | 60.63 | 24.72 | 28 |  | 388 | 70.437 | 45 | 80.15 | 120.1 | 29.12 | 30.65 |  | 29.7 | 3202.25 | 27.5 | 18.43 | 78 | 31 | 12.941 |  | 18.43 | 0 | 0
|  | 3207 | 107 | 27 | 5 | 21 | 22.495 | 11.394 | 98.855 | 8.98 | 2.8203 | 2.048 | 2.85 | 49.61 | 52.47 | 98.96 | 519.46 | 0.06 | 338.517 | 24.02 | 0.156 | 32.05 | 14.972 | 298.419 | 56.6 | 6.18 | 19.97 | 20.08 | 2384.4 | 60.68 | 24.76 | 27.99 |  | 388 | 70.413 | 45 | 80.16 | 120.1 | 29.12 | 30.63 |  | 29.64 | 2705.25 | 25.5 | 18.82 | 78 | 31 | 13.333 |  | 18.82 | 0 | 0
|  | 3208 | 107 | 28 | 6 | 21 | 22.496 | 11.39 | 98.856 | 11.17 | 2.8157 | 2.057 | 2.53 | 49.65 | 52.18 | 99.01 | 507.36 | 0.01 | 338.359 | 24.01 | 0.149 | 32.03 | 15.221 | 271.739 | 56.71 | 5.03 | 19.97 | 20.07 | 1943.7 | 60.77 | 24.72 | 27.98 |  | 388 | 70.397 | 45 | 79.99 | 120.35 | 29.11 | 30.61 |  | 29.59 | 2219.5 | 22 | 18.43 | 78 | 31 | 14.902 |  | 18.43 | 0 | 0
|  | 3209 | 107 | 29 | 7 | 21 | 15.175 | 11.392 | 98.857 | 5.93 | 2.8013 | 2.032 | 2.28 | 49.69 | 51.97 | 98.99 | 496.91 | 0.29 | 338.379 | 24.01 | 0.17 | 32.02 | 16.71 | 230.45 | 56.7 | 3.98 | 19.97 | 20.07 | 1544.9 | 60.93 | 24.6 | 27.99 |  | 388 | 70.357 | 45.01 | 79.8 | 120.01 | 29.1 | 30.58 |  | 29.57 | 1807 | 20.5 | 18.43 | 78 | 31 | 16.47 |  | 18.43 | 0.06 | 1.56
|  | 3210 | 107 | 30 | 8 | 21 | 15.12 | 11.392 | 98.858 | 2.81 | 2.7954 | 1.975 | 2.06 | 49.73 | 51.78 | 99.14 | 489.06 | 0.51 | 338.373 | 24.03 | 0.159 | 32.02 | 19.037 | 190.1 | 56.6 | 3.05 | 19.98 | 20.08 | 1186.6 | 61.17 | 24.54 | 27.99 |  | 388 | 70.333 | 45.02 | 79.84 | 119.85 | 29.09 | 30.57 |  | 29.58 | 1410.75 | 19.5 | 18.82 | 78 | 31 | 16.862 |  | 18.82 | 0.02 | 5.47
|  | 3211 | 108 | 1 | 1 | 1 | 14.666 | 11.391 | 98.859 | 2.14 | 2.7941 | 1.938 | 1.97 | 49.75 | 51.72 | 98.95 | 482.51 | 0.56 | 338.352 | 24.03 | 0.169 | 32.01 | 21.34 | 151.638 | 56.39 | 2.35 | 19.97 | 20.07 | 915.4 | 61.39 | 24.53 | 27.99 |  | 388 | 70.32 | 45.02 | 79.9 | 120.26 | 29.08 | 30.55 |  | 29.59 | 1089 | 16.5 | 18.04 | 78 | 31 | 21.176 |  | 18.04 | 0.08 | 7.81
|  | 3212 | 108 | 2 | 2 | 1 | 13.948 | 11.392 | 98.859 | 3.6 | 2.8465 | 1.986 | 1.86 | 49.76 | 51.62 | 99.03 | 477.84 | 0.53 | 338.218 | 24.02 | 0.138 | 31.99 | 28.174 | 129.042 | 56.05 | 2.09 | 19.97 | 20.07 | 797.2 | 61.56 | 24.99 | 27.99 |  | 388 | 70.286 | 45.02 | 79.81 | 120.32 | 29.07 | 30.55 |  | 29.6 | 849 | 17 | 19.22 | 78 | 31 | 26.274 |  | 19.22 | 0.92 | 1.56
|  | 3213 | 108 | 3 | 3 | 1 | 14.237 | 11.394 | 98.861 | 5.63 | 2.886 | 2.103 | 1.76 | 49.75 | 51.51 | 99.08 | 473.61 | 0.57 | 338.092 | 24.03 | 0.126 | 31.99 | 34.797 | 119.542 | 55.68 | 2.14 | 19.97 | 20.06 | 806.9 | 61.69 | 25.34 | 27.99 |  | 388 | 70.279 | 45.03 | 79.96 | 120.52 | 29.06 | 30.55 |  | 29.61 | 791.25 | 14 | 19.61 | 78 | 32 | 36.078 |  | 19.61 | 0.84 | -0.78
|  | 3214 | 108 | 4 | 4 | 1 | 14.695 | 11.39 | 98.861 | 6.4 | 2.8649 | 2.226 | 1.67 | 49.73 | 51.4 | 99.16 | 470.13 | 0.72 | 338.026 | 24.02 | 0.128 | 31.98 | 38.033 | 118.307 | 55.3 | 2.22 | 19.96 | 20.06 | 841.9 | 61.74 | 25.15 | 27.99 |  | 388 | 70.268 | 45.03 | 79.91 | 120.36 | 29.06 | 30.55 |  | 29.63 | 814 | 15 | 19.61 | 78 | 32 | 38.823 |  | 19.61 | 0.25 | 3.13
|  | 3215 | 108 | 5 | 5 | 1 | 14.545 | 11.394 | 98.862 | 6.28 | 2.8554 | 2.3 | 1.6 | 49.71 | 51.31 | 99.09 | 466.84 | 0.83 | 337.969 | 24.02 | 0.157 | 31.96 | 37.98 | 121.507 | 54.84 | 2.3 | 19.96 | 20.05 | 875.3 | 61.72 | 25.07 | 27.98 |  | 388 | 70.258 | 45.03 | 80.07 | 119.84 | 29.05 | 30.54 |  | 29.65 | 857 | 17 | 19.61 | 78 | 32 | 38.431 |  | 19.61 | 0.06 | 6.25
|  | 3216 | 108 | 6 | 6 | 1 | 14.082 | 11.398 | 98.863 | 5.89 | 2.8333 | 2.303 | 1.56 | 49.72 | 51.28 | 99.07 | 463.79 | 0.85 | 338.138 | 24.02 | 0.168 | 31.96 | 35.882 | 121.364 | 54.29 | 2.22 | 19.97 | 20.05 | 853.1 | 61.68 | 24.88 | 27.99 |  | 388 | 70.247 | 45.04 | 79.93 | 119.98 | 29.05 | 30.52 |  | 29.68 | 848.25 | 18 | 19.22 | 78 | 31 | 34.117 |  | 19.22 | 0.92 | 3.91
|  | 3217 | 108 | 7 | 7 | 1 | 14.219 | 11.397 | 98.865 | 5.94 | 2.8458 | 2.294 | 1.54 | 49.68 | 51.22 | 99.08 | 460.98 | 0.83 | 338.201 | 24.02 | 0.178 | 31.95 | 35.47 | 120.821 | 53.66 | 2.18 | 19.96 | 20.05 | 832.5 | 61.64 | 24.99 | 27.99 |  | 388 | 70.249 | 45.04 | 79.91 | 119.75 | 29.06 | 30.51 |  | 29.72 | 828 | 17 | 19.22 | 78 | 31 | 34.901 |  | 19.22 | 0.86 | 0.78
|  | 3218 | 108 | 8 | 1 | 12 | 14.391 | 11.395 | 98.865 | 6.2 | 2.841 | 2.277 | 1.54 | 49.64 | 51.18 | 99.1 | 458.21 | 0.77 | 338.166 | 24.02 | 0.17 | 31.95 | 36.07 | 120.473 | 52.84 | 2.14 | 19.96 | 20.04 | 817.4 | 61.62 | 24.95 | 28 |  | 388 | 70.273 | 45.05 | 79.86 | 120.2 | 29.05 | 30.49 |  | 29.77 | 828 | 16.5 | 19.22 | 78 | 31 | 34.901 |  | 19.22 | 0.76 | -1.56
|  | 3219 | 108 | 9 | 2 | 12 | 15.33 | 11.395 | 98.864 | 6.91 | 2.949 | 2.4 | 1.52 | 49.58 | 51.11 | 102.14 | 455.44 | 0.87 | 337.298 | 24.02 | 0.237 | 31.94 | 66.69 | 125.994 | 51.96 | 3.09 | 19.96 | 20.05 | 1138 | 61.63 | 25.89 | 28 |  | 388 | 70.26 | 45.06 | 80.1 | 119.86 | 29.05 | 30.47 |  | 29.81 | 1242.75 | -10 | 27.84 | 78 | 32 | 90.979 |  | 27.84 | 0.02 | 0
|  | 3220 | 108 | 10 | 3 | 12 | 14.811 | 11.39 | 98.863 | 8.52 | 2.9246 | 2.63 | 1.49 | 49.52 | 51.01 | 104.41 | 453.77 | 2.01 | 336.332 | 24.01 | 0.202 | 31.94 | 80.68 | 151.167 | 51.26 | 4.66 | 19.96 | 20.04 | 1733.1 | 61.61 | 25.68 | 27.99 |  | 388 | 70.224 | 45.06 | 80.14 | 119.51 | 29.05 | 30.45 |  | 29.83 | 1921.75 | 3.5 | 31.37 | 78 | 32 | 83.136 |  | 31.37 | 0.02 | 1.56
|  | 3221 | 108 | 11 | 4 | 12 | 14.157 | 11.391 | 98.861 | 10.04 | 2.8544 | 2.805 | 1.58 | 49.47 | 51.05 | 103.92 | 458.14 | 3.26 | 336.401 | 24 | 0.235 | 31.95 | 75.214 | 211.901 | 50.44 | 6.13 | 19.95 | 20.04 | 2334.1 | 61.57 | 25.06 | 27.99 |  | 388 | 70.216 | 45.07 | 80.11 | 120.04 | 29.07 | 30.44 |  | 29.85 | 1921.75 | 23 | 30.59 | 78 | 31 | 83.136 |  | 30.59 | 0.06 | 7.81
|  | 3222 | 108 | 12 | 5 | 12 | 14.016 | 11.393 | 98.858 | 13.48 | 2.8625 | 2.91 | 1.86 | 49.43 | 51.29 | 103.94 | 465.49 | 4.15 | 335.958 | 24.01 | 0.213 | 31.96 | 64.077 | 268.844 | 49.61 | 7.19 | 19.95 | 20.04 | 2731.8 | 61.54 | 25.13 | 27.99 |  | 388 | 70.209 | 45.08 | 79.95 | 120.01 | 29.08 | 30.45 |  | 29.87 | 2476.5 | 26.5 | 27.84 | 78 | 31 | 59.215 |  | 27.84 | 0.14 | 10.16
|  | 3223 | 108 | 13 | 6 | 12 | 14.252 | 11.392 | 98.857 | 14.5 | 2.8622 | 2.948 | 2.12 | 49.4 | 51.52 | 106.62 | 471.26 | 4.37 | 335.129 | 24.02 | 0.158 | 31.97 | 61.781 | 294.891 | 49.42 | 8.34 | 19.96 | 20.05 | 3168 | 61.49 | 25.13 | 28 |  | 388 | 70.235 | 45.09 | 80.12 | 120.25 | 29.09 | 30.51 |  | 29.89 | 3275 | 28 | 29.41 | 78 | 31 | 60.783 |  | 29.41 | 0.84 | 0.78
|  | 3224 | 108 | 14 | 7 | 12 | 14.115 | 11.394 | 98.858 | 13.39 | 2.8622 | 2.979 | 2.41 | 49.37 | 51.77 | 108.74 | 477.74 | 4.86 | 334.464 | 24 | 0.135 | 31.98 | 62.604 | 307.344 | 50.64 | 9.33 | 19.95 | 20.04 | 3545 | 61.46 | 25.13 | 27.98 |  | 388 | 70.235 | 45.08 | 80.17 | 119.86 | 29.1 | 30.55 |  | 29.91 | 3275 | 29 | 30.98 | 78 | 31 | 60.783 |  | 30.98 | 0.86 | -1.56
|  | 3225 | 108 | 15 | 8 | 12 | 14.186 | 11.391 | 98.857 | 13.01 | 2.8631 | 3.028 | 2.6 | 49.36 | 51.96 | 109.75 | 486.47 | 5.69 | 333.837 | 24.02 | 0.113 | 32.01 | 62.432 | 316.018 | 51.91 | 10.3 | 19.95 | 20.04 | 3912.2 | 61.35 | 25.14 | 27.99 |  | 388 | 70.234 | 45.09 | 80.09 | 119.87 | 29.12 | 30.6 |  | 29.94 | 3679.5 | 29.5 | 31.37 | 78 | 31 | 60.783 |  | 31.37 | 0.53 | -8.59
|  | 3226 | 108 | 16 | 1 | 2 | 14.34 | 11.396 | 98.857 | 12.93 | 2.8521 | 3.023 | 2.76 | 49.34 | 52.1 | 108.61 | 496.45 | 6.23 | 333.82 | 24.01 | 0.147 | 32.01 | 59.823 | 321.292 | 52.73 | 11.06 | 19.95 | 20.03 | 4218.5 | 61 | 25.04 | 27.98 |  | 388 | 70.256 | 45.1 | 79.85 | 120.25 | 29.14 | 30.65 |  | 29.94 | 4260.75 | 31 | 30.59 | 78 | 31 | 52.156 |  | 30.59 | 0.84 | -11.72
|  | 3227 | 108 | 17 | 2 | 2 | 14.089 | 11.393 | 98.857 | 11.89 | 2.8473 | 2.927 | 3 | 49.32 | 52.32 | 104.32 | 506.71 | 6.26 | 334.887 | 24.02 | 0.23 | 32.01 | 51.69 | 323.795 | 53.38 | 11.25 | 19.93 | 20.04 | 4296.8 | 60.48 | 25 | 27.98 |  | 388 | 70.263 | 45.1 | 80.11 | 120.62 | 29.14 | 30.69 |  | 29.94 | 4260.75 | 35.5 | 28.63 | 78 | 31 | 52.156 |  | 28.63 | 0.88 | -14.84
|  | 3228 | 108 | 18 | 3 | 2 | 14.102 | 11.391 | 98.858 | 9.54 | 2.8502 | 2.764 | 3.18 | 49.32 | 52.5 | 103.97 | 514.56 | 5.45 | 335.251 | 24.01 | 0.217 | 32 | 46.08 | 324.13 | 54 | 11.27 | 19.93 | 20.02 | 4299.6 | 60.14 | 25.03 | 27.99 |  | 388 | 70.282 | 45.1 | 80.12 | 120.72 | 29.15 | 30.71 |  | 29.92 | 4300 | 36 | 27.84 | 78 | 31 | 42.352 |  | 27.84 | 0.23 | -12.5
|  | 3229 | 108 | 19 | 4 | 2 | 14.304 | 11.394 | 98.859 | 8.1 | 2.85 | 2.619 | 3.31 | 49.33 | 52.64 | 103.53 | 520.28 | 4.63 | 335.395 | 24.03 | 0.223 | 32.03 | 43.436 | 323.626 | 54.54 | 11.25 | 19.92 | 20.03 | 4291.6 | 60.07 | 25.02 | 27.98 |  | 388 | 70.3 | 45.1 | 79.97 | 120.25 | 29.15 | 30.73 |  | 29.88 | 4289.75 | 37 | 27.45 | 78 | 31 | 41.96 |  | 27.45 | 0.84 | -17.97
|  | 3230 | 108 | 20 | 5 | 2 | 14.234 | 11.395 | 98.859 | 7.39 | 2.8509 | 2.529 | 3.33 | 49.34 | 52.66 | 103.84 | 525.28 | 4.41 | 335.376 | 24.03 | 0.228 | 32.05 | 42.911 | 323.1 | 54.95 | 11.25 | 19.93 | 20.02 | 4290.4 | 60.14 | 25.03 | 28 |  | 388 | 70.324 | 45.12 | 79.9 | 120.1 | 29.16 | 30.74 |  | 29.85 | 4289.75 | 36.5 | 27.84 | 78 | 31 | 41.96 |  | 27.84 | 0.55 | -18.75
|  | 3231 | 108 | 21 | 6 | 2 | 14.098 | 11.394 | 98.86 | 7.07 | 2.8353 | 2.481 | 3.32 | 49.32 | 52.64 | 103.84 | 529.81 | 4.34 | 335.429 | 24.03 | 0.228 | 32.04 | 42.715 | 322.613 | 55.35 | 11.18 | 19.92 | 20.01 | 4289.3 | 60.22 | 24.89 | 27.99 |  | 388 | 70.327 | 45.11 | 80.15 | 119.76 | 29.16 | 30.74 |  | 29.8 | 4295.25 | 36.5 | 27.84 | 78 | 31 | 41.96 |  | 27.84 | 0.31 | -10.94
|  | 3232 | 108 | 22 | 7 | 2 | 14.137 | 11.396 | 98.861 | 6.93 | 2.8451 | 2.462 | 3.35 | 49.34 | 52.69 | 104.39 | 534.09 | 4.39 | 335.037 | 24.04 | 0.215 | 32.03 | 43.545 | 321.813 | 55.73 | 11.27 | 19.91 | 20.01 | 4307.1 | 60.3 | 24.98 | 27.99 |  | 388 | 70.333 | 45.11 | 79.85 | 119.73 | 29.16 | 30.73 |  | 29.76 | 4314.75 | 36 | 28.24 | 78 | 31 | 43.529 |  | 28.24 | 0.74 | -17.19
|  | 3233 | 108 | 23 | 1 | 21 | 14.038 | 11.394 | 98.86 | 6.9 | 2.8511 | 2.457 | 3.34 | 49.37 | 52.71 | 102.91 | 538.4 | 4.5 | 335.477 | 24.04 | 0.307 | 32.03 | 42.213 | 321.19 | 56.05 | 11.28 | 19.91 | 20.01 | 4303.8 | 60.36 | 25.03 | 27.98 |  | 388 | 70.347 | 45.11 | 79.88 | 120.13 | 29.16 | 30.71 |  | 29.71 | 4314.75 | 36.5 | 27.84 | 78 | 31 | 43.529 |  | 27.84 | 0.16 | -11.72
|  | 3234 | 108 | 24 | 2 | 21 | 13.832 | 11.395 | 98.86 | 6.51 | 2.819 | 2.404 | 3.37 | 49.43 | 52.8 | 98.61 | 542.14 | 4.18 | 337.421 | 24.04 | 0.363 | 32.06 | 25.329 | 319.735 | 56.38 | 10.06 | 19.9 | 20.01 | 3881.5 | 60.48 | 24.75 | 27.99 |  | 388 | 70.348 | 45.11 | 79.99 | 120.51 | 29.16 | 30.69 |  | 29.66 | 4208.5 | 32 | 19.61 | 78 | 31 | 21.176 |  | 19.61 | 0.9 | -20.31
|  | 3235 | 108 | 25 | 3 | 21 | 22.475 | 11.395 | 98.859 | 4.13 | 2.8302 | 2.195 | 3.29 | 49.5 | 52.79 | 98.51 | 536.62 | 1.88 | 338.236 | 24.05 | 0.231 | 32.06 | 17.333 | 314.777 | 56.69 | 8.63 | 19.89 | 19.99 | 3316 | 60.59 | 24.85 | 27.99 |  | 388 | 70.365 | 45.1 | 79.91 | 119.56 | 29.15 | 30.67 |  | 29.61 | 3188.25 | 30 | 18.43 | 78 | 31 | 12.549 |  | 18.43 | 0 | 0
|  | 3236 | 108 | 26 | 4 | 21 | 22.493 | 11.393 | 98.859 | 4.35 | 2.8205 | 2.098 | 2.98 | 49.55 | 52.53 | 98.81 | 524.44 | 0.48 | 338.336 | 24.04 | 0.151 | 32.05 | 15.004 | 308.569 | 56.96 | 7.43 | 19.88 | 19.98 | 2863.4 | 60.7 | 24.77 | 27.97 |  | 388 | 70.376 | 45.1 | 80.17 | 119.59 | 29.15 | 30.65 |  | 29.58 | 3188.25 | 27.5 | 18.43 | 78 | 31 | 12.549 |  | 18.43 | 0 | 0
|  | 3237 | 108 | 27 | 5 | 21 | 22.495 | 11.393 | 98.859 | 9.2 | 2.8214 | 2.072 | 2.7 | 49.58 | 52.28 | 98.87 | 511.96 | 0.06 | 338.388 | 24.06 | 0.161 | 32.04 | 14.697 | 297.671 | 57.2 | 6.15 | 19.89 | 19.99 | 2372.2 | 60.75 | 24.77 | 27.99 |  | 388 | 70.42 | 45.1 | 79.93 | 119.97 | 29.14 | 30.62 |  | 29.56 | 2693.75 | 25 | 18.82 | 78 | 31 | 13.725 |  | 18.82 | 0 | 0
|  | 3238 | 108 | 28 | 6 | 21 | 20.128 | 11.394 | 98.859 | 10.17 | 2.8138 | 2.101 | 2.3 | 49.65 | 51.94 | 98.77 | 500.63 | 0.04 | 338.36 | 24.05 | 0.164 | 32.03 | 15.532 | 268.086 | 57.35 | 4.91 | 19.87 | 19.98 | 1898.9 | 60.92 | 24.71 | 27.99 |  | 388 | 70.451 | 45.11 | 80.05 | 120.18 | 29.13 | 30.6 |  | 29.54 | 1798.25 | 22.5 | 18.82 | 78 | 31 | 14.902 |  | 18.82 | 0 | 0
|  | 3239 | 108 | 29 | 7 | 21 | 15.05 | 11.396 | 98.86 | 6.19 | 2.8033 | 2.091 | 2.14 | 49.67 | 51.81 | 99.12 | 491.91 | 0.41 | 338.417 | 24.05 | 0.157 | 32.02 | 16.755 | 231.304 | 57.46 | 3.97 | 19.86 | 19.97 | 1539.3 | 61.16 | 24.61 | 27.99 |  | 388 | 70.463 | 45.11 | 80.1 | 120.17 | 29.12 | 30.58 |  | 29.53 | 1798.25 | 21 | 18.82 | 78 | 31 | 14.902 |  | 18.82 | 0.43 | 1.56
|  | 3240 | 108 | 30 | 8 | 21 | 15.436 | 11.396 | 98.86 | 2.8 | 2.7876 | 2.026 | 1.99 | 49.69 | 51.69 | 99.12 | 484.66 | 0.55 | 338.501 | 24.06 | 0.155 | 32.01 | 18.73 | 186.911 | 57.48 | 2.99 | 19.86 | 19.97 | 1168.2 | 61.43 | 24.48 | 27.99 |  | 388 | 70.451 | 45.11 | 79.84 | 119.95 | 29.11 | 30.56 |  | 29.51 | 1416.25 | 18.5 | 18.43 | 78 | 31 | 18.431 |  | 18.43 | 0.02 | 3.91
|  | 3241 | 109 | 1 | 1 | 1 | 14.52 | 11.396 | 98.86 | 2.28 | 2.8088 | 1.999 | 1.87 | 49.72 | 51.59 | 98.99 | 478.81 | 0.45 | 338.438 | 24.06 | 0.159 | 31.99 | 22.461 | 148.26 | 57.33 | 2.37 | 19.86 | 19.96 | 919.1 | 61.61 | 24.66 | 27.98 |  | 388 | 70.443 | 45.11 | 80.07 | 119.85 | 29.1 | 30.54 |  | 29.49 | 881.25 | 18.5 | 18.43 | 78 | 31 | 26.666 |  | 18.43 | 0.08 | 7.03
|  | 3242 | 109 | 2 | 2 | 1 | 13.979 | 11.393 | 98.86 | 3.31 | 2.8592 | 2.034 | 1.84 | 49.69 | 51.54 | 99.05 | 474.21 | 0.56 | 338.276 | 24.05 | 0.134 | 31.98 | 27.897 | 128.219 | 57.07 | 2.17 | 19.86 | 19.96 | 824.7 | 61.72 | 25.11 | 27.97 |  | 388 | 70.431 | 45.11 | 79.85 | 119.85 | 29.09 | 30.54 |  | 29.48 | 881.25 | 18 | 19.22 | 78 | 31 | 26.666 |  | 19.22 | 0.92 | 0.78
|  | 3243 | 109 | 3 | 3 | 1 | 14.292 | 11.394 | 98.861 | 5.08 | 2.8601 | 2.136 | 1.68 | 49.69 | 51.37 | 99.11 | 470.49 | 0.67 | 338.079 | 24.04 | 0.126 | 31.95 | 34.43 | 120.871 | 56.78 | 2.16 | 19.85 | 19.93 | 820.7 | 61.8 | 25.11 | 27.97 |  | 388 | 70.401 | 45.1 | 79.88 | 119.82 | 29.08 | 30.55 |  | 29.48 | 812.5 | 15 | 19.61 | 78 | 32 | 34.901 |  | 19.61 | 0.8 | -2.34
|  | 3244 | 109 | 4 | 4 | 1 | 14.704 | 11.394 | 98.861 | 5.92 | 2.8733 | 2.249 | 1.61 | 49.68 | 51.29 | 99.12 | 467.26 | 0.77 | 337.99 | 24.04 | 0.132 | 31.96 | 37.176 | 119.82 | 56.42 | 2.23 | 19.85 | 19.94 | 844.2 | 61.87 | 25.23 | 27.96 |  | 388 | 70.388 | 45.12 | 79.84 | 119.87 | 29.07 | 30.53 |  | 29.49 | 825 | 15.5 | 19.61 | 78 | 32 | 38.039 |  | 19.61 | 0.14 | 3.13
|  | 3245 | 109 | 5 | 5 | 1 | 14.492 | 11.395 | 98.861 | 6.06 | 2.8565 | 2.293 | 1.55 | 49.68 | 51.23 | 99.08 | 464.17 | 0.84 | 338 | 24.04 | 0.146 | 31.95 | 37.52 | 121.903 | 55.96 | 2.28 | 19.85 | 19.94 | 867.2 | 61.9 | 25.08 | 27.96 |  | 388 | 70.398 | 45.11 | 79.8 | 119.76 | 29.07 | 30.52 |  | 29.51 | 851.5 | 16.5 | 19.61 | 78 | 32 | 37.254 |  | 19.61 | 0.08 | 5.47
|  | 3246 | 109 | 6 | 6 | 1 | 14.241 | 11.394 | 98.861 | 5.81 | 2.841 | 2.312 | 1.51 | 49.69 | 51.2 | 99.05 | 461.28 | 0.84 | 338.05 | 24.04 | 0.166 | 31.94 | 36.814 | 122.938 | 55.24 | 2.29 | 19.84 | 19.93 | 877.8 | 61.9 | 24.95 | 27.96 |  | 388 | 70.368 | 45.11 | 79.88 | 119.93 | 29.07 | 30.5 |  | 29.54 | 872.5 | 17.5 | 19.61 | 78 | 31 | 36.47 |  | 19.61 | 0.82 | 3.91
|  | 3247 | 109 | 7 | 7 | 1 | 14.192 | 11.397 | 98.861 | 5.66 | 2.8285 | 2.296 | 1.51 | 49.65 | 51.16 | 99.06 | 458.55 | 0.85 | 338.132 | 24.02 | 0.173 | 31.93 | 35.358 | 123.162 | 54.45 | 2.21 | 19.85 | 19.93 | 851.3 | 61.89 | 24.84 | 27.96 |  | 388 | 70.345 | 45.11 | 79.87 | 120.14 | 29.07 | 30.48 |  | 29.57 | 871.75 | 18 | 19.22 | 78 | 31 | 33.725 |  | 19.22 | 0.86 | 0.78
|  | 3248 | 109 | 8 | 1 | 12 | 14.326 | 11.398 | 98.861 | 5.88 | 2.8405 | 2.289 | 1.52 | 49.61 | 51.12 | 99.08 | 455.88 | 0.81 | 338.115 | 24.02 | 0.203 | 31.94 | 35.443 | 122.795 | 53.63 | 2.16 | 19.84 | 19.93 | 828.8 | 61.88 | 24.94 | 27.96 |  | 388 | 70.344 | 45.12 | 79.88 | 120.07 | 29.06 | 30.47 |  | 29.61 | 839.75 | 17 | 19.22 | 78 | 31 | 34.117 |  | 19.22 | 0.8 | -1.56
|  | 3249 | 109 | 9 | 2 | 12 | 15.271 | 11.4 | 98.861 | 6.43 | 2.9855 | 2.379 | 1.47 | 49.56 | 51.03 | 101.9 | 453.16 | 0.84 | 337.125 | 24.01 | 0.233 | 31.93 | 65.04 | 125.854 | 52.74 | 3.01 | 19.85 | 19.92 | 1098.2 | 61.83 | 26.21 | 27.96 |  | 388 | 70.353 | 45.12 | 80.18 | 120.32 | 29.06 | 30.45 |  | 29.66 | 853.75 | -10.5 | 27.84 | 78 | 32 | 49.803 |  | 27.84 | 0.02 | 0
|  | 3250 | 109 | 10 | 3 | 12 | 14.861 | 11.401 | 98.859 | 8.24 | 2.9265 | 2.613 | 1.47 | 49.56 | 51.03 | 104.44 | 453.16 | 1.92 | 336.131 | 24.01 | 0.211 | 31.93 | 80.613 | 147.696 | 52.74 | 4.51 | 19.85 | 19.92 | 1675.6 | 61.83 | 25.7 | 27.96 |  | 388 | 70.356 | 45.12 | 79.88 | 119.93 | 29.06 | 30.43 |  | 29.71 | 1267 | 3 | 31.76 | 78 | 32 | 89.802 |  | 31.76 | 0.02 | 2.34
|  | 3251 | 109 | 11 | 4 | 12 | 14.205 | 11.396 | 98.859 | 9.83 | 2.8794 | 2.807 | 1.49 | 49.49 | 50.98 | 106.6 | 454.71 | 3.31 | 335.564 | 24.02 | 0.162 | 31.92 | 79.599 | 207.904 | 51.92 | 6.4 | 19.84 | 19.92 | 2418.2 | 61.76 | 25.28 | 27.95 |  | 388 | 70.359 | 45.12 | 79.88 | 119.75 | 29.07 | 30.42 |  | 29.76 | 1926.5 | 18 | 30.98 | 78 | 31 | 81.175 |  | 30.98 | 0.06 | 8.59
|  | 3252 | 109 | 12 | 5 | 12 | 13.898 | 11.396 | 98.859 | 13.6 | 2.8405 | 2.968 | 1.78 | 49.44 | 51.22 | 102.48 | 461.38 | 4.62 | 335.95 | 24.02 | 0.253 | 31.94 | 63.818 | 269.32 | 50.94 | 7.37 | 19.84 | 19.93 | 2822.5 | 61.7 | 24.94 | 27.96 |  | 388 | 70.387 | 45.13 | 79.96 | 119.8 | 29.1 | 30.44 |  | 29.8 | 2640.5 | 29.5 | 26.67 | 78 | 31 | 72.94 |  | 26.67 | 0.92 | 1.56
|  | 3253 | 109 | 13 | 6 | 12 | 14.136 | 11.397 | 98.859 | 14 | 2.8634 | 2.953 | 2.08 | 49.4 | 51.48 | 107.5 | 469.76 | 4.48 | 334.743 | 24.01 | 0.137 | 31.96 | 61.823 | 295.014 | 49.88 | 8.36 | 19.84 | 19.93 | 3174.4 | 61.62 | 25.14 | 27.96 |  | 388 | 70.396 | 45.12 | 80.01 | 120.39 | 29.1 | 30.5 |  | 29.82 | 2900 | 28 | 29.8 | 78 | 31 | 49.411 |  | 29.8 | 0.06 | 5.47
|  | 3254 | 109 | 14 | 7 | 12 | 14.172 | 11.397 | 98.858 | 13.28 | 2.858 | 2.995 | 2.34 | 49.36 | 51.71 | 108.65 | 475.09 | 4.88 | 334.459 | 24.01 | 0.132 | 31.98 | 62.732 | 307.577 | 50.44 | 9.48 | 19.83 | 19.91 | 3606 | 61.55 | 25.09 | 27.95 |  | 388 | 70.418 | 45.12 | 80.18 | 120.4 | 29.11 | 30.55 |  | 29.82 | 3335.75 | 29.5 | 30.98 | 78 | 31 | 63.528 |  | 30.98 | 0.86 | -3.13
|  | 3255 | 109 | 15 | 8 | 12 | 14.133 | 11.396 | 98.857 | 12.99 | 2.8505 | 3.033 | 2.52 | 49.35 | 51.87 | 108.55 | 483.05 | 5.83 | 334.134 | 24.01 | 0.13 | 32 | 61.104 | 316.062 | 51.72 | 10.33 | 19.85 | 19.93 | 3941.5 | 61.45 | 25.03 | 27.97 |  | 388 | 70.43 | 45.13 | 80.07 | 120.07 | 29.13 | 30.61 |  | 29.85 | 3738.25 | 30.5 | 30.59 | 78 | 31 | 61.568 |  | 30.59 | 0.88 | -7.03
|  | 3256 | 109 | 16 | 1 | 2 | 14.154 | 11.397 | 98.856 | 12.83 | 2.8601 | 3.018 | 2.7 | 49.33 | 52.03 | 109.89 | 492.79 | 6.14 | 333.91 | 24.02 | 0.105 | 31.99 | 60.84 | 321.089 | 52.63 | 11.15 | 19.85 | 19.93 | 4238 | 61.11 | 25.11 | 27.96 |  | 388 | 70.426 | 45.14 | 79.95 | 120.21 | 29.14 | 30.65 |  | 29.88 | 4049 | 30.5 | 31.37 | 78 | 31 | 58.823 |  | 31.37 | 0.88 | -9.38
|  | 3257 | 109 | 17 | 2 | 2 | 14.172 | 11.396 | 98.857 | 11.6 | 2.8335 | 2.91 | 2.89 | 49.34 | 52.22 | 103.86 | 502.78 | 6.33 | 335.155 | 24.02 | 0.228 | 32.02 | 51.496 | 324.098 | 53.26 | 11.31 | 19.85 | 19.94 | 4340.1 | 60.71 | 24.88 | 27.97 |  | 388 | 70.45 | 45.13 | 79.96 | 119.95 | 29.16 | 30.69 |  | 29.91 | 4339.75 | 36.5 | 28.24 | 78 | 31 | 39.999 |  | 28.24 | 0.86 | -17.19
|  | 3258 | 109 | 18 | 3 | 2 | 14.337 | 11.397 | 98.857 | 9.21 | 2.828 | 2.729 | 3.1 | 49.33 | 52.43 | 103.63 | 512.65 | 5.38 | 335.481 | 24.02 | 0.227 | 32.02 | 44.91 | 324.431 | 53.77 | 11.22 | 19.84 | 19.93 | 4313.5 | 60.36 | 24.83 | 27.96 |  | 388 | 70.431 | 45.14 | 80.27 | 120.6 | 29.16 | 30.72 |  | 29.93 | 4314.75 | 36.5 | 27.45 | 78 | 31 | 41.176 |  | 27.45 | 0.86 | -18.75
|  | 3259 | 109 | 19 | 4 | 2 | 14.208 | 11.398 | 98.857 | 7.91 | 2.8601 | 2.599 | 3.23 | 49.35 | 52.58 | 103.65 | 518.95 | 4.58 | 335.61 | 24.03 | 0.231 | 32.03 | 43.082 | 324.003 | 54.17 | 11.31 | 19.84 | 19.94 | 4301.9 | 60.25 | 25.11 | 27.97 |  | 388 | 70.437 | 45.13 | 79.91 | 120.51 | 29.17 | 30.73 |  | 29.93 | 4314.75 | 36.5 | 27.45 | 78 | 31 | 41.176 |  | 27.45 | 0.37 | -14.06
|  | 3260 | 109 | 20 | 5 | 2 | 14.244 | 11.398 | 98.857 | 7.25 | 2.8834 | 2.501 | 3.25 | 49.35 | 52.6 | 103.97 | 523.91 | 4.37 | 335.547 | 24.04 | 0.225 | 32.03 | 42.801 | 323.004 | 54.52 | 11.39 | 19.85 | 19.93 | 4296.1 | 60.26 | 25.32 | 27.97 |  | 388 | 70.438 | 45.14 | 80.01 | 119.93 | 29.18 | 30.74 |  | 29.91 | 4300 | 36 | 27.84 | 78 | 31 | 42.352 |  | 27.84 | 0.21 | -11.72
|  | 3261 | 109 | 21 | 6 | 2 | 14.153 | 11.397 | 98.858 | 7.02 | 2.91 | 2.447 | 3.38 | 49.34 | 52.72 | 104.04 | 528.43 | 4.38 | 335.465 | 24.04 | 0.217 | 32.02 | 43.034 | 322.154 | 54.9 | 11.51 | 19.83 | 19.92 | 4303.3 | 60.34 | 25.55 | 27.96 |  | 388 | 70.437 | 45.13 | 80.03 | 120.09 | 29.17 | 30.74 |  | 29.88 | 4310 | 36 | 27.84 | 78 | 31 | 42.352 |  | 27.84 | 0.7 | -17.97
|  | 3262 | 109 | 22 | 7 | 2 | 14.088 | 11.398 | 98.859 | 6.94 | 2.8014 | 2.429 | 3.27 | 49.35 | 52.62 | 104.01 | 532.83 | 4.43 | 335.513 | 24.03 | 0.209 | 32.04 | 43.143 | 321.55 | 55.23 | 11.1 | 19.83 | 19.92 | 4307.9 | 60.42 | 24.6 | 27.96 |  | 388 | 70.433 | 45.12 | 80.03 | 119.78 | 29.17 | 30.73 |  | 29.85 | 4310 | 36 | 27.84 | 78 | 31 | 42.352 |  | 27.84 | 0.14 | -11.72
|  | 3263 | 109 | 23 | 1 | 21 | 14.26 | 11.4 | 98.858 | 6.9 | 2.7336 | 2.424 | 3.28 | 49.4 | 52.68 | 103.01 | 537.16 | 4.45 | 335.797 | 24.04 | 0.292 | 32.04 | 41.898 | 321.257 | 55.51 | 10.84 | 19.83 | 19.93 | 4311 | 60.48 | 24 | 27.96 |  | 388 | 70.408 | 45.13 | 79.91 | 120.19 | 29.17 | 30.7 |  | 29.82 | 4319.5 | 36.5 | 27.84 | 78 | 31 | 43.137 |  | 27.84 | 0.84 | -17.19
|  | 3264 | 109 | 24 | 2 | 21 | 14.034 | 11.403 | 98.858 | 6.15 | 2.7766 | 2.359 | 3.28 | 49.45 | 52.72 | 98.58 | 541.28 | 4.12 | 337.817 | 24.04 | 0.357 | 32.03 | 25.107 | 319.869 | 55.77 | 9.81 | 19.83 | 19.92 | 3844 | 60.56 | 24.38 | 27.96 |  | 388 | 70.419 | 45.13 | 80.22 | 119.76 | 29.17 | 30.68 |  | 29.78 | 3727.25 | 32 | 19.61 | 78 | 31 | 11.765 |  | 19.61 | 0.84 | -19.53
|  | 3265 | 109 | 25 | 3 | 21 | 22.454 | 11.403 | 98.858 | 3.82 | 2.8113 | 2.175 | 3.32 | 49.5 | 52.82 | 98.21 | 541.49 | 2.22 | 338.449 | 24.06 | 0.246 | 32.04 | 17.565 | 315.136 | 56.05 | 8.74 | 19.83 | 19.92 | 3380.4 | 60.63 | 24.68 | 27.96 |  | 388 | 70.419 | 45.14 | 80.26 | 119.93 | 29.17 | 30.66 |  | 29.73 | 3727.25 | 30.5 | 18.43 | 78 | 31 | 11.765 |  | 18.43 | 0 | 0
|  | 3266 | 109 | 26 | 4 | 21 | 22.493 | 11.399 | 98.857 | 4.19 | 2.8194 | 2.081 | 3.15 | 49.56 | 52.71 | 98.73 | 530.9 | 0.51 | 338.728 | 24.06 | 0.16 | 32.03 | 14.863 | 307.898 | 56.28 | 7.46 | 19.82 | 19.92 | 2876.4 | 60.69 | 24.76 | 27.96 |  | 388 | 70.419 | 45.13 | 80.04 | 119.9 | 29.16 | 30.64 |  | 29.67 | 3207.75 | 27.5 | 18.43 | 78 | 31 | 12.941 |  | 18.43 | 0 | 0
|  | 3267 | 109 | 27 | 5 | 21 | 22.495 | 11.397 | 98.857 | 9.29 | 2.8187 | 2.057 | 2.76 | 49.63 | 52.39 | 98.94 | 518.22 | 0.05 | 338.742 | 24.07 | 0.164 | 32.02 | 14.874 | 296.815 | 56.46 | 6.05 | 19.82 | 19.92 | 2336.1 | 60.74 | 24.75 | 27.97 |  | 388 | 70.417 | 45.14 | 80.03 | 120.11 | 29.15 | 30.62 |  | 29.63 | 2226.5 | 25.5 | 18.82 | 78 | 31 | 14.117 |  | 18.82 | 0 | 0
|  | 3268 | 109 | 28 | 6 | 21 | 22.491 | 11.401 | 98.858 | 10.97 | 2.8153 | 2.046 | 2.42 | 49.68 | 52.1 | 98.61 | 506.25 | 0.01 | 338.51 | 24.07 | 0.145 | 32.02 | 15.259 | 271.937 | 56.52 | 5.03 | 19.83 | 19.92 | 1944 | 60.79 | 24.72 | 27.97 |  | 388 | 70.439 | 45.14 | 79.91 | 119.9 | 29.14 | 30.6 |  | 29.6 | 2226.5 | 22 | 18.82 | 78 | 31 | 14.117 |  | 18.82 | 0 | 0
|  | 3269 | 109 | 29 | 7 | 21 | 15.186 | 11.403 | 98.858 | 5.84 | 2.8031 | 2.004 | 2.2 | 49.72 | 51.92 | 99.16 | 496.03 | 0.28 | 338.532 | 24.07 | 0.164 | 32.01 | 16.593 | 231.36 | 56.5 | 3.98 | 19.82 | 19.92 | 1544.3 | 60.96 | 24.61 | 27.98 |  | 388 | 70.43 | 45.14 | 79.73 | 119.92 | 29.13 | 30.58 |  | 29.6 | 1810 | 20 | 18.43 | 78 | 31 | 16.862 |  | 18.43 | 0.06 | 1.56
|  | 3270 | 109 | 30 | 8 | 21 | 15.147 | 11.401 | 98.857 | 2.5 | 2.7888 | 1.936 | 2.03 | 49.74 | 51.77 | 99.27 | 488.41 | 0.48 | 338.607 | 24.07 | 0.158 | 31.99 | 19.229 | 186.996 | 56.35 | 2.97 | 19.81 | 19.91 | 1156.7 | 61.16 | 24.49 | 27.97 |  | 388 | 70.409 | 45.13 | 80.18 | 120.15 | 29.12 | 30.55 |  | 29.59 | 1086.5 | 20 | 18.82 | 78 | 31 | 20.784 |  | 18.82 | 0.04 | 4.69
|  | 3271 | 110 | 1 | 1 | 1 | 14.781 | 11.404 | 98.855 | 1.91 | 2.7982 | 1.909 | 1.9 | 49.78 | 51.68 | 99.05 | 481.98 | 0.47 | 338.57 | 24.07 | 0.158 | 31.99 | 21.795 | 152.108 | 56.13 | 2.38 | 19.83 | 19.92 | 924.3 | 61.37 | 24.57 | 27.98 |  | 388 | 70.392 | 45.13 | 80.18 | 120.2 | 29.11 | 30.54 |  | 29.58 | 1086.5 | 18 | 18.43 | 78 | 31 | 20.784 |  | 18.43 | 0.06 | 7.03
|  | 3272 | 110 | 2 | 2 | 1 | 13.958 | 11.403 | 98.853 | 3.31 | 2.8439 | 1.946 | 1.86 | 49.77 | 51.63 | 99.06 | 477.38 | 0.55 | 338.453 | 24.07 | 0.127 | 31.98 | 28.303 | 129.781 | 55.79 | 2.11 | 19.82 | 19.91 | 807.8 | 61.54 | 24.97 | 27.98 |  | 388 | 70.378 | 45.14 | 80.03 | 120.15 | 29.1 | 30.54 |  | 29.56 | 869.5 | 17.5 | 18.82 | 78 | 31 | 25.882 |  | 18.82 | 0.92 | 1.56
|  | 3273 | 110 | 3 | 3 | 1 | 14.336 | 11.402 | 98.852 | 5.3 | 2.8656 | 2.072 | 1.77 | 49.76 | 51.53 | 99.1 | 473.26 | 0.66 | 338.387 | 24.06 | 0.128 | 31.97 | 35.012 | 120.564 | 55.44 | 2.16 | 19.82 | 19.9 | 821.4 | 61.64 | 25.16 | 27.97 |  | 388 | 70.336 | 45.13 | 79.88 | 120.16 | 29.09 | 30.54 |  | 29.56 | 826.5 | 15 | 19.61 | 78 | 32 | 38.431 |  | 19.61 | 0.82 | -1.56
|  | 3274 | 110 | 4 | 4 | 1 | 14.689 | 11.403 | 98.852 | 5.94 | 2.8592 | 2.194 | 1.66 | 49.77 | 51.43 | 99.13 | 469.84 | 0.78 | 338.362 | 24.07 | 0.134 | 31.96 | 37.268 | 118.998 | 55.06 | 2.22 | 19.82 | 19.92 | 845 | 61.68 | 25.11 | 27.98 |  | 388 | 70.317 | 45.14 | 80.05 | 120.24 | 29.09 | 30.53 |  | 29.57 | 826.5 | 15.5 | 19.61 | 78 | 32 | 38.431 |  | 19.61 | 0.23 | 3.13
|  | 3275 | 110 | 5 | 5 | 1 | 14.449 | 11.407 | 98.853 | 6.02 | 2.8619 | 2.278 | 1.62 | 49.75 | 51.37 | 99.1 | 466.64 | 0.85 | 338.289 | 24.07 | 0.143 | 31.95 | 37.555 | 122.063 | 54.57 | 2.28 | 19.83 | 19.91 | 867.5 | 61.69 | 25.13 | 27.97 |  | 388 | 70.303 | 45.15 | 79.95 | 120.51 | 29.08 | 30.52 |  | 29.6 | 854.5 | 17 | 19.61 | 78 | 32 | 37.254 |  | 19.61 | 0.08 | 6.25
|  | 3276 | 110 | 6 | 6 | 1 | 14.159 | 11.408 | 98.853 | 5.78 | 2.8342 | 2.292 | 1.54 | 49.74 | 51.29 | 99.07 | 463.63 | 0.87 | 338.298 | 24.06 | 0.168 | 31.94 | 36.159 | 123.029 | 53.94 | 2.25 | 19.83 | 19.92 | 861.6 | 61.7 | 24.88 | 27.98 |  | 388 | 70.306 | 45.14 | 80.01 | 120.46 | 29.08 | 30.5 |  | 29.63 | 854.5 | 18 | 19.22 | 78 | 31 | 34.117 |  | 19.22 | 0.88 | 3.13
|  | 3277 | 110 | 7 | 7 | 1 | 14.175 | 11.406 | 98.852 | 5.71 | 2.836 | 2.287 | 1.5 | 49.74 | 51.24 | 99.07 | 460.82 | 0.82 | 338.323 | 24.05 | 0.178 | 31.93 | 35.407 | 122.151 | 53.12 | 2.19 | 19.83 | 19.92 | 840.4 | 61.72 | 24.9 | 27.98 |  | 388 | 70.293 | 45.15 | 79.76 | 120.08 | 29.08 | 30.49 |  | 29.66 | 854.5 | 17.5 | 19.22 | 78 | 31 | 34.117 |  | 19.22 | 0.88 | 0.78
|  | 3278 | 110 | 8 | 1 | 12 | 14.391 | 11.407 | 98.852 | 6.03 | 2.8532 | 2.289 | 1.54 | 49.69 | 51.22 | 99.08 | 458.08 | 0.78 | 338.333 | 24.06 | 0.171 | 31.94 | 35.914 | 121.211 | 52.4 | 2.16 | 19.84 | 19.92 | 822 | 61.74 | 25.05 | 27.97 |  | 388 | 70.289 | 45.15 | 79.7 | 120.33 | 29.08 | 30.47 |  | 29.69 | 835 | 16.5 | 19.22 | 78 | 31 | 34.509 |  | 19.22 | 0.76 | -2.34
|  | 3279 | 110 | 9 | 2 | 12 | 15.318 | 11.405 | 98.851 | 6.76 | 2.951 | 2.407 | 1.52 | 49.62 | 51.14 | 102.24 | 455.31 | 0.88 | 337.532 | 24.04 | 0.219 | 31.91 | 66.491 | 126.862 | 51.63 | 3.14 | 19.83 | 19.92 | 1156.1 | 61.75 | 25.91 | 27.98 |  | 388 | 70.277 | 45.15 | 79.96 | 120.36 | 29.08 | 30.44 |  | 29.7 | 1252.25 | -10 | 27.84 | 78 | 32 | 90.587 |  | 27.84 | 0.02 | 0
|  | 3280 | 110 | 10 | 3 | 12 | 14.882 | 11.403 | 98.852 | 8.25 | 2.9342 | 2.6 | 1.49 | 49.56 | 51.05 | 104.19 | 453.99 | 1.93 | 336.597 | 24.04 | 0.208 | 31.91 | 79.95 | 148.694 | 51 | 4.53 | 19.84 | 19.92 | 1678.8 | 61.73 | 25.76 | 27.98 |  | 388 | 70.27 | 45.16 | 80.1 | 119.86 | 29.08 | 30.42 |  | 29.71 | 1252.25 | 3.5 | 30.98 | 78 | 32 | 90.587 |  | 30.98 | 0.02 | 2.34
|  | 3281 | 110 | 11 | 4 | 12 | 14.158 | 11.406 | 98.853 | 9.92 | 2.856 | 2.779 | 1.6 | 49.52 | 51.12 | 104.27 | 458.74 | 3.31 | 336.481 | 24.03 | 0.24 | 31.93 | 76.04 | 212.934 | 50.22 | 6.23 | 19.84 | 19.92 | 2371.5 | 61.72 | 25.08 | 27.97 |  | 388 | 70.282 | 45.16 | 79.88 | 119.76 | 29.08 | 30.4 |  | 29.73 | 1931.25 | 22.5 | 31.37 | 78 | 31 | 82.744 |  | 31.37 | 0.08 | 7.81
|  | 3282 | 110 | 12 | 5 | 12 | 14.151 | 11.412 | 98.853 | 13.34 | 2.8667 | 2.889 | 1.88 | 49.48 | 51.36 | 103.35 | 466.38 | 4.22 | 336.281 | 24.03 | 0.235 | 31.95 | 62.457 | 269.667 | 49.41 | 7.18 | 19.85 | 19.92 | 2723.5 | 61.66 | 25.17 | 27.98 |  | 388 | 70.265 | 45.16 | 79.86 | 120.14 | 29.1 | 30.42 |  | 29.75 | 2503 | 27 | 27.45 | 78 | 31 | 56.077 |  | 27.45 | 0.29 | 7.81
|  | 3283 | 110 | 13 | 6 | 12 | 14.084 | 11.409 | 98.854 | 14.37 | 2.8675 | 2.934 | 2.21 | 49.43 | 51.63 | 107.11 | 471.95 | 4.3 | 335.179 | 24.04 | 0.144 | 31.96 | 62.034 | 293.421 | 49.44 | 8.25 | 19.85 | 19.93 | 3129.6 | 61.58 | 25.18 | 27.98 |  | 388 | 70.272 | 45.16 | 79.99 | 120.45 | 29.11 | 30.47 |  | 29.77 | 2838.25 | 27.5 | 30.2 | 78 | 31 | 53.725 |  | 30.2 | 0.51 | 0.78
|  | 3284 | 110 | 14 | 7 | 12 | 14.248 | 11.411 | 98.855 | 13.48 | 2.8587 | 2.983 | 2.39 | 49.4 | 51.78 | 108.28 | 478.55 | 5.02 | 334.735 | 24.03 | 0.138 | 31.95 | 63.176 | 307.811 | 50.73 | 9.38 | 19.84 | 19.93 | 3570.4 | 61.54 | 25.1 | 27.98 |  | 388 | 70.304 | 45.16 | 80.03 | 120.31 | 29.12 | 30.53 |  | 29.79 | 3294.5 | 29 | 31.37 | 78 | 31 | 64.705 |  | 31.37 | 0.7 | -4.69
|  | 3285 | 110 | 15 | 8 | 12 | 14.248 | 11.409 | 98.855 | 13.11 | 2.8505 | 3.029 | 2.61 | 49.37 | 51.98 | 109.34 | 487.83 | 5.78 | 334.182 | 24.05 | 0.108 | 31.98 | 62.204 | 316.305 | 51.97 | 10.28 | 19.86 | 19.93 | 3922.1 | 61.36 | 25.03 | 27.99 |  | 388 | 70.341 | 45.17 | 79.95 | 119.83 | 29.13 | 30.57 |  | 29.82 | 3694.5 | 30 | 31.37 | 78 | 31 | 60.391 |  | 31.37 | 0.86 | -7.03
|  | 3286 | 110 | 16 | 1 | 2 | 14.233 | 11.41 | 98.855 | 13.01 | 2.8562 | 3.024 | 2.8 | 49.35 | 52.15 | 108.9 | 497.83 | 6.21 | 334.235 | 24.04 | 0.157 | 31.99 | 60.436 | 321.257 | 52.8 | 11.07 | 19.85 | 19.94 | 4215.7 | 60.96 | 25.08 | 27.99 |  | 388 | 70.377 | 45.17 | 80.26 | 119.98 | 29.15 | 30.62 |  | 29.83 | 4040.5 | 30.5 | 31.37 | 78 | 31 | 61.175 |  | 31.37 | 0.86 | -10.94
|  | 3287 | 110 | 17 | 2 | 2 | 14.244 | 11.411 | 98.855 | 11.84 | 2.8962 | 2.909 | 3.02 | 49.36 | 52.38 | 104.06 | 508.01 | 6.29 | 335.161 | 24.04 | 0.222 | 32 | 51.013 | 324.211 | 53.49 | 11.43 | 19.85 | 19.94 | 4292.5 | 60.51 | 25.43 | 27.98 |  | 388 | 70.4 | 45.17 | 80.18 | 119.79 | 29.16 | 30.65 |  | 29.83 | 4265.5 | 36 | 28.24 | 78 | 31 | 50.195 |  | 28.24 | 0.63 | -17.97
|  | 3288 | 110 | 18 | 3 | 2 | 14.087 | 11.413 | 98.855 | 9.52 | 2.7873 | 2.734 | 3.21 | 49.36 | 52.57 | 103.79 | 515.44 | 5.31 | 335.483 | 24.04 | 0.221 | 32 | 45.536 | 324.597 | 54.11 | 11 | 19.85 | 19.94 | 4291.5 | 60.24 | 24.47 | 27.98 |  | 388 | 70.42 | 45.18 | 79.99 | 119.71 | 29.16 | 30.68 |  | 29.79 | 4295.25 | 36.5 | 27.84 | 78 | 31 | 41.96 |  | 27.84 | 0.12 | -11.72
|  | 3289 | 110 | 19 | 4 | 2 | 14.297 | 11.41 | 98.854 | 8.19 | 2.8201 | 2.603 | 3.24 | 49.36 | 52.61 | 103.83 | 520.92 | 4.61 | 335.509 | 24.04 | 0.222 | 32 | 43.731 | 323.849 | 54.63 | 11.12 | 19.85 | 19.93 | 4289.8 | 60.14 | 24.76 | 27.98 |  | 388 | 70.457 | 45.18 | 79.76 | 120.09 | 29.17 | 30.69 |  | 29.75 | 4289.75 | 36.5 | 27.84 | 78 | 31 | 41.96 |  | 27.84 | 0.84 | -17.19
|  | 3290 | 110 | 20 | 5 | 2 | 14.09 | 11.406 | 98.853 | 7.42 | 2.7956 | 2.515 | 3.24 | 49.37 | 52.61 | 103.81 | 525.81 | 4.45 | 335.524 | 24.05 | 0.228 | 32.02 | 43.008 | 323.057 | 55.07 | 11.03 | 19.84 | 19.94 | 4289.3 | 60.13 | 24.55 | 27.98 |  | 388 | 70.472 | 45.18 | 79.84 | 119.7 | 29.17 | 30.71 |  | 29.68 | 4295.25 | 36.5 | 27.84 | 78 | 31 | 41.568 |  | 27.84 | 0.08 | -11.72
|  | 3291 | 110 | 21 | 6 | 2 | 14.309 | 11.406 | 98.853 | 7.07 | 2.8235 | 2.457 | 3.37 | 49.36 | 52.73 | 104.07 | 530.38 | 4.4 | 335.448 | 24.04 | 0.218 | 32.02 | 43.033 | 321.936 | 55.49 | 11.14 | 19.85 | 19.93 | 4290 | 60.15 | 24.79 | 27.98 |  | 388 | 70.531 | 45.18 | 79.85 | 119.78 | 29.17 | 30.7 |  | 29.61 | 4285 | 36 | 27.84 | 78 | 31 | 41.96 |  | 27.84 | 0.86 | -17.19
|  | 3292 | 110 | 22 | 7 | 2 | 14.166 | 11.41 | 98.853 | 6.96 | 2.851 | 2.447 | 3.26 | 49.4 | 52.66 | 104.17 | 534.69 | 4.44 | 335.311 | 24.05 | 0.215 | 32.03 | 43.502 | 321.51 | 55.84 | 11.29 | 19.85 | 19.94 | 4307.5 | 60.26 | 25.03 | 27.97 |  | 388 | 70.552 | 45.18 | 80.34 | 119.82 | 29.16 | 30.7 |  | 29.56 | 4300 | 36 | 27.84 | 78 | 31 | 43.137 |  | 27.84 | 0.37 | -13.28
|  | 3293 | 110 | 23 | 1 | 21 | 14.04 | 11.405 | 98.853 | 6.91 | 2.862 | 2.445 | 3.31 | 49.42 | 52.72 | 103.1 | 538.97 | 4.52 | 335.545 | 24.04 | 0.31 | 32.01 | 42.522 | 321.08 | 56.16 | 11.35 | 19.84 | 19.93 | 4311.5 | 60.35 | 25.13 | 27.96 |  | 388 | 70.559 | 45.17 | 80.33 | 119.96 | 29.16 | 30.68 |  | 29.53 | 4314.75 | 36 | 28.24 | 78 | 31 | 43.137 |  | 28.24 | 0.1 | -11.72
|  | 3294 | 110 | 24 | 2 | 21 | 13.894 | 11.408 | 98.853 | 6.41 | 2.854 | 2.381 | 3.31 | 49.47 | 52.78 | 98.61 | 542.45 | 4.23 | 337.588 | 24.05 | 0.37 | 32.04 | 25.153 | 319.728 | 56.46 | 10.17 | 19.85 | 19.94 | 3877.2 | 60.46 | 25.06 | 27.97 |  | 388 | 70.544 | 45.18 | 80.28 | 119.94 | 29.16 | 30.66 |  | 29.49 | 4208.5 | 32 | 19.61 | 78 | 31 | 21.568 |  | 19.61 | 0.82 | 0
|  | 3295 | 110 | 25 | 3 | 21 | 22.484 | 11.409 | 98.854 | 4.14 | 2.8217 | 2.189 | 3.3 | 49.53 | 52.83 | 98.46 | 535.58 | 1.88 | 338.363 | 24.05 | 0.241 | 32.05 | 17.223 | 314.701 | 56.74 | 8.59 | 19.85 | 19.95 | 3311.4 | 60.55 | 24.78 | 27.97 |  | 388 | 70.532 | 45.18 | 79.95 | 119.92 | 29.15 | 30.64 |  | 29.47 | 3193.75 | 30 | 18.82 | 78 | 31 | 12.157 |  | 18.82 | 0 | 0
|  | 3296 | 110 | 26 | 4 | 21 | 22.494 | 11.414 | 98.854 | 4.54 | 2.8213 | 2.09 | 2.99 | 49.58 | 52.57 | 98.92 | 523.17 | 0.39 | 338.676 | 24.06 | 0.151 | 32.05 | 14.966 | 307.611 | 57.02 | 7.28 | 19.85 | 19.94 | 2808.1 | 60.69 | 24.77 | 27.97 |  | 388 | 70.505 | 45.19 | 79.84 | 119.94 | 29.15 | 30.62 |  | 29.43 | 2687.5 | 27.5 | 18.82 | 78 | 31 | 13.333 |  | 18.82 | 0 | 0
|  | 3297 | 110 | 27 | 5 | 21 | 22.496 | 11.416 | 98.854 | 9.2 | 2.8194 | 2.091 | 2.62 | 49.62 | 52.25 | 98.83 | 510.72 | 0.06 | 338.631 | 24.05 | 0.15 | 32.03 | 14.482 | 297.443 | 57.23 | 6.13 | 19.85 | 19.94 | 2366.2 | 60.81 | 24.75 | 27.96 |  | 388 | 70.485 | 45.18 | 79.97 | 119.74 | 29.15 | 30.59 |  | 29.4 | 2687.5 | 25 | 18.04 | 78 | 31 | 13.333 |  | 18.04 | 0 | 0
|  | 3298 | 110 | 28 | 6 | 21 | 19.292 | 11.412 | 98.855 | 9.79 | 2.8106 | 2.039 | 2.35 | 49.66 | 52.02 | 99.05 | 499.58 | 0.03 | 338.63 | 24.06 | 0.172 | 32.03 | 15.398 | 267.622 | 57.39 | 4.89 | 19.85 | 19.95 | 1892.7 | 60.97 | 24.68 | 27.97 |  | 388 | 70.455 | 45.18 | 79.94 | 120.03 | 29.14 | 30.58 |  | 29.37 | 1795.25 | 22 | 18.43 | 78 | 31 | 14.902 |  | 18.43 | 0.02 | 0
|  | 3299 | 110 | 29 | 7 | 21 | 14.68 | 11.414 | 98.856 | 5.17 | 2.8053 | 1.985 | 2.11 | 49.69 | 51.8 | 99.29 | 491.02 | 0.37 | 338.556 | 24.05 | 0.155 | 32 | 17.136 | 226.337 | 57.48 | 3.87 | 19.85 | 19.94 | 1498.5 | 61.22 | 24.63 | 27.96 |  | 388 | 70.438 | 45.18 | 80.06 | 119.8 | 29.13 | 30.55 |  | 29.34 | 1407 | 21 | 18.82 | 78 | 31 | 18.431 |  | 18.82 | 0.63 | -3.13
|  | 3300 | 110 | 30 | 8 | 21 | 15.436 | 11.42 | 98.856 | 2.38 | 2.7881 | 1.93 | 2.04 | 49.71 | 51.75 | 99.21 | 484.2 | 0.53 | 338.551 | 24.04 | 0.155 | 32 | 18.833 | 186.377 | 57.46 | 2.99 | 19.85 | 19.94 | 1165.1 | 61.46 | 24.48 | 27.96 |  | 388 | 70.428 | 45.17 | 80.26 | 119.87 | 29.11 | 30.54 |  | 29.33 | 1407 | 18.5 | 18.43 | 78 | 31 | 18.431 |  | 18.43 | 0.02 | 3.91
|  | 3301 | 111 | 1 | 1 | 1 | 14.67 | 11.417 | 98.857 | 2 | 2.8022 | 1.898 | 1.89 | 49.73 | 51.62 | 98.99 | 478.58 | 0.5 | 338.516 | 24.04 | 0.165 | 31.99 | 22.208 | 149.541 | 57.3 | 2.41 | 19.85 | 19.94 | 935.9 | 61.63 | 24.6 | 27.97 |  | 388 | 70.406 | 45.16 | 80.22 | 120.08 | 29.1 | 30.53 |  | 29.33 | 1082 | 18 | 18.43 | 78 | 31 | 22.353 |  | 18.43 | 0.1 | 7.03
|  | 3302 | 111 | 2 | 2 | 1 | 13.979 | 11.413 | 98.857 | 3.27 | 2.8646 | 1.939 | 1.78 | 49.74 | 51.52 | 99.09 | 473.96 | 0.5 | 338.452 | 24.04 | 0.126 | 31.98 | 28.902 | 126.493 | 57.02 | 2.16 | 19.86 | 19.95 | 820.2 | 61.76 | 25.15 | 27.97 |  | 388 | 70.4 | 45.16 | 80.11 | 119.89 | 29.09 | 30.53 |  | 29.34 | 819.5 | 17.5 | 19.22 | 78 | 31 | 36.47 |  | 19.22 | 0.92 | 0.78
|  | 3303 | 111 | 3 | 3 | 1 | 14.377 | 11.417 | 98.856 | 4.96 | 2.8723 | 2.039 | 1.67 | 49.73 | 51.39 | 99.16 | 470.27 | 0.61 | 338.38 | 24.02 | 0.122 | 31.96 | 35.082 | 118.932 | 56.72 | 2.2 | 19.85 | 19.94 | 832.5 | 61.82 | 25.22 | 27.95 |  | 388 | 70.399 | 45.15 | 79.88 | 119.98 | 29.09 | 30.52 |  | 29.35 | 819.5 | 15 | 19.61 | 78 | 32 | 36.47 |  | 19.61 | 0.8 | -2.34
|  | 3304 | 111 | 4 | 4 | 1 | 14.757 | 11.417 | 98.855 | 5.58 | 2.8687 | 2.178 | 1.63 | 49.73 | 51.36 | 99.14 | 467.02 | 0.77 | 338.405 | 24.03 | 0.131 | 31.96 | 37.697 | 119.516 | 56.3 | 2.28 | 19.87 | 19.95 | 863.3 | 61.9 | 25.19 | 27.96 |  | 388 | 70.384 | 45.15 | 79.65 | 119.65 | 29.08 | 30.52 |  | 29.35 | 837.5 | 16 | 19.61 | 78 | 32 | 38.823 |  | 19.61 | 0.08 | 3.13
|  | 3305 | 111 | 5 | 5 | 1 | 14.47 | 11.416 | 98.855 | 5.54 | 2.853 | 2.256 | 1.56 | 49.71 | 51.27 | 99.07 | 463.94 | 0.85 | 338.376 | 24.02 | 0.149 | 31.96 | 37.036 | 120.956 | 55.72 | 2.31 | 19.86 | 19.95 | 881 | 61.93 | 25.05 | 27.96 |  | 388 | 70.378 | 45.15 | 80.14 | 120.04 | 29.08 | 30.5 |  | 29.37 | 879.5 | 18 | 19.61 | 78 | 32 | 34.901 |  | 19.61 | 0.06 | 6.25
|  | 3306 | 111 | 6 | 6 | 1 | 14.165 | 11.415 | 98.855 | 5.43 | 2.8331 | 2.273 | 1.56 | 49.71 | 51.27 | 99.06 | 463.94 | 0.9 | 338.43 | 24.02 | 0.166 | 31.96 | 35.701 | 121.983 | 55.72 | 2.26 | 19.86 | 19.95 | 866.9 | 61.93 | 24.88 | 27.96 |  | 388 | 70.368 | 45.15 | 79.88 | 119.57 | 29.07 | 30.48 |  | 29.39 | 879.5 | 18.5 | 19.22 | 78 | 31 | 34.901 |  | 19.22 | 0.9 | 2.34
|  | 3307 | 111 | 7 | 7 | 1 | 14.233 | 11.415 | 98.856 | 5.51 | 2.8423 | 2.288 | 1.55 | 49.7 | 51.25 | 99.09 | 461.14 | 0.82 | 338.437 | 24.02 | 0.177 | 31.95 | 35.192 | 122.304 | 54.92 | 2.2 | 19.87 | 19.95 | 841.6 | 61.96 | 24.96 | 27.96 |  | 388 | 70.361 | 45.15 | 80.03 | 119.55 | 29.07 | 30.45 |  | 29.42 | 860.75 | 17.5 | 19.22 | 78 | 31 | 33.725 |  | 19.22 | 0.84 | 0
|  | 3308 | 111 | 8 | 1 | 12 | 14.495 | 11.414 | 98.856 | 5.93 | 2.8456 | 2.282 | 1.53 | 49.61 | 51.14 | 99.11 | 455.74 | 0.75 | 338.387 | 24 | 0.168 | 31.93 | 36.472 | 123.089 | 52.84 | 2.15 | 19.88 | 19.96 | 822 | 61.91 | 24.99 | 27.95 |  | 388 | 70.338 | 45.15 | 80.25 | 119.7 | 29.07 | 30.43 |  | 29.47 | 857 | 16.5 | 19.22 | 78 | 31 | 55.293 |  | 19.22 | 0.61 | -3.13
|  | 3309 | 111 | 9 | 2 | 12 | 15.237 | 11.416 | 98.858 | 6.59 | 2.9818 | 2.391 | 1.53 | 49.61 | 51.14 | 101.89 | 455.74 | 0.83 | 337.467 | 24 | 0.245 | 31.93 | 64.944 | 126.477 | 52.84 | 3 | 19.88 | 19.96 | 1093.8 | 61.91 | 26.18 | 27.95 |  | 388 | 70.336 | 45.15 | 80.13 | 119.85 | 29.07 | 30.41 |  | 29.51 | 857 | -10 | 28.24 | 78 | 31 | 55.293 |  | 28.24 | 0.04 | 0
|  | 3310 | 111 | 10 | 3 | 12 | 14.905 | 11.416 | 98.858 | 8.43 | 2.9406 | 2.62 | 1.52 | 49.53 | 51.04 | 104.42 | 453.04 | 1.94 | 336.483 | 24 | 0.209 | 31.92 | 80.529 | 148.712 | 51.94 | 4.51 | 19.88 | 19.96 | 1667.5 | 61.87 | 25.82 | 27.95 |  | 388 | 70.325 | 45.15 | 80.32 | 119.82 | 29.06 | 30.39 |  | 29.56 | 1239 | 3.5 | 31.37 | 78 | 32 | 90.587 |  | 31.37 | 0.02 | 1.56
|  | 3311 | 111 | 11 | 4 | 12 | 14.176 | 11.414 | 98.858 | 9.96 | 2.8819 | 2.837 | 1.51 | 49.49 | 51 | 106.49 | 455.34 | 3.46 | 335.649 | 24 | 0.159 | 31.94 | 78.477 | 214.372 | 51.3 | 6.5 | 19.9 | 19.97 | 2451.4 | 61.86 | 25.3 | 27.96 |  | 388 | 70.322 | 45.16 | 80.14 | 119.39 | 29.08 | 30.38 |  | 29.6 | 2607 | 18 | 30.2 | 78 | 31 | 72.548 |  | 30.2 | 0.06 | 7.81
|  | 3312 | 111 | 12 | 5 | 12 | 13.913 | 11.41 | 98.858 | 13.07 | 2.8391 | 2.988 | 1.73 | 49.45 | 51.18 | 102.71 | 461.95 | 4.5 | 336.148 | 24 | 0.244 | 31.95 | 64.513 | 268.691 | 50.58 | 7.33 | 19.9 | 19.97 | 2808.2 | 61.83 | 24.93 | 27.95 |  | 388 | 70.309 | 45.17 | 79.95 | 119.56 | 29.1 | 30.4 |  | 29.63 | 2607 | 29 | 27.06 | 78 | 31 | 72.548 |  | 27.06 | 0.92 | 2.34
|  | 3313 | 111 | 13 | 6 | 12 | 14.194 | 11.414 | 98.858 | 13.63 | 2.8689 | 2.952 | 2.07 | 49.38 | 51.46 | 107.59 | 469.97 | 4.69 | 334.854 | 23.99 | 0.13 | 31.95 | 62.156 | 294.892 | 49.71 | 8.35 | 19.89 | 19.96 | 3164.2 | 61.77 | 25.19 | 27.95 |  | 388 | 70.292 | 45.16 | 80.03 | 119.71 | 29.1 | 30.46 |  | 29.64 | 2890.5 | 27.5 | 29.41 | 78 | 31 | 50.98 |  | 29.41 | 0.06 | 4.69
|  | 3314 | 111 | 14 | 7 | 12 | 14.173 | 11.413 | 98.858 | 13 | 2.8575 | 2.988 | 2.36 | 49.35 | 51.71 | 108.98 | 475.4 | 5.24 | 334.379 | 23.99 | 0.122 | 31.97 | 62.961 | 308.846 | 50.46 | 9.55 | 19.89 | 19.98 | 3636.5 | 61.69 | 25.09 | 27.95 |  | 388 | 70.281 | 45.17 | 79.95 | 119.96 | 29.11 | 30.51 |  | 29.66 | 3731.25 | 29 | 30.98 | 78 | 31 | 61.96 |  | 30.98 | 0.86 | -3.13
|  | 3315 | 111 | 15 | 8 | 12 | 14.384 | 11.415 | 98.858 | 12.89 | 2.8484 | 3.023 | 2.51 | 49.34 | 51.85 | 108.64 | 483.54 | 5.92 | 334.209 | 23.99 | 0.119 | 31.99 | 61.391 | 316.286 | 51.74 | 10.31 | 19.91 | 19.98 | 3936.2 | 61.62 | 25.01 | 27.96 |  | 388 | 70.291 | 45.18 | 80.04 | 119.63 | 29.13 | 30.56 |  | 29.68 | 3731.25 | 30.5 | 30.59 | 78 | 31 | 61.96 |  | 30.59 | 0.64 | -10.16
|  | 3316 | 111 | 16 | 1 | 2 | 14.241 | 11.414 | 98.859 | 12.82 | 2.8497 | 3.007 | 2.72 | 49.34 | 52.06 | 110 | 493.37 | 6.12 | 333.816 | 23.99 | 0.119 | 32 | 61.159 | 321.373 | 52.63 | 11.11 | 19.91 | 19.99 | 4240.6 | 61.28 | 25.02 | 27.96 |  | 388 | 70.319 | 45.18 | 80.03 | 119.79 | 29.14 | 30.61 |  | 29.71 | 4049 | 30.5 | 31.37 | 78 | 31 | 60.391 |  | 31.37 | 0.72 | -12.5
|  | 3317 | 111 | 17 | 2 | 2 | 14.023 | 11.418 | 98.859 | 11.65 | 2.83 | 2.904 | 2.89 | 49.34 | 52.22 | 103.99 | 503.58 | 6.34 | 334.997 | 23.99 | 0.239 | 31.99 | 51.608 | 324.53 | 53.25 | 11.31 | 19.91 | 19.99 | 4345.1 | 60.76 | 24.85 | 27.95 |  | 388 | 70.319 | 45.17 | 79.83 | 119.91 | 29.14 | 30.65 |  | 29.73 | 4339.75 | 36.5 | 28.63 | 78 | 31 | 39.999 |  | 28.63 | 0.9 | -15.63
|  | 3318 | 111 | 18 | 3 | 2 | 14.183 | 11.424 | 98.859 | 9.46 | 2.8266 | 2.743 | 3.16 | 49.33 | 52.5 | 103.36 | 513.21 | 5.56 | 335.406 | 23.99 | 0.23 | 32.01 | 44.874 | 325.235 | 53.76 | 11.21 | 19.91 | 20 | 4312.5 | 60.36 | 24.82 | 27.95 |  | 388 | 70.331 | 45.16 | 79.97 | 120.09 | 29.15 | 30.67 |  | 29.74 | 4339.75 | 37 | 27.45 | 78 | 31 | 39.999 |  | 27.45 | 0.23 | -14.84
|  | 3319 | 111 | 19 | 4 | 2 | 14.219 | 11.423 | 98.86 | 7.93 | 2.8376 | 2.592 | 3.31 | 49.36 | 52.66 | 103.79 | 519.24 | 4.49 | 335.396 | 24 | 0.223 | 32.03 | 42.797 | 324.283 | 54.23 | 11.19 | 19.91 | 20 | 4288.3 | 60.25 | 24.91 | 27.95 |  | 388 | 70.349 | 45.16 | 80.22 | 119.98 | 29.15 | 30.69 |  | 29.73 | 4304.5 | 36.5 | 27.84 | 78 | 31 | 39.607 |  | 27.84 | 0.57 | -11.72
|  | 3320 | 111 | 20 | 5 | 2 | 14.312 | 11.42 | 98.86 | 7.26 | 2.7383 | 2.502 | 3.3 | 49.34 | 52.64 | 104.36 | 524.03 | 4.29 | 335.168 | 24 | 0.21 | 32.03 | 43.668 | 323.218 | 54.65 | 10.84 | 19.92 | 20 | 4306.6 | 60.28 | 24.04 | 27.95 |  | 388 | 70.335 | 45.15 | 80.07 | 119.42 | 29.15 | 30.7 |  | 29.71 | 4289.75 | 36 | 28.24 | 78 | 31 | 43.137 |  | 28.24 | 0.78 | -17.19
|  | 3321 | 111 | 21 | 6 | 2 | 14.053 | 11.421 | 98.859 | 7.03 | 2.8087 | 2.47 | 3.33 | 49.34 | 52.66 | 103.85 | 528.75 | 4.47 | 335.44 | 24 | 0.23 | 32.02 | 43.51 | 322.792 | 55.08 | 11.16 | 19.91 | 19.99 | 4321.4 | 60.34 | 24.66 | 27.95 |  | 388 | 70.361 | 45.14 | 80.02 | 119.43 | 29.15 | 30.7 |  | 29.67 | 4314.75 | 36.5 | 27.84 | 78 | 31 | 44.313 |  | 27.84 | 0.2 | -11.72
|  | 3322 | 111 | 22 | 7 | 2 | 14.263 | 11.419 | 98.86 | 6.93 | 2.8163 | 2.429 | 3.3 | 49.35 | 52.64 | 103.53 | 533.51 | 4.52 | 335.502 | 24.01 | 0.223 | 32.02 | 42.054 | 322.156 | 55.45 | 11.13 | 19.92 | 20 | 4297.7 | 60.38 | 24.73 | 27.96 |  | 388 | 70.357 | 45.14 | 79.96 | 119.48 | 29.15 | 30.69 |  | 29.61 | 4314.75 | 37 | 27.45 | 78 | 31 | 40.391 |  | 27.45 | 0.86 | -17.97
|  | 3323 | 111 | 23 | 1 | 21 | 14.05 | 11.417 | 98.86 | 6.84 | 2.9024 | 2.421 | 3.28 | 49.37 | 52.65 | 103.24 | 537.57 | 4.36 | 335.613 | 24.01 | 0.284 | 32.03 | 41.398 | 321.137 | 55.77 | 11.44 | 19.91 | 20 | 4287.2 | 60.41 | 25.48 | 27.95 |  | 388 | 70.357 | 45.11 | 79.95 | 119.56 | 29.15 | 30.67 |  | 29.55 | 4295.25 | 36.5 | 27.84 | 78 | 31 | 41.96 |  | 27.84 | 0.1 | -11.72
|  | 3324 | 111 | 24 | 2 | 21 | 13.662 | 11.417 | 98.859 | 6.41 | 2.9005 | 2.373 | 3.27 | 49.43 | 52.7 | 98.73 | 541.26 | 4.16 | 337.613 | 24.02 | 0.362 | 32.05 | 26.803 | 320.083 | 56.09 | 10.39 | 19.92 | 20.01 | 3894.6 | 60.52 | 25.47 | 27.96 |  | 388 | 70.378 | 45.11 | 79.88 | 119.87 | 29.15 | 30.65 |  | 29.51 | 4213.25 | 32 | 20 | 78 | 31 | 24.705 |  | 20 | 0.92 | -20.31
|  | 3325 | 111 | 25 | 3 | 21 | 22.431 | 11.419 | 98.859 | 4 | 2.8458 | 2.188 | 3.33 | 49.5 | 52.83 | 98.21 | 541.37 | 2.24 | 338.342 | 24.02 | 0.242 | 32.04 | 17.694 | 315.539 | 56.39 | 8.84 | 19.92 | 20.01 | 3379.4 | 60.63 | 24.99 | 27.97 |  | 388 | 70.412 | 45.1 | 80.04 | 120.24 | 29.14 | 30.63 |  | 29.46 | 3712.5 | 30.5 | 18.43 | 78 | 31 | 11.765 |  | 18.43 | 0 | 0
|  | 3326 | 111 | 26 | 4 | 21 | 22.493 | 11.42 | 98.859 | 4.41 | 2.8114 | 2.096 | 3.15 | 49.54 | 52.69 | 98.69 | 530.84 | 0.53 | 338.413 | 24.03 | 0.163 | 32.04 | 14.848 | 308.533 | 56.69 | 7.43 | 19.93 | 20.02 | 2876 | 60.73 | 24.68 | 27.98 |  | 388 | 70.429 | 45.1 | 80.03 | 119.89 | 29.14 | 30.61 |  | 29.43 | 3207.75 | 27.5 | 18.43 | 78 | 31 | 12.549 |  | 18.43 | 0 | 0
|  | 3327 | 111 | 27 | 5 | 21 | 22.495 | 11.417 | 98.859 | 8.68 | 2.8141 | 2.085 | 2.84 | 49.59 | 52.43 | 98.91 | 518.19 | 0.07 | 338.465 | 24.04 | 0.159 | 32.03 | 14.874 | 298.772 | 56.93 | 6.17 | 19.92 | 20.01 | 2384.6 | 60.8 | 24.71 | 27.98 |  | 388 | 70.427 | 45.09 | 79.97 | 120.18 | 29.14 | 30.59 |  | 29.38 | 2705.25 | 25.5 | 18.82 | 78 | 31 | 13.725 |  | 18.82 | 0 | 0
|  | 3328 | 111 | 28 | 6 | 21 | 22.492 | 11.417 | 98.859 | 10.1 | 2.8127 | 2.063 | 2.47 | 49.64 | 52.1 | 98.78 | 506.29 | 0.01 | 338.221 | 24.04 | 0.144 | 32.02 | 15.333 | 271.568 | 57.09 | 5.03 | 19.93 | 20.02 | 1946.3 | 60.88 | 24.7 | 27.98 |  | 388 | 70.42 | 45.08 | 79.88 | 120.01 | 29.13 | 30.57 |  | 29.34 | 2226.5 | 22 | 18.43 | 78 | 31 | 14.51 |  | 18.43 | 0 | 0
|  | 3329 | 111 | 29 | 7 | 21 | 15.199 | 11.42 | 98.86 | 5.46 | 2.8044 | 2.023 | 2.2 | 49.7 | 51.9 | 98.91 | 496.21 | 0.33 | 338.338 | 24.03 | 0.164 | 32 | 16.54 | 229.979 | 57.22 | 3.98 | 19.92 | 20.01 | 1543.9 | 61.09 | 24.62 | 27.98 |  | 388 | 70.408 | 45.07 | 80.12 | 119.8 | 29.12 | 30.54 |  | 29.3 | 1810.75 | 20 | 18.43 | 78 | 31 | 16.47 |  | 18.43 | 0.08 | 1.56
|  | 3330 | 111 | 30 | 8 | 21 | 14.897 | 11.421 | 98.86 | 2.49 | 2.7937 | 1.952 | 2 | 49.73 | 51.73 | 99.14 | 488.76 | 0.55 | 338.419 | 24.03 | 0.16 | 32 | 19.101 | 189.508 | 57.27 | 3.05 | 19.93 | 20.02 | 1189 | 61.33 | 24.53 | 27.99 |  | 388 | 70.397 | 45.04 | 80.23 | 119.84 | 29.11 | 30.53 |  | 29.27 | 1416.25 | 19.5 | 18.43 | 78 | 31 | 18.823 |  | 18.43 | 0.02 | 3.91
|  | 3331 | 112 | 1 | 1 | 1 | 14.813 | 11.419 | 98.859 | 1.77 | 2.7968 | 1.909 | 1.93 | 49.74 | 51.67 | 98.97 | 482.79 | 0.56 | 338.401 | 24.03 | 0.159 | 31.98 | 21.48 | 150.756 | 57.18 | 2.35 | 19.92 | 20.01 | 915 | 61.52 | 24.56 | 27.98 |  | 388 | 70.382 | 45.04 | 80.07 | 119.94 | 29.09 | 30.51 |  | 29.25 | 1088.25 | 17 | 18.04 | 78 | 31 | 20.784 |  | 18.04 | 0.06 | 7.03
|  | 3332 | 112 | 2 | 2 | 1 | 13.974 | 11.416 | 98.859 | 3.23 | 2.8446 | 1.934 | 1.86 | 49.75 | 51.61 | 99.03 | 478.19 | 0.59 | 338.248 | 24.03 | 0.13 | 31.97 | 28.374 | 126.199 | 56.95 | 2.11 | 19.93 | 20.02 | 805.9 | 61.65 | 24.98 | 27.99 |  | 388 | 70.354 | 45.05 | 79.86 | 119.94 | 29.09 | 30.51 |  | 29.25 | 857.75 | 17 | 19.22 | 78 | 31 | 26.666 |  | 19.22 | 0.92 | 1.56
|  | 3333 | 112 | 3 | 3 | 1 | 14.257 | 11.416 | 98.857 | 5.18 | 2.8779 | 2.038 | 1.78 | 49.73 | 51.5 | 99.11 | 474.12 | 0.68 | 338.188 | 24.02 | 0.129 | 31.97 | 34.725 | 117.156 | 56.65 | 2.16 | 19.94 | 20.02 | 816.6 | 61.75 | 25.27 | 28 |  | 388 | 70.333 | 45.04 | 79.95 | 120.06 | 29.08 | 30.52 |  | 29.25 | 800.75 | 14.5 | 19.61 | 78 | 32 | 36.078 |  | 19.61 | 0.84 | -1.56
|  | 3334 | 112 | 4 | 4 | 1 | 14.694 | 11.415 | 98.858 | 5.98 | 2.8556 | 2.17 | 1.65 | 49.74 | 51.38 | 99.13 | 470.68 | 0.78 | 338.222 | 24.02 | 0.137 | 31.95 | 37.416 | 115.426 | 56.29 | 2.22 | 19.95 | 20.03 | 845.2 | 61.83 | 25.07 | 28 |  | 388 | 70.305 | 45.05 | 80.15 | 119.98 | 29.08 | 30.51 |  | 29.26 | 849 | 15.5 | 19.61 | 78 | 32 | 37.254 |  | 19.61 | 0.18 | 3.13
|  | 3335 | 112 | 5 | 5 | 1 | 14.435 | 11.415 | 98.859 | 6.01 | 2.8627 | 2.254 | 1.61 | 49.71 | 51.32 | 99.12 | 467.43 | 0.83 | 338.13 | 24.02 | 0.151 | 31.94 | 37.784 | 117.225 | 55.79 | 2.29 | 19.95 | 20.03 | 869.5 | 61.85 | 25.14 | 27.98 |  | 388 | 70.29 | 45.05 | 79.97 | 119.42 | 29.07 | 30.5 |  | 29.28 | 849 | 16.5 | 19.61 | 78 | 32 | 37.254 |  | 19.61 | 0.08 | 6.25
|  | 3336 | 112 | 6 | 6 | 1 | 14.135 | 11.414 | 98.859 | 5.74 | 2.8362 | 2.285 | 1.56 | 49.72 | 51.27 | 99.07 | 464.42 | 0.87 | 338.161 | 24.01 | 0.169 | 31.94 | 36.06 | 119.579 | 55.19 | 2.24 | 19.95 | 20.04 | 859.1 | 61.88 | 24.9 | 27.99 |  | 388 | 70.269 | 45.05 | 79.84 | 119.56 | 29.07 | 30.48 |  | 29.31 | 852.25 | 18 | 19.22 | 78 | 31 | 33.725 |  | 19.22 | 0.9 | 3.13
|  | 3337 | 112 | 7 | 7 | 1 | 14.226 | 11.412 | 98.86 | 5.74 | 2.835 | 2.278 | 1.52 | 49.69 | 51.22 | 99.09 | 461.6 | 0.84 | 338.235 | 23.99 | 0.175 | 31.92 | 35.382 | 120.829 | 54.29 | 2.18 | 19.95 | 20.03 | 836.3 | 61.89 | 24.89 | 27.98 |  | 388 | 70.258 | 45.04 | 79.65 | 120.12 | 29.06 | 30.46 |  | 29.34 | 830.25 | 17 | 19.22 | 78 | 31 | 34.509 |  | 19.22 | 0.86 | 0.78
|  | 3338 | 112 | 8 | 1 | 12 | 14.374 | 11.412 | 98.859 | 6.04 | 2.8491 | 2.285 | 1.51 | 49.64 | 51.15 | 99.06 | 458.82 | 0.78 | 338.171 | 24 | 0.17 | 31.92 | 35.933 | 121.622 | 53.25 | 2.15 | 19.95 | 20.04 | 818.9 | 61.88 | 25.02 | 27.98 |  | 388 | 70.26 | 45.05 | 79.75 | 120.03 | 29.05 | 30.44 |  | 29.37 | 830.25 | 16.5 | 19.22 | 78 | 31 | 34.509 |  | 19.22 | 0.76 | -2.34
|  | 3339 | 112 | 9 | 2 | 12 | 15.265 | 11.414 | 98.858 | 6.8 | 2.949 | 2.414 | 1.49 | 49.6 | 51.09 | 102.07 | 456.05 | 0.82 | 337.267 | 23.99 | 0.217 | 31.92 | 67.176 | 124.998 | 52.27 | 2.97 | 19.96 | 20.04 | 1094.4 | 61.89 | 25.89 | 27.98 |  | 388 | 70.227 | 45.06 | 79.89 | 119.93 | 29.05 | 30.42 |  | 29.42 | 841.25 | -10 | 28.24 | 78 | 32 | 59.607 |  | 28.24 | 0.04 | 0
|  | 3340 | 112 | 10 | 3 | 12 | 14.83 | 11.41 | 98.857 | 8.6 | 2.922 | 2.64 | 1.49 | 49.53 | 51.01 | 104.5 | 455.2 | 2.01 | 336.265 | 23.99 | 0.204 | 31.91 | 80.71 | 150.912 | 51.45 | 4.7 | 19.97 | 20.04 | 1751 | 61.89 | 25.66 | 27.98 |  | 388 | 70.226 | 45.06 | 79.92 | 119.74 | 29.06 | 30.4 |  | 29.46 | 1935.75 | 3.5 | 30.98 | 78 | 32 | 83.136 |  | 30.98 | 0.02 | 1.56
|  | 3341 | 112 | 11 | 4 | 12 | 14.088 | 11.408 | 98.857 | 10.05 | 2.8433 | 2.805 | 1.64 | 49.47 | 51.11 | 102.85 | 460.32 | 3.35 | 336.55 | 23.98 | 0.262 | 31.94 | 72.906 | 211.025 | 50.77 | 6.03 | 19.97 | 20.04 | 2305.7 | 61.88 | 24.96 | 27.99 |  | 388 | 70.227 | 45.06 | 80.22 | 119.76 | 29.06 | 30.37 |  | 29.49 | 1935.75 | 24 | 29.02 | 78 | 31 | 83.136 |  | 29.02 | 0.12 | 7.81
|  | 3342 | 112 | 12 | 5 | 12 | 14.207 | 11.408 | 98.857 | 13.09 | 2.8662 | 2.856 | 1.94 | 49.42 | 51.37 | 103.7 | 467.12 | 4.03 | 335.871 | 23.98 | 0.209 | 31.96 | 62.246 | 266.514 | 49.89 | 6.97 | 19.98 | 20.05 | 2643 | 61.85 | 25.17 | 27.99 |  | 388 | 70.241 | 45.07 | 80.3 | 119.77 | 29.08 | 30.4 |  | 29.53 | 2415.5 | 26 | 27.06 | 78 | 31 | 52.94 |  | 27.06 | 0.06 | 9.38
|  | 3343 | 112 | 13 | 6 | 12 | 14.037 | 11.409 | 98.858 | 14.86 | 2.92 | 2.937 | 2.24 | 49.39 | 51.63 | 108.21 | 471.92 | 4.28 | 334.664 | 23.98 | 0.128 | 31.97 | 64.727 | 293.468 | 49.88 | 8.55 | 19.98 | 20.05 | 3185.5 | 61.82 | 25.64 | 27.98 |  | 388 | 70.24 | 45.07 | 80.03 | 119.87 | 29.09 | 30.45 |  | 29.55 | 3309.25 | 27.5 | 30.59 | 78 | 31 | 65.881 |  | 30.59 | 0.88 | 2.34
|  | 3344 | 112 | 14 | 7 | 12 | 14.193 | 11.411 | 98.858 | 13.93 | 2.8611 | 2.999 | 2.37 | 49.36 | 51.73 | 108.19 | 479.3 | 5.32 | 334.6 | 23.99 | 0.136 | 31.96 | 64.081 | 307.292 | 51.1 | 9.43 | 19.98 | 20.06 | 3583.9 | 61.86 | 25.12 | 27.99 |  | 388 | 70.254 | 45.07 | 79.91 | 120.07 | 29.09 | 30.49 |  | 29.57 | 3309.25 | 29.5 | 31.37 | 78 | 31 | 65.881 |  | 31.37 | 0.82 | -4.69
|  | 3345 | 112 | 15 | 8 | 12 | 14.197 | 11.41 | 98.858 | 13.31 | 2.8309 | 3.044 | 2.56 | 49.34 | 51.9 | 109.33 | 488.91 | 5.95 | 334.142 | 23.98 | 0.116 | 31.98 | 62.438 | 316.326 | 52.23 | 10.24 | 19.98 | 20.06 | 3933.4 | 61.71 | 24.86 | 27.99 |  | 388 | 70.278 | 45.08 | 80.14 | 119.98 | 29.1 | 30.54 |  | 29.59 | 3708.5 | 30 | 31.37 | 78 | 31 | 60.391 |  | 31.37 | 0.88 | -7.03
|  | 3346 | 112 | 16 | 1 | 2 | 14.265 | 11.409 | 98.858 | 13.03 | 2.8584 | 3.018 | 2.87 | 49.33 | 52.2 | 108.49 | 499.01 | 6.19 | 333.916 | 23.99 | 0.156 | 32 | 59.57 | 321.702 | 52.96 | 11.11 | 19.98 | 20.06 | 4228.3 | 61.23 | 25.1 | 27.99 |  | 388 | 70.323 | 45.08 | 80.22 | 119.93 | 29.12 | 30.59 |  | 29.62 | 4270.25 | 31 | 30.98 | 78 | 31 | 51.764 |  | 30.98 | 0.84 | -11.72
|  | 3347 | 112 | 17 | 2 | 2 | 14.104 | 11.411 | 98.857 | 11.87 | 2.8252 | 2.921 | 3.02 | 49.33 | 52.35 | 104.24 | 508.97 | 6.21 | 334.985 | 23.99 | 0.215 | 32 | 51.366 | 324.255 | 53.53 | 11.17 | 19.98 | 20.07 | 4299 | 60.67 | 24.81 | 27.98 |  | 388 | 70.337 | 45.07 | 79.89 | 119.82 | 29.12 | 30.63 |  | 29.65 | 4270.25 | 36 | 28.63 | 78 | 31 | 51.764 |  | 28.63 | 0.88 | -15.63
|  | 3348 | 112 | 18 | 3 | 2 | 14.191 | 11.408 | 98.857 | 9.48 | 2.8259 | 2.744 | 3.17 | 49.34 | 52.52 | 103.82 | 516.17 | 5.39 | 335.386 | 24 | 0.216 | 32.01 | 45.672 | 324.556 | 54.06 | 11.17 | 20 | 20.08 | 4298.1 | 60.37 | 24.81 | 27.99 |  | 388 | 70.374 | 45.08 | 79.99 | 119.87 | 29.13 | 30.66 |  | 29.68 | 4300 | 36.5 | 27.84 | 78 | 31 | 42.352 |  | 27.84 | 0.72 | -17.19
|  | 3349 | 112 | 19 | 4 | 2 | 14.149 | 11.408 | 98.857 | 8 | 2.91 | 2.6 | 3.27 | 49.34 | 52.61 | 103.86 | 521.59 | 4.6 | 335.325 | 24 | 0.221 | 32 | 43.668 | 324.057 | 54.54 | 11.49 | 19.99 | 20.07 | 4295.8 | 60.26 | 25.55 | 27.99 |  | 388 | 70.407 | 45.07 | 80.08 | 119.93 | 29.13 | 30.68 |  | 29.68 | 4300 | 36.5 | 27.84 | 78 | 31 | 41.568 |  | 27.84 | 0.68 | -17.97
|  | 3350 | 112 | 20 | 5 | 2 | 14.102 | 11.409 | 98.859 | 7.34 | 2.7998 | 2.517 | 3.28 | 49.33 | 52.61 | 103.84 | 526.47 | 4.41 | 335.44 | 24.01 | 0.222 | 32.02 | 43.008 | 323.214 | 54.95 | 11.05 | 20 | 20.08 | 4292.9 | 60.27 | 24.58 | 27.99 |  | 388 | 70.412 | 45.08 | 79.85 | 119.96 | 29.14 | 30.68 |  | 29.64 | 4300 | 36.5 | 27.84 | 78 | 31 | 41.568 |  | 27.84 | 0.23 | -11.72
|  | 3351 | 112 | 21 | 6 | 2 | 14.315 | 11.407 | 98.859 | 7.05 | 2.833 | 2.462 | 3.3 | 49.34 | 52.64 | 103.85 | 531.02 | 4.37 | 335.471 | 24.01 | 0.223 | 32.03 | 42.75 | 322.705 | 55.36 | 11.18 | 20 | 20.08 | 4291 | 60.32 | 24.87 | 27.98 |  | 388 | 70.433 | 45.07 | 79.92 | 120.46 | 29.14 | 30.68 |  | 29.58 | 4295.25 | 36.5 | 27.84 | 78 | 31 | 41.96 |  | 27.84 | 0.8 | -17.97
|  | 3352 | 112 | 22 | 7 | 2 | 14.246 | 11.408 | 98.859 | 6.94 | 2.8063 | 2.444 | 3.3 | 49.37 | 52.67 | 104.16 | 535.34 | 4.41 | 335.347 | 24.01 | 0.215 | 32.03 | 43.179 | 322.231 | 55.71 | 11.09 | 20 | 20.08 | 4298.7 | 60.38 | 24.64 | 27.99 |  | 388 | 70.43 | 45.06 | 80 | 120.15 | 29.14 | 30.67 |  | 29.48 | 4304.5 | 36 | 27.84 | 78 | 31 | 43.137 |  | 27.84 | 0.57 | -10.94
|  | 3353 | 112 | 23 | 1 | 21 | 14.279 | 11.406 | 98.86 | 6.9 | 2.8985 | 2.436 | 3.31 | 49.4 | 52.71 | 103.19 | 539.49 | 4.47 | 335.538 | 24.01 | 0.308 | 32.02 | 42.414 | 321.691 | 56.03 | 11.46 | 20 | 20.09 | 4300.9 | 60.45 | 25.45 | 27.99 |  | 388 | 70.415 | 45.06 | 80.18 | 120.21 | 29.14 | 30.65 |  | 29.41 | 4304.5 | 36 | 27.84 | 78 | 31 | 43.137 |  | 27.84 | 0.76 | -17.97
|  | 3354 | 112 | 24 | 2 | 21 | 13.859 | 11.412 | 98.861 | 6.52 | 2.8181 | 2.39 | 3.27 | 49.46 | 52.73 | 98.71 | 542.58 | 4.21 | 337.57 | 24.01 | 0.356 | 32.03 | 25.456 | 320.412 | 56.34 | 10.05 | 20 | 20.09 | 3880.5 | 60.54 | 24.74 | 27.99 |  | 388 | 70.391 | 45.05 | 79.86 | 119.54 | 29.14 | 30.63 |  | 29.36 | 4208.5 | 32 | 19.61 | 78 | 31 | 21.568 |  | 19.61 | 0.86 | -19.53
|  | 3355 | 112 | 25 | 3 | 21 | 22.475 | 11.417 | 98.861 | 4.15 | 2.8535 | 2.186 | 3.26 | 49.49 | 52.75 | 98.41 | 535 | 1.95 | 338.337 | 24.02 | 0.244 | 32.02 | 17.266 | 315.365 | 56.65 | 8.7 | 19.99 | 20.09 | 3314.6 | 60.65 | 25.05 | 27.98 |  | 388 | 70.375 | 45.04 | 79.99 | 120.28 | 29.13 | 30.61 |  | 29.33 | 3193.75 | 30 | 18.43 | 78 | 31 | 11.765 |  | 18.43 | 0 | 0
|  | 3356 | 112 | 26 | 4 | 21 | 22.493 | 11.415 | 98.861 | 4.36 | 2.8247 | 2.101 | 2.96 | 49.56 | 52.52 | 98.8 | 522.48 | 0.5 | 338.595 | 24.03 | 0.155 | 32.04 | 14.968 | 309.147 | 56.92 | 7.43 | 20 | 20.09 | 2861.5 | 60.76 | 24.8 | 28 |  | 388 | 70.367 | 45.04 | 79.88 | 120.46 | 29.12 | 30.59 |  | 29.31 | 3193.75 | 27.5 | 18.82 | 78 | 31 | 11.765 |  | 18.82 | 0 | 0
|  | 3357 | 112 | 27 | 5 | 21 | 22.495 | 11.418 | 98.861 | 9.37 | 2.825 | 2.085 | 2.61 | 49.61 | 52.22 | 98.91 | 510.09 | 0.06 | 338.753 | 24.04 | 0.139 | 32.03 | 14.672 | 298.106 | 57.12 | 6.16 | 20 | 20.1 | 2369.6 | 60.81 | 24.8 | 28 |  | 388 | 70.348 | 45.04 | 80.22 | 120.29 | 29.12 | 30.57 |  | 29.29 | 2691.25 | 25 | 18.43 | 78 | 31 | 12.941 |  | 18.43 | 0 | 0
|  | 3358 | 112 | 28 | 6 | 21 | 20.148 | 11.413 | 98.861 | 10.27 | 2.8113 | 2.066 | 2.29 | 49.66 | 51.95 | 98.82 | 499.08 | 0.03 | 338.61 | 24.03 | 0.165 | 32.01 | 15.339 | 268.459 | 57.29 | 4.89 | 20 | 20.09 | 1893.3 | 60.93 | 24.68 | 27.99 |  | 388 | 70.33 | 45.03 | 80.07 | 119.96 | 29.12 | 30.55 |  | 29.26 | 1790.5 | 22 | 18.43 | 78 | 31 | 15.294 |  | 18.43 | 0.02 | 0
|  | 3359 | 112 | 29 | 7 | 21 | 14.907 | 11.414 | 98.86 | 5.81 | 2.801 | 2.013 | 2.08 | 49.69 | 51.78 | 98.89 | 490.67 | 0.37 | 338.511 | 24.02 | 0.15 | 32 | 16.785 | 231.288 | 57.39 | 3.94 | 19.98 | 20.08 | 1530.9 | 61.17 | 24.59 | 27.98 |  | 388 | 70.31 | 45.02 | 79.97 | 119.71 | 29.11 | 30.54 |  | 29.24 | 1790.5 | 20.5 | 18.82 | 78 | 31 | 15.294 |  | 18.82 | 0.66 | -2.34
|  | 3360 | 112 | 30 | 8 | 21 | 15.252 | 11.412 | 98.859 | 2.47 | 2.7957 | 1.948 | 2.01 | 49.73 | 51.74 | 99.31 | 484.06 | 0.54 | 338.519 | 24.02 | 0.148 | 31.98 | 18.862 | 187.092 | 57.39 | 3.02 | 19.99 | 20.08 | 1173.1 | 61.39 | 24.55 | 27.99 |  | 388 | 70.285 | 45.01 | 79.95 | 119.69 | 29.09 | 30.52 |  | 29.21 | 1403.75 | 19 | 18.43 | 78 | 31 | 18.431 |  | 18.43 | 0.02 | 4.69
|  | 3361 | 113 | 1 | 1 | 1 | 14.531 | 11.412 | 98.859 | 2.07 | 2.8031 | 1.921 | 1.89 | 49.72 | 51.61 | 99.05 | 478.52 | 0.61 | 338.624 | 24.02 | 0.154 | 31.97 | 22.414 | 149.038 | 57.26 | 2.43 | 20 | 20.09 | 943.1 | 61.56 | 24.61 | 27.98 |  | 388 | 70.26 | 45.01 | 80.1 | 119.81 | 29.08 | 30.5 |  | 29.18 | 1092 | 18.5 | 18.43 | 78 | 31 | 22.745 |  | 18.43 | 0.18 | 7.03
|  | 3362 | 113 | 2 | 2 | 1 | 13.966 | 11.415 | 98.859 | 2.99 | 2.8518 | 1.955 | 1.89 | 49.72 | 51.61 | 99.09 | 478.52 | 0.63 | 338.6 | 24.02 | 0.126 | 31.97 | 28.185 | 129.49 | 57.26 | 2.19 | 20 | 20.09 | 836.5 | 61.56 | 25.04 | 27.98 |  | 388 | 70.218 | 45.01 | 79.91 | 120.05 | 29.08 | 30.5 |  | 29.16 | 892 | 18.5 | 19.22 | 78 | 31 | 27.451 |  | 19.22 | 0.92 | 0.78
|  | 3363 | 113 | 3 | 3 | 1 | 14.385 | 11.416 | 98.859 | 4.64 | 2.8628 | 2.061 | 1.78 | 49.74 | 51.52 | 99.16 | 474.11 | 0.68 | 338.512 | 24.02 | 0.128 | 31.97 | 34.632 | 121.187 | 57 | 2.22 | 19.99 | 20.09 | 841.8 | 61.69 | 25.14 | 27.99 |  | 388 | 70.202 | 45.01 | 80.13 | 119.76 | 29.07 | 30.5 |  | 29.16 | 834.25 | 15.5 | 19.61 | 78 | 32 | 36.47 |  | 19.61 | 0.8 | -1.56
|  | 3364 | 113 | 4 | 4 | 1 | 14.694 | 11.417 | 98.859 | 5.35 | 2.8623 | 2.198 | 1.69 | 49.73 | 51.42 | 99.12 | 470.58 | 0.76 | 338.516 | 24.03 | 0.134 | 31.96 | 36.813 | 121.187 | 56.72 | 2.26 | 20 | 20.09 | 859.9 | 61.78 | 25.13 | 27.99 |  | 388 | 70.171 | 45.02 | 80.04 | 120.03 | 29.07 | 30.5 |  | 29.19 | 846 | 16.5 | 19.61 | 78 | 32 | 37.254 |  | 19.61 | 0.12 | 3.13
|  | 3365 | 113 | 5 | 5 | 1 | 14.391 | 11.416 | 98.859 | 5.51 | 2.8549 | 2.266 | 1.64 | 49.7 | 51.34 | 99.1 | 467.37 | 0.81 | 338.648 | 24.02 | 0.145 | 31.95 | 37.108 | 120.001 | 56.33 | 2.3 | 20 | 20.08 | 877.5 | 61.85 | 25.07 | 27.98 |  | 388 | 70.168 | 45.01 | 79.99 | 120.1 | 29.06 | 30.49 |  | 29.22 | 865.5 | 17 | 19.61 | 78 | 32 | 36.862 |  | 19.61 | 0.1 | 6.25
|  | 3366 | 113 | 6 | 6 | 1 | 14.262 | 11.419 | 98.859 | 5.46 | 2.849 | 2.289 | 1.58 | 49.69 | 51.27 | 99.07 | 464.39 | 0.84 | 338.913 | 24.01 | 0.156 | 31.94 | 36.867 | 121.601 | 55.83 | 2.32 | 20 | 20.08 | 886 | 61.88 | 25.01 | 27.99 |  | 388 | 70.155 | 45 | 79.8 | 119.83 | 29.06 | 30.46 |  | 29.27 | 885 | 17.5 | 19.61 | 78 | 31 | 36.078 |  | 19.61 | 0.84 | 2.34
|  | 3367 | 113 | 7 | 7 | 1 | 14.344 | 11.418 | 98.858 | 5.35 | 2.8367 | 2.301 | 1.5 | 49.68 | 51.18 | 99.08 | 461.55 | 0.83 | 339.001 | 24 | 0.174 | 31.93 | 35.691 | 121.714 | 55.21 | 2.27 | 19.99 | 20.08 | 870.3 | 61.89 | 24.91 | 27.98 |  | 388 | 70.155 | 44.99 | 79.84 | 119.62 | 29.05 | 30.43 |  | 29.3 | 885 | 18 | 19.22 | 78 | 31 | 34.509 |  | 19.22 | 0.72 | -0.78
|  | 3368 | 113 | 8 | 1 | 12 | 14.435 | 11.421 | 98.857 | 5.47 | 2.8437 | 2.294 | 1.5 | 49.66 | 51.16 | 99.1 | 458.82 | 0.77 | 338.901 | 24 | 0.208 | 31.93 | 35.558 | 120.961 | 54.44 | 2.23 | 20 | 20.08 | 854.4 | 61.89 | 24.97 | 27.98 |  | 388 | 70.163 | 45 | 79.8 | 119.6 | 29.05 | 30.41 |  | 29.32 | 863.25 | 17.5 | 19.22 | 78 | 31 | 34.117 |  | 19.22 | 0.18 | 4.69
|  | 3369 | 113 | 9 | 2 | 12 | 15.282 | 11.427 | 98.856 | 6.03 | 2.9784 | 2.386 | 1.52 | 49.59 | 51.11 | 101.89 | 456.16 | 0.79 | 337.801 | 24 | 0.226 | 31.92 | 63.466 | 125.14 | 53.49 | 3.07 | 20.01 | 20.09 | 1121.3 | 61.88 | 26.15 | 27.99 |  | 388 | 70.165 | 45 | 80.13 | 119.33 | 29.05 | 30.4 |  | 29.34 | 886.5 | -10 | 27.45 | 78 | 31 | 53.332 |  | 27.45 | 0.02 | 0
|  | 3370 | 113 | 10 | 3 | 12 | 14.858 | 11.423 | 98.857 | 8.09 | 2.9384 | 2.624 | 1.5 | 49.56 | 51.05 | 104.36 | 453.57 | 1.85 | 336.808 | 24 | 0.223 | 31.92 | 79.611 | 151.152 | 52.61 | 4.6 | 20.01 | 20.09 | 1704 | 61.87 | 25.8 | 27.99 |  | 388 | 70.167 | 45 | 80.11 | 119.11 | 29.05 | 30.38 |  | 29.35 | 1271 | 4 | 31.37 | 78 | 32 | 90.195 |  | 31.37 | 0.02 | 2.34
|  | 3371 | 113 | 11 | 4 | 12 | 14.234 | 11.422 | 98.857 | 9.57 | 2.8788 | 2.816 | 1.59 | 49.48 | 51.08 | 106.45 | 456.16 | 3.31 | 336.09 | 24 | 0.165 | 31.93 | 78.143 | 210.172 | 51.83 | 6.39 | 20.01 | 20.09 | 2414.2 | 61.86 | 25.28 | 27.99 |  | 388 | 70.17 | 45.01 | 79.76 | 119.58 | 29.06 | 30.37 |  | 29.39 | 1939.75 | 18.5 | 30.59 | 78 | 31 | 77.254 |  | 30.59 | 0.06 | 8.59
|  | 3372 | 113 | 12 | 5 | 12 | 13.832 | 11.423 | 98.858 | 12.99 | 2.8373 | 2.976 | 1.81 | 49.43 | 51.25 | 102.71 | 462.79 | 4.55 | 336.09 | 23.99 | 0.259 | 31.94 | 64.57 | 270.019 | 50.89 | 7.43 | 20.01 | 20.09 | 2849.6 | 61.84 | 24.91 | 27.99 |  | 388 | 70.182 | 45 | 79.91 | 120.03 | 29.06 | 30.39 |  | 29.43 | 2640.5 | 29.5 | 27.06 | 78 | 31 | 72.548 |  | 27.06 | 0.92 | 2.34
|  | 3373 | 113 | 13 | 6 | 12 | 14.392 | 11.42 | 98.858 | 13.33 | 2.8837 | 2.951 | 2.14 | 49.37 | 51.51 | 108.01 | 470.72 | 4.58 | 334.612 | 24 | 0.141 | 31.93 | 62.074 | 295.242 | 50.06 | 8.44 | 20 | 20.08 | 3184.4 | 61.79 | 25.32 | 27.98 |  | 388 | 70.213 | 45 | 79.69 | 119.68 | 29.08 | 30.45 |  | 29.47 | 2917.75 | 27.5 | 29.41 | 78 | 31 | 48.627 |  | 29.41 | 0.04 | 3.13
|  | 3374 | 113 | 14 | 7 | 12 | 14.231 | 11.418 | 98.859 | 12.84 | 2.8565 | 2.988 | 2.4 | 49.34 | 51.74 | 108.65 | 476.04 | 5.09 | 334.446 | 24.01 | 0.133 | 31.96 | 62.38 | 308.643 | 50.82 | 9.57 | 20.02 | 20.09 | 3641.9 | 61.77 | 25.08 | 27.98 |  | 388 | 70.243 | 45 | 79.87 | 119.72 | 29.09 | 30.51 |  | 29.51 | 3731.25 | 29.5 | 30.59 | 78 | 31 | 60.391 |  | 30.59 | 0.86 | -3.91
|  | 3375 | 113 | 15 | 8 | 12 | 14.127 | 11.417 | 98.859 | 12.77 | 2.8393 | 3.027 | 2.5 | 49.32 | 51.82 | 108.69 | 484.43 | 5.87 | 334.159 | 24 | 0.119 | 31.98 | 60.91 | 316.708 | 52.02 | 10.37 | 20.01 | 20.09 | 3971.1 | 61.63 | 24.93 | 27.98 |  | 388 | 70.255 | 45 | 79.82 | 119.84 | 29.1 | 30.57 |  | 29.54 | 4044.5 | 30.5 | 30.59 | 78 | 31 | 59.607 |  | 30.59 | 0.88 | -7.03
|  | 3376 | 113 | 16 | 1 | 2 | 14.199 | 11.418 | 98.859 | 12.67 | 2.8637 | 3.009 | 2.72 | 49.3 | 52.02 | 110.22 | 494.17 | 6.15 | 333.815 | 24 | 0.11 | 31.98 | 60.987 | 321.106 | 52.81 | 11.17 | 20.02 | 20.09 | 4240.5 | 61.22 | 25.14 | 27.98 |  | 388 | 70.27 | 45 | 79.98 | 120.15 | 29.11 | 30.61 |  | 29.57 | 4044.5 | 30 | 31.37 | 78 | 31 | 59.607 |  | 31.37 | 0.88 | -10.16
|  | 3377 | 113 | 17 | 2 | 2 | 14.164 | 11.42 | 98.86 | 11.48 | 2.8289 | 2.907 | 2.98 | 49.31 | 52.29 | 104.08 | 504.27 | 6.31 | 335.281 | 24 | 0.235 | 31.98 | 51.644 | 324.15 | 53.38 | 11.29 | 20.01 | 20.1 | 4341.9 | 60.75 | 24.84 | 27.99 |  | 388 | 70.304 | 45.01 | 80.03 | 119.93 | 29.12 | 30.64 |  | 29.59 | 4339.75 | 36.5 | 28.63 | 78 | 31 | 40.391 |  | 28.63 | 0.86 | -17.97
|  | 3378 | 113 | 18 | 3 | 2 | 14.198 | 11.423 | 98.859 | 9.13 | 2.8401 | 2.732 | 3.18 | 49.32 | 52.5 | 103.4 | 513.9 | 5.3 | 335.785 | 24.01 | 0.232 | 31.99 | 44.73 | 324.615 | 53.87 | 11.26 | 20.02 | 20.1 | 4312.4 | 60.42 | 24.94 | 27.98 |  | 388 | 70.332 | 45.02 | 79.88 | 119.73 | 29.13 | 30.67 |  | 29.6 | 4304.5 | 37 | 27.45 | 78 | 31 | 39.999 |  | 27.45 | 0.78 | -19.53
|  | 3379 | 113 | 19 | 4 | 2 | 14.123 | 11.424 | 98.859 | 7.83 | 2.8548 | 2.586 | 3.26 | 49.31 | 52.57 | 103.62 | 519.91 | 4.48 | 335.959 | 24.02 | 0.231 | 32.01 | 42.545 | 323.9 | 54.28 | 11.25 | 20.01 | 20.1 | 4287.1 | 60.32 | 25.07 | 27.97 |  | 388 | 70.374 | 45.02 | 80.03 | 119.79 | 29.13 | 30.69 |  | 29.6 | 4304.5 | 36.5 | 27.45 | 78 | 31 | 39.999 |  | 27.45 | 0.14 | -12.5
|  | 3380 | 113 | 20 | 5 | 2 | 14.342 | 11.426 | 98.858 | 7.22 | 2.9212 | 2.499 | 3.3 | 49.31 | 52.61 | 104.36 | 524.61 | 4.24 | 335.549 | 24.02 | 0.213 | 32.02 | 43.445 | 322.963 | 54.64 | 11.55 | 20.01 | 20.11 | 4299.9 | 60.3 | 25.65 | 27.98 |  | 388 | 70.388 | 45.02 | 80.08 | 120.06 | 29.13 | 30.7 |  | 29.6 | 4289.75 | 35.5 | 27.84 | 78 | 31 | 41.96 |  | 27.84 | 0.76 | -17.19
|  | 3381 | 113 | 21 | 6 | 2 | 14.12 | 11.427 | 98.857 | 6.99 | 2.8098 | 2.467 | 3.28 | 49.32 | 52.6 | 103.91 | 529.2 | 4.47 | 335.525 | 24.03 | 0.227 | 32.02 | 43.772 | 322.733 | 54.99 | 11.17 | 20.01 | 20.1 | 4324.9 | 60.33 | 24.67 | 27.98 |  | 388 | 70.409 | 45.02 | 80.3 | 120.04 | 29.13 | 30.69 |  | 29.57 | 4319.5 | 36 | 28.24 | 78 | 31 | 40.784 |  | 28.24 | 0.29 | -10.94
|  | 3382 | 113 | 22 | 7 | 2 | 14.199 | 11.428 | 98.856 | 6.92 | 2.8845 | 2.442 | 3.27 | 49.33 | 52.6 | 103.33 | 533.98 | 4.6 | 335.657 | 24.02 | 0.236 | 32.01 | 42.203 | 322.191 | 55.31 | 11.42 | 20 | 20.1 | 4304.9 | 60.39 | 25.33 | 27.97 |  | 388 | 70.426 | 45.03 | 80.18 | 119.82 | 29.13 | 30.69 |  | 29.53 | 4319.5 | 37 | 27.45 | 78 | 31 | 40.784 |  | 27.45 | 0.8 | -17.19
|  | 3383 | 113 | 23 | 1 | 21 | 14.408 | 11.429 | 98.854 | 6.86 | 2.9004 | 2.413 | 3.32 | 49.37 | 52.7 | 103.39 | 538.15 | 4.39 | 335.716 | 24.04 | 0.281 | 32.02 | 41.389 | 320.882 | 55.58 | 11.41 | 20 | 20.1 | 4277.5 | 60.48 | 25.47 | 27.98 |  | 388 | 70.439 | 45.03 | 80.1 | 119.76 | 29.13 | 30.67 |  | 29.49 | 4295.25 | 37 | 27.06 | 78 | 31 | 40.784 |  | 27.06 | 0.84 | -17.97
|  | 3384 | 113 | 24 | 2 | 21 | 13.857 | 11.435 | 98.853 | 6.25 | 2.8391 | 2.356 | 3.28 | 49.41 | 52.68 | 98.69 | 541.78 | 3.95 | 337.676 | 24.04 | 0.358 | 32.04 | 25.518 | 319.579 | 55.86 | 10.01 | 20 | 20.1 | 3836.4 | 60.6 | 24.93 | 27.97 |  | 388 | 70.432 | 45.03 | 80.18 | 119.61 | 29.13 | 30.65 |  | 29.45 | 3708.5 | 32 | 20 | 78 | 31 | 11.765 |  | 20 | 0.94 | -18.75
|  | 3385 | 113 | 25 | 3 | 21 | 22.358 | 11.435 | 98.852 | 4.06 | 2.8097 | 2.182 | 3.29 | 49.46 | 52.75 | 98.2 | 540.88 | 2.2 | 338.386 | 24.05 | 0.243 | 32.04 | 17.599 | 315.227 | 56.13 | 8.72 | 20 | 20.09 | 3374.2 | 60.66 | 24.67 | 27.97 |  | 388 | 70.438 | 45.03 | 80.04 | 119.57 | 29.12 | 30.62 |  | 29.42 | 3708.5 | 30.5 | 18.04 | 78 | 31 | 11.765 |  | 18.04 | 0 | 0
|  | 3386 | 113 | 26 | 4 | 21 | 22.493 | 11.433 | 98.852 | 4.38 | 2.8039 | 2.081 | 3.09 | 49.53 | 52.61 | 98.72 | 529.94 | 0.51 | 338.524 | 24.06 | 0.174 | 32.04 | 14.863 | 308.369 | 56.35 | 7.4 | 20 | 20.1 | 2869.6 | 60.73 | 24.62 | 27.98 |  | 388 | 70.419 | 45.04 | 80.16 | 120.09 | 29.12 | 30.6 |  | 29.39 | 3199 | 27.5 | 18.43 | 78 | 31 | 12.549 |  | 18.43 | 0 | 0
|  | 3387 | 113 | 27 | 5 | 21 | 22.496 | 11.432 | 98.853 | 9.16 | 2.8183 | 2.112 | 2.74 | 49.57 | 52.31 | 98.93 | 517.31 | 0.05 | 338.571 | 24.06 | 0.166 | 32.03 | 14.831 | 297.123 | 56.49 | 6.04 | 19.98 | 20.09 | 2329.6 | 60.78 | 24.75 | 27.98 |  | 388 | 70.386 | 45.04 | 80.33 | 120.12 | 29.12 | 30.58 |  | 29.35 | 2219.5 | 25.5 | 18.82 | 78 | 31 | 14.51 |  | 18.82 | 0 | 0
|  | 3388 | 113 | 28 | 6 | 21 | 22.404 | 11.431 | 98.854 | 10.14 | 2.8145 | 2.129 | 2.41 | 49.63 | 52.04 | 99.02 | 505.52 | 0.01 | 338.296 | 24.07 | 0.146 | 32.02 | 15.54 | 271.963 | 56.52 | 5.03 | 19.99 | 20.09 | 1942.4 | 60.89 | 24.71 | 27.99 |  | 388 | 70.356 | 45.04 | 79.83 | 119.83 | 29.12 | 30.55 |  | 29.31 | 2219.5 | 22 | 18.43 | 78 | 31 | 14.51 |  | 18.43 | 0.02 | 0
|  | 3389 | 113 | 29 | 7 | 21 | 15.152 | 11.429 | 98.855 | 5.55 | 2.8031 | 2.066 | 2.14 | 49.69 | 51.83 | 98.85 | 495.77 | 0.31 | 338.407 | 24.07 | 0.163 | 32.01 | 16.788 | 230.996 | 56.47 | 3.98 | 19.99 | 20.09 | 1543.7 | 61.13 | 24.61 | 27.98 |  | 388 | 70.338 | 45.03 | 79.76 | 119.92 | 29.11 | 30.54 |  | 29.27 | 1808.5 | 20 | 18.82 | 78 | 31 | 16.862 |  | 18.82 | 0.06 | 1.56
|  | 3390 | 113 | 30 | 8 | 21 | 15.094 | 11.43 | 98.855 | 2.62 | 2.7897 | 2.008 | 2.01 | 49.71 | 51.72 | 99.2 | 488.61 | 0.54 | 338.452 | 24.07 | 0.162 | 31.99 | 19.371 | 186.742 | 56.31 | 2.96 | 19.98 | 20.08 | 1152.3 | 61.37 | 24.49 | 27.97 |  | 388 | 70.303 | 45.03 | 79.96 | 119.66 | 29.1 | 30.53 |  | 29.26 | 1082.75 | 19.5 | 18.82 | 78 | 31 | 20.784 |  | 18.82 | 0.04 | 4.69
|  | 3391 | 114 | 1 | 1 | 1 | 14.772 | 11.429 | 98.856 | 2.14 | 2.8077 | 1.979 | 1.93 | 49.76 | 51.69 | 99.01 | 482.57 | 0.59 | 338.503 | 24.07 | 0.161 | 31.99 | 21.944 | 152.338 | 56.07 | 2.38 | 19.98 | 20.07 | 922.7 | 61.56 | 24.65 | 27.97 |  | 388 | 70.284 | 45.02 | 79.88 | 120.04 | 29.09 | 30.51 |  | 29.28 | 1082.75 | 18.5 | 18.43 | 78 | 31 | 20.784 |  | 18.43 | 0.06 | 7.03
|  | 3392 | 114 | 2 | 2 | 1 | 13.952 | 11.433 | 98.856 | 3.49 | 2.8514 | 2.021 | 1.79 | 49.78 | 51.57 | 99.06 | 477.98 | 0.61 | 338.344 | 24.07 | 0.133 | 31.97 | 28.359 | 126.977 | 55.69 | 2.13 | 19.97 | 20.07 | 812.7 | 61.68 | 25.04 | 27.97 |  | 388 | 70.248 | 45.02 | 80.04 | 120.01 | 29.08 | 30.51 |  | 29.32 | 867 | 17.5 | 19.22 | 78 | 31 | 27.058 |  | 19.22 | 0.92 | 1.56
|  | 3393 | 114 | 3 | 3 | 1 | 14.326 | 11.434 | 98.857 | 5.33 | 2.8503 | 2.138 | 1.75 | 49.75 | 51.49 | 99.11 | 473.96 | 0.7 | 338.311 | 24.07 | 0.127 | 31.96 | 34.761 | 117.543 | 55.35 | 2.14 | 19.97 | 20.06 | 817.5 | 61.77 | 25.03 | 27.97 |  | 388 | 70.19 | 45.02 | 79.82 | 120.2 | 29.07 | 30.51 |  | 29.34 | 824 | 15 | 19.61 | 78 | 32 | 38.431 |  | 19.61 | 0.84 | -1.56
|  | 3394 | 114 | 4 | 4 | 1 | 14.68 | 11.435 | 98.858 | 6.02 | 2.8642 | 2.244 | 1.69 | 49.69 | 51.38 | 99.15 | 470.57 | 0.8 | 338.17 | 24.06 | 0.132 | 31.96 | 37.29 | 115.083 | 54.92 | 2.21 | 19.98 | 20.07 | 838.7 | 61.79 | 25.15 | 27.97 |  | 388 | 70.175 | 45.03 | 79.99 | 120.14 | 29.07 | 30.51 |  | 29.36 | 824 | 15.5 | 19.61 | 78 | 32 | 38.431 |  | 19.61 | 0.27 | 2.34
|  | 3395 | 114 | 5 | 5 | 1 | 14.493 | 11.436 | 98.859 | 6.17 | 2.8535 | 2.298 | 1.59 | 49.68 | 51.27 | 99.12 | 467.34 | 0.83 | 338.224 | 24.06 | 0.148 | 31.94 | 37.743 | 117.584 | 54.37 | 2.26 | 19.97 | 20.05 | 862.1 | 61.77 | 25.05 | 27.97 |  | 388 | 70.147 | 45.02 | 79.99 | 120.09 | 29.07 | 30.5 |  | 29.37 | 846.75 | 16.5 | 19.61 | 78 | 32 | 37.646 |  | 19.61 | 0.08 | 5.47
|  | 3396 | 114 | 6 | 6 | 1 | 14.186 | 11.433 | 98.861 | 5.88 | 2.8362 | 2.308 | 1.55 | 49.67 | 51.22 | 99.07 | 464.3 | 0.85 | 338.23 | 24.05 | 0.162 | 31.94 | 36.513 | 121.251 | 53.79 | 2.25 | 19.96 | 20.06 | 862.3 | 61.77 | 24.9 | 27.98 |  | 388 | 70.156 | 45.03 | 79.92 | 120.04 | 29.07 | 30.48 |  | 29.38 | 860.75 | 17.5 | 19.22 | 78 | 31 | 34.509 |  | 19.22 | 0.88 | 3.13
|  | 3397 | 114 | 7 | 7 | 1 | 14.213 | 11.435 | 98.862 | 5.74 | 2.84 | 2.307 | 1.51 | 49.67 | 51.18 | 99.08 | 461.45 | 0.81 | 338.216 | 24.06 | 0.175 | 31.93 | 35.809 | 120.955 | 53 | 2.22 | 19.97 | 20.06 | 848.7 | 61.79 | 24.94 | 27.98 |  | 388 | 70.135 | 45.02 | 79.85 | 120.15 | 29.06 | 30.46 |  | 29.4 | 860.75 | 17.5 | 19.22 | 78 | 31 | 34.509 |  | 19.22 | 0.86 | 0.78
|  | 3398 | 114 | 8 | 1 | 12 | 14.368 | 11.433 | 98.862 | 5.94 | 2.8522 | 2.296 | 1.53 | 49.62 | 51.15 | 99.09 | 458.66 | 0.76 | 338.211 | 24.05 | 0.167 | 31.92 | 35.93 | 119.961 | 52 | 2.17 | 19.97 | 20.06 | 826.4 | 61.81 | 25.04 | 27.98 |  | 388 | 70.147 | 45.03 | 79.88 | 119.91 | 29.06 | 30.44 |  | 29.43 | 839 | 17 | 19.22 | 78 | 31 | 34.509 |  | 19.22 | 0.78 | -2.34
|  | 3399 | 114 | 9 | 2 | 12 | 15.271 | 11.434 | 98.862 | 6.64 | 2.9641 | 2.404 | 1.47 | 49.6 | 51.08 | 102.11 | 455.89 | 0.82 | 337.29 | 24.06 | 0.207 | 31.93 | 67.167 | 124.82 | 51.1 | 3.01 | 19.98 | 20.07 | 1105.9 | 61.83 | 26.03 | 28 |  | 388 | 70.154 | 45.05 | 79.84 | 119.92 | 29.06 | 30.43 |  | 29.47 | 873.25 | -10 | 28.24 | 78 | 32 | 55.293 |  | 28.24 | 0.02 | 0
|  | 3400 | 114 | 10 | 3 | 12 | 14.865 | 11.432 | 98.86 | 8.26 | 2.9227 | 2.604 | 1.54 | 49.5 | 51.04 | 104.3 | 455.53 | 1.98 | 336.515 | 24.05 | 0.204 | 31.93 | 80.379 | 146.388 | 50.36 | 4.53 | 19.96 | 20.06 | 1684.4 | 61.81 | 25.66 | 27.99 |  | 388 | 70.166 | 45.03 | 79.97 | 120.29 | 29.07 | 30.41 |  | 29.5 | 1259.25 | 4 | 31.37 | 78 | 32 | 90.587 |  | 31.37 | 0.02 | 2.34
|  | 3401 | 114 | 11 | 4 | 12 | 14.136 | 11.435 | 98.856 | 9.96 | 2.8474 | 2.821 | 1.72 | 49.42 | 51.14 | 103.73 | 461.08 | 3.39 | 336.529 | 24.05 | 0.225 | 31.93 | 74.354 | 211.877 | 49.88 | 6.12 | 19.97 | 20.05 | 2336.7 | 61.8 | 25 | 27.99 |  | 388 | 70.155 | 45.04 | 80.12 | 120.36 | 29.07 | 30.39 |  | 29.53 | 1941.25 | 23.5 | 28.63 | 78 | 31 | 83.136 |  | 28.63 | 0.21 | 8.59
|  | 3402 | 114 | 12 | 5 | 12 | 14.083 | 11.433 | 98.853 | 13.08 | 2.8637 | 2.923 | 2 | 49.37 | 51.38 | 104.18 | 467.98 | 4.1 | 336.068 | 24.05 | 0.216 | 31.95 | 64.26 | 268.76 | 49.29 | 7.22 | 19.96 | 20.05 | 2742.8 | 61.75 | 25.14 | 27.99 |  | 388 | 70.169 | 45.04 | 80.09 | 119.83 | 29.09 | 30.41 |  | 29.56 | 2481.25 | 26.5 | 27.84 | 78 | 31 | 59.215 |  | 27.84 | 0.86 | 6.25
|  | 3403 | 114 | 13 | 6 | 12 | 14.227 | 11.436 | 98.851 | 14.03 | 2.8612 | 2.956 | 2.2 | 49.35 | 51.55 | 106.02 | 473.75 | 4.39 | 335.469 | 24.05 | 0.182 | 31.97 | 61.427 | 293.245 | 49.68 | 8.24 | 19.97 | 20.05 | 3131.2 | 61.7 | 25.12 | 28.01 |  | 388 | 70.204 | 45.05 | 79.93 | 120.21 | 29.09 | 30.46 |  | 29.57 | 2871 | 28.5 | 29.02 | 78 | 31 | 56.077 |  | 29.02 | 0.84 | 0
|  | 3404 | 114 | 14 | 7 | 12 | 14.15 | 11.437 | 98.852 | 13.02 | 2.8641 | 2.974 | 2.44 | 49.32 | 51.77 | 108.51 | 480.72 | 4.97 | 334.669 | 24.05 | 0.134 | 31.98 | 62.033 | 307.246 | 51.07 | 9.31 | 19.95 | 20.05 | 3536.4 | 61.73 | 25.15 | 28 |  | 388 | 70.218 | 45.05 | 79.96 | 120.04 | 29.11 | 30.52 |  | 29.56 | 3266.25 | 29 | 30.59 | 78 | 31 | 60.391 |  | 30.59 | 0.88 | -2.34
|  | 3405 | 114 | 15 | 8 | 12 | 14.061 | 11.436 | 98.854 | 12.81 | 2.8524 | 3.024 | 2.63 | 49.3 | 51.93 | 109.44 | 489.6 | 5.71 | 334.184 | 24.05 | 0.111 | 31.98 | 62.215 | 315.624 | 52.24 | 10.24 | 19.95 | 20.04 | 3906 | 61.56 | 25.04 | 28.01 |  | 388 | 70.243 | 45.05 | 80.11 | 119.93 | 29.12 | 30.56 |  | 29.55 | 3668.75 | 30 | 31.37 | 78 | 31 | 61.175 |  | 31.37 | 0.16 | -1.56
|  | 3406 | 114 | 16 | 1 | 2 | 14.087 | 11.436 | 98.855 | 12.85 | 2.849 | 3.027 | 2.81 | 49.3 | 52.11 | 108.95 | 499.7 | 6.21 | 334.119 | 24.05 | 0.145 | 32 | 60.201 | 320.324 | 53.05 | 10.98 | 19.96 | 20.05 | 4192.6 | 61.1 | 25.02 | 28.01 |  | 388 | 70.241 | 45.05 | 79.91 | 119.93 | 29.13 | 30.61 |  | 29.55 | 4018.75 | 31 | 30.98 | 78 | 31 | 58.823 |  | 30.98 | 0.25 | -7.03
|  | 3407 | 114 | 17 | 2 | 2 | 14.221 | 11.434 | 98.857 | 11.82 | 2.8318 | 2.931 | 3.04 | 49.29 | 52.33 | 104.25 | 509.55 | 6.25 | 335.069 | 24.05 | 0.215 | 32.02 | 51.52 | 323.21 | 53.74 | 11.16 | 19.95 | 20.04 | 4284.7 | 60.55 | 24.86 | 28.01 |  | 388 | 70.261 | 45.04 | 79.87 | 120.28 | 29.14 | 30.64 |  | 29.55 | 4256.25 | 35.5 | 28.24 | 78 | 31 | 52.156 |  | 28.24 | 0.84 | -16.41
|  | 3408 | 114 | 18 | 3 | 2 | 14.268 | 11.437 | 98.857 | 9.52 | 2.8544 | 2.761 | 3.24 | 49.28 | 52.52 | 103.83 | 516.64 | 5.36 | 335.295 | 24.05 | 0.218 | 32.03 | 45.744 | 323.834 | 54.32 | 11.25 | 19.94 | 20.03 | 4284.9 | 60.26 | 25.06 | 28 |  | 388 | 70.283 | 45.03 | 79.95 | 120.45 | 29.14 | 30.68 |  | 29.53 | 4289.75 | 36.5 | 27.84 | 78 | 31 | 41.96 |  | 27.84 | 0.86 | -17.19
|  | 3409 | 114 | 19 | 4 | 2 | 14.116 | 11.434 | 98.856 | 8.13 | 2.8429 | 2.621 | 3.35 | 49.29 | 52.65 | 103.83 | 522.03 | 4.61 | 335.452 | 24.06 | 0.219 | 32.02 | 43.848 | 323.115 | 54.81 | 11.2 | 19.94 | 20.03 | 4285.4 | 60.2 | 24.96 | 28 |  | 388 | 70.311 | 45.02 | 79.84 | 120.05 | 29.14 | 30.69 |  | 29.49 | 4285 | 36.5 | 27.84 | 78 | 31 | 41.96 |  | 27.84 | 0.08 | -12.5
|  | 3410 | 114 | 20 | 5 | 2 | 14.264 | 11.438 | 98.853 | 7.35 | 2.8603 | 2.524 | 3.3 | 49.3 | 52.61 | 103.85 | 526.89 | 4.41 | 335.424 | 24.05 | 0.22 | 32.02 | 43.08 | 322.516 | 55.26 | 11.27 | 19.93 | 20.03 | 4284.5 | 60.21 | 25.11 | 28 |  | 388 | 70.359 | 45.01 | 79.93 | 119.86 | 29.14 | 30.7 |  | 29.43 | 4289.75 | 36.5 | 27.84 | 78 | 31 | 41.96 |  | 27.84 | 0.88 | -17.19
|  | 3411 | 114 | 21 | 6 | 2 | 14.178 | 11.433 | 98.852 | 7.05 | 2.8556 | 2.466 | 3.28 | 49.32 | 52.6 | 104.38 | 531.36 | 4.38 | 335.205 | 24.05 | 0.198 | 32.05 | 43.621 | 321.946 | 55.68 | 11.28 | 19.93 | 20.03 | 4295.8 | 60.28 | 25.07 | 28.01 |  | 388 | 70.372 | 45 | 79.87 | 119.81 | 29.14 | 30.7 |  | 29.37 | 4285 | 35.5 | 27.84 | 78 | 31 | 41.96 |  | 27.84 | 0.08 | -12.5
|  | 3412 | 114 | 22 | 7 | 2 | 14.176 | 11.436 | 98.851 | 6.91 | 2.8224 | 2.464 | 3.3 | 49.34 | 52.64 | 103.98 | 535.9 | 4.51 | 335.385 | 24.05 | 0.22 | 32.05 | 43.903 | 321.334 | 56.01 | 11.22 | 19.92 | 20.02 | 4322.2 | 60.36 | 24.78 | 28 |  | 388 | 70.388 | 44.99 | 79.88 | 119.51 | 29.14 | 30.69 |  | 29.31 | 4325 | 36 | 28.24 | 78 | 31 | 41.176 |  | 28.24 | 0.8 | -15.63
|  | 3413 | 114 | 23 | 1 | 21 | 14.258 | 11.437 | 98.851 | 6.88 | 2.8244 | 2.448 | 3.29 | 49.38 | 52.68 | 102.11 | 540.31 | 4.58 | 336.13 | 24.06 | 0.318 | 32.06 | 40.259 | 321.129 | 56.32 | 11.11 | 19.92 | 20.01 | 4276.4 | 60.45 | 24.8 | 28.01 |  | 388 | 70.383 | 44.98 | 80.09 | 120.11 | 29.13 | 30.67 |  | 29.25 | 4199 | 37 | 27.45 | 78 | 31 | 22.745 |  | 27.45 | 0.86 | -17.97
|  | 3414 | 114 | 24 | 2 | 21 | 13.701 | 11.441 | 98.851 | 6.51 | 2.8957 | 2.402 | 3.42 | 49.42 | 52.84 | 98.71 | 542.82 | 4.13 | 337.719 | 24.06 | 0.351 | 32.05 | 25.363 | 319.564 | 56.62 | 10.32 | 19.91 | 20.01 | 3874.5 | 60.53 | 25.42 | 28.01 |  | 388 | 70.397 | 44.97 | 79.97 | 120.07 | 29.13 | 30.65 |  | 29.22 | 4199 | 32 | 20 | 78 | 31 | 22.745 |  | 20 | 0.9 | -20.31
|  | 3415 | 114 | 25 | 3 | 21 | 22.478 | 11.436 | 98.851 | 4.21 | 2.7643 | 2.192 | 3.25 | 49.48 | 52.74 | 98.42 | 535.3 | 1.93 | 338.386 | 24.07 | 0.236 | 32.05 | 17.195 | 314.327 | 56.92 | 8.41 | 19.9 | 20 | 3309.2 | 60.64 | 24.27 | 28.01 |  | 388 | 70.437 | 44.95 | 80.14 | 119.86 | 29.13 | 30.63 |  | 29.2 | 3188.25 | 30 | 18.43 | 78 | 31 | 11.765 |  | 18.43 | 0 | 0
|  | 3416 | 114 | 26 | 4 | 21 | 22.493 | 11.436 | 98.852 | 4.55 | 2.8115 | 2.075 | 2.89 | 49.54 | 52.43 | 98.89 | 522.81 | 0.43 | 338.56 | 24.07 | 0.16 | 32.04 | 14.863 | 307.262 | 57.17 | 7.25 | 19.89 | 20 | 2806.4 | 60.74 | 24.69 | 28 |  | 388 | 70.435 | 44.94 | 80.03 | 119.77 | 29.12 | 30.61 |  | 29.19 | 2687.5 | 27.5 | 18.82 | 78 | 31 | 13.333 |  | 18.82 | 0 | 0
|  | 3417 | 114 | 27 | 5 | 21 | 22.495 | 11.435 | 98.852 | 9.12 | 2.8201 | 2.088 | 2.89 | 49.54 | 52.43 | 98.81 | 522.81 | 0.07 | 338.597 | 24.07 | 0.151 | 32.04 | 14.421 | 297.032 | 57.17 | 6.13 | 19.89 | 20 | 2364.8 | 60.74 | 24.76 | 28 |  | 388 | 70.43 | 44.94 | 79.84 | 119.22 | 29.12 | 30.59 |  | 29.17 | 2687.5 | 25 | 18.04 | 78 | 31 | 13.333 |  | 18.04 | 0 | 0
|  | 3418 | 114 | 28 | 6 | 21 | 21.791 | 11.435 | 98.852 | 10.34 | 2.8115 | 2.097 | 2.59 | 49.56 | 52.15 | 98.37 | 510.48 | 0.01 | 338.54 | 24.06 | 0.165 | 32.05 | 15.363 | 267.377 | 57.36 | 4.99 | 19.88 | 19.99 | 1932 | 60.83 | 24.69 | 28 |  | 388 | 70.419 | 44.93 | 79.76 | 119.24 | 29.11 | 30.56 |  | 29.15 | 2210.75 | 22 | 18.82 | 78 | 31 | 15.686 |  | 18.82 | 0 | 0
|  | 3419 | 114 | 29 | 7 | 21 | 14.839 | 11.432 | 98.853 | 5.46 | 2.8037 | 2.026 | 2.09 | 49.66 | 51.75 | 99.2 | 491.42 | 0.32 | 338.564 | 24.06 | 0.164 | 32.01 | 17.162 | 225.948 | 57.57 | 3.87 | 19.87 | 19.97 | 1499.3 | 61.32 | 24.62 | 28.01 |  | 388 | 70.396 | 44.9 | 79.75 | 120.17 | 29.1 | 30.55 |  | 29.12 | 1408.5 | 21 | 18.82 | 78 | 31 | 18.039 |  | 18.82 | 0.63 | -2.34
|  | 3420 | 114 | 30 | 8 | 21 | 15.256 | 11.434 | 98.851 | 2.57 | 2.7886 | 1.97 | 2.09 | 49.66 | 51.75 | 99.11 | 491.42 | 0.53 | 338.546 | 24.06 | 0.143 | 32.01 | 18.861 | 186.318 | 57.57 | 2.99 | 19.87 | 19.97 | 1167.5 | 61.32 | 24.48 | 28.01 |  | 388 | 70.366 | 44.9 | 79.99 | 119.78 | 29.09 | 30.53 |  | 29.09 | 1408.5 | 18.5 | 18.43 | 78 | 31 | 18.039 |  | 18.43 | 0.02 | 4.69
|  | 3421 | 115 | 1 | 1 | 1 | 14.485 | 11.432 | 98.853 | 2.18 | 2.7983 | 1.953 | 1.95 | 49.68 | 51.63 | 98.95 | 484.75 | 0.62 | 338.637 | 24.05 | 0.161 | 32 | 22.211 | 148.632 | 57.49 | 2.41 | 19.87 | 19.97 | 938.1 | 61.58 | 24.57 | 28.01 |  | 388 | 70.344 | 44.9 | 80.13 | 120.22 | 29.08 | 30.52 |  | 29.07 | 1087.5 | 17.5 | 18.43 | 78 | 31 | 23.137 |  | 18.43 | 0.2 | 7.03
|  | 3422 | 115 | 2 | 2 | 1 | 13.966 | 11.434 | 98.854 | 3.38 | 2.8441 | 1.99 | 1.79 | 49.69 | 51.48 | 99.05 | 475.11 | 0.61 | 338.45 | 24.05 | 0.126 | 31.99 | 28.82 | 126.944 | 56.97 | 2.16 | 19.87 | 19.97 | 824.5 | 61.89 | 24.97 | 28.03 |  | 388 | 70.303 | 44.89 | 79.88 | 119.95 | 29.08 | 30.52 |  | 29.08 | 824 | 18 | 19.22 | 78 | 31 | 36.47 |  | 19.22 | 0.92 | 0.78
|  | 3423 | 115 | 3 | 3 | 1 | 14.372 | 11.431 | 98.856 | 4.91 | 2.8646 | 2.095 | 1.79 | 49.69 | 51.48 | 99.14 | 475.11 | 0.66 | 338.322 | 24.05 | 0.123 | 31.99 | 34.894 | 118.172 | 56.97 | 2.2 | 19.87 | 19.97 | 834.5 | 61.89 | 25.15 | 28.03 |  | 388 | 70.258 | 44.89 | 79.89 | 120.06 | 29.08 | 30.53 |  | 29.1 | 824 | 15 | 19.61 | 78 | 32 | 36.47 |  | 19.61 | 0.8 | -1.56
|  | 3424 | 115 | 4 | 4 | 1 | 14.738 | 11.435 | 98.854 | 5.59 | 2.8586 | 2.212 | 1.73 | 49.68 | 51.41 | 99.11 | 471.57 | 0.77 | 338.282 | 24.04 | 0.132 | 31.97 | 37.567 | 118.833 | 56.64 | 2.28 | 19.86 | 19.97 | 866.9 | 62 | 25.1 | 28.02 |  | 388 | 70.244 | 44.89 | 79.73 | 119.68 | 29.07 | 30.52 |  | 29.12 | 844.5 | 16 | 19.61 | 78 | 32 | 38.823 |  | 19.61 | 0.06 | 3.91
|  | 3425 | 115 | 5 | 5 | 1 | 14.448 | 11.433 | 98.853 | 5.55 | 2.8483 | 2.286 | 1.61 | 49.68 | 51.29 | 99.05 | 468.3 | 0.85 | 338.174 | 24.04 | 0.151 | 31.96 | 37.268 | 121.054 | 56.19 | 2.33 | 19.86 | 19.96 | 889.5 | 62.06 | 25.01 | 28.01 |  | 388 | 70.265 | 44.88 | 80.03 | 120.09 | 29.07 | 30.5 |  | 29.16 | 890.5 | 17.5 | 19.61 | 78 | 32 | 34.901 |  | 19.61 | 0.08 | 6.25
|  | 3426 | 115 | 6 | 6 | 1 | 14.159 | 11.43 | 98.853 | 5.39 | 2.8406 | 2.292 | 1.6 | 49.66 | 51.27 | 99.04 | 465.25 | 0.84 | 338.295 | 24.03 | 0.161 | 31.96 | 36.254 | 121.529 | 55.57 | 2.31 | 19.85 | 19.95 | 883.6 | 62.07 | 24.94 | 28.01 |  | 388 | 70.251 | 44.88 | 79.88 | 120.22 | 29.06 | 30.48 |  | 29.2 | 890.5 | 18 | 19.61 | 78 | 31 | 34.901 |  | 19.61 | 0.9 | 3.13
|  | 3427 | 115 | 7 | 7 | 1 | 14.225 | 11.434 | 98.852 | 5.37 | 2.8272 | 2.287 | 1.55 | 49.66 | 51.2 | 99.03 | 462.43 | 0.83 | 338.284 | 24.03 | 0.183 | 31.96 | 35.172 | 121.836 | 54.87 | 2.24 | 19.86 | 19.95 | 862.8 | 62.07 | 24.82 | 28.02 |  | 388 | 70.266 | 44.89 | 80.01 | 119.43 | 29.06 | 30.47 |  | 29.23 | 878.75 | 18 | 19.22 | 78 | 31 | 34.117 |  | 19.22 | 0.86 | 0.78
|  | 3428 | 115 | 8 | 1 | 12 | 14.321 | 11.431 | 98.851 | 5.63 | 2.8323 | 2.27 | 1.51 | 49.62 | 51.13 | 99.06 | 459.71 | 0.81 | 338.26 | 24.02 | 0.176 | 31.94 | 35.625 | 122.417 | 54.06 | 2.14 | 19.85 | 19.94 | 821.8 | 62.06 | 24.87 | 28.01 |  | 388 | 70.285 | 44.88 | 80.03 | 119.64 | 29.06 | 30.45 |  | 29.26 | 854.5 | 17.5 | 19.22 | 78 | 31 | 53.332 |  | 19.22 | 0.82 | -2.34
|  | 3429 | 115 | 9 | 2 | 12 | 15.303 | 11.433 | 98.851 | 6.31 | 3.0118 | 2.371 | 1.51 | 49.58 | 51.09 | 101.81 | 457.04 | 0.81 | 337.306 | 24.02 | 0.237 | 31.94 | 65.002 | 125.91 | 53.17 | 3.03 | 19.85 | 19.95 | 1093.6 | 62.04 | 26.44 | 28.01 |  | 388 | 70.275 | 44.89 | 80.06 | 119.72 | 29.05 | 30.43 |  | 29.31 | 854.5 | -12 | 28.24 | 78 | 32 | 53.332 |  | 28.24 | 0.02 | 0
|  | 3430 | 115 | 10 | 3 | 12 | 14.827 | 11.432 | 98.85 | 8.29 | 2.9293 | 2.602 | 1.51 | 49.52 | 51.03 | 104.24 | 454.52 | 1.89 | 336.364 | 24.01 | 0.217 | 31.94 | 80.417 | 148.248 | 52.41 | 4.56 | 19.85 | 19.94 | 1692.1 | 61.98 | 25.72 | 28.02 |  | 388 | 70.28 | 44.89 | 80.03 | 119.83 | 29.06 | 30.42 |  | 29.35 | 1253 | 3.5 | 31.37 | 78 | 32 | 90.587 |  | 31.37 | 0.02 | 2.34
|  | 3431 | 115 | 11 | 4 | 12 | 14.115 | 11.429 | 98.852 | 10.1 | 2.8776 | 2.818 | 1.55 | 49.47 | 51.02 | 106.78 | 457.66 | 3.46 | 335.661 | 24.01 | 0.171 | 31.95 | 79.237 | 216.704 | 51.62 | 6.62 | 19.86 | 19.94 | 2501 | 61.91 | 25.27 | 28.02 |  | 388 | 70.299 | 44.9 | 79.91 | 119.52 | 29.07 | 30.41 |  | 29.39 | 2638.25 | 17.5 | 30.59 | 78 | 31 | 67.058 |  | 30.59 | 0.08 | 7.81
|  | 3432 | 115 | 12 | 5 | 12 | 13.964 | 11.428 | 98.852 | 13.54 | 2.8385 | 2.944 | 1.83 | 49.42 | 51.25 | 102.43 | 464.93 | 4.62 | 336.269 | 24 | 0.243 | 31.97 | 63.133 | 269.859 | 50.7 | 7.31 | 19.85 | 19.95 | 2800.3 | 61.85 | 24.92 | 28.02 |  | 388 | 70.279 | 44.91 | 80.15 | 119.38 | 29.07 | 30.42 |  | 29.43 | 2638.25 | 29 | 26.67 | 78 | 31 | 67.058 |  | 26.67 | 0.92 | 1.56
|  | 3433 | 115 | 13 | 6 | 12 | 14.05 | 11.432 | 98.853 | 14.12 | 2.863 | 2.935 | 2.14 | 49.38 | 51.51 | 107.33 | 472.45 | 4.61 | 335.028 | 24.01 | 0.137 | 31.98 | 61.796 | 295.137 | 49.93 | 8.35 | 19.85 | 19.94 | 3171.2 | 61.83 | 25.14 | 28.01 |  | 388 | 70.282 | 44.91 | 80.14 | 120.13 | 29.08 | 30.47 |  | 29.45 | 2886.5 | 28 | 29.41 | 78 | 31 | 52.156 |  | 29.41 | 0.08 | 6.25
|  | 3434 | 115 | 14 | 7 | 12 | 14.234 | 11.435 | 98.853 | 13.12 | 2.8533 | 2.979 | 2.34 | 49.35 | 51.69 | 108.76 | 477.91 | 5.25 | 334.694 | 24.01 | 0.107 | 31.98 | 62.719 | 308.82 | 50.83 | 9.54 | 19.85 | 19.94 | 3636 | 61.81 | 25.05 | 28.01 |  | 388 | 70.275 | 44.91 | 79.99 | 119.93 | 29.09 | 30.54 |  | 29.47 | 3731.25 | 29 | 30.98 | 78 | 31 | 62.352 |  | 30.98 | 0.86 | -3.91
|  | 3435 | 115 | 15 | 8 | 12 | 14.19 | 11.432 | 98.854 | 12.85 | 2.8508 | 3.02 | 2.47 | 49.34 | 51.81 | 108.73 | 486.43 | 5.91 | 334.493 | 24 | 0.122 | 32 | 61.328 | 316.263 | 52.03 | 10.32 | 19.85 | 19.93 | 3938.5 | 61.68 | 25.03 | 28.01 |  | 388 | 70.283 | 44.91 | 80.11 | 120.06 | 29.1 | 30.58 |  | 29.49 | 3731.25 | 30.5 | 30.59 | 78 | 31 | 62.352 |  | 30.59 | 0.88 | -7.03
|  | 3436 | 115 | 16 | 1 | 2 | 14.211 | 11.433 | 98.855 | 12.74 | 2.848 | 3.005 | 2.75 | 49.34 | 52.09 | 109.85 | 496.11 | 6.19 | 334.083 | 24.01 | 0.14 | 32.03 | 61.032 | 321.299 | 52.82 | 11.11 | 19.85 | 19.94 | 4242.5 | 61.34 | 25.01 | 28.01 |  | 388 | 70.28 | 44.93 | 80.24 | 120.12 | 29.11 | 30.63 |  | 29.51 | 4049 | 30 | 31.37 | 78 | 31 | 59.607 |  | 31.37 | 0.86 | -10.16
|  | 3437 | 115 | 17 | 2 | 2 | 14.252 | 11.434 | 98.854 | 11.46 | 2.8293 | 2.897 | 3.01 | 49.34 | 52.35 | 103.97 | 506.38 | 6.3 | 335.146 | 24 | 0.217 | 32.03 | 51.171 | 324.02 | 53.41 | 11.25 | 19.85 | 19.93 | 4325.8 | 60.83 | 24.84 | 28.01 |  | 388 | 70.291 | 44.93 | 80.07 | 120.32 | 29.12 | 30.66 |  | 29.5 | 4329.5 | 36 | 28.63 | 78 | 31 | 40.784 |  | 28.63 | 0.84 | -17.97
|  | 3438 | 115 | 18 | 3 | 2 | 14.284 | 11.435 | 98.852 | 9.4 | 2.8397 | 2.743 | 3.13 | 49.37 | 52.5 | 103.5 | 515.34 | 5.41 | 335.529 | 24.02 | 0.223 | 32.03 | 45.138 | 324.554 | 53.89 | 11.24 | 19.85 | 19.94 | 4305.9 | 60.41 | 24.93 | 28.02 |  | 388 | 70.321 | 44.93 | 80.21 | 119.94 | 29.12 | 30.66 |  | 29.5 | 4329.5 | 37 | 27.45 | 78 | 31 | 40.784 |  | 27.45 | 0.57 | -19.53
|  | 3439 | 115 | 19 | 4 | 2 | 14.081 | 11.441 | 98.85 | 7.91 | 2.8601 | 2.594 | 3.26 | 49.37 | 52.63 | 103.49 | 521.02 | 4.53 | 335.685 | 24.02 | 0.225 | 32.03 | 42.647 | 323.977 | 54.33 | 11.26 | 19.85 | 19.94 | 4283.2 | 60.23 | 25.11 | 28.01 |  | 388 | 70.349 | 44.93 | 79.8 | 119.87 | 29.13 | 30.67 |  | 29.51 | 4300 | 37 | 27.45 | 78 | 31 | 40.784 |  | 27.45 | 0.16 | -12.5
|  | 3440 | 115 | 20 | 5 | 2 | 14.188 | 11.439 | 98.848 | 7.25 | 2.9571 | 2.51 | 3.29 | 49.34 | 52.63 | 104.17 | 525.68 | 4.25 | 335.5 | 24.02 | 0.213 | 32.05 | 43.23 | 323.287 | 54.7 | 11.67 | 19.84 | 19.93 | 4291.8 | 60.26 | 25.96 | 28.01 |  | 388 | 70.378 | 44.92 | 79.88 | 119.87 | 29.13 | 30.66 |  | 29.51 | 4280.25 | 36 | 27.84 | 78 | 31 | 41.96 |  | 27.84 | 0.82 | -15.63
|  | 3441 | 115 | 21 | 6 | 2 | 14.285 | 11.434 | 98.849 | 7.02 | 2.8636 | 2.481 | 3.26 | 49.35 | 52.61 | 104.34 | 530.19 | 4.41 | 335.397 | 24.03 | 0.208 | 32.06 | 43.9 | 322.747 | 55 | 11.36 | 19.84 | 19.93 | 4315.9 | 60.32 | 25.14 | 28.02 |  | 388 | 70.38 | 44.91 | 79.91 | 119.81 | 29.13 | 30.66 |  | 29.49 | 4304.5 | 36 | 28.24 | 78 | 31 | 43.921 |  | 28.24 | 0.8 | -17.19
|  | 3442 | 115 | 22 | 7 | 2 | 14.105 | 11.43 | 98.848 | 6.93 | 2.8574 | 2.466 | 3.34 | 49.36 | 52.71 | 103.56 | 534.82 | 4.58 | 335.679 | 24.03 | 0.233 | 32.05 | 42.946 | 322.323 | 55.29 | 11.34 | 19.83 | 19.93 | 4316.8 | 60.39 | 25.09 | 28.01 |  | 388 | 70.383 | 44.91 | 80.14 | 119.53 | 29.12 | 30.64 |  | 29.46 | 4325 | 36.5 | 27.84 | 78 | 31 | 43.529 |  | 27.84 | 0.27 | -13.28
|  | 3443 | 115 | 23 | 1 | 21 | 14.188 | 11.431 | 98.849 | 6.85 | 2.7813 | 2.44 | 3.29 | 49.41 | 52.7 | 103.33 | 539.12 | 4.46 | 335.79 | 24.04 | 0.286 | 32.04 | 41.582 | 321.596 | 55.56 | 10.97 | 19.83 | 19.93 | 4289.2 | 60.47 | 24.42 | 28.01 |  | 388 | 70.39 | 44.9 | 79.95 | 119.83 | 29.12 | 30.63 |  | 29.4 | 4304.5 | 36.5 | 27.84 | 78 | 31 | 39.999 |  | 27.84 | 0.55 | -11.72
|  | 3444 | 115 | 24 | 2 | 21 | 13.629 | 11.431 | 98.851 | 6.53 | 2.7695 | 2.396 | 3.31 | 49.46 | 52.77 | 98.77 | 542.73 | 4.07 | 337.616 | 24.06 | 0.371 | 32.06 | 26.824 | 320.309 | 55.84 | 9.92 | 19.83 | 19.93 | 3895 | 60.55 | 24.32 | 28.01 |  | 388 | 70.381 | 44.9 | 80.03 | 119.92 | 29.12 | 30.61 |  | 29.34 | 4208.5 | 32 | 20 | 78 | 31 | 25.098 |  | 20 | 0.94 | -19.53
|  | 3445 | 115 | 25 | 3 | 21 | 21.782 | 11.434 | 98.852 | 4.07 | 2.8176 | 2.208 | 3.35 | 49.52 | 52.87 | 98.22 | 540.81 | 2.23 | 338.255 | 24.05 | 0.24 | 32.06 | 17.719 | 315.815 | 56.1 | 8.76 | 19.82 | 19.91 | 3380.3 | 60.65 | 24.74 | 28 |  | 388 | 70.373 | 44.89 | 80.11 | 119.74 | 29.12 | 30.59 |  | 29.28 | 3708.5 | 30.5 | 18.43 | 78 | 31 | 11.372 |  | 18.43 | 0 | 0
|  | 3446 | 115 | 26 | 4 | 21 | 22.493 | 11.432 | 98.853 | 4.34 | 2.8263 | 2.108 | 3.12 | 49.58 | 52.71 | 98.67 | 529.5 | 0.54 | 338.408 | 24.06 | 0.17 | 32.06 | 14.848 | 308.891 | 56.33 | 7.47 | 19.82 | 19.91 | 2876.3 | 60.73 | 24.82 | 28 |  | 388 | 70.396 | 44.89 | 80.1 | 120.32 | 29.11 | 30.56 |  | 29.21 | 3207.75 | 27.5 | 18.43 | 78 | 31 | 12.941 |  | 18.43 | 0 | 0
|  | 3447 | 115 | 27 | 5 | 21 | 22.495 | 11.431 | 98.855 | 8.73 | 2.8174 | 2.071 | 2.7 | 49.64 | 52.34 | 98.88 | 516.92 | 0.07 | 338.544 | 24.06 | 0.163 | 32.06 | 14.836 | 299.248 | 56.49 | 6.18 | 19.82 | 19.92 | 2384.4 | 60.81 | 24.74 | 28 |  | 388 | 70.417 | 44.9 | 79.88 | 120.03 | 29.11 | 30.54 |  | 29.17 | 2707 | 25.5 | 18.82 | 78 | 31 | 13.333 |  | 18.82 | 0 | 0
|  | 3448 | 115 | 28 | 6 | 21 | 22.482 | 11.435 | 98.854 | 10.78 | 2.8149 | 2.091 | 2.43 | 49.69 | 52.12 | 98.81 | 505.18 | 0.01 | 338.372 | 24.06 | 0.151 | 32.04 | 15.452 | 272.753 | 56.52 | 5.04 | 19.82 | 19.92 | 1947.3 | 60.91 | 24.72 | 28.01 |  | 388 | 70.412 | 44.89 | 80.07 | 120.26 | 29.11 | 30.52 |  | 29.15 | 2230.25 | 22 | 18.43 | 78 | 31 | 14.51 |  | 18.43 | 0 | 0
|  | 3449 | 115 | 29 | 7 | 21 | 15.12 | 11.435 | 98.854 | 5.89 | 2.8052 | 2.071 | 2.18 | 49.74 | 51.92 | 98.85 | 495.55 | 0.33 | 338.511 | 24.07 | 0.176 | 32.03 | 16.364 | 231.915 | 56.45 | 3.98 | 19.83 | 19.92 | 1544.8 | 61.14 | 24.63 | 28 |  | 388 | 70.379 | 44.88 | 79.97 | 119.93 | 29.1 | 30.5 |  | 29.16 | 1815.5 | 20 | 18.43 | 78 | 31 | 16.078 |  | 18.43 | 0.08 | 1.56
|  | 3450 | 115 | 30 | 8 | 21 | 14.872 | 11.438 | 98.852 | 2.81 | 2.795 | 1.999 | 1.99 | 49.77 | 51.76 | 99.04 | 488.17 | 0.55 | 338.538 | 24.07 | 0.164 | 32.02 | 18.997 | 191.423 | 56.3 | 3.06 | 19.82 | 19.91 | 1189.5 | 61.37 | 24.54 | 28 |  | 388 | 70.364 | 44.87 | 80.04 | 120.11 | 29.09 | 30.49 |  | 29.17 | 1418.75 | 20 | 18.82 | 78 | 31 | 18.823 |  | 18.82 | 0.16 | 5.47
|  | 3451 | 116 | 1 | 1 | 1 | 14.618 | 11.436 | 98.851 | 2.02 | 2.8006 | 1.946 | 1.93 | 49.79 | 51.72 | 98.99 | 482.22 | 0.48 | 338.442 | 24.07 | 0.149 | 32.01 | 22.086 | 149.28 | 56.04 | 2.33 | 19.82 | 19.92 | 904.1 | 61.56 | 24.59 | 28.01 |  | 388 | 70.347 | 44.87 | 79.82 | 119.79 | 29.08 | 30.47 |  | 29.18 | 870.25 | 18 | 18.43 | 78 | 31 | 27.451 |  | 18.43 | 0.08 | 8.59
|  | 3452 | 116 | 2 | 2 | 1 | 13.952 | 11.435 | 98.85 | 3.3 | 2.8494 | 1.986 | 1.81 | 49.79 | 51.6 | 99.05 | 477.61 | 0.49 | 338.24 | 24.08 | 0.139 | 32 | 28.234 | 129.395 | 55.66 | 2.14 | 19.82 | 19.92 | 816.9 | 61.69 | 25.02 | 28.01 |  | 388 | 70.335 | 44.87 | 80.04 | 119.62 | 29.08 | 30.48 |  | 29.17 | 870.25 | 17.5 | 19.22 | 78 | 32 | 27.451 |  | 19.22 | 0.94 | 2.34
|  | 3453 | 116 | 3 | 3 | 1 | 14.231 | 11.434 | 98.851 | 5.21 | 2.8802 | 2.1 | 1.75 | 49.77 | 51.53 | 99.1 | 473.71 | 0.63 | 338.219 | 24.07 | 0.129 | 31.99 | 34.727 | 119.856 | 55.31 | 2.17 | 19.82 | 19.92 | 820.5 | 61.79 | 25.29 | 28.01 |  | 388 | 70.305 | 44.87 | 80.01 | 120.33 | 29.07 | 30.48 |  | 29.16 | 826.5 | 15 | 19.61 | 78 | 32 | 38.039 |  | 19.61 | 0.86 | -0.78
|  | 3454 | 116 | 4 | 4 | 1 | 14.648 | 11.433 | 98.851 | 5.9 | 2.8637 | 2.209 | 1.62 | 49.77 | 51.39 | 99.15 | 470.33 | 0.75 | 338.231 | 24.07 | 0.136 | 31.98 | 37.239 | 116.411 | 54.95 | 2.22 | 19.82 | 19.91 | 844.8 | 61.82 | 25.14 | 28.01 |  | 388 | 70.306 | 44.86 | 80.1 | 119.98 | 29.07 | 30.48 |  | 29.16 | 850.75 | 15.5 | 19.61 | 78 | 32 | 37.254 |  | 19.61 | 0.35 | 3.13
|  | 3455 | 116 | 5 | 5 | 1 | 14.426 | 11.433 | 98.851 | 6.03 | 2.8563 | 2.268 | 1.54 | 49.79 | 51.33 | 99.11 | 467.13 | 0.82 | 338.181 | 24.08 | 0.145 | 31.97 | 37.51 | 119.036 | 54.58 | 2.27 | 19.83 | 19.92 | 864.1 | 61.8 | 25.08 | 28.01 |  | 388 | 70.281 | 44.85 | 79.95 | 120.04 | 29.07 | 30.46 |  | 29.17 | 850.75 | 16.5 | 19.61 | 78 | 32 | 37.254 |  | 19.61 | 0.1 | 6.25
|  | 3456 | 116 | 6 | 6 | 1 | 14.228 | 11.434 | 98.851 | 5.79 | 2.8466 | 2.292 | 1.51 | 49.77 | 51.28 | 99.05 | 464.13 | 0.87 | 338.205 | 24.06 | 0.166 | 31.96 | 36.732 | 120.724 | 54.04 | 2.29 | 19.82 | 19.9 | 874.2 | 61.74 | 24.99 | 28 |  | 388 | 70.269 | 44.86 | 80.14 | 119.94 | 29.06 | 30.44 |  | 29.19 | 867 | 17.5 | 19.61 | 78 | 32 | 33.725 |  | 19.61 | 0.86 | 3.13
|  | 3457 | 116 | 7 | 7 | 1 | 14.236 | 11.433 | 98.851 | 5.61 | 2.8323 | 2.291 | 1.51 | 49.76 | 51.27 | 99.07 | 461.28 | 0.87 | 338.207 | 24.07 | 0.174 | 31.95 | 35.379 | 123.117 | 53.24 | 2.21 | 19.84 | 19.92 | 846.9 | 61.72 | 24.87 | 28.01 |  | 388 | 70.269 | 44.86 | 79.99 | 120.06 | 29.06 | 30.42 |  | 29.21 | 844.5 | 18 | 19.22 | 78 | 31 | 34.117 |  | 19.22 | 0.84 | 0
|  | 3458 | 116 | 8 | 1 | 12 | 14.419 | 11.431 | 98.85 | 5.82 | 2.85 | 2.283 | 1.56 | 49.68 | 51.24 | 99.09 | 458.52 | 0.8 | 338.198 | 24.06 | 0.163 | 31.95 | 35.802 | 124.024 | 52.46 | 2.16 | 19.84 | 19.93 | 824.1 | 61.7 | 25.02 | 28.01 |  | 388 | 70.276 | 44.86 | 80.03 | 120.29 | 29.06 | 30.4 |  | 29.24 | 844.5 | 17 | 19.22 | 78 | 31 | 34.117 |  | 19.22 | 0.64 | -2.34
|  | 3459 | 116 | 9 | 2 | 12 | 15.364 | 11.428 | 98.849 | 6.62 | 2.9534 | 2.392 | 1.53 | 49.62 | 51.15 | 101.91 | 455.74 | 0.82 | 337.399 | 24.05 | 0.23 | 31.95 | 66.407 | 128.009 | 51.69 | 3 | 19.84 | 19.93 | 1104.2 | 61.7 | 25.93 | 28.01 |  | 388 | 70.263 | 44.87 | 80.22 | 120.05 | 29.06 | 30.38 |  | 29.28 | 872.5 | -9.5 | 27.84 | 78 | 32 | 59.999 |  | 27.84 | 0.04 | 0
|  | 3460 | 116 | 10 | 3 | 12 | 14.821 | 11.423 | 98.85 | 8.27 | 2.9308 | 2.624 | 1.5 | 49.55 | 51.06 | 104.42 | 455.77 | 2.05 | 336.405 | 24.05 | 0.206 | 31.95 | 80.533 | 152.064 | 50.98 | 4.67 | 19.84 | 19.92 | 1731.9 | 61.7 | 25.73 | 28 |  | 388 | 70.271 | 44.87 | 80.06 | 120.12 | 29.06 | 30.36 |  | 29.31 | 1911.5 | 3 | 30.98 | 78 | 32 | 83.528 |  | 30.98 | 0.02 | 1.56
|  | 3461 | 116 | 11 | 4 | 12 | 14.092 | 11.423 | 98.85 | 9.75 | 2.8486 | 2.784 | 1.68 | 49.5 | 51.18 | 102.97 | 461.43 | 3.27 | 336.636 | 24.05 | 0.26 | 31.96 | 73.39 | 209.773 | 50.15 | 6 | 19.84 | 19.92 | 2291.8 | 61.71 | 25.01 | 28 |  | 388 | 70.257 | 44.88 | 80.02 | 120.21 | 29.06 | 30.34 |  | 29.34 | 1911.5 | 23.5 | 29.02 | 78 | 31 | 83.528 |  | 29.02 | 0.1 | 7.81
|  | 3462 | 116 | 12 | 5 | 12 | 14.21 | 11.423 | 98.851 | 12.52 | 2.8679 | 2.87 | 1.99 | 49.45 | 51.45 | 103.62 | 467.87 | 4.01 | 336.003 | 24.04 | 0.201 | 31.95 | 62.432 | 265.454 | 49.34 | 6.94 | 19.83 | 19.92 | 2632.9 | 61.7 | 25.18 | 28 |  | 388 | 70.275 | 44.88 | 79.83 | 120.2 | 29.07 | 30.36 |  | 29.36 | 2400 | 25.5 | 27.06 | 78 | 31 | 53.332 |  | 27.06 | 0.06 | 9.38
|  | 3463 | 116 | 13 | 6 | 12 | 14.049 | 11.423 | 98.853 | 14.43 | 2.8557 | 2.936 | 2.21 | 49.44 | 51.66 | 108.32 | 472.87 | 4.32 | 334.779 | 24.05 | 0.128 | 31.99 | 64.978 | 292.747 | 49.72 | 8.36 | 19.84 | 19.92 | 3182.2 | 61.66 | 25.07 | 28 |  | 388 | 70.283 | 44.89 | 79.72 | 120.26 | 29.07 | 30.42 |  | 29.38 | 3309.25 | 27 | 30.59 | 78 | 31 | 66.666 |  | 30.59 | 0.9 | 3.13
|  | 3464 | 116 | 14 | 7 | 12 | 14.208 | 11.418 | 98.854 | 13.79 | 2.8586 | 3.003 | 2.36 | 49.43 | 51.79 | 108.17 | 480.81 | 5.38 | 334.564 | 24.05 | 0.138 | 32.01 | 64.082 | 306.944 | 51.07 | 9.4 | 19.84 | 19.93 | 3577.8 | 61.62 | 25.1 | 28 |  | 388 | 70.309 | 44.9 | 79.91 | 120.27 | 29.08 | 30.46 |  | 29.4 | 3309.25 | 29.5 | 30.59 | 78 | 31 | 66.666 |  | 30.59 | 0.88 | -4.69
|  | 3465 | 116 | 15 | 8 | 12 | 14.219 | 11.424 | 98.854 | 13.25 | 2.8583 | 3.047 | 2.6 | 49.39 | 51.99 | 109.32 | 490.44 | 5.97 | 334.076 | 24.05 | 0.099 | 32.01 | 62.525 | 316.044 | 52.18 | 10.33 | 19.84 | 19.93 | 3929.1 | 61.41 | 25.1 | 28 |  | 388 | 70.327 | 44.89 | 79.72 | 120.24 | 29.09 | 30.51 |  | 29.42 | 3705.25 | 30 | 30.98 | 78 | 31 | 59.999 |  | 30.98 | 0.86 | -7.03
|  | 3466 | 116 | 16 | 1 | 2 | 14.244 | 11.426 | 98.854 | 13 | 2.8643 | 3.032 | 2.88 | 49.4 | 52.28 | 108.54 | 500.52 | 6.26 | 334.056 | 24.05 | 0.159 | 32 | 59.823 | 321.19 | 52.94 | 11.15 | 19.84 | 19.93 | 4233.3 | 60.94 | 25.15 | 28 |  | 388 | 70.349 | 44.91 | 79.8 | 120.08 | 29.1 | 30.55 |  | 29.42 | 4270.25 | 30.5 | 30.98 | 78 | 31 | 50.98 |  | 30.98 | 0.86 | -10.94
|  | 3467 | 116 | 17 | 2 | 2 | 14.266 | 11.426 | 98.854 | 11.85 | 2.8482 | 2.932 | 3.08 | 49.38 | 52.46 | 104 | 510.33 | 6.27 | 335.108 | 24.05 | 0.216 | 32.03 | 51.133 | 323.794 | 53.61 | 11.24 | 19.84 | 19.93 | 4291.5 | 60.42 | 25.01 | 28 |  | 388 | 70.376 | 44.9 | 79.93 | 119.59 | 29.1 | 30.59 |  | 29.42 | 4270.25 | 36.5 | 28.63 | 78 | 31 | 50.98 |  | 28.63 | 0.78 | -17.97
|  | 3468 | 116 | 18 | 3 | 2 | 14.105 | 11.428 | 98.855 | 9.55 | 2.8422 | 2.76 | 3.26 | 49.35 | 52.61 | 103.96 | 517.19 | 5.32 | 335.493 | 24.04 | 0.22 | 32.03 | 45.96 | 324.437 | 54.19 | 11.23 | 19.84 | 19.92 | 4297.9 | 60.19 | 24.96 | 27.99 |  | 388 | 70.372 | 44.9 | 80.14 | 120.1 | 29.11 | 30.61 |  | 29.39 | 4300 | 36 | 27.84 | 78 | 31 | 42.744 |  | 27.84 | 0.31 | -11.72
|  | 3469 | 116 | 19 | 4 | 2 | 14.235 | 11.426 | 98.856 | 8.09 | 2.8724 | 2.619 | 3.33 | 49.37 | 52.7 | 103.71 | 522.58 | 4.59 | 335.499 | 24.05 | 0.219 | 32.04 | 43.46 | 323.704 | 54.71 | 11.33 | 19.84 | 19.93 | 4289.8 | 60.19 | 25.22 | 28 |  | 388 | 70.392 | 44.9 | 80.14 | 119.87 | 29.1 | 30.64 |  | 29.33 | 4289.75 | 36.5 | 27.45 | 78 | 31 | 41.568 |  | 27.45 | 0.8 | -17.97
|  | 3470 | 116 | 20 | 5 | 2 | 14.085 | 11.428 | 98.855 | 7.39 | 2.8434 | 2.522 | 3.26 | 49.38 | 52.63 | 103.7 | 527.27 | 4.43 | 335.673 | 24.05 | 0.214 | 32.04 | 42.642 | 322.925 | 55.11 | 11.19 | 19.84 | 19.93 | 4280.4 | 60.18 | 24.97 | 28 |  | 388 | 70.41 | 44.9 | 80.16 | 119.99 | 29.1 | 30.65 |  | 29.28 | 4289.75 | 36.5 | 27.45 | 78 | 31 | 41.568 |  | 27.45 | 0.08 | -12.5
|  | 3471 | 116 | 21 | 6 | 2 | 14.246 | 11.429 | 98.854 | 7.06 | 2.891 | 2.469 | 3.3 | 49.38 | 52.68 | 104.33 | 531.68 | 4.37 | 335.451 | 24.06 | 0.215 | 32.04 | 43.636 | 321.901 | 55.55 | 11.42 | 19.84 | 19.93 | 4297.9 | 60.27 | 25.38 | 28 |  | 388 | 70.41 | 44.91 | 80.22 | 119.27 | 29.1 | 30.65 |  | 29.21 | 4285 | 36 | 28.24 | 78 | 31 | 41.96 |  | 28.24 | 0.86 | -16.41
|  | 3472 | 116 | 22 | 7 | 2 | 13.988 | 11.429 | 98.852 | 6.95 | 2.8085 | 2.464 | 3.29 | 49.4 | 52.7 | 104 | 536.21 | 4.54 | 335.457 | 24.05 | 0.223 | 32.05 | 43.855 | 321.429 | 55.9 | 11.16 | 19.84 | 19.92 | 4323 | 60.36 | 24.66 | 27.99 |  | 388 | 70.427 | 44.9 | 80.02 | 119.59 | 29.1 | 30.63 |  | 29.14 | 4319.5 | 36.5 | 28.24 | 78 | 31 | 40.784 |  | 28.24 | 0.18 | -12.5
|  | 3473 | 116 | 23 | 1 | 21 | 14.156 | 11.429 | 98.852 | 6.91 | 2.8887 | 2.446 | 3.29 | 49.4 | 52.7 | 102.8 | 536.21 | 4.6 | 335.796 | 24.05 | 0.305 | 32.05 | 41.44 | 321.056 | 55.9 | 11.4 | 19.84 | 19.92 | 4293.9 | 60.36 | 25.36 | 27.99 |  | 388 | 70.41 | 44.9 | 79.9 | 120.03 | 29.1 | 30.61 |  | 29.1 | 4319.5 | 37 | 27.45 | 78 | 31 | 40.784 |  | 27.45 | 0.33 | -12.5
|  | 3474 | 116 | 24 | 2 | 21 | 13.789 | 11.427 | 98.852 | 6.54 | 2.8285 | 2.394 | 3.31 | 49.44 | 52.75 | 99.13 | 540.44 | 4.09 | 337.431 | 24.06 | 0.353 | 32.06 | 25.448 | 319.471 | 56.23 | 10.08 | 19.84 | 19.93 | 3876.5 | 60.44 | 24.84 | 28 |  | 388 | 70.411 | 44.9 | 80.14 | 120 | 29.1 | 30.59 |  | 29.06 | 4194.5 | 32 | 20 | 78 | 31 | 21.96 |  | 20 | 0.9 | -20.31
|  | 3475 | 116 | 25 | 3 | 21 | 22.448 | 11.428 | 98.852 | 4.27 | 2.8229 | 2.2 | 3.22 | 49.52 | 52.75 | 98.4 | 534.18 | 2 | 338.26 | 24.06 | 0.233 | 32.04 | 17.238 | 314.457 | 56.84 | 8.59 | 19.83 | 19.93 | 3311.2 | 60.68 | 24.79 | 28 |  | 388 | 70.376 | 44.89 | 80.18 | 119.77 | 29.09 | 30.56 |  | 29.01 | 3196.75 | 30 | 18.43 | 78 | 31 | 11.765 |  | 18.43 | 0.02 | 0
|  | 3476 | 116 | 26 | 4 | 21 | 22.493 | 11.432 | 98.852 | 4.39 | 2.8202 | 2.096 | 3.22 | 49.52 | 52.75 | 98.81 | 534.18 | 0.62 | 338.498 | 24.06 | 0.166 | 32.04 | 14.935 | 308.211 | 56.84 | 7.41 | 19.83 | 19.93 | 2857.9 | 60.68 | 24.76 | 28 |  | 388 | 70.369 | 44.89 | 79.97 | 120.06 | 29.08 | 30.55 |  | 28.97 | 3196.75 | 27.5 | 18.82 | 78 | 31 | 11.765 |  | 18.82 | 0 | 0
|  | 3477 | 116 | 27 | 5 | 21 | 22.495 | 11.435 | 98.852 | 9.21 | 2.8199 | 2.101 | 2.95 | 49.58 | 52.53 | 98.88 | 521.54 | 0.08 | 338.562 | 24.06 | 0.143 | 32.04 | 14.632 | 297.247 | 57.09 | 6.14 | 19.83 | 19.93 | 2366.3 | 60.78 | 24.76 | 28 |  | 388 | 70.348 | 44.89 | 79.8 | 120.2 | 29.09 | 30.52 |  | 28.93 | 2689.75 | 25.5 | 18.43 | 78 | 31 | 12.941 |  | 18.43 | 0 | 0
|  | 3478 | 116 | 28 | 6 | 21 | 21.691 | 11.431 | 98.851 | 10.44 | 2.8112 | 2.111 | 2.56 | 49.63 | 52.19 | 98.5 | 509.31 | 0.01 | 338.533 | 24.05 | 0.171 | 32.03 | 15.32 | 267.952 | 57.27 | 4.99 | 19.84 | 19.93 | 1930.7 | 60.8 | 24.68 | 27.99 |  | 388 | 70.348 | 44.9 | 79.84 | 120.27 | 29.09 | 30.5 |  | 28.89 | 2215.5 | 22 | 18.43 | 78 | 31 | 15.686 |  | 18.43 | 0.02 | 0
|  | 3479 | 116 | 29 | 7 | 21 | 15.007 | 11.429 | 98.851 | 5.98 | 2.8044 | 2.06 | 2.27 | 49.66 | 51.94 | 99 | 498.71 | 0.34 | 338.497 | 24.06 | 0.158 | 32.02 | 16.769 | 230.478 | 57.41 | 3.94 | 19.83 | 19.93 | 1527.3 | 60.97 | 24.62 | 27.99 |  | 388 | 70.336 | 44.89 | 79.94 | 120.01 | 29.08 | 30.48 |  | 28.88 | 1791.25 | 21 | 18.82 | 78 | 31 | 14.902 |  | 18.82 | 0.78 | -2.34
|  | 3480 | 116 | 30 | 8 | 21 | 15.323 | 11.431 | 98.85 | 2.57 | 2.7914 | 1.992 | 2.11 | 49.71 | 51.81 | 99.24 | 490.42 | 0.51 | 338.578 | 24.05 | 0.151 | 32.01 | 18.894 | 186.106 | 57.5 | 2.98 | 19.83 | 19.93 | 1162.8 | 61.2 | 24.51 | 27.98 |  | 388 | 70.305 | 44.89 | 80.05 | 119.79 | 29.07 | 30.46 |  | 28.87 | 1403 | 18.5 | 18.43 | 78 | 31 | 18.431 |  | 18.43 | 0.02 | 3.91
|  | 3481 | 117 | 1 | 1 | 1 | 14.525 | 11.43 | 98.851 | 2.16 | 2.802 | 1.954 | 1.98 | 49.71 | 51.69 | 99.02 | 483.79 | 0.55 | 338.685 | 24.03 | 0.16 | 31.99 | 22.303 | 148.066 | 57.45 | 2.41 | 19.83 | 19.92 | 934.6 | 61.38 | 24.6 | 27.97 |  | 388 | 70.288 | 44.88 | 80.07 | 119.87 | 29.06 | 30.45 |  | 28.86 | 1082 | 18 | 18.43 | 78 | 31 | 23.137 |  | 18.43 | 0.21 | 7.03
|  | 3482 | 117 | 2 | 2 | 1 | 13.977 | 11.428 | 98.852 | 3.18 | 2.8589 | 1.994 | 1.86 | 49.72 | 51.58 | 99.06 | 478.65 | 0.55 | 338.551 | 24.03 | 0.137 | 31.98 | 28.047 | 127.991 | 57.26 | 2.17 | 19.83 | 19.93 | 825.3 | 61.52 | 25.1 | 27.97 |  | 388 | 70.263 | 44.88 | 80.07 | 120.04 | 29.06 | 30.45 |  | 28.86 | 878.75 | 17.5 | 19.22 | 78 | 32 | 27.058 |  | 19.22 | 0.92 | 0.78
|  | 3483 | 117 | 3 | 3 | 1 | 14.261 | 11.431 | 98.852 | 4.97 | 2.8468 | 2.098 | 1.75 | 49.71 | 51.47 | 99.11 | 474.34 | 0.64 | 338.341 | 24.03 | 0.131 | 31.98 | 34.276 | 121.979 | 56.98 | 2.15 | 19.84 | 19.93 | 820.2 | 61.63 | 25 | 27.98 |  | 388 | 70.23 | 44.89 | 79.85 | 120.08 | 29.05 | 30.45 |  | 28.87 | 817.75 | 15.5 | 19.61 | 78 | 32 | 35.686 |  | 19.61 | 0.82 | -2.34
|  | 3484 | 117 | 4 | 4 | 1 | 14.7 | 11.431 | 98.854 | 5.82 | 2.868 | 2.226 | 1.67 | 49.71 | 51.38 | 99.15 | 470.88 | 0.77 | 338.255 | 24.02 | 0.133 | 31.97 | 37.502 | 120.5 | 56.69 | 2.22 | 19.84 | 19.93 | 843 | 61.73 | 25.18 | 27.97 |  | 388 | 70.226 | 44.87 | 79.91 | 120.21 | 29.05 | 30.44 |  | 28.89 | 825 | 15 | 19.61 | 78 | 32 | 38.039 |  | 19.61 | 0.25 | 2.34
|  | 3485 | 117 | 5 | 5 | 1 | 14.598 | 11.435 | 98.853 | 5.97 | 2.8593 | 2.285 | 1.59 | 49.7 | 51.29 | 99.12 | 467.65 | 0.82 | 338.26 | 24 | 0.141 | 31.96 | 38.229 | 121.126 | 56.27 | 2.3 | 19.84 | 19.92 | 876.7 | 61.83 | 25.11 | 27.96 |  | 388 | 70.203 | 44.88 | 79.85 | 120.24 | 29.04 | 30.43 |  | 28.92 | 855.25 | 16.5 | 19.61 | 78 | 32 | 38.431 |  | 19.61 | 0.06 | 4.69
|  | 3486 | 117 | 6 | 6 | 1 | 14.391 | 11.436 | 98.854 | 5.65 | 2.8452 | 2.308 | 1.56 | 49.67 | 51.24 | 99.07 | 464.59 | 0.86 | 338.291 | 24 | 0.168 | 31.95 | 36.97 | 122.535 | 55.68 | 2.33 | 19.85 | 19.93 | 889.1 | 61.9 | 24.98 | 27.96 |  | 388 | 70.199 | 44.88 | 79.95 | 120.16 | 29.04 | 30.41 |  | 28.94 | 885 | 18.5 | 19.61 | 78 | 32 | 37.254 |  | 19.61 | 0.08 | 7.81
|  | 3487 | 117 | 7 | 7 | 1 | 14.041 | 11.441 | 98.854 | 5.45 | 2.8306 | 2.291 | 1.55 | 49.66 | 51.21 | 99.07 | 461.72 | 0.87 | 338.345 | 24.01 | 0.175 | 31.95 | 35.276 | 123.398 | 54.88 | 2.24 | 19.85 | 19.93 | 861.8 | 61.92 | 24.85 | 27.96 |  | 388 | 70.16 | 44.89 | 79.84 | 119.69 | 29.04 | 30.4 |  | 28.97 | 881.25 | 18.5 | 19.22 | 78 | 31 | 33.333 |  | 19.22 | 0.92 | 3.13
|  | 3488 | 117 | 8 | 1 | 12 | 14.187 | 11.436 | 98.854 | 5.57 | 2.8508 | 2.286 | 1.54 | 49.63 | 51.18 | 99.1 | 458.96 | 0.8 | 338.389 | 23.99 | 0.195 | 31.94 | 35.264 | 123.814 | 54.06 | 2.2 | 19.86 | 19.95 | 838.3 | 61.91 | 25.03 | 27.95 |  | 388 | 70.147 | 44.89 | 79.99 | 119.93 | 29.03 | 30.38 |  | 29 | 852.25 | 17.5 | 19.22 | 78 | 31 | 33.725 |  | 19.22 | 0.88 | 0.78
|  | 3489 | 117 | 9 | 2 | 12 | 15.29 | 11.44 | 98.854 | 6.18 | 2.9624 | 2.377 | 1.51 | 49.58 | 51.08 | 101.86 | 456.23 | 0.82 | 337.463 | 24 | 0.214 | 31.94 | 63.539 | 125.677 | 53.25 | 2.96 | 19.87 | 19.94 | 1085.1 | 61.87 | 26.01 | 27.96 |  | 388 | 70.109 | 44.9 | 79.87 | 119.75 | 29.03 | 30.36 |  | 29.03 | 868.75 | -10 | 27.84 | 78 | 32 | 54.509 |  | 27.84 | 0.04 | 0
|  | 3490 | 117 | 10 | 3 | 12 | 14.88 | 11.44 | 98.855 | 8.08 | 2.9248 | 2.6 | 1.52 | 49.5 | 51.03 | 104.27 | 453.95 | 1.8 | 336.415 | 23.98 | 0.222 | 31.93 | 80.146 | 148.201 | 52.41 | 4.5 | 19.87 | 19.94 | 1673.7 | 61.82 | 25.68 | 27.96 |  | 388 | 70.102 | 44.91 | 79.69 | 119.69 | 29.04 | 30.34 |  | 29.06 | 1257 | 2 | 31.37 | 78 | 32 | 90.587 |  | 31.37 | 0.02 | 1.56
|  | 3491 | 117 | 11 | 4 | 12 | 14.146 | 11.442 | 98.854 | 9.92 | 2.8848 | 2.818 | 1.6 | 49.45 | 51.04 | 106.76 | 457.58 | 3.38 | 335.765 | 23.97 | 0.16 | 31.95 | 79.258 | 215.075 | 51.55 | 6.59 | 19.86 | 19.95 | 2483.3 | 61.77 | 25.33 | 27.95 |  | 388 | 70.137 | 44.91 | 79.73 | 119.85 | 29.03 | 30.33 |  | 29.09 | 2621.75 | 18 | 30.98 | 78 | 31 | 65.097 |  | 30.98 | 0.06 | 7.81
|  | 3492 | 117 | 12 | 5 | 12 | 14.061 | 11.442 | 98.855 | 13.71 | 2.8524 | 2.945 | 1.84 | 49.41 | 51.25 | 102.6 | 464.94 | 4.59 | 336.14 | 23.97 | 0.24 | 31.97 | 62.282 | 271.889 | 50.56 | 7.39 | 19.87 | 19.95 | 2815.9 | 61.7 | 25.05 | 27.95 |  | 388 | 70.15 | 44.91 | 80.03 | 120.16 | 29.04 | 30.36 |  | 29.13 | 2877.25 | 29 | 26.27 | 78 | 31 | 52.156 |  | 26.27 | 0.92 | 1.56
|  | 3493 | 117 | 13 | 6 | 12 | 14.096 | 11.442 | 98.856 | 14.18 | 2.8685 | 2.941 | 2.19 | 49.36 | 51.56 | 107.86 | 472.23 | 4.4 | 334.847 | 23.97 | 0.139 | 31.98 | 62.648 | 294.454 | 49.91 | 8.37 | 19.87 | 19.96 | 3173.9 | 61.65 | 25.19 | 27.95 |  | 388 | 70.139 | 44.91 | 79.93 | 120.25 | 29.05 | 30.4 |  | 29.17 | 2877.25 | 27.5 | 30.2 | 78 | 31 | 52.156 |  | 30.2 | 0.06 | 5.47
|  | 3494 | 117 | 14 | 7 | 12 | 14.203 | 11.444 | 98.856 | 13.33 | 2.8546 | 2.994 | 2.38 | 49.35 | 51.72 | 108.65 | 477.98 | 5.05 | 334.515 | 23.97 | 0.125 | 31.97 | 62.968 | 308.299 | 50.86 | 9.56 | 19.87 | 19.95 | 3643.8 | 61.62 | 25.06 | 27.94 |  | 388 | 70.152 | 44.91 | 79.99 | 120.16 | 29.06 | 30.46 |  | 29.21 | 3734.25 | 29 | 30.98 | 78 | 31 | 61.96 |  | 30.98 | 0.86 | -3.91
|  | 3495 | 117 | 15 | 8 | 12 | 14.203 | 11.449 | 98.857 | 13.02 | 2.8449 | 3.034 | 2.59 | 49.33 | 51.92 | 108.7 | 486.86 | 5.91 | 334.244 | 23.98 | 0.109 | 31.99 | 61.154 | 316.454 | 52.07 | 10.39 | 19.89 | 19.97 | 3970.4 | 61.53 | 24.98 | 27.95 |  | 388 | 70.158 | 44.92 | 79.87 | 120.3 | 29.06 | 30.52 |  | 29.24 | 4053.75 | 30.5 | 30.59 | 78 | 31 | 60.783 |  | 30.59 | 0.88 | -7.03
|  | 3496 | 117 | 16 | 1 | 2 | 14.211 | 11.447 | 98.857 | 12.88 | 2.8535 | 3.021 | 2.75 | 49.3 | 52.05 | 109.73 | 496.62 | 6.21 | 334.088 | 23.97 | 0.127 | 32.01 | 60.881 | 320.933 | 52.85 | 11.13 | 19.89 | 19.97 | 4240.7 | 61.11 | 25.05 | 27.95 |  | 388 | 70.194 | 44.9 | 79.95 | 120.05 | 29.07 | 30.56 |  | 29.26 | 4053.75 | 30.5 | 31.37 | 78 | 31 | 60.783 |  | 31.37 | 0.86 | -10.94
|  | 3497 | 117 | 17 | 2 | 2 | 14.213 | 11.444 | 98.857 | 11.66 | 2.8023 | 2.909 | 3.03 | 49.3 | 52.32 | 103.74 | 506.88 | 6.38 | 335.556 | 23.98 | 0.231 | 32.02 | 50.923 | 323.896 | 53.4 | 11.15 | 19.9 | 19.97 | 4326.4 | 60.58 | 24.61 | 27.95 |  | 388 | 70.231 | 44.9 | 79.88 | 120.09 | 29.07 | 30.6 |  | 29.28 | 4310 | 36.5 | 28.24 | 78 | 31 | 52.548 |  | 28.24 | 0.84 | -17.97
|  | 3498 | 117 | 18 | 3 | 2 | 14.134 | 11.443 | 98.858 | 9.27 | 2.8211 | 2.72 | 3.23 | 49.3 | 52.52 | 103.51 | 515.59 | 5.28 | 335.847 | 23.98 | 0.235 | 32.02 | 44.626 | 324.22 | 53.89 | 11.16 | 19.89 | 19.98 | 4300.7 | 60.29 | 24.77 | 27.95 |  | 388 | 70.276 | 44.9 | 79.97 | 119.87 | 29.07 | 30.63 |  | 29.3 | 4295.25 | 37 | 27.45 | 78 | 31 | 40.391 |  | 27.45 | 0.18 | -14.06
|  | 3499 | 117 | 19 | 4 | 2 | 14.145 | 11.444 | 98.858 | 7.89 | 2.8364 | 2.584 | 3.34 | 49.3 | 52.64 | 104.01 | 521.07 | 4.53 | 335.729 | 23.98 | 0.213 | 32.02 | 43.202 | 323.419 | 54.33 | 11.18 | 19.91 | 20 | 4288.3 | 60.22 | 24.9 | 27.95 |  | 388 | 70.298 | 44.89 | 79.91 | 119.93 | 29.07 | 30.65 |  | 29.31 | 4295.25 | 36 | 27.45 | 78 | 31 | 40.391 |  | 27.45 | 0.14 | -12.5
|  | 3500 | 117 | 20 | 5 | 2 | 14.199 | 11.446 | 98.858 | 7.27 | 2.7843 | 2.507 | 3.31 | 49.3 | 52.61 | 104.55 | 525.76 | 4.37 | 335.347 | 23.98 | 0.21 | 32.03 | 44.302 | 322.598 | 54.66 | 11.06 | 19.9 | 19.99 | 4318.8 | 60.23 | 24.45 | 27.96 |  | 388 | 70.327 | 44.89 | 80.03 | 120.14 | 29.07 | 30.66 |  | 29.32 | 4295.25 | 35.5 | 28.24 | 78 | 31 | 43.529 |  | 28.24 | 0.55 | -17.97
|  | 3501 | 117 | 21 | 6 | 2 | 14.064 | 11.449 | 98.857 | 7.02 | 2.8797 | 2.468 | 3.32 | 49.31 | 52.63 | 103.71 | 530.63 | 4.56 | 335.673 | 23.99 | 0.227 | 32.05 | 42.948 | 322.145 | 55.04 | 11.42 | 19.9 | 20 | 4311.8 | 60.29 | 25.28 | 27.96 |  | 388 | 70.321 | 44.89 | 80.03 | 119.6 | 29.07 | 30.65 |  | 29.29 | 4310 | 36.5 | 27.45 | 78 | 31 | 41.176 |  | 27.45 | 0.12 | -13.28
|  | 3502 | 117 | 22 | 7 | 2 | 14.216 | 11.453 | 98.857 | 6.94 | 2.8097 | 2.44 | 3.39 | 49.32 | 52.72 | 103.7 | 535.11 | 4.44 | 335.753 | 24 | 0.227 | 32.06 | 42.356 | 321.436 | 55.37 | 11.11 | 19.91 | 20 | 4299 | 60.34 | 24.67 | 27.96 |  | 388 | 70.326 | 44.88 | 80.21 | 120.38 | 29.07 | 30.64 |  | 29.25 | 4310 | 36.5 | 27.45 | 78 | 31 | 41.176 |  | 27.45 | 0.8 | -17.19
|  | 3503 | 117 | 23 | 1 | 21 | 14.166 | 11.455 | 98.857 | 6.87 | 2.8252 | 2.428 | 3.32 | 49.36 | 52.67 | 103.45 | 539.09 | 4.33 | 335.785 | 24 | 0.281 | 32.05 | 41.792 | 320.562 | 55.65 | 11.14 | 19.91 | 20 | 4287.1 | 60.42 | 24.81 | 27.95 |  | 388 | 70.337 | 44.88 | 80.21 | 120.07 | 29.07 | 30.61 |  | 29.19 | 4300 | 36.5 | 27.45 | 78 | 31 | 41.176 |  | 27.45 | 0.23 | -13.28
|  | 3504 | 117 | 24 | 2 | 21 | 13.905 | 11.451 | 98.857 | 6.26 | 2.8183 | 2.368 | 3.33 | 49.41 | 52.74 | 98.66 | 542.79 | 4.03 | 337.854 | 24.01 | 0.365 | 32.05 | 25.51 | 319.328 | 55.93 | 9.94 | 19.91 | 20 | 3834.2 | 60.51 | 24.75 | 27.96 |  | 388 | 70.322 | 44.88 | 80.22 | 120.18 | 29.07 | 30.6 |  | 29.12 | 3719.5 | 32 | 20 | 78 | 31 | 11.372 |  | 20 | 0.9 | -19.53
|  | 3505 | 117 | 25 | 3 | 21 | 22.449 | 11.449 | 98.856 | 4.06 | 2.8247 | 2.187 | 3.26 | 49.47 | 52.73 | 98.26 | 539.87 | 2.22 | 338.531 | 24.02 | 0.245 | 32.06 | 17.675 | 315.079 | 56.21 | 8.76 | 19.92 | 20.01 | 3371.6 | 60.6 | 24.8 | 27.95 |  | 388 | 70.308 | 44.87 | 79.97 | 120.27 | 29.07 | 30.57 |  | 29.06 | 3719.5 | 30 | 18.43 | 78 | 31 | 11.372 |  | 18.43 | 0 | 0
|  | 3506 | 117 | 26 | 4 | 21 | 22.493 | 11.448 | 98.856 | 4.34 | 2.82 | 2.089 | 3 | 49.53 | 52.52 | 98.66 | 528.22 | 0.55 | 338.685 | 24.02 | 0.172 | 32.06 | 14.676 | 308.023 | 56.45 | 7.44 | 19.9 | 20.01 | 2867.9 | 60.7 | 24.76 | 27.96 |  | 388 | 70.294 | 44.88 | 80.02 | 120.13 | 29.06 | 30.55 |  | 29 | 3204.5 | 27.5 | 18.04 | 78 | 31 | 12.941 |  | 18.04 | 0 | 0
|  | 3507 | 117 | 27 | 5 | 21 | 22.496 | 11.45 | 98.857 | 9.38 | 2.8166 | 2.083 | 2.7 | 49.57 | 52.27 | 98.94 | 515.72 | 0.06 | 338.838 | 24.02 | 0.163 | 32.05 | 14.79 | 296.55 | 56.62 | 6.03 | 19.92 | 20.01 | 2327.9 | 60.77 | 24.73 | 27.96 |  | 388 | 70.282 | 44.89 | 80.05 | 120.26 | 29.06 | 30.53 |  | 28.95 | 2218.75 | 25.5 | 18.82 | 78 | 31 | 14.117 |  | 18.82 | 0 | 0
|  | 3508 | 117 | 28 | 6 | 21 | 22.478 | 11.449 | 98.858 | 10.77 | 2.8143 | 2.065 | 2.38 | 49.62 | 52 | 99.07 | 504.09 | 0.01 | 338.521 | 24.03 | 0.144 | 32.04 | 15.359 | 271.334 | 56.67 | 5.02 | 19.92 | 20.01 | 1939.4 | 60.87 | 24.71 | 27.96 |  | 388 | 70.276 | 44.88 | 80.07 | 120.26 | 29.06 | 30.5 |  | 28.92 | 2218.75 | 22 | 18.43 | 78 | 31 | 14.117 |  | 18.43 | 0 | 0
|  | 3509 | 117 | 29 | 7 | 21 | 15.153 | 11.447 | 98.857 | 5.75 | 2.8044 | 2.012 | 2.09 | 49.66 | 51.75 | 99.14 | 494.77 | 0.33 | 338.624 | 24.02 | 0.165 | 32.02 | 16.542 | 230.446 | 56.63 | 3.97 | 19.92 | 20.01 | 1540.1 | 61.11 | 24.62 | 27.96 |  | 388 | 70.263 | 44.88 | 79.91 | 120.26 | 29.06 | 30.48 |  | 28.9 | 1802.25 | 20 | 18.43 | 78 | 31 | 16.47 |  | 18.43 | 0.06 | 1.56
|  | 3510 | 117 | 30 | 8 | 21 | 15.14 | 11.448 | 98.856 | 2.39 | 2.7935 | 1.919 | 2 | 49.69 | 51.69 | 99.22 | 487.62 | 0.52 | 338.6 | 24.02 | 0.169 | 32.02 | 19.25 | 186.156 | 56.48 | 2.98 | 19.92 | 20.02 | 1158.8 | 61.39 | 24.53 | 27.97 |  | 388 | 70.251 | 44.87 | 80.09 | 119.8 | 29.05 | 30.47 |  | 28.89 | 1082.75 | 19.5 | 18.82 | 78 | 31 | 20 |  | 18.82 | 0 | 5.47
|  | 3511 | 118 | 1 | 1 | 1 | 14.679 | 11.449 | 98.854 | 1.83 | 2.8038 | 1.875 | 1.91 | 49.71 | 51.61 | 99.02 | 481.71 | 0.53 | 338.619 | 24.02 | 0.16 | 32.01 | 21.598 | 152.455 | 56.2 | 2.38 | 19.94 | 20.02 | 923.1 | 61.58 | 24.62 | 27.97 |  | 388 | 70.252 | 44.88 | 79.86 | 120.3 | 29.04 | 30.46 |  | 28.89 | 1082.75 | 18 | 18.43 | 78 | 31 | 20 |  | 18.43 | 0.06 | 7.81
|  | 3512 | 118 | 2 | 2 | 1 | 13.923 | 11.449 | 98.854 | 3.26 | 2.8509 | 1.916 | 1.82 | 49.71 | 51.53 | 99.05 | 477.13 | 0.56 | 338.484 | 24.02 | 0.126 | 32 | 27.982 | 129.61 | 55.8 | 2.11 | 19.93 | 20.02 | 803.8 | 61.69 | 25.03 | 27.97 |  | 388 | 70.223 | 44.86 | 80.06 | 120.4 | 29.03 | 30.46 |  | 28.88 | 866.25 | 18 | 19.22 | 78 | 32 | 26.666 |  | 19.22 | 0.94 | 2.34
|  | 3513 | 118 | 3 | 3 | 1 | 14.387 | 11.449 | 98.853 | 5.33 | 2.8517 | 2.053 | 1.72 | 49.69 | 51.41 | 99.11 | 473.19 | 0.67 | 338.389 | 24.02 | 0.129 | 31.98 | 35.145 | 120.181 | 55.47 | 2.16 | 19.94 | 20.03 | 822.1 | 61.75 | 25.04 | 27.98 |  | 388 | 70.212 | 44.86 | 79.78 | 120.3 | 29.02 | 30.46 |  | 28.88 | 827.25 | 15 | 19.61 | 78 | 32 | 38.431 |  | 19.61 | 0.82 | -0.78
|  | 3514 | 118 | 4 | 4 | 1 | 14.682 | 11.447 | 98.853 | 5.93 | 2.8593 | 2.181 | 1.61 | 49.7 | 51.31 | 99.13 | 469.76 | 0.75 | 338.349 | 24.01 | 0.132 | 31.97 | 37.314 | 120.176 | 55.04 | 2.22 | 19.94 | 20.04 | 845.8 | 61.78 | 25.11 | 27.98 |  | 388 | 70.197 | 44.86 | 79.86 | 119.81 | 29.02 | 30.45 |  | 28.89 | 827.25 | 15.5 | 19.61 | 78 | 32 | 38.431 |  | 19.61 | 0.21 | 3.91
|  | 3515 | 118 | 5 | 5 | 1 | 14.394 | 11.447 | 98.853 | 5.99 | 2.8564 | 2.276 | 1.58 | 49.67 | 51.25 | 99.09 | 466.56 | 0.82 | 338.313 | 24 | 0.156 | 31.96 | 37.354 | 121.928 | 54.59 | 2.28 | 19.95 | 20.03 | 868.1 | 61.78 | 25.08 | 27.98 |  | 388 | 70.201 | 44.85 | 79.76 | 119.85 | 29.02 | 30.44 |  | 28.91 | 853.75 | 17 | 19.61 | 78 | 32 | 37.254 |  | 19.61 | 0.1 | 7.03
|  | 3516 | 118 | 6 | 6 | 1 | 14.126 | 11.444 | 98.853 | 5.8 | 2.8333 | 2.29 | 1.55 | 49.66 | 51.2 | 99.09 | 463.59 | 0.82 | 338.416 | 24.01 | 0.167 | 31.95 | 35.794 | 122.613 | 53.88 | 2.21 | 19.95 | 20.03 | 849.7 | 61.77 | 24.88 | 27.97 |  | 388 | 70.181 | 44.85 | 79.84 | 120.19 | 29.02 | 30.43 |  | 28.95 | 862.5 | 17.5 | 19.22 | 78 | 31 | 34.117 |  | 19.22 | 0.9 | 3.13
|  | 3517 | 118 | 7 | 7 | 1 | 14.225 | 11.439 | 98.853 | 5.98 | 2.8454 | 2.296 | 1.55 | 49.62 | 51.17 | 99.1 | 460.76 | 0.77 | 338.476 | 24 | 0.175 | 31.94 | 35.547 | 121.498 | 53.24 | 2.17 | 19.95 | 20.03 | 830.7 | 61.74 | 24.98 | 27.97 |  | 388 | 70.183 | 44.85 | 79.84 | 119.9 | 29.01 | 30.41 |  | 28.99 | 841.25 | 17 | 19.22 | 78 | 31 | 34.117 |  | 19.22 | 0.86 | 0
|  | 3518 | 118 | 8 | 1 | 12 | 14.419 | 11.443 | 98.852 | 6.29 | 2.8436 | 2.305 | 1.51 | 49.57 | 51.08 | 99.07 | 457.95 | 0.74 | 338.439 | 24 | 0.154 | 31.94 | 36.294 | 119.501 | 52.45 | 2.13 | 19.95 | 20.04 | 813.3 | 61.74 | 24.97 | 27.97 |  | 388 | 70.189 | 44.85 | 80.06 | 120.12 | 29.01 | 30.39 |  | 29.03 | 826.5 | 16 | 19.22 | 78 | 31 | 34.901 |  | 19.22 | 0.7 | -3.13
|  | 3519 | 118 | 9 | 2 | 12 | 15.29 | 11.443 | 98.851 | 7 | 2.9474 | 2.417 | 1.47 | 49.53 | 51 | 101.97 | 455.11 | 0.77 | 337.515 | 24 | 0.215 | 31.93 | 66.86 | 123.131 | 51.61 | 2.98 | 19.97 | 20.04 | 1100.6 | 61.71 | 25.88 | 27.97 |  | 388 | 70.18 | 44.84 | 80.03 | 119.87 | 29 | 30.37 |  | 29.06 | 873.25 | -9.5 | 27.84 | 78 | 32 | 62.744 |  | 27.84 | 0.04 | 0
|  | 3520 | 118 | 10 | 3 | 12 | 14.932 | 11.442 | 98.85 | 8.44 | 2.9227 | 2.622 | 1.48 | 49.48 | 50.96 | 104.24 | 455.67 | 1.9 | 336.646 | 23.99 | 0.202 | 31.94 | 80.359 | 145.666 | 50.83 | 4.48 | 19.96 | 20.05 | 1666.2 | 61.67 | 25.66 | 27.97 |  | 388 | 70.171 | 44.85 | 79.91 | 119.98 | 29 | 30.34 |  | 29.06 | 1241.25 | 2.5 | 31.37 | 78 | 32 | 90.979 |  | 31.37 | 0.02 | 2.34
|  | 3521 | 118 | 11 | 4 | 12 | 14.076 | 11.442 | 98.849 | 9.91 | 2.8412 | 2.785 | 1.69 | 49.44 | 51.13 | 102.9 | 461.59 | 3.3 | 336.83 | 23.99 | 0.256 | 31.95 | 72.659 | 209.161 | 50.03 | 5.96 | 19.98 | 20.05 | 2282.1 | 61.61 | 24.95 | 27.97 |  | 388 | 70.179 | 44.85 | 79.95 | 120.09 | 29.01 | 30.33 |  | 29.07 | 1929.5 | 23.5 | 27.84 | 78 | 31 | 83.136 |  | 27.84 | 0.27 | 7.81
|  | 3522 | 118 | 12 | 5 | 12 | 14.089 | 11.441 | 98.849 | 12.64 | 2.8584 | 2.881 | 2 | 49.4 | 51.39 | 103.57 | 467.49 | 3.91 | 336.412 | 23.99 | 0.202 | 31.95 | 62.483 | 265.827 | 49.3 | 6.95 | 19.98 | 20.06 | 2645.1 | 61.56 | 25.1 | 27.98 |  | 388 | 70.187 | 44.86 | 79.72 | 120.25 | 29.02 | 30.36 |  | 29.09 | 2404.5 | 26 | 27.45 | 78 | 31 | 56.47 |  | 27.45 | 0.27 | 10.94
|  | 3523 | 118 | 13 | 6 | 12 | 14.161 | 11.437 | 98.848 | 14.61 | 2.865 | 2.938 | 2.22 | 49.36 | 51.58 | 107.75 | 472.73 | 4.17 | 335.283 | 23.99 | 0.154 | 31.96 | 64.153 | 291.515 | 49.78 | 8.23 | 19.98 | 20.06 | 3125.9 | 61.49 | 25.16 | 27.97 |  | 388 | 70.216 | 44.86 | 79.85 | 120.11 | 29.03 | 30.4 |  | 29.12 | 2800 | 27.5 | 30.2 | 78 | 31 | 62.744 |  | 30.2 | 0.86 | 0.78
|  | 3524 | 118 | 14 | 7 | 12 | 14.318 | 11.44 | 98.849 | 13.82 | 2.8571 | 3.008 | 2.42 | 49.32 | 51.74 | 108.6 | 480.89 | 5.22 | 334.835 | 24 | 0.135 | 32 | 64.396 | 307.189 | 51.15 | 9.39 | 19.98 | 20.06 | 3575.9 | 61.42 | 25.09 | 27.97 |  | 388 | 70.231 | 44.86 | 79.86 | 119.76 | 29.03 | 30.45 |  | 29.16 | 3294.5 | 29 | 31.37 | 78 | 31 | 66.273 |  | 31.37 | 0.76 | -6.25
|  | 3525 | 118 | 15 | 8 | 12 | 14.213 | 11.439 | 98.849 | 13.33 | 2.8579 | 3.063 | 2.62 | 49.34 | 51.96 | 109.42 | 490.76 | 5.95 | 334.331 | 24.01 | 0.118 | 32.02 | 62.727 | 316.259 | 52.29 | 10.34 | 20 | 20.08 | 3935.6 | 61.17 | 25.09 | 27.98 |  | 388 | 70.274 | 44.87 | 79.9 | 119.78 | 29.04 | 30.5 |  | 29.19 | 3705.25 | 30 | 31.37 | 78 | 31 | 60.783 |  | 31.37 | 0.68 | -8.59
|  | 3526 | 118 | 16 | 1 | 2 | 14.3 | 11.437 | 98.849 | 13.18 | 2.8611 | 3.052 | 2.88 | 49.31 | 52.19 | 109.05 | 501.01 | 6.3 | 334.243 | 23.99 | 0.145 | 32 | 60.411 | 321.097 | 53.05 | 11.09 | 19.99 | 20.08 | 4216.2 | 60.72 | 25.12 | 27.98 |  | 388 | 70.32 | 44.87 | 79.95 | 119.99 | 29.05 | 30.54 |  | 29.22 | 4044.5 | 30.5 | 30.98 | 78 | 31 | 58.823 |  | 30.98 | 0.82 | -12.5
|  | 3527 | 118 | 17 | 2 | 2 | 14.044 | 11.436 | 98.849 | 11.94 | 2.8225 | 2.933 | 3.14 | 49.32 | 52.46 | 104.21 | 510.59 | 6.32 | 335.328 | 23.99 | 0.216 | 32 | 51.332 | 323.95 | 53.71 | 11.16 | 19.99 | 20.08 | 4300.5 | 60.29 | 24.78 | 27.97 |  | 388 | 70.351 | 44.86 | 79.99 | 120.24 | 29.05 | 30.58 |  | 29.22 | 4275.75 | 36.5 | 28.24 | 78 | 31 | 50.587 |  | 28.24 | 0.88 | -15.63
|  | 3528 | 118 | 18 | 3 | 2 | 14.267 | 11.435 | 98.85 | 9.47 | 2.8509 | 2.753 | 3.27 | 49.32 | 52.59 | 103.67 | 517.08 | 5.42 | 335.778 | 24 | 0.232 | 32.02 | 45.361 | 324.513 | 54.26 | 11.26 | 19.98 | 20.08 | 4295.3 | 60.1 | 25.03 | 27.98 |  | 388 | 70.376 | 44.87 | 80.09 | 120.36 | 29.05 | 30.61 |  | 29.19 | 4304.5 | 36.5 | 27.45 | 78 | 31 | 41.568 |  | 27.45 | 0.88 | -17.97
|  | 3529 | 118 | 19 | 4 | 2 | 14.128 | 11.436 | 98.849 | 8.12 | 2.8505 | 2.61 | 3.27 | 49.32 | 52.59 | 103.71 | 517.08 | 4.6 | 335.892 | 24 | 0.227 | 32.02 | 43.314 | 324.132 | 54.26 | 11.23 | 19.98 | 20.08 | 4286.1 | 60.1 | 25.03 | 27.98 |  | 388 | 70.382 | 44.87 | 80.14 | 120.22 | 29.05 | 30.63 |  | 29.15 | 4300 | 36.5 | 27.45 | 78 | 31 | 41.176 |  | 27.45 | 0.14 | -13.28
|  | 3530 | 118 | 20 | 5 | 2 | 14.356 | 11.435 | 98.85 | 7.32 | 2.843 | 2.511 | 3.28 | 49.3 | 52.58 | 104.11 | 526.81 | 4.32 | 335.733 | 24 | 0.217 | 32.03 | 43.213 | 323.287 | 55.11 | 11.21 | 19.98 | 20.07 | 4289.5 | 60.16 | 24.96 | 27.98 |  | 388 | 70.377 | 44.87 | 79.99 | 120.24 | 29.04 | 30.64 |  | 29.07 | 4295.25 | 36 | 27.84 | 78 | 31 | 43.137 |  | 27.84 | 0.72 | -16.41
|  | 3531 | 118 | 21 | 6 | 2 | 14.193 | 11.432 | 98.85 | 7.06 | 2.8566 | 2.475 | 3.28 | 49.3 | 52.58 | 104.17 | 526.81 | 4.42 | 335.696 | 24 | 0.219 | 32.03 | 43.555 | 322.579 | 55.11 | 11.3 | 19.98 | 20.07 | 4303.6 | 60.16 | 25.08 | 27.98 |  | 388 | 70.382 | 44.87 | 79.98 | 119.85 | 29.04 | 30.64 |  | 29.01 | 4295.25 | 36 | 27.84 | 78 | 31 | 43.137 |  | 27.84 | 0.47 | -13.28
|  | 3532 | 118 | 22 | 7 | 2 | 14.153 | 11.431 | 98.85 | 6.94 | 2.857 | 2.464 | 3.3 | 49.35 | 52.65 | 103.94 | 535.95 | 4.55 | 335.773 | 24.01 | 0.23 | 32.03 | 43.622 | 321.949 | 55.92 | 11.35 | 19.99 | 20.08 | 4321.3 | 60.37 | 25.09 | 27.98 |  | 388 | 70.379 | 44.88 | 79.91 | 120.23 | 29.04 | 30.63 |  | 28.95 | 4319.5 | 36 | 28.24 | 78 | 31 | 41.176 |  | 28.24 | 0.23 | -11.72
|  | 3533 | 118 | 23 | 1 | 21 | 14.249 | 11.43 | 98.851 | 6.91 | 2.8669 | 2.448 | 3.34 | 49.39 | 52.72 | 102.03 | 540.17 | 4.57 | 336.412 | 24.01 | 0.327 | 32.04 | 39.983 | 321.453 | 56.25 | 11.26 | 19.99 | 20.08 | 4273.1 | 60.46 | 25.17 | 27.97 |  | 388 | 70.374 | 44.87 | 80.03 | 119.95 | 29.04 | 30.61 |  | 28.91 | 4199 | 37.5 | 27.45 | 78 | 31 | 23.137 |  | 27.45 | 0.86 | -17.97
|  | 3534 | 118 | 24 | 2 | 21 | 13.9 | 11.433 | 98.852 | 6.43 | 2.8376 | 2.39 | 3.34 | 49.39 | 52.72 | 98.73 | 540.17 | 4.08 | 337.906 | 24.01 | 0.357 | 32.04 | 25.115 | 320.024 | 56.25 | 10.09 | 19.99 | 20.08 | 3868.5 | 60.46 | 24.91 | 27.97 |  | 388 | 70.356 | 44.87 | 80.03 | 120.17 | 29.03 | 30.59 |  | 28.89 | 4199 | 32 | 19.61 | 78 | 31 | 23.137 |  | 19.61 | 0.88 | -20.31
|  | 3535 | 118 | 25 | 3 | 21 | 22.459 | 11.434 | 98.853 | 4.11 | 2.8729 | 2.178 | 3.32 | 49.44 | 52.76 | 98.29 | 541.64 | 2.06 | 338.722 | 24.01 | 0.252 | 32.05 | 16.945 | 314.649 | 56.57 | 8.86 | 19.98 | 20.07 | 3354.3 | 60.56 | 25.23 | 27.96 |  | 388 | 70.344 | 44.87 | 80.22 | 119.94 | 29.03 | 30.56 |  | 28.86 | 3701.5 | 30 | 18.43 | 78 | 31 | 12.157 |  | 18.43 | 0 | 0
|  | 3536 | 118 | 26 | 4 | 21 | 22.494 | 11.428 | 98.855 | 4.59 | 2.8232 | 2.071 | 3.19 | 49.52 | 52.71 | 98.93 | 532.41 | 0.4 | 338.978 | 24.02 | 0.144 | 32.05 | 14.831 | 307.436 | 56.85 | 7.27 | 19.99 | 20.08 | 2799.9 | 60.63 | 24.79 | 27.97 |  | 388 | 70.322 | 44.87 | 80.17 | 120.24 | 29.02 | 30.54 |  | 28.84 | 2680.25 | 27.5 | 18.82 | 78 | 31 | 13.333 |  | 18.82 | 0 | 0
|  | 3537 | 118 | 27 | 5 | 21 | 22.496 | 11.432 | 98.855 | 9.23 | 2.8152 | 2.047 | 2.83 | 49.57 | 52.4 | 98.92 | 519.8 | 0.06 | 338.859 | 24.01 | 0.148 | 32.03 | 14.553 | 297.506 | 57.06 | 6.1 | 19.97 | 20.08 | 2358.4 | 60.69 | 24.72 | 27.97 |  | 388 | 70.3 | 44.87 | 80.01 | 120.42 | 29.02 | 30.52 |  | 28.8 | 2680.25 | 25 | 18.43 | 78 | 31 | 13.333 |  | 18.43 | 0 | 0
|  | 3538 | 118 | 28 | 6 | 21 | 21.742 | 11.431 | 98.855 | 9.75 | 2.8109 | 2.035 | 2.5 | 49.63 | 52.13 | 98.95 | 507.7 | 0.01 | 338.721 | 24.02 | 0.163 | 32.02 | 15.33 | 267.869 | 57.26 | 4.98 | 19.98 | 20.09 | 1927.2 | 60.73 | 24.68 | 27.97 |  | 388 | 70.27 | 44.88 | 79.81 | 120.18 | 29.03 | 30.5 |  | 28.76 | 2209.25 | 22 | 18.82 | 78 | 31 | 15.686 |  | 18.82 | 0.02 | 0
|  | 3539 | 118 | 29 | 7 | 21 | 14.743 | 11.431 | 98.856 | 5.14 | 2.7991 | 2 | 2.28 | 49.67 | 51.95 | 99.02 | 497.36 | 0.37 | 338.729 | 24.02 | 0.165 | 32.01 | 16.983 | 226.449 | 57.41 | 3.83 | 19.98 | 20.08 | 1489.3 | 60.87 | 24.58 | 27.97 |  | 388 | 70.232 | 44.88 | 79.76 | 120.25 | 29.02 | 30.48 |  | 28.73 | 1398.25 | 21 | 18.82 | 78 | 31 | 17.255 |  | 18.82 | 0.51 | -2.34
|  | 3540 | 118 | 30 | 8 | 21 | 15.379 | 11.43 | 98.855 | 2.45 | 2.7928 | 1.942 | 2.03 | 49.71 | 51.74 | 99.27 | 489.33 | 0.54 | 338.662 | 24 | 0.144 | 31.99 | 18.961 | 186.321 | 57.48 | 2.99 | 19.97 | 20.07 | 1165.8 | 61.13 | 24.52 | 27.97 |  | 388 | 70.205 | 44.88 | 79.84 | 119.73 | 29 | 30.46 |  | 28.71 | 1398.25 | 19.5 | 18.43 | 78 | 31 | 17.255 |  | 18.43 | 0.02 | 4.69
|  | 3541 | 119 | 1 | 1 | 1 | 14.494 | 11.43 | 98.856 | 2.18 | 2.8104 | 1.937 | 1.94 | 49.73 | 51.66 | 99.05 | 482.76 | 0.61 | 338.795 | 24.01 | 0.158 | 31.99 | 22.514 | 148.365 | 57.42 | 2.45 | 19.98 | 20.07 | 946.9 | 61.37 | 24.68 | 27.97 |  | 388 | 70.174 | 44.89 | 79.76 | 119.91 | 29 | 30.45 |  | 28.7 | 1088.25 | 19 | 18.43 | 78 | 31 | 23.137 |  | 18.43 | 0.37 | 7.03
|  | 3542 | 119 | 2 | 2 | 1 | 13.985 | 11.432 | 98.856 | 3.29 | 2.8492 | 1.992 | 1.88 | 49.74 | 51.63 | 99.09 | 477.75 | 0.65 | 338.562 | 24.01 | 0.129 | 31.96 | 28.77 | 127.664 | 57.23 | 2.18 | 19.98 | 20.08 | 832.3 | 61.53 | 25.02 | 27.98 |  | 388 | 70.148 | 44.88 | 79.88 | 120.46 | 29 | 30.46 |  | 28.71 | 831.25 | 18 | 19.22 | 78 | 31 | 36.078 |  | 19.22 | 0.92 | 0.78
|  | 3543 | 119 | 3 | 3 | 1 | 14.328 | 11.432 | 98.857 | 4.77 | 2.8645 | 2.102 | 1.74 | 49.74 | 51.48 | 99.13 | 473.45 | 0.69 | 338.529 | 24.01 | 0.127 | 31.97 | 34.425 | 121.538 | 56.94 | 2.2 | 19.98 | 20.08 | 835.8 | 61.63 | 25.15 | 27.98 |  | 388 | 70.131 | 44.89 | 80.03 | 120.27 | 29 | 30.46 |  | 28.73 | 831.25 | 15.5 | 19.61 | 78 | 32 | 36.078 |  | 19.61 | 0.8 | -2.34
|  | 3544 | 119 | 4 | 4 | 1 | 14.704 | 11.432 | 98.857 | 5.62 | 2.857 | 2.225 | 1.66 | 49.73 | 51.39 | 99.14 | 470.04 | 0.79 | 338.557 | 24.01 | 0.133 | 31.97 | 37.269 | 120.403 | 56.63 | 2.25 | 19.99 | 20.08 | 858 | 61.67 | 25.09 | 27.98 |  | 388 | 70.113 | 44.9 | 80.18 | 120.17 | 29 | 30.45 |  | 28.76 | 839.75 | 16 | 19.61 | 78 | 32 | 37.646 |  | 19.61 | 0.18 | 3.13
|  | 3545 | 119 | 5 | 5 | 1 | 14.527 | 11.429 | 98.857 | 5.71 | 2.8576 | 2.296 | 1.63 | 49.7 | 51.33 | 99.07 | 466.84 | 0.82 | 338.315 | 23.99 | 0.153 | 31.95 | 37.567 | 120.796 | 56.18 | 2.33 | 19.98 | 20.07 | 885.5 | 61.66 | 25.09 | 27.98 |  | 388 | 70.092 | 44.89 | 79.93 | 120.07 | 28.99 | 30.43 |  | 28.78 | 884.25 | 17 | 19.61 | 78 | 32 | 35.294 |  | 19.61 | 0.06 | 5.47
|  | 3546 | 119 | 6 | 6 | 1 | 14.206 | 11.433 | 98.857 | 5.53 | 2.8385 | 2.32 | 1.55 | 49.7 | 51.24 | 99.07 | 463.84 | 0.85 | 338.369 | 23.98 | 0.167 | 31.94 | 36.431 | 122.828 | 55.69 | 2.3 | 19.99 | 20.07 | 881.2 | 61.66 | 24.92 | 27.97 |  | 388 | 70.065 | 44.9 | 80.12 | 120.32 | 28.99 | 30.41 |  | 28.8 | 884.25 | 18 | 19.61 | 78 | 31 | 35.294 |  | 19.61 | 0.88 | 3.91
|  | 3547 | 119 | 7 | 7 | 1 | 14.193 | 11.431 | 98.856 | 5.47 | 2.8397 | 2.318 | 1.53 | 49.69 | 51.21 | 99.08 | 461.06 | 0.83 | 338.354 | 23.99 | 0.175 | 31.93 | 35.299 | 123.616 | 55.07 | 2.24 | 20 | 20.09 | 858.7 | 61.68 | 24.93 | 27.98 |  | 388 | 70.06 | 44.9 | 80.1 | 120.24 | 28.99 | 30.39 |  | 28.83 | 875 | 18 | 19.22 | 78 | 31 | 34.117 |  | 19.22 | 0.88 | 0.78
|  | 3548 | 119 | 8 | 1 | 12 | 14.367 | 11.432 | 98.855 | 5.71 | 2.8525 | 2.301 | 1.54 | 49.63 | 51.17 | 99.12 | 458.37 | 0.77 | 338.435 | 23.99 | 0.17 | 31.93 | 36.14 | 124.197 | 54.19 | 2.18 | 19.99 | 20.08 | 833 | 61.68 | 25.05 | 27.98 |  | 388 | 70.085 | 44.9 | 80.07 | 120.1 | 28.98 | 30.38 |  | 28.85 | 862.5 | 17 | 19.22 | 78 | 31 | 51.764 |  | 19.22 | 0.8 | -1.56
|  | 3549 | 119 | 9 | 2 | 12 | 15.273 | 11.429 | 98.853 | 6.33 | 2.9806 | 2.384 | 1.51 | 49.58 | 51.08 | 101.85 | 455.68 | 0.8 | 337.619 | 23.98 | 0.216 | 31.92 | 63.892 | 127.185 | 53.29 | 3.02 | 19.99 | 20.08 | 1102.3 | 61.66 | 26.17 | 27.97 |  | 388 | 70.103 | 44.9 | 79.88 | 119.91 | 28.98 | 30.36 |  | 28.88 | 862.5 | -10.5 | 27.84 | 78 | 31 | 51.764 |  | 27.84 | 0.02 | 0
|  | 3550 | 119 | 10 | 3 | 12 | 14.893 | 11.426 | 98.853 | 8.25 | 2.944 | 2.626 | 1.5 | 49.54 | 51.05 | 104.39 | 453.66 | 1.86 | 336.626 | 23.97 | 0.209 | 31.92 | 80.195 | 148.298 | 52.53 | 4.54 | 19.99 | 20.08 | 1676.3 | 61.64 | 25.85 | 27.97 |  | 388 | 70.115 | 44.92 | 79.9 | 120.16 | 28.97 | 30.35 |  | 28.93 | 1267.75 | 3 | 31.76 | 78 | 32 | 90.587 |  | 31.76 | 0.02 | 2.34
|  | 3551 | 119 | 11 | 4 | 12 | 14.123 | 11.42 | 98.853 | 9.98 | 2.8852 | 2.837 | 1.6 | 49.48 | 51.08 | 106.82 | 457.72 | 3.49 | 335.901 | 23.97 | 0.178 | 31.93 | 79.257 | 216.293 | 51.61 | 6.61 | 19.99 | 20.07 | 2491.5 | 61.62 | 25.33 | 27.97 |  | 388 | 70.129 | 44.91 | 79.83 | 119.84 | 28.98 | 30.34 |  | 28.96 | 2629.5 | 18 | 30.98 | 78 | 31 | 67.058 |  | 30.98 | 0.08 | 8.59
|  | 3552 | 119 | 12 | 5 | 12 | 13.996 | 11.424 | 98.855 | 13.25 | 2.8451 | 2.96 | 1.83 | 49.44 | 51.28 | 102.42 | 465.37 | 4.55 | 336.381 | 23.97 | 0.237 | 31.95 | 63.455 | 269.42 | 50.57 | 7.31 | 20 | 20.09 | 2793.9 | 61.59 | 24.98 | 27.98 |  | 388 | 70.129 | 44.93 | 79.84 | 119.75 | 28.98 | 30.35 |  | 28.99 | 2629.5 | 29 | 26.67 | 78 | 31 | 67.058 |  | 26.67 | 0.92 | 1.56
|  | 3553 | 119 | 13 | 6 | 12 | 14.055 | 11.429 | 98.857 | 13.96 | 2.8677 | 2.956 | 2.14 | 49.42 | 51.56 | 107.93 | 472.35 | 4.39 | 334.95 | 23.98 | 0.15 | 31.98 | 62.871 | 295.294 | 50.03 | 8.39 | 20.01 | 20.09 | 3182.1 | 61.57 | 25.18 | 27.99 |  | 388 | 70.154 | 44.94 | 79.72 | 119.92 | 29 | 30.41 |  | 29.02 | 2879.5 | 27.5 | 30.2 | 78 | 31 | 51.764 |  | 30.2 | 0.06 | 5.47
|  | 3554 | 119 | 14 | 7 | 12 | 14.166 | 11.423 | 98.858 | 13.26 | 2.8498 | 3.005 | 2.36 | 49.37 | 51.73 | 108.7 | 478.31 | 5.03 | 334.766 | 23.96 | 0.13 | 31.97 | 63.009 | 308.992 | 51.01 | 9.46 | 19.99 | 20.07 | 3611.8 | 61.59 | 25.02 | 27.97 |  | 388 | 70.157 | 44.93 | 79.76 | 120.25 | 29 | 30.46 |  | 29.06 | 3342 | 29.5 | 30.98 | 78 | 31 | 63.92 |  | 30.98 | 0.86 | -3.13
|  | 3555 | 119 | 15 | 8 | 12 | 14.124 | 11.424 | 98.856 | 12.96 | 2.8473 | 3.042 | 2.51 | 49.37 | 51.88 | 108.73 | 487.32 | 5.86 | 334.485 | 23.97 | 0.12 | 31.99 | 61.274 | 316.473 | 52.16 | 10.32 | 20 | 20.09 | 3943.4 | 61.49 | 25 | 27.98 |  | 388 | 70.156 | 44.95 | 79.93 | 120.09 | 29.01 | 30.51 |  | 29.09 | 3742 | 30.5 | 30.59 | 78 | 31 | 61.175 |  | 30.59 | 0.57 | -3.13
|  | 3556 | 119 | 16 | 1 | 2 | 14.24 | 11.425 | 98.855 | 12.88 | 2.8456 | 3.034 | 2.76 | 49.35 | 52.11 | 109.93 | 497.1 | 6.2 | 334.214 | 23.98 | 0.131 | 32 | 61.025 | 321.804 | 52.9 | 11.1 | 20 | 20.09 | 4243.9 | 61.11 | 24.99 | 27.98 |  | 388 | 70.186 | 44.95 | 79.95 | 119.97 | 29.02 | 30.57 |  | 29.12 | 4053.75 | 30.5 | 31.76 | 78 | 31 | 59.607 |  | 31.76 | 0.84 | -10.94
|  | 3557 | 119 | 17 | 2 | 2 | 14.07 | 11.428 | 98.851 | 11.63 | 2.8277 | 2.925 | 2.99 | 49.34 | 52.34 | 104 | 507.56 | 6.37 | 335.454 | 23.97 | 0.224 | 32.02 | 51.111 | 324.586 | 53.44 | 11.26 | 19.99 | 20.09 | 4331.2 | 60.63 | 24.83 | 27.97 |  | 388 | 70.208 | 44.95 | 80.17 | 119.94 | 29.02 | 30.6 |  | 29.14 | 4310 | 36.5 | 28.24 | 78 | 31 | 52.94 |  | 28.24 | 0.88 | -15.63
|  | 3558 | 119 | 18 | 3 | 2 | 14.106 | 11.428 | 98.85 | 9.48 | 2.8405 | 2.753 | 3.18 | 49.34 | 52.52 | 103.66 | 515.74 | 5.46 | 335.87 | 23.97 | 0.223 | 32.02 | 45.333 | 325.039 | 53.91 | 11.26 | 20 | 20.09 | 4311.2 | 60.32 | 24.94 | 27.97 |  | 388 | 70.242 | 44.96 | 79.97 | 120.35 | 29.01 | 30.62 |  | 29.16 | 4329.5 | 36.5 | 27.45 | 78 | 31 | 39.999 |  | 27.45 | 0.08 | -14.06
|  | 3559 | 119 | 19 | 4 | 2 | 14.338 | 11.426 | 98.847 | 7.97 | 2.8521 | 2.6 | 3.26 | 49.36 | 52.62 | 103.64 | 521.21 | 4.59 | 335.96 | 23.99 | 0.224 | 32.02 | 43.131 | 324.441 | 54.31 | 11.27 | 20 | 20.09 | 4296.8 | 60.22 | 25.04 | 27.97 |  | 388 | 70.289 | 44.97 | 80.02 | 119.57 | 29.01 | 30.65 |  | 29.16 | 4310 | 36.5 | 27.45 | 78 | 31 | 41.176 |  | 27.45 | 0.84 | -17.97
|  | 3560 | 119 | 20 | 5 | 2 | 14.116 | 11.425 | 98.845 | 7.27 | 2.8014 | 2.505 | 3.22 | 49.36 | 52.58 | 103.93 | 526 | 4.38 | 335.931 | 23.99 | 0.214 | 32.01 | 42.785 | 323.439 | 54.64 | 11.05 | 20 | 20.09 | 4290.3 | 60.22 | 24.6 | 27.97 |  | 388 | 70.329 | 44.98 | 80.14 | 119.74 | 29.01 | 30.66 |  | 29.15 | 4295.25 | 36.5 | 27.45 | 78 | 31 | 41.176 |  | 27.45 | 0.08 | -12.5
|  | 3561 | 119 | 21 | 6 | 2 | 14.307 | 11.425 | 98.846 | 7.04 | 2.8 | 2.463 | 3.38 | 49.36 | 52.73 | 104.12 | 530.44 | 4.4 | 335.867 | 23.99 | 0.206 | 32.02 | 43.274 | 322.79 | 55 | 11.08 | 19.99 | 20.08 | 4301.9 | 60.26 | 24.59 | 27.97 |  | 388 | 70.37 | 44.97 | 80.09 | 119.99 | 29.01 | 30.66 |  | 29.12 | 4295.25 | 36 | 27.84 | 78 | 31 | 42.352 |  | 27.84 | 0.84 | -17.19
|  | 3562 | 119 | 22 | 7 | 2 | 14.057 | 11.42 | 98.849 | 6.91 | 2.8175 | 2.452 | 3.3 | 49.38 | 52.69 | 103.92 | 534.85 | 4.5 | 335.954 | 24.01 | 0.234 | 32.04 | 43.616 | 322.363 | 55.26 | 11.2 | 19.99 | 20.09 | 4321.6 | 60.34 | 24.74 | 27.97 |  | 388 | 70.401 | 44.97 | 79.97 | 119.8 | 29.01 | 30.65 |  | 29.08 | 4314.75 | 36 | 28.24 | 78 | 31 | 43.921 |  | 28.24 | 0.12 | -11.72
|  | 3563 | 119 | 23 | 1 | 21 | 14.148 | 11.417 | 98.849 | 6.89 | 2.7706 | 2.429 | 3.31 | 49.42 | 52.73 | 103.07 | 539.18 | 4.51 | 336.154 | 24.02 | 0.294 | 32.04 | 41.615 | 321.812 | 55.49 | 10.94 | 19.99 | 20.1 | 4294.6 | 60.39 | 24.33 | 27.97 |  | 388 | 70.416 | 44.98 | 79.99 | 120.02 | 29.01 | 30.63 |  | 29.04 | 4314.75 | 37 | 27.45 | 78 | 31 | 40.391 |  | 27.45 | 0.29 | -12.5
|  | 3564 | 119 | 24 | 2 | 21 | 13.786 | 11.416 | 98.851 | 6.49 | 2.8291 | 2.372 | 3.3 | 49.48 | 52.78 | 98.67 | 542.75 | 4.12 | 338.111 | 24.02 | 0.368 | 32.03 | 26.567 | 320.707 | 55.71 | 10.11 | 19.99 | 20.08 | 3886.7 | 60.47 | 24.84 | 27.97 |  | 388 | 70.428 | 44.98 | 80.03 | 120.23 | 29.01 | 30.61 |  | 29.02 | 4208.5 | 32 | 20 | 78 | 31 | 24.313 |  | 20 | 0.9 | -20.31
|  | 3565 | 119 | 25 | 3 | 21 | 22.454 | 11.418 | 98.852 | 3.93 | 2.8638 | 2.181 | 3.29 | 49.54 | 52.83 | 98.23 | 538.68 | 2.18 | 338.769 | 24.03 | 0.247 | 32.03 | 17.55 | 315.946 | 55.95 | 8.88 | 19.99 | 20.08 | 3370.9 | 60.58 | 25.14 | 27.97 |  | 388 | 70.417 | 44.97 | 80.1 | 120.12 | 29.01 | 30.59 |  | 29 | 3705.25 | 30.5 | 18.43 | 78 | 31 | 11.372 |  | 18.43 | 0 | 0
|  | 3566 | 119 | 26 | 4 | 21 | 22.493 | 11.417 | 98.854 | 4.19 | 2.8284 | 2.061 | 3.02 | 49.59 | 52.61 | 98.68 | 526.82 | 0.57 | 338.923 | 24.02 | 0.18 | 32.02 | 14.674 | 309.223 | 56.11 | 7.46 | 19.97 | 20.08 | 2868 | 60.68 | 24.83 | 27.96 |  | 388 | 70.41 | 44.96 | 80.03 | 120.12 | 29 | 30.57 |  | 28.97 | 3204.5 | 27.5 | 18.43 | 78 | 31 | 12.549 |  | 18.43 | 0 | 0
|  | 3567 | 119 | 27 | 5 | 21 | 22.495 | 11.414 | 98.854 | 8.63 | 2.8189 | 2.047 | 2.7 | 49.67 | 52.37 | 98.88 | 514.35 | 0.08 | 339.015 | 24.04 | 0.164 | 32.02 | 14.697 | 299.671 | 56.2 | 6.16 | 19.98 | 20.09 | 2376.4 | 60.79 | 24.75 | 27.96 |  | 388 | 70.396 | 44.97 | 79.88 | 120.46 | 29 | 30.54 |  | 28.95 | 2699 | 25.5 | 18.82 | 78 | 31 | 13.725 |  | 18.82 | 0 | 0
|  | 3568 | 119 | 28 | 6 | 21 | 22.375 | 11.413 | 98.852 | 10.64 | 2.8147 | 2.08 | 2.34 | 49.73 | 52.08 | 98.96 | 502.84 | 0.01 | 338.713 | 24.04 | 0.148 | 32.01 | 15.63 | 273.392 | 56.2 | 5.02 | 19.98 | 20.08 | 1941 | 60.87 | 24.71 | 27.96 |  | 388 | 70.368 | 44.97 | 79.99 | 120.02 | 29.01 | 30.51 |  | 28.94 | 2215.5 | 22 | 18.82 | 78 | 31 | 14.117 |  | 18.82 | 0.02 | 0
|  | 3569 | 119 | 29 | 7 | 21 | 15.224 | 11.412 | 98.85 | 6.03 | 2.8079 | 2.057 | 2.16 | 49.77 | 51.93 | 99.11 | 493.76 | 0.34 | 338.776 | 24.05 | 0.149 | 32 | 16.58 | 232.246 | 56.13 | 3.97 | 19.97 | 20.08 | 1537.7 | 61.07 | 24.65 | 27.96 |  | 388 | 70.369 | 44.97 | 79.88 | 120.38 | 29.01 | 30.49 |  | 28.91 | 1800 | 20 | 18.43 | 78 | 31 | 16.47 |  | 18.43 | 0.1 | 1.56
|  | 3570 | 119 | 30 | 8 | 21 | 15.265 | 11.414 | 98.849 | 2.92 | 2.7926 | 2.027 | 1.99 | 49.78 | 51.77 | 99.25 | 486.54 | 0.51 | 338.866 | 24.04 | 0.168 | 31.99 | 19.358 | 187.675 | 55.96 | 2.97 | 19.98 | 20.07 | 1156.3 | 61.28 | 24.52 | 27.96 |  | 388 | 70.335 | 44.97 | 80.03 | 120.27 | 29 | 30.48 |  | 28.89 | 1082.75 | 20 | 18.43 | 78 | 31 | 20 |  | 18.43 | 0 | 4.69
|  | 3571 | 120 | 1 | 1 | 1 | 14.626 | 11.414 | 98.848 | 2.46 | 2.8187 | 2.021 | 1.89 | 49.8 | 51.69 | 99.03 | 480.95 | 0.5 | 338.856 | 24.05 | 0.155 | 31.98 | 22.618 | 150.5 | 55.7 | 2.38 | 19.97 | 20.08 | 916.7 | 61.45 | 24.75 | 27.96 |  | 388 | 70.307 | 44.97 | 79.99 | 119.87 | 28.99 | 30.47 |  | 28.87 | 880.25 | 19 | 18.82 | 78 | 31 | 26.666 |  | 18.82 | 0.06 | 7.81
|  | 3572 | 120 | 2 | 2 | 1 | 13.94 | 11.415 | 98.849 | 3.55 | 2.8403 | 2.069 | 1.82 | 49.79 | 51.61 | 99.05 | 476.47 | 0.59 | 338.73 | 24.05 | 0.128 | 31.97 | 27.863 | 130.519 | 55.34 | 2.12 | 19.97 | 20.06 | 813.1 | 61.57 | 24.94 | 27.96 |  | 388 | 70.286 | 44.97 | 79.95 | 119.93 | 28.99 | 30.47 |  | 28.86 | 880.25 | 18.5 | 18.82 | 78 | 31 | 26.666 |  | 18.82 | 0.94 | 2.34
|  | 3573 | 120 | 3 | 3 | 1 | 14.257 | 11.418 | 98.848 | 5.36 | 2.8798 | 2.185 | 1.69 | 49.8 | 51.49 | 99.1 | 472.65 | 0.71 | 338.698 | 24.05 | 0.132 | 31.96 | 34.397 | 120.657 | 55.02 | 2.17 | 19.97 | 20.07 | 818.6 | 61.65 | 25.29 | 27.96 |  | 388 | 70.253 | 44.98 | 80.14 | 120.25 | 28.98 | 30.48 |  | 28.87 | 818.75 | 15 | 19.61 | 78 | 32 | 37.254 |  | 19.61 | 0.84 | -0.78
|  | 3574 | 120 | 4 | 4 | 1 | 14.574 | 11.421 | 98.848 | 6.22 | 2.8545 | 2.276 | 1.63 | 49.77 | 51.4 | 99.1 | 469.35 | 0.76 | 338.648 | 24.05 | 0.14 | 31.95 | 36.648 | 120.58 | 54.62 | 2.18 | 19.97 | 20.06 | 831.2 | 61.7 | 25.06 | 27.96 |  | 388 | 70.235 | 44.98 | 79.76 | 120.14 | 28.98 | 30.47 |  | 28.88 | 835.75 | 15.5 | 19.61 | 78 | 32 | 36.862 |  | 19.61 | 0.49 | -3.91
|  | 3575 | 120 | 5 | 5 | 1 | 14.379 | 11.419 | 98.847 | 6.43 | 2.85 | 2.312 | 1.56 | 49.75 | 51.31 | 99.12 | 466.2 | 0.79 | 338.666 | 24.04 | 0.147 | 31.94 | 37.066 | 122.569 | 54.13 | 2.21 | 19.96 | 20.06 | 843.6 | 61.73 | 25.02 | 27.96 |  | 388 | 70.197 | 44.99 | 79.94 | 120.03 | 28.98 | 30.45 |  | 28.91 | 835.75 | 16.5 | 19.61 | 78 | 32 | 36.862 |  | 19.61 | 0.12 | 5.47
|  | 3576 | 120 | 6 | 6 | 1 | 14.267 | 11.414 | 98.846 | 6.32 | 2.842 | 2.322 | 1.52 | 49.73 | 51.25 | 99.11 | 463.21 | 0.79 | 338.697 | 24.05 | 0.159 | 31.94 | 36.958 | 123.171 | 53.49 | 2.22 | 19.98 | 20.06 | 849.5 | 61.74 | 24.95 | 27.96 |  | 388 | 70.192 | 44.99 | 79.95 | 120.16 | 28.98 | 30.44 |  | 28.94 | 846.75 | 17 | 19.61 | 78 | 31 | 36.078 |  | 19.61 | 0.84 | 0.78
|  | 3577 | 120 | 7 | 7 | 1 | 14.453 | 11.415 | 98.845 | 6.26 | 2.8411 | 2.324 | 1.52 | 49.69 | 51.21 | 99.09 | 460.35 | 0.82 | 338.715 | 24.05 | 0.176 | 31.93 | 36.12 | 123.257 | 52.84 | 2.2 | 19.97 | 20.07 | 841.8 | 61.75 | 24.95 | 27.97 |  | 388 | 70.184 | 45 | 79.89 | 119.93 | 28.97 | 30.43 |  | 28.98 | 836.5 | 17 | 19.22 | 78 | 31 | 34.509 |  | 19.22 | 0.23 | 5.47
|  | 3578 | 120 | 8 | 1 | 12 | 14.176 | 11.411 | 98.843 | 6.27 | 2.8496 | 2.314 | 1.55 | 49.65 | 51.2 | 99.1 | 457.57 | 0.79 | 338.791 | 24.04 | 0.172 | 31.93 | 36.058 | 123.148 | 52.18 | 2.17 | 19.97 | 20.06 | 827.2 | 61.74 | 25.02 | 27.96 |  | 388 | 70.203 | 45 | 79.81 | 119.63 | 28.98 | 30.41 |  | 29 | 836.5 | 17 | 19.22 | 78 | 31 | 34.509 |  | 19.22 | 0.88 | 0.78
|  | 3579 | 120 | 9 | 2 | 12 | 15.29 | 11.406 | 98.842 | 6.82 | 2.9615 | 2.417 | 1.47 | 49.59 | 51.07 | 101.93 | 454.75 | 0.82 | 337.941 | 24.04 | 0.22 | 31.92 | 66.674 | 127.814 | 51.47 | 3.01 | 19.97 | 20.05 | 1105.4 | 61.71 | 26 | 27.97 |  | 388 | 70.218 | 45 | 80.14 | 120.1 | 28.97 | 30.39 |  | 29.02 | 871 | -9.5 | 27.84 | 78 | 32 | 56.47 |  | 27.84 | 0.04 | 0
|  | 3580 | 120 | 10 | 3 | 12 | 14.837 | 11.409 | 98.842 | 8.49 | 2.9178 | 2.63 | 1.5 | 49.55 | 51.05 | 104.53 | 456.01 | 1.99 | 336.97 | 24.04 | 0.203 | 31.93 | 80.643 | 153.265 | 50.76 | 4.69 | 19.97 | 20.06 | 1747.8 | 61.65 | 25.62 | 27.98 |  | 388 | 70.192 | 45.01 | 80.09 | 120.19 | 28.97 | 30.36 |  | 29.04 | 1935.75 | 3 | 30.98 | 78 | 32 | 83.136 |  | 30.98 | 0.02 | 2.34
|  | 3581 | 120 | 11 | 4 | 12 | 14.202 | 11.409 | 98.842 | 9.94 | 2.8662 | 2.805 | 1.72 | 49.48 | 51.2 | 105.02 | 462.34 | 3.25 | 336.852 | 24.04 | 0.196 | 31.94 | 77.111 | 212.463 | 49.92 | 6.24 | 19.96 | 20.05 | 2366.2 | 61.59 | 25.17 | 27.97 |  | 388 | 70.199 | 45.01 | 79.8 | 119.9 | 28.98 | 30.35 |  | 29.07 | 1935.75 | 21.5 | 29.02 | 78 | 31 | 83.136 |  | 29.02 | 0.18 | 8.59
|  | 3582 | 120 | 12 | 5 | 12 | 14.005 | 11.407 | 98.843 | 13.46 | 2.8635 | 2.993 | 2.02 | 49.44 | 51.46 | 105.47 | 469.85 | 4.4 | 336.282 | 24.04 | 0.214 | 31.95 | 68.709 | 271.545 | 49.19 | 7.62 | 19.97 | 20.05 | 2894.1 | 61.51 | 25.14 | 27.97 |  | 388 | 70.226 | 45.01 | 79.91 | 119.9 | 28.98 | 30.37 |  | 29.09 | 2564.75 | 26.5 | 29.8 | 78 | 31 | 67.45 |  | 29.8 | 0.9 | 5.47
|  | 3583 | 120 | 13 | 6 | 12 | 14.544 | 11.41 | 98.843 | 13.32 | 2.8649 | 2.979 | 2.33 | 49.41 | 51.75 | 105.9 | 476.66 | 4.85 | 335.76 | 24.04 | 0.15 | 31.96 | 59.614 | 297.315 | 49.91 | 8.44 | 19.97 | 20.05 | 3202.7 | 61.44 | 25.15 | 27.98 |  | 388 | 70.226 | 45.02 | 79.8 | 119.93 | 28.99 | 30.42 |  | 29.11 | 3315.5 | 29.5 | 27.45 | 78 | 31 | 63.136 |  | 27.45 | 0.86 | -0.78
|  | 3584 | 120 | 14 | 7 | 12 | 14.009 | 11.408 | 98.844 | 12.7 | 2.8472 | 3.004 | 2.33 | 49.41 | 51.75 | 108.43 | 476.66 | 4.88 | 335.312 | 24.04 | 0.134 | 31.96 | 61.936 | 309.123 | 49.91 | 9.4 | 19.97 | 20.05 | 3589.2 | 61.44 | 25 | 27.98 |  | 388 | 70.247 | 45.02 | 79.84 | 120.21 | 29 | 30.47 |  | 29.13 | 3315.5 | 29.5 | 30.59 | 78 | 31 | 63.136 |  | 30.59 | 0.92 | -1.56
|  | 3585 | 120 | 15 | 8 | 12 | 14.369 | 11.409 | 98.845 | 12.69 | 2.8589 | 3.032 | 2.52 | 49.36 | 51.88 | 109.94 | 483.45 | 5.76 | 334.742 | 24.04 | 0.124 | 31.97 | 62.386 | 317.172 | 51.35 | 10.39 | 19.96 | 20.05 | 3951.9 | 61.27 | 25.1 | 27.98 |  | 388 | 70.259 | 45.02 | 80.1 | 120.37 | 29 | 30.54 |  | 29.13 | 3716.25 | 29.5 | 31.37 | 78 | 31 | 60.783 |  | 31.37 | 0.72 | -8.59
|  | 3586 | 120 | 16 | 1 | 2 | 14.197 | 11.408 | 98.846 | 12.71 | 2.8511 | 3.006 | 2.93 | 49.34 | 52.26 | 108.45 | 502.93 | 6.27 | 334.551 | 24.04 | 0.171 | 32 | 59.601 | 321.794 | 53.16 | 11.13 | 19.95 | 20.05 | 4246.8 | 60.53 | 25.03 | 27.98 |  | 388 | 70.305 | 44.99 | 80.22 | 120.24 | 29.01 | 30.58 |  | 29.13 | 4285 | 30.5 | 30.98 | 78 | 31 | 50.587 |  | 30.98 | 0.8 | -11.72
|  | 3587 | 120 | 17 | 2 | 2 | 14.095 | 11.411 | 98.847 | 11.66 | 2.842 | 2.911 | 2.93 | 49.34 | 52.26 | 104.01 | 502.93 | 6.29 | 335.809 | 24.04 | 0.227 | 32 | 50.994 | 324.129 | 53.16 | 11.25 | 19.95 | 20.05 | 4304.1 | 60.53 | 24.95 | 27.98 |  | 388 | 70.307 | 44.99 | 80.17 | 120.35 | 29.01 | 30.6 |  | 29.12 | 4285 | 36 | 28.24 | 78 | 31 | 50.587 |  | 28.24 | 0.88 | -15.63
|  | 3588 | 120 | 18 | 3 | 2 | 14.096 | 11.419 | 98.847 | 9.28 | 2.8443 | 2.727 | 3.12 | 49.34 | 52.47 | 103.71 | 512.28 | 5.38 | 336.096 | 24.05 | 0.227 | 31.99 | 45.159 | 324.608 | 53.82 | 11.22 | 19.94 | 20.04 | 4292.1 | 60.18 | 24.97 | 27.97 |  | 388 | 70.316 | 45 | 79.95 | 120.1 | 29.01 | 30.62 |  | 29.09 | 4304.5 | 36.5 | 27.45 | 78 | 31 | 41.176 |  | 27.45 | 0.1 | -13.28
|  | 3589 | 120 | 19 | 4 | 2 | 14.321 | 11.415 | 98.848 | 7.94 | 2.8398 | 2.585 | 3.34 | 49.33 | 52.67 | 103.83 | 523.5 | 4.49 | 336.449 | 24.05 | 0.213 | 32.01 | 43.259 | 323.997 | 54.86 | 11.18 | 19.93 | 20.03 | 4281.6 | 60.05 | 24.93 | 27.98 |  | 388 | 70.326 | 44.98 | 80.03 | 120.1 | 29.01 | 30.64 |  | 29.03 | 4289.75 | 36.5 | 27.45 | 78 | 31 | 42.744 |  | 27.45 | 0.84 | -17.97
|  | 3590 | 120 | 20 | 5 | 2 | 14.084 | 11.415 | 98.848 | 7.33 | 2.8479 | 2.513 | 3.34 | 49.33 | 52.67 | 104.19 | 523.5 | 4.37 | 336.5 | 24.05 | 0.216 | 32.01 | 43.575 | 323.307 | 54.86 | 11.25 | 19.93 | 20.03 | 4295.1 | 60.05 | 25.01 | 27.98 |  | 388 | 70.325 | 44.98 | 80.13 | 120.17 | 29.01 | 30.65 |  | 28.98 | 4289.75 | 36 | 27.84 | 78 | 31 | 42.744 |  | 27.84 | 0.1 | -11.72
|  | 3591 | 120 | 21 | 6 | 2 | 14.332 | 11.415 | 98.849 | 7.05 | 2.8571 | 2.473 | 3.36 | 49.33 | 52.7 | 104.35 | 528.15 | 4.46 | 336.533 | 24.05 | 0.215 | 32.03 | 43.91 | 322.764 | 55.27 | 11.33 | 19.93 | 20.02 | 4314.6 | 60.13 | 25.09 | 27.98 |  | 388 | 70.315 | 44.96 | 80.01 | 119.97 | 29 | 30.65 |  | 28.93 | 4304.5 | 35.5 | 27.84 | 78 | 31 | 43.137 |  | 27.84 | 0.84 | -17.19
|  | 3592 | 120 | 22 | 7 | 2 | 14.014 | 11.415 | 98.849 | 6.94 | 2.7947 | 2.454 | 3.36 | 49.35 | 52.7 | 103.67 | 532.79 | 4.58 | 336.71 | 24.06 | 0.227 | 32.03 | 43.058 | 322.201 | 55.67 | 11.09 | 19.93 | 20.03 | 4316.2 | 60.24 | 24.54 | 27.98 |  | 388 | 70.296 | 44.96 | 80.03 | 119.6 | 29.01 | 30.64 |  | 28.89 | 4314.75 | 37 | 27.84 | 78 | 31 | 41.176 |  | 27.84 | 0.25 | -13.28
|  | 3593 | 120 | 23 | 1 | 21 | 14.268 | 11.413 | 98.849 | 6.9 | 2.9094 | 2.44 | 3.36 | 49.35 | 52.71 | 103.45 | 537.33 | 4.49 | 336.59 | 24.06 | 0.287 | 32.01 | 42.027 | 321.625 | 56.01 | 11.51 | 19.91 | 20.01 | 4301.7 | 60.32 | 25.55 | 27.98 |  | 388 | 70.268 | 44.94 | 80.32 | 119.88 | 29 | 30.62 |  | 28.86 | 4314.75 | 36.5 | 27.45 | 78 | 31 | 41.176 |  | 27.45 | 0.86 | -17.97
|  | 3594 | 120 | 24 | 2 | 21 | 13.688 | 11.415 | 98.85 | 6.54 | 2.86 | 2.388 | 3.35 | 49.4 | 52.75 | 98.63 | 541.23 | 4.15 | 338.497 | 24.06 | 0.366 | 32.03 | 25.934 | 320.32 | 56.34 | 10.28 | 19.92 | 20.02 | 3908.6 | 60.43 | 25.11 | 27.99 |  | 388 | 70.279 | 44.94 | 80.28 | 119.97 | 29 | 30.6 |  | 28.82 | 4232 | 32 | 20 | 78 | 31 | 25.882 |  | 20 | 0.92 | -19.53
|  | 3595 | 120 | 25 | 3 | 21 | 22.463 | 11.418 | 98.851 | 3.99 | 2.8495 | 2.177 | 3.37 | 49.45 | 52.82 | 98.18 | 542.6 | 2.19 | 339.172 | 24.07 | 0.255 | 32.05 | 17.304 | 315.31 | 56.65 | 8.89 | 19.91 | 20.01 | 3391.9 | 60.55 | 25.02 | 27.99 |  | 388 | 70.262 | 44.93 | 80.04 | 120.05 | 28.99 | 30.58 |  | 28.79 | 3734.25 | 30.5 | 18.04 | 78 | 31 | 12.157 |  | 18.04 | 0 | 0
|  | 3596 | 120 | 26 | 4 | 21 | 22.493 | 11.419 | 98.851 | 4.13 | 2.8036 | 2.075 | 3.22 | 49.5 | 52.72 | 98.77 | 533.05 | 0.51 | 339.207 | 24.06 | 0.164 | 32.04 | 15.019 | 309.268 | 56.92 | 7.44 | 19.89 | 20 | 2887.7 | 60.64 | 24.62 | 27.99 |  | 388 | 70.244 | 44.92 | 80.03 | 119.93 | 28.99 | 30.55 |  | 28.77 | 3221 | 27.5 | 18.82 | 78 | 31 | 12.157 |  | 18.82 | 0 | 0
|  | 3597 | 120 | 27 | 5 | 21 | 22.496 | 11.418 | 98.852 | 8.78 | 2.8155 | 2.077 | 2.86 | 49.54 | 52.39 | 98.95 | 520.44 | 0.06 | 339.143 | 24.06 | 0.14 | 32.03 | 14.799 | 298.931 | 57.17 | 6.2 | 19.89 | 19.99 | 2395.6 | 60.74 | 24.72 | 27.99 |  | 388 | 70.226 | 44.92 | 79.95 | 119.94 | 28.99 | 30.53 |  | 28.75 | 2718.75 | 25.5 | 18.43 | 78 | 31 | 13.725 |  | 18.43 | 0 | 0
|  | 3598 | 120 | 28 | 6 | 21 | 22.485 | 11.419 | 98.851 | 10.59 | 2.813 | 2.089 | 2.52 | 49.58 | 52.1 | 98.45 | 508.31 | 0.01 | 338.918 | 24.06 | 0.158 | 32.02 | 15.493 | 270.753 | 57.36 | 5.05 | 19.89 | 20 | 1953.7 | 60.79 | 24.7 | 28 |  | 388 | 70.208 | 44.92 | 79.84 | 120.13 | 28.99 | 30.51 |  | 28.74 | 2241.25 | 22.5 | 18.82 | 78 | 31 | 15.294 |  | 18.82 | 0 | 0
|  | 3599 | 120 | 29 | 7 | 21 | 15.182 | 11.421 | 98.851 | 6.37 | 2.8083 | 2.068 | 2.25 | 49.64 | 51.9 | 99.16 | 497.82 | 0.32 | 338.931 | 24.06 | 0.157 | 32.01 | 17.066 | 233.373 | 57.48 | 4.03 | 19.87 | 19.99 | 1559.9 | 60.92 | 24.66 | 27.99 |  | 388 | 70.182 | 44.92 | 79.82 | 119.33 | 28.99 | 30.5 |  | 28.72 | 1815.5 | 21.5 | 18.82 | 78 | 31 | 15.686 |  | 18.82 | 0.08 | 1.56
|  | 3600 | 120 | 30 | 8 | 21 | 15.175 | 11.421 | 98.851 | 2.84 | 2.7913 | 2.016 | 2.09 | 49.65 | 51.74 | 99.16 | 489.83 | 0.59 | 338.808 | 24.06 | 0.145 | 32 | 18.706 | 189.376 | 57.53 | 3.05 | 19.88 | 19.97 | 1186.5 | 61.16 | 24.51 | 28 |  | 388 | 70.175 | 44.91 | 79.8 | 120.09 | 28.98 | 30.48 |  | 28.69 | 1432 | 19 | 18.43 | 78 | 31 | 18.039 |  | 18.43 | 0.04 | 3.91

## Metadata Lists
Laboratory:
Intertek
Southwest
Lubrizol
Yes/No:
Yes
No
Oil Code:
REO1012
REO300
REO3
Scheduled Length:
100HR
125HR
150HR
175HR
200HR
Validity:
Valid
Invalid
TBD
Lifters:
None
Notched
Etched