## Template
Test Information
General Test Information | [5 empty] | Test Validity | [5 empty] | Hardware Overview |  |  |  |  | Test Result Summary | [5 empty] | Engineering Comments
The oil gallery temperature control strategy (PID tuning) was modified earlier during this test (~50HRS). The Blowby Flow Rate data was removed because their appears to be a problem with the flow meter.
Laboratory: | Lubrizol |  |  |  |  | Scheduled length: |  |  | 200HR |  |  | Lifter modifications: |  | Etched |  |  | Average intake lifter area loss: |  |  | µm2
Test ID: | TRNPWNQ7B |  |  |  |  | Actual test length: |  |  | 200 | HRS |  | "Test" intake hardware used: |  | Yes |  |  | St. Dev. Intake lifter area loss: |  |  | µm2
Test Stand: | 347 |  |  |  |  | Did the test experience a lobe failure: |  |  | No |  |  | Hours on engine (est.): |  | 253.5 | HRS |  | Average intake lifter volume loss: |  | 1.458 | mm3
Oil Code: | REO1012 |  |  |  |  | E.O.T. oil consumption: |  |  | 822 | g |  | Hours on cylinder head (est.): |  | 253.5 | HRS |  | St. Dev. Intake lifter volume loss: |  |  | mm3
E.O.T. Date: | 2017-10-27 |  |  |  |  | Any indication of non-rotating lifters? |  |  | No |  |  | Hours on clutch (est.): |  | 253.5 | HRS |  | E.O.T. ICP Iron: |  | 137 | ppm
101HR Operational Data (3600 Seconds)
OBD-II Parameters
Data Dictionary Name: |  | Time | Cycle Number |  |  | Stage Identification | AFR | AIRHUM | BAROP | BLOWBY | BMEP | CCASEP | COLDT | COLIN | COLOUT | EXHPR | EXHT | FFLO | FUELP | FUELT | INAIRP | INAIRT | MAP | OILGP | OILT | POWER | RACINT | RACOUT | RPM | SUMPT | TORQUE | TSTCLT1 | Optional Non-ASTM Parameters |  |  |  | Required Parameters without ASTM Names | [5 empty] | P12 | P14 | P17 | P5 | P15 | P4 | P11 | P69 | P20 | P6
Data Dictionary Parameter Description: |  |  |  | Cycle Time | Stage Time |  | Air Fuel Ratio | Intake Air Humidity | Barometric Pressure | Blowby Flow Rate | Brake Mean Effective Pressure | Crankcase Gas Pressure | Coolant Delta | Coolant Temperature Into Engine | Coolant Temperature Out of Engine | Exhaust Pressure | Exhaust Gas Temperature | Fuel Flow Rate | Fuel Rail Pressure | Fuel Rail Temperature | Intake Air Presure | Intake Air Temperature | Intake Manifold Pressure | Oil Gallery Pressure | Engine Oil Gallery (Temp.) | Engine Power | Rocker Cover Coolant In Temp. | Rocker Cover Coolant Out Temp. | Engine Speed (Dyno) | Engine Oil Sump (Temp.) | Engine Torque | Test Cell Air Temperature | Engine Speed (Flywheel) | Total Fuel Used | Coolant Inlet Pressure | Load Cell Temperature | Engine Coolant Flow Rate | Rocker Cover Coolant Flow Rate | Blowby Temperature (Controlled) | Valve Cover Blowby Gas Out | Blowby Gas in Oil Separator (Optional) | Blowby Coolant at Outlet | Engine Speed | Ignition Timing Advance | Abs. Throttle Position | Engine Coolant Temp. | Intake Air Temperature | Absolute Load | MAP | Pedal Position | Bank 1 Sensor 1 | Bank 1 STFT
Units: |  | Sec | Cycle | Sec | Sec | Stage | :1 | g/kg | kPa | L/min | BAR | kPa | °C | °C | °C | kPaa | °C | kg/hr | kPa | °C | kPa | °C | kPaa | kPa | °C | KW | °C | °C | rpm | °C | Nm | °C | rpm | L | kPa | °C | L/min | L/min | °C | °C | °C | °C | RPM | Deg | % | °C | °C | % | kPa | % | V | %
|  | 1 | 1 | 1 | 1 | 1 | 14.246 | 11.175 | 99.409 |  | 2.81 | 1.993 | 2.09 | 49.63 | 51.71 | 99.38 | 501.18 | 0.54 | 339.204 | 24.01 | 0.148 | 32.05 | 23.034 | 150.058 | 55.45 | 2.34 | 20.01 | 20.1 | 905.8 | 61.59 | 24.67 | 23.21 |  | 386 | 69.064 | 45.28 | 79.78 | 120.14 | 29 | 29.97 |  | 32.08 | 917 | 20 | 18.82 | 78 | 31 | 24.705 |  | 0.39 | 0.92 | 0
|  | 2 | 1 | 2 | 2 | 1 | 13.93 | 11.179 | 99.409 |  | 2.8477 | 2.063 | 1.98 | 49.65 | 51.63 | 99.38 | 495.98 | 0.62 | 339.106 | 24.01 | 0.125 | 32.01 | 29.143 | 129.7 | 55.18 | 2.1 | 20.01 | 20.09 | 800.5 | 61.74 | 25 | 23.21 |  | 386 | 69.07 | 45.28 | 79.8 | 120.2 | 28.97 | 29.94 |  | 32.08 | 803 | 19 | 19.22 | 78 | 31 | 33.725 |  | 0.78 | 0.88 | -2.34
|  | 3 | 1 | 3 | 3 | 1 | 14.272 | 11.178 | 99.41 |  | 2.8603 | 2.195 | 1.87 | 49.67 | 51.54 | 99.39 | 491.51 | 0.64 | 339.071 | 24.01 | 0.112 | 31.97 | 35.076 | 122.219 | 54.83 | 2.09 | 20.02 | 20.11 | 795.6 | 61.85 | 25.11 | 23.21 |  | 386 | 69.052 | 45.29 | 79.99 | 120.05 | 28.95 | 29.93 |  | 32.09 | 798.25 | 15.5 | 19.22 | 78 | 31 | 38.823 |  | 0.78 | 0.88 | -2.34
|  | 4 | 1 | 4 | 4 | 1 | 14.734 | 11.177 | 99.411 |  | 2.8699 | 2.341 | 1.71 | 49.7 | 51.41 | 99.46 | 488 | 0.72 | 339.106 | 24.01 | 0.117 | 31.94 | 37.877 | 119.886 | 54.5 | 2.18 | 20.01 | 20.1 | 824.8 | 61.92 | 25.2 | 23.24 |  | 386 | 69.024 | 45.28 | 79.87 | 120.01 | 28.92 | 29.9 |  | 32.1 | 823.25 | 14.5 | 19.61 | 78 | 31 | 38.431 |  | 1.18 | 0.06 | 3.91
|  | 5 | 1 | 5 | 5 | 1 | 14.483 | 11.176 | 99.411 |  | 2.8552 | 2.421 | 1.64 | 49.7 | 51.34 | 99.48 | 484.61 | 0.76 | 339.242 | 24.01 | 0.13 | 31.91 | 38.169 | 120.871 | 54.1 | 2.23 | 20.01 | 20.11 | 849.7 | 61.98 | 25.07 | 23.23 |  | 386 | 69 | 45.29 | 79.78 | 119.98 | 28.91 | 29.88 |  | 32.11 | 846.75 | 15.5 | 19.61 | 78 | 31 | 37.254 |  | 1.18 | 0.1 | 6.25
|  | 6 | 1 | 6 | 6 | 1 | 14.26 | 11.178 | 99.411 |  | 2.8306 | 2.45 | 1.6 | 49.72 | 51.32 | 99.43 | 481.49 | 0.82 | 339.34 | 24.01 | 0.155 | 31.88 | 36.414 | 122.584 | 53.53 | 2.2 | 20.01 | 20.11 | 844.9 | 62.01 | 24.85 | 23.21 |  | 386 | 68.97 | 45.28 | 79.95 | 120.63 | 28.91 | 29.86 |  | 32.1 | 842.75 | 17 | 19.61 | 78 | 31 | 33.333 |  | 1.18 | 0.1 | 6.25
|  | 7 | 1 | 7 | 7 | 1 | 14.107 | 11.176 | 99.412 |  | 2.8396 | 2.464 | 1.59 | 49.69 | 51.28 | 99.4 | 478.62 | 0.83 | 339.315 | 24.02 | 0.167 | 31.84 | 35.408 | 122.507 | 52.74 | 2.12 | 20.02 | 20.1 | 811.1 | 62 | 24.93 | 23.21 |  | 386 | 68.953 | 45.28 | 80.11 | 119.78 | 28.91 | 29.84 |  | 32.11 | 810.75 | 17 | 19.22 | 78 | 31 | 34.117 |  | 0.78 | 0.9 | 1.56
|  | 8 | 1 | 8 | 1 | 12 | 14.338 | 11.178 | 99.411 |  | 2.8569 | 2.467 | 1.58 | 49.64 | 51.23 | 99.43 | 475.84 | 0.75 | 339.181 | 24.01 | 0.138 | 31.82 | 39.11 | 121.013 | 51.85 | 2.09 | 20 | 20.1 | 797.3 | 61.95 | 25.08 | 23.2 |  | 386 | 68.941 | 45.26 | 80.19 | 120.34 | 28.9 | 29.82 |  | 32.11 | 792 | 16 | 25.1 | 78 | 31 | 36.862 |  | 7.45 | 0.27 | 0
|  | 9 | 1 | 9 | 2 | 12 | 15.072 | 11.178 | 99.412 |  | 3.0005 | 2.661 | 1.55 | 49.6 | 51.15 | 103.82 | 472.94 | 0.84 | 338.167 | 24.02 | 0.216 | 31.79 | 70.114 | 125.475 | 51.07 | 3.12 | 20.01 | 20.1 | 1132.5 | 61.89 | 26.34 | 23.19 |  | 386 | 68.901 | 45.27 | 80 | 119.77 | 28.9 | 29.81 |  | 32.11 | 1154.5 | -13 | 25.1 | 78 | 31 | 92.155 |  | 7.45 | 0.27 | 0
|  | 10 | 1 | 10 | 3 | 12 | 14.712 | 11.181 | 99.412 |  | 2.9255 | 3.001 | 1.54 | 49.54 | 51.08 | 103.64 | 471.44 | 2.1 | 337.165 | 24.02 | 0.196 | 31.79 | 81.789 | 155.935 | 50.48 | 4.71 | 20 | 20.09 | 1752.3 | 61.84 | 25.69 | 23.19 |  | 386 | 68.92 | 45.27 | 80.16 | 119.82 | 28.91 | 29.79 |  | 32.1 | 1785 | -2.5 | 31.37 | 78 | 31 | 85.881 |  | 12.94 | 0.04 | 0.78
|  | 11 | 1 | 11 | 4 | 12 | 14.428 | 11.18 | 99.412 |  | 2.8679 | 3.313 | 1.65 | 49.47 | 51.12 | 103.75 | 476.06 | 3.55 | 337.19 | 24.02 | 0.189 | 31.81 | 71.466 | 225.643 | 50.03 | 6.26 | 20 | 20.09 | 2373.7 | 61.77 | 25.18 | 23.18 |  | 386 | 68.926 | 45.27 | 79.9 | 120.04 | 28.94 | 29.79 |  | 32.08 | 2347.5 | 22 | 28.24 | 78 | 31 | 62.744 |  | 10.2 | 0.82 | 7.81
|  | 12 | 1 | 12 | 5 | 12 | 14.026 | 11.18 | 99.411 |  | 2.8594 | 3.532 | 1.9 | 49.43 | 51.33 | 105.03 | 481.72 | 4.08 | 336.801 | 24.02 | 0.164 | 31.85 | 65.301 | 274.81 | 49.67 | 7.32 | 20 | 20.08 | 2785.1 | 61.69 | 25.11 | 23.19 |  | 386 | 68.962 | 45.26 | 79.97 | 119.75 | 28.97 | 29.81 |  | 32.05 | 2806.25 | 25 | 28.24 | 78 | 31 | 59.215 |  | 10.2 | 0.82 | 7.81
|  | 13 | 1 | 13 | 6 | 12 | 14.214 | 11.182 | 99.411 |  | 2.8726 | 3.583 | 2.2 | 49.39 | 51.59 | 103.5 | 487.25 | 4.52 | 336.546 | 24.01 | 0.142 | 31.88 | 60.289 | 301.253 | 50.46 | 8.32 | 19.99 | 20.07 | 3151.5 | 61.69 | 25.22 | 23.19 |  | 386 | 68.957 | 45.28 | 80.09 | 119.75 | 29 | 29.88 |  | 32.03 | 3167 | 28.5 | 28.63 | 78 | 31 | 55.685 |  | 10.2 | 0.88 | 1.56
|  | 14 | 1 | 14 | 7 | 12 | 14.169 | 11.182 | 99.411 |  | 2.8671 | 3.614 | 2.38 | 49.35 | 51.74 | 106.26 | 493.45 | 4.91 | 335.788 | 24.01 | 0.089 | 31.91 | 62.523 | 314.82 | 52.15 | 9.5 | 19.99 | 20.08 | 3602.1 | 61.67 | 25.17 | 23.18 |  | 386 | 69.008 | 45.28 | 80 | 119.87 | 29.04 | 29.94 |  | 32.02 | 3584.25 | 28.5 | 31.37 | 78 | 31 | 63.136 |  | 12.94 | 0.8 | -7.03
|  | 15 | 1 | 15 | 8 | 12 | 14.021 | 11.182 | 99.411 |  | 2.8486 | 3.66 | 2.59 | 49.34 | 51.93 | 103.65 | 501.27 | 5.71 | 335.33 | 24.02 | 0.095 | 31.95 | 62.182 | 323.302 | 53.42 | 10.31 | 19.99 | 20.08 | 3936.4 | 61.38 | 25.01 | 23.17 |  | 386 | 69.042 | 45.29 | 80.05 | 120.17 | 29.09 | 29.99 |  | 32.02 | 3955.25 | 29 | 31.37 | 78 | 31 | 59.215 |  | 12.94 | 0.8 | -7.03
|  | 16 | 1 | 16 | 1 | 2 | 14.284 | 11.18 | 99.411 |  | 2.8501 | 3.64 | 2.86 | 49.28 | 52.14 | 106.17 | 510.88 | 6.27 | 335.278 | 24.01 | 0.122 | 32.03 | 60.501 | 329.774 | 54.15 | 11.06 | 19.98 | 20.07 | 4221.4 | 60.86 | 25.03 | 23.17 |  | 386 | 69.04 | 45.29 | 80.13 | 120.24 | 29.15 | 30.04 |  | 32.02 | 4236.5 | 30.5 | 31.37 | 78 | 31 | 58.823 |  | 12.94 | 0.84 | -10.16
|  | 17 | 1 | 17 | 2 | 2 | 14.224 | 11.18 | 99.41 |  | 2.8281 | 3.46 | 3.06 | 49.28 | 52.34 | 102.71 | 520.78 | 6.29 | 336.658 | 24.01 | 0.189 | 32.07 | 50.568 | 333.266 | 54.6 | 11.17 | 19.98 | 20.07 | 4294.1 | 60.45 | 24.83 | 23.16 |  | 386 | 69.056 | 45.28 | 80.14 | 119.88 | 29.2 | 30.09 |  | 32.01 | 4295.25 | 35.5 | 27.84 | 78 | 31 | 41.96 |  | 9.41 | 0.33 | -14.84
|  | 18 | 1 | 18 | 3 | 2 | 14.145 | 11.184 | 99.411 |  | 2.8519 | 3.215 | 3.26 | 49.26 | 52.52 | 104.54 | 528.75 | 5.36 | 337.088 | 24.01 | 0.188 | 32.09 | 45.999 | 333.714 | 54.89 | 11.23 | 19.98 | 20.07 | 4284.4 | 60.25 | 25.04 | 23.17 |  | 386 | 69.08 | 45.28 | 80.12 | 119.9 | 29.24 | 30.12 |  | 31.99 | 4285 | 36 | 27.84 | 78 | 31 | 42.352 |  | 9.41 | 0.33 | -14.84
|  | 19 | 1 | 19 | 4 | 2 | 14.213 | 11.179 | 99.41 |  | 2.855 | 2.977 | 3.47 | 49.21 | 52.68 | 102.84 | 534.87 | 4.63 | 337.173 | 24.01 | 0.183 | 32.1 | 44.224 | 333.491 | 55.17 | 11.23 | 19.98 | 20.07 | 4276.7 | 60.2 | 25.07 | 23.19 |  | 386 | 69.12 | 45.28 | 79.9 | 119.87 | 29.27 | 30.15 |  | 31.99 | 4275.75 | 36 | 27.84 | 78 | 31 | 42.352 |  | 9.41 | 0.08 | -14.06
|  | 20 | 1 | 20 | 5 | 2 | 14.31 | 11.181 | 99.411 |  | 2.8534 | 2.822 | 3.44 | 49.19 | 52.63 | 104.55 | 540.24 | 4.49 | 336.962 | 24.01 | 0.17 | 32.12 | 45.295 | 332.961 | 55.35 | 11.3 | 19.97 | 20.07 | 4308.8 | 60.19 | 25.05 | 23.23 |  | 386 | 69.149 | 45.27 | 80.17 | 119.88 | 29.29 | 30.17 |  | 31.99 | 4310 | 35.5 | 28.24 | 78 | 31 | 45.489 |  | 10.2 | 0.25 | -11.72
|  | 21 | 1 | 21 | 6 | 2 | 14.229 | 11.182 | 99.412 |  | 2.8439 | 2.742 | 3.44 | 49.22 | 52.66 | 103.03 | 545.51 | 4.67 | 337.257 | 24.02 | 0.202 | 32.18 | 44.227 | 332.795 | 55.48 | 11.29 | 19.98 | 20.08 | 4317.4 | 60.25 | 24.97 | 23.29 |  | 386 | 69.164 | 45.28 | 80.12 | 119.73 | 29.3 | 30.18 |  | 32.01 | 4319.5 | 36 | 28.24 | 78 | 31 | 41.568 |  | 10.2 | 0.25 | -11.72
|  | 22 | 1 | 22 | 7 | 2 | 14.267 | 11.182 | 99.412 |  | 2.8374 | 2.67 | 3.45 | 49.2 | 52.65 | 103.9 | 550.34 | 4.56 | 337.401 | 24.01 | 0.195 | 32.19 | 43.097 | 332.342 | 55.55 | 11.21 | 19.98 | 20.07 | 4297.3 | 60.33 | 24.91 | 23.3 |  | 386 | 69.196 | 45.27 | 80.05 | 120.03 | 29.31 | 30.19 |  | 32.04 | 4300 | 36.5 | 27.45 | 78 | 31 | 41.96 |  | 9.41 | 0.1 | -14.06
|  | 23 | 1 | 23 | 1 | 21 | 14.252 | 11.183 | 99.412 |  | 2.8511 | 2.619 | 3.52 | 49.23 | 52.75 | 103.29 | 554.59 | 4.37 | 337.632 | 24.02 | 0.291 | 32.2 | 41.355 | 332.153 | 55.64 | 11.19 | 19.97 | 20.07 | 4269.3 | 60.39 | 25.03 | 23.31 |  | 386 | 69.216 | 45.27 | 80.28 | 119.85 | 29.32 | 30.18 |  | 32.06 | 4275.75 | 36.5 | 22.75 | 78 | 31 | 41.96 |  | 3.92 | 0.96 | -18.75
|  | 24 | 1 | 24 | 2 | 21 | 13.791 | 11.181 | 99.412 |  | 2.8162 | 2.513 | 3.46 | 49.28 | 52.75 | 100.04 | 558.4 | 4.1 | 339.352 | 24.02 | 0.342 | 32.2 | 26.204 | 330.822 | 55.72 | 10.08 | 19.96 | 20.07 | 3892.2 | 60.51 | 24.73 | 23.32 |  | 386 | 69.225 | 45.26 | 80.13 | 120.23 | 29.31 | 30.16 |  | 32.07 | 3877.25 | 32.5 | 22.75 | 78 | 30 | 11.765 |  | 3.92 | 0.96 | -18.75
|  | 25 | 1 | 25 | 3 | 21 | 22.442 | 11.185 | 99.412 |  | 2.8257 | 2.252 | 3.52 | 49.3 | 52.82 | 99.27 | 554.28 | 2.16 | 339.55 | 24.03 | 0.23 | 32.23 | 17.362 | 324.852 | 55.81 | 8.76 | 19.97 | 20.08 | 3371.9 | 60.65 | 24.81 | 23.34 |  | 386 | 69.236 | 45.27 | 80.07 | 120.11 | 29.31 | 30.15 |  | 32.07 | 3350.75 | 31 | 18.43 | 78 | 30 | 11.765 |  | 0 | 0.02 | 0
|  | 26 | 1 | 26 | 4 | 21 | 22.494 | 11.183 | 99.412 |  | 2.8172 | 2.12 | 3.2 | 49.37 | 52.57 | 99.27 | 542.81 | 0.43 | 339.489 | 24.01 | 0.157 | 32.22 | 14.936 | 315.493 | 55.87 | 7.29 | 19.96 | 20.06 | 2813 | 60.74 | 24.74 | 23.34 |  | 386 | 69.218 | 45.26 | 79.96 | 120.44 | 29.28 | 30.12 |  | 32.08 | 2842.75 | 28 | 18.43 | 78 | 31 | 12.941 |  | 0 | 0 | 0
|  | 27 | 1 | 27 | 5 | 21 | 22.496 | 11.182 | 99.412 |  | 2.8169 | 2.082 | 2.95 | 49.42 | 52.37 | 99.51 | 530.76 | 0.05 | 339.477 | 24.02 | 0.153 | 32.19 | 15.01 | 302.321 | 55.89 | 6 | 19.96 | 20.06 | 2318.3 | 60.86 | 24.73 | 23.36 |  | 386 | 69.185 | 45.26 | 80.17 | 120.26 | 29.24 | 30.09 |  | 32.08 | 2346 | 26 | 18.43 | 78 | 31 | 14.902 |  | 0 | 0 | 0
|  | 28 | 1 | 28 | 6 | 21 | 20.009 | 11.185 | 99.412 |  | 2.8151 | 2.103 | 2.59 | 49.48 | 52.07 | 99.42 | 519.46 | 0.02 | 339.313 | 24.02 | 0.138 | 32.15 | 15.558 | 270.762 | 55.84 | 4.87 | 19.96 | 20.06 | 1883.2 | 60.98 | 24.72 | 23.36 |  | 386 | 69.135 | 45.26 | 79.97 | 120.65 | 29.18 | 30.05 |  | 32.07 | 1907 | 23 | 18.82 | 78 | 31 | 15.294 |  | 0.78 | 0.06 | 0.78
|  | 29 | 1 | 29 | 7 | 21 | 14.598 | 11.183 | 99.412 |  | 2.8027 | 2.045 | 2.28 | 49.56 | 51.83 | 99.45 | 510.44 | 0.33 | 339.255 | 24.03 | 0.161 | 32.12 | 17.315 | 230.689 | 55.75 | 3.93 | 19.97 | 20.07 | 1526 | 61.26 | 24.61 | 23.38 |  | 386 | 69.128 | 45.27 | 79.91 | 120.24 | 29.11 | 30.01 |  | 32.07 | 1514 | 21.5 | 18.82 | 78 | 31 | 17.647 |  | 0.78 | 0.06 | 0.78
|  | 30 | 1 | 30 | 8 | 21 | 15.012 | 11.183 | 99.412 |  | 2.7975 | 1.957 | 2.14 | 49.58 | 51.72 | 99.66 | 503.72 | 0.51 | 339.252 | 24.03 | 0.152 | 32.07 | 19.728 | 187.126 | 55.61 | 2.96 | 19.97 | 20.06 | 1151.1 | 61.52 | 24.56 | 23.4 |  | 386 | 69.085 | 45.27 | 80.04 | 119.8 | 29.06 | 29.97 |  | 32.08 | 1169.5 | 19.5 | 18.43 | 78 | 31 | 21.568 |  | 0 | 0.06 | 6.25
|  | 31 | 2 | 1 | 1 | 1 | 14.233 | 11.184 | 99.412 |  | 2.7896 | 1.931 | 2.02 | 49.62 | 51.65 | 99.36 | 498.21 | 0.51 | 339.258 | 24.02 | 0.165 | 32.03 | 22.092 | 150.573 | 55.38 | 2.31 | 19.96 | 20.06 | 900.3 | 61.69 | 24.49 | 23.4 |  | 386 | 69.061 | 45.26 | 80.2 | 119.84 | 29.02 | 29.93 |  | 32.1 | 914.75 | 18.5 | 18.04 | 78 | 31 | 22.745 |  | 0 | 0.94 | 1.56
|  | 32 | 2 | 2 | 2 | 1 | 13.861 | 11.186 | 99.412 |  | 2.8157 | 1.949 | 1.87 | 49.69 | 51.56 | 99.27 | 493.48 | 0.5 | 339.272 | 24.02 | 0.127 | 31.99 | 27.072 | 130.038 | 55.04 | 1.94 | 19.95 | 20.06 | 748.1 | 61.84 | 24.72 | 23.39 |  | 386 | 69.012 | 45.26 | 80.2 | 120.2 | 28.98 | 29.91 |  | 32.1 | 746 | 15.5 | 18.04 | 78 | 31 | 32.156 |  | 0 | 0.94 | 1.56
|  | 33 | 2 | 3 | 3 | 1 | 14.245 | 11.189 | 99.412 |  | 2.8737 | 2.095 | 1.79 | 49.69 | 51.48 | 99.39 | 489.33 | 0.55 | 339.194 | 24.03 | 0.118 | 31.96 | 34.997 | 118.749 | 54.7 | 1.94 | 19.97 | 20.06 | 735.1 | 61.92 | 25.23 | 23.4 |  | 386 | 68.994 | 45.27 | 79.97 | 120.21 | 28.95 | 29.89 |  | 32.1 | 728 | 15 | 19.22 | 78 | 31 | 39.999 |  | 1.18 | 0.63 | -3.91
|  | 34 | 2 | 4 | 4 | 1 | 14.699 | 11.191 | 99.412 |  | 2.8757 | 2.28 | 1.7 | 49.66 | 51.37 | 99.36 | 485.93 | 0.65 | 339.159 | 24.02 | 0.12 | 31.91 | 38.692 | 115.923 | 54.39 | 2.06 | 19.96 | 20.05 | 778.5 | 61.95 | 25.25 | 23.38 |  | 386 | 69.004 | 45.26 | 79.93 | 120.25 | 28.93 | 29.86 |  | 32.1 | 788.25 | 14 | 19.22 | 78 | 31 | 39.607 |  | 1.18 | 0.08 | 3.91
|  | 35 | 2 | 5 | 5 | 1 | 14.423 | 11.19 | 99.412 |  | 2.8571 | 2.39 | 1.62 | 49.68 | 51.3 | 99.42 | 482.68 | 0.74 | 339.135 | 24.03 | 0.127 | 31.9 | 38.882 | 117.866 | 54.05 | 2.13 | 19.97 | 20.06 | 810.9 | 61.93 | 25.09 | 23.37 |  | 386 | 68.983 | 45.28 | 79.95 | 120.07 | 28.91 | 29.86 |  | 32.09 | 810.75 | 14.5 | 19.22 | 78 | 31 | 38.039 |  | 1.18 | 0.08 | 3.91
|  | 36 | 2 | 6 | 6 | 1 | 14.203 | 11.188 | 99.413 |  | 2.8363 | 2.449 | 1.59 | 49.66 | 51.25 | 99.39 | 479.52 | 0.82 | 339.163 | 24.02 | 0.155 | 31.86 | 37.002 | 120.352 | 53.43 | 2.11 | 19.96 | 20.05 | 808.3 | 61.9 | 24.9 | 23.34 |  | 386 | 68.951 | 45.26 | 79.93 | 119.68 | 28.9 | 29.87 |  | 32.09 | 809.25 | 16 | 19.22 | 78 | 31 | 34.509 |  | 0.78 | 0.86 | -0.78
|  | 37 | 2 | 7 | 7 | 1 | 14.245 | 11.19 | 99.412 |  | 2.8351 | 2.456 | 1.59 | 49.62 | 51.22 | 99.34 | 476.52 | 0.78 | 339.171 | 24.02 | 0.163 | 31.84 | 36.252 | 120.014 | 52.53 | 2.05 | 19.95 | 20.05 | 786.5 | 61.85 | 24.89 | 23.32 |  | 386 | 68.917 | 45.26 | 79.91 | 119.79 | 28.9 | 29.88 |  | 32.09 | 788.25 | 16 | 19.22 | 78 | 31 | 35.294 |  | 0.78 | 0.74 | -3.13
|  | 38 | 2 | 8 | 1 | 12 | 14.441 | 11.191 | 99.413 |  | 2.8533 | 2.468 | 1.54 | 49.6 | 51.15 | 99.32 | 473.6 | 0.73 | 339.106 | 24.04 | 0.157 | 31.82 | 37.046 | 118.908 | 51.57 | 2.02 | 19.96 | 20.05 | 771.5 | 61.81 | 25.05 | 23.31 |  | 386 | 68.904 | 45.27 | 80.05 | 119.94 | 28.89 | 29.88 |  | 32.09 | 773.25 | 15.5 | 19.22 | 78 | 31 | 36.078 |  | 0.78 | 0.74 | -3.13
|  | 39 | 2 | 9 | 2 | 12 | 15.098 | 11.189 | 99.413 |  | 2.9606 | 2.663 | 1.5 | 49.57 | 51.07 | 103.02 | 470.72 | 0.87 | 338.137 | 24.03 | 0.226 | 31.78 | 68.378 | 124.207 | 50.7 | 3.05 | 19.94 | 20.04 | 1120.3 | 61.76 | 25.99 | 23.29 |  | 386 | 68.891 | 45.26 | 79.99 | 120.09 | 28.9 | 29.87 |  | 32.1 | 1082 | -11.5 | 31.76 | 78 | 31 | 89.802 |  | 13.33 | 0.04 | 0
|  | 40 | 2 | 10 | 3 | 12 | 14.74 | 11.184 | 99.413 |  | 2.9284 | 2.995 | 1.55 | 49.5 | 51.04 | 103.86 | 471.96 | 2.08 | 337.261 | 24.03 | 0.175 | 31.8 | 81.629 | 150.855 | 50.13 | 4.65 | 19.94 | 20.03 | 1725.1 | 61.7 | 25.71 | 23.29 |  | 386 | 68.868 | 45.25 | 79.93 | 119.96 | 28.9 | 29.86 |  | 32.08 | 1676.5 | -3.5 | 30.98 | 78 | 31 | 85.881 |  | 12.94 | 0.06 | 6.25
|  | 41 | 2 | 11 | 4 | 12 | 14.154 | 11.188 | 99.412 |  | 2.8671 | 3.351 | 1.55 | 49.5 | 51.04 | 103.36 | 471.96 | 3.42 | 337.167 | 24.03 | 0.212 | 31.8 | 77.492 | 217.118 | 50.13 | 6.27 | 19.94 | 20.03 | 2379.5 | 61.7 | 25.17 | 23.29 |  | 386 | 68.851 | 45.25 | 79.9 | 119.66 | 28.92 | 29.86 |  | 32.07 | 2399 | 13 | 30.98 | 78 | 31 | 65.097 |  | 12.94 | 0.06 | 6.25
|  | 42 | 2 | 12 | 5 | 12 | 14.363 | 11.189 | 99.411 |  | 2.8591 | 3.537 | 2.07 | 49.36 | 51.43 | 103.38 | 484.67 | 4.39 | 337.055 | 24.03 | 0.194 | 31.85 | 62.763 | 274.949 | 49.62 | 7.24 | 19.93 | 20.02 | 2752.5 | 61.56 | 25.1 | 23.28 |  | 386 | 68.863 | 45.26 | 79.8 | 119.7 | 28.97 | 29.89 |  | 32.05 | 2736.5 | 26 | 28.63 | 78 | 31 | 51.764 |  | 10.2 | 0.25 | 7.03
|  | 43 | 2 | 13 | 6 | 12 | 14.126 | 11.188 | 99.411 |  | 2.8635 | 3.605 | 2.31 | 49.31 | 51.62 | 107.32 | 490.12 | 4.34 | 336.052 | 24.02 | 0.117 | 31.88 | 63.13 | 300.806 | 51.1 | 8.38 | 19.92 | 20.01 | 3184.5 | 61.61 | 25.14 | 23.27 |  | 386 | 68.885 | 45.27 | 79.8 | 120.1 | 28.99 | 29.94 |  | 32.02 | 3158.5 | 27 | 30.98 | 78 | 31 | 65.097 |  | 12.55 | 0.84 | -3.13
|  | 44 | 2 | 14 | 7 | 12 | 14.31 | 11.188 | 99.41 |  | 2.8507 | 3.684 | 2.31 | 49.31 | 51.62 | 103.5 | 490.12 | 5.07 | 335.511 | 24.02 | 0.104 | 31.88 | 63.979 | 314.298 | 51.1 | 9.4 | 19.92 | 20.01 | 3587.5 | 61.61 | 25.03 | 23.27 |  | 386 | 68.898 | 45.27 | 79.97 | 120.28 | 29.01 | 30 |  | 32.01 | 3605.25 | 28.5 | 30.98 | 78 | 31 | 63.136 |  | 12.55 | 0.84 | -3.13
|  | 45 | 2 | 15 | 8 | 12 | 14.356 | 11.185 | 99.409 |  | 2.8599 | 3.726 | 2.54 | 49.26 | 51.8 | 106.15 | 497.62 | 5.91 | 335.078 | 24.03 | 0.072 | 31.94 | 62.52 | 323.904 | 52.74 | 10.44 | 19.92 | 20.01 | 3969.4 | 61.61 | 25.11 | 23.28 |  | 386 | 68.942 | 45.26 | 80.25 | 119.91 | 29.07 | 30.06 |  | 31.99 | 3950.75 | 30 | 31.76 | 78 | 31 | 61.175 |  | 13.33 | 0.9 | -9.38
|  | 46 | 2 | 16 | 1 | 2 | 14.355 | 11.184 | 99.409 |  | 2.8572 | 3.702 | 2.71 | 49.24 | 51.95 | 103.67 | 506.82 | 6.27 | 335.088 | 24.02 | 0.112 | 31.98 | 60.522 | 330.181 | 53.78 | 11.17 | 19.91 | 20 | 4251.9 | 61.26 | 25.09 | 23.28 |  | 386 | 68.972 | 45.25 | 79.9 | 119.96 | 29.12 | 30.11 |  | 31.97 | 4241.25 | 31 | 29.8 | 78 | 31 | 59.215 |  | 11.37 | 0.92 | -13.28
|  | 47 | 2 | 17 | 2 | 2 | 14.071 | 11.187 | 99.41 |  | 2.835 | 3.567 | 2.93 | 49.23 | 52.16 | 102.8 | 516.71 | 6.36 | 336.465 | 24.02 | 0.197 | 32.01 | 51.988 | 333.937 | 54.38 | 11.3 | 19.9 | 20.01 | 4335.7 | 60.76 | 24.89 | 23.3 |  | 386 | 68.991 | 45.25 | 80 | 120.26 | 29.17 | 30.14 |  | 31.95 | 4339.75 | 34.5 | 29.8 | 78 | 31 | 42.352 |  | 11.37 | 0.92 | -13.28
|  | 48 | 2 | 18 | 3 | 2 | 14.214 | 11.19 | 99.41 |  | 2.8283 | 3.264 | 3.13 | 49.2 | 52.32 | 103.33 | 526.12 | 5.56 | 336.741 | 24.02 | 0.202 | 32.05 | 45.251 | 334.417 | 54.74 | 11.19 | 19.9 | 20 | 4302.5 | 60.42 | 24.83 | 23.3 |  | 386 | 69.001 | 45.24 | 80.13 | 120.09 | 29.22 | 30.18 |  | 31.95 | 4304.5 | 37 | 27.45 | 78 | 31 | 40.784 |  | 9.02 | 0.78 | -19.53
|  | 49 | 2 | 19 | 4 | 2 | 14.175 | 11.188 | 99.41 |  | 2.851 | 3.003 | 3.34 | 49.17 | 52.52 | 104.47 | 532.88 | 4.52 | 336.544 | 24.03 | 0.179 | 32.09 | 44.13 | 333.689 | 55.03 | 11.24 | 19.9 | 20 | 4286.4 | 60.28 | 25.03 | 23.32 |  | 386 | 69.042 | 45.23 | 80.03 | 119.91 | 29.26 | 30.2 |  | 31.96 | 4285 | 36.5 | 28.24 | 78 | 31 | 44.313 |  | 9.8 | 0.18 | -12.5
|  | 50 | 2 | 20 | 5 | 2 | 14.197 | 11.186 | 99.41 |  | 2.8499 | 2.853 | 3.46 | 49.13 | 52.6 | 103.92 | 538.32 | 4.42 | 336.497 | 24.02 | 0.166 | 32.11 | 45.229 | 333.149 | 55.25 | 11.31 | 19.89 | 19.99 | 4316.3 | 60.22 | 25.02 | 23.32 |  | 386 | 69.051 | 45.22 | 80.14 | 119.96 | 29.27 | 30.22 |  | 31.98 | 4319.5 | 35 | 28.24 | 78 | 31 | 45.489 |  | 9.8 | 0.18 | -12.5
|  | 51 | 2 | 21 | 6 | 2 | 14.225 | 11.188 | 99.411 |  | 2.8463 | 2.753 | 3.47 | 49.13 | 52.61 | 103.36 | 543.46 | 4.65 | 337.046 | 24.03 | 0.202 | 32.13 | 43.823 | 333.156 | 55.41 | 11.31 | 19.89 | 19.99 | 4320.2 | 60.2 | 24.99 | 23.35 |  | 386 | 69.058 | 45.22 | 80.08 | 120.29 | 29.29 | 30.23 |  | 31.99 | 4325 | 36 | 28.24 | 78 | 31 | 40.784 |  | 9.8 | 0.1 | -12.5
|  | 52 | 2 | 22 | 7 | 2 | 14.478 | 11.187 | 99.411 |  | 2.843 | 2.668 | 3.54 | 49.1 | 52.64 | 103.36 | 548.6 | 4.52 | 337.105 | 24.03 | 0.201 | 32.13 | 42.436 | 332.467 | 55.52 | 11.2 | 19.89 | 20 | 4285.4 | 60.24 | 24.96 | 23.36 |  | 386 | 69.065 | 45.23 | 79.71 | 120.16 | 29.3 | 30.23 |  | 32 | 4289.75 | 37 | 27.45 | 78 | 31 | 40.784 |  | 9.41 | 0.61 | -12.5
|  | 53 | 2 | 23 | 1 | 21 | 14.317 | 11.184 | 99.41 |  | 2.8612 | 2.63 | 3.55 | 49.12 | 52.67 | 103.61 | 553.05 | 4.29 | 336.836 | 24.03 | 0.264 | 32.17 | 42.416 | 332.122 | 55.6 | 11.25 | 19.89 | 19.99 | 4278.1 | 60.38 | 25.12 | 23.36 |  | 386 | 69.084 | 45.24 | 79.78 | 120.02 | 29.3 | 30.22 |  | 32.02 | 4275.75 | 36 | 27.45 | 78 | 31 | 42.744 |  | 9.41 | 0.61 | -12.5
|  | 54 | 2 | 24 | 2 | 21 | 13.696 | 11.184 | 99.411 |  | 2.8298 | 2.524 | 3.54 | 49.16 | 52.7 | 100.08 | 556.94 | 4.11 | 338.951 | 24.03 | 0.342 | 32.19 | 25.672 | 330.228 | 55.69 | 10.1 | 19.89 | 19.99 | 3881.3 | 60.49 | 24.85 | 23.37 |  | 386 | 69.064 | 45.24 | 79.92 | 120.24 | 29.3 | 30.2 |  | 32.04 | 3865.5 | 32 | 21.96 | 78 | 30 | 12.549 |  | 3.53 | 0.98 | -17.97
|  | 55 | 2 | 25 | 3 | 21 | 22.471 | 11.186 | 99.412 |  | 2.8233 | 2.283 | 3.46 | 49.19 | 52.64 | 99.23 | 557.8 | 1.98 | 339.254 | 24.03 | 0.229 | 32.2 | 17.416 | 324.157 | 55.78 | 8.59 | 19.88 | 19.98 | 3309.7 | 60.58 | 24.79 | 23.36 |  | 386 | 69.098 | 45.25 | 79.86 | 120.24 | 29.29 | 30.18 |  | 32.06 | 3332.75 | 31 | 18.43 | 78 | 30 | 12.157 |  | 0 | 0 | 0
|  | 56 | 2 | 26 | 4 | 21 | 22.494 | 11.185 | 99.412 |  | 2.8198 | 2.161 | 3.36 | 49.22 | 52.58 | 99.44 | 548.31 | 0.55 | 339.349 | 24.03 | 0.15 | 32.2 | 15.042 | 316.061 | 55.88 | 7.4 | 19.89 | 19.99 | 2852.5 | 60.69 | 24.76 | 23.35 |  | 386 | 69.089 | 45.28 | 79.78 | 120.4 | 29.28 | 30.15 |  | 32.08 | 2829.5 | 28 | 18.43 | 78 | 31 | 13.725 |  | 0 | 0 | 0
|  | 57 | 2 | 27 | 5 | 21 | 22.496 | 11.182 | 99.413 |  | 2.8229 | 2.081 | 3.01 | 49.29 | 52.3 | 99.48 | 536.29 | 0.07 | 339.393 | 24.03 | 0.153 | 32.16 | 14.663 | 302.885 | 55.9 | 6.12 | 19.88 | 19.98 | 2356.9 | 60.75 | 24.79 | 23.33 |  | 386 | 69.044 | 45.27 | 79.86 | 120.39 | 29.25 | 30.12 |  | 32.08 | 2334.25 | 26 | 18.43 | 78 | 31 | 13.725 |  | 0.39 | 0 | 0
|  | 58 | 2 | 28 | 6 | 21 | 17.783 | 11.183 | 99.413 |  | 2.8115 | 2.105 | 2.74 | 49.34 | 52.08 | 99.58 | 524.61 | 0.02 | 339.217 | 24.03 | 0.156 | 32.13 | 15.906 | 271.225 | 55.89 | 4.87 | 19.88 | 19.98 | 1883.8 | 60.79 | 24.69 | 23.31 |  | 386 | 69.053 | 45.28 | 80.2 | 120.22 | 29.19 | 30.08 |  | 32.08 | 1907.75 | 23 | 18.43 | 78 | 31 | 16.078 |  | 0 | 0.08 | 0.78
|  | 59 | 2 | 29 | 7 | 21 | 14.502 | 11.184 | 99.414 |  | 2.8062 | 2.077 | 2.38 | 49.4 | 51.78 | 99.57 | 514.66 | 0.38 | 339.178 | 24.03 | 0.146 | 32.08 | 17.398 | 232.723 | 55.82 | 3.93 | 19.88 | 19.98 | 1521.2 | 61.01 | 24.64 | 23.32 |  | 386 | 69.024 | 45.29 | 80.06 | 120.13 | 29.12 | 30.04 |  | 32.08 | 1509.25 | 20.5 | 18.43 | 78 | 31 | 19.215 |  | 0 | 0.08 | 0.78
|  | 60 | 2 | 30 | 8 | 21 | 15.394 | 11.183 | 99.415 |  | 2.7906 | 1.973 | 2.18 | 49.46 | 51.64 | 99.61 | 506.93 | 0.58 | 339.272 | 24.03 | 0.163 | 32.05 | 19.275 | 188.466 | 55.68 | 2.97 | 19.87 | 19.97 | 1156.5 | 61.3 | 24.5 | 23.32 |  | 386 | 69.021 | 45.29 | 80.13 | 119.65 | 29.06 | 30 |  | 32.09 | 1142 | 19 | 18.82 | 78 | 31 | 20 |  | 0.39 | 0.02 | 2.34
|  | 61 | 3 | 1 | 1 | 1 | 14.272 | 11.183 | 99.415 |  | 2.8091 | 1.942 | 2.05 | 49.51 | 51.56 | 99.38 | 500.58 | 0.57 | 339.28 | 24.03 | 0.149 | 32.02 | 22.987 | 149.268 | 55.5 | 2.34 | 19.87 | 19.97 | 905.1 | 61.54 | 24.66 | 23.3 |  | 386 | 69 | 45.28 | 80.01 | 120.19 | 29.02 | 29.96 |  | 32.08 | 918.75 | 20.5 | 18.82 | 78 | 31 | 24.313 |  | 0.39 | 0.92 | 0.78
|  | 62 | 3 | 2 | 2 | 1 | 13.907 | 11.183 | 99.415 |  | 2.8404 | 1.981 | 2 | 49.49 | 51.48 | 99.39 | 495.48 | 0.59 | 339.157 | 24.03 | 0.116 | 31.97 | 28.566 | 130.538 | 55.2 | 2.11 | 19.87 | 19.98 | 807.9 | 61.71 | 24.94 | 23.32 |  | 386 | 68.961 | 45.27 | 80 | 119.96 | 28.98 | 29.93 |  | 32.08 | 806.25 | 19.5 | 18.82 | 78 | 31 | 33.333 |  | 0.39 | 0.92 | 0.78
|  | 63 | 3 | 3 | 3 | 1 | 14.371 | 11.181 | 99.415 |  | 2.8623 | 2.121 | 1.87 | 49.53 | 51.4 | 99.41 | 491.08 | 0.65 | 339.095 | 24.03 | 0.118 | 31.94 | 34.847 | 124.16 | 54.86 | 2.12 | 19.88 | 19.97 | 803.9 | 61.83 | 25.13 | 23.32 |  | 386 | 68.917 | 45.27 | 80.16 | 120.08 | 28.95 | 29.92 |  | 32.08 | 805.25 | 15 | 19.22 | 78 | 31 | 37.646 |  | 1.18 | 0.88 | -2.34
|  | 64 | 3 | 4 | 4 | 1 | 14.627 | 11.184 | 99.415 |  | 2.8584 | 2.283 | 1.73 | 49.55 | 51.28 | 99.43 | 487.59 | 0.76 | 339.158 | 24.04 | 0.124 | 31.91 | 37.086 | 122.865 | 54.51 | 2.15 | 19.87 | 19.97 | 819.3 | 61.89 | 25.1 | 23.31 |  | 386 | 68.876 | 45.26 | 80.2 | 120.02 | 28.93 | 29.89 |  | 32.08 | 817 | 15 | 19.22 | 78 | 31 | 37.254 |  | 1.18 | 0.1 | 3.91
|  | 65 | 3 | 5 | 5 | 1 | 14.399 | 11.185 | 99.415 |  | 2.8615 | 2.403 | 1.68 | 49.54 | 51.22 | 99.48 | 484.32 | 0.84 | 339.159 | 24.03 | 0.126 | 31.88 | 37.9 | 123.499 | 54.12 | 2.21 | 19.86 | 19.97 | 840.8 | 61.92 | 25.12 | 23.3 |  | 386 | 68.876 | 45.27 | 79.93 | 120.01 | 28.91 | 29.87 |  | 32.09 | 839 | 15.5 | 19.61 | 78 | 31 | 37.646 |  | 1.18 | 0.14 | 6.25
|  | 66 | 3 | 6 | 6 | 1 | 14.247 | 11.185 | 99.415 |  | 2.8443 | 2.471 | 1.6 | 49.57 | 51.17 | 99.46 | 481.24 | 0.85 | 339.134 | 24.03 | 0.149 | 31.85 | 37.499 | 125.606 | 53.54 | 2.24 | 19.87 | 19.97 | 856.5 | 61.89 | 24.97 | 23.3 |  | 386 | 68.815 | 45.28 | 80.01 | 120.02 | 28.91 | 29.84 |  | 32.09 | 857.75 | 16 | 19.22 | 78 | 31 | 36.47 |  | 1.18 | 0.84 | 1.56
|  | 67 | 3 | 7 | 7 | 1 | 14.236 | 11.188 | 99.415 |  | 2.8426 | 2.486 | 1.57 | 49.54 | 51.11 | 99.45 | 478.24 | 0.85 | 339.178 | 24.03 | 0.158 | 31.81 | 36.483 | 127.179 | 52.72 | 2.21 | 19.86 | 19.96 | 846.1 | 61.86 | 24.96 | 23.3 |  | 386 | 68.811 | 45.28 | 79.99 | 119.85 | 28.91 | 29.83 |  | 32.07 | 845.25 | 17.5 | 19.22 | 78 | 31 | 35.294 |  | 1.18 | 0.84 | 1.56
|  | 68 | 3 | 8 | 1 | 12 | 14.354 | 11.187 | 99.415 |  | 2.8521 | 2.495 | 1.6 | 49.5 | 51.09 | 99.48 | 475.43 | 0.79 | 339.078 | 24.03 | 0.158 | 31.78 | 38.391 | 127.093 | 51.86 | 2.17 | 19.86 | 19.95 | 828.7 | 61.83 | 25.04 | 23.29 |  | 386 | 68.824 | 45.27 | 79.94 | 120.32 | 28.91 | 29.81 |  | 32.05 | 824 | 17 | 24.71 | 78 | 31 | 35.294 |  | 6.67 | 0.18 | 2.34
|  | 69 | 3 | 9 | 2 | 12 | 15.171 | 11.189 | 99.415 |  | 2.9684 | 2.688 | 1.57 | 49.43 | 51 | 104.11 | 472.71 | 0.91 | 338.122 | 24.03 | 0.209 | 31.77 | 70.878 | 129.767 | 51.09 | 3.23 | 19.86 | 19.95 | 1184.4 | 61.76 | 26.06 | 23.28 |  | 386 | 68.804 | 45.27 | 79.86 | 120.07 | 28.91 | 29.79 |  | 32.03 | 1142 | -12 | 31.37 | 78 | 31 | 92.155 |  | 12.94 | 0.04 | 0.78
|  | 70 | 3 | 10 | 3 | 12 | 14.723 | 11.187 | 99.416 |  | 2.9164 | 3.039 | 1.61 | 49.33 | 50.94 | 103.71 | 471.58 | 2.09 | 337.151 | 24.03 | 0.184 | 31.75 | 81.441 | 156.891 | 50.46 | 4.68 | 19.85 | 19.94 | 1743.9 | 61.69 | 25.61 | 23.28 |  | 386 | 68.816 | 45.27 | 79.97 | 120.13 | 28.92 | 29.78 |  | 32 | 1780.25 | -2.5 | 31.37 | 78 | 31 | 85.489 |  | 12.94 | 0.04 | 0.78
|  | 71 | 3 | 11 | 4 | 12 | 14.598 | 11.193 | 99.416 |  | 2.8655 | 3.35 | 1.73 | 49.27 | 50.99 | 102.9 | 476.54 | 3.49 | 336.982 | 24.03 | 0.21 | 31.77 | 69.958 | 225.435 | 50.03 | 6.16 | 19.85 | 19.94 | 2337.9 | 61.61 | 25.16 | 23.28 |  | 386 | 68.854 | 45.28 | 80.05 | 120.22 | 28.95 | 29.78 |  | 32 | 2313.25 | 22.5 | 27.84 | 78 | 31 | 60.391 |  | 9.41 | 0.18 | 10.94
|  | 72 | 3 | 12 | 5 | 12 | 14.129 | 11.191 | 99.415 |  | 2.8604 | 3.544 | 1.95 | 49.22 | 51.17 | 105.67 | 482.14 | 3.91 | 336.453 | 24.03 | 0.163 | 31.82 | 63.943 | 277.097 | 49.75 | 7.26 | 19.84 | 19.94 | 2762.2 | 61.55 | 25.12 | 23.28 |  | 386 | 68.874 | 45.27 | 79.86 | 119.79 | 28.98 | 29.81 |  | 32 | 2739 | 25 | 29.41 | 78 | 31 | 60.783 |  | 10.98 | 0.86 | 1.56
|  | 73 | 3 | 13 | 6 | 12 | 14.211 | 11.191 | 99.415 |  | 2.8578 | 3.634 | 2.19 | 49.16 | 51.35 | 103.86 | 487.3 | 4.33 | 336.042 | 24.04 | 0.134 | 31.86 | 62.821 | 300.655 | 50.71 | 8.29 | 19.84 | 19.93 | 3154.2 | 61.58 | 25.09 | 23.28 |  | 386 | 68.886 | 45.27 | 79.77 | 120.44 | 29.02 | 29.86 |  | 32.01 | 3175 | 27.5 | 29.41 | 78 | 31 | 61.175 |  | 10.98 | 0.86 | 1.56
|  | 74 | 3 | 14 | 7 | 12 | 14.174 | 11.191 | 99.415 |  | 2.8598 | 3.705 | 2.4 | 49.14 | 51.54 | 106.96 | 493.86 | 5.01 | 335.676 | 24.03 | 0.085 | 31.9 | 63.429 | 315.275 | 52.31 | 9.52 | 19.83 | 19.93 | 3618.7 | 61.62 | 25.11 | 23.28 |  | 386 | 68.907 | 45.28 | 79.82 | 119.62 | 29.05 | 29.91 |  | 32 | 3598.25 | 29 | 31.37 | 78 | 31 | 63.528 |  | 13.33 | 0.8 | -7.81
|  | 75 | 3 | 15 | 8 | 12 | 14.054 | 11.191 | 99.415 |  | 2.8547 | 3.746 | 2.61 | 49.1 | 51.71 | 103.49 | 502.23 | 5.88 | 335.543 | 24.04 | 0.103 | 31.93 | 61.818 | 324.517 | 53.51 | 10.43 | 19.83 | 19.92 | 3971.7 | 61.38 | 25.07 | 23.27 |  | 386 | 68.934 | 45.28 | 79.75 | 120.32 | 29.1 | 29.96 |  | 31.98 | 3955.25 | 29 | 30.98 | 78 | 31 | 58.038 |  | 12.94 | 0.82 | -10.94
|  | 76 | 3 | 16 | 1 | 2 | 14.035 | 11.191 | 99.415 |  | 2.8484 | 3.717 | 2.93 | 49.05 | 51.98 | 106.33 | 511.9 | 6.25 | 335.388 | 24.03 | 0.111 | 31.98 | 60.51 | 329.872 | 54.22 | 11.07 | 19.82 | 19.92 | 4226.1 | 60.86 | 25.01 | 23.24 |  | 386 | 68.944 | 45.28 | 80.09 | 120.42 | 29.15 | 30.01 |  | 31.95 | 4236.5 | 30.5 | 30.98 | 78 | 31 | 58.43 |  | 12.94 | 0.82 | -10.94
|  | 77 | 3 | 17 | 2 | 2 | 14.237 | 11.187 | 99.414 |  | 2.8246 | 3.525 | 3.17 | 49.02 | 52.19 | 101.96 | 521.74 | 6.24 | 336.76 | 24.02 | 0.195 | 32.02 | 50.299 | 333.42 | 54.67 | 11.15 | 19.81 | 19.91 | 4291.4 | 60.46 | 24.8 | 23.21 |  | 386 | 68.945 | 45.27 | 79.97 | 119.86 | 29.2 | 30.06 |  | 31.92 | 4295.25 | 35.5 | 27.45 | 78 | 31 | 41.568 |  | 9.41 | 0.21 | -14.84
|  | 78 | 3 | 18 | 3 | 2 | 14.201 | 11.187 | 99.413 |  | 2.8583 | 3.229 | 3.28 | 49.02 | 52.29 | 104.78 | 529.51 | 5.15 | 337.22 | 24.03 | 0.186 | 32.06 | 45.369 | 333.477 | 54.94 | 11.23 | 19.82 | 19.91 | 4271.9 | 60.3 | 25.1 | 23.18 |  | 386 | 68.976 | 45.28 | 79.97 | 120.19 | 29.24 | 30.1 |  | 31.91 | 4280.25 | 36.5 | 27.84 | 78 | 31 | 41.96 |  | 9.8 | 0.08 | -13.28
|  | 79 | 3 | 19 | 4 | 2 | 14.152 | 11.186 | 99.413 |  | 2.8526 | 3.008 | 3.33 | 49.01 | 52.34 | 103.69 | 535.42 | 4.54 | 336.879 | 24.03 | 0.176 | 32.07 | 45.278 | 333.342 | 55.19 | 11.26 | 19.82 | 19.91 | 4291.4 | 60.21 | 25.05 | 23.17 |  | 386 | 68.961 | 45.28 | 80.19 | 120.01 | 29.27 | 30.13 |  | 31.91 | 4295.25 | 35.5 | 27.84 | 78 | 31 | 44.705 |  | 9.8 | 0.08 | -13.28
|  | 80 | 3 | 20 | 5 | 2 | 14.252 | 11.185 | 99.412 |  | 2.855 | 2.857 | 3.41 | 48.96 | 52.37 | 103.68 | 540.87 | 4.61 | 337.103 | 24.03 | 0.199 | 32.09 | 45.162 | 333.344 | 55.37 | 11.35 | 19.81 | 19.91 | 4325.4 | 60.17 | 25.07 | 23.15 |  | 386 | 68.974 | 45.28 | 80.23 | 119.87 | 29.3 | 30.15 |  | 31.91 | 4329.5 | 35.5 | 27.45 | 78 | 31 | 44.313 |  | 9.41 | 0.41 | -15.63
|  | 81 | 3 | 21 | 6 | 2 | 14.243 | 11.188 | 99.412 |  | 2.8457 | 2.744 | 3.47 | 48.95 | 52.42 | 103.48 | 546.21 | 4.63 | 337.434 | 24.02 | 0.197 | 32.12 | 43.369 | 332.901 | 55.47 | 11.26 | 19.81 | 19.91 | 4303.2 | 60.22 | 24.99 | 23.14 |  | 386 | 69.015 | 45.29 | 80.24 | 120.2 | 29.31 | 30.17 |  | 31.91 | 4314.75 | 36.5 | 27.45 | 78 | 31 | 41.568 |  | 9.41 | 0.12 | -13.28
|  | 82 | 3 | 22 | 7 | 2 | 14.378 | 11.192 | 99.411 |  | 2.8395 | 2.676 | 3.53 | 48.95 | 52.48 | 103.48 | 550.87 | 4.42 | 337.421 | 24.03 | 0.195 | 32.16 | 42.815 | 332.4 | 55.56 | 11.2 | 19.82 | 19.92 | 4288.4 | 60.33 | 24.93 | 23.15 |  | 386 | 69.039 | 45.3 | 80.16 | 120.15 | 29.31 | 30.16 |  | 31.92 | 4289.75 | 36.5 | 27.45 | 78 | 31 | 41.568 |  | 9.41 | 0.12 | -13.28
|  | 83 | 3 | 23 | 1 | 21 | 14.157 | 11.191 | 99.412 |  | 2.8544 | 2.628 | 3.5 | 48.95 | 52.46 | 103.35 | 554.91 | 4.32 | 337.611 | 24.03 | 0.29 | 32.16 | 41.927 | 331.818 | 55.62 | 11.23 | 19.81 | 19.91 | 4279.4 | 60.41 | 25.06 | 23.15 |  | 386 | 69.037 | 45.3 | 80.05 | 120.24 | 29.31 | 30.16 |  | 31.93 | 4285 | 36 | 22.75 | 78 | 31 | 43.529 |  | 3.92 | 0.96 | -17.97
|  | 84 | 3 | 24 | 2 | 21 | 13.862 | 11.19 | 99.412 |  | 2.8296 | 2.508 | 3.45 | 48.99 | 52.45 | 100.05 | 558.51 | 4.09 | 339.308 | 24.03 | 0.342 | 32.17 | 25.454 | 330.355 | 55.72 | 10.02 | 19.81 | 19.91 | 3850.7 | 60.51 | 24.84 | 23.14 |  | 386 | 69.055 | 45.3 | 80.09 | 120.13 | 29.31 | 30.14 |  | 31.95 | 3889.75 | 32.5 | 18.43 | 78 | 30 | 11.765 |  | 0 | 0.02 | 0
|  | 85 | 3 | 25 | 3 | 21 | 22.235 | 11.189 | 99.412 |  | 2.8313 | 2.275 | 3.5 | 49.03 | 52.52 | 99.11 | 553.34 | 2.28 | 339.756 | 24.03 | 0.229 | 32.16 | 17.59 | 325.275 | 55.81 | 8.81 | 19.81 | 19.9 | 3382.3 | 60.62 | 24.86 | 23.14 |  | 386 | 69.093 | 45.31 | 80.07 | 120.14 | 29.31 | 30.12 |  | 31.96 | 3357 | 31 | 18.43 | 78 | 30 | 11.765 |  | 0 | 0.02 | 0
|  | 86 | 3 | 26 | 4 | 21 | 22.493 | 11.186 | 99.413 |  | 2.8163 | 2.157 | 3.19 | 49.09 | 52.28 | 99.41 | 541.69 | 0.57 | 339.872 | 24.03 | 0.166 | 32.15 | 14.977 | 316.229 | 55.9 | 7.44 | 19.82 | 19.91 | 2873.4 | 60.72 | 24.73 | 23.17 |  | 386 | 69.099 | 45.31 | 80.06 | 119.58 | 29.29 | 30.1 |  | 31.96 | 2851.5 | 28 | 18.82 | 78 | 31 | 12.549 |  | 0.39 | 0 | 0
|  | 87 | 3 | 27 | 5 | 21 | 22.496 | 11.187 | 99.413 |  | 2.817 | 2.084 | 2.89 | 49.13 | 52.02 | 99.6 | 529.6 | 0.06 | 340.069 | 24.02 | 0.152 | 32.12 | 15.094 | 302.824 | 55.9 | 6.03 | 19.81 | 19.91 | 2328.3 | 60.9 | 24.73 | 23.22 |  | 386 | 69.068 | 45.29 | 79.94 | 119.93 | 29.25 | 30.07 |  | 31.97 | 2357.75 | 26 | 18.43 | 78 | 31 | 14.51 |  | 0 | 0 | 0
|  | 88 | 3 | 28 | 6 | 21 | 22.448 | 11.189 | 99.414 |  | 2.8185 | 2.084 | 2.54 | 49.2 | 51.73 | 99.58 | 518.4 | 0.01 | 339.972 | 24.04 | 0.142 | 32.09 | 15.309 | 275.392 | 55.85 | 5.02 | 19.82 | 19.92 | 1935.2 | 61.04 | 24.75 | 23.24 |  | 386 | 69.059 | 45.26 | 79.86 | 120.12 | 29.2 | 30.03 |  | 31.97 | 1916.25 | 23 | 18.43 | 78 | 31 | 14.902 |  | 0 | 0 | 0
|  | 89 | 3 | 29 | 7 | 21 | 14.654 | 11.191 | 99.415 |  | 2.8032 | 2.04 | 2.25 | 49.27 | 51.52 | 99.6 | 509.48 | 0.34 | 339.977 | 24.03 | 0.155 | 32.05 | 17.076 | 231.635 | 55.75 | 3.94 | 19.82 | 19.92 | 1528.2 | 61.32 | 24.61 | 23.26 |  | 386 | 69.008 | 45.25 | 79.97 | 120.02 | 29.12 | 29.99 |  | 31.99 | 1515.5 | 21 | 18.82 | 78 | 31 | 17.647 |  | 0.39 | 0.06 | 0.78
|  | 90 | 3 | 30 | 8 | 21 | 15.159 | 11.195 | 99.415 |  | 2.8006 | 1.964 | 2.13 | 49.3 | 51.43 | 99.65 | 502.56 | 0.59 | 339.898 | 24.03 | 0.151 | 32 | 19.844 | 187.292 | 55.59 | 2.96 | 19.82 | 19.91 | 1149 | 61.58 | 24.59 | 23.26 |  | 386 | 68.924 | 45.24 | 79.83 | 119.77 | 29.07 | 29.95 |  | 32.01 | 1164.75 | 19.5 | 18.43 | 78 | 31 | 21.96 |  | 0 | 0.06 | 5.47
|  | 91 | 4 | 1 | 1 | 1 | 14.355 | 11.197 | 99.415 |  | 2.7895 | 1.921 | 2.03 | 49.31 | 51.34 | 99.39 | 497.23 | 0.63 | 339.882 | 24.03 | 0.174 | 31.97 | 21.853 | 152.71 | 55.36 | 2.37 | 19.82 | 19.91 | 922.5 | 61.76 | 24.49 | 23.26 |  | 386 | 68.897 | 45.24 | 79.97 | 120.14 | 29.03 | 29.92 |  | 32.01 | 914.75 | 18.5 | 18.43 | 78 | 31 | 22.353 |  | 0 | 0.06 | 5.47
|  | 92 | 4 | 2 | 2 | 1 | 13.867 | 11.193 | 99.415 |  | 2.8183 | 1.933 | 1.9 | 49.34 | 51.24 | 99.26 | 492.58 | 0.59 | 339.739 | 24.04 | 0.136 | 31.94 | 26.971 | 129.657 | 55.03 | 1.93 | 19.83 | 19.91 | 744.3 | 61.88 | 24.75 | 23.26 |  | 386 | 68.851 | 45.24 | 80.13 | 120.12 | 28.99 | 29.89 |  | 32 | 739.75 | 16 | 18.04 | 78 | 31 | 31.764 |  | 0 | 0.92 | 0.78
|  | 93 | 4 | 3 | 3 | 1 | 14.256 | 11.192 | 99.415 |  | 2.8824 | 2.085 | 1.84 | 49.34 | 51.19 | 99.41 | 488.54 | 0.57 | 339.719 | 24.03 | 0.121 | 31.91 | 35.098 | 118.521 | 54.7 | 1.95 | 19.83 | 19.92 | 735.1 | 61.98 | 25.31 | 23.27 |  | 386 | 68.825 | 45.24 | 79.97 | 119.59 | 28.96 | 29.87 |  | 31.98 | 732.75 | 15 | 19.22 | 78 | 31 | 39.607 |  | 1.18 | 0.53 | -4.69
|  | 94 | 4 | 4 | 4 | 1 | 14.695 | 11.196 | 99.414 |  | 2.8835 | 2.242 | 1.67 | 49.37 | 51.04 | 99.35 | 485.13 | 0.65 | 339.686 | 24.04 | 0.122 | 31.87 | 38.571 | 115.362 | 54.38 | 2.05 | 19.82 | 19.92 | 774.2 | 62.05 | 25.32 | 23.26 |  | 386 | 68.794 | 45.24 | 79.9 | 119.79 | 28.93 | 29.85 |  | 31.96 | 774 | 14 | 19.22 | 78 | 31 | 39.607 |  | 1.18 | 0.53 | -4.69
|  | 95 | 4 | 5 | 5 | 1 | 14.407 | 11.194 | 99.415 |  | 2.8641 | 2.376 | 1.67 | 49.37 | 51.04 | 99.44 | 485.13 | 0.72 | 339.708 | 24.04 | 0.144 | 31.87 | 39.147 | 117.384 | 54.38 | 2.15 | 19.82 | 19.92 | 817.5 | 62.05 | 25.15 | 23.26 |  | 386 | 68.79 | 45.24 | 79.81 | 120.31 | 28.91 | 29.85 |  | 31.94 | 819.5 | 14.5 | 19.22 | 78 | 31 | 38.431 |  | 1.18 | 0.08 | 3.91
|  | 96 | 4 | 6 | 6 | 1 | 14.104 | 11.197 | 99.415 |  | 2.8295 | 2.426 | 1.61 | 49.34 | 50.95 | 99.39 | 478.74 | 0.79 | 339.674 | 24.04 | 0.156 | 31.81 | 36.808 | 120.961 | 53.43 | 2.1 | 19.82 | 19.92 | 807.9 | 62.11 | 24.84 | 23.3 |  | 386 | 68.764 | 45.22 | 79.93 | 120.18 | 28.9 | 29.86 |  | 31.93 | 807 | 16.5 | 19.22 | 78 | 31 | 34.509 |  | 0.78 | 0.9 | 0.78
|  | 97 | 4 | 7 | 7 | 1 | 14.168 | 11.197 | 99.415 |  | 2.8373 | 2.443 | 1.61 | 49.34 | 50.95 | 99.35 | 478.74 | 0.77 | 339.645 | 24.04 | 0.164 | 31.81 | 36.165 | 121.782 | 53.43 | 2.06 | 19.82 | 19.92 | 790.6 | 62.11 | 24.91 | 23.3 |  | 386 | 68.77 | 45.22 | 80.3 | 120.31 | 28.9 | 29.87 |  | 31.93 | 789 | 16 | 19.22 | 78 | 31 | 35.294 |  | 0.78 | 0.9 | 0.78
|  | 98 | 4 | 8 | 1 | 12 | 14.367 | 11.198 | 99.415 |  | 2.8388 | 2.438 | 1.59 | 49.31 | 50.9 | 99.31 | 475.77 | 0.74 | 339.762 | 24.04 | 0.161 | 31.79 | 36.833 | 121.076 | 52.54 | 2.02 | 19.83 | 19.91 | 774.2 | 62.12 | 24.93 | 23.31 |  | 386 | 68.783 | 45.23 | 80.28 | 119.77 | 28.9 | 29.87 |  | 31.92 | 776.5 | 15.5 | 19.22 | 78 | 31 | 36.078 |  | 0.78 | 0.82 | -1.56
|  | 99 | 4 | 9 | 2 | 12 | 14.991 | 11.202 | 99.416 |  | 2.9882 | 2.646 | 1.54 | 49.2 | 50.74 | 103.93 | 470.06 | 0.86 | 338.601 | 24.05 | 0.196 | 31.74 | 68.878 | 125.188 | 50.75 | 3.08 | 19.83 | 19.92 | 1121.8 | 62.03 | 26.24 | 23.32 |  | 386 | 68.768 | 45.24 | 80.03 | 119.34 | 28.9 | 29.86 |  | 31.91 | 1090.5 | -12 | 31.76 | 78 | 31 | 92.155 |  | 13.73 | 0.04 | 0
|  | 100 | 4 | 10 | 3 | 12 | 14.774 | 11.201 | 99.417 |  | 2.9326 | 2.975 | 1.54 | 49.2 | 50.74 | 103.5 | 470.06 | 2 | 337.736 | 24.05 | 0.178 | 31.74 | 81.518 | 146.495 | 50.75 | 4.46 | 19.83 | 19.92 | 1653.8 | 62.03 | 25.75 | 23.32 |  | 386 | 68.754 | 45.24 | 79.86 | 120.13 | 28.89 | 29.85 |  | 31.9 | 1679.5 | -5 | 31.76 | 78 | 31 | 85.881 |  | 13.73 | 0.04 | 0
|  | 101 | 4 | 11 | 4 | 12 | 14.133 | 11.202 | 99.416 |  | 2.8525 | 3.364 | 1.55 | 49.15 | 50.7 | 103.07 | 472.1 | 3.49 | 337.625 | 24.04 | 0.239 | 31.75 | 75.766 | 216.349 | 50.11 | 6.18 | 19.83 | 19.91 | 2355.4 | 62 | 25.05 | 23.3 |  | 386 | 68.777 | 45.26 | 79.9 | 120.13 | 28.91 | 29.84 |  | 31.88 | 2371.75 | 13 | 31.37 | 78 | 31 | 56.862 |  | 12.94 | 0.06 | 6.25
|  | 102 | 4 | 12 | 5 | 12 | 14.568 | 11.202 | 99.417 |  | 2.8754 | 3.521 | 1.77 | 49.09 | 50.86 | 106.26 | 478.48 | 4.19 | 337.009 | 24.05 | 0.145 | 31.79 | 63.048 | 272.876 | 49.58 | 7.1 | 19.83 | 19.91 | 2684.9 | 61.94 | 25.25 | 23.29 |  | 386 | 68.796 | 45.26 | 79.86 | 119.99 | 28.95 | 29.87 |  | 31.87 | 2659.25 | 26.5 | 30.2 | 78 | 31 | 57.646 |  | 12.16 | 0.57 | 9.38
|  | 103 | 4 | 13 | 6 | 12 | 13.952 | 11.201 | 99.416 |  | 2.8619 | 3.632 | 2.12 | 49.02 | 51.14 | 105.28 | 484.63 | 4.22 | 335.866 | 24.05 | 0.099 | 31.82 | 65.615 | 297.964 | 49.59 | 8.31 | 19.83 | 19.91 | 3156.6 | 61.87 | 25.13 | 23.28 |  | 386 | 68.834 | 45.28 | 79.74 | 120.39 | 28.98 | 29.91 |  | 31.85 | 3180.25 | 26.5 | 30.2 | 78 | 31 | 66.273 |  | 12.16 | 0.57 | 9.38
|  | 104 | 4 | 14 | 7 | 12 | 14.123 | 11.204 | 99.415 |  | 2.8525 | 3.772 | 2.34 | 48.99 | 51.33 | 107.86 | 490.05 | 5.7 | 335.608 | 24.05 | 0.112 | 31.85 | 64.445 | 315.543 | 51.15 | 9.59 | 19.83 | 19.91 | 3658.1 | 61.87 | 25.05 | 23.27 |  | 386 | 68.821 | 45.28 | 79.91 | 120.05 | 29.02 | 29.96 |  | 31.84 | 3640.5 | 28.5 | 30.59 | 78 | 31 | 61.175 |  | 12.16 | 0.84 | -8.59
|  | 105 | 4 | 15 | 8 | 12 | 14.333 | 11.203 | 99.414 |  | 2.847 | 3.814 | 2.56 | 48.94 | 51.5 | 103.84 | 497.9 | 6.18 | 335.152 | 24.04 | 0.079 | 31.91 | 62.292 | 324.319 | 52.78 | 10.34 | 19.83 | 19.91 | 3948.8 | 61.77 | 25 | 23.27 |  | 386 | 68.831 | 45.26 | 79.6 | 120.28 | 29.06 | 30.01 |  | 31.83 | 3967.75 | 30 | 30.59 | 78 | 31 | 60.783 |  | 12.16 | 0.84 | -8.59
|  | 106 | 4 | 16 | 1 | 2 | 14.389 | 11.206 | 99.414 |  | 2.8476 | 3.777 | 2.75 | 48.9 | 51.65 | 107.48 | 507.16 | 6.29 | 335.124 | 24.04 | 0.106 | 31.96 | 60.601 | 330.557 | 53.8 | 11.16 | 19.82 | 19.91 | 4261.3 | 61.3 | 25 | 23.26 |  | 386 | 68.851 | 45.25 | 79.71 | 120.27 | 29.11 | 30.06 |  | 31.81 | 4251.5 | 31 | 30.2 | 78 | 31 | 59.607 |  | 11.76 | 0.9 | -13.28
|  | 107 | 4 | 17 | 2 | 2 | 14.092 | 11.205 | 99.413 |  | 2.8285 | 3.583 | 3.01 | 48.89 | 51.9 | 101.51 | 516.99 | 6.31 | 336.524 | 24.04 | 0.199 | 31.99 | 51.191 | 333.949 | 54.4 | 11.3 | 19.83 | 19.92 | 4345.3 | 60.77 | 24.83 | 23.28 |  | 386 | 68.858 | 45.25 | 79.97 | 120.14 | 29.17 | 30.1 |  | 31.79 | 4350 | 34.5 | 27.45 | 78 | 31 | 42.352 |  | 9.02 | 0.78 | -20.31
|  | 108 | 4 | 18 | 3 | 2 | 14.198 | 11.205 | 99.413 |  | 2.8273 | 3.275 | 3.25 | 48.86 | 52.11 | 104.99 | 526.34 | 5.49 | 336.854 | 24.05 | 0.2 | 32.02 | 45.331 | 334.076 | 54.77 | 11.21 | 19.83 | 19.92 | 4313.1 | 60.43 | 24.82 | 23.26 |  | 386 | 68.9 | 45.25 | 79.97 | 120.07 | 29.21 | 30.13 |  | 31.77 | 4314.75 | 37 | 27.45 | 78 | 31 | 40.784 |  | 9.02 | 0.78 | -20.31
|  | 109 | 4 | 19 | 4 | 2 | 14.205 | 11.205 | 99.412 |  | 2.8565 | 2.985 | 3.42 | 48.83 | 52.25 | 102.54 | 533.06 | 4.5 | 336.806 | 24.04 | 0.188 | 32.05 | 43.525 | 333.399 | 55.03 | 11.26 | 19.83 | 19.92 | 4285.7 | 60.34 | 25.08 | 23.23 |  | 386 | 68.957 | 45.24 | 79.75 | 119.84 | 29.24 | 30.16 |  | 31.76 | 4285 | 37 | 27.84 | 78 | 31 | 42.744 |  | 9.8 | 0.1 | -13.28
|  | 110 | 4 | 20 | 5 | 2 | 14.264 | 11.204 | 99.413 |  | 2.8459 | 2.808 | 3.51 | 48.79 | 52.3 | 104.66 | 538.37 | 4.35 | 336.671 | 24.04 | 0.186 | 32.09 | 44.356 | 332.786 | 55.26 | 11.25 | 19.84 | 19.92 | 4299.7 | 60.31 | 24.99 | 23.2 |  | 386 | 68.978 | 45.24 | 80.09 | 120.16 | 29.26 | 30.18 |  | 31.77 | 4304.5 | 35.5 | 28.24 | 78 | 31 | 43.921 |  | 9.8 | 0.14 | -12.5
|  | 111 | 4 | 21 | 6 | 2 | 14.348 | 11.207 | 99.412 |  | 2.8416 | 2.739 | 3.46 | 48.79 | 52.25 | 103.52 | 543.37 | 4.51 | 336.537 | 24.04 | 0.189 | 32.12 | 44.914 | 332.616 | 55.43 | 11.3 | 19.82 | 19.92 | 4322.9 | 60.28 | 24.95 | 23.19 |  | 386 | 69.016 | 45.24 | 80.02 | 120.3 | 29.26 | 30.19 |  | 31.79 | 4325 | 35.5 | 28.24 | 78 | 31 | 44.313 |  | 9.8 | 0.14 | -12.5
|  | 112 | 4 | 22 | 7 | 2 | 14.273 | 11.207 | 99.412 |  | 2.8333 | 2.672 | 3.5 | 48.79 | 52.29 | 103.18 | 548.33 | 4.63 | 336.859 | 24.05 | 0.195 | 32.14 | 43.379 | 332.188 | 55.53 | 11.22 | 19.84 | 19.93 | 4306.3 | 60.34 | 24.88 | 23.18 |  | 386 | 69.049 | 45.25 | 80.05 | 120.04 | 29.27 | 30.19 |  | 31.8 | 4304.5 | 36.5 | 27.45 | 78 | 31 | 41.568 |  | 9.41 | 0.86 | -18.75
|  | 113 | 4 | 23 | 1 | 21 | 14.084 | 11.205 | 99.411 |  | 2.8491 | 2.622 | 3.5 | 48.77 | 52.27 | 102.7 | 553.04 | 4.44 | 337.402 | 24.04 | 0.31 | 32.13 | 40.598 | 331.57 | 55.6 | 11.19 | 19.83 | 19.93 | 4270 | 60.41 | 25.02 | 23.14 |  | 386 | 69.031 | 45.25 | 80.2 | 119.9 | 29.27 | 30.18 |  | 31.82 | 4280.25 | 36.5 | 21.96 | 78 | 31 | 38.431 |  | 3.14 | 0.96 | -19.53
|  | 114 | 4 | 24 | 2 | 21 | 13.713 | 11.204 | 99.411 |  | 2.8274 | 2.512 | 3.53 | 48.8 | 52.34 | 100.23 | 557.16 | 4.06 | 338.801 | 24.05 | 0.341 | 32.18 | 25.408 | 329.985 | 55.68 | 10.08 | 19.85 | 19.94 | 3879.1 | 60.57 | 24.83 | 23.16 |  | 386 | 69.077 | 45.26 | 79.94 | 119.59 | 29.28 | 30.17 |  | 31.83 | 3846 | 32 | 21.96 | 78 | 30 | 12.549 |  | 3.14 | 0.96 | -19.53
|  | 115 | 4 | 25 | 3 | 21 | 22.465 | 11.207 | 99.411 |  | 2.8325 | 2.266 | 3.56 | 48.84 | 52.39 | 99.32 | 557.13 | 1.91 | 339.536 | 24.04 | 0.228 | 32.2 | 17.364 | 324.427 | 55.77 | 8.61 | 19.84 | 19.93 | 3307.4 | 60.62 | 24.87 | 23.17 |  | 386 | 69.043 | 45.25 | 80.1 | 120.22 | 29.27 | 30.15 |  | 31.84 | 3329.5 | 31 | 18.43 | 78 | 30 | 12.157 |  | 0 | 0 | 0
|  | 116 | 4 | 26 | 4 | 21 | 22.494 | 11.206 | 99.411 |  | 2.8182 | 2.113 | 3.32 | 48.91 | 52.23 | 99.32 | 547.08 | 0.42 | 339.802 | 24.03 | 0.143 | 32.18 | 14.935 | 315.148 | 55.85 | 7.26 | 19.84 | 19.94 | 2800.1 | 60.65 | 24.74 | 23.18 |  | 386 | 68.988 | 45.26 | 80.13 | 120.16 | 29.24 | 30.12 |  | 31.84 | 2827.25 | 28 | 18.43 | 78 | 31 | 13.333 |  | 0.39 | 0 | 0
|  | 117 | 4 | 27 | 5 | 21 | 22.496 | 11.206 | 99.411 |  | 2.823 | 2.033 | 3.01 | 48.95 | 51.96 | 99.32 | 534.95 | 0.06 | 339.843 | 24.04 | 0.148 | 32.16 | 14.657 | 303.186 | 55.9 | 6.11 | 19.86 | 19.94 | 2354.7 | 60.76 | 24.79 | 23.21 |  | 386 | 68.983 | 45.27 | 80.09 | 119.63 | 29.21 | 30.09 |  | 31.85 | 2332.75 | 26 | 18.43 | 78 | 31 | 13.725 |  | 0.39 | 0 | 0
|  | 118 | 4 | 28 | 6 | 21 | 17.463 | 11.207 | 99.412 |  | 2.8102 | 1.987 | 2.67 | 49.03 | 51.7 | 99.59 | 523.29 | 0.03 | 339.764 | 24.03 | 0.148 | 32.12 | 15.935 | 271.195 | 55.87 | 4.87 | 19.85 | 19.95 | 1883 | 60.88 | 24.67 | 23.22 |  | 386 | 68.919 | 45.27 | 79.9 | 120.07 | 29.15 | 30.05 |  | 31.85 | 1906.25 | 23 | 18.43 | 78 | 31 | 15.686 |  | 0 | 0.06 | 0.78
|  | 119 | 4 | 29 | 7 | 21 | 14.596 | 11.205 | 99.412 |  | 2.8023 | 1.923 | 2.42 | 49.09 | 51.51 | 99.47 | 513.51 | 0.4 | 339.672 | 24.04 | 0.153 | 32.09 | 17.264 | 228.42 | 55.79 | 3.8 | 19.87 | 19.96 | 1473.5 | 61.12 | 24.61 | 23.25 |  | 386 | 68.871 | 45.27 | 79.71 | 120 | 29.08 | 30.01 |  | 31.87 | 1496.75 | 20.5 | 18.82 | 78 | 31 | 18.039 |  | 0.39 | 0.04 | 3.13
|  | 120 | 4 | 30 | 8 | 21 | 15.269 | 11.205 | 99.412 |  | 2.7899 | 1.859 | 2.26 | 49.12 | 51.38 | 99.68 | 505.89 | 0.56 | 339.747 | 24.04 | 0.156 | 32.04 | 19.204 | 188.222 | 55.65 | 2.96 | 19.86 | 19.95 | 1154.4 | 61.43 | 24.5 | 23.24 |  | 386 | 68.89 | 45.27 | 79.7 | 119.93 | 29.02 | 29.97 |  | 31.87 | 1139.75 | 19 | 18.82 | 78 | 31 | 20.392 |  | 0.39 | 0.04 | 3.13
|  | 121 | 5 | 1 | 1 | 1 | 14.252 | 11.204 | 99.412 |  | 2.8126 | 1.839 | 2.1 | 49.17 | 51.27 | 99.39 | 499.54 | 0.63 | 339.721 | 24.04 | 0.157 | 32.01 | 22.998 | 149.809 | 55.46 | 2.35 | 19.87 | 19.97 | 909.3 | 61.57 | 24.7 | 23.24 |  | 386 | 68.874 | 45.28 | 79.67 | 119.77 | 28.97 | 29.93 |  | 31.86 | 921 | 20 | 18.82 | 78 | 31 | 24.705 |  | 0.39 | 0.92 | 0.78
|  | 122 | 5 | 2 | 2 | 1 | 13.902 | 11.199 | 99.412 |  | 2.8423 | 1.894 | 1.94 | 49.23 | 51.17 | 99.36 | 494.54 | 0.62 | 339.596 | 24.04 | 0.124 | 31.98 | 28.74 | 128.036 | 55.17 | 2.08 | 19.87 | 19.96 | 796.2 | 61.69 | 24.96 | 23.24 |  | 386 | 68.853 | 45.29 | 79.82 | 119.68 | 28.93 | 29.91 |  | 31.86 | 799 | 18.5 | 19.22 | 78 | 31 | 32.941 |  | 0.78 | 0.88 | -2.34
|  | 123 | 5 | 3 | 3 | 1 | 14.247 | 11.198 | 99.412 |  | 2.8615 | 2.037 | 1.85 | 49.24 | 51.09 | 99.36 | 490.21 | 0.62 | 339.519 | 24.04 | 0.116 | 31.93 | 34.436 | 119.808 | 54.82 | 2.07 | 19.88 | 19.97 | 785.9 | 61.8 | 25.13 | 23.22 |  | 386 | 68.838 | 45.28 | 80.05 | 119.99 | 28.9 | 29.89 |  | 31.85 | 785.75 | 15.5 | 19.22 | 78 | 31 | 38.039 |  | 0.78 | 0.88 | -2.34
|  | 124 | 5 | 4 | 4 | 1 | 14.639 | 11.197 | 99.413 |  | 2.8601 | 2.214 | 1.74 | 49.24 | 50.98 | 99.43 | 486.79 | 0.68 | 339.501 | 24.03 | 0.115 | 31.91 | 37.53 | 117.258 | 54.5 | 2.13 | 19.89 | 19.97 | 808.5 | 61.9 | 25.11 | 23.22 |  | 386 | 68.825 | 45.28 | 79.9 | 120.44 | 28.88 | 29.87 |  | 31.86 | 807 | 14.5 | 19.22 | 78 | 31 | 38.431 |  | 1.18 | 0.57 | -4.69
|  | 125 | 5 | 5 | 5 | 1 | 14.519 | 11.197 | 99.414 |  | 2.86 | 2.373 | 1.64 | 49.26 | 50.9 | 99.49 | 483.61 | 0.78 | 339.433 | 24.03 | 0.122 | 31.89 | 38.286 | 117.974 | 54.07 | 2.22 | 19.89 | 19.98 | 842.4 | 61.93 | 25.11 | 23.19 |  | 386 | 68.829 | 45.28 | 79.94 | 119.95 | 28.86 | 29.85 |  | 31.87 | 839.75 | 15 | 19.61 | 78 | 31 | 37.646 |  | 1.18 | 0.08 | 6.25
|  | 126 | 5 | 6 | 6 | 1 | 14.357 | 11.2 | 99.414 |  | 2.8418 | 2.458 | 1.63 | 49.24 | 50.87 | 99.46 | 480.53 | 0.82 | 339.485 | 24.03 | 0.144 | 31.86 | 37.261 | 121.339 | 53.5 | 2.22 | 19.89 | 19.98 | 851.3 | 61.92 | 24.95 | 23.18 |  | 386 | 68.85 | 45.27 | 80.16 | 120.03 | 28.85 | 29.83 |  | 31.86 | 848.25 | 16.5 | 19.61 | 78 | 31 | 35.294 |  | 1.18 | 0.08 | 6.25
|  | 127 | 5 | 7 | 7 | 1 | 14.124 | 11.205 | 99.415 |  | 2.8347 | 2.499 | 1.6 | 49.22 | 50.82 | 99.45 | 477.65 | 0.85 | 339.466 | 24.04 | 0.161 | 31.82 | 35.937 | 123.147 | 52.7 | 2.17 | 19.89 | 19.98 | 834.4 | 61.91 | 24.89 | 23.16 |  | 386 | 68.865 | 45.27 | 79.93 | 120.05 | 28.85 | 29.81 |  | 31.85 | 830.25 | 17.5 | 19.22 | 78 | 31 | 34.117 |  | 1.18 | 0.9 | 2.34
|  | 128 | 5 | 8 | 1 | 12 | 14.248 | 11.204 | 99.415 |  | 2.8615 | 2.524 | 1.58 | 49.17 | 50.75 | 99.47 | 474.86 | 0.78 | 339.354 | 24.03 | 0.155 | 31.79 | 38.248 | 122.731 | 51.8 | 2.15 | 19.89 | 19.98 | 816 | 61.86 | 25.13 | 23.13 |  | 386 | 68.829 | 45.27 | 79.89 | 120.03 | 28.85 | 29.79 |  | 31.84 | 813.25 | 16.5 | 24.71 | 78 | 31 | 37.254 |  | 6.67 | 0.43 | 3.13
|  | 129 | 5 | 9 | 2 | 12 | 15.139 | 11.206 | 99.416 |  | 2.9825 | 2.74 | 1.56 | 49.11 | 50.68 | 103.9 | 472.04 | 0.84 | 338.307 | 24.03 | 0.218 | 31.77 | 68.969 | 126.185 | 50.98 | 3.07 | 19.89 | 19.98 | 1118.3 | 61.8 | 26.19 | 23.12 |  | 386 | 68.793 | 45.27 | 80.09 | 119.97 | 28.84 | 29.77 |  | 31.82 | 1139.75 | -12 | 24.71 | 78 | 31 | 92.155 |  | 6.67 | 0.43 | 3.13
|  | 130 | 5 | 10 | 3 | 12 | 14.737 | 11.204 | 99.416 |  | 2.9367 | 3.155 | 1.52 | 49.07 | 50.58 | 103.58 | 471.29 | 2.08 | 337.383 | 24.03 | 0.179 | 31.77 | 81.636 | 155.911 | 50.39 | 4.66 | 19.9 | 19.99 | 1724.8 | 61.73 | 25.79 | 23.12 |  | 386 | 68.792 | 45.28 | 79.94 | 120.22 | 28.84 | 29.75 |  | 31.81 | 1760 | -2 | 31.37 | 78 | 31 | 85.881 |  | 12.94 | 0.04 | 0.78
|  | 131 | 5 | 11 | 4 | 12 | 14.429 | 11.203 | 99.415 |  | 2.876 | 3.524 | 1.69 | 49 | 50.69 | 104.56 | 476.56 | 3.63 | 336.926 | 24.03 | 0.158 | 31.79 | 75.254 | 226.382 | 49.99 | 6.44 | 19.89 | 19.98 | 2434.2 | 61.64 | 25.25 | 23.13 |  | 386 | 68.792 | 45.28 | 79.78 | 119.9 | 28.87 | 29.73 |  | 31.79 | 2397.5 | 19 | 29.8 | 78 | 31 | 69.803 |  | 11.37 | 0.88 | 7.03
|  | 132 | 5 | 12 | 5 | 12 | 13.695 | 11.203 | 99.415 |  | 2.8385 | 3.682 | 1.96 | 48.97 | 50.93 | 102.44 | 482.98 | 4.35 | 337.218 | 24.03 | 0.226 | 31.83 | 63.801 | 276.692 | 49.76 | 7.35 | 19.9 | 19.98 | 2814.4 | 61.58 | 24.92 | 23.12 |  | 386 | 68.791 | 45.28 | 79.82 | 120.07 | 28.91 | 29.74 |  | 31.77 | 2821 | 26 | 29.8 | 78 | 31 | 47.45 |  | 11.37 | 0.88 | 7.03
|  | 133 | 5 | 13 | 6 | 12 | 14.217 | 11.203 | 99.415 |  | 2.8836 | 3.621 | 2.28 | 48.92 | 51.2 | 110.29 | 488.93 | 4.47 | 335.995 | 24.03 | 0.111 | 31.9 | 61.712 | 301.512 | 50.8 | 8.34 | 19.9 | 19.99 | 3146.5 | 61.61 | 25.32 | 23.1 |  | 386 | 68.806 | 45.28 | 79.82 | 119.78 | 28.94 | 29.79 |  | 31.76 | 3167 | 28 | 27.45 | 78 | 31 | 64.313 |  | 9.41 | 0.86 | 0.78
|  | 134 | 5 | 14 | 7 | 12 | 14.236 | 11.2 | 99.414 |  | 2.864 | 3.652 | 2.45 | 48.92 | 51.36 | 103.45 | 494.78 | 5.09 | 335.485 | 24.03 | 0.086 | 31.94 | 63.266 | 315.304 | 52.44 | 9.56 | 19.9 | 19.99 | 3629.4 | 61.59 | 25.15 | 23.07 |  | 386 | 68.862 | 45.29 | 79.81 | 119.61 | 28.99 | 29.86 |  | 31.75 | 3612.5 | 29 | 31.37 | 78 | 31 | 62.744 |  | 13.33 | 0.53 | -8.59
|  | 135 | 5 | 15 | 8 | 12 | 14.002 | 11.2 | 99.414 |  | 2.8584 | 3.676 | 2.63 | 48.88 | 51.52 | 108.27 | 503.27 | 5.92 | 335.196 | 24.03 | 0.089 | 31.98 | 62.086 | 323.689 | 53.6 | 10.38 | 19.91 | 20 | 3949.4 | 61.31 | 25.1 | 23.05 |  | 386 | 68.909 | 45.29 | 79.86 | 119.88 | 29.03 | 29.92 |  | 31.74 | 3967.75 | 29 | 31.37 | 78 | 31 | 58.43 |  | 13.33 | 0.53 | -8.59
|  | 136 | 5 | 16 | 1 | 2 | 14.076 | 11.199 | 99.414 |  | 2.8597 | 3.639 | 2.93 | 48.83 | 51.76 | 103.58 | 512.79 | 6.31 | 335.121 | 24.03 | 0.104 | 32.01 | 61.196 | 330.014 | 54.24 | 11.17 | 19.91 | 19.99 | 4246.9 | 60.83 | 25.11 | 23.02 |  | 386 | 68.963 | 45.29 | 79.92 | 120.16 | 29.08 | 29.98 |  | 31.73 | 4260.75 | 30.5 | 31.37 | 78 | 31 | 59.607 |  | 12.94 | 0.78 | -11.72
|  | 137 | 5 | 17 | 2 | 2 | 14.152 | 11.202 | 99.414 |  | 2.8354 | 3.457 | 3.15 | 48.82 | 51.97 | 103.79 | 522.77 | 6.4 | 336.463 | 24.03 | 0.194 | 32.07 | 51.034 | 333.579 | 54.66 | 11.29 | 19.91 | 20 | 4330.3 | 60.42 | 24.9 | 22.99 |  | 386 | 68.988 | 45.29 | 80.05 | 120.09 | 29.13 | 30.03 |  | 31.71 | 4335 | 35 | 27.45 | 78 | 31 | 41.96 |  | 9.02 | 0.74 | -20.31
|  | 138 | 5 | 18 | 3 | 2 | 14.182 | 11.201 | 99.414 |  | 2.8347 | 3.199 | 3.4 | 48.8 | 52.19 | 103.77 | 530.55 | 5.44 | 336.888 | 24.02 | 0.201 | 32.11 | 45.246 | 333.899 | 54.94 | 11.2 | 19.9 | 20 | 4298.1 | 60.21 | 24.89 | 22.96 |  | 386 | 69.021 | 45.28 | 80.16 | 120.24 | 29.17 | 30.07 |  | 31.7 | 4300 | 37 | 27.45 | 78 | 31 | 41.176 |  | 9.02 | 0.74 | -20.31
|  | 139 | 5 | 19 | 4 | 2 | 14.162 | 11.199 | 99.414 |  | 2.8509 | 2.936 | 3.43 | 48.78 | 52.21 | 103.93 | 536.33 | 4.5 | 336.678 | 24.02 | 0.172 | 32.13 | 44.121 | 332.807 | 55.2 | 11.23 | 19.91 | 20 | 4283.2 | 60.17 | 25.03 | 22.92 |  | 386 | 69.012 | 45.27 | 80.06 | 120.21 | 29.2 | 30.1 |  | 31.7 | 4289.75 | 36.5 | 27.45 | 78 | 31 | 43.921 |  | 9.02 | 0.27 | -14.84
|  | 140 | 5 | 20 | 5 | 2 | 14.25 | 11.201 | 99.416 |  | 2.8437 | 2.787 | 3.4 | 48.77 | 52.18 | 104.43 | 541.52 | 4.46 | 336.708 | 24.02 | 0.176 | 32.14 | 45.04 | 332.532 | 55.36 | 11.28 | 19.91 | 20 | 4313.4 | 60.21 | 24.97 | 22.92 |  | 386 | 69.021 | 45.27 | 79.86 | 119.93 | 29.22 | 30.13 |  | 31.7 | 4314.75 | 35.5 | 28.24 | 78 | 31 | 44.705 |  | 9.8 | 0.14 | -12.5
|  | 141 | 5 | 21 | 6 | 2 | 14.233 | 11.203 | 99.416 |  | 2.8367 | 2.715 | 3.42 | 48.75 | 52.16 | 103.86 | 546.7 | 4.66 | 336.961 | 24.02 | 0.197 | 32.17 | 44.311 | 332.762 | 55.49 | 11.27 | 19.91 | 20.01 | 4321 | 60.25 | 24.91 | 22.94 |  | 386 | 69.029 | 45.27 | 80.05 | 119.77 | 29.23 | 30.14 |  | 31.72 | 4325 | 36 | 28.24 | 78 | 31 | 41.568 |  | 9.8 | 0.14 | -12.5
|  | 142 | 5 | 22 | 7 | 2 | 14.296 | 11.198 | 99.417 |  | 2.8381 | 2.65 | 3.48 | 48.76 | 52.25 | 103.73 | 551.51 | 4.57 | 337.044 | 24.01 | 0.199 | 32.19 | 43.102 | 332.363 | 55.57 | 11.22 | 19.92 | 20.01 | 4299.6 | 60.32 | 24.92 | 22.95 |  | 386 | 69.055 | 45.26 | 80.03 | 119.49 | 29.23 | 30.14 |  | 31.73 | 4295.25 | 36.5 | 27.45 | 78 | 31 | 41.568 |  | 9.41 | 0.1 | -14.06
|  | 143 | 5 | 23 | 1 | 21 | 14.354 | 11.2 | 99.417 |  | 2.8572 | 2.603 | 3.55 | 48.79 | 52.34 | 103.31 | 555.64 | 4.36 | 337.366 | 24.01 | 0.295 | 32.21 | 41.3 | 331.895 | 55.66 | 11.22 | 19.92 | 20.01 | 4271.8 | 60.43 | 25.09 | 22.96 |  | 386 | 69.053 | 45.25 | 79.9 | 119.62 | 29.24 | 30.13 |  | 31.74 | 4280.25 | 36.5 | 22.35 | 78 | 31 | 41.96 |  | 3.92 | 0.96 | -18.75
|  | 144 | 5 | 24 | 2 | 21 | 13.876 | 11.198 | 99.418 |  | 2.8139 | 2.479 | 3.51 | 48.82 | 52.33 | 100.09 | 558.88 | 4.01 | 339.101 | 24.01 | 0.338 | 32.21 | 25.247 | 330.204 | 55.73 | 9.94 | 19.92 | 20.01 | 3842.8 | 60.51 | 24.71 | 22.96 |  | 386 | 69.083 | 45.25 | 79.9 | 119.74 | 29.23 | 30.11 |  | 31.75 | 3861.5 | 32.5 | 18.43 | 78 | 30 | 12.157 |  | 0 | 0.02 | 0
|  | 145 | 5 | 25 | 3 | 21 | 22.453 | 11.193 | 99.417 |  | 2.8288 | 2.231 | 3.45 | 48.88 | 52.33 | 99.2 | 552.8 | 2 | 339.657 | 24.01 | 0.218 | 32.2 | 17.057 | 323.868 | 55.82 | 8.64 | 19.93 | 20.01 | 3323.1 | 60.62 | 24.84 | 22.94 |  | 386 | 69.084 | 45.25 | 80.2 | 120.11 | 29.22 | 30.09 |  | 31.77 | 3357 | 31 | 18.43 | 78 | 30 | 11.765 |  | 0.39 | 0 | 0
|  | 146 | 5 | 26 | 4 | 21 | 22.494 | 11.198 | 99.417 |  | 2.8185 | 2.114 | 3.16 | 48.97 | 52.14 | 99.19 | 540.93 | 0.54 | 339.835 | 24.01 | 0.168 | 32.18 | 14.846 | 315.598 | 55.89 | 7.43 | 19.94 | 20.02 | 2866 | 60.76 | 24.75 | 22.98 |  | 386 | 69.08 | 45.26 | 80.06 | 120.16 | 29.2 | 30.07 |  | 31.78 | 2844.5 | 28 | 18.43 | 78 | 31 | 12.941 |  | 0.39 | 0 | 0
|  | 147 | 5 | 27 | 5 | 21 | 22.496 | 11.198 | 99.416 |  | 2.8218 | 2.058 | 2.74 | 49.05 | 51.8 | 99.6 | 528.83 | 0.05 | 339.85 | 24.01 | 0.156 | 32.15 | 15.02 | 302.548 | 55.89 | 6.02 | 19.94 | 20.03 | 2321 | 60.82 | 24.78 | 23 |  | 386 | 69.081 | 45.27 | 79.94 | 120.09 | 29.17 | 30.04 |  | 31.79 | 2346 | 26 | 18.43 | 78 | 31 | 15.294 |  | 0 | 0 | 0
|  | 148 | 5 | 28 | 6 | 21 | 20.546 | 11.195 | 99.416 |  | 2.8164 | 2.031 | 2.46 | 49.11 | 51.57 | 99.61 | 517.71 | 0.01 | 339.693 | 24.02 | 0.135 | 32.12 | 15.441 | 271.056 | 55.86 | 4.88 | 19.95 | 20.04 | 1885.7 | 60.94 | 24.73 | 23.02 |  | 386 | 69.056 | 45.27 | 79.83 | 119.63 | 29.11 | 30 |  | 31.79 | 1911.5 | 23 | 18.82 | 78 | 31 | 15.686 |  | 0.39 | 0.06 | 0.78
|  | 149 | 5 | 29 | 7 | 21 | 14.707 | 11.191 | 99.415 |  | 2.8043 | 1.993 | 2.22 | 49.16 | 51.39 | 99.64 | 509.05 | 0.28 | 339.702 | 24.01 | 0.152 | 32.08 | 17.113 | 230.783 | 55.75 | 3.93 | 19.95 | 20.05 | 1522.8 | 61.26 | 24.62 | 23.03 |  | 386 | 69.034 | 45.27 | 79.9 | 119.69 | 29.05 | 29.96 |  | 31.79 | 1507 | 21 | 18.82 | 78 | 31 | 17.255 |  | 0.39 | 0.06 | 0.78
|  | 150 | 5 | 30 | 8 | 21 | 15.135 | 11.19 | 99.415 |  | 2.7947 | 1.932 | 2.11 | 49.21 | 51.32 | 99.67 | 502.42 | 0.55 | 339.667 | 24.02 | 0.159 | 32.04 | 19.778 | 186.841 | 55.6 | 2.94 | 19.96 | 20.05 | 1142.4 | 61.56 | 24.54 | 23.04 |  | 386 | 69.045 | 45.26 | 79.94 | 120.05 | 28.99 | 29.93 |  | 31.8 | 1160 | 20.5 | 18.43 | 78 | 31 | 20.784 |  | 0 | 0.06 | 6.25
|  | 151 | 6 | 1 | 1 | 1 | 14.319 | 11.194 | 99.415 |  | 2.7989 | 1.918 | 2.03 | 49.25 | 51.28 | 99.38 | 497.13 | 0.56 | 339.702 | 24.02 | 0.151 | 32 | 22.592 | 150.053 | 55.36 | 2.3 | 19.96 | 20.05 | 892.6 | 61.69 | 24.57 | 23.04 |  | 386 | 69.005 | 45.26 | 79.94 | 119.93 | 28.94 | 29.89 |  | 31.81 | 905.25 | 18 | 18.82 | 78 | 31 | 24.705 |  | 0.39 | 0.94 | 1.56
|  | 152 | 6 | 2 | 2 | 1 | 13.882 | 11.195 | 99.415 |  | 2.8397 | 1.99 | 2.03 | 49.25 | 51.28 | 99.37 | 497.13 | 0.53 | 339.679 | 24.02 | 0.117 | 32 | 28.659 | 131.263 | 55.36 | 2.06 | 19.96 | 20.05 | 790.8 | 61.69 | 24.93 | 23.04 |  | 386 | 68.967 | 45.26 | 79.93 | 119.02 | 28.91 | 29.87 |  | 31.82 | 787.5 | 19 | 18.82 | 78 | 31 | 33.725 |  | 0.39 | 0.94 | 1.56
|  | 153 | 6 | 3 | 3 | 1 | 14.259 | 11.193 | 99.414 |  | 2.8665 | 2.143 | 1.76 | 49.3 | 51.06 | 99.39 | 488.67 | 0.63 | 339.613 | 24.02 | 0.118 | 31.94 | 35.137 | 123.007 | 54.68 | 2.1 | 19.96 | 20.05 | 795.5 | 61.87 | 25.17 | 23.04 |  | 386 | 68.9 | 45.28 | 80.09 | 119.4 | 28.88 | 29.86 |  | 31.82 | 791.25 | 15 | 19.22 | 78 | 31 | 38.039 |  | 1.18 | 0.64 | -3.91
|  | 154 | 6 | 4 | 4 | 1 | 14.606 | 11.197 | 99.414 |  | 2.8702 | 2.296 | 1.69 | 49.34 | 51.02 | 99.45 | 485.36 | 0.73 | 339.543 | 24.01 | 0.118 | 31.91 | 37.692 | 121.263 | 54.33 | 2.16 | 19.98 | 20.05 | 817.4 | 61.9 | 25.2 | 23.04 |  | 386 | 68.862 | 45.27 | 79.9 | 119.91 | 28.85 | 29.84 |  | 31.82 | 814.75 | 14.5 | 19.61 | 78 | 31 | 38.431 |  | 1.18 | 0.1 | 3.91
|  | 155 | 6 | 5 | 5 | 1 | 14.471 | 11.196 | 99.414 |  | 2.8595 | 2.394 | 1.69 | 49.34 | 51.02 | 99.5 | 485.36 | 0.77 | 339.426 | 24.01 | 0.126 | 31.91 | 38.216 | 122.791 | 54.33 | 2.22 | 19.98 | 20.05 | 844.2 | 61.9 | 25.11 | 23.04 |  | 386 | 68.874 | 45.27 | 79.95 | 119.81 | 28.84 | 29.82 |  | 31.82 | 844.5 | 15.5 | 19.61 | 78 | 31 | 37.646 |  | 1.18 | 0.1 | 3.91
|  | 156 | 6 | 6 | 6 | 1 | 14.234 | 11.194 | 99.415 |  | 2.8429 | 2.435 | 1.59 | 49.34 | 50.93 | 99.45 | 479.18 | 0.84 | 339.456 | 24.02 | 0.153 | 31.85 | 37.105 | 125.576 | 53.15 | 2.23 | 19.98 | 20.07 | 853.6 | 61.85 | 24.96 | 23.04 |  | 386 | 68.865 | 45.26 | 79.99 | 119.93 | 28.83 | 29.8 |  | 31.8 | 853.75 | 16.5 | 19.22 | 78 | 31 | 35.294 |  | 0.78 | 0.9 | 2.34
|  | 157 | 6 | 7 | 7 | 1 | 14.141 | 11.195 | 99.414 |  | 2.8343 | 2.434 | 1.59 | 49.34 | 50.93 | 99.43 | 479.18 | 0.86 | 339.478 | 24.02 | 0.159 | 31.85 | 35.747 | 126.708 | 53.15 | 2.16 | 19.98 | 20.07 | 829.6 | 61.85 | 24.89 | 23.04 |  | 386 | 68.869 | 45.26 | 79.84 | 120.32 | 28.83 | 29.78 |  | 31.8 | 832 | 17.5 | 19.22 | 78 | 31 | 34.117 |  | 0.78 | 0.86 | -0.78
|  | 158 | 6 | 8 | 1 | 12 | 14.256 | 11.193 | 99.415 |  | 2.853 | 2.425 | 1.59 | 49.32 | 50.9 | 99.41 | 476.38 | 0.8 | 339.44 | 24.01 | 0.151 | 31.83 | 36.34 | 125.843 | 52.25 | 2.12 | 19.99 | 20.06 | 809.1 | 61.83 | 25.05 | 23.04 |  | 386 | 68.866 | 45.26 | 79.79 | 120.19 | 28.83 | 29.77 |  | 31.79 | 808.5 | 16.5 | 19.22 | 78 | 31 | 34.901 |  | 0.78 | 0.86 | -0.78
|  | 159 | 6 | 9 | 2 | 12 | 15.06 | 11.196 | 99.415 |  | 2.9801 | 2.607 | 1.57 | 49.28 | 50.86 | 104.21 | 473.6 | 0.9 | 338.367 | 24.02 | 0.199 | 31.8 | 68.835 | 128.905 | 51.35 | 3.12 | 19.99 | 20.07 | 1139.6 | 61.8 | 26.17 | 23.04 |  | 386 | 68.837 | 45.25 | 79.78 | 119.91 | 28.83 | 29.76 |  | 31.79 | 1109.25 | -12.5 | 31.76 | 78 | 31 | 92.547 |  | 13.33 | 0.04 | 0
|  | 160 | 6 | 10 | 3 | 12 | 14.716 | 11.195 | 99.415 |  | 2.9202 | 2.965 | 1.54 | 49.23 | 50.77 | 103.53 | 470.94 | 2.17 | 337.39 | 24.02 | 0.166 | 31.79 | 81.396 | 155.522 | 50.67 | 4.75 | 19.99 | 20.07 | 1770.8 | 61.77 | 25.64 | 23.04 |  | 386 | 68.828 | 45.24 | 80.11 | 119.9 | 28.83 | 29.74 |  | 31.79 | 1721.75 | -3 | 31.37 | 78 | 31 | 84.704 |  | 12.94 | 0.06 | 6.25
|  | 161 | 6 | 11 | 4 | 12 | 14.054 | 11.198 | 99.416 |  | 2.8507 | 3.325 | 1.57 | 49.19 | 50.76 | 103.09 | 473.67 | 3.4 | 337.456 | 24.01 | 0.214 | 31.8 | 75.931 | 222.273 | 50.16 | 6.3 | 19.98 | 20.07 | 2401.7 | 61.71 | 25.03 | 23.04 |  | 386 | 68.839 | 45.24 | 80.05 | 120.13 | 28.86 | 29.72 |  | 31.79 | 2418.75 | 14 | 31.37 | 78 | 31 | 59.999 |  | 12.94 | 0.06 | 6.25
|  | 162 | 6 | 12 | 5 | 12 | 14.238 | 11.197 | 99.416 |  | 2.8649 | 3.494 | 1.81 | 49.14 | 50.95 | 104.08 | 480.16 | 4.35 | 337.189 | 24.01 | 0.17 | 31.84 | 62.126 | 277.035 | 49.78 | 7.26 | 19.98 | 20.07 | 2756.5 | 61.62 | 25.15 | 23.04 |  | 386 | 68.849 | 45.22 | 80.16 | 119.71 | 28.89 | 29.75 |  | 31.77 | 2736.5 | 26.5 | 29.41 | 78 | 31 | 52.156 |  | 11.37 | 0.84 | 2.34
|  | 163 | 6 | 13 | 6 | 12 | 14.197 | 11.197 | 99.417 |  | 2.8561 | 3.564 | 2.08 | 49.12 | 51.2 | 106.3 | 486.38 | 4.42 | 336.163 | 24.01 | 0.095 | 31.89 | 64.115 | 301.869 | 50.04 | 8.47 | 19.99 | 20.07 | 3224.1 | 61.58 | 25.08 | 23.04 |  | 386 | 68.866 | 45.23 | 79.82 | 119.72 | 28.92 | 29.81 |  | 31.76 | 3196.75 | 27 | 31.37 | 78 | 31 | 65.881 |  | 12.94 | 0.68 | -4.69
|  | 164 | 6 | 14 | 7 | 12 | 13.981 | 11.202 | 99.417 |  | 2.8519 | 3.63 | 2.35 | 49.06 | 51.42 | 104.06 | 492.08 | 5.3 | 335.872 | 24 | 0.105 | 31.9 | 63.885 | 315.174 | 51.59 | 9.5 | 19.99 | 20.06 | 3623.8 | 61.61 | 25.04 | 23.02 |  | 386 | 68.865 | 45.22 | 79.97 | 119.84 | 28.95 | 29.86 |  | 31.74 | 3640.5 | 28.5 | 31.37 | 78 | 31 | 60.391 |  | 12.94 | 0.68 | -4.69
|  | 165 | 6 | 15 | 8 | 12 | 14.426 | 11.2 | 99.418 |  | 2.843 | 3.645 | 2.52 | 49.04 | 51.55 | 105.72 | 500.27 | 6.01 | 335.322 | 24.01 | 0.069 | 31.94 | 62.384 | 324.462 | 53.06 | 10.34 | 19.98 | 20.07 | 3956.3 | 61.55 | 24.96 | 23.01 |  | 386 | 68.899 | 45.22 | 80.16 | 119.88 | 29 | 29.93 |  | 31.71 | 3980.25 | 30 | 30.59 | 78 | 31 | 61.568 |  | 12.55 | 0.86 | -7.81
|  | 166 | 6 | 16 | 1 | 2 | 14.261 | 11.198 | 99.418 |  | 2.8433 | 3.621 | 2.8 | 49.01 | 51.82 | 103.94 | 509.44 | 6.32 | 335.383 | 24 | 0.117 | 32.01 | 60.412 | 330.636 | 53.97 | 11.18 | 19.99 | 20.08 | 4275.7 | 61.14 | 24.97 | 23.01 |  | 386 | 68.935 | 45.22 | 79.86 | 120.1 | 29.06 | 29.98 |  | 31.69 | 4265.5 | 31 | 29.8 | 78 | 31 | 58.038 |  | 11.37 | 0.74 | -10.16
|  | 167 | 6 | 17 | 2 | 2 | 14.14 | 11.196 | 99.418 |  | 2.8443 | 3.477 | 2.98 | 49.02 | 51.99 | 102.85 | 519.36 | 6.39 | 336.56 | 24.01 | 0.198 | 32.06 | 51.79 | 333.785 | 54.51 | 11.37 | 19.99 | 20.08 | 4348.2 | 60.69 | 24.97 | 23.01 |  | 386 | 68.955 | 45.22 | 80.05 | 120.03 | 29.11 | 30.02 |  | 31.68 | 4350 | 34.5 | 29.8 | 78 | 31 | 41.568 |  | 11.37 | 0.74 | -10.16
|  | 168 | 6 | 18 | 3 | 2 | 14.259 | 11.196 | 99.417 |  | 2.8311 | 3.189 | 3.25 | 49.01 | 52.26 | 103.67 | 528.55 | 5.48 | 337.103 | 24.01 | 0.198 | 32.09 | 45.426 | 334.088 | 54.84 | 11.24 | 19.99 | 20.08 | 4316 | 60.4 | 24.86 | 22.98 |  | 386 | 68.966 | 45.21 | 79.96 | 120.17 | 29.15 | 30.05 |  | 31.67 | 4310 | 37 | 27.45 | 78 | 31 | 41.568 |  | 9.02 | 0.33 | -14.84
|  | 169 | 6 | 19 | 4 | 2 | 14.365 | 11.198 | 99.416 |  | 2.8474 | 2.941 | 3.32 | 49.02 | 52.34 | 103.94 | 534.99 | 4.53 | 336.976 | 24.01 | 0.189 | 32.1 | 43.639 | 333.628 | 55.1 | 11.24 | 20 | 20.08 | 4293.3 | 60.26 | 25 | 22.99 |  | 386 | 69.006 | 45.2 | 79.97 | 119.44 | 29.18 | 30.09 |  | 31.68 | 4295.25 | 36.5 | 27.84 | 78 | 31 | 42.352 |  | 9.41 | 0.8 | -17.19
|  | 170 | 6 | 20 | 5 | 2 | 14.269 | 11.197 | 99.416 |  | 2.8435 | 2.795 | 3.44 | 48.97 | 52.41 | 103.96 | 540.39 | 4.39 | 336.717 | 24 | 0.18 | 32.12 | 44.163 | 332.851 | 55.3 | 11.25 | 19.99 | 20.08 | 4302.4 | 60.21 | 24.97 | 22.99 |  | 386 | 69.01 | 45.18 | 79.87 | 120.33 | 29.2 | 30.11 |  | 31.7 | 4304.5 | 36 | 27.84 | 78 | 31 | 44.313 |  | 9.41 | 0.8 | -17.19
|  | 171 | 6 | 21 | 6 | 2 | 14.167 | 11.196 | 99.415 |  | 2.8423 | 2.717 | 3.54 | 48.97 | 52.52 | 103.94 | 545.35 | 4.51 | 336.527 | 24.01 | 0.179 | 32.16 | 44.585 | 332.497 | 55.47 | 11.29 | 19.99 | 20.08 | 4320.8 | 60.24 | 24.96 | 23.01 |  | 386 | 69.035 | 45.18 | 79.83 | 120.17 | 29.21 | 30.12 |  | 31.72 | 4325 | 35.5 | 28.24 | 78 | 31 | 44.313 |  | 9.8 | 0.84 | -17.97
|  | 172 | 6 | 22 | 7 | 2 | 14.149 | 11.197 | 99.415 |  | 2.8477 | 2.663 | 3.49 | 48.97 | 52.45 | 103.43 | 550.17 | 4.59 | 336.854 | 24.01 | 0.194 | 32.19 | 43.387 | 332.337 | 55.58 | 11.28 | 19.99 | 20.09 | 4309.1 | 60.32 | 25 | 23 |  | 386 | 69.093 | 45.18 | 79.81 | 120.13 | 29.21 | 30.12 |  | 31.74 | 4314.75 | 36.5 | 27.45 | 78 | 31 | 41.568 |  | 9.41 | 0.1 | -14.06
|  | 173 | 6 | 23 | 1 | 21 | 14.279 | 11.199 | 99.415 |  | 2.8447 | 2.624 | 3.46 | 49.01 | 52.47 | 103.11 | 554.61 | 4.42 | 337.306 | 24 | 0.29 | 32.19 | 41.599 | 331.928 | 55.65 | 11.21 | 20 | 20.09 | 4286 | 60.4 | 24.98 | 23.02 |  | 386 | 69.114 | 45.18 | 79.9 | 120.09 | 29.22 | 30.12 |  | 31.74 | 4280.25 | 36.5 | 27.45 | 78 | 31 | 39.607 |  | 9.41 | 0.1 | -14.06
|  | 174 | 6 | 24 | 2 | 21 | 13.712 | 11.197 | 99.415 |  | 2.8208 | 2.504 | 3.49 | 49.05 | 52.54 | 100.39 | 558.58 | 3.99 | 338.645 | 23.99 | 0.334 | 32.2 | 25.534 | 330.219 | 55.73 | 10.04 | 19.99 | 20.08 | 3871.1 | 60.47 | 24.77 | 23.02 |  | 386 | 69.155 | 45.18 | 80.02 | 120.14 | 29.22 | 30.11 |  | 31.74 | 3850 | 32 | 21.57 | 78 | 30 | 13.725 |  | 3.14 | 0.96 | -20.31
|  | 175 | 6 | 25 | 3 | 21 | 20.89 | 11.196 | 99.415 |  | 2.831 | 2.262 | 3.5 | 49.12 | 52.61 | 99.36 | 557.79 | 1.99 | 339.519 | 24.01 | 0.232 | 32.24 | 17.323 | 324.004 | 55.82 | 8.61 | 20 | 20.1 | 3307.5 | 60.56 | 24.86 | 23.03 |  | 386 | 69.198 | 45.2 | 80.13 | 120.09 | 29.22 | 30.09 |  | 31.75 | 3339 | 31 | 18.04 | 78 | 30 | 12.157 |  | 0 | 0 | 0
|  | 176 | 6 | 26 | 4 | 21 | 22.493 | 11.198 | 99.415 |  | 2.8214 | 2.128 | 3.29 | 49.2 | 52.48 | 99.36 | 547.47 | 0.63 | 339.749 | 24 | 0.161 | 32.22 | 14.952 | 315.917 | 55.89 | 7.4 | 20 | 20.09 | 2851.1 | 60.66 | 24.77 | 23.04 |  | 386 | 69.176 | 45.19 | 80.16 | 119.97 | 29.2 | 30.07 |  | 31.75 | 2827.25 | 28 | 18.04 | 78 | 31 | 13.725 |  | 0 | 0 | 0
|  | 177 | 6 | 27 | 5 | 21 | 22.496 | 11.198 | 99.416 |  | 2.8228 | 2.08 | 2.92 | 49.25 | 52.17 | 99.36 | 535.4 | 0.09 | 339.756 | 24.01 | 0.14 | 32.19 | 14.62 | 303.165 | 55.92 | 6.11 | 20 | 20.09 | 2355.5 | 60.8 | 24.79 | 23.06 |  | 386 | 69.152 | 45.19 | 80.15 | 119.79 | 29.16 | 30.04 |  | 31.76 | 2334.25 | 26 | 18.43 | 78 | 31 | 13.725 |  | 0 | 0 | 0
|  | 178 | 6 | 28 | 6 | 21 | 18.367 | 11.197 | 99.415 |  | 2.8178 | 2.092 | 2.61 | 49.31 | 51.92 | 99.54 | 523.82 | 0.07 | 339.709 | 24.01 | 0.162 | 32.15 | 15.529 | 271.252 | 55.89 | 4.87 | 20.01 | 20.1 | 1878.7 | 60.92 | 24.74 | 23.07 |  | 386 | 69.12 | 45.19 | 80.23 | 120.08 | 29.11 | 30 |  | 31.77 | 1907 | 23 | 18.43 | 78 | 31 | 15.294 |  | 0 | 0.08 | 0.78
|  | 179 | 6 | 29 | 7 | 21 | 14.594 | 11.197 | 99.415 |  | 2.8035 | 2.086 | 2.31 | 49.4 | 51.71 | 99.56 | 514.11 | 0.36 | 339.652 | 23.99 | 0.148 | 32.1 | 16.94 | 232.663 | 55.79 | 3.91 | 20 | 20.1 | 1515.8 | 61.22 | 24.62 | 23.1 |  | 386 | 69.09 | 45.18 | 80.05 | 120.14 | 29.04 | 29.97 |  | 31.78 | 1498.25 | 20.5 | 18.43 | 78 | 31 | 18.039 |  | 0 | 0.08 | 0.78
|  | 180 | 6 | 30 | 8 | 21 | 15.308 | 11.197 | 99.415 |  | 2.7869 | 2.034 | 2.15 | 49.45 | 51.6 | 99.62 | 506.35 | 0.48 | 339.68 | 24 | 0.15 | 32.06 | 19.03 | 188.25 | 55.66 | 2.93 | 20 | 20.09 | 1144.5 | 61.53 | 24.47 | 23.13 |  | 386 | 69.051 | 45.18 | 79.98 | 120.23 | 28.99 | 29.93 |  | 31.79 | 1133.5 | 19 | 18.43 | 78 | 31 | 19.608 |  | 0.39 | 0.02 | 2.34
|  | 181 | 7 | 1 | 1 | 1 | 14.231 | 11.197 | 99.415 |  | 2.8029 | 2.024 | 2.02 | 49.51 | 51.54 | 99.36 | 500.03 | 0.46 | 339.639 | 24 | 0.149 | 32.03 | 22.732 | 149.392 | 55.48 | 2.29 | 20.01 | 20.1 | 889 | 61.73 | 24.61 | 23.15 |  | 386 | 69.05 | 45.19 | 79.95 | 119.86 | 28.95 | 29.89 |  | 31.81 | 903.75 | 19 | 18.82 | 78 | 31 | 23.921 |  | 0.39 | 0.92 | 0
|  | 182 | 7 | 2 | 2 | 1 | 13.976 | 11.195 | 99.415 |  | 2.8653 | 2.102 | 1.95 | 49.53 | 51.48 | 99.36 | 494.95 | 0.51 | 339.45 | 24.01 | 0.117 | 32 | 29.68 | 129.381 | 55.23 | 2.09 | 20.01 | 20.11 | 793.7 | 61.88 | 25.16 | 23.14 |  | 386 | 69.013 | 45.19 | 80.02 | 119.32 | 28.93 | 29.87 |  | 31.81 | 795.25 | 19 | 19.22 | 78 | 31 | 35.294 |  | 1.18 | 0.84 | -3.13
|  | 183 | 7 | 3 | 3 | 1 | 14.442 | 11.195 | 99.415 |  | 2.8653 | 2.254 | 1.8 | 49.56 | 51.36 | 99.4 | 490.75 | 0.62 | 339.417 | 24 | 0.114 | 31.96 | 35.868 | 121.286 | 54.87 | 2.11 | 20.01 | 20.1 | 801 | 61.98 | 25.16 | 23.13 |  | 386 | 68.987 | 45.19 | 79.75 | 119.99 | 28.9 | 29.86 |  | 31.8 | 802.25 | 15 | 19.61 | 78 | 31 | 38.823 |  | 1.18 | 0.27 | 1.56
|  | 184 | 7 | 4 | 4 | 1 | 14.699 | 11.196 | 99.416 |  | 2.8557 | 2.373 | 1.68 | 49.61 | 51.28 | 99.45 | 487.33 | 0.72 | 339.433 | 24.01 | 0.12 | 31.93 | 37.951 | 120.21 | 54.53 | 2.17 | 20.02 | 20.1 | 826.2 | 62.05 | 25.07 | 23.13 |  | 386 | 68.979 | 45.19 | 80.01 | 120.11 | 28.88 | 29.84 |  | 31.79 | 826.5 | 14.5 | 19.61 | 78 | 31 | 38.431 |  | 1.18 | 0.27 | 1.56
|  | 185 | 7 | 5 | 5 | 1 | 14.391 | 11.201 | 99.417 |  | 2.8506 | 2.453 | 1.61 | 49.64 | 51.25 | 99.47 | 484.02 | 0.81 | 339.386 | 24 | 0.124 | 31.9 | 38.099 | 123.065 | 54.08 | 2.24 | 20.01 | 20.09 | 853.1 | 62.1 | 25.03 | 23.12 |  | 386 | 68.968 | 45.18 | 79.71 | 119.93 | 28.87 | 29.82 |  | 31.78 | 850.75 | 16 | 19.61 | 78 | 31 | 37.254 |  | 1.18 | 0.18 | 7.03
|  | 186 | 7 | 6 | 6 | 1 | 14.233 | 11.202 | 99.416 |  | 2.8321 | 2.493 | 1.61 | 49.62 | 51.23 | 99.41 | 481.03 | 0.83 | 339.512 | 24 | 0.154 | 31.88 | 36.496 | 125.865 | 53.46 | 2.22 | 20.01 | 20.1 | 851 | 62.11 | 24.87 | 23.12 |  | 386 | 68.953 | 45.17 | 79.95 | 119.86 | 28.87 | 29.8 |  | 31.77 | 852.25 | 17 | 19.22 | 78 | 31 | 33.725 |  | 0.78 | 0.88 | 0.78
|  | 187 | 7 | 7 | 7 | 1 | 14.146 | 11.199 | 99.416 |  | 2.833 | 2.488 | 1.56 | 49.63 | 51.19 | 99.4 | 478.16 | 0.81 | 339.51 | 24.01 | 0.164 | 31.85 | 35.311 | 126.133 | 52.61 | 2.13 | 20.02 | 20.11 | 818.2 | 62.08 | 24.87 | 23.12 |  | 386 | 68.962 | 45.18 | 79.97 | 120.19 | 28.87 | 29.79 |  | 31.77 | 818.75 | 17.5 | 19.22 | 78 | 31 | 34.117 |  | 0.78 | 0.88 | 0.78
|  | 188 | 7 | 8 | 1 | 12 | 14.371 | 11.198 | 99.416 |  | 2.8646 | 2.483 | 1.57 | 49.58 | 51.15 | 99.45 | 475.39 | 0.73 | 339.31 | 24.01 | 0.143 | 31.82 | 39.434 | 124.534 | 51.74 | 2.13 | 20 | 20.11 | 807.3 | 62.04 | 25.15 | 23.11 |  | 386 | 68.935 | 45.16 | 79.9 | 119.85 | 28.87 | 29.77 |  | 31.76 | 801.5 | 15.5 | 25.1 | 78 | 31 | 39.215 |  | 7.06 | 0.06 | 0
|  | 189 | 7 | 9 | 2 | 12 | 15.004 | 11.198 | 99.416 |  | 2.9689 | 2.694 | 1.52 | 49.55 | 51.07 | 104.13 | 472.44 | 0.91 | 338.292 | 24 | 0.199 | 31.79 | 71.888 | 128.408 | 50.99 | 3.24 | 20 | 20.1 | 1187.8 | 61.98 | 26.07 | 23.11 |  | 386 | 68.918 | 45.15 | 79.94 | 119.76 | 28.87 | 29.76 |  | 31.75 | 1152.25 | -12.5 | 31.37 | 78 | 31 | 92.155 |  | 12.94 | 0.04 | 0.78
|  | 190 | 7 | 10 | 3 | 12 | 14.727 | 11.199 | 99.416 |  | 2.9242 | 3.008 | 1.54 | 49.47 | 51.01 | 103.83 | 472.17 | 2.11 | 337.372 | 24 | 0.207 | 31.8 | 81.343 | 156.888 | 50.43 | 4.76 | 19.99 | 20.09 | 1769.3 | 61.93 | 25.68 | 23.11 |  | 386 | 68.919 | 45.16 | 80.19 | 120.03 | 28.87 | 29.75 |  | 31.74 | 1799 | -1.5 | 31.37 | 78 | 31 | 83.92 |  | 12.94 | 0.04 | 0.78
|  | 191 | 7 | 11 | 4 | 12 | 14.108 | 11.197 | 99.416 |  | 2.8812 | 3.371 | 1.69 | 49.43 | 51.13 | 104.83 | 477.55 | 3.7 | 336.848 | 24 | 0.136 | 31.83 | 76.529 | 230.212 | 49.99 | 6.66 | 20 | 20.09 | 2512.7 | 61.89 | 25.3 | 23.1 |  | 386 | 68.926 | 45.16 | 79.92 | 119.79 | 28.9 | 29.74 |  | 31.73 | 2479.5 | 17 | 30.59 | 78 | 31 | 72.156 |  | 12.16 | 0.88 | 4.69
|  | 192 | 7 | 12 | 5 | 12 | 13.916 | 11.197 | 99.416 |  | 2.8477 | 3.596 | 1.96 | 49.41 | 51.37 | 102.25 | 484.31 | 4.72 | 337.251 | 24 | 0.224 | 31.86 | 62.847 | 282.764 | 49.76 | 7.62 | 19.98 | 20.08 | 2909.1 | 61.84 | 25 | 23.11 |  | 386 | 68.946 | 45.17 | 79.79 | 119.93 | 28.93 | 29.78 |  | 31.71 | 2895.25 | 27 | 27.45 | 78 | 31 | 49.019 |  | 9.41 | 0.84 | -1.56
|  | 193 | 7 | 13 | 6 | 12 | 14.307 | 11.197 | 99.416 |  | 2.8841 | 3.573 | 2.28 | 49.37 | 51.65 | 109.64 | 490.55 | 4.52 | 336.035 | 24.01 | 0.1 | 31.92 | 61.411 | 303.743 | 50.99 | 8.48 | 19.99 | 20.09 | 3199 | 61.83 | 25.32 | 23.13 |  | 386 | 68.97 | 45.18 | 79.8 | 120 | 28.97 | 29.84 |  | 31.7 | 3224 | 29 | 27.45 | 78 | 31 | 63.92 |  | 9.41 | 0.84 | -1.56
|  | 194 | 7 | 14 | 7 | 12 | 14.229 | 11.197 | 99.416 |  | 2.8528 | 3.631 | 2.48 | 49.34 | 51.82 | 103.49 | 496.82 | 5.06 | 335.597 | 24 | 0.089 | 31.97 | 63.037 | 316.996 | 52.64 | 9.65 | 19.99 | 20.08 | 3677.6 | 61.66 | 25.05 | 23.13 |  | 386 | 69.016 | 45.19 | 79.78 | 120.08 | 29.02 | 29.91 |  | 31.69 | 3654.5 | 29 | 31.37 | 78 | 31 | 62.352 |  | 13.33 | 0.63 | -9.38
|  | 195 | 7 | 15 | 8 | 12 | 14.085 | 11.194 | 99.415 |  | 2.8572 | 3.666 | 2.66 | 49.31 | 51.97 | 109.83 | 505.5 | 5.99 | 335.455 | 24 | 0.082 | 32.01 | 61.737 | 325.468 | 53.74 | 10.54 | 19.98 | 20.07 | 4013.9 | 61.29 | 25.09 | 23.14 |  | 386 | 69.061 | 45.19 | 79.71 | 119.73 | 29.06 | 29.96 |  | 31.68 | 3997.5 | 29.5 | 31.37 | 78 | 31 | 58.823 |  | 13.33 | 0.72 | -12.5
|  | 196 | 7 | 16 | 1 | 2 | 14.071 | 11.199 | 99.416 |  | 2.8528 | 3.657 | 2.92 | 49.31 | 52.22 | 103.58 | 515.18 | 6.3 | 335.249 | 24.01 | 0.095 | 32.04 | 61.086 | 330.659 | 54.39 | 11.22 | 19.97 | 20.07 | 4277.7 | 60.81 | 25.05 | 23.15 |  | 386 | 69.072 | 45.19 | 80.17 | 119.76 | 29.1 | 30.01 |  | 31.68 | 4289.75 | 30.5 | 31.37 | 78 | 31 | 60.391 |  | 13.33 | 0.72 | -12.5
|  | 197 | 7 | 17 | 2 | 2 | 14.202 | 11.199 | 99.415 |  | 2.8431 | 3.479 | 3.18 | 49.29 | 52.47 | 103.88 | 525.18 | 6.38 | 336.721 | 24 | 0.201 | 32.08 | 50.641 | 334.155 | 54.79 | 11.36 | 19.97 | 20.07 | 4344.5 | 60.46 | 24.96 | 23.14 |  | 386 | 69.144 | 45.19 | 80.01 | 119.88 | 29.15 | 30.06 |  | 31.67 | 4344.5 | 35.5 | 27.45 | 78 | 31 | 41.568 |  | 9.02 | 0.55 | -20.31
|  | 198 | 7 | 18 | 3 | 2 | 14.227 | 11.199 | 99.415 |  | 2.8579 | 3.183 | 3.29 | 49.28 | 52.57 | 103.64 | 532.78 | 5.26 | 337.202 | 24.01 | 0.203 | 32.13 | 44.428 | 334.565 | 55.08 | 11.3 | 19.97 | 20.07 | 4299.9 | 60.3 | 25.09 | 23.15 |  | 386 | 69.168 | 45.19 | 79.9 | 119.8 | 29.19 | 30.09 |  | 31.65 | 4304.5 | 37 | 27.84 | 78 | 31 | 40.391 |  | 9.41 | 0.12 | -14.06
|  | 199 | 7 | 19 | 4 | 2 | 14.111 | 11.206 | 99.414 |  | 2.8412 | 2.958 | 3.41 | 49.25 | 52.66 | 104.47 | 538.34 | 4.46 | 336.872 | 24 | 0.187 | 32.15 | 44.15 | 333.749 | 55.31 | 11.22 | 19.96 | 20.06 | 4294.9 | 60.23 | 24.95 | 23.16 |  | 386 | 69.202 | 45.2 | 79.82 | 119.97 | 29.21 | 30.12 |  | 31.65 | 4295.25 | 36 | 27.84 | 78 | 31 | 43.921 |  | 9.41 | 0.12 | -14.06
|  | 200 | 7 | 20 | 5 | 2 | 14.267 | 11.209 | 99.414 |  | 2.85 | 2.815 | 3.42 | 49.25 | 52.67 | 104.77 | 543.47 | 4.47 | 337.032 | 24 | 0.186 | 32.17 | 45.007 | 333.056 | 55.46 | 11.32 | 19.97 | 20.06 | 4321.5 | 60.26 | 25.02 | 23.17 |  | 386 | 69.239 | 45.19 | 80.11 | 119.97 | 29.23 | 30.15 |  | 31.66 | 4319.5 | 35.5 | 27.84 | 78 | 31 | 44.705 |  | 9.8 | 0.18 | -12.5
|  | 201 | 7 | 21 | 6 | 2 | 14.459 | 11.201 | 99.413 |  | 2.8396 | 2.724 | 3.47 | 49.25 | 52.72 | 104.2 | 548.57 | 4.66 | 337.383 | 24 | 0.194 | 32.18 | 43.622 | 332.965 | 55.57 | 11.25 | 19.96 | 20.06 | 4309.6 | 60.33 | 24.93 | 23.2 |  | 386 | 69.261 | 45.19 | 80.34 | 119.76 | 29.24 | 30.16 |  | 31.68 | 4310 | 36.5 | 27.45 | 78 | 31 | 41.96 |  | 9.41 | 0.55 | -12.5
|  | 202 | 7 | 22 | 7 | 2 | 14.399 | 11.199 | 99.413 |  | 2.851 | 2.656 | 3.5 | 49.27 | 52.78 | 104.2 | 553.07 | 4.48 | 337.414 | 24.01 | 0.194 | 32.2 | 42.899 | 332.52 | 55.64 | 11.25 | 19.96 | 20.06 | 4293.1 | 60.41 | 25.03 | 23.22 |  | 386 | 69.284 | 45.19 | 80.08 | 119.98 | 29.24 | 30.15 |  | 31.71 | 4295.25 | 36.5 | 27.45 | 78 | 31 | 41.96 |  | 9.41 | 0.55 | -12.5
|  | 203 | 7 | 23 | 1 | 21 | 14.233 | 11.197 | 99.413 |  | 2.8427 | 2.623 | 3.51 | 49.3 | 52.82 | 104.14 | 556.98 | 4.33 | 337.537 | 24 | 0.257 | 32.24 | 42.297 | 332.161 | 55.71 | 11.2 | 19.96 | 20.06 | 4283.3 | 60.5 | 24.96 | 23.2 |  | 386 | 69.292 | 45.2 | 80.08 | 119.37 | 29.24 | 30.14 |  | 31.74 | 4280.25 | 36.5 | 27.45 | 78 | 31 | 42.744 |  | 9.41 | 0.84 | -17.97
|  | 204 | 7 | 24 | 2 | 21 | 13.823 | 11.201 | 99.413 |  | 2.8172 | 2.498 | 3.46 | 49.34 | 52.8 | 100.35 | 560.03 | 4.05 | 339.445 | 24 | 0.341 | 32.26 | 25.771 | 330.488 | 55.81 | 9.98 | 19.96 | 20.06 | 3851.3 | 60.6 | 24.74 | 23.17 |  | 386 | 69.291 | 45.21 | 80.03 | 120.01 | 29.24 | 30.13 |  | 31.75 | 3873.25 | 32.5 | 18.04 | 78 | 31 | 12.941 |  | 0 | 0.04 | 0
|  | 205 | 7 | 25 | 3 | 21 | 21.068 | 11.204 | 99.414 |  | 2.8267 | 2.26 | 3.41 | 49.41 | 52.83 | 99.3 | 553.46 | 2.3 | 340.026 | 24 | 0.225 | 32.27 | 17.68 | 325.109 | 55.91 | 8.79 | 19.96 | 20.06 | 3383.3 | 60.67 | 24.82 | 23.16 |  | 386 | 69.303 | 45.21 | 80.04 | 119.83 | 29.24 | 30.11 |  | 31.75 | 3353.75 | 31 | 18.04 | 78 | 31 | 12.549 |  | 0 | 0.04 | 0
|  | 206 | 7 | 26 | 4 | 21 | 22.493 | 11.203 | 99.414 |  | 2.8315 | 2.145 | 3.11 | 49.48 | 52.59 | 99.3 | 541.58 | 0.6 | 340.214 | 24.01 | 0.157 | 32.23 | 14.843 | 316.035 | 55.98 | 7.49 | 19.95 | 20.06 | 2875 | 60.77 | 24.86 | 23.15 |  | 386 | 69.337 | 45.23 | 79.94 | 120.05 | 29.22 | 30.09 |  | 31.75 | 2855.25 | 28 | 18.82 | 78 | 31 | 12.549 |  | 0.39 | 0 | 0
|  | 207 | 7 | 27 | 5 | 21 | 22.496 | 11.198 | 99.414 |  | 2.8209 | 2.075 | 2.73 | 49.56 | 52.29 | 99.54 | 529.59 | 0.06 | 340.145 | 24 | 0.155 | 32.19 | 14.985 | 302.912 | 55.97 | 6.04 | 19.95 | 20.05 | 2330.1 | 60.91 | 24.77 | 23.16 |  | 386 | 69.311 | 45.23 | 79.71 | 119.56 | 29.19 | 30.06 |  | 31.74 | 2356.25 | 26 | 18.43 | 78 | 31 | 14.117 |  | 0 | 0 | 0
|  | 208 | 7 | 28 | 6 | 21 | 22.104 | 11.198 | 99.415 |  | 2.8178 | 2.071 | 2.73 | 49.56 | 52.29 | 99.66 | 529.59 | 0.01 | 339.861 | 24 | 0.134 | 32.19 | 15.584 | 275.183 | 55.97 | 5.02 | 19.95 | 20.05 | 1936.6 | 60.91 | 24.74 | 23.16 |  | 386 | 69.337 | 45.23 | 79.9 | 119.9 | 29.14 | 30.03 |  | 31.74 | 1927.25 | 23 | 18.43 | 78 | 31 | 16.47 |  | 0 | 0 | 0
|  | 209 | 7 | 29 | 7 | 21 | 14.81 | 11.199 | 99.415 |  | 2.8047 | 2.06 | 2.48 | 49.62 | 52.1 | 99.42 | 518.57 | 0.31 | 340.045 | 24 | 0.155 | 32.15 | 16.874 | 232.017 | 55.93 | 3.95 | 19.96 | 20.06 | 1531.3 | 61.2 | 24.63 | 23.15 |  | 386 | 69.298 | 45.23 | 79.99 | 119.68 | 29.07 | 29.99 |  | 31.75 | 1513.25 | 21 | 18.82 | 78 | 31 | 16.47 |  | 0.39 | 0.06 | 0.78
|  | 210 | 7 | 30 | 8 | 21 | 15.199 | 11.2 | 99.415 |  | 2.794 | 1.999 | 2.07 | 49.72 | 51.78 | 99.58 | 503.3 | 0.47 | 340.137 | 24.01 | 0.159 | 32.07 | 19.785 | 187.46 | 55.65 | 2.95 | 19.94 | 20.04 | 1147.4 | 61.73 | 24.53 | 23.15 |  | 386 | 69.265 | 45.23 | 79.97 | 119.77 | 29.01 | 29.95 |  | 31.75 | 1163.25 | 20.5 | 18.43 | 78 | 31 | 20.784 |  | 0 | 0.04 | 5.47
|  | 211 | 8 | 1 | 1 | 1 | 14.504 | 11.197 | 99.416 |  | 2.7938 | 1.967 | 2.07 | 49.72 | 51.78 | 99.38 | 503.3 | 0.5 | 340.141 | 24.01 | 0.156 | 32.07 | 22.035 | 152.847 | 55.65 | 2.35 | 19.94 | 20.04 | 913.6 | 61.73 | 24.53 | 23.15 |  | 386 | 69.244 | 45.23 | 79.94 | 119.76 | 28.98 | 29.91 |  | 31.76 | 907 | 18.5 | 18.43 | 78 | 31 | 23.529 |  | 0 | 0.04 | 5.47
|  | 212 | 8 | 2 | 2 | 1 | 13.891 | 11.198 | 99.416 |  | 2.8502 | 2.02 | 2 | 49.77 | 51.77 | 99.37 | 498.13 | 0.51 | 339.853 | 24.01 | 0.118 | 32.04 | 28.82 | 130.532 | 55.39 | 2.07 | 19.94 | 20.04 | 789.3 | 61.82 | 25.03 | 23.14 |  | 386 | 69.193 | 45.22 | 80.07 | 120.08 | 28.94 | 29.89 |  | 31.77 | 788.25 | 19 | 18.43 | 78 | 31 | 34.117 |  | 0.39 | 0.92 | 1.56
|  | 213 | 8 | 3 | 3 | 1 | 14.342 | 11.196 | 99.417 |  | 2.8713 | 2.167 | 1.89 | 49.8 | 51.69 | 99.37 | 493.49 | 0.6 | 339.748 | 24.01 | 0.113 | 32.01 | 35.26 | 121.488 | 55.05 | 2.09 | 19.95 | 20.04 | 792 | 61.93 | 25.21 | 23.14 |  | 386 | 69.154 | 45.22 | 79.82 | 120.21 | 28.91 | 29.88 |  | 31.79 | 790.5 | 15 | 19.61 | 78 | 31 | 38.431 |  | 1.18 | 0.59 | -3.91
|  | 214 | 8 | 4 | 4 | 1 | 14.627 | 11.195 | 99.415 |  | 2.8689 | 2.32 | 1.76 | 49.81 | 51.57 | 99.44 | 489.81 | 0.7 | 339.701 | 24.01 | 0.114 | 31.97 | 37.914 | 118.045 | 54.72 | 2.16 | 19.95 | 20.04 | 817.2 | 62.02 | 25.19 | 23.15 |  | 386 | 69.121 | 45.19 | 79.88 | 119.92 | 28.89 | 29.86 |  | 31.79 | 816.25 | 14 | 19.61 | 78 | 31 | 38.431 |  | 1.18 | 0.59 | -3.91
|  | 215 | 8 | 5 | 5 | 1 | 14.494 | 11.194 | 99.414 |  | 2.8624 | 2.422 | 1.65 | 49.86 | 51.51 | 99.48 | 486.52 | 0.77 | 339.679 | 24.01 | 0.126 | 31.94 | 38.311 | 118.537 | 54.37 | 2.22 | 19.95 | 20.04 | 844.5 | 62.05 | 25.13 | 23.17 |  | 386 | 69.093 | 45.17 | 80.09 | 120.12 | 28.87 | 29.84 |  | 31.79 | 846 | 15.5 | 19.61 | 78 | 31 | 37.254 |  | 1.18 | 0.08 | 3.91
|  | 216 | 8 | 6 | 6 | 1 | 14.134 | 11.195 | 99.415 |  | 2.8416 | 2.459 | 1.63 | 49.85 | 51.48 | 99.44 | 483.35 | 0.83 | 339.858 | 24.01 | 0.149 | 31.9 | 36.986 | 120.09 | 53.88 | 2.21 | 19.94 | 20.03 | 844 | 62.03 | 24.95 | 23.18 |  | 386 | 69.091 | 45.14 | 79.88 | 119.88 | 28.87 | 29.82 |  | 31.77 | 845.25 | 17 | 19.22 | 78 | 31 | 35.294 |  | 1.18 | 0.88 | 0.78
|  | 217 | 8 | 7 | 7 | 1 | 14.221 | 11.194 | 99.415 |  | 2.8464 | 2.47 | 1.55 | 49.86 | 51.4 | 99.45 | 480.41 | 0.85 | 339.774 | 24.01 | 0.156 | 31.89 | 36.527 | 120.941 | 53.13 | 2.19 | 19.94 | 20.04 | 835.6 | 61.99 | 24.99 | 23.19 |  | 386 | 69.085 | 45.13 | 80.01 | 119.82 | 28.87 | 29.81 |  | 31.77 | 835 | 17 | 19.22 | 78 | 31 | 35.294 |  | 1.18 | 0.88 | 0.78
|  | 218 | 8 | 8 | 1 | 12 | 14.399 | 11.195 | 99.414 |  | 2.8417 | 2.461 | 1.58 | 49.83 | 51.41 | 99.42 | 477.55 | 0.79 | 339.632 | 24.01 | 0.16 | 31.86 | 36.617 | 122.179 | 52.2 | 2.15 | 19.93 | 20.03 | 821.6 | 61.95 | 24.95 | 23.19 |  | 386 | 69.11 | 45.11 | 79.9 | 120.26 | 28.87 | 29.8 |  | 31.75 | 824 | 16.5 | 19.22 | 78 | 31 | 34.901 |  | 1.18 | 0.82 | -1.56
|  | 219 | 8 | 9 | 2 | 12 | 15.206 | 11.197 | 99.414 |  | 2.9765 | 2.648 | 1.57 | 49.77 | 51.34 | 103.8 | 474.75 | 0.9 | 338.578 | 24 | 0.218 | 31.84 | 68.231 | 127.113 | 51.34 | 3.15 | 19.92 | 20.02 | 1150.4 | 61.91 | 26.13 | 23.19 |  | 386 | 69.087 | 45.1 | 79.81 | 119.95 | 28.87 | 29.78 |  | 31.74 | 1115.5 | -11 | 31.76 | 78 | 31 | 90.979 |  | 13.33 | 0.04 | 0
|  | 220 | 8 | 10 | 3 | 12 | 14.797 | 11.198 | 99.415 |  | 2.9223 | 2.965 | 1.53 | 49.72 | 51.26 | 103.52 | 472.26 | 1.99 | 337.765 | 24.02 | 0.174 | 31.83 | 80.844 | 150.639 | 50.68 | 4.53 | 19.93 | 20.02 | 1685.2 | 61.88 | 25.66 | 23.18 |  | 386 | 69.078 | 45.09 | 79.93 | 120.45 | 28.87 | 29.77 |  | 31.73 | 1707 | -3.5 | 31.76 | 78 | 31 | 85.489 |  | 13.33 | 0.04 | 0
|  | 221 | 8 | 11 | 4 | 12 | 14.065 | 11.194 | 99.414 |  | 2.8465 | 3.33 | 1.58 | 49.68 | 51.26 | 102.84 | 475.3 | 3.4 | 337.795 | 24.02 | 0.204 | 31.83 | 74.986 | 220.242 | 50.22 | 6.2 | 19.93 | 20.03 | 2369.8 | 61.82 | 24.99 | 23.17 |  | 386 | 69.089 | 45.09 | 79.94 | 120.03 | 28.9 | 29.76 |  | 31.71 | 2385 | 13.5 | 31.37 | 78 | 31 | 59.999 |  | 12.94 | 0.06 | 6.25
|  | 222 | 8 | 12 | 5 | 12 | 14.051 | 11.192 | 99.414 |  | 2.862 | 3.523 | 1.85 | 49.61 | 51.46 | 103.98 | 481.91 | 4.27 | 337.509 | 24.01 | 0.198 | 31.88 | 63.181 | 275.926 | 49.88 | 7.23 | 19.92 | 20.02 | 2748.7 | 61.77 | 25.13 | 23.16 |  | 386 | 69.089 | 45.11 | 79.89 | 119.9 | 28.93 | 29.79 |  | 31.69 | 2763.25 | 26 | 27.84 | 78 | 31 | 54.901 |  | 9.41 | 0.7 | 1.56
|  | 223 | 8 | 13 | 6 | 12 | 14.257 | 11.19 | 99.415 |  | 2.8419 | 3.577 | 2.16 | 49.57 | 51.73 | 106.41 | 487.86 | 4.55 | 336.775 | 24.01 | 0.139 | 31.91 | 61.912 | 301.117 | 50.28 | 8.31 | 19.91 | 20.01 | 3181.8 | 61.78 | 24.95 | 23.17 |  | 386 | 69.086 | 45.1 | 79.99 | 119.63 | 28.96 | 29.85 |  | 31.69 | 3158.5 | 27.5 | 30.2 | 78 | 31 | 61.175 |  | 11.76 | 0.2 | 2.34
|  | 224 | 8 | 14 | 7 | 12 | 14.241 | 11.19 | 99.415 |  | 2.8538 | 3.62 | 2.4 | 49.53 | 51.93 | 104.02 | 493.53 | 5.23 | 336.165 | 24 | 0.101 | 31.94 | 62.175 | 314.961 | 51.87 | 9.41 | 19.9 | 20 | 3585.9 | 61.77 | 25.06 | 23.17 |  | 386 | 69.076 | 45.1 | 79.93 | 120 | 28.99 | 29.9 |  | 31.68 | 3567.75 | 29 | 30.98 | 78 | 31 | 61.568 |  | 12.94 | 0.31 | -2.34
|  | 225 | 8 | 15 | 8 | 12 | 14.206 | 11.192 | 99.415 |  | 2.8541 | 3.669 | 2.6 | 49.5 | 52.09 | 106.53 | 501.06 | 5.77 | 335.796 | 24.01 | 0.074 | 31.97 | 62.566 | 323.543 | 53.29 | 10.28 | 19.9 | 20.01 | 3915.4 | 61.58 | 25.06 | 23.18 |  | 386 | 69.085 | 45.09 | 80.04 | 120.01 | 29.03 | 29.96 |  | 31.67 | 3934.25 | 29.5 | 30.98 | 78 | 31 | 62.352 |  | 12.94 | 0.31 | -2.34
|  | 226 | 8 | 16 | 1 | 2 | 14.101 | 11.193 | 99.415 |  | 2.8503 | 3.645 | 2.8 | 49.47 | 52.27 | 104.01 | 510.06 | 6.23 | 335.654 | 24.01 | 0.108 | 32.01 | 60.577 | 329.308 | 54.13 | 11.08 | 19.89 | 20 | 4227.8 | 61.12 | 25.03 | 23.17 |  | 386 | 69.139 | 45.07 | 80.31 | 120.12 | 29.08 | 30.02 |  | 31.66 | 4217.75 | 31 | 29.8 | 78 | 31 | 59.607 |  | 11.37 | 0.88 | -14.06
|  | 227 | 8 | 17 | 2 | 2 | 14.219 | 11.192 | 99.415 |  | 2.844 | 3.49 | 2.99 | 49.47 | 52.45 | 102.78 | 519.91 | 6.31 | 336.718 | 24.02 | 0.2 | 32.09 | 51.483 | 333.083 | 54.64 | 11.28 | 19.9 | 20 | 4314.8 | 60.67 | 24.97 | 23.17 |  | 386 | 69.143 | 45.07 | 80.28 | 120.37 | 29.13 | 30.06 |  | 31.64 | 4319.5 | 34.5 | 27.45 | 78 | 31 | 42.744 |  | 9.41 | 0.29 | -14.84
|  | 228 | 8 | 18 | 3 | 2 | 14.186 | 11.198 | 99.414 |  | 2.8294 | 3.232 | 3.21 | 49.45 | 52.66 | 103.44 | 528.96 | 5.49 | 337.048 | 24 | 0.199 | 32.11 | 45.908 | 333.576 | 54.96 | 11.17 | 19.89 | 19.99 | 4295.4 | 60.38 | 24.84 | 23.17 |  | 386 | 69.169 | 45.05 | 80.01 | 120.14 | 29.17 | 30.1 |  | 31.63 | 4295.25 | 36.5 | 27.45 | 78 | 31 | 41.96 |  | 9.41 | 0.29 | -14.84
|  | 229 | 8 | 19 | 4 | 2 | 14.509 | 11.197 | 99.415 |  | 2.849 | 2.98 | 3.38 | 49.42 | 52.8 | 103.95 | 535.5 | 4.56 | 337.239 | 24 | 0.189 | 32.12 | 44.138 | 333.25 | 55.21 | 11.21 | 19.88 | 19.97 | 4279 | 60.26 | 25.02 | 23.16 |  | 386 | 69.186 | 45.04 | 80.13 | 119.85 | 29.2 | 30.12 |  | 31.61 | 4280.25 | 36.5 | 27.84 | 78 | 31 | 43.137 |  | 9.8 | 0.16 | -11.72
|  | 230 | 8 | 20 | 5 | 2 | 14.293 | 11.202 | 99.414 |  | 2.8468 | 2.826 | 3.41 | 49.39 | 52.8 | 104.4 | 540.86 | 4.43 | 337.047 | 24 | 0.174 | 32.13 | 44.883 | 332.637 | 55.41 | 11.27 | 19.89 | 19.99 | 4304.4 | 60.24 | 25 | 23.13 |  | 386 | 69.208 | 45.04 | 80.09 | 119.75 | 29.22 | 30.14 |  | 31.61 | 4304.5 | 35.5 | 28.24 | 78 | 31 | 44.705 |  | 9.8 | 0.88 | -17.19
|  | 231 | 8 | 21 | 6 | 2 | 14.171 | 11.199 | 99.414 |  | 2.845 | 2.753 | 3.43 | 49.37 | 52.8 | 103.73 | 545.85 | 4.61 | 337.123 | 24 | 0.198 | 32.17 | 44.878 | 332.74 | 55.52 | 11.31 | 19.88 | 19.98 | 4324.7 | 60.29 | 24.98 | 23.11 |  | 386 | 69.183 | 45.03 | 80.01 | 119.89 | 29.23 | 30.15 |  | 31.61 | 4325 | 35.5 | 28.24 | 78 | 31 | 43.137 |  | 9.8 | 0.88 | -17.19
|  | 232 | 8 | 22 | 7 | 2 | 14.178 | 11.2 | 99.412 |  | 2.83 | 2.682 | 3.47 | 49.38 | 52.85 | 103.54 | 550.89 | 4.63 | 337.238 | 24.01 | 0.196 | 32.2 | 42.871 | 332.089 | 55.63 | 11.17 | 19.88 | 19.97 | 4293.5 | 60.39 | 24.85 | 23.12 |  | 386 | 69.19 | 45.03 | 79.82 | 120.02 | 29.24 | 30.15 |  | 31.63 | 4295.25 | 36.5 | 27.45 | 78 | 31 | 40.784 |  | 9.02 | 0.8 | -19.53
|  | 233 | 8 | 23 | 1 | 21 | 14.151 | 11.198 | 99.412 |  | 2.8578 | 2.622 | 3.48 | 49.42 | 52.9 | 102.82 | 555.23 | 4.36 | 337.571 | 24 | 0.308 | 32.21 | 41.039 | 331.655 | 55.71 | 11.21 | 19.88 | 19.98 | 4265.3 | 60.47 | 25.09 | 23.12 |  | 386 | 69.192 | 45.04 | 80.01 | 120.06 | 29.24 | 30.15 |  | 31.64 | 4275.75 | 36 | 21.96 | 78 | 31 | 41.568 |  | 3.53 | 0.98 | -17.97
|  | 234 | 8 | 24 | 2 | 21 | 13.61 | 11.201 | 99.412 |  | 2.8257 | 2.508 | 3.51 | 49.47 | 52.98 | 100.29 | 559.05 | 4.1 | 339.067 | 24.01 | 0.34 | 32.22 | 25.64 | 330.071 | 55.81 | 10.08 | 19.88 | 19.98 | 3878 | 60.58 | 24.81 | 23.14 |  | 386 | 69.179 | 45.04 | 80.05 | 119.48 | 29.25 | 30.13 |  | 31.66 | 3850 | 32 | 21.96 | 78 | 31 | 13.333 |  | 3.53 | 0.98 | -17.97
|  | 235 | 8 | 25 | 3 | 21 | 22.39 | 11.203 | 99.412 |  | 2.8249 | 2.264 | 3.41 | 49.51 | 52.92 | 99.38 | 557.12 | 2.01 | 339.833 | 24 | 0.221 | 32.22 | 17.314 | 323.64 | 55.9 | 8.59 | 19.87 | 19.97 | 3308.8 | 60.69 | 24.8 | 23.15 |  | 386 | 69.227 | 45.04 | 79.81 | 120.07 | 29.24 | 30.12 |  | 31.67 | 3342 | 31 | 18.43 | 78 | 31 | 11.765 |  | 0 | 0 | 0
|  | 236 | 8 | 26 | 4 | 21 | 22.494 | 11.203 | 99.412 |  | 2.8256 | 2.124 | 3.23 | 49.53 | 52.76 | 99.38 | 546.34 | 0.47 | 339.994 | 24.01 | 0.145 | 32.2 | 15.103 | 314.913 | 55.97 | 7.28 | 19.88 | 19.97 | 2801.8 | 60.8 | 24.81 | 23.15 |  | 386 | 69.205 | 45.05 | 80.08 | 119.96 | 29.22 | 30.09 |  | 31.69 | 2832 | 28 | 18.43 | 78 | 31 | 13.725 |  | 0.39 | 0 | 0
|  | 237 | 8 | 27 | 5 | 21 | 22.496 | 11.206 | 99.411 |  | 2.8249 | 2.068 | 2.92 | 49.58 | 52.5 | 99.37 | 534.32 | 0.07 | 339.829 | 24 | 0.14 | 32.17 | 14.631 | 303.228 | 55.99 | 6.12 | 19.86 | 19.97 | 2356.7 | 60.9 | 24.8 | 23.14 |  | 386 | 69.195 | 45.04 | 80.05 | 119.75 | 29.18 | 30.07 |  | 31.7 | 2335.75 | 26 | 18.43 | 78 | 31 | 13.725 |  | 0.39 | 0 | 0
|  | 238 | 8 | 28 | 6 | 21 | 18.38 | 11.203 | 99.411 |  | 2.811 | 2.067 | 2.59 | 49.68 | 52.26 | 99.62 | 522.81 | 0.01 | 339.832 | 24 | 0.161 | 32.14 | 15.366 | 271.433 | 55.97 | 4.86 | 19.86 | 19.97 | 1878.8 | 61.05 | 24.68 | 23.12 |  | 386 | 69.21 | 45.04 | 80.21 | 119.62 | 29.12 | 30.02 |  | 31.7 | 1902.25 | 23 | 18.43 | 78 | 31 | 14.902 |  | 0 | 0.08 | 0.78
|  | 239 | 8 | 29 | 7 | 21 | 14.535 | 11.201 | 99.412 |  | 2.8016 | 2.007 | 2.33 | 49.71 | 52.05 | 99.51 | 513.28 | 0.34 | 339.806 | 24.01 | 0.151 | 32.1 | 17.326 | 228.45 | 55.88 | 3.81 | 19.87 | 19.97 | 1477.3 | 61.36 | 24.6 | 23.13 |  | 386 | 69.146 | 45.04 | 80.01 | 120.17 | 29.06 | 29.98 |  | 31.7 | 1500 | 21 | 18.43 | 78 | 31 | 18.823 |  | 0 | 0.02 | 2.34
|  | 240 | 8 | 30 | 8 | 21 | 15.322 | 11.204 | 99.412 |  | 2.7852 | 1.906 | 2.2 | 49.76 | 51.96 | 99.59 | 505.63 | 0.51 | 339.674 | 24.01 | 0.142 | 32.06 | 19.217 | 188.152 | 55.74 | 2.95 | 19.86 | 19.97 | 1151.4 | 61.65 | 24.46 | 23.13 |  | 386 | 69.108 | 45.04 | 79.97 | 120.02 | 29.01 | 29.95 |  | 31.7 | 1143.75 | 19 | 18.43 | 78 | 31 | 20.392 |  | 0 | 0.02 | 2.34
|  | 241 | 9 | 1 | 1 | 1 | 14.322 | 11.206 | 99.411 |  | 2.8024 | 1.877 | 2 | 49.83 | 51.83 | 99.37 | 499.46 | 0.49 | 339.674 | 24 | 0.148 | 32.02 | 22.666 | 148.815 | 55.54 | 2.36 | 19.87 | 19.96 | 916.6 | 61.81 | 24.61 | 23.14 |  | 386 | 69.112 | 45.05 | 79.78 | 119.97 | 28.97 | 29.91 |  | 31.7 | 910.75 | 19 | 18.82 | 78 | 31 | 23.529 |  | 0.39 | 0.06 | 5.47
|  | 242 | 9 | 2 | 2 | 1 | 13.946 | 11.205 | 99.411 |  | 2.8567 | 1.939 | 1.94 | 49.8 | 51.75 | 99.41 | 494.58 | 0.63 | 339.636 | 24 | 0.115 | 31.98 | 29.79 | 129.635 | 55.25 | 2.14 | 19.86 | 19.96 | 814.3 | 61.9 | 25.08 | 23.13 |  | 386 | 69.108 | 45.04 | 79.97 | 119.79 | 28.93 | 29.89 |  | 31.7 | 816.25 | 19.5 | 19.61 | 78 | 31 | 34.509 |  | 1.18 | 0.86 | -2.34
|  | 243 | 9 | 3 | 3 | 1 | 14.429 | 11.207 | 99.412 |  | 2.8591 | 2.067 | 1.83 | 49.86 | 51.69 | 99.44 | 490.53 | 0.68 | 339.626 | 24 | 0.11 | 31.95 | 35.32 | 124.261 | 54.89 | 2.16 | 19.86 | 19.96 | 821 | 61.97 | 25.1 | 23.16 |  | 386 | 69.094 | 45.05 | 79.86 | 119.9 | 28.9 | 29.87 |  | 31.7 | 819.5 | 15 | 19.61 | 78 | 31 | 38.039 |  | 1.18 | 0.86 | -2.34
|  | 244 | 9 | 4 | 4 | 1 | 14.68 | 11.211 | 99.412 |  | 2.8584 | 2.221 | 1.68 | 49.89 | 51.57 | 99.47 | 487.08 | 0.77 | 339.543 | 24.01 | 0.112 | 31.92 | 37.911 | 123.568 | 54.54 | 2.23 | 19.86 | 19.97 | 849.7 | 62.03 | 25.1 | 23.2 |  | 386 | 69.094 | 45.06 | 80.08 | 120.13 | 28.88 | 29.85 |  | 31.72 | 850 | 15 | 19.61 | 78 | 31 | 38.431 |  | 1.18 | 0.27 | 1.56
|  | 245 | 9 | 5 | 5 | 1 | 14.476 | 11.212 | 99.412 |  | 2.854 | 2.347 | 1.65 | 49.88 | 51.53 | 99.42 | 483.8 | 0.82 | 339.522 | 24.01 | 0.132 | 31.88 | 37.814 | 125.673 | 54.09 | 2.3 | 19.86 | 19.95 | 877 | 62.06 | 25.06 | 23.2 |  | 386 | 69.074 | 45.05 | 79.85 | 120.17 | 28.87 | 29.82 |  | 31.74 | 875 | 16.5 | 19.22 | 78 | 31 | 36.47 |  | 1.18 | 0.12 | 7.03
|  | 246 | 9 | 6 | 6 | 1 | 14.139 | 11.215 | 99.412 |  | 2.8346 | 2.395 | 1.63 | 49.84 | 51.48 | 99.41 | 480.84 | 0.84 | 339.555 | 24 | 0.149 | 31.86 | 36.464 | 127.79 | 53.43 | 2.26 | 19.85 | 19.94 | 868.7 | 62.05 | 24.89 | 23.21 |  | 386 | 69.046 | 45.07 | 80.07 | 119.91 | 28.86 | 29.79 |  | 31.74 | 867 | 17.5 | 19.22 | 78 | 31 | 34.509 |  | 1.18 | 0.12 | 7.03
|  | 247 | 9 | 7 | 7 | 1 | 14.183 | 11.216 | 99.412 |  | 2.8412 | 2.423 | 1.58 | 49.83 | 51.41 | 99.42 | 478 | 0.82 | 339.588 | 24 | 0.158 | 31.84 | 35.881 | 128.256 | 52.55 | 2.22 | 19.86 | 19.95 | 849.5 | 62.02 | 24.95 | 23.19 |  | 386 | 69.04 | 45.07 | 80 | 119.72 | 28.86 | 29.77 |  | 31.74 | 847.5 | 17.5 | 19.22 | 78 | 31 | 34.901 |  | 1.18 | 0.88 | 1.56
|  | 248 | 9 | 8 | 1 | 12 | 14.408 | 11.216 | 99.412 |  | 2.8619 | 2.433 | 1.56 | 49.81 | 51.37 | 99.49 | 475.28 | 0.78 | 339.493 | 24.01 | 0.148 | 31.81 | 38.495 | 127.508 | 51.69 | 2.2 | 19.85 | 19.94 | 837.1 | 61.95 | 25.13 | 23.18 |  | 386 | 69.015 | 45.07 | 79.8 | 119.91 | 28.86 | 29.75 |  | 31.72 | 831.25 | 17 | 24.71 | 78 | 31 | 36.862 |  | 6.67 | 0.06 | 3.13
|  | 249 | 9 | 9 | 2 | 12 | 15.216 | 11.213 | 99.412 |  | 2.9777 | 2.615 | 1.53 | 49.74 | 51.27 | 103.58 | 472.53 | 0.9 | 338.548 | 24.01 | 0.208 | 31.79 | 68.822 | 129.954 | 50.99 | 3.15 | 19.85 | 19.94 | 1151.4 | 61.83 | 26.14 | 23.18 |  | 386 | 69.022 | 45.09 | 79.74 | 120.05 | 28.85 | 29.74 |  | 31.7 | 1166.25 | -11 | 24.71 | 78 | 31 | 91.371 |  | 6.67 | 0.06 | 3.13
|  | 250 | 9 | 10 | 3 | 12 | 14.729 | 11.212 | 99.413 |  | 2.9195 | 2.998 | 1.58 | 49.68 | 51.25 | 103.69 | 472.98 | 2.14 | 337.687 | 24 | 0.172 | 31.79 | 81.083 | 156.741 | 50.47 | 4.73 | 19.84 | 19.93 | 1760.3 | 61.72 | 25.63 | 23.17 |  | 386 | 69.009 | 45.09 | 79.81 | 120.11 | 28.86 | 29.72 |  | 31.69 | 1791.25 | -1.5 | 31.37 | 78 | 31 | 84.312 |  | 12.94 | 0.02 | 0.78
|  | 251 | 9 | 11 | 4 | 12 | 14.017 | 11.212 | 99.414 |  | 2.8764 | 3.404 | 1.75 | 49.62 | 51.37 | 104.95 | 478.74 | 3.71 | 336.742 | 24.01 | 0.116 | 31.82 | 79.032 | 230.923 | 50.12 | 6.8 | 19.84 | 19.93 | 2572.7 | 61.61 | 25.26 | 23.16 |  | 386 | 69.008 | 45.09 | 79.97 | 120.16 | 28.89 | 29.71 |  | 31.67 | 2535 | 15 | 29.41 | 78 | 31 | 75.293 |  | 10.98 | 0.9 | 3.13
|  | 252 | 9 | 12 | 5 | 12 | 13.641 | 11.215 | 99.414 |  | 2.829 | 3.6 | 2.03 | 49.57 | 51.6 | 101.28 | 486.39 | 4.82 | 337.688 | 24.01 | 0.211 | 31.84 | 60.337 | 280.142 | 50.03 | 7.38 | 19.83 | 19.92 | 2837.1 | 61.55 | 24.84 | 23.15 |  | 386 | 69.007 | 45.1 | 80.14 | 119.99 | 28.92 | 29.75 |  | 31.66 | 2844.5 | 29.5 | 29.41 | 78 | 31 | 40.391 |  | 10.98 | 0.9 | 3.13
|  | 253 | 9 | 13 | 6 | 12 | 13.853 | 11.214 | 99.415 |  | 2.8577 | 3.612 | 2.27 | 49.53 | 51.8 | 114.95 | 491.78 | 4.32 | 336.053 | 24.01 | 0.12 | 31.88 | 63.989 | 303.331 | 51.29 | 8.53 | 19.83 | 19.92 | 3245.3 | 61.57 | 25.09 | 23.15 |  | 386 | 69.034 | 45.11 | 80.11 | 119.88 | 28.95 | 29.8 |  | 31.65 | 3263.25 | 27 | 29.02 | 78 | 31 | 67.842 |  | 10.98 | 0.43 | 3.91
|  | 254 | 9 | 14 | 7 | 12 | 14.281 | 11.216 | 99.415 |  | 2.8524 | 3.686 | 2.52 | 49.47 | 51.99 | 104.23 | 498.68 | 5.3 | 335.824 | 24.01 | 0.099 | 31.94 | 62.643 | 316.751 | 52.88 | 9.67 | 19.82 | 19.93 | 3685.2 | 61.45 | 25.05 | 23.14 |  | 386 | 69.037 | 45.12 | 79.97 | 120.11 | 29 | 29.87 |  | 31.64 | 3668.75 | 29 | 30.59 | 78 | 31 | 60.783 |  | 12.55 | 0.57 | -9.38
|  | 255 | 9 | 15 | 8 | 12 | 14.039 | 11.217 | 99.416 |  | 2.8469 | 3.705 | 2.73 | 49.45 | 52.18 | 109.97 | 507.33 | 5.9 | 335.503 | 24.01 | 0.087 | 31.98 | 61.403 | 324.647 | 53.91 | 10.41 | 19.83 | 19.92 | 3975.4 | 61.07 | 25 | 23.14 |  | 386 | 69.075 | 45.11 | 80.09 | 120.27 | 29.05 | 29.94 |  | 31.62 | 3989 | 30 | 30.59 | 78 | 31 | 58.823 |  | 12.55 | 0.57 | -9.38
|  | 256 | 9 | 16 | 1 | 2 | 14.177 | 11.212 | 99.416 |  | 2.84 | 3.681 | 2.94 | 49.43 | 52.36 | 105.35 | 516.8 | 6.19 | 335.217 | 24.01 | 0.106 | 32.01 | 61.114 | 330.402 | 54.52 | 11.15 | 19.82 | 19.92 | 4271.7 | 60.66 | 24.94 | 23.14 |  | 386 | 69.137 | 45.12 | 80.01 | 119.37 | 29.09 | 30 |  | 31.6 | 4285 | 30 | 31.37 | 78 | 31 | 59.999 |  | 12.94 | 0.29 | -7.03
|  | 257 | 9 | 17 | 2 | 2 | 14.234 | 11.213 | 99.416 |  | 2.8275 | 3.512 | 3.23 | 49.38 | 52.61 | 102.62 | 526.57 | 6.33 | 336.742 | 24.01 | 0.199 | 32.05 | 50.708 | 333.836 | 54.89 | 11.28 | 19.82 | 19.91 | 4339.1 | 60.39 | 24.83 | 23.13 |  | 386 | 69.131 | 45.12 | 79.88 | 120.04 | 29.13 | 30.04 |  | 31.58 | 4339.75 | 35 | 27.45 | 78 | 31 | 41.96 |  | 9.02 | 0.25 | -14.84
|  | 258 | 9 | 18 | 3 | 2 | 14.348 | 11.215 | 99.416 |  | 2.8397 | 3.24 | 3.35 | 49.37 | 52.73 | 106.63 | 533.72 | 5.38 | 336.953 | 24 | 0.205 | 32.07 | 45.019 | 334.012 | 55.16 | 11.23 | 19.81 | 19.91 | 4299.4 | 60.26 | 24.93 | 23.1 |  | 386 | 69.156 | 45.1 | 79.9 | 120.19 | 29.17 | 30.06 |  | 31.57 | 4300 | 37 | 27.45 | 78 | 31 | 40.784 |  | 9.02 | 0.25 | -14.84
|  | 259 | 9 | 19 | 4 | 2 | 14.426 | 11.212 | 99.416 |  | 2.8552 | 2.983 | 3.46 | 49.35 | 52.81 | 102.65 | 539.26 | 4.49 | 336.779 | 24.01 | 0.181 | 32.11 | 44.21 | 333.274 | 55.41 | 11.26 | 19.81 | 19.91 | 4290.5 | 60.25 | 25.07 | 23.11 |  | 386 | 69.148 | 45.11 | 79.93 | 119.86 | 29.19 | 30.07 |  | 31.56 | 4295.25 | 36 | 27.84 | 78 | 31 | 43.137 |  | 9.41 | 0.25 | -12.5
|  | 260 | 9 | 20 | 5 | 2 | 14.182 | 11.214 | 99.416 |  | 2.8322 | 2.841 | 3.5 | 49.31 | 52.81 | 108.2 | 544.33 | 4.46 | 336.681 | 24 | 0.176 | 32.12 | 45.029 | 332.841 | 55.56 | 11.23 | 19.8 | 19.9 | 4313.5 | 60.29 | 24.87 | 23.12 |  | 386 | 69.171 | 45.11 | 79.9 | 119.7 | 29.22 | 30.09 |  | 31.56 | 4314.75 | 35.5 | 28.24 | 78 | 31 | 45.097 |  | 9.8 | 0.88 | -16.41
|  | 261 | 9 | 21 | 6 | 2 | 14.117 | 11.214 | 99.417 |  | 2.8487 | 2.746 | 3.52 | 49.3 | 52.82 | 102.26 | 549.34 | 4.67 | 337.019 | 24.01 | 0.195 | 32.13 | 43.89 | 332.647 | 55.67 | 11.31 | 19.81 | 19.9 | 4317.3 | 60.38 | 25.01 | 23.14 |  | 386 | 69.155 | 45.11 | 79.99 | 120.02 | 29.23 | 30.11 |  | 31.57 | 4319.5 | 36 | 27.45 | 78 | 31 | 41.568 |  | 9.41 | 0.27 | -14.84
|  | 262 | 9 | 22 | 7 | 2 | 14.252 | 11.214 | 99.416 |  | 2.833 | 2.68 | 3.51 | 49.29 | 52.8 | 105.52 | 553.79 | 4.54 | 337.136 | 24.01 | 0.195 | 32.14 | 43.061 | 332.213 | 55.73 | 11.18 | 19.82 | 19.91 | 4293.1 | 60.48 | 24.87 | 23.15 |  | 386 | 69.155 | 45.11 | 80.16 | 119.76 | 29.23 | 30.11 |  | 31.59 | 4295.25 | 36.5 | 27.45 | 78 | 31 | 41.96 |  | 9.41 | 0.08 | -14.06
|  | 263 | 9 | 23 | 1 | 21 | 14.25 | 11.215 | 99.416 |  | 2.8617 | 2.628 | 3.51 | 49.29 | 52.8 | 102.71 | 553.79 | 4.38 | 337.312 | 24.01 | 0.259 | 32.14 | 41.834 | 331.886 | 55.73 | 11.26 | 19.82 | 19.91 | 4278.3 | 60.48 | 25.13 | 23.15 |  | 386 | 69.137 | 45.11 | 80.13 | 119.95 | 29.24 | 30.11 |  | 31.61 | 4280.25 | 36.5 | 27.45 | 78 | 31 | 41.176 |  | 9.41 | 0.08 | -14.06
|  | 264 | 9 | 24 | 2 | 21 | 13.74 | 11.217 | 99.416 |  | 2.8195 | 2.513 | 3.49 | 49.35 | 52.83 | 100.16 | 560.45 | 3.97 | 339.083 | 24 | 0.342 | 32.18 | 25.622 | 330.114 | 55.91 | 9.97 | 19.81 | 19.91 | 3844.4 | 60.67 | 24.76 | 23.15 |  | 386 | 69.148 | 45.11 | 79.93 | 119.93 | 29.24 | 30.09 |  | 31.64 | 3881.25 | 32.5 | 18.04 | 78 | 30 | 12.549 |  | 0 | 0.02 | 0
|  | 265 | 9 | 25 | 3 | 21 | 22.415 | 11.213 | 99.416 |  | 2.8241 | 2.259 | 3.46 | 49.42 | 52.87 | 99.46 | 553.27 | 2 | 339.623 | 24 | 0.219 | 32.18 | 17.285 | 323.819 | 56 | 8.64 | 19.82 | 19.91 | 3326 | 60.75 | 24.8 | 23.16 |  | 386 | 69.151 | 45.12 | 80.01 | 119.17 | 29.23 | 30.07 |  | 31.65 | 3357 | 31 | 18.82 | 78 | 30 | 12.549 |  | 0.39 | 0 | 0
|  | 266 | 9 | 26 | 4 | 21 | 22.493 | 11.208 | 99.415 |  | 2.8185 | 2.133 | 3.46 | 49.42 | 52.87 | 99.38 | 553.27 | 0.56 | 339.692 | 24 | 0.166 | 32.18 | 14.906 | 315.43 | 56 | 7.44 | 19.82 | 19.91 | 2869.2 | 60.75 | 24.75 | 23.16 |  | 386 | 69.153 | 45.12 | 79.98 | 119.76 | 29.22 | 30.05 |  | 31.66 | 2849 | 28 | 18.82 | 78 | 31 | 12.549 |  | 0.39 | 0 | 0
|  | 267 | 9 | 27 | 5 | 21 | 22.496 | 11.21 | 99.416 |  | 2.8144 | 2.046 | 2.76 | 49.52 | 52.28 | 99.57 | 529.35 | 0.06 | 339.782 | 24 | 0.16 | 32.11 | 14.937 | 302.292 | 56.04 | 6.01 | 19.82 | 19.91 | 2324.3 | 60.92 | 24.71 | 23.15 |  | 386 | 69.141 | 45.13 | 80.04 | 119.97 | 29.18 | 30.02 |  | 31.65 | 2352.25 | 26 | 18.43 | 78 | 31 | 14.51 |  | 0 | 0 | 0
|  | 268 | 9 | 28 | 6 | 21 | 19.734 | 11.21 | 99.416 |  | 2.8094 | 2.037 | 2.76 | 49.52 | 52.28 | 99.72 | 529.35 | 0.04 | 339.672 | 24 | 0.136 | 32.11 | 15.738 | 271.257 | 56.04 | 4.89 | 19.82 | 19.91 | 1891.5 | 60.92 | 24.67 | 23.15 |  | 386 | 69.13 | 45.13 | 79.97 | 120.13 | 29.13 | 29.98 |  | 31.64 | 1915.5 | 23 | 18.82 | 78 | 31 | 16.078 |  | 0.39 | 0.06 | 0.78
|  | 269 | 9 | 29 | 7 | 21 | 14.682 | 11.206 | 99.416 |  | 2.8033 | 1.981 | 2.53 | 49.58 | 52.11 | 99.25 | 518.52 | 0.4 | 339.711 | 24 | 0.151 | 32.08 | 17.052 | 231.403 | 55.97 | 3.94 | 19.82 | 19.91 | 1528.1 | 61.11 | 24.61 | 23.14 |  | 386 | 69.119 | 45.14 | 80.05 | 119.9 | 29.06 | 29.94 |  | 31.64 | 1514 | 21 | 18.82 | 78 | 31 | 16.862 |  | 0.39 | 0.06 | 0.78
|  | 270 | 9 | 30 | 8 | 21 | 15.067 | 11.206 | 99.416 |  | 2.788 | 1.885 | 2.26 | 49.6 | 51.86 | 99.65 | 510.3 | 0.54 | 339.706 | 24.01 | 0.16 | 32.04 | 19.721 | 187.432 | 55.86 | 2.94 | 19.82 | 19.91 | 1145.2 | 61.39 | 24.48 | 23.11 |  | 386 | 69.066 | 45.15 | 79.95 | 119.92 | 29.01 | 29.9 |  | 31.65 | 1165.5 | 20.5 | 18.43 | 78 | 31 | 20.784 |  | 0 | 0.06 | 6.25
|  | 271 | 10 | 1 | 1 | 1 | 14.331 | 11.206 | 99.417 |  | 2.8039 | 1.832 | 2.14 | 49.65 | 51.79 | 99.35 | 503.7 | 0.52 | 339.709 | 24.01 | 0.159 | 32.01 | 22.542 | 149.017 | 55.7 | 2.33 | 19.82 | 19.92 | 901.8 | 61.59 | 24.62 | 23.1 |  | 386 | 69.048 | 45.13 | 79.86 | 120.03 | 28.97 | 29.87 |  | 31.66 | 916.25 | 18.5 | 18.82 | 78 | 31 | 24.313 |  | 0.39 | 0.94 | 1.56
|  | 272 | 10 | 2 | 2 | 1 | 13.856 | 11.206 | 99.417 |  | 2.8403 | 1.878 | 2.02 | 49.69 | 51.71 | 99.37 | 498.76 | 0.64 | 339.549 | 24 | 0.121 | 31.96 | 28.661 | 130.26 | 55.45 | 2.08 | 19.82 | 19.92 | 796.7 | 61.75 | 24.94 | 23.08 |  | 386 | 68.998 | 45.13 | 79.92 | 120.06 | 28.93 | 29.85 |  | 31.66 | 796.75 | 18.5 | 18.82 | 78 | 31 | 34.117 |  | 0.39 | 0.94 | 1.56
|  | 273 | 10 | 3 | 3 | 1 | 14.244 | 11.202 | 99.418 |  | 2.8611 | 2.017 | 1.98 | 49.7 | 51.69 | 99.37 | 494.13 | 0.66 | 339.428 | 24.01 | 0.113 | 31.94 | 34.73 | 122.422 | 55.1 | 2.08 | 19.83 | 19.92 | 790.3 | 61.89 | 25.12 | 23.07 |  | 386 | 68.99 | 45.12 | 79.87 | 119.96 | 28.89 | 29.83 |  | 31.66 | 790.5 | 15 | 19.61 | 78 | 31 | 37.646 |  | 1.18 | 0.72 | -3.91
|  | 274 | 10 | 4 | 4 | 1 | 14.634 | 11.201 | 99.418 |  | 2.8696 | 2.18 | 1.82 | 49.72 | 51.54 | 99.44 | 490.38 | 0.7 | 339.121 | 24.01 | 0.117 | 31.89 | 37.85 | 120.57 | 54.77 | 2.16 | 19.83 | 19.92 | 817.1 | 61.99 | 25.2 | 23.07 |  | 386 | 68.965 | 45.11 | 79.9 | 120.06 | 28.87 | 29.81 |  | 31.66 | 811.5 | 14 | 19.61 | 78 | 31 | 38.823 |  | 1.18 | 0.08 | 3.13
|  | 275 | 10 | 5 | 5 | 1 | 14.547 | 11.199 | 99.419 |  | 2.8623 | 2.309 | 1.72 | 49.71 | 51.43 | 99.48 | 487.03 | 0.75 | 339.086 | 24.01 | 0.133 | 31.86 | 38.235 | 122.115 | 54.41 | 2.22 | 19.83 | 19.92 | 841.8 | 62.04 | 25.13 | 23.07 |  | 386 | 68.947 | 45.1 | 79.86 | 119.9 | 28.85 | 29.8 |  | 31.65 | 842 | 15 | 19.61 | 78 | 31 | 37.646 |  | 1.18 | 0.08 | 3.13
|  | 276 | 10 | 6 | 6 | 1 | 14.184 | 11.201 | 99.418 |  | 2.8402 | 2.39 | 1.66 | 49.74 | 51.4 | 99.45 | 483.77 | 0.83 | 339.29 | 24.01 | 0.152 | 31.84 | 36.788 | 124.464 | 53.93 | 2.19 | 19.83 | 19.92 | 839.8 | 62.07 | 24.94 | 23.07 |  | 386 | 68.892 | 45.09 | 80.15 | 120.13 | 28.84 | 29.78 |  | 31.65 | 839.75 | 17 | 19.22 | 78 | 31 | 34.901 |  | 0.78 | 0.9 | 0.78
|  | 277 | 10 | 7 | 7 | 1 | 14.172 | 11.202 | 99.417 |  | 2.836 | 2.412 | 1.63 | 49.7 | 51.32 | 99.41 | 480.77 | 0.81 | 339.251 | 24 | 0.164 | 31.8 | 35.901 | 124.956 | 53.19 | 2.13 | 19.83 | 19.93 | 817.1 | 62.07 | 24.9 | 23.07 |  | 386 | 68.856 | 45.09 | 79.97 | 119.87 | 28.84 | 29.76 |  | 31.64 | 817.75 | 17 | 19.22 | 78 | 31 | 34.509 |  | 0.78 | 0.82 | -1.56
|  | 278 | 10 | 8 | 1 | 12 | 14.396 | 11.2 | 99.417 |  | 2.848 | 2.426 | 1.61 | 49.63 | 51.24 | 99.38 | 477.87 | 0.76 | 338.883 | 24 | 0.146 | 31.78 | 36.801 | 123.991 | 52.25 | 2.09 | 19.83 | 19.93 | 799.2 | 62.04 | 25.01 | 23.06 |  | 386 | 68.875 | 45.08 | 79.9 | 120.23 | 28.83 | 29.74 |  | 31.61 | 796.75 | 16 | 19.22 | 78 | 31 | 36.862 |  | 0.78 | 0.82 | -1.56
|  | 279 | 10 | 9 | 2 | 12 | 15.044 | 11.202 | 99.417 |  | 2.9747 | 2.641 | 1.59 | 49.58 | 51.16 | 103.83 | 474.93 | 0.87 | 337.816 | 24 | 0.199 | 31.76 | 68.869 | 127.496 | 51.4 | 3.14 | 19.83 | 19.92 | 1149.2 | 62.02 | 26.12 | 23.05 |  | 386 | 68.867 | 45.08 | 79.9 | 119.96 | 28.82 | 29.71 |  | 31.6 | 1120.25 | -11.5 | 31.76 | 78 | 31 | 91.371 |  | 13.33 | 0.04 | 0
|  | 280 | 10 | 10 | 3 | 12 | 14.698 | 11.203 | 99.416 |  | 2.9161 | 3.006 | 1.58 | 49.5 | 51.08 | 103.55 | 472.59 | 2.17 | 336.93 | 24 | 0.156 | 31.73 | 81.566 | 154.02 | 50.71 | 4.73 | 19.83 | 19.91 | 1765.8 | 61.98 | 25.6 | 23.05 |  | 386 | 68.846 | 45.08 | 79.83 | 120.02 | 28.82 | 29.69 |  | 31.6 | 1721.75 | -2.5 | 31.76 | 78 | 31 | 85.489 |  | 13.33 | 0.06 | 6.25
|  | 281 | 10 | 11 | 4 | 12 | 14.081 | 11.205 | 99.416 |  | 2.8534 | 3.348 | 1.61 | 49.46 | 51.07 | 102.72 | 476.09 | 3.55 | 337.385 | 24 | 0.217 | 31.75 | 75.126 | 219.35 | 50.23 | 6.22 | 19.84 | 19.92 | 2370.3 | 61.92 | 25.05 | 23.08 |  | 386 | 68.845 | 45.08 | 79.9 | 120.01 | 28.85 | 29.68 |  | 31.6 | 2391.25 | 13.5 | 31.76 | 78 | 31 | 59.215 |  | 13.33 | 0.06 | 6.25
|  | 282 | 10 | 12 | 5 | 12 | 14.021 | 11.202 | 99.416 |  | 2.8708 | 3.559 | 1.91 | 49.38 | 51.3 | 104.23 | 482.94 | 4.28 | 337.2 | 24 | 0.195 | 31.79 | 63.196 | 275.64 | 49.83 | 7.23 | 19.83 | 19.91 | 2740.3 | 61.86 | 25.21 | 23.1 |  | 386 | 68.854 | 45.08 | 80.01 | 119.91 | 28.89 | 29.72 |  | 31.58 | 2754.5 | 25.5 | 27.84 | 78 | 31 | 54.901 |  | 9.41 | 0.55 | 0.78
|  | 283 | 10 | 13 | 6 | 12 | 14.247 | 11.203 | 99.415 |  | 2.8572 | 3.612 | 2.19 | 49.32 | 51.51 | 106.04 | 488.68 | 4.41 | 336.448 | 24 | 0.131 | 31.84 | 61.98 | 301.127 | 50.34 | 8.34 | 19.83 | 19.92 | 3173.1 | 61.82 | 25.09 | 23.09 |  | 386 | 68.865 | 45.07 | 79.95 | 119.91 | 28.92 | 29.78 |  | 31.56 | 3156.25 | 27.5 | 30.59 | 78 | 31 | 61.568 |  | 12.16 | 0.31 | 1.56
|  | 284 | 10 | 14 | 7 | 12 | 14.16 | 11.207 | 99.415 |  | 2.8507 | 3.659 | 2.39 | 49.29 | 51.68 | 104.08 | 494.37 | 5.01 | 335.725 | 24 | 0.094 | 31.88 | 62.464 | 314.04 | 51.99 | 9.31 | 19.83 | 19.93 | 3550.6 | 61.83 | 25.03 | 23.06 |  | 386 | 68.893 | 45.06 | 80 | 119.79 | 28.96 | 29.83 |  | 31.54 | 3574 | 29 | 30.59 | 78 | 31 | 61.96 |  | 12.16 | 0.31 | 1.56
|  | 285 | 10 | 15 | 8 | 12 | 14.068 | 11.208 | 99.415 |  | 2.8479 | 3.699 | 2.61 | 49.22 | 51.83 | 106.33 | 501.96 | 5.75 | 334.891 | 24 | 0.071 | 31.9 | 62.746 | 323.627 | 53.38 | 10.27 | 19.83 | 19.93 | 3921.7 | 61.68 | 25.01 | 23.05 |  | 386 | 68.921 | 45.05 | 79.67 | 119.85 | 29 | 29.89 |  | 31.5 | 3939 | 29.5 | 31.37 | 78 | 31 | 62.352 |  | 12.94 | 0.7 | -7.81
|  | 286 | 10 | 16 | 1 | 2 | 14.117 | 11.208 | 99.415 |  | 2.86 | 3.679 | 2.83 | 49.21 | 52.04 | 104.24 | 511.07 | 6.3 | 334.824 | 24 | 0.102 | 31.93 | 60.728 | 329.723 | 54.18 | 11.14 | 19.83 | 19.92 | 4237.8 | 61.19 | 25.11 | 23.02 |  | 386 | 68.941 | 45.03 | 80.08 | 120.23 | 29.05 | 29.95 |  | 31.48 | 4227.25 | 31 | 29.8 | 78 | 31 | 59.215 |  | 11.37 | 0.9 | -13.28
|  | 287 | 10 | 17 | 2 | 2 | 14.105 | 11.21 | 99.416 |  | 2.8377 | 3.552 | 3.09 | 49.17 | 52.26 | 102.7 | 520.79 | 6.38 | 336.249 | 23.99 | 0.196 | 31.98 | 52.115 | 333.469 | 54.65 | 11.28 | 19.83 | 19.92 | 4322.6 | 60.7 | 24.92 | 23.01 |  | 386 | 68.985 | 45.01 | 80.09 | 119.91 | 29.09 | 30 |  | 31.47 | 4325 | 34.5 | 29.8 | 78 | 31 | 42.744 |  | 11.37 | 0.9 | -13.28
|  | 288 | 10 | 18 | 3 | 2 | 14.228 | 11.207 | 99.416 |  | 2.8518 | 3.249 | 3.3 | 49.14 | 52.44 | 103.44 | 529.55 | 5.49 | 336.027 | 24 | 0.195 | 32.02 | 45.444 | 333.905 | 54.98 | 11.25 | 19.83 | 19.92 | 4290 | 60.45 | 25.04 | 23.01 |  | 386 | 68.993 | 44.99 | 79.86 | 120.13 | 29.13 | 30.04 |  | 31.47 | 4289.75 | 37 | 27.45 | 78 | 31 | 41.568 |  | 9.02 | 0.7 | -20.31
|  | 289 | 10 | 19 | 4 | 2 | 14.118 | 11.207 | 99.416 |  | 2.8399 | 3 | 3.31 | 49.11 | 52.43 | 104.22 | 535.69 | 4.51 | 335.847 | 24 | 0.169 | 32.04 | 44.536 | 333.382 | 55.22 | 11.2 | 19.84 | 19.93 | 4289 | 60.37 | 24.93 | 23.03 |  | 386 | 69.029 | 44.96 | 79.89 | 119.99 | 29.16 | 30.08 |  | 31.47 | 4289.75 | 36 | 28.24 | 78 | 31 | 43.529 |  | 9.8 | 0.14 | -12.5
|  | 290 | 10 | 20 | 5 | 2 | 14.191 | 11.207 | 99.417 |  | 2.8536 | 2.861 | 3.46 | 49.07 | 52.52 | 104.22 | 540.98 | 4.5 | 335.685 | 23.99 | 0.185 | 32.05 | 45.405 | 333.263 | 55.41 | 11.34 | 19.84 | 19.92 | 4320.1 | 60.31 | 25.06 | 23.03 |  | 386 | 69.074 | 44.93 | 80.16 | 119.87 | 29.18 | 30.1 |  | 31.47 | 4325 | 35 | 28.24 | 78 | 31 | 45.097 |  | 9.8 | 0.14 | -12.5
|  | 291 | 10 | 21 | 6 | 2 | 14.286 | 11.207 | 99.417 |  | 2.8439 | 2.751 | 3.47 | 49.06 | 52.54 | 103.39 | 546.12 | 4.69 | 336.043 | 23.99 | 0.199 | 32.07 | 43.686 | 333.022 | 55.57 | 11.28 | 19.83 | 19.92 | 4312.5 | 60.37 | 24.97 | 23.05 |  | 386 | 69.08 | 44.9 | 80.19 | 119.75 | 29.18 | 30.11 |  | 31.46 | 4310 | 36.5 | 27.84 | 78 | 31 | 41.568 |  | 9.41 | 0.23 | -14.06
|  | 292 | 10 | 22 | 7 | 2 | 14.328 | 11.208 | 99.417 |  | 2.8474 | 2.673 | 3.55 | 49.03 | 52.58 | 103.39 | 550.92 | 4.52 | 336.002 | 23.99 | 0.198 | 32.11 | 42.898 | 332.66 | 55.67 | 11.24 | 19.84 | 19.93 | 4292.6 | 60.43 | 25 | 23.07 |  | 386 | 69.096 | 44.88 | 80.09 | 119.93 | 29.19 | 30.12 |  | 31.47 | 4295.25 | 36.5 | 27.45 | 78 | 31 | 41.568 |  | 9.41 | 0.86 | -17.19
|  | 293 | 10 | 23 | 1 | 21 | 14.357 | 11.206 | 99.417 |  | 2.8409 | 2.625 | 3.49 | 49.05 | 52.54 | 103.43 | 555.09 | 4.4 | 336.097 | 23.98 | 0.27 | 32.13 | 42.061 | 332.1 | 55.75 | 11.17 | 19.84 | 19.94 | 4276.6 | 60.53 | 24.94 | 23.09 |  | 386 | 69.1 | 44.87 | 80.05 | 119.89 | 29.19 | 30.11 |  | 31.49 | 4270.25 | 36.5 | 27.45 | 78 | 31 | 42.352 |  | 9.41 | 0.86 | -17.19
|  | 294 | 10 | 24 | 2 | 21 | 13.622 | 11.206 | 99.417 |  | 2.8117 | 2.516 | 3.59 | 49.09 | 52.68 | 100.19 | 558.93 | 4.1 | 338.175 | 24 | 0.338 | 32.14 | 25.612 | 330.516 | 55.83 | 10.03 | 19.86 | 19.94 | 3877.8 | 60.63 | 24.69 | 23.11 |  | 386 | 69.141 | 44.86 | 80.03 | 120.32 | 29.19 | 30.1 |  | 31.52 | 3846 | 32 | 21.96 | 78 | 30 | 12.549 |  | 3.53 | 0.96 | -18.75
|  | 295 | 10 | 25 | 3 | 21 | 22.476 | 11.207 | 99.417 |  | 2.825 | 2.273 | 3.56 | 49.11 | 52.67 | 99.34 | 556.24 | 2 | 338.883 | 24 | 0.234 | 32.13 | 17.374 | 324.18 | 55.92 | 8.59 | 19.85 | 19.95 | 3306.7 | 60.68 | 24.8 | 23.13 |  | 386 | 69.162 | 44.86 | 79.88 | 119.98 | 29.19 | 30.08 |  | 31.53 | 3332.75 | 31 | 18.43 | 78 | 30 | 12.157 |  | 0 | 0 | 0
|  | 296 | 10 | 26 | 4 | 21 | 22.494 | 11.206 | 99.417 |  | 2.8198 | 2.141 | 3.25 | 49.16 | 52.41 | 99.34 | 545.15 | 0.54 | 339.05 | 23.99 | 0.163 | 32.11 | 15.018 | 315.923 | 55.99 | 7.39 | 19.86 | 19.95 | 2850.1 | 60.78 | 24.76 | 23.15 |  | 386 | 69.188 | 44.86 | 79.97 | 120.18 | 29.17 | 30.06 |  | 31.53 | 2829.5 | 28 | 18.43 | 78 | 31 | 13.333 |  | 0 | 0 | 0
|  | 297 | 10 | 27 | 5 | 21 | 22.496 | 11.208 | 99.416 |  | 2.8213 | 2.044 | 2.9 | 49.21 | 52.11 | 99.34 | 533.1 | 0.07 | 339.2 | 23.99 | 0.142 | 32.1 | 14.577 | 303.293 | 56.02 | 6.11 | 19.86 | 19.95 | 2354.4 | 60.89 | 24.77 | 23.15 |  | 386 | 69.12 | 44.86 | 79.99 | 119.96 | 29.14 | 30.04 |  | 31.53 | 2334.25 | 26 | 18.43 | 78 | 31 | 13.725 |  | 0 | 0 | 0
|  | 298 | 10 | 28 | 6 | 21 | 18.864 | 11.211 | 99.414 |  | 2.8117 | 2.019 | 2.67 | 49.24 | 51.91 | 99.64 | 521.66 | 0.03 | 339.086 | 23.99 | 0.151 | 32.06 | 15.524 | 270.993 | 55.96 | 4.85 | 19.86 | 19.95 | 1877.2 | 61.07 | 24.69 | 23.16 |  | 386 | 69.085 | 44.86 | 79.92 | 120.49 | 29.08 | 29.99 |  | 31.52 | 1903.75 | 23 | 18.43 | 78 | 31 | 15.686 |  | 0.39 | 0.23 | 0.78
|  | 299 | 10 | 29 | 7 | 21 | 14.583 | 11.211 | 99.414 |  | 2.8032 | 1.973 | 2.36 | 49.31 | 51.67 | 99.64 | 512.49 | 0.37 | 339.082 | 23.98 | 0.148 | 32.02 | 17.278 | 232.227 | 55.86 | 3.91 | 19.87 | 19.95 | 1518.4 | 61.36 | 24.61 | 23.16 |  | 386 | 69.034 | 44.87 | 80.03 | 119.9 | 29.02 | 29.96 |  | 31.51 | 1502.25 | 21 | 18.43 | 78 | 31 | 18.823 |  | 0.39 | 0.23 | 0.78
|  | 300 | 10 | 30 | 8 | 21 | 15.232 | 11.207 | 99.413 |  | 2.7968 | 1.872 | 2.21 | 49.36 | 51.58 | 99.63 | 505.21 | 0.56 | 339.387 | 23.99 | 0.143 | 32 | 19.664 | 184.088 | 55.74 | 2.9 | 19.87 | 19.97 | 1126.1 | 61.62 | 24.56 | 23.17 |  | 386 | 68.98 | 44.87 | 79.97 | 120.09 | 28.96 | 29.91 |  | 31.52 | 1141.25 | 19 | 18.82 | 78 | 31 | 20.392 |  | 0.39 | 0.06 | 5.47
|  | 301 | 11 | 1 | 1 | 1 | 14.267 | 11.203 | 99.413 |  | 2.8031 | 1.849 | 2.08 | 49.39 | 51.47 | 99.43 | 499.21 | 0.53 | 339.282 | 23.99 | 0.141 | 31.95 | 22.95 | 149.883 | 55.53 | 2.39 | 19.88 | 19.96 | 929.1 | 61.76 | 24.61 | 23.17 |  | 386 | 68.953 | 44.86 | 79.93 | 119.85 | 28.92 | 29.88 |  | 31.54 | 924 | 19.5 | 18.82 | 78 | 31 | 24.313 |  | 0.39 | 0.06 | 5.47
|  | 302 | 11 | 2 | 2 | 1 | 13.956 | 11.206 | 99.411 |  | 2.8593 | 1.917 | 1.97 | 49.39 | 51.37 | 99.43 | 494.32 | 0.52 | 339.121 | 23.99 | 0.117 | 31.92 | 29.635 | 128.946 | 55.22 | 2.16 | 19.89 | 19.97 | 822.8 | 61.9 | 25.11 | 23.17 |  | 386 | 68.897 | 44.86 | 79.91 | 119.83 | 28.88 | 29.86 |  | 31.54 | 824 | 19 | 19.61 | 78 | 31 | 34.509 |  | 1.18 | 0.86 | -2.34
|  | 303 | 11 | 3 | 3 | 1 | 14.432 | 11.207 | 99.41 |  | 2.8584 | 2.065 | 1.9 | 49.36 | 51.26 | 99.46 | 490.44 | 0.65 | 339.025 | 23.98 | 0.108 | 31.89 | 35.384 | 122.165 | 54.85 | 2.17 | 19.88 | 19.97 | 825.1 | 62 | 25.1 | 23.16 |  | 386 | 68.868 | 44.86 | 80.02 | 120.09 | 28.85 | 29.83 |  | 31.55 | 825 | 15 | 19.61 | 78 | 31 | 38.039 |  | 1.18 | 0.33 | 1.56
|  | 304 | 11 | 4 | 4 | 1 | 14.664 | 11.206 | 99.409 |  | 2.8655 | 2.207 | 1.76 | 49.39 | 51.15 | 99.47 | 487.12 | 0.75 | 338.944 | 23.98 | 0.116 | 31.85 | 37.292 | 121.879 | 54.49 | 2.22 | 19.89 | 19.97 | 842.7 | 62.07 | 25.16 | 23.14 |  | 386 | 68.862 | 44.84 | 80.05 | 120.08 | 28.83 | 29.81 |  | 31.56 | 843.75 | 15.5 | 19.61 | 78 | 31 | 37.646 |  | 1.18 | 0.33 | 1.56
|  | 305 | 11 | 5 | 5 | 1 | 14.407 | 11.208 | 99.409 |  | 2.8543 | 2.32 | 1.67 | 49.43 | 51.1 | 99.45 | 484.03 | 0.8 | 338.827 | 23.99 | 0.13 | 31.82 | 37.574 | 124.56 | 54.03 | 2.27 | 19.89 | 19.98 | 863.1 | 62.08 | 25.06 | 23.13 |  | 386 | 68.849 | 44.83 | 80.08 | 119.37 | 28.82 | 29.79 |  | 31.57 | 860 | 16.5 | 19.61 | 78 | 31 | 36.862 |  | 1.18 | 0.57 | 3.13
|  | 306 | 11 | 6 | 6 | 1 | 14.24 | 11.207 | 99.409 |  | 2.8504 | 2.391 | 1.66 | 49.4 | 51.06 | 99.44 | 481.1 | 0.84 | 338.811 | 23.99 | 0.138 | 31.8 | 37.275 | 127.156 | 53.36 | 2.29 | 19.9 | 19.99 | 872.4 | 62.06 | 25.03 | 23.13 |  | 386 | 68.83 | 44.82 | 80.08 | 119.77 | 28.81 | 29.76 |  | 31.56 | 870.25 | 17 | 19.61 | 78 | 31 | 36.078 |  | 1.18 | 0.78 | 0
|  | 307 | 11 | 7 | 7 | 1 | 14.375 | 11.207 | 99.409 |  | 2.8275 | 2.406 | 1.64 | 49.35 | 50.99 | 99.41 | 478.22 | 0.84 | 338.817 | 23.99 | 0.167 | 31.77 | 35.868 | 128.671 | 52.52 | 2.23 | 19.9 | 19.98 | 859.5 | 62.03 | 24.83 | 23.13 |  | 386 | 68.816 | 44.82 | 79.93 | 119.24 | 28.81 | 29.74 |  | 31.55 | 859.25 | 18 | 19.61 | 78 | 31 | 33.725 |  | 1.18 | 0.78 | 0
|  | 308 | 11 | 8 | 1 | 12 | 14.404 | 11.208 | 99.409 |  | 2.8448 | 2.415 | 1.62 | 49.3 | 50.92 | 99.43 | 475.49 | 0.78 | 338.765 | 23.99 | 0.161 | 31.75 | 36.521 | 127.788 | 51.68 | 2.16 | 19.9 | 19.99 | 826.5 | 62.01 | 24.98 | 23.12 |  | 386 | 68.807 | 44.82 | 79.67 | 119.73 | 28.8 | 29.71 |  | 31.53 | 825.75 | 17.5 | 23.53 | 78 | 31 | 34.509 |  | 5.49 | 0.43 | 7.03
|  | 309 | 11 | 9 | 2 | 12 | 15.224 | 11.208 | 99.41 |  | 2.977 | 2.609 | 1.6 | 49.23 | 50.82 | 103.99 | 472.71 | 0.87 | 337.735 | 23.99 | 0.208 | 31.72 | 68.14 | 129.873 | 50.98 | 3.16 | 19.9 | 19.99 | 1152.8 | 61.98 | 26.14 | 23.13 |  | 386 | 68.783 | 44.83 | 80.03 | 119.91 | 28.8 | 29.69 |  | 31.5 | 1121 | -9 | 31.37 | 78 | 31 | 91.371 |  | 12.94 | 0.04 | 0
|  | 310 | 11 | 10 | 3 | 12 | 14.813 | 11.209 | 99.41 |  | 2.9315 | 2.957 | 1.62 | 49.16 | 50.78 | 103.71 | 473.09 | 1.96 | 336.883 | 23.98 | 0.183 | 31.72 | 80.929 | 151.651 | 50.47 | 4.55 | 19.9 | 19.99 | 1687.2 | 61.92 | 25.74 | 23.12 |  | 386 | 68.776 | 44.82 | 80.04 | 119.79 | 28.8 | 29.69 |  | 31.48 | 1718.75 | -2.5 | 31.37 | 78 | 31 | 85.881 |  | 12.94 | 0.04 | 0
|  | 311 | 11 | 11 | 4 | 12 | 14.089 | 11.204 | 99.411 |  | 2.8695 | 3.363 | 1.75 | 49.11 | 50.86 | 104.99 | 478.82 | 3.5 | 336.359 | 23.99 | 0.121 | 31.76 | 79.558 | 223.684 | 50.12 | 6.63 | 19.9 | 19.99 | 2513.9 | 61.81 | 25.19 | 23.12 |  | 386 | 68.753 | 44.83 | 79.93 | 119.52 | 28.83 | 29.67 |  | 31.46 | 2475 | 14 | 30.2 | 78 | 31 | 76.469 |  | 10.98 | 0.88 | 3.91
|  | 312 | 11 | 12 | 5 | 12 | 13.935 | 11.203 | 99.412 |  | 2.8396 | 3.595 | 2.05 | 49.03 | 51.09 | 101.6 | 486.45 | 4.76 | 336.995 | 23.98 | 0.21 | 31.8 | 61.357 | 279.871 | 50.03 | 7.44 | 19.91 | 19.99 | 2848.1 | 61.72 | 24.93 | 23.13 |  | 386 | 68.762 | 44.83 | 79.9 | 119.95 | 28.86 | 29.71 |  | 31.46 | 2838.25 | 28.5 | 27.84 | 78 | 30 | 44.705 |  | 9.8 | 0.7 | -2.34
|  | 313 | 11 | 13 | 6 | 12 | 14.079 | 11.204 | 99.414 |  | 2.892 | 3.597 | 2.35 | 48.99 | 51.34 | 113.51 | 491.97 | 4.28 | 335.343 | 23.98 | 0.116 | 31.83 | 63.144 | 301.471 | 51.32 | 8.5 | 19.9 | 19.99 | 3195.9 | 61.73 | 25.39 | 23.13 |  | 386 | 68.777 | 44.84 | 79.94 | 119.94 | 28.89 | 29.76 |  | 31.46 | 3215.5 | 27.5 | 27.84 | 78 | 31 | 67.058 |  | 9.8 | 0.7 | -2.34
|  | 314 | 11 | 14 | 7 | 12 | 14.278 | 11.207 | 99.415 |  | 2.83 | 3.667 | 2.6 | 48.94 | 51.53 | 103.79 | 498.87 | 5.07 | 335.229 | 23.98 | 0.093 | 31.88 | 62.918 | 315.568 | 52.91 | 9.51 | 19.9 | 20.01 | 3654.3 | 61.65 | 24.85 | 23.14 |  | 386 | 68.803 | 44.86 | 79.82 | 120.05 | 28.93 | 29.83 |  | 31.46 | 3633.5 | 29 | 30.98 | 78 | 31 | 61.568 |  | 12.55 | 0.31 | -3.13
|  | 315 | 11 | 15 | 8 | 12 | 14.244 | 11.201 | 99.415 |  | 2.8187 | 3.691 | 2.75 | 48.93 | 51.69 | 108.49 | 507.62 | 5.9 | 334.888 | 23.98 | 0.085 | 31.94 | 61.546 | 324.298 | 53.94 | 10.32 | 19.9 | 20 | 3981 | 61.35 | 24.75 | 23.14 |  | 386 | 68.836 | 44.87 | 80.01 | 119.91 | 28.98 | 29.89 |  | 31.45 | 3967.75 | 30.5 | 31.37 | 78 | 31 | 59.999 |  | 12.94 | 0.16 | -5.47
|  | 316 | 11 | 16 | 1 | 2 | 14.241 | 11.2 | 99.416 |  | 2.83 | 3.675 | 2.98 | 48.88 | 51.87 | 104.23 | 517.03 | 6.18 | 334.723 | 23.98 | 0.099 | 31.99 | 61.442 | 329.836 | 54.53 | 11.07 | 19.91 | 20 | 4253.6 | 60.9 | 24.85 | 23.13 |  | 386 | 68.851 | 44.87 | 80.05 | 120.1 | 29.02 | 29.95 |  | 31.44 | 4270.25 | 30.5 | 31.37 | 78 | 31 | 61.175 |  | 12.94 | 0.16 | -5.47
|  | 317 | 11 | 17 | 2 | 2 | 14.247 | 11.199 | 99.417 |  | 2.886 | 3.513 | 3.21 | 48.84 | 52.04 | 103.03 | 526.91 | 6.37 | 336.05 | 23.98 | 0.197 | 32.02 | 51.799 | 333.793 | 54.91 | 11.54 | 19.91 | 20 | 4349 | 60.59 | 25.34 | 23.12 |  | 386 | 68.865 | 44.87 | 80.09 | 120.01 | 29.06 | 29.99 |  | 31.44 | 4354.5 | 34.5 | 27.45 | 78 | 31 | 42.744 |  | 9.02 | 0.12 | -14.06
|  | 318 | 11 | 18 | 3 | 2 | 14.413 | 11.2 | 99.417 |  | 2.9061 | 3.219 | 3.41 | 48.82 | 52.23 | 105.17 | 534.38 | 5.36 | 336.54 | 23.98 | 0.2 | 32.04 | 45.211 | 334.347 | 55.17 | 11.53 | 19.91 | 20 | 4313.7 | 60.43 | 25.52 | 23.14 |  | 386 | 68.855 | 44.88 | 80.11 | 120.08 | 29.1 | 30.03 |  | 31.44 | 4319.5 | 37 | 27.45 | 78 | 31 | 40.784 |  | 9.02 | 0.25 | -13.28
|  | 319 | 11 | 19 | 4 | 2 | 14.489 | 11.201 | 99.417 |  | 2.8092 | 2.978 | 3.41 | 48.82 | 52.23 | 103.34 | 534.38 | 4.58 | 336.741 | 23.98 | 0.19 | 32.04 | 43.252 | 333.53 | 55.17 | 11.07 | 19.91 | 20 | 4286.5 | 60.43 | 24.67 | 23.14 |  | 386 | 68.884 | 44.88 | 79.86 | 120 | 29.13 | 30.06 |  | 31.44 | 4285 | 36.5 | 27.45 | 78 | 31 | 41.176 |  | 9.02 | 0.25 | -13.28
|  | 320 | 11 | 20 | 5 | 2 | 14.301 | 11.204 | 99.417 |  | 2.7988 | 2.815 | 3.41 | 48.8 | 52.21 | 105.24 | 539.86 | 4.34 | 336.397 | 23.97 | 0.179 | 32.06 | 44.384 | 332.751 | 55.36 | 11.07 | 19.91 | 20 | 4299.7 | 60.36 | 24.57 | 23.16 |  | 386 | 68.911 | 44.87 | 79.98 | 120.26 | 29.14 | 30.08 |  | 31.42 | 4300 | 35.5 | 27.84 | 78 | 31 | 44.705 |  | 9.41 | 0.16 | -11.72
|  | 321 | 11 | 21 | 6 | 2 | 14.187 | 11.203 | 99.417 |  | 2.8131 | 2.739 | 3.48 | 48.76 | 52.24 | 103.66 | 549.33 | 4.55 | 336.322 | 23.98 | 0.194 | 32.13 | 44.631 | 332.17 | 55.68 | 11.19 | 19.92 | 20.01 | 4324.5 | 60.42 | 24.7 | 23.2 |  | 386 | 68.917 | 44.89 | 80.05 | 120.32 | 29.15 | 30.09 |  | 31.43 | 4325 | 35.5 | 27.45 | 78 | 31 | 43.529 |  | 9.41 | 0.86 | -17.97
|  | 322 | 11 | 22 | 7 | 2 | 14.349 | 11.203 | 99.418 |  | 2.8733 | 2.678 | 3.48 | 48.76 | 52.24 | 104.14 | 549.33 | 4.65 | 336.536 | 23.98 | 0.198 | 32.13 | 43.256 | 332.045 | 55.68 | 11.38 | 19.92 | 20.01 | 4306.2 | 60.42 | 25.23 | 23.2 |  | 386 | 68.942 | 44.89 | 79.86 | 120.42 | 29.15 | 30.09 |  | 31.44 | 4304.5 | 36.5 | 27.45 | 78 | 31 | 41.96 |  | 9.41 | 0.86 | -17.97
|  | 323 | 11 | 23 | 1 | 21 | 14.187 | 11.205 | 99.418 |  | 2.8809 | 2.626 | 3.53 | 48.75 | 52.29 | 104.42 | 553.93 | 4.44 | 336.622 | 23.98 | 0.265 | 32.14 | 42.1 | 331.627 | 55.75 | 11.35 | 19.93 | 20.02 | 4285.5 | 60.49 | 25.29 | 23.23 |  | 386 | 68.936 | 44.9 | 80.07 | 119.87 | 29.16 | 30.08 |  | 31.47 | 4285 | 36.5 | 27.45 | 78 | 31 | 41.96 |  | 9.41 | 0.86 | -18.75
|  | 324 | 11 | 24 | 2 | 21 | 13.983 | 11.202 | 99.417 |  | 2.8479 | 2.518 | 3.61 | 48.76 | 52.37 | 100.09 | 557.93 | 3.99 | 338.483 | 23.98 | 0.34 | 32.15 | 25.503 | 329.898 | 55.83 | 10.06 | 19.93 | 20.02 | 3841.2 | 60.59 | 25.01 | 23.23 |  | 386 | 68.951 | 44.88 | 80 | 120.41 | 29.16 | 30.07 |  | 31.5 | 3877.25 | 32.5 | 18.43 | 78 | 30 | 12.549 |  | 0 | 0.02 | 0
|  | 325 | 11 | 25 | 3 | 21 | 22.33 | 11.201 | 99.416 |  | 2.8292 | 2.283 | 3.53 | 48.81 | 52.34 | 99.25 | 560.04 | 2.18 | 339.195 | 23.98 | 0.236 | 32.18 | 17.7 | 324.458 | 55.9 | 8.78 | 19.93 | 20.03 | 3373.7 | 60.68 | 24.84 | 23.25 |  | 386 | 68.98 | 44.88 | 80 | 120.12 | 29.17 | 30.06 |  | 31.53 | 3357 | 31 | 18.43 | 78 | 30 | 12.549 |  | 0 | 0.02 | 0
|  | 326 | 11 | 26 | 4 | 21 | 22.494 | 11.202 | 99.416 |  | 2.8316 | 2.131 | 3.5 | 48.86 | 52.36 | 99.25 | 551.72 | 0.51 | 339.338 | 23.97 | 0.158 | 32.18 | 14.868 | 315.234 | 56 | 7.46 | 19.93 | 20.03 | 2865.8 | 60.77 | 24.86 | 23.27 |  | 386 | 68.976 | 44.87 | 79.95 | 120.13 | 29.15 | 30.03 |  | 31.55 | 2846.75 | 28 | 18.43 | 78 | 31 | 12.941 |  | 0.39 | 0 | 0
|  | 327 | 11 | 27 | 5 | 21 | 22.496 | 11.202 | 99.416 |  | 2.8174 | 2.046 | 3.1 | 48.91 | 52.02 | 99.54 | 539.77 | 0.05 | 339.503 | 23.98 | 0.159 | 32.16 | 14.937 | 301.886 | 56.05 | 6.01 | 19.95 | 20.03 | 2321.1 | 60.86 | 24.74 | 23.27 |  | 386 | 68.976 | 44.87 | 80.05 | 119.98 | 29.11 | 30 |  | 31.56 | 2349 | 26 | 18.43 | 78 | 31 | 14.51 |  | 0 | 0 | 0
|  | 328 | 11 | 28 | 6 | 21 | 21.717 | 11.202 | 99.416 |  | 2.8168 | 2.053 | 2.77 | 48.96 | 51.74 | 99.62 | 527.96 | 0.01 | 339.243 | 23.98 | 0.143 | 32.13 | 15.707 | 274.404 | 56.03 | 4.99 | 19.95 | 20.04 | 1927.8 | 60.97 | 24.73 | 23.26 |  | 386 | 68.923 | 44.88 | 80.2 | 119.9 | 29.06 | 29.97 |  | 31.55 | 1914 | 23 | 18.43 | 78 | 31 | 16.862 |  | 0 | 0 | 0
|  | 329 | 11 | 29 | 7 | 21 | 14.751 | 11.203 | 99.416 |  | 2.8053 | 1.999 | 2.49 | 49 | 51.5 | 99.39 | 517.37 | 0.34 | 339.171 | 23.97 | 0.155 | 32.07 | 17.114 | 231.327 | 55.95 | 3.94 | 19.94 | 20.04 | 1526.4 | 61.14 | 24.63 | 23.22 |  | 386 | 68.886 | 44.88 | 79.93 | 120.25 | 28.99 | 29.92 |  | 31.53 | 1510 | 21 | 18.82 | 78 | 31 | 17.647 |  | 0.39 | 0.06 | 0.78
|  | 330 | 11 | 30 | 8 | 21 | 15.129 | 11.203 | 99.418 |  | 2.7896 | 1.953 | 2.25 | 49.08 | 51.33 | 99.62 | 509.45 | 0.49 | 339.261 | 23.98 | 0.156 | 32.04 | 19.696 | 186.985 | 55.85 | 2.92 | 19.96 | 20.05 | 1138.1 | 61.43 | 24.49 | 23.22 |  | 386 | 68.868 | 44.89 | 79.87 | 119.97 | 28.94 | 29.89 |  | 31.53 | 1155.25 | 20 | 18.43 | 78 | 31 | 20.392 |  | 0 | 0.04 | 5.47
|  | 331 | 12 | 1 | 1 | 1 | 14.596 | 11.206 | 99.417 |  | 2.7952 | 1.944 | 2.15 | 49.1 | 51.25 | 99.34 | 502.91 | 0.47 | 339.249 | 23.97 | 0.15 | 32.01 | 21.99 | 152.342 | 55.67 | 2.32 | 19.96 | 20.04 | 902.2 | 61.66 | 24.54 | 23.21 |  | 386 | 68.848 | 44.9 | 79.9 | 119.89 | 28.91 | 29.86 |  | 31.54 | 896.75 | 17 | 18.43 | 78 | 31 | 24.313 |  | 0 | 0.04 | 5.47
|  | 332 | 12 | 2 | 2 | 1 | 13.915 | 11.201 | 99.417 |  | 2.8557 | 2.01 | 2.01 | 49.15 | 51.16 | 99.36 | 497.9 | 0.51 | 339.205 | 23.97 | 0.113 | 31.97 | 29.305 | 129.787 | 55.39 | 2.09 | 19.95 | 20.05 | 797.8 | 61.83 | 25.07 | 23.2 |  | 386 | 68.813 | 44.89 | 79.97 | 119.71 | 28.88 | 29.84 |  | 31.55 | 796.75 | 18.5 | 18.82 | 78 | 31 | 34.901 |  | 0.39 | 0.92 | 0.78
|  | 333 | 12 | 3 | 3 | 1 | 14.385 | 11.201 | 99.417 |  | 2.8583 | 2.168 | 1.91 | 49.14 | 51.05 | 99.4 | 493.29 | 0.65 | 339.281 | 23.98 | 0.112 | 31.94 | 35.415 | 120.449 | 55.04 | 2.11 | 19.97 | 20.06 | 801.7 | 61.96 | 25.1 | 23.21 |  | 386 | 68.781 | 44.91 | 80.17 | 120.02 | 28.85 | 29.83 |  | 31.58 | 800 | 15 | 19.61 | 78 | 31 | 38.431 |  | 1.18 | 0.49 | -4.69
|  | 334 | 12 | 4 | 4 | 1 | 14.697 | 11.199 | 99.416 |  | 2.8576 | 2.299 | 1.81 | 49.15 | 50.96 | 99.44 | 489.75 | 0.72 | 339.306 | 23.98 | 0.121 | 31.9 | 37.697 | 117.937 | 54.71 | 2.17 | 19.97 | 20.07 | 825.9 | 62.04 | 25.09 | 23.2 |  | 386 | 68.733 | 44.91 | 80.01 | 120.04 | 28.83 | 29.81 |  | 31.59 | 825.75 | 14.5 | 19.61 | 78 | 31 | 38.039 |  | 1.18 | 0.49 | -4.69
|  | 335 | 12 | 5 | 5 | 1 | 14.411 | 11.203 | 99.417 |  | 2.851 | 2.402 | 1.69 | 49.2 | 50.89 | 99.45 | 486.4 | 0.78 | 339.337 | 23.98 | 0.128 | 31.87 | 37.98 | 118.617 | 54.33 | 2.23 | 19.99 | 20.07 | 850.1 | 62.08 | 25.03 | 23.2 |  | 386 | 68.74 | 44.92 | 79.91 | 119.86 | 28.83 | 29.79 |  | 31.6 | 850 | 16 | 19.61 | 78 | 31 | 37.254 |  | 1.18 | 0.08 | 3.91
|  | 336 | 12 | 6 | 6 | 1 | 14.196 | 11.203 | 99.417 |  | 2.8326 | 2.441 | 1.62 | 49.18 | 50.81 | 99.42 | 483.27 | 0.82 | 339.386 | 23.97 | 0.152 | 31.83 | 36.467 | 120.414 | 53.75 | 2.2 | 19.98 | 20.06 | 845.5 | 62.05 | 24.87 | 23.19 |  | 386 | 68.714 | 44.91 | 80.01 | 119.57 | 28.82 | 29.77 |  | 31.59 | 850 | 17 | 19.22 | 78 | 31 | 34.117 |  | 0.78 | 0.88 | 0.78
|  | 337 | 12 | 7 | 7 | 1 | 14.211 | 11.201 | 99.416 |  | 2.8317 | 2.444 | 1.61 | 49.16 | 50.77 | 99.4 | 480.34 | 0.82 | 339.442 | 23.97 | 0.165 | 31.82 | 35.666 | 121.189 | 52.94 | 2.14 | 19.98 | 20.07 | 821.5 | 62.01 | 24.86 | 23.17 |  | 386 | 68.703 | 44.93 | 80.06 | 120.02 | 28.82 | 29.75 |  | 31.57 | 821 | 17 | 19.22 | 78 | 31 | 34.509 |  | 0.78 | 0.88 | 0.78
|  | 338 | 12 | 8 | 1 | 12 | 14.37 | 11.2 | 99.416 |  | 2.8465 | 2.448 | 1.62 | 49.1 | 50.72 | 99.36 | 477.5 | 0.78 | 339.403 | 23.97 | 0.15 | 31.79 | 36.554 | 122.72 | 52.02 | 2.1 | 19.98 | 20.07 | 800.5 | 61.94 | 24.99 | 23.16 |  | 386 | 68.674 | 44.94 | 79.93 | 120 | 28.81 | 29.74 |  | 31.57 | 799 | 16.5 | 19.22 | 78 | 31 | 35.686 |  | 0.78 | 0.82 | -2.34
|  | 339 | 12 | 9 | 2 | 12 | 15.188 | 11.198 | 99.416 |  | 2.9687 | 2.632 | 1.62 | 49.03 | 50.65 | 102.53 | 474.59 | 0.81 | 338.391 | 23.97 | 0.211 | 31.76 | 68.831 | 126.578 | 51.24 | 2.98 | 19.98 | 20.07 | 1090.9 | 61.83 | 26.07 | 23.11 |  | 386 | 68.65 | 44.94 | 79.86 | 119.8 | 28.81 | 29.72 |  | 31.54 | 1103.75 | -11.5 | 24.31 | 78 | 31 | 91.371 |  | 6.67 | 0.12 | 0
|  | 340 | 12 | 10 | 3 | 12 | 14.751 | 11.192 | 99.416 |  | 2.9183 | 3.001 | 1.55 | 49 | 50.54 | 103.95 | 472.53 | 2.2 | 337.302 | 23.97 | 0.168 | 31.75 | 81.692 | 152.946 | 50.66 | 4.73 | 19.99 | 20.06 | 1763.5 | 61.75 | 25.62 | 23.11 |  | 386 | 68.651 | 44.95 | 80.01 | 120.26 | 28.81 | 29.7 |  | 31.52 | 1720.25 | -2.5 | 31.37 | 78 | 31 | 85.489 |  | 12.94 | 0.06 | 6.25
|  | 341 | 12 | 11 | 4 | 12 | 14.222 | 11.191 | 99.415 |  | 2.8646 | 3.379 | 1.67 | 48.92 | 50.59 | 103.21 | 476.39 | 3.72 | 337.068 | 23.97 | 0.164 | 31.78 | 76.746 | 225.744 | 50.26 | 6.48 | 19.98 | 20.07 | 2460.6 | 61.65 | 25.15 | 23.11 |  | 386 | 68.647 | 44.96 | 79.78 | 120.3 | 28.84 | 29.7 |  | 31.49 | 2429.5 | 13 | 29.02 | 78 | 31 | 68.234 |  | 10.59 | 0.21 | 8.59
|  | 342 | 12 | 12 | 5 | 12 | 14.045 | 11.19 | 99.415 |  | 2.8467 | 3.597 | 1.93 | 48.84 | 50.78 | 103.22 | 483.29 | 4.52 | 336.731 | 23.97 | 0.173 | 31.8 | 67.264 | 277.33 | 49.91 | 7.55 | 19.98 | 20.07 | 2885.7 | 61.6 | 25 | 23.11 |  | 386 | 68.668 | 44.96 | 79.72 | 120.01 | 28.87 | 29.72 |  | 31.47 | 2902.25 | 26 | 29.02 | 78 | 31 | 58.823 |  | 10.59 | 0.21 | 8.59
|  | 343 | 12 | 13 | 6 | 12 | 14.469 | 11.186 | 99.414 |  | 2.8574 | 3.582 | 2.22 | 48.81 | 51.03 | 103.96 | 490.1 | 4.91 | 336.65 | 23.98 | 0.139 | 31.87 | 58.848 | 303.077 | 50.51 | 8.42 | 19.99 | 20.08 | 3203.1 | 61.63 | 25.09 | 23.12 |  | 386 | 68.715 | 44.97 | 79.98 | 120.08 | 28.91 | 29.78 |  | 31.46 | 3185.75 | 30 | 30.2 | 78 | 31 | 52.548 |  | 12.16 | 0.08 | 2.34
|  | 344 | 12 | 14 | 7 | 12 | 14.036 | 11.186 | 99.414 |  | 2.8471 | 3.583 | 2.44 | 48.79 | 51.22 | 106.62 | 496.25 | 4.89 | 335.894 | 23.97 | 0.1 | 31.91 | 61.725 | 315.795 | 52.17 | 9.47 | 19.99 | 20.07 | 3617.3 | 61.67 | 25 | 23.13 |  | 386 | 68.751 | 44.97 | 79.93 | 120.11 | 28.95 | 29.85 |  | 31.44 | 3598.25 | 28.5 | 30.98 | 78 | 31 | 61.568 |  | 12.55 | 0.86 | -6.25
|  | 345 | 12 | 15 | 8 | 12 | 14.327 | 11.186 | 99.414 |  | 2.8528 | 3.607 | 2.64 | 48.75 | 51.39 | 103.72 | 503.43 | 5.69 | 335.312 | 23.97 | 0.067 | 31.94 | 62.231 | 323.722 | 53.53 | 10.35 | 19.98 | 20.07 | 3945.3 | 61.43 | 25.05 | 23.14 |  | 386 | 68.762 | 44.95 | 80.09 | 120.19 | 28.99 | 29.91 |  | 31.44 | 3963.25 | 29.5 | 30.98 | 78 | 31 | 61.568 |  | 12.55 | 0.86 | -6.25
|  | 346 | 12 | 16 | 1 | 2 | 14.418 | 11.185 | 99.414 |  | 2.8561 | 3.589 | 2.87 | 48.71 | 51.58 | 105.23 | 512.37 | 6.35 | 335.24 | 23.98 | 0.105 | 31.98 | 60.545 | 329.762 | 54.31 | 11.19 | 19.99 | 20.08 | 4260.9 | 60.94 | 25.08 | 23.13 |  | 386 | 68.81 | 44.94 | 79.93 | 120.11 | 29.04 | 29.96 |  | 31.42 | 4251.5 | 31 | 29.8 | 78 | 31 | 59.999 |  | 11.37 | 0.92 | -14.06
|  | 347 | 12 | 17 | 2 | 2 | 14.128 | 11.185 | 99.414 |  | 2.8374 | 3.429 | 3.11 | 48.68 | 51.78 | 102.06 | 522.1 | 6.37 | 336.56 | 23.97 | 0.195 | 32.02 | 50.988 | 333.454 | 54.77 | 11.31 | 19.98 | 20.08 | 4335.1 | 60.56 | 24.91 | 23.12 |  | 386 | 68.83 | 44.93 | 80.17 | 120.2 | 29.08 | 30 |  | 31.42 | 4335 | 34.5 | 27.45 | 78 | 31 | 41.568 |  | 9.02 | 0.66 | -20.31
|  | 348 | 12 | 18 | 3 | 2 | 14.106 | 11.184 | 99.414 |  | 2.8308 | 3.174 | 3.29 | 48.65 | 51.95 | 104.23 | 530.51 | 5.49 | 337.081 | 23.97 | 0.206 | 32.07 | 45.283 | 333.715 | 55.08 | 11.2 | 19.97 | 20.07 | 4304.2 | 60.37 | 24.86 | 23.11 |  | 386 | 68.833 | 44.92 | 80.25 | 120.23 | 29.11 | 30.04 |  | 31.4 | 4304.5 | 37 | 27.45 | 78 | 31 | 41.176 |  | 9.02 | 0.66 | -20.31
|  | 349 | 12 | 19 | 4 | 2 | 14.457 | 11.186 | 99.415 |  | 2.8495 | 2.928 | 3.44 | 48.65 | 52.09 | 103.68 | 536.5 | 4.46 | 336.925 | 23.98 | 0.18 | 32.1 | 43.993 | 333.328 | 55.35 | 11.23 | 19.99 | 20.08 | 4286.8 | 60.29 | 25.02 | 23.14 |  | 386 | 68.84 | 44.93 | 80.13 | 120.22 | 29.14 | 30.07 |  | 31.38 | 4285 | 36.5 | 28.24 | 78 | 31 | 43.137 |  | 9.8 | 0.29 | -11.72
|  | 350 | 12 | 20 | 5 | 2 | 14.355 | 11.184 | 99.415 |  | 2.8545 | 2.79 | 3.44 | 48.61 | 52.05 | 103.69 | 541.48 | 4.38 | 336.694 | 23.97 | 0.17 | 32.12 | 44.977 | 332.766 | 55.53 | 11.33 | 19.98 | 20.07 | 4316.1 | 60.33 | 25.06 | 23.16 |  | 386 | 68.858 | 44.92 | 80.09 | 120.04 | 29.16 | 30.09 |  | 31.37 | 4314.75 | 35.5 | 28.24 | 78 | 31 | 44.705 |  | 10.2 | 0.88 | -17.19
|  | 351 | 12 | 21 | 6 | 2 | 14.339 | 11.184 | 99.415 |  | 2.8457 | 2.716 | 3.49 | 48.6 | 52.09 | 103.43 | 546.53 | 4.63 | 337.092 | 23.98 | 0.203 | 32.14 | 43.643 | 332.658 | 55.65 | 11.3 | 19.99 | 20.09 | 4316.8 | 60.37 | 24.99 | 23.2 |  | 386 | 68.88 | 44.93 | 79.97 | 120.05 | 29.17 | 30.1 |  | 31.39 | 4314.75 | 36.5 | 28.24 | 78 | 31 | 40.784 |  | 10.2 | 0.88 | -17.19
|  | 352 | 12 | 22 | 7 | 2 | 14.19 | 11.182 | 99.415 |  | 2.8368 | 2.645 | 3.51 | 48.58 | 52.09 | 103.42 | 551.36 | 4.51 | 337.106 | 23.97 | 0.203 | 32.16 | 42.395 | 332.214 | 55.72 | 11.18 | 19.98 | 20.09 | 4286.4 | 60.44 | 24.91 | 23.22 |  | 386 | 68.907 | 44.94 | 80.09 | 120.29 | 29.17 | 30.1 |  | 31.41 | 4285 | 36.5 | 27.84 | 78 | 31 | 41.176 |  | 9.41 | 0.8 | -18.75
|  | 353 | 12 | 23 | 1 | 21 | 14.01 | 11.177 | 99.415 |  | 2.8583 | 2.601 | 3.48 | 48.63 | 52.11 | 102.79 | 555.41 | 4.29 | 337.417 | 23.98 | 0.312 | 32.19 | 40.994 | 331.502 | 55.8 | 11.22 | 19.99 | 20.09 | 4268.5 | 60.54 | 25.1 | 23.25 |  | 386 | 68.935 | 44.95 | 79.94 | 120.08 | 29.17 | 30.09 |  | 31.42 | 4280.25 | 36 | 21.57 | 78 | 31 | 41.176 |  | 3.14 | 0.96 | -18.75
|  | 354 | 12 | 24 | 2 | 21 | 13.712 | 11.181 | 99.415 |  | 2.8322 | 2.5 | 3.48 | 48.67 | 52.15 | 100.23 | 559.02 | 4.11 | 338.823 | 23.97 | 0.343 | 32.2 | 25.472 | 330.131 | 55.87 | 10.09 | 20 | 20.08 | 3874.9 | 60.63 | 24.87 | 23.28 |  | 386 | 68.932 | 44.94 | 80.02 | 120.08 | 29.17 | 30.08 |  | 31.44 | 3846 | 32 | 21.57 | 78 | 30 | 13.333 |  | 3.14 | 0.96 | -18.75
|  | 355 | 12 | 25 | 3 | 21 | 22.457 | 11.182 | 99.414 |  | 2.8321 | 2.268 | 3.5 | 48.7 | 52.2 | 99.32 | 555.03 | 1.96 | 339.517 | 23.98 | 0.23 | 32.2 | 17.295 | 324.089 | 55.96 | 8.6 | 19.99 | 20.09 | 3304 | 60.66 | 24.87 | 23.31 |  | 386 | 68.965 | 44.95 | 79.97 | 119.85 | 29.16 | 30.06 |  | 31.46 | 3329.5 | 31 | 18.43 | 78 | 31 | 12.157 |  | 0 | 0 | 0
|  | 356 | 12 | 26 | 4 | 21 | 22.494 | 11.18 | 99.413 |  | 2.8212 | 2.118 | 3.19 | 48.78 | 51.96 | 99.32 | 543.66 | 0.43 | 339.796 | 23.97 | 0.155 | 32.17 | 14.9 | 314.847 | 56.02 | 7.25 | 19.99 | 20.09 | 2796.8 | 60.79 | 24.77 | 23.33 |  | 386 | 68.963 | 44.94 | 80.05 | 119.78 | 29.14 | 30.03 |  | 31.49 | 2827.25 | 28 | 18.43 | 78 | 31 | 13.725 |  | 0.39 | 0 | 0
|  | 357 | 12 | 27 | 5 | 21 | 22.496 | 11.181 | 99.413 |  | 2.8158 | 2.041 | 2.87 | 48.85 | 51.71 | 99.32 | 531.65 | 0.07 | 339.708 | 23.98 | 0.132 | 32.15 | 14.825 | 302.986 | 56.06 | 6.09 | 20 | 20.1 | 2351.4 | 60.92 | 24.72 | 23.35 |  | 386 | 68.944 | 44.96 | 79.93 | 119.85 | 29.11 | 30.01 |  | 31.51 | 2332.75 | 26 | 18.43 | 78 | 31 | 14.902 |  | 0.39 | 0 | 0
|  | 358 | 12 | 28 | 6 | 21 | 20.277 | 11.177 | 99.413 |  | 2.8183 | 2.101 | 2.56 | 48.9 | 51.45 | 99.5 | 520.34 | 0.01 | 339.744 | 23.97 | 0.15 | 32.11 | 15.729 | 271.147 | 56.01 | 4.97 | 20 | 20.09 | 1919.6 | 61.04 | 24.75 | 23.37 |  | 386 | 68.936 | 44.96 | 80.21 | 119.89 | 29.06 | 29.97 |  | 31.53 | 1902.25 | 23 | 18.82 | 78 | 31 | 15.294 |  | 0.39 | 0 | 0
|  | 359 | 12 | 29 | 7 | 21 | 14.514 | 11.174 | 99.413 |  | 2.7991 | 2.084 | 2.28 | 48.95 | 51.23 | 99.32 | 511.31 | 0.38 | 339.694 | 23.98 | 0.15 | 32.07 | 17.434 | 228.453 | 55.9 | 3.8 | 20 | 20.09 | 1475.9 | 61.33 | 24.58 | 23.37 |  | 386 | 68.929 | 44.96 | 80.08 | 119.81 | 28.99 | 29.93 |  | 31.52 | 1499 | 21 | 18.43 | 78 | 31 | 18.039 |  | 0.39 | 0 | 2.34
|  | 360 | 12 | 30 | 8 | 21 | 15.402 | 11.177 | 99.413 |  | 2.7936 | 2.049 | 2.11 | 49.02 | 51.12 | 99.62 | 504.03 | 0.54 | 339.576 | 23.98 | 0.146 | 32.03 | 19.23 | 188.539 | 55.77 | 2.96 | 20 | 20.1 | 1151.7 | 61.61 | 24.53 | 23.35 |  | 386 | 68.905 | 44.96 | 80.01 | 119.74 | 28.95 | 29.89 |  | 31.51 | 1143.75 | 19.5 | 18.43 | 78 | 31 | 20 |  | 0.39 | 0 | 2.34
|  | 361 | 13 | 1 | 1 | 1 | 14.415 | 11.179 | 99.413 |  | 2.8049 | 2.05 | 2 | 49.07 | 51.07 | 99.4 | 498.1 | 0.55 | 339.754 | 23.98 | 0.145 | 32 | 22.822 | 149.456 | 55.53 | 2.38 | 20 | 20.1 | 921.4 | 61.8 | 24.63 | 23.35 |  | 386 | 68.886 | 44.95 | 79.78 | 119.9 | 28.92 | 29.85 |  | 31.51 | 914.75 | 19 | 18.43 | 78 | 31 | 24.313 |  | 0.39 | 0.04 | 5.47
|  | 362 | 13 | 2 | 2 | 1 | 13.973 | 11.183 | 99.414 |  | 2.8568 | 2.119 | 1.93 | 49.07 | 51 | 99.4 | 493.1 | 0.59 | 339.674 | 23.98 | 0.111 | 31.96 | 29.619 | 129.892 | 55.2 | 2.14 | 20 | 20.09 | 813.8 | 61.94 | 25.08 | 23.35 |  | 386 | 68.85 | 44.96 | 80.02 | 119.85 | 28.89 | 29.84 |  | 31.53 | 814 | 19.5 | 19.61 | 78 | 31 | 34.117 |  | 1.18 | 0.84 | -2.34
|  | 363 | 13 | 3 | 3 | 1 | 14.418 | 11.181 | 99.414 |  | 2.8659 | 2.24 | 1.83 | 49.08 | 50.91 | 99.44 | 489.23 | 0.68 | 339.615 | 23.98 | 0.112 | 31.93 | 35.246 | 123.135 | 54.87 | 2.16 | 20 | 20.09 | 818.7 | 62.07 | 25.16 | 23.4 |  | 386 | 68.82 | 44.96 | 80.12 | 119.79 | 28.87 | 29.82 |  | 31.55 | 819.5 | 15 | 19.61 | 78 | 31 | 38.039 |  | 1.18 | 0.84 | -2.34
|  | 364 | 13 | 4 | 4 | 1 | 14.643 | 11.18 | 99.414 |  | 2.8699 | 2.379 | 1.7 | 49.1 | 50.8 | 99.47 | 485.87 | 0.77 | 339.389 | 23.98 | 0.113 | 31.9 | 37.924 | 121.285 | 54.52 | 2.24 | 20 | 20.1 | 847 | 62.15 | 25.2 | 23.42 |  | 386 | 68.774 | 44.96 | 79.96 | 119.95 | 28.85 | 29.81 |  | 31.57 | 849 | 15 | 19.61 | 78 | 31 | 38.431 |  | 1.18 | 0.25 | 2.34
|  | 365 | 13 | 5 | 5 | 1 | 14.439 | 11.18 | 99.414 |  | 2.8521 | 2.447 | 1.63 | 49.12 | 50.75 | 99.45 | 482.76 | 0.83 | 339.439 | 23.98 | 0.135 | 31.87 | 37.934 | 123.072 | 54.03 | 2.3 | 20 | 20.1 | 877.2 | 62.18 | 25.04 | 23.42 |  | 386 | 68.727 | 44.98 | 80.06 | 120.02 | 28.84 | 29.79 |  | 31.58 | 871.75 | 16.5 | 19.22 | 78 | 31 | 37.254 |  | 1.18 | 0.12 | 7.81
|  | 366 | 13 | 6 | 6 | 1 | 14.153 | 11.178 | 99.414 |  | 2.8391 | 2.471 | 1.61 | 49.12 | 50.73 | 99.41 | 479.83 | 0.87 | 339.467 | 23.99 | 0.153 | 31.83 | 36.275 | 124.923 | 53.35 | 2.26 | 20 | 20.1 | 864.3 | 62.18 | 24.93 | 23.43 |  | 386 | 68.742 | 44.99 | 79.92 | 120.35 | 28.84 | 29.76 |  | 31.58 | 867 | 18 | 19.22 | 78 | 31 | 34.509 |  | 1.18 | 0.12 | 7.81
|  | 367 | 13 | 7 | 7 | 1 | 14.104 | 11.175 | 99.413 |  | 2.8304 | 2.455 | 1.63 | 49.07 | 50.7 | 99.4 | 477.04 | 0.86 | 339.269 | 23.99 | 0.164 | 31.81 | 34.935 | 124.649 | 52.45 | 2.15 | 20.01 | 20.09 | 827 | 62.18 | 24.85 | 23.42 |  | 386 | 68.744 | 45.01 | 79.94 | 119.92 | 28.84 | 29.74 |  | 31.56 | 826.5 | 18 | 19.22 | 78 | 31 | 33.725 |  | 0.78 | 0.9 | 1.56
|  | 368 | 13 | 8 | 1 | 12 | 14.251 | 11.176 | 99.414 |  | 2.8532 | 2.442 | 1.56 | 49.02 | 50.58 | 99.4 | 474.33 | 0.77 | 339.121 | 23.99 | 0.146 | 31.78 | 37.453 | 122.535 | 51.63 | 2.11 | 20 | 20.09 | 804.2 | 62.12 | 25.05 | 23.41 |  | 386 | 68.726 | 45.01 | 79.9 | 120.33 | 28.84 | 29.73 |  | 31.54 | 800.75 | 16.5 | 23.92 | 78 | 31 | 36.862 |  | 5.88 | 0.55 | -3.91
|  | 369 | 13 | 9 | 2 | 12 | 15.147 | 11.176 | 99.413 |  | 3.0075 | 2.615 | 1.55 | 49 | 50.55 | 103.25 | 471.46 | 0.84 | 338.084 | 23.99 | 0.226 | 31.79 | 67.459 | 124.93 | 51 | 3.02 | 19.99 | 20.09 | 1090.6 | 62.06 | 26.41 | 23.46 |  | 386 | 68.72 | 45.02 | 79.9 | 120.21 | 28.84 | 29.72 |  | 31.52 | 1105.25 | -10.5 | 23.92 | 78 | 31 | 92.155 |  | 5.88 | 0.55 | -3.91
|  | 370 | 13 | 10 | 3 | 12 | 14.789 | 11.178 | 99.413 |  | 2.9279 | 2.989 | 1.57 | 48.93 | 50.5 | 103.83 | 472.49 | 2.01 | 337.114 | 23.99 | 0.186 | 31.76 | 81.55 | 150.936 | 50.56 | 4.57 | 19.99 | 20.08 | 1697.4 | 61.96 | 25.71 | 23.47 |  | 386 | 68.735 | 45.02 | 79.9 | 120.37 | 28.84 | 29.71 |  | 31.52 | 1729.5 | -2.5 | 31.76 | 78 | 31 | 86.273 |  | 13.33 | 0.04 | 0
|  | 371 | 13 | 11 | 4 | 12 | 14.126 | 11.176 | 99.413 |  | 2.8886 | 3.399 | 1.77 | 48.88 | 50.65 | 104.75 | 478.41 | 3.64 | 336.376 | 23.99 | 0.15 | 31.81 | 79.535 | 223.309 | 50.21 | 6.67 | 19.98 | 20.07 | 2512 | 61.89 | 25.36 | 23.48 |  | 386 | 68.756 | 45.02 | 79.94 | 119.62 | 28.86 | 29.7 |  | 31.51 | 2470.25 | 13.5 | 28.24 | 78 | 31 | 75.293 |  | 9.41 | 0.9 | 3.91
|  | 372 | 13 | 12 | 5 | 12 | 13.746 | 11.173 | 99.413 |  | 2.8315 | 3.576 | 2.02 | 48.85 | 50.87 | 101.42 | 485.99 | 4.68 | 337.383 | 23.99 | 0.201 | 31.87 | 60.566 | 275.416 | 50.1 | 7.17 | 19.98 | 20.07 | 2754.9 | 61.88 | 24.86 | 23.47 |  | 386 | 68.792 | 45.03 | 79.9 | 120.03 | 28.89 | 29.75 |  | 31.49 | 2760.75 | 30 | 28.24 | 78 | 31 | 43.529 |  | 9.41 | 0.9 | 3.91
|  | 373 | 13 | 13 | 6 | 12 | 13.855 | 11.169 | 99.414 |  | 2.8729 | 3.596 | 2.35 | 48.8 | 51.15 | 113.7 | 490.76 | 4.38 | 335.858 | 23.99 | 0.101 | 31.9 | 64.462 | 300.867 | 51.44 | 8.44 | 19.98 | 20.08 | 3193.2 | 61.89 | 25.22 | 23.46 |  | 386 | 68.796 | 45.03 | 79.74 | 120.19 | 28.92 | 29.81 |  | 31.48 | 3218.75 | 26.5 | 29.41 | 78 | 31 | 66.666 |  | 11.37 | 0.16 | 4.69
|  | 374 | 13 | 14 | 7 | 12 | 14.25 | 11.172 | 99.413 |  | 2.8596 | 3.65 | 2.52 | 48.77 | 51.29 | 104.05 | 498.19 | 5.4 | 335.543 | 23.98 | 0.095 | 31.94 | 63.06 | 315.325 | 53.01 | 9.6 | 19.97 | 20.08 | 3652.8 | 61.75 | 25.11 | 23.45 |  | 386 | 68.84 | 45.04 | 79.86 | 119.91 | 28.96 | 29.89 |  | 31.46 | 3633.5 | 29 | 31.37 | 78 | 31 | 60.783 |  | 12.94 | 0.41 | -3.91
|  | 375 | 13 | 15 | 8 | 12 | 14.146 | 11.17 | 99.414 |  | 2.8564 | 3.65 | 2.52 | 48.77 | 51.29 | 107.52 | 498.19 | 5.95 | 335.215 | 23.98 | 0.084 | 31.94 | 61.752 | 323.611 | 53.01 | 10.38 | 19.97 | 20.08 | 3952.4 | 61.75 | 25.08 | 23.45 |  | 386 | 68.848 | 45.04 | 80.08 | 119.62 | 29 | 29.95 |  | 31.44 | 3967.75 | 30 | 31.37 | 78 | 31 | 59.999 |  | 12.94 | 0.41 | -3.91
|  | 376 | 13 | 16 | 1 | 2 | 14.183 | 11.174 | 99.413 |  | 2.8556 | 3.613 | 2.72 | 48.77 | 51.48 | 105.74 | 507.06 | 6.22 | 335.003 | 23.98 | 0.09 | 31.98 | 61.536 | 329.562 | 54 | 11.18 | 19.97 | 20.07 | 4259.4 | 61.3 | 25.07 | 23.44 |  | 386 | 68.878 | 45.03 | 79.83 | 119.76 | 29.04 | 30.01 |  | 31.43 | 4275.75 | 30 | 31.37 | 78 | 31 | 61.175 |  | 12.94 | 0.23 | -6.25
|  | 377 | 13 | 17 | 2 | 2 | 14.198 | 11.171 | 99.413 |  | 2.8372 | 3.449 | 3.17 | 48.71 | 51.88 | 102.3 | 526.53 | 6.41 | 336.532 | 23.98 | 0.2 | 32.07 | 51.444 | 333.389 | 54.94 | 11.35 | 19.95 | 20.05 | 4350.2 | 60.46 | 24.91 | 23.41 |  | 386 | 68.905 | 44.99 | 79.97 | 119.85 | 29.09 | 30.06 |  | 31.41 | 4354.5 | 34.5 | 27.45 | 78 | 31 | 41.568 |  | 9.02 | 0.25 | -14.84
|  | 378 | 13 | 18 | 3 | 2 | 14.267 | 11.171 | 99.413 |  | 2.8366 | 3.16 | 3.36 | 48.72 | 52.07 | 106.19 | 533.58 | 5.37 | 337.12 | 23.99 | 0.207 | 32.1 | 44.833 | 333.745 | 55.2 | 11.23 | 19.96 | 20.06 | 4306.6 | 60.32 | 24.91 | 23.41 |  | 386 | 68.891 | 44.98 | 80.01 | 119.44 | 29.13 | 30.1 |  | 31.41 | 4314.75 | 37 | 27.45 | 78 | 31 | 40.391 |  | 9.02 | 0.1 | -14.06
|  | 379 | 13 | 19 | 4 | 2 | 14.522 | 11.171 | 99.413 |  | 2.8583 | 2.911 | 3.36 | 48.72 | 52.07 | 102.75 | 533.58 | 4.48 | 337.026 | 23.99 | 0.177 | 32.1 | 43.477 | 332.95 | 55.2 | 11.25 | 19.96 | 20.06 | 4282.5 | 60.32 | 25.1 | 23.41 |  | 386 | 68.92 | 44.98 | 80.05 | 119.81 | 29.16 | 30.14 |  | 31.41 | 4285 | 36.5 | 28.24 | 78 | 31 | 42.744 |  | 9.8 | 0.16 | -11.72
|  | 380 | 13 | 20 | 5 | 2 | 14.288 | 11.169 | 99.414 |  | 2.8379 | 2.786 | 3.5 | 48.68 | 52.18 | 106.72 | 538.89 | 4.38 | 337.063 | 23.98 | 0.177 | 32.12 | 44.783 | 332.454 | 55.43 | 11.23 | 19.95 | 20.06 | 4305.6 | 60.3 | 24.92 | 23.38 |  | 386 | 68.924 | 44.96 | 80.06 | 120.15 | 29.17 | 30.16 |  | 31.4 | 4304.5 | 35.5 | 28.24 | 78 | 31 | 44.705 |  | 9.8 | 0.16 | -11.72
|  | 381 | 13 | 21 | 6 | 2 | 14.031 | 11.171 | 99.414 |  | 2.8419 | 2.719 | 3.45 | 48.68 | 52.13 | 102.72 | 543.91 | 4.67 | 337.129 | 23.98 | 0.2 | 32.15 | 44.537 | 332.235 | 55.58 | 11.32 | 19.94 | 20.05 | 4332.4 | 60.33 | 24.95 | 23.38 |  | 386 | 68.939 | 44.94 | 80.15 | 120.24 | 29.17 | 30.16 |  | 31.4 | 4335 | 35.5 | 27.45 | 78 | 31 | 42.744 |  | 9.41 | 0.82 | -19.53
|  | 382 | 13 | 22 | 7 | 2 | 14.12 | 11.17 | 99.414 |  | 2.8358 | 2.66 | 3.44 | 48.69 | 52.13 | 105.27 | 548.97 | 4.66 | 337.233 | 23.99 | 0.205 | 32.19 | 42.81 | 332.007 | 55.68 | 11.22 | 19.95 | 20.04 | 4302.8 | 60.37 | 24.9 | 23.41 |  | 386 | 68.983 | 44.95 | 79.78 | 120.05 | 29.18 | 30.16 |  | 31.42 | 4304.5 | 36.5 | 27.45 | 78 | 31 | 41.176 |  | 9.02 | 0.14 | -14.84
|  | 383 | 13 | 23 | 1 | 21 | 14.165 | 11.171 | 99.413 |  | 2.86 | 2.617 | 3.53 | 48.71 | 52.24 | 102.88 | 553.47 | 4.41 | 337.217 | 23.99 | 0.257 | 32.2 | 41.614 | 331.554 | 55.76 | 11.25 | 19.95 | 20.05 | 4277.3 | 60.47 | 25.11 | 23.44 |  | 386 | 69.013 | 44.95 | 79.9 | 120.23 | 29.18 | 30.15 |  | 31.44 | 4275.75 | 36.5 | 27.45 | 78 | 31 | 40.784 |  | 9.02 | 0.14 | -14.84
|  | 384 | 13 | 24 | 2 | 21 | 13.866 | 11.169 | 99.414 |  | 2.8181 | 2.489 | 3.52 | 48.72 | 52.24 | 100.13 | 557.22 | 3.92 | 339.05 | 23.99 | 0.343 | 32.2 | 25.448 | 329.617 | 55.84 | 9.94 | 19.94 | 20.05 | 3837.3 | 60.6 | 24.74 | 23.43 |  | 386 | 69.023 | 44.95 | 80.04 | 120.02 | 29.18 | 30.13 |  | 31.45 | 3861.5 | 32 | 18.04 | 78 | 31 | 13.333 |  | 0 | 0.02 | 0
|  | 385 | 13 | 25 | 3 | 21 | 22.208 | 11.171 | 99.413 |  | 2.8262 | 2.243 | 3.49 | 48.78 | 52.27 | 99.26 | 558.82 | 1.99 | 339.693 | 23.98 | 0.222 | 32.21 | 17.303 | 323.508 | 55.94 | 8.62 | 19.95 | 20.05 | 3318.9 | 60.72 | 24.82 | 23.41 |  | 386 | 69.064 | 44.96 | 79.97 | 120.07 | 29.18 | 30.11 |  | 31.46 | 3350.75 | 31 | 18.43 | 78 | 31 | 12.549 |  | 0.39 | 0 | 0
|  | 386 | 13 | 26 | 4 | 21 | 22.493 | 11.171 | 99.414 |  | 2.8319 | 2.132 | 3.38 | 48.85 | 52.23 | 99.36 | 550.26 | 0.56 | 339.688 | 23.99 | 0.166 | 32.2 | 14.79 | 315.4 | 56.03 | 7.45 | 19.94 | 20.04 | 2862.2 | 60.81 | 24.86 | 23.37 |  | 386 | 69.077 | 44.96 | 80.13 | 119.59 | 29.16 | 30.09 |  | 31.46 | 2840.5 | 28 | 18.43 | 78 | 31 | 12.549 |  | 0.39 | 0 | 0
|  | 387 | 13 | 27 | 5 | 21 | 22.496 | 11.171 | 99.414 |  | 2.8168 | 2.057 | 3.07 | 48.91 | 51.98 | 99.54 | 538.4 | 0.06 | 339.774 | 23.99 | 0.16 | 32.18 | 14.925 | 301.742 | 56.08 | 6 | 19.95 | 20.05 | 2317.9 | 60.92 | 24.73 | 23.38 |  | 386 | 69.051 | 44.96 | 80.05 | 119.86 | 29.13 | 30.05 |  | 31.46 | 2347.5 | 26 | 18.43 | 78 | 31 | 14.51 |  | 0 | 0 | 0
|  | 388 | 13 | 28 | 6 | 21 | 19.495 | 11.17 | 99.414 |  | 2.812 | 2.074 | 2.76 | 48.98 | 51.74 | 99.71 | 526.71 | 0.01 | 339.719 | 23.99 | 0.136 | 32.15 | 15.75 | 270.058 | 56.06 | 4.86 | 19.94 | 20.05 | 1879.7 | 61.04 | 24.69 | 23.37 |  | 386 | 69.026 | 44.95 | 80.16 | 120.08 | 29.07 | 30.01 |  | 31.47 | 1905.25 | 23 | 18.82 | 78 | 31 | 16.47 |  | 0.78 | 0.04 | 0.78
|  | 389 | 13 | 29 | 7 | 21 | 15.002 | 11.173 | 99.414 |  | 2.8088 | 2.003 | 2.37 | 49.05 | 51.42 | 99.51 | 516.25 | 0.29 | 339.674 | 23.99 | 0.159 | 32.11 | 17.326 | 230.155 | 55.99 | 3.94 | 19.94 | 20.03 | 1525.2 | 61.35 | 24.66 | 23.38 |  | 386 | 69.009 | 44.95 | 80.01 | 119.9 | 29.01 | 29.98 |  | 31.47 | 1510 | 21 | 18.82 | 78 | 31 | 17.647 |  | 0.78 | 0.04 | 0.78
|  | 390 | 13 | 30 | 8 | 21 | 14.915 | 11.173 | 99.414 |  | 2.786 | 1.919 | 2.21 | 49.11 | 51.31 | 99.62 | 508.47 | 0.54 | 339.778 | 23.99 | 0.163 | 32.08 | 19.704 | 186.637 | 55.85 | 2.92 | 19.94 | 20.03 | 1141.1 | 61.65 | 24.46 | 23.37 |  | 386 | 69 | 44.95 | 80.1 | 120.23 | 28.96 | 29.94 |  | 31.48 | 1165.5 | 20 | 18.43 | 78 | 31 | 20.392 |  | 0 | 0.06 | 6.25
|  | 391 | 14 | 1 | 1 | 1 | 14.35 | 11.172 | 99.413 |  | 2.801 | 1.884 | 2.07 | 49.17 | 51.24 | 99.36 | 502.42 | 0.51 | 339.75 | 24 | 0.153 | 32.02 | 22.663 | 149.902 | 55.67 | 2.29 | 19.93 | 20.03 | 887.7 | 61.85 | 24.59 | 23.34 |  | 386 | 68.973 | 44.94 | 80.01 | 120.03 | 28.92 | 29.9 |  | 31.48 | 900.75 | 17.5 | 18.82 | 78 | 31 | 24.705 |  | 0.39 | 0.94 | 1.56
|  | 392 | 14 | 2 | 2 | 1 | 13.879 | 11.173 | 99.414 |  | 2.8527 | 1.945 | 2 | 49.19 | 51.19 | 99.36 | 497.68 | 0.58 | 339.499 | 24 | 0.122 | 32 | 29.031 | 130.618 | 55.4 | 2.09 | 19.94 | 20.03 | 795.9 | 61.97 | 25.05 | 23.33 |  | 386 | 68.944 | 44.94 | 80.04 | 119.97 | 28.89 | 29.88 |  | 31.5 | 795.25 | 19 | 18.82 | 78 | 31 | 34.117 |  | 0.39 | 0.94 | 1.56
|  | 393 | 14 | 3 | 3 | 1 | 14.323 | 11.17 | 99.414 |  | 2.8693 | 2.098 | 1.85 | 49.25 | 51.1 | 99.35 | 493.34 | 0.66 | 339.346 | 23.99 | 0.111 | 31.96 | 35.135 | 121.004 | 55.06 | 2.09 | 19.94 | 20.03 | 792.6 | 62.03 | 25.19 | 23.3 |  | 386 | 68.889 | 44.95 | 80.09 | 119.8 | 28.86 | 29.86 |  | 31.5 | 792.75 | 15 | 19.61 | 78 | 31 | 38.039 |  | 1.18 | 0.59 | -3.91
|  | 394 | 14 | 4 | 4 | 1 | 14.689 | 11.169 | 99.414 |  | 2.8676 | 2.261 | 1.73 | 49.27 | 51 | 99.42 | 489.8 | 0.76 | 339.308 | 24 | 0.118 | 31.92 | 37.976 | 118.299 | 54.71 | 2.17 | 19.92 | 20.03 | 822.6 | 62.09 | 25.18 | 23.28 |  | 386 | 68.847 | 44.95 | 80.13 | 119.49 | 28.83 | 29.84 |  | 31.49 | 821 | 14 | 19.61 | 78 | 31 | 38.431 |  | 1.18 | 0.08 | 3.91
|  | 395 | 14 | 5 | 5 | 1 | 14.468 | 11.168 | 99.414 |  | 2.8528 | 2.384 | 1.69 | 49.29 | 50.99 | 99.44 | 486.49 | 0.8 | 339.239 | 23.99 | 0.132 | 31.89 | 37.706 | 119.695 | 54.32 | 2.21 | 19.93 | 20.02 | 841.8 | 62.13 | 25.05 | 23.28 |  | 386 | 68.844 | 44.94 | 79.96 | 119.91 | 28.82 | 29.82 |  | 31.49 | 842.75 | 15.5 | 19.61 | 78 | 31 | 36.078 |  | 1.18 | 0.08 | 3.91
|  | 396 | 14 | 6 | 6 | 1 | 14.125 | 11.166 | 99.415 |  | 2.8407 | 2.443 | 1.6 | 49.3 | 50.9 | 99.41 | 483.28 | 0.84 | 339.255 | 24 | 0.148 | 31.86 | 36.499 | 123.297 | 53.76 | 2.18 | 19.92 | 20.02 | 834.6 | 62.14 | 24.94 | 23.27 |  | 386 | 68.795 | 44.93 | 79.83 | 120.02 | 28.81 | 29.8 |  | 31.48 | 836.5 | 17 | 19.22 | 78 | 31 | 34.509 |  | 1.18 | 0.84 | 2.34
|  | 397 | 14 | 7 | 7 | 1 | 14.259 | 11.167 | 99.414 |  | 2.8395 | 2.475 | 1.58 | 49.3 | 50.88 | 99.38 | 480.25 | 0.79 | 339.272 | 23.99 | 0.161 | 31.84 | 35.935 | 124.19 | 52.96 | 2.12 | 19.92 | 20.02 | 811 | 62.14 | 24.93 | 23.27 |  | 386 | 68.801 | 44.92 | 79.9 | 119.95 | 28.8 | 29.79 |  | 31.47 | 811.5 | 17 | 19.22 | 78 | 31 | 34.901 |  | 0.78 | 0.76 | -3.13
|  | 398 | 14 | 8 | 1 | 12 | 14.424 | 11.166 | 99.414 |  | 2.849 | 2.497 | 1.56 | 49.25 | 50.81 | 99.35 | 477.33 | 0.76 | 339.279 | 23.99 | 0.142 | 31.82 | 36.947 | 123.464 | 52.08 | 2.08 | 19.91 | 20.01 | 795 | 62.13 | 25.02 | 23.26 |  | 386 | 68.785 | 44.9 | 80.16 | 119.73 | 28.8 | 29.77 |  | 31.48 | 796 | 16 | 19.22 | 78 | 31 | 36.862 |  | 0.78 | 0.76 | -3.13
|  | 399 | 14 | 9 | 2 | 12 | 15.221 | 11.169 | 99.414 |  | 2.9736 | 2.763 | 1.56 | 49.21 | 50.77 | 102.97 | 474.38 | 0.84 | 338.277 | 23.99 | 0.216 | 31.79 | 68.619 | 127.305 | 51.29 | 2.95 | 19.91 | 20.01 | 1079.2 | 62.09 | 26.11 | 23.28 |  | 386 | 68.783 | 44.9 | 79.77 | 119.94 | 28.8 | 29.75 |  | 31.49 | 1105.25 | -11.5 | 24.71 | 78 | 31 | 90.979 |  | 6.27 | 0.06 | 0
|  | 400 | 14 | 10 | 3 | 12 | 14.758 | 11.167 | 99.413 |  | 2.9237 | 3.232 | 1.52 | 49.17 | 50.69 | 103.86 | 472.58 | 2.14 | 337.373 | 24 | 0.171 | 31.78 | 81.534 | 152.816 | 50.67 | 4.72 | 19.91 | 20.01 | 1756.9 | 62 | 25.67 | 23.27 |  | 386 | 68.799 | 44.9 | 80.12 | 120.18 | 28.8 | 29.72 |  | 31.48 | 1715.5 | -3.5 | 31.37 | 78 | 31 | 85.881 |  | 12.94 | 0.06 | 6.25
|  | 401 | 14 | 11 | 4 | 12 | 14.156 | 11.164 | 99.414 |  | 2.8543 | 3.543 | 1.65 | 49.12 | 50.76 | 102.42 | 476.66 | 3.35 | 337.432 | 24 | 0.204 | 31.8 | 74.629 | 216.278 | 50.2 | 6.15 | 19.9 | 19.99 | 2342.6 | 61.9 | 25.06 | 23.23 |  | 386 | 68.815 | 44.9 | 79.99 | 120.17 | 28.81 | 29.71 |  | 31.46 | 2359.25 | 15 | 31.37 | 78 | 31 | 60.391 |  | 12.94 | 0.06 | 6.25
|  | 402 | 14 | 12 | 5 | 12 | 14.041 | 11.172 | 99.413 |  | 2.8733 | 3.68 | 1.9 | 49.08 | 50.97 | 104.89 | 483.19 | 4.1 | 336.976 | 24 | 0.188 | 31.83 | 64.188 | 273.644 | 49.81 | 7.24 | 19.9 | 19.99 | 2741.5 | 61.81 | 25.23 | 23.24 |  | 386 | 68.849 | 44.91 | 79.97 | 120.13 | 28.85 | 29.71 |  | 31.44 | 2754.5 | 25.5 | 27.45 | 78 | 31 | 57.254 |  | 9.41 | 0.08 | 7.81
|  | 403 | 14 | 13 | 6 | 12 | 14.249 | 11.173 | 99.414 |  | 2.8682 | 3.695 | 2.15 | 49.04 | 51.19 | 104.77 | 488.72 | 4.58 | 336.36 | 24 | 0.136 | 31.87 | 60.92 | 300.395 | 50.5 | 8.32 | 19.9 | 19.99 | 3154.7 | 61.8 | 25.18 | 23.23 |  | 386 | 68.868 | 44.9 | 80.07 | 120 | 28.88 | 29.77 |  | 31.41 | 3135 | 28 | 30.2 | 78 | 31 | 58.43 |  | 11.76 | 0.37 | 0.78
|  | 404 | 14 | 14 | 7 | 12 | 14.106 | 11.17 | 99.414 |  | 2.872 | 3.703 | 2.38 | 49.02 | 51.4 | 105.4 | 494.69 | 5.06 | 335.549 | 23.99 | 0.094 | 31.93 | 62.08 | 313.077 | 52.2 | 9.3 | 19.89 | 19.99 | 3520.3 | 61.81 | 25.22 | 23.23 |  | 386 | 68.886 | 44.9 | 80.09 | 119.88 | 28.91 | 29.83 |  | 31.4 | 3537.5 | 29 | 30.2 | 78 | 31 | 63.136 |  | 11.76 | 0.37 | 0.78
|  | 405 | 14 | 15 | 8 | 12 | 14.274 | 11.17 | 99.414 |  | 2.9055 | 3.74 | 2.58 | 49 | 51.58 | 105.57 | 502.23 | 5.69 | 334.877 | 23.99 | 0.07 | 31.98 | 62.83 | 322.992 | 53.51 | 10.42 | 19.89 | 19.98 | 3900 | 61.66 | 25.51 | 23.22 |  | 386 | 68.921 | 44.89 | 80.2 | 120.19 | 28.96 | 29.9 |  | 31.38 | 3917.75 | 29.5 | 31.37 | 78 | 31 | 62.744 |  | 12.94 | 0.82 | -6.25
|  | 406 | 14 | 16 | 1 | 2 | 14.26 | 11.17 | 99.414 |  | 2.9113 | 3.737 | 2.8 | 48.97 | 51.78 | 104.44 | 511.54 | 6.27 | 335.002 | 24 | 0.131 | 32.03 | 60.262 | 329.605 | 54.26 | 11.3 | 19.88 | 19.99 | 4221.4 | 61.21 | 25.56 | 23.2 |  | 386 | 68.986 | 44.9 | 79.98 | 119.85 | 29.01 | 29.97 |  | 31.36 | 4208.5 | 31 | 29.41 | 78 | 31 | 58.038 |  | 10.98 | 0.9 | -13.28
|  | 407 | 14 | 17 | 2 | 2 | 14.164 | 11.171 | 99.414 |  | 2.7925 | 3.607 | 3.03 | 48.96 | 52 | 102.4 | 521.39 | 6.34 | 336.333 | 24 | 0.19 | 32.05 | 51.684 | 332.965 | 54.72 | 11.02 | 19.88 | 19.98 | 4291.8 | 60.76 | 24.52 | 23.2 |  | 386 | 68.99 | 44.88 | 80.21 | 120.04 | 29.05 | 30.02 |  | 31.34 | 4289.75 | 35 | 29.41 | 78 | 31 | 42.352 |  | 10.98 | 0.9 | -13.28
|  | 408 | 14 | 18 | 3 | 2 | 14.141 | 11.169 | 99.415 |  | 2.8185 | 3.312 | 3.2 | 48.95 | 52.15 | 103.86 | 529.4 | 5.43 | 336.642 | 23.99 | 0.196 | 32.08 | 45.726 | 333.542 | 55.03 | 11.09 | 19.86 | 19.96 | 4278.4 | 60.48 | 24.75 | 23.19 |  | 386 | 69.029 | 44.86 | 80.3 | 119.38 | 29.09 | 30.06 |  | 31.32 | 4280.25 | 36.5 | 27.45 | 78 | 31 | 41.568 |  | 9.41 | 0.45 | -20.31
|  | 409 | 14 | 19 | 4 | 2 | 14.398 | 11.17 | 99.414 |  | 2.8201 | 3.059 | 3.4 | 48.94 | 52.33 | 103.98 | 535.27 | 4.58 | 336.686 | 24 | 0.181 | 32.12 | 44.728 | 333.125 | 55.29 | 11.1 | 19.87 | 19.97 | 4280.5 | 60.36 | 24.76 | 23.19 |  | 386 | 69.036 | 44.86 | 80.02 | 119.63 | 29.12 | 30.09 |  | 31.32 | 4280.25 | 36 | 28.24 | 78 | 31 | 44.313 |  | 9.8 | 0.47 | -10.94
|  | 410 | 14 | 20 | 5 | 2 | 14.395 | 11.17 | 99.414 |  | 2.857 | 2.908 | 3.42 | 48.92 | 52.35 | 104.02 | 540.51 | 4.5 | 336.575 | 23.99 | 0.167 | 32.14 | 45.297 | 333.028 | 55.45 | 11.32 | 19.87 | 19.96 | 4309.3 | 60.34 | 25.09 | 23.2 |  | 386 | 69.05 | 44.86 | 80.01 | 119.91 | 29.13 | 30.11 |  | 31.34 | 4314.75 | 35.5 | 28.24 | 78 | 31 | 45.489 |  | 9.8 | 0.47 | -10.94
|  | 411 | 14 | 21 | 6 | 2 | 14.419 | 11.172 | 99.414 |  | 2.846 | 2.807 | 3.42 | 48.92 | 52.34 | 103.51 | 545.64 | 4.68 | 336.86 | 24 | 0.191 | 32.16 | 44.059 | 332.829 | 55.6 | 11.29 | 19.86 | 19.96 | 4316.1 | 60.34 | 24.99 | 23.21 |  | 386 | 69.073 | 44.86 | 80.04 | 119.92 | 29.14 | 30.12 |  | 31.36 | 4319.5 | 36 | 28.24 | 78 | 31 | 41.568 |  | 10.2 | 0.86 | -17.19
|  | 412 | 14 | 22 | 7 | 2 | 14.116 | 11.173 | 99.414 |  | 2.8611 | 2.723 | 3.48 | 48.94 | 52.42 | 103.51 | 550.45 | 4.52 | 336.979 | 24 | 0.198 | 32.18 | 43.035 | 332.415 | 55.7 | 11.31 | 19.86 | 19.97 | 4299.3 | 60.39 | 25.12 | 23.23 |  | 386 | 69.101 | 44.89 | 80.05 | 120.15 | 29.15 | 30.12 |  | 31.39 | 4304.5 | 36.5 | 27.45 | 78 | 31 | 41.568 |  | 9.41 | 0.51 | -14.84
|  | 413 | 14 | 23 | 1 | 21 | 14.114 | 11.171 | 99.414 |  | 2.8013 | 2.672 | 3.44 | 48.98 | 52.42 | 103.25 | 554.47 | 4.36 | 337.231 | 24 | 0.284 | 32.2 | 41.656 | 332.117 | 55.77 | 11.02 | 19.86 | 19.95 | 4278.8 | 60.5 | 24.6 | 23.22 |  | 386 | 69.118 | 44.89 | 80.02 | 120.13 | 29.15 | 30.12 |  | 31.4 | 4275.75 | 36.5 | 27.45 | 78 | 31 | 38.039 |  | 9.41 | 0.51 | -14.84
|  | 414 | 14 | 24 | 2 | 21 | 13.802 | 11.172 | 99.414 |  | 2.8217 | 2.548 | 3.47 | 49.03 | 52.51 | 100.27 | 557.99 | 4.03 | 338.844 | 24 | 0.332 | 32.23 | 25.231 | 330.395 | 55.85 | 10.03 | 19.86 | 19.96 | 3867.1 | 60.63 | 24.78 | 23.22 |  | 386 | 69.129 | 44.88 | 80.2 | 120 | 29.16 | 30.1 |  | 31.41 | 3857.75 | 32 | 21.57 | 78 | 31 | 12.157 |  | 3.14 | 0.96 | -20.31
|  | 415 | 14 | 25 | 3 | 21 | 22.452 | 11.172 | 99.414 |  | 2.8062 | 2.285 | 3.4 | 49.05 | 52.46 | 99.34 | 553.56 | 2.11 | 339.409 | 24 | 0.234 | 32.23 | 17.237 | 323.87 | 55.94 | 8.64 | 19.86 | 19.96 | 3348.2 | 60.72 | 24.64 | 23.23 |  | 386 | 69.142 | 44.88 | 80.08 | 119.38 | 29.15 | 30.09 |  | 31.42 | 3335.75 | 31 | 18.82 | 78 | 31 | 12.157 |  | 0.39 | 0.02 | 0
|  | 416 | 14 | 26 | 4 | 21 | 22.494 | 11.171 | 99.414 |  | 2.82 | 2.147 | 3.16 | 49.13 | 52.29 | 99.34 | 542.22 | 0.48 | 339.571 | 24 | 0.159 | 32.21 | 15.042 | 315.81 | 56.02 | 7.37 | 19.85 | 19.96 | 2840.5 | 60.86 | 24.76 | 23.23 |  | 386 | 69.144 | 44.88 | 79.93 | 119.77 | 29.13 | 30.07 |  | 31.43 | 2821 | 28 | 18.43 | 78 | 31 | 13.333 |  | 0 | 0 | 0
|  | 417 | 14 | 27 | 5 | 21 | 22.497 | 11.168 | 99.414 |  | 2.8152 | 2.064 | 2.81 | 49.21 | 52.03 | 99.35 | 530.38 | 0.05 | 339.767 | 24 | 0.14 | 32.17 | 14.869 | 301.028 | 56.03 | 5.94 | 19.85 | 19.95 | 2296.6 | 61 | 24.72 | 23.23 |  | 386 | 69.134 | 44.86 | 79.87 | 119.91 | 29.09 | 30.04 |  | 31.44 | 2324 | 26 | 18.82 | 78 | 31 | 14.902 |  | 0.39 | 0 | 0
|  | 418 | 14 | 28 | 6 | 21 | 20.097 | 11.167 | 99.414 |  | 2.8092 | 2.074 | 2.55 | 49.27 | 51.82 | 99.52 | 519.23 | 0.04 | 339.684 | 24 | 0.159 | 32.14 | 15.514 | 270.874 | 55.98 | 4.94 | 19.85 | 19.95 | 1911.4 | 61.19 | 24.67 | 23.22 |  | 386 | 69.095 | 44.85 | 79.93 | 119.89 | 29.04 | 30.01 |  | 31.45 | 1895.25 | 23 | 18.82 | 78 | 31 | 14.902 |  | 0.39 | 0 | 0
|  | 419 | 14 | 29 | 7 | 21 | 14.591 | 11.174 | 99.414 |  | 2.8049 | 1.994 | 2.27 | 49.33 | 51.6 | 99.55 | 510.36 | 0.43 | 339.645 | 24 | 0.161 | 32.11 | 17.529 | 227.821 | 55.87 | 3.81 | 19.84 | 19.95 | 1476.9 | 61.42 | 24.63 | 23.2 |  | 386 | 69.091 | 44.83 | 79.91 | 119.73 | 28.99 | 29.98 |  | 31.47 | 1502.25 | 21 | 18.43 | 78 | 31 | 18.823 |  | 0 | 0.02 | 3.91
|  | 420 | 14 | 30 | 8 | 21 | 15.164 | 11.171 | 99.414 |  | 2.7837 | 1.893 | 2.11 | 49.4 | 51.51 | 99.61 | 503.19 | 0.58 | 339.567 | 24 | 0.141 | 32.07 | 19.46 | 184.742 | 55.72 | 2.87 | 19.85 | 19.95 | 1120.9 | 61.65 | 24.44 | 23.21 |  | 386 | 69.082 | 44.81 | 80.05 | 119.82 | 28.93 | 29.93 |  | 31.48 | 1139 | 19 | 18.82 | 78 | 31 | 19.215 |  | 0.39 | 0.06 | 6.25
|  | 421 | 15 | 1 | 1 | 1 | 14.266 | 11.168 | 99.415 |  | 2.8013 | 1.856 | 1.95 | 49.45 | 51.4 | 99.38 | 497.34 | 0.59 | 339.649 | 24.01 | 0.156 | 32.03 | 22.339 | 149.998 | 55.47 | 2.36 | 19.84 | 19.96 | 915.5 | 61.84 | 24.6 | 23.21 |  | 386 | 69.061 | 44.78 | 80.08 | 120.05 | 28.89 | 29.89 |  | 31.48 | 910 | 19 | 18.82 | 78 | 31 | 23.529 |  | 0.39 | 0.06 | 6.25
|  | 422 | 15 | 2 | 2 | 1 | 13.95 | 11.169 | 99.415 |  | 2.8658 | 1.92 | 1.86 | 49.49 | 51.35 | 99.39 | 492.57 | 0.56 | 339.362 | 24.01 | 0.108 | 31.99 | 29.652 | 128.722 | 55.15 | 2.13 | 19.85 | 19.94 | 808.6 | 61.96 | 25.16 | 23.25 |  | 386 | 69.008 | 44.77 | 79.9 | 119.95 | 28.86 | 29.87 |  | 31.48 | 809.25 | 18 | 19.61 | 78 | 31 | 34.901 |  | 1.18 | 0.86 | -1.56
|  | 423 | 15 | 3 | 3 | 1 | 14.446 | 11.167 | 99.416 |  | 2.8608 | 2.076 | 1.72 | 49.52 | 51.24 | 99.44 | 488.77 | 0.67 | 339.18 | 24 | 0.115 | 31.96 | 35.671 | 123.119 | 54.8 | 2.16 | 19.85 | 19.95 | 822.5 | 62.05 | 25.12 | 23.29 |  | 386 | 68.996 | 44.76 | 79.93 | 120.27 | 28.83 | 29.85 |  | 31.47 | 821.75 | 15 | 19.61 | 78 | 31 | 38.039 |  | 1.18 | 0.37 | 1.56
|  | 424 | 15 | 4 | 4 | 1 | 14.651 | 11.166 | 99.416 |  | 2.8598 | 2.217 | 1.64 | 49.55 | 51.19 | 99.47 | 485.44 | 0.74 | 339.08 | 24.01 | 0.12 | 31.93 | 37.398 | 123.023 | 54.46 | 2.21 | 19.84 | 19.95 | 842.2 | 62.08 | 25.11 | 23.3 |  | 386 | 68.948 | 44.75 | 79.97 | 120.28 | 28.81 | 29.83 |  | 31.47 | 841.25 | 15.5 | 19.61 | 78 | 31 | 37.646 |  | 1.18 | 0.37 | 1.56
|  | 425 | 15 | 5 | 5 | 1 | 14.371 | 11.169 | 99.416 |  | 2.8486 | 2.342 | 1.59 | 49.57 | 51.16 | 99.44 | 482.34 | 0.81 | 339.403 | 24.01 | 0.129 | 31.89 | 37.56 | 124.889 | 53.97 | 2.26 | 19.84 | 19.94 | 864 | 62.09 | 25.01 | 23.3 |  | 386 | 68.95 | 44.75 | 79.97 | 119.78 | 28.79 | 29.81 |  | 31.47 | 862.5 | 16.5 | 19.61 | 78 | 31 | 36.47 |  | 1.18 | 0.76 | 3.13
|  | 426 | 15 | 6 | 6 | 1 | 14.244 | 11.169 | 99.416 |  | 2.8455 | 2.416 | 1.56 | 49.57 | 51.13 | 99.43 | 479.47 | 0.85 | 339.326 | 24.01 | 0.146 | 31.86 | 37.144 | 127.201 | 53.26 | 2.28 | 19.84 | 19.93 | 873.1 | 62.08 | 24.98 | 23.29 |  | 386 | 68.926 | 44.74 | 80.05 | 119.83 | 28.78 | 29.78 |  | 31.49 | 871.75 | 17 | 19.22 | 78 | 31 | 36.078 |  | 1.18 | 0.78 | 0
|  | 427 | 15 | 7 | 7 | 1 | 14.335 | 11.169 | 99.416 |  | 2.8308 | 2.434 | 1.56 | 49.52 | 51.08 | 99.41 | 476.64 | 0.84 | 339.262 | 24 | 0.161 | 31.83 | 36.048 | 128.474 | 52.38 | 2.24 | 19.83 | 19.93 | 858.9 | 62.01 | 24.86 | 23.28 |  | 386 | 68.953 | 44.73 | 80.1 | 119.97 | 28.78 | 29.75 |  | 31.49 | 857.75 | 18 | 19.22 | 78 | 31 | 34.509 |  | 1.18 | 0.78 | 0
|  | 428 | 15 | 8 | 1 | 12 | 14.442 | 11.173 | 99.416 |  | 2.8453 | 2.44 | 1.56 | 49.5 | 51.05 | 99.45 | 473.99 | 0.81 | 338.898 | 24 | 0.172 | 31.8 | 36.618 | 128.02 | 51.55 | 2.2 | 19.82 | 19.93 | 840.4 | 61.94 | 24.98 | 23.28 |  | 386 | 68.928 | 44.75 | 80.05 | 120.03 | 28.78 | 29.73 |  | 31.48 | 839.75 | 17 | 23.14 | 78 | 31 | 34.117 |  | 5.1 | 0.57 | 1.56
|  | 429 | 15 | 9 | 2 | 12 | 15.325 | 11.174 | 99.416 |  | 2.9474 | 2.633 | 1.5 | 49.44 | 50.95 | 103.57 | 471.27 | 0.94 | 337.888 | 24 | 0.202 | 31.8 | 67.209 | 129.686 | 50.86 | 3.09 | 19.83 | 19.92 | 1141.6 | 61.85 | 25.88 | 23.27 |  | 386 | 68.962 | 44.74 | 79.97 | 120.16 | 28.77 | 29.72 |  | 31.46 | 1112.5 | -8 | 31.37 | 78 | 31 | 90.195 |  | 13.33 | 0.04 | 0
|  | 430 | 15 | 10 | 3 | 12 | 14.867 | 11.165 | 99.416 |  | 2.9333 | 2.978 | 1.5 | 49.44 | 50.95 | 103.86 | 471.27 | 1.97 | 336.848 | 24 | 0.183 | 31.8 | 80.982 | 149.383 | 50.86 | 4.46 | 19.83 | 19.92 | 1652.3 | 61.85 | 25.76 | 23.27 |  | 386 | 68.979 | 44.74 | 79.89 | 120.11 | 28.77 | 29.7 |  | 31.44 | 1683.5 | -5 | 31.37 | 78 | 31 | 87.057 |  | 13.33 | 0.04 | 0
|  | 431 | 15 | 11 | 4 | 12 | 14.137 | 11.171 | 99.416 |  | 2.8774 | 3.414 | 1.76 | 49.36 | 51.12 | 104.54 | 478.84 | 3.58 | 335.996 | 24.01 | 0.148 | 31.83 | 79.767 | 219.985 | 50.07 | 6.55 | 19.83 | 19.92 | 2476.9 | 61.64 | 25.26 | 23.25 |  | 386 | 68.995 | 44.75 | 79.89 | 120.05 | 28.8 | 29.69 |  | 31.42 | 2434.25 | 13.5 | 28.24 | 78 | 31 | 76.469 |  | 9.8 | 0.9 | 3.91
|  | 432 | 15 | 12 | 5 | 12 | 13.962 | 11.171 | 99.415 |  | 2.8455 | 3.599 | 2.08 | 49.32 | 51.41 | 101.59 | 486.5 | 4.7 | 336.495 | 24 | 0.186 | 31.9 | 60.726 | 277.272 | 50.14 | 7.24 | 19.82 | 19.91 | 2765.3 | 61.56 | 24.98 | 23.26 |  | 386 | 68.977 | 44.76 | 80.09 | 120.29 | 28.84 | 29.72 |  | 31.41 | 2754.5 | 29 | 29.02 | 78 | 31 | 44.705 |  | 10.98 | 0.25 | 4.69
|  | 433 | 15 | 13 | 6 | 12 | 13.87 | 11.168 | 99.415 |  | 2.8714 | 3.602 | 2.08 | 49.32 | 51.41 | 113.9 | 486.5 | 4.37 | 335.273 | 24 | 0.123 | 31.9 | 64.308 | 300.278 | 50.14 | 8.38 | 19.82 | 19.91 | 3175 | 61.56 | 25.21 | 23.26 |  | 386 | 69.055 | 44.76 | 79.97 | 119.71 | 28.87 | 29.78 |  | 31.4 | 3196.75 | 26.5 | 29.02 | 78 | 31 | 66.666 |  | 10.98 | 0.25 | 4.69
|  | 434 | 15 | 14 | 7 | 12 | 14.268 | 11.169 | 99.415 |  | 2.8648 | 3.642 | 2.52 | 49.27 | 51.78 | 104.33 | 498.86 | 5.31 | 335.032 | 24.01 | 0.092 | 31.98 | 63.73 | 315.09 | 53.01 | 9.6 | 19.82 | 19.91 | 3643 | 61.54 | 25.15 | 23.26 |  | 386 | 69.056 | 44.77 | 79.97 | 119.98 | 28.91 | 29.85 |  | 31.38 | 3622.5 | 29 | 31.37 | 78 | 31 | 62.352 |  | 12.94 | 0.43 | -3.91
|  | 435 | 15 | 15 | 8 | 12 | 14.17 | 11.17 | 99.414 |  | 2.8586 | 3.654 | 2.52 | 49.27 | 51.78 | 106.09 | 498.86 | 5.99 | 334.763 | 24.01 | 0.093 | 31.98 | 62.062 | 324.383 | 53.01 | 10.47 | 19.82 | 19.91 | 3984.4 | 61.54 | 25.1 | 23.26 |  | 386 | 69.089 | 44.77 | 80.01 | 119.76 | 28.96 | 29.93 |  | 31.38 | 3967.75 | 29.5 | 30.98 | 78 | 31 | 59.215 |  | 12.94 | 0.53 | -12.5
|  | 436 | 15 | 16 | 1 | 2 | 14.095 | 11.172 | 99.413 |  | 2.8401 | 3.617 | 2.74 | 49.23 | 51.97 | 105.46 | 508.07 | 6.26 | 334.326 | 24.01 | 0.109 | 32.01 | 61.437 | 329.744 | 53.96 | 11.12 | 19.81 | 19.91 | 4256.4 | 61.14 | 24.94 | 23.24 |  | 386 | 69.115 | 44.76 | 79.97 | 120.1 | 29 | 29.99 |  | 31.36 | 4270.25 | 30 | 30.98 | 78 | 31 | 59.215 |  | 12.94 | 0.53 | -12.5
|  | 437 | 15 | 17 | 2 | 2 | 14.139 | 11.171 | 99.413 |  | 2.8353 | 3.443 | 2.98 | 49.22 | 52.2 | 102.52 | 517.81 | 6.4 | 335.727 | 24 | 0.201 | 32.08 | 50.949 | 333.413 | 54.54 | 11.29 | 19.8 | 19.9 | 4332.5 | 60.71 | 24.89 | 23.23 |  | 386 | 69.16 | 44.75 | 80 | 120.1 | 29.04 | 30.04 |  | 31.34 | 4329.5 | 35 | 29.41 | 78 | 31 | 41.568 |  | 10.98 | 0.9 | -14.84
|  | 438 | 15 | 18 | 3 | 2 | 14.178 | 11.173 | 99.413 |  | 2.834 | 3.148 | 3.17 | 49.22 | 52.38 | 105.29 | 527.31 | 5.28 | 336.2 | 24 | 0.199 | 32.12 | 44.943 | 333.723 | 54.92 | 11.2 | 19.8 | 19.9 | 4297.2 | 60.43 | 24.88 | 23.22 |  | 386 | 69.147 | 44.75 | 79.88 | 120.03 | 29.08 | 30.08 |  | 31.33 | 4300 | 37 | 27.45 | 78 | 31 | 41.176 |  | 9.02 | 0.12 | -14.06
|  | 439 | 15 | 19 | 4 | 2 | 14.2 | 11.177 | 99.413 |  | 2.8466 | 2.922 | 3.4 | 49.21 | 52.6 | 103.24 | 533.93 | 4.48 | 336.178 | 24 | 0.183 | 32.15 | 43.843 | 333.183 | 55.18 | 11.21 | 19.79 | 19.89 | 4281.9 | 60.32 | 24.99 | 23.23 |  | 386 | 69.172 | 44.73 | 80.01 | 119.71 | 29.1 | 30.11 |  | 31.33 | 4280.25 | 36.5 | 27.45 | 78 | 31 | 43.137 |  | 9.02 | 0.12 | -14.06
|  | 440 | 15 | 20 | 5 | 2 | 14.362 | 11.177 | 99.413 |  | 2.8477 | 2.767 | 3.42 | 49.19 | 52.61 | 104.93 | 539.21 | 4.37 | 336.482 | 24 | 0.178 | 32.15 | 44.785 | 332.442 | 55.41 | 11.27 | 19.81 | 19.9 | 4303.5 | 60.3 | 25 | 23.23 |  | 386 | 69.186 | 44.73 | 80.05 | 120.17 | 29.12 | 30.14 |  | 31.35 | 4310 | 35.5 | 28.24 | 78 | 31 | 44.705 |  | 9.8 | 0.12 | -11.72
|  | 441 | 15 | 21 | 6 | 2 | 14.087 | 11.178 | 99.414 |  | 2.8402 | 2.692 | 3.48 | 49.18 | 52.66 | 103.85 | 544.26 | 4.61 | 336.869 | 24 | 0.193 | 32.16 | 44.403 | 332.248 | 55.57 | 11.29 | 19.8 | 19.9 | 4321.9 | 60.33 | 24.94 | 23.22 |  | 386 | 69.191 | 44.73 | 80.05 | 120.55 | 29.13 | 30.14 |  | 31.37 | 4325 | 35.5 | 27.84 | 78 | 31 | 41.96 |  | 9.41 | 0.8 | -19.53
|  | 442 | 15 | 22 | 7 | 2 | 14.171 | 11.176 | 99.414 |  | 2.8479 | 2.635 | 3.46 | 49.19 | 52.65 | 103.37 | 549.3 | 4.59 | 336.943 | 23.99 | 0.2 | 32.19 | 43.175 | 332.03 | 55.66 | 11.28 | 19.79 | 19.9 | 4306.1 | 60.39 | 25.01 | 23.17 |  | 386 | 69.205 | 44.73 | 80.01 | 120.2 | 29.13 | 30.14 |  | 31.39 | 4310 | 36.5 | 27.84 | 78 | 31 | 41.96 |  | 9.41 | 0.8 | -19.53
|  | 443 | 15 | 23 | 1 | 21 | 14.132 | 11.174 | 99.414 |  | 2.8524 | 2.595 | 3.51 | 49.21 | 52.72 | 103.97 | 553.73 | 4.39 | 336.571 | 24 | 0.271 | 32.23 | 42.04 | 331.632 | 55.74 | 11.24 | 19.8 | 19.9 | 4285.8 | 60.48 | 25.05 | 23.18 |  | 386 | 69.235 | 44.73 | 80.05 | 120.13 | 29.14 | 30.13 |  | 31.4 | 4285 | 36.5 | 27.45 | 78 | 31 | 41.568 |  | 9.41 | 0.45 | -14.84
|  | 444 | 15 | 24 | 2 | 21 | 13.885 | 11.178 | 99.415 |  | 2.8189 | 2.505 | 3.5 | 49.25 | 52.75 | 100.03 | 557.63 | 3.98 | 338.425 | 23.99 | 0.34 | 32.23 | 25.493 | 329.872 | 55.8 | 9.95 | 19.8 | 19.9 | 3838.4 | 60.58 | 24.75 | 23.18 |  | 386 | 69.246 | 44.73 | 79.97 | 120.2 | 29.14 | 30.11 |  | 31.4 | 3877.25 | 32.5 | 18.04 | 78 | 31 | 12.549 |  | 0 | 0.02 | 0
|  | 445 | 15 | 25 | 3 | 21 | 22.401 | 11.178 | 99.415 |  | 2.823 | 2.276 | 3.48 | 49.31 | 52.79 | 99.24 | 558.54 | 2.15 | 338.996 | 23.99 | 0.236 | 32.24 | 17.728 | 324.976 | 55.9 | 8.75 | 19.81 | 19.9 | 3370.7 | 60.67 | 24.79 | 23.16 |  | 386 | 69.259 | 44.74 | 79.99 | 119.88 | 29.14 | 30.09 |  | 31.4 | 3353.75 | 31 | 18.04 | 78 | 31 | 12.941 |  | 0 | 0.02 | 0
|  | 446 | 15 | 26 | 4 | 21 | 22.494 | 11.175 | 99.414 |  | 2.8297 | 2.147 | 3.36 | 49.37 | 52.74 | 99.52 | 548.96 | 0.48 | 339.138 | 24 | 0.169 | 32.23 | 14.956 | 315.962 | 55.97 | 7.45 | 19.81 | 19.91 | 2862.3 | 60.77 | 24.85 | 23.14 |  | 386 | 69.269 | 44.75 | 79.82 | 120.1 | 29.12 | 30.06 |  | 31.4 | 2840.5 | 28 | 18.43 | 78 | 31 | 12.549 |  | 0 | 0 | 0
|  | 447 | 15 | 27 | 5 | 21 | 22.496 | 11.174 | 99.414 |  | 2.8136 | 2.074 | 3.06 | 49.42 | 52.48 | 99.52 | 536.65 | 0.05 | 339.234 | 23.99 | 0.159 | 32.19 | 14.828 | 302.408 | 56 | 6 | 19.8 | 19.9 | 2317.8 | 60.89 | 24.7 | 23.15 |  | 386 | 69.24 | 44.74 | 79.86 | 119.75 | 29.09 | 30.04 |  | 31.41 | 2347.5 | 26 | 18.43 | 78 | 31 | 14.117 |  | 0 | 0 | 0
|  | 448 | 15 | 28 | 6 | 21 | 20.921 | 11.176 | 99.414 |  | 2.8114 | 2.06 | 2.61 | 49.51 | 52.12 | 99.66 | 524.82 | 0.01 | 338.829 | 24 | 0.131 | 32.17 | 15.736 | 274.761 | 56 | 4.98 | 19.81 | 19.92 | 1927.6 | 61.02 | 24.69 | 23.18 |  | 386 | 69.218 | 44.76 | 79.86 | 119.99 | 29.04 | 30.01 |  | 31.42 | 1908.5 | 23 | 18.43 | 78 | 31 | 16.862 |  | 0 | 0 | 0
|  | 449 | 15 | 29 | 7 | 21 | 14.9 | 11.182 | 99.414 |  | 2.8042 | 1.999 | 2.35 | 49.58 | 51.94 | 99.36 | 514.58 | 0.33 | 338.841 | 24 | 0.159 | 32.14 | 17.059 | 231.865 | 55.92 | 3.92 | 19.81 | 19.92 | 1522 | 61.26 | 24.62 | 23.19 |  | 386 | 69.227 | 44.76 | 80.03 | 119.79 | 28.97 | 29.96 |  | 31.44 | 1503 | 21 | 18.82 | 78 | 31 | 16.47 |  | 0.39 | 0.06 | 0.78
|  | 450 | 15 | 30 | 8 | 21 | 14.991 | 11.18 | 99.414 |  | 2.7859 | 1.943 | 2.18 | 49.66 | 51.84 | 99.64 | 507.15 | 0.56 | 338.943 | 23.99 | 0.159 | 32.09 | 19.564 | 186.961 | 55.8 | 2.88 | 19.82 | 19.91 | 1126.3 | 61.51 | 24.46 | 23.17 |  | 386 | 69.207 | 44.76 | 80.02 | 119.77 | 28.92 | 29.92 |  | 31.45 | 1142.75 | 20 | 18.43 | 78 | 31 | 20.392 |  | 0 | 0.06 | 6.25
|  | 451 | 16 | 1 | 1 | 1 | 14.44 | 11.18 | 99.414 |  | 2.7985 | 1.917 | 2.07 | 49.68 | 51.75 | 99.35 | 500.99 | 0.58 | 338.948 | 23.99 | 0.152 | 32.04 | 22.173 | 151.919 | 55.6 | 2.31 | 19.82 | 19.91 | 895.8 | 61.68 | 24.57 | 23.17 |  | 386 | 69.175 | 44.76 | 80.15 | 120.01 | 28.89 | 29.89 |  | 31.45 | 889.75 | 18 | 18.43 | 78 | 31 | 24.313 |  | 0 | 0.06 | 6.25
|  | 452 | 16 | 2 | 2 | 1 | 13.874 | 11.184 | 99.413 |  | 2.8488 | 1.995 | 1.95 | 49.71 | 51.66 | 99.37 | 496.15 | 0.6 | 338.845 | 24 | 0.117 | 32.01 | 29.091 | 130.082 | 55.32 | 2.06 | 19.81 | 19.91 | 786.9 | 61.82 | 25.01 | 23.18 |  | 386 | 69.144 | 44.75 | 79.82 | 119.94 | 28.85 | 29.87 |  | 31.45 | 786.5 | 18.5 | 18.82 | 78 | 31 | 34.509 |  | 0.39 | 0.94 | 1.56
|  | 453 | 16 | 3 | 3 | 1 | 14.281 | 11.183 | 99.414 |  | 2.8658 | 2.142 | 1.81 | 49.75 | 51.57 | 99.4 | 491.91 | 0.66 | 338.71 | 24 | 0.118 | 31.98 | 35.45 | 120.752 | 54.97 | 2.09 | 19.83 | 19.92 | 794.1 | 61.92 | 25.16 | 23.21 |  | 386 | 69.129 | 44.76 | 79.82 | 120.05 | 28.82 | 29.85 |  | 31.45 | 793.75 | 14.5 | 19.22 | 78 | 31 | 38.431 |  | 1.18 | 0.59 | -3.91
|  | 454 | 16 | 4 | 4 | 1 | 14.598 | 11.182 | 99.413 |  | 2.8594 | 2.275 | 1.72 | 49.78 | 51.5 | 99.44 | 488.56 | 0.71 | 338.729 | 23.99 | 0.122 | 31.94 | 37.448 | 118.543 | 54.63 | 2.14 | 19.83 | 19.92 | 812.5 | 61.99 | 25.11 | 23.22 |  | 386 | 69.097 | 44.75 | 79.97 | 119.98 | 28.8 | 29.84 |  | 31.45 | 810.75 | 14.5 | 19.22 | 78 | 31 | 37.646 |  | 1.18 | 0.59 | -3.91
|  | 455 | 16 | 5 | 5 | 1 | 14.363 | 11.185 | 99.413 |  | 2.8522 | 2.37 | 1.65 | 49.79 | 51.44 | 99.48 | 485.28 | 0.75 | 338.682 | 24 | 0.128 | 31.92 | 37.719 | 119.127 | 54.21 | 2.18 | 19.83 | 19.93 | 830.5 | 62.05 | 25.04 | 23.22 |  | 386 | 69.062 | 44.75 | 79.98 | 119.59 | 28.79 | 29.81 |  | 31.45 | 828.75 | 15.5 | 19.22 | 78 | 31 | 36.862 |  | 1.18 | 0.12 | 3.91
|  | 456 | 16 | 6 | 6 | 1 | 14.329 | 11.182 | 99.414 |  | 2.8503 | 2.421 | 1.61 | 49.8 | 51.41 | 99.48 | 482.11 | 0.81 | 338.728 | 24 | 0.138 | 31.89 | 37.428 | 120.92 | 53.66 | 2.19 | 19.84 | 19.93 | 837.2 | 62.07 | 25.03 | 23.22 |  | 386 | 69.05 | 44.76 | 79.65 | 119.71 | 28.79 | 29.8 |  | 31.45 | 839.75 | 16 | 19.22 | 78 | 31 | 36.47 |  | 1.18 | 0.84 | 0.78
|  | 457 | 16 | 7 | 7 | 1 | 14.319 | 11.179 | 99.414 |  | 2.8425 | 2.438 | 1.56 | 49.8 | 51.36 | 99.47 | 479.15 | 0.79 | 338.799 | 24 | 0.164 | 31.86 | 36.666 | 122.334 | 52.83 | 2.19 | 19.83 | 19.93 | 838.4 | 62.06 | 24.96 | 23.21 |  | 386 | 69.036 | 44.76 | 79.85 | 119.87 | 28.78 | 29.78 |  | 31.45 | 839 | 16.5 | 19.22 | 78 | 31 | 34.901 |  | 0.78 | 0.9 | 1.56
|  | 458 | 16 | 8 | 1 | 12 | 14.167 | 11.179 | 99.414 |  | 2.8511 | 2.424 | 1.54 | 49.77 | 51.3 | 99.47 | 476.3 | 0.79 | 338.746 | 24 | 0.14 | 31.84 | 37.591 | 122.829 | 51.92 | 2.15 | 19.84 | 19.93 | 821.1 | 62.05 | 25.03 | 23.18 |  | 386 | 69.025 | 44.76 | 79.94 | 119.91 | 28.78 | 29.76 |  | 31.45 | 819.5 | 17 | 24.31 | 78 | 31 | 34.509 |  | 6.27 | 0.72 | -1.56
|  | 459 | 16 | 9 | 2 | 12 | 15.264 | 11.184 | 99.414 |  | 2.9491 | 2.602 | 1.56 | 49.7 | 51.26 | 103.59 | 473.49 | 0.84 | 337.805 | 24 | 0.182 | 31.81 | 68.089 | 127.255 | 51.11 | 2.95 | 19.84 | 19.93 | 1088.1 | 62.02 | 25.89 | 23.16 |  | 386 | 69.021 | 44.76 | 79.96 | 119.9 | 28.78 | 29.75 |  | 31.44 | 1096.75 | -12 | 24.31 | 78 | 31 | 91.371 |  | 6.27 | 0.72 | -1.56
|  | 460 | 16 | 10 | 3 | 12 | 14.749 | 11.179 | 99.414 |  | 2.9209 | 2.928 | 1.53 | 49.68 | 51.21 | 103.51 | 472.14 | 2.11 | 336.788 | 24.01 | 0.171 | 31.81 | 81.429 | 153.058 | 50.52 | 4.72 | 19.85 | 19.93 | 1757.5 | 62 | 25.65 | 23.16 |  | 386 | 69 | 44.77 | 79.94 | 119.96 | 28.79 | 29.72 |  | 31.43 | 1702.25 | -2.5 | 31.37 | 78 | 31 | 85.881 |  | 12.94 | 0.08 | 6.25
|  | 461 | 16 | 11 | 4 | 12 | 14.239 | 11.18 | 99.415 |  | 2.8532 | 3.285 | 1.64 | 49.62 | 51.26 | 102.67 | 476.75 | 3.5 | 336.889 | 24 | 0.193 | 31.84 | 73.267 | 224.011 | 50.08 | 6.26 | 19.84 | 19.93 | 2388.1 | 61.94 | 25.05 | 23.14 |  | 386 | 68.999 | 44.76 | 80.09 | 120.5 | 28.81 | 29.72 |  | 31.42 | 2362.5 | 13.5 | 27.84 | 78 | 31 | 60.783 |  | 9.8 | 0.06 | 8.59
|  | 462 | 16 | 12 | 5 | 12 | 14.058 | 11.181 | 99.415 |  | 2.8502 | 3.473 | 1.93 | 49.57 | 51.5 | 104.57 | 483.39 | 4.13 | 336.568 | 24 | 0.194 | 31.87 | 64.229 | 274.12 | 49.81 | 7.22 | 19.84 | 19.93 | 2753.8 | 61.88 | 25.03 | 23.16 |  | 386 | 69.008 | 44.76 | 80.18 | 120.02 | 28.84 | 29.73 |  | 31.39 | 2769.5 | 25.5 | 27.84 | 78 | 31 | 56.862 |  | 9.8 | 0.06 | 8.59
|  | 463 | 16 | 13 | 6 | 12 | 14.298 | 11.181 | 99.415 |  | 2.8606 | 3.521 | 2.21 | 49.51 | 51.73 | 105.24 | 489.02 | 4.57 | 335.886 | 24 | 0.144 | 31.91 | 61.158 | 300.477 | 50.7 | 8.34 | 19.84 | 19.93 | 3169.7 | 61.89 | 25.12 | 23.16 |  | 386 | 69.065 | 44.76 | 79.78 | 120.35 | 28.87 | 29.79 |  | 31.37 | 3150.75 | 28 | 29.8 | 78 | 31 | 59.607 |  | 11.37 | 0.18 | 2.34
|  | 464 | 16 | 14 | 7 | 12 | 14.229 | 11.18 | 99.415 |  | 2.8546 | 3.554 | 2.39 | 49.49 | 51.89 | 105.53 | 495.21 | 5.08 | 335.079 | 24 | 0.088 | 31.95 | 62.244 | 314.205 | 52.38 | 9.38 | 19.84 | 19.94 | 3573.5 | 61.95 | 25.06 | 23.14 |  | 386 | 69.098 | 44.76 | 79.94 | 119.94 | 28.9 | 29.85 |  | 31.34 | 3550.75 | 29 | 31.37 | 78 | 31 | 63.136 |  | 12.94 | 0.57 | -7.81
|  | 465 | 16 | 15 | 8 | 12 | 14.194 | 11.181 | 99.416 |  | 2.847 | 3.609 | 2.65 | 49.47 | 52.12 | 105.73 | 503 | 5.67 | 334.496 | 24 | 0.075 | 32.01 | 62.824 | 322.453 | 53.6 | 10.24 | 19.85 | 19.93 | 3912.1 | 61.79 | 25 | 23.12 |  | 386 | 69.102 | 44.76 | 80.04 | 119.96 | 28.94 | 29.91 |  | 31.32 | 3930.25 | 29.5 | 31.37 | 78 | 31 | 62.744 |  | 12.94 | 0.57 | -7.81
|  | 466 | 16 | 16 | 1 | 2 | 14.02 | 11.183 | 99.416 |  | 2.8518 | 3.603 | 2.82 | 49.45 | 52.27 | 104.39 | 512.47 | 6.27 | 334.593 | 24 | 0.144 | 32.06 | 60.192 | 329.102 | 54.32 | 11.1 | 19.84 | 19.93 | 4231.3 | 61.24 | 25.04 | 23.12 |  | 386 | 69.149 | 44.76 | 79.76 | 119.9 | 28.98 | 29.97 |  | 31.31 | 4222.5 | 30.5 | 29.02 | 78 | 31 | 59.607 |  | 10.59 | 0.92 | -14.06
|  | 467 | 16 | 17 | 2 | 2 | 14.226 | 11.187 | 99.416 |  | 2.8423 | 3.423 | 3.12 | 49.42 | 52.55 | 102.49 | 522.36 | 6.29 | 335.679 | 24 | 0.193 | 32.1 | 50.425 | 332.788 | 54.77 | 11.2 | 19.85 | 19.93 | 4285.2 | 60.74 | 24.96 | 23.12 |  | 386 | 69.172 | 44.75 | 79.99 | 120.04 | 29.02 | 30.01 |  | 31.31 | 4289.75 | 35 | 27.84 | 78 | 31 | 41.96 |  | 9.41 | 0.23 | -14.06
|  | 468 | 16 | 18 | 3 | 2 | 14.195 | 11.184 | 99.415 |  | 2.8416 | 3.173 | 3.26 | 49.4 | 52.67 | 104.14 | 530.07 | 5.38 | 335.913 | 24 | 0.195 | 32.12 | 45.962 | 333.479 | 55.05 | 11.18 | 19.84 | 19.94 | 4277.7 | 60.47 | 24.95 | 23.12 |  | 386 | 69.187 | 44.75 | 80.28 | 120.08 | 29.06 | 30.04 |  | 31.31 | 4275.75 | 36 | 27.84 | 78 | 31 | 42.352 |  | 9.41 | 0.23 | -14.06
|  | 469 | 16 | 19 | 4 | 2 | 14.489 | 11.182 | 99.415 |  | 2.8513 | 2.943 | 3.33 | 49.4 | 52.73 | 103.55 | 536.08 | 4.6 | 335.886 | 23.99 | 0.183 | 32.14 | 44.545 | 332.825 | 55.26 | 11.21 | 19.84 | 19.94 | 4275.7 | 60.33 | 25.04 | 23.1 |  | 386 | 69.189 | 44.74 | 80.09 | 119.56 | 29.09 | 30.07 |  | 31.32 | 4275.75 | 36 | 27.84 | 78 | 31 | 43.921 |  | 9.8 | 0.45 | -10.94
|  | 470 | 16 | 20 | 5 | 2 | 14.237 | 11.182 | 99.415 |  | 2.8474 | 2.795 | 3.38 | 49.38 | 52.76 | 103.84 | 541.36 | 4.5 | 335.68 | 24 | 0.176 | 32.18 | 45.108 | 332.339 | 55.45 | 11.27 | 19.85 | 19.95 | 4304.3 | 60.3 | 25 | 23.1 |  | 386 | 69.208 | 44.75 | 80.03 | 119.74 | 29.11 | 30.1 |  | 31.33 | 4304.5 | 35.5 | 28.24 | 78 | 31 | 44.705 |  | 10.2 | 0.84 | -17.19
|  | 471 | 16 | 21 | 6 | 2 | 14.112 | 11.184 | 99.415 |  | 2.8551 | 2.73 | 3.44 | 49.36 | 52.79 | 103.53 | 546.49 | 4.66 | 335.981 | 23.99 | 0.193 | 32.2 | 44.823 | 332.383 | 55.6 | 11.36 | 19.85 | 19.95 | 4327.3 | 60.31 | 25.07 | 23.08 |  | 386 | 69.251 | 44.73 | 79.89 | 119.8 | 29.12 | 30.1 |  | 31.34 | 4329.5 | 35.5 | 28.24 | 78 | 31 | 42.352 |  | 10.2 | 0.84 | -17.19
|  | 472 | 16 | 22 | 7 | 2 | 14.107 | 11.186 | 99.415 |  | 2.8476 | 2.657 | 3.44 | 49.37 | 52.8 | 103.55 | 551.31 | 4.61 | 336.254 | 23.99 | 0.195 | 32.21 | 42.869 | 332.241 | 55.67 | 11.25 | 19.86 | 19.94 | 4298.1 | 60.41 | 25 | 23.05 |  | 386 | 69.268 | 44.72 | 80.11 | 119.86 | 29.12 | 30.1 |  | 31.34 | 4304.5 | 37 | 27.45 | 78 | 31 | 40.784 |  | 9.02 | 0.63 | -20.31
|  | 473 | 16 | 23 | 1 | 21 | 14.167 | 11.182 | 99.415 |  | 2.8315 | 2.603 | 3.48 | 49.41 | 52.89 | 103.19 | 555.29 | 4.3 | 336.743 | 23.99 | 0.296 | 32.22 | 40.747 | 331.682 | 55.75 | 11.09 | 19.85 | 19.95 | 4261 | 60.52 | 24.86 | 23.01 |  | 386 | 69.262 | 44.73 | 80.05 | 119.74 | 29.12 | 30.09 |  | 31.34 | 4270.25 | 36.5 | 21.96 | 78 | 31 | 41.96 |  | 3.53 | 0.96 | -19.53
|  | 474 | 16 | 24 | 2 | 21 | 13.821 | 11.179 | 99.415 |  | 2.8175 | 2.502 | 3.47 | 49.44 | 52.91 | 99.97 | 558.68 | 4.01 | 338.303 | 23.99 | 0.341 | 32.24 | 25.336 | 329.983 | 55.83 | 10.02 | 19.86 | 19.95 | 3869.2 | 60.62 | 24.74 | 23.04 |  | 386 | 69.251 | 44.74 | 80.04 | 120.09 | 29.12 | 30.08 |  | 31.36 | 3861.5 | 32 | 21.96 | 78 | 31 | 12.157 |  | 3.53 | 0.96 | -19.53
|  | 475 | 16 | 25 | 3 | 21 | 22.484 | 11.174 | 99.415 |  | 2.8207 | 2.257 | 3.47 | 49.5 | 52.97 | 99.27 | 553.11 | 1.82 | 339.031 | 23.99 | 0.217 | 32.26 | 17.206 | 323.544 | 55.93 | 8.55 | 19.86 | 19.95 | 3297.6 | 60.72 | 24.77 | 23.06 |  | 386 | 69.244 | 44.73 | 79.74 | 119.88 | 29.12 | 30.06 |  | 31.4 | 3335.75 | 31 | 18.43 | 78 | 31 | 12.157 |  | 0 | 0 | 0
|  | 476 | 16 | 26 | 4 | 21 | 22.495 | 11.177 | 99.415 |  | 2.8194 | 2.116 | 3.14 | 49.54 | 52.69 | 99.28 | 541.28 | 0.35 | 339.271 | 23.99 | 0.156 | 32.24 | 14.952 | 314.495 | 56.01 | 7.23 | 19.87 | 19.96 | 2790.5 | 60.88 | 24.76 | 23.1 |  | 386 | 69.264 | 44.74 | 80.01 | 119.89 | 29.1 | 30.04 |  | 31.43 | 2819.5 | 28 | 18.43 | 78 | 31 | 13.333 |  | 0 | 0 | 0
|  | 477 | 16 | 27 | 5 | 21 | 22.497 | 11.175 | 99.416 |  | 2.8186 | 2.068 | 2.82 | 49.6 | 52.42 | 99.29 | 529.17 | 0.05 | 339.274 | 23.99 | 0.134 | 32.21 | 14.754 | 302.607 | 56.02 | 6.08 | 19.87 | 19.96 | 2345.1 | 61 | 24.75 | 23.13 |  | 386 | 69.259 | 44.75 | 80.2 | 120.15 | 29.07 | 30.01 |  | 31.45 | 2325.75 | 26 | 18.43 | 78 | 31 | 14.902 |  | 0 | 0 | 0
|  | 478 | 16 | 28 | 6 | 21 | 20.141 | 11.17 | 99.417 |  | 2.8122 | 2.036 | 2.46 | 49.66 | 52.12 | 99.53 | 518.1 | 0.01 | 339.182 | 23.99 | 0.156 | 32.16 | 15.581 | 270.983 | 55.96 | 4.95 | 19.87 | 19.97 | 1913.8 | 61.18 | 24.69 | 23.15 |  | 386 | 69.236 | 44.74 | 80.09 | 120.38 | 29.01 | 29.98 |  | 31.45 | 1901.5 | 23 | 18.82 | 78 | 31 | 15.294 |  | 0.39 | 0 | 0
|  | 479 | 16 | 29 | 7 | 21 | 14.459 | 11.169 | 99.416 |  | 2.8024 | 1.995 | 2.25 | 49.72 | 51.97 | 99.43 | 509.42 | 0.36 | 339.076 | 23.99 | 0.154 | 32.13 | 17.46 | 227.946 | 55.84 | 3.79 | 19.88 | 19.97 | 1471.8 | 61.47 | 24.61 | 23.16 |  | 386 | 69.185 | 44.75 | 79.72 | 119.45 | 28.95 | 29.94 |  | 31.45 | 1492.75 | 21.5 | 18.43 | 78 | 31 | 18.039 |  | 0 | 0.02 | 3.13
|  | 480 | 16 | 30 | 8 | 21 | 15.365 | 11.171 | 99.416 |  | 2.7912 | 1.925 | 2.11 | 49.76 | 51.87 | 99.65 | 502.66 | 0.47 | 339.027 | 23.99 | 0.141 | 32.09 | 19.442 | 187.97 | 55.69 | 2.96 | 19.88 | 19.97 | 1155 | 61.7 | 24.51 | 23.16 |  | 386 | 69.162 | 44.75 | 80.01 | 119.65 | 28.91 | 29.9 |  | 31.45 | 1146.75 | 19 | 18.43 | 78 | 31 | 21.176 |  | 0 | 0.02 | 3.13
|  | 481 | 17 | 1 | 1 | 1 | 14.255 | 11.169 | 99.417 |  | 2.7955 | 1.92 | 1.99 | 49.8 | 51.79 | 99.45 | 496.92 | 0.5 | 338.995 | 23.99 | 0.166 | 32.05 | 22.534 | 149.75 | 55.45 | 2.38 | 19.89 | 19.98 | 924.9 | 61.85 | 24.55 | 23.16 |  | 386 | 69.123 | 44.74 | 79.97 | 120.15 | 28.87 | 29.87 |  | 31.44 | 919.5 | 19.5 | 18.43 | 78 | 31 | 23.529 |  | 0.39 | 0.06 | 5.47
|  | 482 | 17 | 2 | 2 | 1 | 13.9 | 11.169 | 99.417 |  | 2.8185 | 1.951 | 1.89 | 49.82 | 51.71 | 99.27 | 492.16 | 0.61 | 339 | 24 | 0.138 | 32.01 | 27.031 | 129.385 | 55.12 | 1.93 | 19.89 | 19.99 | 743.4 | 61.96 | 24.75 | 23.15 |  | 386 | 69.131 | 44.75 | 79.9 | 119.91 | 28.84 | 29.85 |  | 31.44 | 746 | 15.5 | 19.22 | 78 | 31 | 30.588 |  | 0.78 | 0.9 | -2.34
|  | 483 | 17 | 3 | 3 | 1 | 14.189 | 11.164 | 99.418 |  | 2.876 | 2.08 | 1.76 | 49.84 | 51.6 | 99.47 | 488.06 | 0.6 | 338.907 | 23.99 | 0.124 | 31.97 | 34.437 | 119.175 | 54.78 | 1.92 | 19.9 | 19.98 | 727.4 | 62.03 | 25.25 | 23.16 |  | 386 | 69.099 | 44.76 | 80.14 | 120.41 | 28.81 | 29.84 |  | 31.45 | 718.75 | 15 | 19.22 | 78 | 31 | 39.999 |  | 0.78 | 0.9 | -2.34
|  | 484 | 17 | 4 | 4 | 1 | 14.674 | 11.167 | 99.418 |  | 2.8727 | 2.272 | 1.65 | 49.85 | 51.5 | 99.36 | 484.67 | 0.66 | 338.922 | 23.98 | 0.124 | 31.94 | 38.658 | 114.792 | 54.42 | 2.03 | 19.9 | 19.97 | 768 | 62.06 | 25.22 | 23.15 |  | 386 | 69.086 | 44.76 | 80.04 | 119.41 | 28.78 | 29.81 |  | 31.46 | 771.75 | 13.5 | 19.22 | 78 | 31 | 39.999 |  | 1.18 | 0.61 | -4.69
|  | 485 | 17 | 5 | 5 | 1 | 14.44 | 11.171 | 99.417 |  | 2.858 | 2.394 | 1.58 | 49.88 | 51.46 | 99.42 | 481.49 | 0.77 | 339.045 | 23.99 | 0.141 | 31.92 | 38.795 | 117.088 | 54.04 | 2.13 | 19.91 | 20 | 808.8 | 62.1 | 25.09 | 23.16 |  | 386 | 69.055 | 44.78 | 80.18 | 120.12 | 28.77 | 29.8 |  | 31.45 | 808.5 | 14.5 | 19.22 | 78 | 31 | 38.039 |  | 0.78 | 0.27 | 5.47
|  | 486 | 17 | 6 | 6 | 1 | 14.153 | 11.171 | 99.418 |  | 2.8342 | 2.427 | 1.58 | 49.88 | 51.46 | 99.4 | 481.49 | 0.79 | 339.149 | 23.99 | 0.152 | 31.92 | 37.231 | 120.012 | 54.04 | 2.1 | 19.91 | 20 | 804.5 | 62.1 | 24.88 | 23.16 |  | 386 | 69.053 | 44.78 | 80.08 | 119.83 | 28.76 | 29.81 |  | 31.45 | 803.75 | 16 | 19.22 | 78 | 31 | 34.901 |  | 0.78 | 0.27 | 5.47
|  | 487 | 17 | 7 | 7 | 1 | 14.235 | 11.169 | 99.418 |  | 2.8406 | 2.461 | 1.57 | 49.85 | 51.42 | 99.36 | 478.37 | 0.77 | 339.18 | 23.98 | 0.164 | 31.88 | 36.397 | 120.817 | 53.47 | 2.05 | 19.9 | 19.99 | 786.1 | 62.11 | 24.94 | 23.15 |  | 386 | 69.038 | 44.77 | 79.92 | 119.53 | 28.76 | 29.83 |  | 31.45 | 785 | 16 | 19.22 | 78 | 31 | 35.294 |  | 0.78 | 0.86 | -0.78
|  | 488 | 17 | 8 | 1 | 12 | 14.506 | 11.168 | 99.418 |  | 2.8473 | 2.466 | 1.53 | 49.78 | 51.32 | 99.33 | 472.44 | 0.74 | 339.168 | 23.99 | 0.15 | 31.83 | 37.965 | 120.363 | 51.64 | 2.02 | 19.91 | 20 | 773.1 | 62.1 | 25 | 23.15 |  | 386 | 69.027 | 44.79 | 79.98 | 119.94 | 28.75 | 29.83 |  | 31.44 | 771.75 | 15.5 | 23.53 | 78 | 31 | 36.078 |  | 5.49 | 0.06 | 3.91
|  | 489 | 17 | 9 | 2 | 12 | 15.034 | 11.17 | 99.418 |  | 3.003 | 2.636 | 1.53 | 49.78 | 51.32 | 102.96 | 472.44 | 0.81 | 338.121 | 23.99 | 0.221 | 31.83 | 66.343 | 124.503 | 51.64 | 2.97 | 19.91 | 20 | 1075.8 | 62.1 | 26.37 | 23.15 |  | 386 | 69.021 | 44.79 | 80.12 | 119.68 | 28.75 | 29.83 |  | 31.43 | 1075.75 | -11 | 23.53 | 78 | 31 | 90.587 |  | 5.49 | 0.06 | 3.91
|  | 490 | 17 | 10 | 3 | 12 | 14.851 | 11.169 | 99.418 |  | 2.9184 | 2.955 | 1.54 | 49.73 | 51.27 | 103.96 | 469.64 | 1.93 | 337.222 | 24 | 0.193 | 31.83 | 81.591 | 147.342 | 50.79 | 4.41 | 19.91 | 20 | 1643.1 | 62.05 | 25.62 | 23.16 |  | 386 | 68.974 | 44.79 | 79.96 | 120.15 | 28.75 | 29.83 |  | 31.43 | 1672.5 | -4 | 31.37 | 78 | 31 | 86.665 |  | 12.94 | 0.04 | 0
|  | 491 | 17 | 11 | 4 | 12 | 14.174 | 11.166 | 99.417 |  | 2.8814 | 3.339 | 1.56 | 49.66 | 51.22 | 104.47 | 471.54 | 3.44 | 336.546 | 23.99 | 0.142 | 31.82 | 80.068 | 219.252 | 50.15 | 6.54 | 19.92 | 20 | 2469.2 | 61.99 | 25.3 | 23.15 |  | 386 | 68.979 | 44.8 | 79.75 | 120.02 | 28.78 | 29.83 |  | 31.41 | 2426.5 | 13 | 28.63 | 78 | 31 | 77.254 |  | 9.8 | 0.9 | 4.69
|  | 492 | 17 | 12 | 5 | 12 | 13.794 | 11.166 | 99.418 |  | 2.8367 | 3.538 | 1.79 | 49.58 | 51.36 | 101.54 | 477.89 | 4.57 | 337.345 | 24 | 0.199 | 31.85 | 61.858 | 273.922 | 49.61 | 7.16 | 19.92 | 20.01 | 2744.5 | 61.91 | 24.91 | 23.16 |  | 386 | 68.967 | 44.8 | 80.01 | 119.51 | 28.82 | 29.87 |  | 31.41 | 2750.75 | 28.5 | 28.63 | 78 | 31 | 44.313 |  | 9.8 | 0.9 | 4.69
|  | 493 | 17 | 13 | 6 | 12 | 13.862 | 11.169 | 99.417 |  | 2.8613 | 3.574 | 2.08 | 49.54 | 51.62 | 112.86 | 485.37 | 4.46 | 335.841 | 23.99 | 0.113 | 31.9 | 64.001 | 300.241 | 49.62 | 8.34 | 19.92 | 20.01 | 3171.7 | 61.81 | 25.12 | 23.16 |  | 386 | 68.951 | 44.81 | 79.89 | 119.88 | 28.85 | 29.92 |  | 31.4 | 3188.25 | 26.5 | 29.02 | 78 | 31 | 65.881 |  | 10.98 | 0.31 | 5.47
|  | 494 | 17 | 14 | 7 | 12 | 14.248 | 11.166 | 99.418 |  | 2.8555 | 3.634 | 2.31 | 49.49 | 51.8 | 104.36 | 490.41 | 5.54 | 335.421 | 23.99 | 0.093 | 31.94 | 63.872 | 315.36 | 51.28 | 9.58 | 19.92 | 20.01 | 3647.7 | 61.8 | 25.07 | 23.16 |  | 386 | 68.982 | 44.82 | 79.83 | 119.79 | 28.88 | 29.98 |  | 31.39 | 3622.5 | 29 | 31.37 | 78 | 31 | 62.352 |  | 12.94 | 0.64 | -9.38
|  | 495 | 17 | 15 | 8 | 12 | 14.11 | 11.165 | 99.418 |  | 2.8559 | 3.662 | 2.54 | 49.45 | 51.99 | 107.39 | 498.05 | 6.05 | 335.206 | 23.99 | 0.083 | 31.98 | 62.277 | 323.93 | 52.91 | 10.38 | 19.92 | 20.01 | 3954 | 61.74 | 25.08 | 23.15 |  | 386 | 68.97 | 44.8 | 79.97 | 119.96 | 28.93 | 30.03 |  | 31.38 | 3971.75 | 30 | 31.37 | 78 | 31 | 59.215 |  | 12.94 | 0.64 | -9.38
|  | 496 | 17 | 16 | 1 | 2 | 14.238 | 11.165 | 99.418 |  | 2.8568 | 3.634 | 2.77 | 49.41 | 52.19 | 106.06 | 507.44 | 6.3 | 335.172 | 23.99 | 0.122 | 32 | 61.014 | 330.588 | 53.9 | 11.25 | 19.92 | 20.01 | 4282 | 61.35 | 25.08 | 23.15 |  | 386 | 69.018 | 44.81 | 79.97 | 119.66 | 28.98 | 30.08 |  | 31.36 | 4270.25 | 30 | 29.41 | 78 | 31 | 61.175 |  | 10.98 | 0.9 | -16.41
|  | 497 | 17 | 17 | 2 | 2 | 14.241 | 11.167 | 99.419 |  | 2.8404 | 3.479 | 2.99 | 49.39 | 52.39 | 102.68 | 517.31 | 6.39 | 336.331 | 23.98 | 0.2 | 32.03 | 51.034 | 334.017 | 54.49 | 11.32 | 19.91 | 20 | 4334 | 60.84 | 24.94 | 23.15 |  | 386 | 69.05 | 44.8 | 80.12 | 120.18 | 29.01 | 30.11 |  | 31.34 | 4335 | 35 | 29.41 | 78 | 31 | 41.568 |  | 10.98 | 0.9 | -16.41
|  | 498 | 17 | 18 | 3 | 2 | 14.452 | 11.167 | 99.42 |  | 2.8494 | 3.184 | 3.21 | 49.36 | 52.56 | 105.54 | 526.88 | 5.24 | 336.727 | 23.98 | 0.198 | 32.08 | 44.963 | 334.379 | 54.86 | 11.25 | 19.91 | 20 | 4295.7 | 60.52 | 25.02 | 23.17 |  | 386 | 69.1 | 44.81 | 79.97 | 120.26 | 29.05 | 30.14 |  | 31.32 | 4300 | 37 | 27.45 | 78 | 31 | 40.784 |  | 9.02 | 0.53 | -12.5
|  | 499 | 17 | 19 | 4 | 2 | 14.217 | 11.169 | 99.419 |  | 2.8436 | 2.943 | 3.38 | 49.33 | 52.71 | 103.25 | 533.47 | 4.42 | 336.613 | 23.99 | 0.178 | 32.12 | 43.972 | 333.571 | 55.13 | 11.21 | 19.92 | 20.01 | 4285.7 | 60.4 | 24.97 | 23.17 |  | 386 | 69.147 | 44.81 | 79.94 | 119.81 | 29.08 | 30.17 |  | 31.32 | 4289.75 | 36 | 28.24 | 78 | 31 | 42.744 |  | 9.8 | 0.86 | -16.41
|  | 500 | 17 | 20 | 5 | 2 | 14.118 | 11.171 | 99.421 |  | 2.8502 | 2.816 | 3.42 | 49.31 | 52.73 | 105.17 | 538.71 | 4.4 | 336.405 | 23.98 | 0.177 | 32.13 | 44.933 | 332.976 | 55.36 | 11.3 | 19.92 | 20.02 | 4312.1 | 60.35 | 25.03 | 23.16 |  | 386 | 69.176 | 44.82 | 80.14 | 119.85 | 29.1 | 30.18 |  | 31.31 | 4314.75 | 35.5 | 28.24 | 78 | 31 | 45.097 |  | 9.8 | 0.86 | -16.41
|  | 501 | 17 | 21 | 6 | 2 | 14.203 | 11.173 | 99.42 |  | 2.8498 | 2.726 | 3.45 | 49.28 | 52.73 | 103.41 | 543.76 | 4.64 | 336.677 | 23.99 | 0.198 | 32.14 | 44.116 | 332.918 | 55.55 | 11.33 | 19.93 | 20.02 | 4322.5 | 60.37 | 25.02 | 23.15 |  | 386 | 69.186 | 44.82 | 80.2 | 119.75 | 29.12 | 30.19 |  | 31.33 | 4329.5 | 36 | 27.45 | 78 | 31 | 41.568 |  | 9.02 | 0.2 | -14.84
|  | 502 | 17 | 22 | 7 | 2 | 14.275 | 11.173 | 99.42 |  | 2.8552 | 2.656 | 3.51 | 49.26 | 52.77 | 104.48 | 548.74 | 4.54 | 336.769 | 23.99 | 0.202 | 32.16 | 42.564 | 332.456 | 55.65 | 11.26 | 19.93 | 20.03 | 4288.9 | 60.46 | 25.07 | 23.13 |  | 386 | 69.223 | 44.83 | 80.13 | 119.98 | 29.12 | 30.18 |  | 31.36 | 4295.25 | 36.5 | 27.45 | 78 | 31 | 40.784 |  | 9.02 | 0.1 | -14.06
|  | 503 | 17 | 23 | 1 | 21 | 14.303 | 11.173 | 99.42 |  | 2.856 | 2.612 | 3.47 | 49.28 | 52.75 | 104.91 | 553.08 | 4.31 | 336.654 | 23.98 | 0.25 | 32.18 | 42.784 | 331.64 | 55.71 | 11.24 | 19.93 | 20.02 | 4281.9 | 60.53 | 25.08 | 23.12 |  | 386 | 69.219 | 44.83 | 80.01 | 120.19 | 29.12 | 30.18 |  | 31.39 | 4280.25 | 36 | 27.45 | 78 | 31 | 43.137 |  | 9.02 | 0.1 | -14.06
|  | 504 | 17 | 24 | 2 | 21 | 13.879 | 11.17 | 99.42 |  | 2.818 | 2.499 | 3.48 | 49.32 | 52.79 | 100.05 | 557.03 | 4 | 338.779 | 23.98 | 0.344 | 32.2 | 25.855 | 330.078 | 55.8 | 9.96 | 19.93 | 20.03 | 3844.3 | 60.62 | 24.74 | 23.12 |  | 386 | 69.217 | 44.83 | 80.03 | 120.19 | 29.12 | 30.17 |  | 31.42 | 3877.25 | 32.5 | 18.04 | 78 | 31 | 12.549 |  | 0 | 0.02 | 0
|  | 505 | 17 | 25 | 3 | 21 | 22.412 | 11.172 | 99.42 |  | 2.825 | 2.254 | 3.46 | 49.34 | 52.8 | 99.39 | 557.36 | 2.01 | 339.386 | 23.98 | 0.226 | 32.19 | 17.434 | 324.177 | 55.89 | 8.64 | 19.94 | 20.03 | 3325.2 | 60.71 | 24.8 | 23.13 |  | 386 | 69.187 | 44.83 | 80.01 | 120.25 | 29.12 | 30.14 |  | 31.44 | 3360 | 31 | 18.43 | 78 | 31 | 12.941 |  | 0.39 | 0 | 0
|  | 506 | 17 | 26 | 4 | 21 | 22.493 | 11.171 | 99.42 |  | 2.8256 | 2.147 | 3.34 | 49.39 | 52.73 | 99.54 | 547.48 | 0.52 | 339.57 | 23.98 | 0.169 | 32.17 | 14.907 | 315.824 | 55.97 | 7.45 | 19.93 | 20.03 | 2868.2 | 60.82 | 24.81 | 23.14 |  | 386 | 69.158 | 44.83 | 79.97 | 120.3 | 29.1 | 30.12 |  | 31.44 | 2846.75 | 28 | 18.43 | 78 | 31 | 12.549 |  | 0.39 | 0 | 0
|  | 507 | 17 | 27 | 5 | 21 | 22.496 | 11.169 | 99.42 |  | 2.8154 | 2.108 | 3.04 | 49.42 | 52.46 | 99.55 | 535.5 | 0.05 | 339.702 | 23.98 | 0.158 | 32.15 | 14.811 | 302.799 | 56.02 | 6.01 | 19.95 | 20.04 | 2323.5 | 60.97 | 24.72 | 23.17 |  | 386 | 69.139 | 44.84 | 80.12 | 120.08 | 29.07 | 30.09 |  | 31.45 | 2350.75 | 26 | 18.43 | 78 | 31 | 13.725 |  | 0 | 0 | 0
|  | 508 | 17 | 28 | 6 | 21 | 19.592 | 11.171 | 99.42 |  | 2.8155 | 2.147 | 2.67 | 49.51 | 52.18 | 99.66 | 523.93 | 0.03 | 339.566 | 23.99 | 0.146 | 32.12 | 15.749 | 272.012 | 56 | 4.9 | 19.96 | 20.06 | 1892.3 | 61.11 | 24.72 | 23.19 |  | 386 | 69.13 | 44.86 | 80.12 | 120.06 | 29.03 | 30.06 |  | 31.46 | 1916.25 | 23 | 18.82 | 78 | 31 | 16.47 |  | 0.39 | 0.06 | 0.78
|  | 509 | 17 | 29 | 7 | 21 | 14.75 | 11.174 | 99.419 |  | 2.8057 | 2.131 | 2.36 | 49.56 | 51.92 | 99.52 | 513.88 | 0.37 | 339.56 | 23.98 | 0.161 | 32.07 | 16.876 | 232.667 | 55.9 | 3.95 | 19.96 | 20.05 | 1530.3 | 61.4 | 24.64 | 23.2 |  | 386 | 69.13 | 44.85 | 79.9 | 120.13 | 28.97 | 30.02 |  | 31.46 | 1513.25 | 21 | 18.82 | 78 | 31 | 16.862 |  | 0.39 | 0.06 | 0.78
|  | 510 | 17 | 30 | 8 | 21 | 15.098 | 11.174 | 99.42 |  | 2.7921 | 2.076 | 2.17 | 49.6 | 51.78 | 99.64 | 506.35 | 0.51 | 339.552 | 23.99 | 0.158 | 32.04 | 19.48 | 187.995 | 55.77 | 2.93 | 19.96 | 20.05 | 1142.7 | 61.65 | 24.52 | 23.23 |  | 386 | 69.097 | 44.86 | 80.09 | 119.9 | 28.92 | 29.97 |  | 31.46 | 1162.5 | 20 | 18.43 | 78 | 31 | 20.784 |  | 0 | 0.06 | 5.47
|  | 511 | 18 | 1 | 1 | 1 | 14.301 | 11.174 | 99.419 |  | 2.8054 | 2.06 | 2.1 | 49.63 | 51.73 | 99.39 | 499.88 | 0.49 | 339.492 | 23.99 | 0.15 | 32 | 22.816 | 150.516 | 55.57 | 2.33 | 19.97 | 20.06 | 904.6 | 61.84 | 24.63 | 23.26 |  | 386 | 69.067 | 44.86 | 79.97 | 119.88 | 28.89 | 29.93 |  | 31.47 | 917.75 | 18 | 18.43 | 78 | 31 | 24.705 |  | 0.39 | 0.92 | 0.78
|  | 512 | 18 | 2 | 2 | 1 | 13.906 | 11.172 | 99.42 |  | 2.8447 | 2.115 | 1.96 | 49.64 | 51.59 | 99.37 | 494.86 | 0.56 | 339.389 | 23.98 | 0.122 | 31.96 | 28.351 | 131.017 | 55.26 | 2.1 | 19.97 | 20.06 | 801.7 | 61.96 | 24.98 | 23.28 |  | 386 | 69.038 | 44.87 | 79.9 | 120.11 | 28.86 | 29.92 |  | 31.47 | 800.75 | 19 | 18.43 | 78 | 31 | 32.548 |  | 0.39 | 0.92 | 0.78
|  | 513 | 18 | 3 | 3 | 1 | 14.268 | 11.172 | 99.42 |  | 2.8645 | 2.25 | 1.86 | 49.64 | 51.5 | 99.36 | 490.55 | 0.62 | 339.382 | 23.98 | 0.119 | 31.93 | 34.681 | 121.481 | 54.9 | 2.08 | 19.97 | 20.07 | 789.5 | 62.04 | 25.15 | 23.29 |  | 386 | 68.972 | 44.87 | 79.9 | 120.27 | 28.83 | 29.91 |  | 31.45 | 787.5 | 15 | 19.22 | 78 | 31 | 38.039 |  | 1.18 | 0.64 | -4.69
|  | 514 | 18 | 4 | 4 | 1 | 14.639 | 11.177 | 99.419 |  | 2.8563 | 2.379 | 1.76 | 49.69 | 51.44 | 99.41 | 487.16 | 0.7 | 339.346 | 23.99 | 0.124 | 31.9 | 37.365 | 118.054 | 54.58 | 2.12 | 19.98 | 20.08 | 808.7 | 62.11 | 25.08 | 23.32 |  | 386 | 68.939 | 44.88 | 79.96 | 120.45 | 28.82 | 29.89 |  | 31.45 | 807.75 | 14.5 | 19.22 | 78 | 31 | 38.039 |  | 1.18 | 0.08 | 3.13
|  | 515 | 18 | 5 | 5 | 1 | 14.44 | 11.177 | 99.42 |  | 2.8594 | 2.454 | 1.69 | 49.67 | 51.35 | 99.45 | 483.94 | 0.74 | 339.306 | 23.99 | 0.121 | 31.87 | 37.893 | 118.575 | 54.19 | 2.17 | 19.98 | 20.08 | 826.7 | 62.14 | 25.11 | 23.31 |  | 386 | 68.9 | 44.87 | 79.86 | 120.14 | 28.81 | 29.86 |  | 31.46 | 827.25 | 15 | 19.22 | 78 | 31 | 37.254 |  | 1.18 | 0.08 | 3.13
|  | 516 | 18 | 6 | 6 | 1 | 14.304 | 11.176 | 99.421 |  | 2.8584 | 2.484 | 1.63 | 49.66 | 51.29 | 99.47 | 480.78 | 0.81 | 339.332 | 23.99 | 0.142 | 31.85 | 37.625 | 122.123 | 53.6 | 2.22 | 19.99 | 20.08 | 846.2 | 62.16 | 25.1 | 23.29 |  | 386 | 68.89 | 44.88 | 79.96 | 120.32 | 28.8 | 29.84 |  | 31.46 | 847.5 | 16 | 19.61 | 78 | 31 | 36.078 |  | 1.18 | 0.27 | 5.47
|  | 517 | 18 | 7 | 7 | 1 | 14.258 | 11.176 | 99.421 |  | 2.8401 | 2.477 | 1.59 | 49.63 | 51.22 | 99.44 | 477.78 | 0.85 | 339.342 | 23.99 | 0.162 | 31.82 | 36.322 | 124.77 | 52.78 | 2.17 | 19.99 | 20.08 | 830.4 | 62.13 | 24.94 | 23.25 |  | 386 | 68.895 | 44.88 | 79.86 | 119.76 | 28.8 | 29.84 |  | 31.46 | 835 | 17 | 19.22 | 78 | 31 | 34.509 |  | 0.78 | 0.74 | -2.34
|  | 518 | 18 | 8 | 1 | 12 | 14.388 | 11.174 | 99.421 |  | 2.8406 | 2.464 | 1.59 | 49.61 | 51.19 | 99.39 | 474.96 | 0.79 | 339.29 | 23.99 | 0.146 | 31.79 | 36.587 | 124.868 | 51.91 | 2.11 | 19.99 | 20.07 | 808.6 | 62.06 | 24.94 | 23.24 |  | 386 | 68.901 | 44.89 | 79.86 | 120.05 | 28.79 | 29.82 |  | 31.46 | 810.75 | 16.5 | 19.22 | 78 | 31 | 35.686 |  | 0.78 | 0.74 | -2.34
|  | 519 | 18 | 9 | 2 | 12 | 15.23 | 11.175 | 99.421 |  | 2.9689 | 2.639 | 1.62 | 49.51 | 51.13 | 102.56 | 472.13 | 0.84 | 338.202 | 23.99 | 0.216 | 31.77 | 68.298 | 127.844 | 51.11 | 3.01 | 19.99 | 20.08 | 1102 | 61.98 | 26.07 | 23.22 |  | 386 | 68.899 | 44.9 | 79.78 | 120.17 | 28.79 | 29.81 |  | 31.45 | 1115.5 | -11.5 | 24.31 | 78 | 31 | 90.587 |  | 6.27 | 0.06 | 3.91
|  | 520 | 18 | 10 | 3 | 12 | 14.723 | 11.175 | 99.421 |  | 2.9275 | 2.978 | 1.57 | 49.45 | 51.02 | 103.92 | 471.25 | 2.16 | 337.119 | 23.99 | 0.171 | 31.75 | 81.449 | 153.617 | 50.49 | 4.75 | 19.99 | 20.08 | 1765.2 | 61.89 | 25.7 | 23.2 |  | 386 | 68.873 | 44.91 | 79.93 | 120.19 | 28.8 | 29.79 |  | 31.45 | 1717 | -3.5 | 31.37 | 78 | 31 | 85.881 |  | 12.94 | 0.06 | 6.25
|  | 521 | 18 | 11 | 4 | 12 | 14.142 | 11.176 | 99.421 |  | 2.8592 | 3.303 | 1.66 | 49.4 | 51.05 | 102.5 | 476.22 | 3.51 | 337.26 | 23.99 | 0.2 | 31.79 | 74.609 | 218.156 | 50.03 | 6.19 | 19.99 | 20.08 | 2356.3 | 61.78 | 25.1 | 23.18 |  | 386 | 68.874 | 44.91 | 80.11 | 120.25 | 28.82 | 29.78 |  | 31.44 | 2374 | 15.5 | 31.37 | 78 | 31 | 61.568 |  | 12.94 | 0.06 | 6.25
|  | 522 | 18 | 12 | 5 | 12 | 14.04 | 11.179 | 99.421 |  | 2.8667 | 3.511 | 1.95 | 49.34 | 51.29 | 104.34 | 482.93 | 4.29 | 336.849 | 23.99 | 0.185 | 31.84 | 64.385 | 274.708 | 49.75 | 7.3 | 19.99 | 20.08 | 2770.1 | 61.69 | 25.17 | 23.16 |  | 386 | 68.901 | 44.92 | 79.79 | 120.24 | 28.85 | 29.8 |  | 31.42 | 2783.5 | 25.5 | 27.84 | 78 | 31 | 56.47 |  | 9.8 | 0.08 | 9.38
|  | 523 | 18 | 13 | 6 | 12 | 14.262 | 11.176 | 99.421 |  | 2.8555 | 3.569 | 2.25 | 49.27 | 51.52 | 104.89 | 488.72 | 4.59 | 336.352 | 23.99 | 0.145 | 31.87 | 60.471 | 300.712 | 50.78 | 8.32 | 19.98 | 20.07 | 3168.4 | 61.69 | 25.07 | 23.15 |  | 386 | 68.902 | 44.93 | 79.64 | 120.07 | 28.88 | 29.87 |  | 31.4 | 3148.25 | 28 | 29.8 | 78 | 31 | 57.646 |  | 11.37 | 0.23 | 1.56
|  | 524 | 18 | 14 | 7 | 12 | 14.027 | 11.178 | 99.42 |  | 2.8645 | 3.594 | 2.48 | 49.23 | 51.71 | 105.35 | 494.89 | 4.94 | 335.567 | 23.99 | 0.102 | 31.9 | 61.559 | 313.015 | 52.46 | 9.29 | 19.99 | 20.08 | 3527 | 61.68 | 25.15 | 23.15 |  | 386 | 68.89 | 44.94 | 79.89 | 119.56 | 28.9 | 29.91 |  | 31.38 | 3543.75 | 29 | 29.8 | 78 | 31 | 62.352 |  | 11.37 | 0.23 | 1.56
|  | 525 | 18 | 15 | 8 | 12 | 14.355 | 11.174 | 99.42 |  | 2.853 | 3.657 | 2.66 | 49.19 | 51.85 | 105.32 | 502.68 | 5.66 | 334.945 | 23.98 | 0.078 | 31.93 | 62.471 | 322.521 | 53.66 | 10.24 | 19.98 | 20.07 | 3903.7 | 61.38 | 25.05 | 23.12 |  | 386 | 68.924 | 44.94 | 79.82 | 120.07 | 28.95 | 29.97 |  | 31.36 | 3921.75 | 29.5 | 31.37 | 78 | 31 | 61.96 |  | 12.94 | 0.84 | -6.25
|  | 526 | 18 | 16 | 1 | 2 | 14.261 | 11.175 | 99.419 |  | 2.8562 | 3.658 | 2.9 | 49.14 | 52.05 | 104.51 | 512.18 | 6.25 | 334.985 | 23.98 | 0.134 | 31.99 | 60.014 | 329.098 | 54.35 | 11.08 | 19.98 | 20.08 | 4220.7 | 60.89 | 25.08 | 23.1 |  | 386 | 68.937 | 44.95 | 80.09 | 120.05 | 28.99 | 30.02 |  | 31.35 | 4213.25 | 30.5 | 29.02 | 78 | 31 | 57.646 |  | 10.59 | 0.9 | -14.06
|  | 527 | 18 | 17 | 2 | 2 | 14.248 | 11.175 | 99.419 |  | 2.844 | 3.517 | 3.15 | 49.1 | 52.25 | 102.4 | 521.91 | 6.27 | 336.131 | 23.99 | 0.197 | 32.03 | 51.456 | 332.772 | 54.78 | 11.2 | 19.98 | 20.08 | 4284.4 | 60.5 | 24.97 | 23.07 |  | 386 | 68.96 | 44.95 | 79.99 | 119.82 | 29.03 | 30.06 |  | 31.34 | 4285 | 35 | 29.02 | 78 | 31 | 42.744 |  | 10.59 | 0.9 | -14.06
|  | 528 | 18 | 18 | 3 | 2 | 14.248 | 11.18 | 99.418 |  | 2.8434 | 3.231 | 3.34 | 49.11 | 52.45 | 103.96 | 529.5 | 5.3 | 336.493 | 23.98 | 0.191 | 32.05 | 46.045 | 333.547 | 55.05 | 11.18 | 19.98 | 20.07 | 4275.6 | 60.34 | 24.97 | 23.07 |  | 386 | 68.999 | 44.96 | 79.96 | 120.13 | 29.07 | 30.1 |  | 31.34 | 4275.75 | 36 | 27.84 | 78 | 31 | 42.352 |  | 9.41 | 0.12 | -14.06
|  | 529 | 18 | 19 | 4 | 2 | 14.345 | 11.177 | 99.418 |  | 2.8386 | 2.989 | 3.44 | 49.05 | 52.49 | 103.71 | 535.41 | 4.56 | 336.431 | 23.98 | 0.184 | 32.05 | 44.794 | 333.271 | 55.29 | 11.17 | 19.99 | 20.08 | 4281.4 | 60.27 | 24.92 | 23.07 |  | 386 | 69.007 | 44.98 | 80.11 | 120.37 | 29.1 | 30.13 |  | 31.33 | 4280.25 | 36 | 28.24 | 78 | 31 | 43.529 |  | 9.8 | 0.88 | -16.41
|  | 530 | 18 | 20 | 5 | 2 | 14.339 | 11.174 | 99.419 |  | 2.8485 | 2.846 | 3.54 | 49.02 | 52.56 | 103.7 | 540.62 | 4.52 | 336.418 | 23.98 | 0.174 | 32.07 | 44.856 | 332.696 | 55.5 | 11.27 | 19.98 | 20.07 | 4302.2 | 60.28 | 25.01 | 23.05 |  | 386 | 69 | 44.98 | 80.14 | 119.71 | 29.11 | 30.14 |  | 31.33 | 4304.5 | 35.5 | 28.24 | 78 | 31 | 43.921 |  | 9.8 | 0.88 | -16.41
|  | 531 | 18 | 21 | 6 | 2 | 14.126 | 11.175 | 99.418 |  | 2.8582 | 2.752 | 3.47 | 49.02 | 52.49 | 103.66 | 545.67 | 4.63 | 336.396 | 23.98 | 0.194 | 32.12 | 44.873 | 332.297 | 55.65 | 11.36 | 19.99 | 20.08 | 4323.5 | 60.37 | 25.1 | 23.06 |  | 387 | 69.042 | 45 | 80.02 | 119.99 | 29.12 | 30.16 |  | 31.35 | 4329.5 | 35.5 | 28.24 | 78 | 31 | 43.529 |  | 9.8 | 0.84 | -17.97
|  | 532 | 18 | 22 | 7 | 2 | 14.144 | 11.177 | 99.419 |  | 2.8464 | 2.674 | 3.53 | 48.99 | 52.52 | 103.28 | 550.52 | 4.61 | 336.75 | 23.98 | 0.201 | 32.12 | 42.945 | 331.82 | 55.72 | 11.25 | 19.99 | 20.08 | 4298.4 | 60.44 | 24.99 | 23.06 |  | 387 | 69.067 | 45 | 79.97 | 120.45 | 29.13 | 30.15 |  | 31.38 | 4300 | 37 | 27.45 | 78 | 31 | 41.176 |  | 9.02 | 0.7 | -19.53
|  | 533 | 18 | 23 | 1 | 21 | 14.179 | 11.177 | 99.419 |  | 2.8421 | 2.621 | 3.61 | 49.02 | 52.63 | 103.71 | 554.65 | 4.38 | 336.768 | 23.98 | 0.277 | 32.13 | 41.77 | 331.307 | 55.79 | 11.17 | 19.99 | 20.08 | 4276 | 60.55 | 24.95 | 23.06 |  | 387 | 69.084 | 45.01 | 80.22 | 120.44 | 29.13 | 30.14 |  | 31.41 | 4275.75 | 36.5 | 27.45 | 78 | 31 | 40.784 |  | 9.02 | 0.7 | -19.53
|  | 534 | 18 | 24 | 2 | 21 | 13.819 | 11.176 | 99.42 |  | 2.822 | 2.518 | 3.48 | 49.06 | 52.55 | 100.13 | 557.77 | 4.05 | 338.663 | 23.98 | 0.335 | 32.14 | 25.228 | 329.922 | 55.87 | 10.03 | 19.98 | 20.08 | 3867.1 | 60.64 | 24.78 | 23.05 |  | 387 | 69.104 | 45.02 | 80.03 | 120.27 | 29.13 | 30.13 |  | 31.43 | 3853.75 | 32 | 21.96 | 78 | 30 | 12.157 |  | 3.14 | 0.96 | -18.75
|  | 535 | 18 | 25 | 3 | 21 | 22.469 | 11.177 | 99.42 |  | 2.8226 | 2.28 | 3.47 | 49.07 | 52.54 | 99.42 | 551.27 | 2.08 | 339.385 | 23.98 | 0.233 | 32.15 | 17.286 | 323.757 | 55.96 | 8.69 | 19.99 | 20.09 | 3347.1 | 60.73 | 24.78 | 23.03 |  | 387 | 69.124 | 45.03 | 80.09 | 119.66 | 29.13 | 30.11 |  | 31.45 | 3324 | 31 | 18.82 | 78 | 31 | 12.157 |  | 0.39 | 0.02 | 0
|  | 536 | 18 | 26 | 4 | 21 | 22.495 | 11.176 | 99.42 |  | 2.818 | 2.138 | 3.13 | 49.14 | 52.27 | 99.43 | 539.36 | 0.34 | 339.489 | 23.97 | 0.165 | 32.12 | 15.013 | 314.774 | 56.02 | 7.23 | 19.99 | 20.07 | 2789 | 60.85 | 24.74 | 23.01 |  | 387 | 69.118 | 45.02 | 80.29 | 119.43 | 29.11 | 30.09 |  | 31.47 | 2819.5 | 28 | 18.43 | 78 | 31 | 13.333 |  | 0 | 0 | 0
|  | 537 | 18 | 27 | 5 | 21 | 22.497 | 11.176 | 99.42 |  | 2.8144 | 2.088 | 2.8 | 49.19 | 51.99 | 99.43 | 527.38 | 0.04 | 339.302 | 23.98 | 0.138 | 32.09 | 14.854 | 300.824 | 56.01 | 5.94 | 19.99 | 20.08 | 2294.8 | 60.91 | 24.71 | 23.03 |  | 387 | 69.105 | 45.03 | 80.05 | 119.85 | 29.07 | 30.06 |  | 31.47 | 2325.75 | 26 | 18.82 | 78 | 31 | 14.902 |  | 0.39 | 0 | 0
|  | 538 | 18 | 28 | 6 | 21 | 19.419 | 11.181 | 99.42 |  | 2.814 | 2.113 | 2.5 | 49.23 | 51.73 | 99.61 | 516.53 | 0.01 | 339.161 | 23.99 | 0.149 | 32.05 | 15.764 | 270.642 | 55.96 | 4.94 | 19.99 | 20.09 | 1908.9 | 61.08 | 24.71 | 23.05 |  | 387 | 69.061 | 45.03 | 79.91 | 120.04 | 29.02 | 30.03 |  | 31.48 | 1891.25 | 23 | 18.82 | 78 | 31 | 15.686 |  | 0.39 | 0 | 0
|  | 539 | 18 | 29 | 7 | 21 | 14.518 | 11.18 | 99.42 |  | 2.8017 | 2.071 | 2.23 | 49.3 | 51.54 | 99.31 | 508.18 | 0.39 | 339.131 | 23.99 | 0.153 | 32.01 | 17.593 | 227.243 | 55.86 | 3.77 | 20 | 20.09 | 1462.6 | 61.39 | 24.6 | 23.06 |  | 387 | 69.046 | 45.04 | 79.87 | 120.02 | 28.95 | 29.98 |  | 31.48 | 1489.75 | 21 | 18.43 | 78 | 31 | 18.431 |  | 0 | 0.02 | 3.13
|  | 540 | 18 | 30 | 8 | 21 | 15.34 | 11.177 | 99.42 |  | 2.7942 | 1.994 | 2.14 | 49.31 | 51.45 | 99.65 | 501.5 | 0.52 | 339.055 | 23.97 | 0.147 | 31.97 | 19.78 | 183.459 | 55.7 | 2.88 | 19.99 | 20.09 | 1121.1 | 61.6 | 24.53 | 23.06 |  | 387 | 69.023 | 45.04 | 79.93 | 119.8 | 28.91 | 29.94 |  | 31.49 | 1136.5 | 19 | 18.43 | 78 | 31 | 21.568 |  | 0 | 0.06 | 6.25
|  | 541 | 19 | 1 | 1 | 1 | 14.271 | 11.177 | 99.421 |  | 2.8029 | 1.97 | 2.14 | 49.31 | 51.45 | 99.41 | 501.5 | 0.5 | 339.09 | 23.97 | 0.15 | 31.97 | 22.709 | 149.246 | 55.7 | 2.36 | 19.99 | 20.09 | 914.3 | 61.6 | 24.61 | 23.06 |  | 387 | 68.993 | 45.04 | 79.92 | 120.13 | 28.88 | 29.91 |  | 31.51 | 907.75 | 19 | 18.43 | 78 | 31 | 24.313 |  | 0 | 0.06 | 6.25
|  | 542 | 19 | 2 | 2 | 1 | 13.948 | 11.18 | 99.42 |  | 2.862 | 2.033 | 1.88 | 49.39 | 51.26 | 99.43 | 491.12 | 0.5 | 338.964 | 23.99 | 0.112 | 31.91 | 29.852 | 130.153 | 55.11 | 2.13 | 20 | 20.09 | 811 | 61.78 | 25.13 | 23.07 |  | 387 | 68.984 | 45.06 | 80.09 | 120.16 | 28.85 | 29.89 |  | 31.53 | 811.5 | 18.5 | 19.61 | 78 | 31 | 34.901 |  | 1.18 | 0.86 | -2.34
|  | 543 | 19 | 3 | 3 | 1 | 14.452 | 11.182 | 99.419 |  | 2.8544 | 2.162 | 1.76 | 49.42 | 51.18 | 99.47 | 487.43 | 0.61 | 339.016 | 23.99 | 0.117 | 31.88 | 35.732 | 124.313 | 54.77 | 2.15 | 20 | 20.09 | 820.9 | 61.86 | 25.06 | 23.06 |  | 387 | 68.982 | 45.06 | 80.09 | 119.45 | 28.82 | 29.88 |  | 31.53 | 817.75 | 15 | 19.61 | 78 | 31 | 38.431 |  | 1.18 | 0.31 | 1.56
|  | 544 | 19 | 4 | 4 | 1 | 14.657 | 11.183 | 99.419 |  | 2.8623 | 2.294 | 1.76 | 49.42 | 51.18 | 99.49 | 487.43 | 0.75 | 339.14 | 23.99 | 0.12 | 31.88 | 37.507 | 123.431 | 54.77 | 2.21 | 20 | 20.09 | 840.8 | 61.86 | 25.13 | 23.06 |  | 387 | 68.933 | 45.06 | 80.05 | 120.07 | 28.8 | 29.86 |  | 31.52 | 841.25 | 15.5 | 19.61 | 78 | 31 | 37.646 |  | 1.18 | 0.31 | 1.56
|  | 545 | 19 | 5 | 5 | 1 | 14.401 | 11.181 | 99.419 |  | 2.85 | 2.386 | 1.65 | 49.39 | 51.04 | 99.46 | 481.12 | 0.8 | 339.107 | 23.98 | 0.13 | 31.81 | 37.676 | 124.995 | 53.88 | 2.26 | 20 | 20.09 | 861.8 | 61.93 | 25.02 | 23.06 |  | 387 | 68.906 | 45.06 | 80.12 | 120.18 | 28.78 | 29.83 |  | 31.51 | 859.25 | 16.5 | 19.61 | 78 | 31 | 36.862 |  | 1.18 | 0.51 | 3.13
|  | 546 | 19 | 6 | 6 | 1 | 14.214 | 11.184 | 99.418 |  | 2.8451 | 2.433 | 1.65 | 49.39 | 51.04 | 99.45 | 481.12 | 0.83 | 339.069 | 23.98 | 0.142 | 31.81 | 37.331 | 127.183 | 53.88 | 2.28 | 20 | 20.09 | 872.1 | 61.93 | 24.98 | 23.06 |  | 387 | 68.865 | 45.06 | 80.16 | 120.15 | 28.78 | 29.8 |  | 31.52 | 870.25 | 17 | 19.61 | 78 | 31 | 36.47 |  | 1.18 | 0.82 | 0.78
|  | 547 | 19 | 7 | 7 | 1 | 14.355 | 11.183 | 99.417 |  | 2.8293 | 2.439 | 1.61 | 49.39 | 51 | 99.43 | 478.3 | 0.84 | 339.201 | 23.99 | 0.167 | 31.79 | 35.918 | 128.67 | 53.13 | 2.24 | 19.99 | 20.08 | 859.4 | 61.94 | 24.84 | 23.04 |  | 387 | 68.837 | 45.05 | 80.19 | 119.77 | 28.77 | 29.78 |  | 31.53 | 856.25 | 18 | 19.61 | 78 | 31 | 33.725 |  | 1.18 | 0.82 | 0.78
|  | 548 | 19 | 8 | 1 | 12 | 14.384 | 11.181 | 99.417 |  | 2.8387 | 2.431 | 1.65 | 49.33 | 50.98 | 99.44 | 475.56 | 0.76 | 339.172 | 23.98 | 0.151 | 31.76 | 36.708 | 127.671 | 52.23 | 2.15 | 19.99 | 20.09 | 823.8 | 61.93 | 24.92 | 23.02 |  | 387 | 68.852 | 45.04 | 80.12 | 119.85 | 28.77 | 29.76 |  | 31.53 | 822.5 | 17.5 | 23.92 | 78 | 31 | 34.509 |  | 5.88 | 0.08 | 3.13
|  | 549 | 19 | 9 | 2 | 12 | 15.257 | 11.179 | 99.418 |  | 2.9649 | 2.602 | 1.62 | 49.25 | 50.88 | 103.73 | 472.93 | 0.85 | 338.228 | 23.99 | 0.209 | 31.73 | 67.974 | 129.933 | 51.42 | 3.08 | 19.99 | 20.08 | 1131.6 | 61.89 | 26.03 | 23 |  | 387 | 68.836 | 45.04 | 79.86 | 120.26 | 28.77 | 29.75 |  | 31.52 | 1094.5 | -9 | 31.37 | 78 | 31 | 90.979 |  | 13.33 | 0.04 | 0
|  | 550 | 19 | 10 | 3 | 12 | 14.834 | 11.178 | 99.419 |  | 2.9219 | 2.927 | 1.6 | 49.21 | 50.8 | 103.85 | 470.36 | 1.91 | 337.222 | 23.99 | 0.189 | 31.72 | 81.237 | 150.37 | 50.78 | 4.46 | 19.98 | 20.08 | 1658.9 | 61.82 | 25.65 | 23.02 |  | 387 | 68.836 | 45.03 | 79.93 | 119.9 | 28.77 | 29.74 |  | 31.51 | 1694.5 | -3.5 | 31.37 | 78 | 31 | 87.057 |  | 13.33 | 0.04 | 0
|  | 551 | 19 | 11 | 4 | 12 | 14.163 | 11.177 | 99.418 |  | 2.8737 | 3.341 | 1.59 | 49.14 | 50.73 | 104.73 | 473 | 3.54 | 336.412 | 23.99 | 0.139 | 31.73 | 79.804 | 221.429 | 50.34 | 6.57 | 19.98 | 20.08 | 2485.3 | 61.73 | 25.23 | 23.02 |  | 387 | 68.844 | 45.03 | 79.95 | 119.8 | 28.79 | 29.74 |  | 31.49 | 2444.5 | 13.5 | 28.24 | 78 | 31 | 76.469 |  | 9.8 | 0.88 | 2.34
|  | 552 | 19 | 12 | 5 | 12 | 14.108 | 11.179 | 99.418 |  | 2.846 | 3.571 | 1.83 | 49.07 | 50.9 | 102.02 | 479.58 | 4.67 | 336.786 | 23.99 | 0.184 | 31.76 | 62.355 | 278.363 | 50.06 | 7.38 | 19.98 | 20.07 | 2819.1 | 61.65 | 24.99 | 23.02 |  | 387 | 68.853 | 45.02 | 79.75 | 120.2 | 28.83 | 29.77 |  | 31.47 | 2806.25 | 27.5 | 27.84 | 78 | 31 | 47.058 |  | 9.41 | 0.45 | 2.34
|  | 553 | 19 | 13 | 6 | 12 | 14.035 | 11.181 | 99.417 |  | 2.8148 | 3.589 | 2.13 | 49.03 | 51.16 | 111.58 | 486.99 | 4.37 | 335.246 | 23.98 | 0.113 | 31.79 | 63.42 | 300.966 | 50.33 | 8.22 | 19.97 | 20.07 | 3176.2 | 61.61 | 24.71 | 23.04 |  | 387 | 68.894 | 45.02 | 79.7 | 119.57 | 28.86 | 29.83 |  | 31.45 | 3199 | 27.5 | 27.84 | 78 | 31 | 67.058 |  | 9.41 | 0.45 | 2.34
|  | 554 | 19 | 14 | 7 | 12 | 14.245 | 11.182 | 99.417 |  | 2.8968 | 3.683 | 2.43 | 48.97 | 51.4 | 103.5 | 492.34 | 5.1 | 334.859 | 23.99 | 0.089 | 31.83 | 63.837 | 315.91 | 51.85 | 9.75 | 19.97 | 20.06 | 3661.2 | 61.63 | 25.44 | 23.04 |  | 387 | 68.895 | 45.01 | 79.78 | 119.57 | 28.89 | 29.9 |  | 31.43 | 3640.5 | 28.5 | 31.37 | 78 | 31 | 62.352 |  | 12.94 | 0.57 | -9.38
|  | 555 | 19 | 15 | 8 | 12 | 14.297 | 11.181 | 99.416 |  | 2.9068 | 3.716 | 2.57 | 48.94 | 51.51 | 107.83 | 500.31 | 5.98 | 334.626 | 23.99 | 0.078 | 31.89 | 61.968 | 325.103 | 53.26 | 10.66 | 19.96 | 20.06 | 3989.4 | 61.47 | 25.52 | 23.03 |  | 387 | 68.913 | 45 | 79.86 | 119.85 | 28.93 | 29.97 |  | 31.42 | 3976.5 | 30.5 | 31.37 | 78 | 31 | 60.391 |  | 12.94 | 0.64 | -4.69
|  | 556 | 19 | 16 | 1 | 2 | 14.303 | 11.183 | 99.417 |  | 2.8548 | 3.699 | 2.85 | 48.92 | 51.77 | 103.68 | 509.83 | 6.2 | 334.476 | 23.99 | 0.105 | 31.93 | 61.227 | 330.509 | 54.13 | 11.18 | 19.96 | 20.06 | 4260.6 | 61.04 | 25.07 | 23.04 |  | 387 | 68.941 | 44.99 | 80.03 | 119.92 | 28.98 | 30.02 |  | 31.42 | 4270.25 | 30 | 31.37 | 78 | 31 | 59.215 |  | 12.94 | 0.64 | -4.69
|  | 557 | 19 | 17 | 2 | 2 | 14.06 | 11.182 | 99.418 |  | 2.8293 | 3.525 | 3.08 | 48.9 | 51.98 | 103.56 | 519.78 | 6.4 | 335.885 | 23.99 | 0.208 | 31.95 | 50.978 | 333.896 | 54.67 | 11.3 | 19.95 | 20.05 | 4343.1 | 60.6 | 24.84 | 23.05 |  | 387 | 68.971 | 44.97 | 79.78 | 119.65 | 29.02 | 30.07 |  | 31.41 | 4344.5 | 35 | 29.41 | 78 | 31 | 41.96 |  | 10.98 | 0.92 | -14.06
|  | 558 | 19 | 18 | 3 | 2 | 14.176 | 11.182 | 99.418 |  | 2.8513 | 3.218 | 3.26 | 48.85 | 52.11 | 103.77 | 528.92 | 5.28 | 336.127 | 23.98 | 0.201 | 31.99 | 44.76 | 334.151 | 54.98 | 11.27 | 19.95 | 20.04 | 4298.7 | 60.36 | 25.04 | 23.05 |  | 387 | 68.988 | 44.95 | 80.04 | 120.1 | 29.06 | 30.1 |  | 31.41 | 4304.5 | 37 | 27.84 | 78 | 31 | 40.784 |  | 9.41 | 0.74 | -19.53
|  | 559 | 19 | 19 | 4 | 2 | 14.194 | 11.182 | 99.418 |  | 2.8273 | 2.987 | 3.4 | 48.83 | 52.23 | 104.91 | 535.14 | 4.44 | 335.842 | 23.99 | 0.18 | 32.03 | 44.144 | 333.67 | 55.22 | 11.16 | 19.95 | 20.05 | 4291.1 | 60.26 | 24.82 | 23.03 |  | 387 | 69.003 | 44.94 | 80.24 | 119.86 | 29.08 | 30.13 |  | 31.4 | 4295.25 | 36 | 27.84 | 78 | 31 | 44.313 |  | 9.41 | 0.74 | -19.53
|  | 560 | 19 | 20 | 5 | 2 | 14.137 | 11.183 | 99.419 |  | 2.8211 | 2.824 | 3.44 | 48.79 | 52.24 | 104.17 | 540.32 | 4.38 | 335.743 | 23.99 | 0.184 | 32.07 | 44.771 | 332.986 | 55.42 | 11.18 | 19.95 | 20.04 | 4309.8 | 60.23 | 24.77 | 23.02 |  | 387 | 69.01 | 44.92 | 80.05 | 119.53 | 29.1 | 30.15 |  | 31.41 | 4310 | 35.5 | 28.24 | 78 | 31 | 44.705 |  | 9.8 | 0.27 | -13.28
|  | 561 | 19 | 21 | 6 | 2 | 14.254 | 11.182 | 99.42 |  | 2.8983 | 2.737 | 3.49 | 48.78 | 52.26 | 103.48 | 545.41 | 4.6 | 336.186 | 24 | 0.202 | 32.09 | 44.079 | 332.617 | 55.6 | 11.51 | 19.95 | 20.05 | 4319.8 | 60.3 | 25.45 | 23.03 |  | 387 | 69.024 | 44.91 | 80.2 | 119.79 | 29.12 | 30.16 |  | 31.42 | 4319.5 | 35.5 | 27.45 | 78 | 31 | 41.96 |  | 9.02 | 0.16 | -14.06
|  | 562 | 19 | 22 | 7 | 2 | 14.331 | 11.183 | 99.42 |  | 2.8187 | 2.663 | 3.48 | 48.78 | 52.27 | 103.36 | 550.31 | 4.54 | 336.336 | 23.99 | 0.198 | 32.09 | 42.603 | 332.085 | 55.67 | 11.12 | 19.95 | 20.04 | 4291.8 | 60.39 | 24.75 | 23.02 |  | 387 | 69.027 | 44.91 | 80.13 | 119.92 | 29.12 | 30.17 |  | 31.42 | 4295.25 | 37 | 27.45 | 78 | 31 | 40.784 |  | 9.02 | 0.16 | -14.06
|  | 563 | 19 | 23 | 1 | 21 | 14.449 | 11.184 | 99.421 |  | 2.8625 | 2.62 | 3.46 | 48.79 | 52.25 | 104.49 | 554.53 | 4.32 | 336.27 | 23.98 | 0.259 | 32.11 | 42.506 | 331.656 | 55.73 | 11.26 | 19.94 | 20.03 | 4276.5 | 60.47 | 25.13 | 23.02 |  | 387 | 69.076 | 44.9 | 80.15 | 120.17 | 29.12 | 30.15 |  | 31.42 | 4275.75 | 36 | 27.45 | 78 | 31 | 42.744 |  | 9.02 | 0.2 | -12.5
|  | 564 | 19 | 24 | 2 | 21 | 13.849 | 11.184 | 99.421 |  | 2.8023 | 2.505 | 3.5 | 48.83 | 52.33 | 100.11 | 558.2 | 4.02 | 338.391 | 23.99 | 0.346 | 32.14 | 25.856 | 330.201 | 55.81 | 9.9 | 19.93 | 20.03 | 3842.2 | 60.6 | 24.61 | 23 |  | 387 | 69.092 | 44.9 | 79.93 | 120.34 | 29.12 | 30.14 |  | 31.42 | 3881.25 | 32.5 | 18.43 | 78 | 30 | 12.157 |  | 0 | 0.02 | 0
|  | 565 | 19 | 25 | 3 | 21 | 22.171 | 11.184 | 99.422 |  | 2.8196 | 2.287 | 3.5 | 48.87 | 52.37 | 99.21 | 557.51 | 2.26 | 339.042 | 24 | 0.236 | 32.15 | 17.852 | 324.634 | 55.91 | 8.75 | 19.94 | 20.04 | 3374.4 | 60.7 | 24.76 | 22.99 |  | 387 | 69.115 | 44.91 | 79.95 | 120.25 | 29.12 | 30.13 |  | 31.44 | 3350.75 | 31 | 18.43 | 78 | 30 | 12.157 |  | 0 | 0.02 | 0
|  | 566 | 19 | 26 | 4 | 21 | 22.493 | 11.18 | 99.421 |  | 2.8402 | 2.149 | 3.38 | 48.9 | 52.28 | 99.22 | 546.91 | 0.53 | 339.314 | 23.99 | 0.159 | 32.12 | 14.749 | 315.943 | 55.98 | 7.48 | 19.93 | 20.03 | 2865.8 | 60.79 | 24.94 | 22.97 |  | 387 | 69.141 | 44.9 | 80.1 | 120.27 | 29.1 | 30.1 |  | 31.47 | 2844.5 | 28 | 18.43 | 78 | 31 | 12.549 |  | 0 | 0 | 0
|  | 567 | 19 | 27 | 5 | 21 | 22.496 | 11.183 | 99.422 |  | 2.8139 | 2.086 | 2.98 | 48.98 | 51.96 | 99.52 | 534.61 | 0.05 | 339.341 | 23.99 | 0.157 | 32.1 | 14.758 | 302.847 | 56.03 | 6.01 | 19.94 | 20.03 | 2321.2 | 60.88 | 24.71 | 22.98 |  | 387 | 69.101 | 44.91 | 80.16 | 120.24 | 29.07 | 30.07 |  | 31.49 | 2350.75 | 26 | 18.43 | 78 | 31 | 14.117 |  | 0 | 0 | 0
|  | 568 | 19 | 28 | 6 | 21 | 21.263 | 11.183 | 99.422 |  | 2.8146 | 2.1 | 2.64 | 49.04 | 51.69 | 99.68 | 522.94 | 0.02 | 339.09 | 23.99 | 0.134 | 32.06 | 15.733 | 275.59 | 56 | 5 | 19.93 | 20.03 | 1931.1 | 61.01 | 24.71 | 22.98 |  | 387 | 69.065 | 44.92 | 79.9 | 119.96 | 29.02 | 30.03 |  | 31.51 | 1917.75 | 23 | 18.43 | 78 | 31 | 17.255 |  | 0 | 0 | 0
|  | 569 | 19 | 29 | 7 | 21 | 14.852 | 11.186 | 99.423 |  | 2.8034 | 2.107 | 2.35 | 49.11 | 51.46 | 99.45 | 513.11 | 0.39 | 339.067 | 24 | 0.167 | 32.04 | 16.978 | 232.963 | 55.91 | 3.94 | 19.93 | 20.03 | 1528.8 | 61.27 | 24.61 | 22.99 |  | 387 | 69.003 | 44.92 | 79.97 | 120.17 | 28.96 | 30 |  | 31.52 | 1515.5 | 21 | 18.82 | 78 | 31 | 16.47 |  | 0.39 | 0.06 | 0.78
|  | 570 | 19 | 30 | 8 | 21 | 15.041 | 11.187 | 99.423 |  | 2.7905 | 2.028 | 2.2 | 49.12 | 51.32 | 99.61 | 505.74 | 0.52 | 339.102 | 24 | 0.158 | 31.99 | 19.464 | 188.065 | 55.76 | 2.91 | 19.93 | 20.03 | 1135.1 | 61.51 | 24.5 | 22.99 |  | 387 | 68.976 | 44.92 | 79.93 | 120.05 | 28.91 | 29.96 |  | 31.53 | 1152.25 | 20 | 18.43 | 78 | 31 | 20.392 |  | 0 | 0.06 | 6.25
|  | 571 | 20 | 1 | 1 | 1 | 14.498 | 11.184 | 99.423 |  | 2.8034 | 1.988 | 2.1 | 49.17 | 51.27 | 99.41 | 499.64 | 0.51 | 339.119 | 23.99 | 0.153 | 31.95 | 22.283 | 152.287 | 55.56 | 2.35 | 19.93 | 20.02 | 911.1 | 61.69 | 24.61 | 22.99 |  | 387 | 68.945 | 44.91 | 79.74 | 119.96 | 28.88 | 29.92 |  | 31.52 | 905.25 | 17.5 | 18.43 | 78 | 31 | 25.098 |  | 0 | 0.06 | 6.25
|  | 572 | 20 | 2 | 2 | 1 | 13.886 | 11.185 | 99.423 |  | 2.8369 | 2.033 | 1.94 | 49.21 | 51.15 | 99.38 | 495 | 0.59 | 339.028 | 24 | 0.116 | 31.93 | 28.424 | 130.698 | 55.26 | 2.06 | 19.93 | 20.03 | 788.9 | 61.84 | 24.91 | 23.02 |  | 387 | 68.942 | 44.92 | 79.86 | 120.13 | 28.85 | 29.9 |  | 31.52 | 787.5 | 18.5 | 18.43 | 78 | 31 | 33.333 |  | 0.39 | 0.94 | 0.78
|  | 573 | 20 | 3 | 3 | 1 | 14.245 | 11.19 | 99.423 |  | 2.8659 | 2.156 | 1.88 | 49.21 | 51.09 | 99.41 | 490.76 | 0.65 | 339.026 | 24 | 0.118 | 31.88 | 35.095 | 121.718 | 54.91 | 2.09 | 19.93 | 20.01 | 791.5 | 61.94 | 25.16 | 23.03 |  | 387 | 68.937 | 44.91 | 79.87 | 120.22 | 28.81 | 29.89 |  | 31.51 | 792.75 | 14.5 | 19.22 | 78 | 31 | 38.431 |  | 1.18 | 0.9 | -1.56
|  | 574 | 20 | 4 | 4 | 1 | 14.596 | 11.185 | 99.423 |  | 2.8596 | 2.3 | 1.76 | 49.23 | 50.99 | 99.46 | 487.31 | 0.74 | 338.913 | 23.99 | 0.125 | 31.86 | 37.414 | 118.995 | 54.59 | 2.14 | 19.93 | 20.02 | 812.8 | 62.02 | 25.11 | 23.04 |  | 387 | 68.934 | 44.92 | 80.02 | 119.84 | 28.79 | 29.87 |  | 31.51 | 810.75 | 14.5 | 19.22 | 78 | 31 | 37.646 |  | 1.18 | 0.1 | 3.13
|  | 575 | 20 | 5 | 5 | 1 | 14.406 | 11.187 | 99.423 |  | 2.852 | 2.389 | 1.65 | 49.26 | 50.9 | 99.49 | 484.05 | 0.79 | 338.863 | 24 | 0.13 | 31.83 | 37.696 | 119.593 | 54.2 | 2.18 | 19.92 | 20.01 | 830.2 | 62.07 | 25.04 | 23.04 |  | 387 | 68.898 | 44.91 | 79.87 | 120.02 | 28.77 | 29.85 |  | 31.51 | 828.75 | 15.5 | 19.22 | 78 | 31 | 36.862 |  | 1.18 | 0.53 | 1.56
|  | 576 | 20 | 6 | 6 | 1 | 14.246 | 11.188 | 99.422 |  | 2.8451 | 2.433 | 1.62 | 49.25 | 50.87 | 99.49 | 480.96 | 0.84 | 338.938 | 24 | 0.135 | 31.81 | 37.426 | 121.167 | 53.61 | 2.19 | 19.92 | 20.01 | 838.3 | 62.1 | 24.98 | 23.02 |  | 387 | 68.868 | 44.92 | 79.66 | 120.07 | 28.76 | 29.83 |  | 31.53 | 837.5 | 16 | 19.22 | 78 | 31 | 36.47 |  | 1.18 | 0.53 | 1.56
|  | 577 | 20 | 7 | 7 | 1 | 14.392 | 11.19 | 99.422 |  | 2.8342 | 2.454 | 1.58 | 49.22 | 50.8 | 99.46 | 478.03 | 0.83 | 338.908 | 24 | 0.162 | 31.77 | 36.371 | 124.15 | 52.75 | 2.16 | 19.92 | 20 | 829.4 | 62.08 | 24.88 | 23.02 |  | 387 | 68.852 | 44.92 | 79.86 | 120.32 | 28.76 | 29.81 |  | 31.56 | 832 | 17 | 19.22 | 78 | 31 | 34.509 |  | 0.78 | 0.9 | 0.78
|  | 578 | 20 | 8 | 1 | 12 | 14.205 | 11.188 | 99.421 |  | 2.8472 | 2.451 | 1.61 | 49.17 | 50.78 | 99.45 | 475.2 | 0.79 | 338.814 | 24 | 0.127 | 31.76 | 37.927 | 124.619 | 51.87 | 2.13 | 19.92 | 20 | 814.5 | 62.06 | 25 | 23.01 |  | 387 | 68.824 | 44.91 | 79.74 | 120.11 | 28.75 | 29.8 |  | 31.57 | 810.75 | 16.5 | 24.31 | 78 | 31 | 34.901 |  | 6.27 | 0.64 | -2.34
|  | 579 | 20 | 9 | 2 | 12 | 15.236 | 11.192 | 99.421 |  | 2.9778 | 2.641 | 1.56 | 49.15 | 50.71 | 103.28 | 472.36 | 0.84 | 337.827 | 24 | 0.219 | 31.73 | 68.693 | 128.243 | 51.09 | 2.97 | 19.91 | 20.01 | 1085.3 | 62.03 | 26.15 | 23.01 |  | 387 | 68.807 | 44.92 | 79.86 | 119.99 | 28.75 | 29.78 |  | 31.56 | 1089 | -12 | 24.31 | 78 | 31 | 91.763 |  | 6.27 | 0.64 | -2.34
|  | 580 | 20 | 10 | 3 | 12 | 14.738 | 11.195 | 99.42 |  | 2.9259 | 3.012 | 1.56 | 49.08 | 50.64 | 103.7 | 471.97 | 2.14 | 336.835 | 24 | 0.168 | 31.73 | 81.652 | 153.015 | 50.5 | 4.72 | 19.91 | 19.99 | 1753.9 | 61.99 | 25.69 | 23 |  | 387 | 68.773 | 44.93 | 79.9 | 119.99 | 28.75 | 29.76 |  | 31.54 | 1699 | -3 | 31.37 | 78 | 31 | 86.273 |  | 13.33 | 0.06 | 6.25
|  | 581 | 20 | 11 | 4 | 12 | 14.418 | 11.196 | 99.42 |  | 2.8676 | 3.387 | 1.72 | 49.02 | 50.73 | 103.37 | 477.24 | 3.58 | 336.649 | 24 | 0.166 | 31.76 | 76.287 | 224.042 | 50.06 | 6.42 | 19.91 | 19.99 | 2433.4 | 61.94 | 25.18 | 23 |  | 387 | 68.767 | 44.94 | 79.71 | 119.7 | 28.78 | 29.74 |  | 31.51 | 2399 | 13.5 | 29.41 | 78 | 31 | 67.842 |  | 10.98 | 0.59 | 10.94
|  | 582 | 20 | 12 | 5 | 12 | 14.049 | 11.193 | 99.42 |  | 2.8493 | 3.627 | 2.06 | 48.95 | 51.02 | 104.42 | 484.13 | 4.42 | 336.055 | 23.99 | 0.194 | 31.81 | 68.296 | 276.191 | 49.83 | 7.58 | 19.9 | 19.99 | 2892.9 | 61.87 | 25.02 | 22.99 |  | 387 | 68.765 | 44.93 | 79.71 | 119.48 | 28.81 | 29.76 |  | 31.48 | 2906.25 | 25 | 29.41 | 78 | 31 | 61.568 |  | 10.98 | 0.59 | 10.94
|  | 583 | 20 | 13 | 6 | 12 | 14.523 | 11.191 | 99.421 |  | 2.8613 | 3.624 | 2.32 | 48.9 | 51.22 | 104.32 | 490.79 | 5.08 | 335.751 | 24 | 0.122 | 31.87 | 59.496 | 302.702 | 50.95 | 8.43 | 19.89 | 19.99 | 3202.8 | 61.87 | 25.12 | 23.02 |  | 387 | 68.808 | 44.92 | 79.78 | 119.54 | 28.85 | 29.82 |  | 31.45 | 3182.75 | 30 | 30.59 | 78 | 31 | 56.077 |  | 12.55 | 0.1 | 3.91
|  | 584 | 20 | 14 | 7 | 12 | 14.047 | 11.199 | 99.421 |  | 2.8541 | 3.636 | 2.49 | 48.89 | 51.38 | 106.02 | 496.77 | 5.04 | 335.075 | 23.99 | 0.094 | 31.9 | 61.774 | 315.954 | 52.6 | 9.5 | 19.89 | 19.98 | 3619 | 61.69 | 25.06 | 23.01 |  | 387 | 68.822 | 44.92 | 80.01 | 120.34 | 28.89 | 29.89 |  | 31.43 | 3595.25 | 28.5 | 31.37 | 78 | 31 | 60.783 |  | 12.94 | 0.84 | -6.25
|  | 585 | 20 | 15 | 8 | 12 | 14.342 | 11.2 | 99.421 |  | 2.8442 | 3.664 | 2.76 | 48.84 | 51.6 | 104.14 | 504.84 | 5.76 | 334.652 | 23.99 | 0.101 | 31.94 | 62.411 | 323.866 | 53.74 | 10.33 | 19.88 | 19.98 | 3949.5 | 61.28 | 24.97 | 23.03 |  | 387 | 68.83 | 44.92 | 79.88 | 119.63 | 28.93 | 29.95 |  | 31.42 | 3963.25 | 29.5 | 31.37 | 78 | 31 | 62.352 |  | 12.94 | 0.84 | -6.25
|  | 586 | 20 | 16 | 1 | 2 | 14.28 | 11.198 | 99.42 |  | 2.8517 | 3.632 | 2.94 | 48.81 | 51.75 | 105.11 | 514.45 | 6.32 | 334.6 | 24 | 0.134 | 31.98 | 59.81 | 329.983 | 54.37 | 11.15 | 19.87 | 19.97 | 4251.7 | 60.82 | 25.04 | 23.03 |  | 387 | 68.91 | 44.91 | 80.09 | 119.89 | 28.98 | 30 |  | 31.42 | 4241.25 | 31 | 29.02 | 78 | 31 | 57.646 |  | 10.59 | 0.92 | -14.06
|  | 587 | 20 | 17 | 2 | 2 | 14.208 | 11.2 | 99.42 |  | 2.8401 | 3.465 | 3.1 | 48.79 | 51.89 | 102.3 | 524.11 | 6.27 | 335.664 | 24 | 0.197 | 32.04 | 50.232 | 333.445 | 54.79 | 11.24 | 19.87 | 19.97 | 4304.4 | 60.52 | 24.94 | 23.04 |  | 387 | 68.923 | 44.92 | 80.2 | 119.99 | 29.02 | 30.04 |  | 31.43 | 4310 | 35 | 27.45 | 78 | 31 | 41.96 |  | 9.41 | 0.49 | -20.31
|  | 588 | 20 | 18 | 3 | 2 | 14.137 | 11.198 | 99.42 |  | 2.8401 | 3.202 | 3.32 | 48.79 | 52.11 | 104.39 | 531.41 | 5.35 | 336.1 | 23.99 | 0.196 | 32.07 | 45.497 | 333.609 | 55.08 | 11.2 | 19.87 | 19.96 | 4287.6 | 60.36 | 24.94 | 23.05 |  | 387 | 68.913 | 44.91 | 79.9 | 120.06 | 29.06 | 30.08 |  | 31.44 | 4289.75 | 36.5 | 27.45 | 78 | 31 | 41.96 |  | 9.41 | 0.49 | -20.31
|  | 589 | 20 | 19 | 4 | 2 | 14.43 | 11.201 | 99.42 |  | 2.8469 | 2.965 | 3.41 | 48.75 | 52.15 | 103.89 | 537.11 | 4.55 | 335.864 | 23.98 | 0.172 | 32.08 | 44.477 | 332.968 | 55.36 | 11.21 | 19.86 | 19.95 | 4281.9 | 60.29 | 25 | 23.06 |  | 387 | 68.958 | 44.9 | 79.92 | 120.22 | 29.09 | 30.11 |  | 31.44 | 4280.25 | 36.5 | 28.24 | 78 | 31 | 43.921 |  | 9.8 | 0.25 | -10.94
|  | 590 | 20 | 20 | 5 | 2 | 14.423 | 11.198 | 99.42 |  | 2.843 | 2.823 | 3.44 | 48.74 | 52.18 | 103.89 | 542.25 | 4.52 | 335.659 | 23.99 | 0.171 | 32.1 | 45.167 | 332.742 | 55.52 | 11.28 | 19.86 | 19.96 | 4313.7 | 60.32 | 24.96 | 23.08 |  | 387 | 69.006 | 44.91 | 79.84 | 120.02 | 29.1 | 30.12 |  | 31.44 | 4314.75 | 35.5 | 28.24 | 78 | 31 | 44.705 |  | 9.8 | 0.88 | -17.19
|  | 591 | 20 | 21 | 6 | 2 | 14.372 | 11.199 | 99.42 |  | 2.8439 | 2.746 | 3.4 | 48.75 | 52.15 | 103.62 | 547.42 | 4.67 | 336.098 | 24 | 0.198 | 32.13 | 44.138 | 332.847 | 55.62 | 11.3 | 19.87 | 19.97 | 4320.1 | 60.4 | 24.97 | 23.11 |  | 387 | 69.015 | 44.91 | 80.11 | 120.3 | 29.11 | 30.13 |  | 31.45 | 4319.5 | 35.5 | 28.24 | 78 | 31 | 41.96 |  | 9.8 | 0.88 | -17.19
|  | 592 | 20 | 22 | 7 | 2 | 14.206 | 11.2 | 99.42 |  | 2.8448 | 2.668 | 3.49 | 48.75 | 52.24 | 103.15 | 552.05 | 4.51 | 336.262 | 23.99 | 0.21 | 32.16 | 42.589 | 332.273 | 55.7 | 11.22 | 19.86 | 19.96 | 4290.5 | 60.44 | 24.98 | 23.1 |  | 387 | 69.017 | 44.92 | 80.08 | 120.27 | 29.12 | 30.13 |  | 31.47 | 4295.25 | 36.5 | 27.45 | 78 | 31 | 41.176 |  | 9.02 | 0.82 | -18.75
|  | 593 | 20 | 23 | 1 | 21 | 14.128 | 11.2 | 99.42 |  | 2.838 | 2.618 | 3.46 | 48.78 | 52.25 | 103.32 | 556.01 | 4.28 | 336.625 | 23.99 | 0.298 | 32.17 | 40.721 | 332.098 | 55.78 | 11.11 | 19.86 | 19.95 | 4258.3 | 60.53 | 24.92 | 23.1 |  | 387 | 69.009 | 44.92 | 79.98 | 120.17 | 29.12 | 30.12 |  | 31.49 | 4265.5 | 36.5 | 21.96 | 78 | 31 | 42.352 |  | 3.53 | 0.98 | -17.97
|  | 594 | 20 | 24 | 2 | 21 | 13.749 | 11.199 | 99.42 |  | 2.8198 | 2.519 | 3.48 | 48.82 | 52.3 | 100.26 | 558.75 | 4.05 | 338.331 | 23.99 | 0.34 | 32.18 | 25.433 | 330.548 | 55.87 | 10.03 | 19.85 | 19.95 | 3866.9 | 60.61 | 24.76 | 23.11 |  | 387 | 69.025 | 44.93 | 80.09 | 120.22 | 29.12 | 30.11 |  | 31.52 | 3853.75 | 32 | 21.96 | 78 | 30 | 11.765 |  | 3.53 | 0.98 | -17.97
|  | 595 | 20 | 25 | 3 | 21 | 22.251 | 11.2 | 99.42 |  | 2.8315 | 2.274 | 3.42 | 48.87 | 52.29 | 99.28 | 551.27 | 2.23 | 338.865 | 24 | 0.233 | 32.18 | 17.228 | 324.136 | 55.96 | 8.72 | 19.86 | 19.96 | 3347.8 | 60.73 | 24.86 | 23.12 |  | 387 | 69.03 | 44.94 | 79.94 | 120.12 | 29.12 | 30.09 |  | 31.53 | 3329.5 | 31 | 18.43 | 78 | 30 | 12.157 |  | 0.39 | 0.04 | 0
|  | 596 | 20 | 26 | 4 | 21 | 22.494 | 11.2 | 99.42 |  | 2.8136 | 2.126 | 3.14 | 48.94 | 52.08 | 99.28 | 539.1 | 0.48 | 339.177 | 24 | 0.166 | 32.15 | 14.982 | 315.023 | 56.01 | 7.22 | 19.85 | 19.95 | 2789.5 | 60.89 | 24.7 | 23.13 |  | 387 | 69.038 | 44.94 | 80.1 | 120.13 | 29.11 | 30.07 |  | 31.55 | 2821 | 28 | 18.43 | 78 | 31 | 13.333 |  | 0 | 0 | 0
|  | 597 | 20 | 27 | 5 | 21 | 22.496 | 11.198 | 99.42 |  | 2.82 | 2.039 | 3.14 | 48.94 | 52.08 | 99.34 | 539.1 | 0.08 | 339.183 | 24 | 0.137 | 32.15 | 14.912 | 303.17 | 56.01 | 6.08 | 19.85 | 19.95 | 2344.2 | 60.89 | 24.76 | 23.13 |  | 387 | 69.017 | 44.94 | 80.01 | 120.13 | 29.08 | 30.04 |  | 31.56 | 2327.25 | 26 | 18.43 | 78 | 31 | 14.902 |  | 0 | 0 | 0
|  | 598 | 20 | 28 | 6 | 21 | 19.676 | 11.198 | 99.42 |  | 2.8094 | 2.002 | 2.79 | 49 | 51.79 | 99.61 | 527.02 | 0.01 | 339.09 | 23.99 | 0.16 | 32.12 | 15.699 | 270.788 | 56 | 4.93 | 19.84 | 19.94 | 1908.6 | 60.98 | 24.67 | 23.14 |  | 387 | 69.032 | 44.94 | 80 | 120.14 | 29.02 | 30 |  | 31.56 | 1894.5 | 23 | 18.82 | 78 | 31 | 15.686 |  | 0.39 | 0 | 0
|  | 599 | 20 | 29 | 7 | 21 | 14.418 | 11.196 | 99.42 |  | 2.8006 | 1.952 | 2.23 | 49.12 | 51.35 | 99.37 | 507.94 | 0.29 | 339.072 | 23.99 | 0.155 | 32.04 | 17.48 | 227.717 | 55.81 | 3.78 | 19.85 | 19.94 | 1467.1 | 61.47 | 24.59 | 23.18 |  | 387 | 69.025 | 44.95 | 79.94 | 119.86 | 28.96 | 29.96 |  | 31.58 | 1490.5 | 21.5 | 18.43 | 78 | 31 | 18.039 |  | 0 | 0.02 | 3.13
|  | 600 | 20 | 30 | 8 | 21 | 15.285 | 11.198 | 99.42 |  | 2.7957 | 1.879 | 2.23 | 49.12 | 51.35 | 99.67 | 507.94 | 0.5 | 339.042 | 23.99 | 0.145 | 32.04 | 19.489 | 188.206 | 55.81 | 2.97 | 19.85 | 19.94 | 1154.1 | 61.47 | 24.55 | 23.18 |  | 387 | 68.981 | 44.95 | 80.02 | 120.19 | 28.9 | 29.93 |  | 31.59 | 1146 | 19 | 18.43 | 78 | 31 | 21.568 |  | 0 | 0.02 | 3.13
|  | 601 | 21 | 1 | 1 | 1 | 14.274 | 11.198 | 99.42 |  | 2.8007 | 1.856 | 2.15 | 49.15 | 51.3 | 99.42 | 501.29 | 0.56 | 339.105 | 23.99 | 0.149 | 32.01 | 22.516 | 150.486 | 55.65 | 2.36 | 19.86 | 19.94 | 918.1 | 61.71 | 24.59 | 23.19 |  | 387 | 68.946 | 44.97 | 79.86 | 120.14 | 28.87 | 29.89 |  | 31.59 | 913.25 | 19 | 18.43 | 78 | 31 | 23.529 |  | 0 | 0.06 | 5.47
|  | 602 | 21 | 2 | 2 | 1 | 13.982 | 11.198 | 99.42 |  | 2.8568 | 1.908 | 1.97 | 49.2 | 51.18 | 99.43 | 495.87 | 0.57 | 339.017 | 23.99 | 0.105 | 31.98 | 29.858 | 129.279 | 55.39 | 2.14 | 19.86 | 19.95 | 815.8 | 61.85 | 25.08 | 23.19 |  | 387 | 68.93 | 44.98 | 79.83 | 119.81 | 28.83 | 29.87 |  | 31.59 | 817 | 18.5 | 19.61 | 78 | 31 | 34.509 |  | 1.18 | 0.82 | -2.34
|  | 603 | 21 | 3 | 3 | 1 | 14.434 | 11.199 | 99.421 |  | 2.8577 | 2.026 | 1.88 | 49.21 | 51.09 | 99.48 | 491.36 | 0.65 | 338.965 | 23.98 | 0.114 | 31.94 | 35.296 | 123.57 | 55.04 | 2.16 | 19.84 | 19.94 | 823.4 | 61.95 | 25.09 | 23.19 |  | 387 | 68.902 | 44.96 | 79.78 | 120.13 | 28.79 | 29.86 |  | 31.59 | 825.75 | 15 | 19.61 | 78 | 31 | 38.039 |  | 1.18 | 0.82 | -2.34
|  | 604 | 21 | 4 | 4 | 1 | 14.655 | 11.197 | 99.42 |  | 2.8628 | 2.178 | 1.76 | 49.24 | 51.01 | 99.51 | 487.85 | 0.73 | 338.9 | 23.99 | 0.12 | 31.91 | 37.37 | 123.256 | 54.71 | 2.22 | 19.85 | 19.94 | 843.7 | 62.04 | 25.14 | 23.19 |  | 387 | 68.898 | 44.96 | 79.94 | 119.97 | 28.77 | 29.84 |  | 31.59 | 842.75 | 15.5 | 19.61 | 78 | 31 | 37.646 |  | 1.18 | 0.23 | 2.34
|  | 605 | 21 | 5 | 5 | 1 | 14.369 | 11.203 | 99.421 |  | 2.8495 | 2.303 | 1.69 | 49.26 | 50.95 | 99.49 | 484.62 | 0.8 | 338.861 | 23.99 | 0.126 | 31.87 | 37.567 | 125.246 | 54.34 | 2.26 | 19.85 | 19.94 | 863.5 | 62.09 | 25.02 | 23.19 |  | 387 | 68.863 | 44.95 | 80.06 | 119.93 | 28.75 | 29.8 |  | 31.59 | 864 | 16.5 | 19.61 | 78 | 31 | 36.862 |  | 1.18 | 0.74 | 3.13
|  | 606 | 21 | 6 | 6 | 1 | 14.23 | 11.204 | 99.421 |  | 2.8354 | 2.368 | 1.63 | 49.27 | 50.9 | 99.45 | 481.65 | 0.85 | 338.928 | 23.99 | 0.149 | 31.85 | 36.621 | 127.095 | 53.79 | 2.24 | 19.84 | 19.93 | 861.1 | 62.09 | 24.9 | 23.18 |  | 387 | 68.826 | 44.94 | 80.23 | 120.07 | 28.75 | 29.78 |  | 31.6 | 860 | 17.5 | 19.61 | 78 | 31 | 34.509 |  | 1.18 | 0.74 | 3.13
|  | 607 | 21 | 7 | 7 | 1 | 14.252 | 11.206 | 99.422 |  | 2.8417 | 2.401 | 1.59 | 49.27 | 50.86 | 99.47 | 478.83 | 0.81 | 338.982 | 23.99 | 0.158 | 31.82 | 36.083 | 127.582 | 53.03 | 2.2 | 19.84 | 19.93 | 842.3 | 62.07 | 24.95 | 23.17 |  | 387 | 68.811 | 44.95 | 79.93 | 119.9 | 28.74 | 29.76 |  | 31.61 | 839.75 | 17.5 | 19.22 | 78 | 31 | 35.294 |  | 1.18 | 0.84 | 0
|  | 608 | 21 | 8 | 1 | 12 | 14.501 | 11.207 | 99.421 |  | 2.8528 | 2.413 | 1.58 | 49.23 | 50.81 | 99.49 | 476.11 | 0.78 | 338.925 | 24 | 0.162 | 31.8 | 37.42 | 126.996 | 52.14 | 2.19 | 19.85 | 19.94 | 833.1 | 62.05 | 25.05 | 23.15 |  | 387 | 68.816 | 44.94 | 79.83 | 119.97 | 28.74 | 29.73 |  | 31.61 | 829.5 | 16.5 | 23.53 | 78 | 31 | 35.686 |  | 5.49 | 0.14 | 5.47
|  | 609 | 21 | 9 | 2 | 12 | 15.286 | 11.207 | 99.422 |  | 2.9443 | 2.571 | 1.57 | 49.18 | 50.74 | 103.39 | 473.34 | 0.87 | 338.035 | 23.99 | 0.204 | 31.77 | 64.321 | 129.017 | 51.32 | 2.94 | 19.84 | 19.93 | 1085.8 | 61.99 | 25.85 | 23.12 |  | 387 | 68.809 | 44.95 | 79.67 | 120.13 | 28.74 | 29.71 |  | 31.6 | 1087.5 | -9 | 23.53 | 78 | 31 | 87.842 |  | 5.49 | 0.14 | 5.47
|  | 610 | 21 | 10 | 3 | 12 | 14.929 | 11.208 | 99.422 |  | 2.9344 | 2.92 | 1.57 | 49.13 | 50.7 | 103.96 | 470.8 | 1.91 | 337.032 | 23.99 | 0.181 | 31.76 | 81.115 | 146.822 | 50.7 | 4.34 | 19.84 | 19.93 | 1608.7 | 61.94 | 25.76 | 23.1 |  | 387 | 68.785 | 44.94 | 79.95 | 119.71 | 28.74 | 29.7 |  | 31.59 | 1642.75 | -5.5 | 31.37 | 78 | 31 | 87.057 |  | 12.94 | 0.04 | 0
|  | 611 | 21 | 11 | 4 | 12 | 14.252 | 11.207 | 99.422 |  | 2.8897 | 3.339 | 1.62 | 49.08 | 50.7 | 104.54 | 473.64 | 3.23 | 336.269 | 24 | 0.127 | 31.78 | 80.384 | 215.49 | 50.26 | 6.3 | 19.84 | 19.93 | 2370.4 | 61.89 | 25.37 | 23.11 |  | 387 | 68.814 | 44.96 | 80.06 | 120.15 | 28.77 | 29.69 |  | 31.58 | 2400 | 12.5 | 30.98 | 78 | 31 | 77.646 |  | 12.55 | 0.06 | 5.47
|  | 612 | 21 | 12 | 5 | 12 | 14.103 | 11.207 | 99.421 |  | 2.852 | 3.572 | 1.84 | 49.02 | 50.87 | 102.55 | 480.21 | 4.49 | 336.696 | 23.99 | 0.22 | 31.81 | 64.944 | 272.047 | 49.94 | 7.3 | 19.83 | 19.92 | 2782 | 61.85 | 25.04 | 23.12 |  | 387 | 68.837 | 44.95 | 79.9 | 120.08 | 28.8 | 29.71 |  | 31.59 | 2792 | 27 | 28.63 | 78 | 31 | 49.803 |  | 9.8 | 0.9 | 3.91
|  | 613 | 21 | 13 | 6 | 12 | 14.076 | 11.203 | 99.421 |  | 2.8653 | 3.59 | 2.12 | 48.99 | 51.11 | 110.3 | 487.51 | 4.39 | 335.41 | 24 | 0.103 | 31.84 | 63.279 | 301.494 | 50.23 | 8.43 | 19.84 | 19.92 | 3198.7 | 61.83 | 25.16 | 23.13 |  | 387 | 68.831 | 44.96 | 80.09 | 119.85 | 28.85 | 29.77 |  | 31.59 | 3167 | 28 | 31.37 | 78 | 31 | 67.058 |  | 12.94 | 0.9 | -1.56
|  | 614 | 21 | 14 | 7 | 12 | 14.222 | 11.202 | 99.421 |  | 2.8528 | 3.655 | 2.41 | 48.95 | 51.37 | 103.13 | 493.05 | 4.99 | 334.982 | 23.99 | 0.087 | 31.88 | 64.009 | 315.017 | 51.75 | 9.46 | 19.82 | 19.92 | 3606.6 | 61.81 | 25.05 | 23.13 |  | 387 | 68.842 | 44.95 | 79.82 | 120.08 | 28.88 | 29.84 |  | 31.58 | 3626.5 | 28.5 | 31.37 | 78 | 31 | 63.136 |  | 12.94 | 0.9 | -1.56
|  | 615 | 21 | 15 | 8 | 12 | 14.237 | 11.202 | 99.42 |  | 2.8526 | 3.689 | 2.55 | 48.92 | 51.47 | 107.51 | 501.01 | 6.01 | 334.85 | 23.99 | 0.084 | 31.94 | 61.891 | 324.705 | 53.21 | 10.44 | 19.82 | 19.91 | 3979.3 | 61.69 | 25.05 | 23.12 |  | 387 | 68.863 | 44.93 | 79.97 | 119.91 | 28.93 | 29.91 |  | 31.58 | 3963.25 | 30 | 31.37 | 78 | 31 | 59.607 |  | 12.94 | 0.31 | -7.03
|  | 616 | 21 | 16 | 1 | 2 | 14.227 | 11.204 | 99.421 |  | 2.8477 | 3.665 | 2.79 | 48.91 | 51.7 | 103.18 | 510.41 | 6.3 | 334.855 | 24 | 0.117 | 32 | 60.837 | 330.722 | 54.1 | 11.2 | 19.83 | 19.92 | 4277.4 | 61.24 | 25 | 23.13 |  | 387 | 68.899 | 44.9 | 79.9 | 119.89 | 28.98 | 29.97 |  | 31.58 | 4265.5 | 30 | 29.41 | 78 | 31 | 61.175 |  | 10.98 | 0.88 | -15.63
|  | 617 | 21 | 17 | 2 | 2 | 14.195 | 11.207 | 99.42 |  | 2.8231 | 3.5 | 2.99 | 48.9 | 51.89 | 102.81 | 520.2 | 6.4 | 335.91 | 23.99 | 0.202 | 32.03 | 50.918 | 333.806 | 54.64 | 11.24 | 19.82 | 19.92 | 4330.1 | 60.79 | 24.79 | 23.15 |  | 387 | 68.921 | 44.87 | 80.05 | 119.9 | 29.03 | 30.02 |  | 31.57 | 4329.5 | 35.5 | 29.41 | 78 | 31 | 41.96 |  | 10.98 | 0.88 | -15.63
|  | 618 | 21 | 18 | 3 | 2 | 14.366 | 11.211 | 99.42 |  | 2.8328 | 3.207 | 3.27 | 48.88 | 52.15 | 103.37 | 529.17 | 5.26 | 336.423 | 23.99 | 0.196 | 32.06 | 45.322 | 334.095 | 55 | 11.21 | 19.82 | 19.91 | 4302.3 | 60.48 | 24.87 | 23.13 |  | 387 | 68.96 | 44.85 | 79.91 | 120.11 | 29.07 | 30.07 |  | 31.56 | 4304.5 | 36.5 | 27.45 | 78 | 31 | 41.568 |  | 9.41 | 0.16 | -12.5
|  | 619 | 21 | 19 | 4 | 2 | 14.46 | 11.21 | 99.42 |  | 2.852 | 2.955 | 3.41 | 48.85 | 52.26 | 103.41 | 535.46 | 4.55 | 336.572 | 24 | 0.192 | 32.09 | 43.446 | 333.328 | 55.27 | 11.24 | 19.82 | 19.91 | 4285.5 | 60.34 | 25.04 | 23.13 |  | 387 | 68.972 | 44.83 | 80.1 | 120.23 | 29.1 | 30.1 |  | 31.55 | 4289.75 | 36.5 | 27.84 | 78 | 31 | 41.96 |  | 9.41 | 0.23 | -11.72
|  | 620 | 21 | 20 | 5 | 2 | 14.398 | 11.208 | 99.42 |  | 2.8395 | 2.805 | 3.45 | 48.83 | 52.28 | 103.92 | 540.66 | 4.38 | 336.493 | 23.99 | 0.181 | 32.12 | 44.095 | 333.047 | 55.48 | 11.21 | 19.82 | 19.91 | 4292.9 | 60.31 | 24.93 | 23.1 |  | 387 | 69.024 | 44.81 | 80.01 | 119.91 | 29.12 | 30.12 |  | 31.55 | 4295.25 | 35.5 | 27.84 | 78 | 31 | 43.921 |  | 9.41 | 0.23 | -11.72
|  | 621 | 21 | 21 | 6 | 2 | 14.23 | 11.205 | 99.42 |  | 2.8414 | 2.721 | 3.5 | 48.82 | 52.32 | 104.13 | 545.49 | 4.52 | 336.127 | 24 | 0.181 | 32.15 | 44.877 | 332.713 | 55.59 | 11.28 | 19.82 | 19.91 | 4318.6 | 60.37 | 24.95 | 23.1 |  | 387 | 69.088 | 44.81 | 79.92 | 120.2 | 29.13 | 30.13 |  | 31.56 | 4325 | 35.5 | 28.24 | 78 | 31 | 44.705 |  | 9.8 | 0.84 | -17.97
|  | 622 | 21 | 22 | 7 | 2 | 14.214 | 11.204 | 99.42 |  | 2.8382 | 2.669 | 3.46 | 48.84 | 52.3 | 103.48 | 550.37 | 4.66 | 336.532 | 24 | 0.203 | 32.16 | 43.699 | 332.484 | 55.66 | 11.26 | 19.83 | 19.92 | 4314.7 | 60.46 | 24.92 | 23.12 |  | 387 | 69.121 | 44.8 | 80.03 | 119.91 | 29.13 | 30.13 |  | 31.59 | 4319.5 | 36 | 27.45 | 78 | 31 | 41.568 |  | 9.41 | 0.84 | -18.75
|  | 623 | 21 | 23 | 1 | 21 | 14.17 | 11.203 | 99.42 |  | 2.8616 | 2.63 | 3.46 | 48.87 | 52.33 | 103.35 | 554.98 | 4.52 | 336.877 | 23.99 | 0.269 | 32.17 | 42.09 | 332.485 | 55.73 | 11.29 | 19.83 | 19.91 | 4292.6 | 60.49 | 25.13 | 23.09 |  | 387 | 69.128 | 44.81 | 80.2 | 120.02 | 29.14 | 30.12 |  | 31.61 | 4285 | 36.5 | 27.45 | 78 | 31 | 40.784 |  | 9.41 | 0.84 | -18.75
|  | 624 | 21 | 24 | 2 | 21 | 13.919 | 11.201 | 99.421 |  | 2.8214 | 2.493 | 3.52 | 48.89 | 52.4 | 100.18 | 558.99 | 3.96 | 338.935 | 23.99 | 0.339 | 32.19 | 25.3 | 330.457 | 55.81 | 9.95 | 19.82 | 19.9 | 3835.5 | 60.63 | 24.77 | 23.05 |  | 387 | 69.172 | 44.82 | 80.16 | 119.9 | 29.14 | 30.1 |  | 31.63 | 3865.5 | 32.5 | 18.04 | 78 | 30 | 13.333 |  | 0 | 0.02 | 0
|  | 625 | 21 | 25 | 3 | 21 | 22.378 | 11.2 | 99.42 |  | 2.8193 | 2.249 | 3.4 | 48.95 | 52.35 | 99.31 | 557.03 | 1.93 | 339.57 | 24 | 0.221 | 32.22 | 17.278 | 324.241 | 55.9 | 8.6 | 19.83 | 19.92 | 3317.2 | 60.72 | 24.75 | 23.06 |  | 387 | 69.152 | 44.83 | 80.16 | 120.02 | 29.13 | 30.08 |  | 31.63 | 3350.75 | 31 | 18.43 | 78 | 30 | 12.941 |  | 0 | 0 | 0
|  | 626 | 21 | 26 | 4 | 21 | 22.493 | 11.201 | 99.42 |  | 2.822 | 2.138 | 3.31 | 49 | 52.31 | 99.32 | 546.23 | 0.52 | 339.658 | 23.99 | 0.169 | 32.22 | 14.696 | 316.04 | 55.97 | 7.42 | 19.83 | 19.92 | 2860.3 | 60.81 | 24.78 | 23.07 |  | 387 | 69.163 | 44.84 | 80.01 | 120.11 | 29.11 | 30.06 |  | 31.64 | 2840.5 | 28 | 18.43 | 78 | 31 | 12.549 |  | 0 | 0 | 0
|  | 627 | 21 | 27 | 5 | 21 | 22.496 | 11.2 | 99.42 |  | 2.8151 | 2.078 | 2.9 | 49.1 | 52 | 99.32 | 534.17 | 0.05 | 339.886 | 23.99 | 0.157 | 32.17 | 14.693 | 302.65 | 55.98 | 5.99 | 19.83 | 19.92 | 2315.9 | 60.91 | 24.72 | 23.09 |  | 387 | 69.146 | 44.84 | 79.87 | 119.85 | 29.08 | 30.03 |  | 31.64 | 2346 | 26 | 18.43 | 78 | 31 | 13.725 |  | 0 | 0 | 0
|  | 628 | 21 | 28 | 6 | 21 | 18.653 | 11.198 | 99.42 |  | 2.8099 | 2.092 | 2.61 | 49.16 | 51.77 | 99.7 | 522.62 | 0.04 | 339.634 | 24 | 0.132 | 32.14 | 15.995 | 271.547 | 55.96 | 4.87 | 19.84 | 19.93 | 1885.8 | 61.01 | 24.67 | 23.13 |  | 387 | 69.138 | 44.86 | 79.97 | 119.59 | 29.03 | 29.99 |  | 31.64 | 1912.5 | 23 | 18.82 | 78 | 31 | 16.47 |  | 0.39 | 0.06 | 0.78
|  | 629 | 21 | 29 | 7 | 21 | 14.816 | 11.198 | 99.42 |  | 2.8033 | 2.086 | 2.33 | 49.21 | 51.55 | 99.47 | 513.13 | 0.42 | 339.607 | 23.99 | 0.141 | 32.09 | 17.109 | 232.357 | 55.85 | 3.93 | 19.83 | 19.93 | 1524.1 | 61.27 | 24.61 | 23.13 |  | 387 | 69.101 | 44.85 | 80.05 | 119.96 | 28.97 | 29.95 |  | 31.63 | 1510 | 21 | 18.82 | 78 | 31 | 16.862 |  | 0.39 | 0.06 | 0.78
|  | 630 | 21 | 30 | 8 | 21 | 15.161 | 11.202 | 99.421 |  | 2.7891 | 2.011 | 2.19 | 49.27 | 51.45 | 99.68 | 506.04 | 0.58 | 339.411 | 24 | 0.162 | 32.05 | 19.576 | 187.382 | 55.71 | 2.9 | 19.84 | 19.93 | 1131.7 | 61.54 | 24.49 | 23.14 |  | 387 | 69.099 | 44.85 | 79.73 | 120.41 | 28.93 | 29.91 |  | 31.62 | 1150 | 19.5 | 18.04 | 78 | 31 | 20.392 |  | 0 | 0.04 | 6.25
|  | 631 | 22 | 1 | 1 | 1 | 14.436 | 11.201 | 99.421 |  | 2.7969 | 1.98 | 2.01 | 49.31 | 51.33 | 99.35 | 499.94 | 0.52 | 339.226 | 24 | 0.142 | 32.02 | 22.55 | 149.366 | 55.51 | 2.27 | 19.84 | 19.93 | 881.3 | 61.71 | 24.56 | 23.13 |  | 387 | 69.081 | 44.87 | 79.74 | 120.37 | 28.89 | 29.88 |  | 31.61 | 893.75 | 17.5 | 18.82 | 78 | 31 | 24.313 |  | 0.39 | 0.94 | 1.56
|  | 632 | 22 | 2 | 2 | 1 | 13.939 | 11.202 | 99.422 |  | 2.8555 | 2.029 | 1.96 | 49.33 | 51.29 | 99.38 | 494.82 | 0.58 | 338.989 | 24.01 | 0.115 | 31.99 | 29.242 | 130.532 | 55.2 | 2.09 | 19.85 | 19.94 | 797.2 | 61.84 | 25.07 | 23.13 |  | 387 | 69.069 | 44.87 | 79.85 | 119.96 | 28.86 | 29.86 |  | 31.61 | 795.25 | 18.5 | 18.82 | 78 | 31 | 34.901 |  | 0.39 | 0.94 | 1.56
|  | 633 | 22 | 3 | 3 | 1 | 14.4 | 11.204 | 99.421 |  | 2.8594 | 2.183 | 1.77 | 49.39 | 51.16 | 99.4 | 490.72 | 0.66 | 338.892 | 24 | 0.113 | 31.94 | 35.226 | 122.274 | 54.85 | 2.11 | 19.84 | 19.93 | 803.1 | 61.95 | 25.11 | 23.11 |  | 387 | 69.038 | 44.86 | 80.05 | 119.97 | 28.83 | 29.85 |  | 31.6 | 802.25 | 15 | 19.61 | 78 | 31 | 38.039 |  | 1.18 | 0.55 | -3.91
|  | 634 | 22 | 4 | 4 | 1 | 14.664 | 11.204 | 99.422 |  | 2.8628 | 2.331 | 1.71 | 49.41 | 51.11 | 99.45 | 487.38 | 0.74 | 338.799 | 24 | 0.119 | 31.91 | 37.723 | 119.645 | 54.52 | 2.17 | 19.85 | 19.93 | 824.8 | 62.03 | 25.14 | 23.1 |  | 387 | 68.988 | 44.87 | 80.09 | 120.07 | 28.81 | 29.82 |  | 31.6 | 821.75 | 14.5 | 19.61 | 78 | 31 | 38.431 |  | 1.18 | 0.08 | 3.91
|  | 635 | 22 | 5 | 5 | 1 | 14.459 | 11.202 | 99.422 |  | 2.8567 | 2.423 | 1.61 | 49.42 | 51.03 | 99.48 | 484.19 | 0.79 | 338.748 | 24 | 0.123 | 31.88 | 38.056 | 120.615 | 54.09 | 2.23 | 19.85 | 19.94 | 847.4 | 62.06 | 25.08 | 23.09 |  | 387 | 68.994 | 44.86 | 79.96 | 119.88 | 28.79 | 29.81 |  | 31.6 | 850 | 15.5 | 19.61 | 78 | 31 | 37.254 |  | 1.18 | 0.08 | 3.91
|  | 636 | 22 | 6 | 6 | 1 | 14.258 | 11.204 | 99.422 |  | 2.843 | 2.466 | 1.58 | 49.43 | 51.01 | 99.43 | 481.18 | 0.87 | 338.805 | 24 | 0.148 | 31.85 | 36.841 | 123.77 | 53.44 | 2.23 | 19.85 | 19.94 | 854.6 | 62.05 | 24.96 | 23.08 |  | 387 | 68.948 | 44.86 | 80.05 | 120.12 | 28.79 | 29.79 |  | 31.61 | 850.75 | 16.5 | 19.61 | 78 | 31 | 34.509 |  | 1.18 | 0.14 | 7.03
|  | 637 | 22 | 7 | 7 | 1 | 14.157 | 11.203 | 99.422 |  | 2.8328 | 2.464 | 1.62 | 49.4 | 51.02 | 99.43 | 478.31 | 0.87 | 338.819 | 24.01 | 0.163 | 31.83 | 35.656 | 125.602 | 52.57 | 2.15 | 19.86 | 19.94 | 824.6 | 62.01 | 24.87 | 23.09 |  | 387 | 68.941 | 44.87 | 80.13 | 120.1 | 28.79 | 29.78 |  | 31.62 | 824 | 17.5 | 19.22 | 78 | 31 | 34.117 |  | 0.78 | 0.84 | -0.78
|  | 638 | 22 | 8 | 1 | 12 | 14.292 | 11.204 | 99.422 |  | 2.8475 | 2.468 | 1.55 | 49.39 | 50.94 | 99.39 | 475.52 | 0.78 | 338.82 | 24 | 0.135 | 31.8 | 36.635 | 125.046 | 51.7 | 2.11 | 19.85 | 19.94 | 805.5 | 61.96 | 25 | 23.09 |  | 387 | 68.966 | 44.86 | 79.87 | 119.88 | 28.79 | 29.76 |  | 31.63 | 807.75 | 16.5 | 19.22 | 78 | 31 | 36.078 |  | 0.78 | 0.84 | -0.78
|  | 639 | 22 | 9 | 2 | 12 | 15.156 | 11.201 | 99.422 |  | 2.9989 | 2.669 | 1.53 | 49.35 | 50.88 | 103.43 | 472.7 | 0.83 | 337.678 | 24.01 | 0.222 | 31.79 | 69.32 | 128.076 | 50.98 | 3.04 | 19.85 | 19.94 | 1102.4 | 61.9 | 26.33 | 23.09 |  | 387 | 68.914 | 44.86 | 79.93 | 120.14 | 28.79 | 29.74 |  | 31.61 | 1128 | -11.5 | 24.71 | 78 | 31 | 92.547 |  | 6.67 | 0.33 | 0
|  | 640 | 22 | 10 | 3 | 12 | 14.711 | 11.2 | 99.422 |  | 2.9185 | 3.069 | 1.54 | 49.27 | 50.81 | 103.55 | 472.86 | 2.2 | 336.718 | 24 | 0.166 | 31.77 | 81.669 | 154.42 | 50.42 | 4.78 | 19.84 | 19.93 | 1779.6 | 61.81 | 25.63 | 23.08 |  | 387 | 68.898 | 44.86 | 79.9 | 119.95 | 28.79 | 29.72 |  | 31.57 | 1739 | -3.5 | 31.76 | 78 | 31 | 85.097 |  | 13.33 | 0.08 | 6.25
|  | 641 | 22 | 11 | 4 | 12 | 14.116 | 11.202 | 99.422 |  | 2.8431 | 3.352 | 1.71 | 49.23 | 50.94 | 102 | 478.47 | 3.41 | 337.141 | 24 | 0.223 | 31.8 | 71.872 | 217.812 | 50 | 6.04 | 19.85 | 19.94 | 2309.4 | 61.72 | 24.96 | 23.08 |  | 387 | 68.914 | 44.87 | 79.94 | 120.22 | 28.8 | 29.71 |  | 31.54 | 2320.25 | 18 | 31.76 | 78 | 31 | 55.685 |  | 13.33 | 0.08 | 6.25
|  | 642 | 22 | 12 | 5 | 12 | 14.079 | 11.2 | 99.423 |  | 2.8652 | 3.509 | 2 | 49.18 | 51.18 | 105.58 | 484.41 | 3.93 | 336.658 | 24 | 0.162 | 31.85 | 61.984 | 272.203 | 49.8 | 6.98 | 19.86 | 19.94 | 2648 | 61.66 | 25.16 | 23.09 |  | 387 | 68.917 | 44.87 | 79.85 | 119.46 | 28.83 | 29.73 |  | 31.51 | 2664.75 | 25 | 26.67 | 78 | 31 | 56.862 |  | 8.24 | 0.06 | 7.81
|  | 643 | 22 | 13 | 6 | 12 | 14.122 | 11.198 | 99.423 |  | 2.8583 | 3.624 | 2.22 | 49.15 | 51.37 | 103.98 | 489.26 | 4.32 | 335.439 | 24.01 | 0.101 | 31.9 | 64.985 | 299.332 | 50.99 | 8.41 | 19.86 | 19.93 | 3199.7 | 61.69 | 25.1 | 23.1 |  | 387 | 68.922 | 44.88 | 79.86 | 119.89 | 28.86 | 29.79 |  | 31.5 | 3169.5 | 26.5 | 31.37 | 78 | 31 | 65.881 |  | 13.33 | 0.82 | -3.91
|  | 644 | 22 | 14 | 7 | 12 | 14.296 | 11.2 | 99.423 |  | 2.8535 | 3.712 | 2.41 | 49.12 | 51.53 | 106.24 | 496.5 | 5.49 | 335.294 | 24 | 0.109 | 31.95 | 64.232 | 313.66 | 52.61 | 9.44 | 19.85 | 19.94 | 3596 | 61.74 | 25.06 | 23.08 |  | 387 | 68.94 | 44.88 | 79.95 | 119.48 | 28.89 | 29.84 |  | 31.5 | 3612.5 | 28.5 | 31.37 | 78 | 31 | 60.783 |  | 13.33 | 0.82 | -3.91
|  | 645 | 22 | 15 | 8 | 12 | 14.314 | 11.202 | 99.423 |  | 2.8496 | 3.749 | 2.67 | 49.11 | 51.77 | 104.7 | 505.65 | 6.06 | 334.809 | 24.01 | 0.109 | 31.98 | 62.901 | 323.656 | 53.72 | 10.35 | 19.86 | 19.95 | 3951.8 | 61.51 | 25.02 | 23.09 |  | 387 | 68.951 | 44.9 | 79.9 | 119.73 | 28.94 | 29.9 |  | 31.49 | 3967.75 | 29.5 | 30.98 | 78 | 31 | 62.744 |  | 12.94 | 0.47 | -1.56
|  | 646 | 22 | 16 | 1 | 2 | 14.283 | 11.198 | 99.424 |  | 2.8502 | 3.715 | 2.93 | 49.06 | 51.99 | 105.35 | 515.4 | 6.31 | 334.668 | 24 | 0.134 | 32.02 | 59.856 | 329.988 | 54.37 | 11.14 | 19.85 | 19.94 | 4249.6 | 61 | 25.03 | 23.09 |  | 387 | 68.969 | 44.89 | 80 | 120.2 | 28.99 | 29.96 |  | 31.49 | 4241.25 | 31 | 29.41 | 78 | 31 | 59.215 |  | 10.59 | 0.92 | -13.28
|  | 647 | 22 | 17 | 2 | 2 | 14.113 | 11.198 | 99.424 |  | 2.8403 | 3.561 | 3.16 | 49.06 | 52.22 | 102.41 | 524.82 | 6.27 | 335.824 | 23.99 | 0.196 | 32.07 | 51.037 | 333.22 | 54.77 | 11.24 | 19.85 | 19.94 | 4304.1 | 60.58 | 24.94 | 23.11 |  | 387 | 68.988 | 44.88 | 80.19 | 119.91 | 29.03 | 30 |  | 31.48 | 4304.5 | 35.5 | 29.41 | 78 | 31 | 42.352 |  | 10.59 | 0.92 | -13.28
|  | 648 | 22 | 18 | 3 | 2 | 14.153 | 11.199 | 99.423 |  | 2.8423 | 3.251 | 3.31 | 49.06 | 52.37 | 104.27 | 531.72 | 5.32 | 336.047 | 24 | 0.198 | 32.13 | 45.461 | 333.758 | 55.05 | 11.2 | 19.86 | 19.95 | 4284.9 | 60.36 | 24.96 | 23.13 |  | 387 | 69.01 | 44.9 | 80.04 | 119.86 | 29.06 | 30.04 |  | 31.47 | 4285 | 36.5 | 27.45 | 78 | 31 | 41.96 |  | 9.41 | 0.57 | -20.31
|  | 649 | 22 | 19 | 4 | 2 | 14.136 | 11.203 | 99.424 |  | 2.849 | 3 | 3.34 | 49.05 | 52.39 | 103.83 | 537.34 | 4.51 | 335.895 | 24 | 0.181 | 32.14 | 44.715 | 333.391 | 55.27 | 11.23 | 19.85 | 19.95 | 4287.5 | 60.28 | 25.01 | 23.13 |  | 387 | 69.066 | 44.89 | 79.87 | 120.14 | 29.1 | 30.07 |  | 31.47 | 4285 | 36 | 28.24 | 78 | 31 | 43.921 |  | 9.8 | 0.45 | -13.28
|  | 650 | 22 | 20 | 5 | 2 | 14.172 | 11.201 | 99.424 |  | 2.8466 | 2.859 | 3.42 | 49.02 | 52.43 | 103.83 | 542.52 | 4.5 | 335.958 | 23.99 | 0.178 | 32.15 | 45.208 | 332.951 | 55.44 | 11.29 | 19.86 | 19.95 | 4315.1 | 60.25 | 24.99 | 23.12 |  | 387 | 69.111 | 44.89 | 79.94 | 119.86 | 29.12 | 30.09 |  | 31.48 | 4319.5 | 35.5 | 28.24 | 78 | 31 | 45.097 |  | 9.8 | 0.45 | -13.28
|  | 651 | 22 | 21 | 6 | 2 | 14.262 | 11.2 | 99.424 |  | 2.8446 | 2.756 | 3.43 | 49.02 | 52.45 | 103.26 | 547.64 | 4.66 | 336.184 | 24 | 0.2 | 32.17 | 44.034 | 332.702 | 55.55 | 11.28 | 19.87 | 19.95 | 4313.1 | 60.27 | 24.98 | 23.14 |  | 387 | 69.13 | 44.9 | 80.03 | 119.91 | 29.13 | 30.1 |  | 31.51 | 4314.75 | 35.5 | 27.84 | 78 | 31 | 41.568 |  | 9.41 | 0.18 | -12.5
|  | 652 | 22 | 22 | 7 | 2 | 14.375 | 11.205 | 99.424 |  | 2.8446 | 2.68 | 3.41 | 49.03 | 52.45 | 103.82 | 552.22 | 4.49 | 336.272 | 24 | 0.2 | 32.2 | 43.048 | 332.238 | 55.64 | 11.23 | 19.86 | 19.96 | 4294.5 | 60.4 | 24.98 | 23.15 |  | 387 | 69.165 | 44.91 | 79.94 | 119.69 | 29.14 | 30.1 |  | 31.54 | 4300 | 36.5 | 27.45 | 78 | 31 | 41.568 |  | 9.41 | 0.86 | -17.97
|  | 653 | 22 | 23 | 1 | 21 | 14.162 | 11.204 | 99.423 |  | 2.8377 | 2.631 | 3.44 | 49.1 | 52.54 | 102.87 | 556.24 | 4.33 | 336.728 | 24 | 0.301 | 32.22 | 40.74 | 331.825 | 55.71 | 11.12 | 19.87 | 19.96 | 4262.1 | 60.49 | 24.92 | 23.16 |  | 387 | 69.161 | 44.92 | 79.9 | 119.98 | 29.15 | 30.09 |  | 31.55 | 4270.25 | 36.5 | 21.96 | 78 | 31 | 40.391 |  | 3.14 | 0.96 | -18.75
|  | 654 | 22 | 24 | 2 | 21 | 14.062 | 11.201 | 99.424 |  | 2.8155 | 2.503 | 3.58 | 49.14 | 52.72 | 100.37 | 558.65 | 3.93 | 338.477 | 24 | 0.332 | 32.23 | 24.359 | 329.847 | 55.81 | 9.88 | 19.88 | 19.96 | 3816.2 | 60.57 | 24.72 | 23.17 |  | 387 | 69.187 | 44.91 | 80.19 | 120.03 | 29.15 | 30.08 |  | 31.56 | 3846 | 32 | 18.43 | 78 | 30 | 12.549 |  | 0 | 0.02 | 0
|  | 655 | 22 | 25 | 3 | 21 | 22.446 | 11.199 | 99.424 |  | 2.8179 | 2.265 | 3.58 | 49.14 | 52.72 | 99.38 | 558.65 | 2.13 | 339.182 | 24 | 0.238 | 32.23 | 17.198 | 324.045 | 55.81 | 8.68 | 19.88 | 19.96 | 3348.5 | 60.57 | 24.74 | 23.17 |  | 387 | 69.183 | 44.91 | 79.99 | 119.92 | 29.15 | 30.06 |  | 31.56 | 3327.25 | 31 | 18.43 | 78 | 30 | 11.765 |  | 0 | 0.02 | 0
|  | 656 | 22 | 26 | 4 | 21 | 22.494 | 11.204 | 99.423 |  | 2.8175 | 2.119 | 3.06 | 49.26 | 52.32 | 99.38 | 538.66 | 0.4 | 339.424 | 24 | 0.154 | 32.18 | 15.019 | 314.967 | 55.95 | 7.23 | 19.89 | 19.98 | 2790.2 | 60.9 | 24.74 | 23.17 |  | 387 | 69.152 | 44.93 | 79.82 | 119.89 | 29.13 | 30.04 |  | 31.56 | 2819.5 | 28 | 18.43 | 78 | 31 | 13.725 |  | 0 | 0 | 0
|  | 657 | 22 | 27 | 5 | 21 | 22.496 | 11.204 | 99.423 |  | 2.8131 | 2.034 | 2.73 | 49.31 | 52.04 | 99.39 | 526.76 | 0.05 | 339.408 | 23.99 | 0.148 | 32.15 | 14.967 | 301.248 | 55.94 | 5.94 | 19.88 | 19.97 | 2296.3 | 61.04 | 24.7 | 23.17 |  | 387 | 69.123 | 44.94 | 79.71 | 120.08 | 29.09 | 30 |  | 31.56 | 2325.75 | 26 | 18.82 | 78 | 31 | 15.294 |  | 0.39 | 0 | 0
|  | 658 | 22 | 28 | 6 | 21 | 20.064 | 11.205 | 99.423 |  | 2.8112 | 2.013 | 2.73 | 49.31 | 52.04 | 99.53 | 526.76 | 0.01 | 339.195 | 23.99 | 0.16 | 32.15 | 15.421 | 271.371 | 55.94 | 4.93 | 19.88 | 19.97 | 1907.2 | 61.04 | 24.68 | 23.17 |  | 387 | 69.099 | 44.94 | 79.8 | 120.06 | 29.05 | 29.97 |  | 31.57 | 1894.5 | 23 | 18.82 | 78 | 31 | 14.902 |  | 0.39 | 0 | 0
|  | 659 | 22 | 29 | 7 | 21 | 14.475 | 11.202 | 99.423 |  | 2.8022 | 1.936 | 2.4 | 49.4 | 51.8 | 99.54 | 516.21 | 0.35 | 339.095 | 23.99 | 0.155 | 32.11 | 17.404 | 227.766 | 55.87 | 3.78 | 19.88 | 19.97 | 1468.1 | 61.16 | 24.6 | 23.18 |  | 387 | 69.073 | 44.94 | 80.04 | 119.93 | 28.97 | 29.92 |  | 31.58 | 1493.75 | 21 | 18.43 | 78 | 31 | 18.039 |  | 0 | 0.02 | 3.13
|  | 660 | 22 | 30 | 8 | 21 | 15.237 | 11.204 | 99.422 |  | 2.8004 | 1.848 | 2.16 | 49.44 | 51.6 | 99.66 | 508.05 | 0.58 | 339.136 | 23.99 | 0.147 | 32.07 | 19.984 | 183.842 | 55.75 | 2.9 | 19.89 | 19.98 | 1124.5 | 61.31 | 24.59 | 23.17 |  | 387 | 69.081 | 44.96 | 79.93 | 119.85 | 28.92 | 29.89 |  | 31.6 | 1141.25 | 19 | 18.43 | 78 | 31 | 22.353 |  | 0 | 0.06 | 5.47
|  | 661 | 23 | 1 | 1 | 1 | 14.237 | 11.206 | 99.422 |  | 2.797 | 1.832 | 2.06 | 49.49 | 51.55 | 99.41 | 501.43 | 0.6 | 339.181 | 24 | 0.164 | 32.03 | 22.566 | 149.483 | 55.57 | 2.37 | 19.89 | 19.98 | 922.3 | 61.49 | 24.56 | 23.15 |  | 387 | 69.052 | 44.96 | 79.97 | 119.99 | 28.88 | 29.86 |  | 31.62 | 917 | 19 | 18.43 | 78 | 31 | 23.529 |  | 0 | 0.06 | 5.47
|  | 662 | 23 | 2 | 2 | 1 | 13.892 | 11.211 | 99.422 |  | 2.8246 | 1.851 | 1.93 | 49.55 | 51.48 | 99.26 | 496.3 | 0.54 | 339.123 | 24 | 0.13 | 31.99 | 27.102 | 128.444 | 55.29 | 1.93 | 19.9 | 19.99 | 743 | 61.67 | 24.8 | 23.13 |  | 387 | 69.048 | 44.96 | 79.91 | 120.21 | 28.84 | 29.83 |  | 31.63 | 752.25 | 15.5 | 19.22 | 78 | 31 | 30.196 |  | 0.78 | 0.9 | -2.34
|  | 663 | 23 | 3 | 3 | 1 | 14.254 | 11.209 | 99.421 |  | 2.8761 | 1.994 | 1.8 | 49.58 | 51.38 | 99.44 | 491.71 | 0.55 | 338.975 | 24 | 0.118 | 31.96 | 34.823 | 117.359 | 54.94 | 1.93 | 19.91 | 19.99 | 728.1 | 61.81 | 25.25 | 23.12 |  | 387 | 69.02 | 44.96 | 79.9 | 119.65 | 28.8 | 29.82 |  | 31.63 | 724 | 15 | 19.61 | 78 | 31 | 39.607 |  | 1.18 | 0.47 | -5.47
|  | 664 | 23 | 4 | 4 | 1 | 14.719 | 11.208 | 99.42 |  | 2.8798 | 2.155 | 1.73 | 49.6 | 51.33 | 99.35 | 487.92 | 0.65 | 338.919 | 24 | 0.124 | 31.92 | 38.647 | 114.129 | 54.58 | 2.03 | 19.9 | 20 | 767.6 | 61.91 | 25.29 | 23.09 |  | 387 | 69.012 | 44.96 | 79.8 | 120 | 28.78 | 29.8 |  | 31.63 | 761.5 | 13.5 | 19.61 | 78 | 31 | 39.999 |  | 1.18 | 0.47 | -5.47
|  | 665 | 23 | 5 | 5 | 1 | 14.413 | 11.21 | 99.42 |  | 2.8713 | 2.306 | 1.65 | 49.63 | 51.28 | 99.42 | 484.57 | 0.76 | 338.875 | 24 | 0.135 | 31.89 | 39.029 | 116.499 | 54.26 | 2.14 | 19.9 | 19.99 | 811.2 | 61.96 | 25.21 | 23.08 |  | 387 | 68.996 | 44.96 | 79.97 | 120.18 | 28.77 | 29.79 |  | 31.62 | 807.75 | 14 | 19.22 | 78 | 31 | 38.039 |  | 0.78 | 0.49 | 2.34
|  | 666 | 23 | 6 | 6 | 1 | 14.179 | 11.208 | 99.419 |  | 2.8363 | 2.388 | 1.56 | 49.61 | 51.17 | 99.38 | 481.34 | 0.8 | 338.867 | 24 | 0.154 | 31.86 | 36.912 | 119.181 | 53.83 | 2.1 | 19.91 | 20 | 804.8 | 61.98 | 24.9 | 23.08 |  | 387 | 68.973 | 44.97 | 79.97 | 119.98 | 28.76 | 29.79 |  | 31.6 | 807 | 16 | 19.22 | 78 | 31 | 34.509 |  | 0.78 | 0.86 | -0.78
|  | 667 | 23 | 7 | 7 | 1 | 14.215 | 11.208 | 99.419 |  | 2.8304 | 2.408 | 1.55 | 49.62 | 51.16 | 99.32 | 478.2 | 0.77 | 338.886 | 24 | 0.164 | 31.82 | 35.839 | 119.138 | 53.15 | 2.02 | 19.92 | 20.01 | 777.5 | 61.97 | 24.85 | 23.1 |  | 387 | 68.972 | 44.95 | 79.75 | 120.07 | 28.76 | 29.81 |  | 31.6 | 775 | 16 | 19.22 | 78 | 31 | 34.509 |  | 0.78 | 0.86 | -0.78
|  | 668 | 23 | 8 | 1 | 12 | 14.48 | 11.211 | 99.419 |  | 2.8476 | 2.435 | 1.52 | 49.6 | 51.12 | 99.3 | 475.22 | 0.72 | 338.887 | 24 | 0.129 | 31.81 | 37.854 | 118.655 | 52.23 | 1.97 | 19.92 | 20 | 754.2 | 61.97 | 25 | 23.13 |  | 387 | 68.963 | 44.95 | 79.85 | 119.72 | 28.75 | 29.81 |  | 31.59 | 752.25 | 16 | 23.92 | 78 | 31 | 35.686 |  | 6.27 | 0.06 | 0
|  | 669 | 23 | 9 | 2 | 12 | 14.908 | 11.209 | 99.419 |  | 2.9763 | 2.657 | 1.5 | 49.55 | 51.05 | 103.37 | 472.39 | 0.84 | 337.868 | 24 | 0.201 | 31.79 | 69.211 | 124.01 | 51.29 | 3.09 | 19.91 | 20 | 1130.3 | 61.94 | 26.13 | 23.15 |  | 387 | 68.958 | 44.94 | 79.52 | 119.85 | 28.74 | 29.8 |  | 31.58 | 1082 | -14 | 31.37 | 78 | 31 | 91.763 |  | 13.33 | 0.04 | 0
|  | 670 | 23 | 10 | 3 | 12 | 14.806 | 11.21 | 99.419 |  | 2.9201 | 3.03 | 1.49 | 49.49 | 50.98 | 103.87 | 470.13 | 2 | 336.87 | 24 | 0.184 | 31.77 | 81.564 | 148.122 | 50.57 | 4.5 | 19.92 | 20 | 1676.9 | 61.89 | 25.64 | 23.15 |  | 387 | 68.963 | 44.95 | 79.59 | 120.02 | 28.74 | 29.8 |  | 31.59 | 1701.5 | -4 | 31.37 | 78 | 31 | 86.665 |  | 13.33 | 0.04 | 0
|  | 671 | 23 | 11 | 4 | 12 | 14.122 | 11.21 | 99.419 |  | 2.882 | 3.443 | 1.54 | 49.46 | 51 | 104.43 | 473.62 | 3.51 | 336.131 | 24 | 0.201 | 31.79 | 79.38 | 222.037 | 50.04 | 6.62 | 19.92 | 20 | 2499.4 | 61.82 | 25.3 | 23.14 |  | 387 | 68.977 | 44.94 | 79.9 | 120.38 | 28.77 | 29.81 |  | 31.58 | 2457 | 13 | 27.45 | 78 | 31 | 76.469 |  | 9.02 | 0.92 | 3.91
|  | 672 | 23 | 12 | 5 | 12 | 14.11 | 11.21 | 99.42 |  | 2.8497 | 3.647 | 1.85 | 49.4 | 51.25 | 102 | 480.54 | 4.64 | 336.526 | 24 | 0.204 | 31.84 | 61.696 | 278.417 | 49.53 | 7.36 | 19.93 | 20 | 2808 | 61.73 | 25.02 | 23.13 |  | 387 | 69.008 | 44.95 | 80.2 | 120 | 28.81 | 29.84 |  | 31.59 | 2796 | 27.5 | 27.84 | 78 | 31 | 47.842 |  | 9.41 | 0.64 | -2.34
|  | 673 | 23 | 13 | 6 | 12 | 14.089 | 11.212 | 99.42 |  | 2.8615 | 3.648 | 2.12 | 49.38 | 51.5 | 110.17 | 487.39 | 4.56 | 335.328 | 23.99 | 0.113 | 31.89 | 61.897 | 300.785 | 49.95 | 8.28 | 19.92 | 20.01 | 3147.9 | 61.69 | 25.13 | 23.12 |  | 387 | 69.011 | 44.95 | 79.9 | 120.12 | 28.84 | 29.89 |  | 31.59 | 3169.5 | 28 | 27.84 | 78 | 31 | 64.705 |  | 9.41 | 0.64 | -2.34
|  | 674 | 23 | 14 | 7 | 12 | 14.203 | 11.213 | 99.42 |  | 2.852 | 3.719 | 2.38 | 49.33 | 51.71 | 103.42 | 492.86 | 5.17 | 334.755 | 23.99 | 0.085 | 31.91 | 63.812 | 315.219 | 51.72 | 9.45 | 19.92 | 20 | 3602.1 | 61.73 | 25.04 | 23.13 |  | 387 | 69.056 | 44.96 | 80.05 | 120.22 | 28.88 | 29.95 |  | 31.57 | 3619.5 | 28.5 | 30.98 | 78 | 31 | 63.92 |  | 12.94 | 0.88 | -1.56
|  | 675 | 23 | 15 | 8 | 12 | 14.238 | 11.217 | 99.42 |  | 2.8598 | 3.76 | 2.56 | 49.29 | 51.84 | 106.7 | 500.79 | 6.03 | 334.621 | 23.99 | 0.085 | 31.97 | 61.945 | 324.413 | 53.19 | 10.46 | 19.92 | 20.01 | 3978.3 | 61.67 | 25.11 | 23.13 |  | 387 | 69.073 | 44.95 | 79.89 | 119.71 | 28.92 | 30 |  | 31.56 | 3963.25 | 30 | 31.37 | 78 | 31 | 59.999 |  | 13.33 | 0.86 | -10.16
|  | 676 | 23 | 16 | 1 | 2 | 14.162 | 11.217 | 99.421 |  | 2.8495 | 3.743 | 2.76 | 49.3 | 52.06 | 103.63 | 510.33 | 6.21 | 334.486 | 24.01 | 0.104 | 32.04 | 61.01 | 330.081 | 54.06 | 11.13 | 19.95 | 20.02 | 4248.3 | 61.24 | 25.02 | 23.14 |  | 387 | 69.106 | 44.96 | 79.97 | 119.38 | 28.97 | 30.04 |  | 31.56 | 4260.75 | 30 | 31.37 | 78 | 31 | 58.823 |  | 13.33 | 0.86 | -10.16
|  | 677 | 23 | 17 | 2 | 2 | 14.146 | 11.216 | 99.421 |  | 2.8574 | 3.572 | 3.03 | 49.26 | 52.29 | 102.81 | 520.12 | 6.39 | 335.845 | 23.99 | 0.195 | 32.07 | 51.245 | 333.78 | 54.57 | 11.4 | 19.92 | 20.01 | 4338.1 | 60.74 | 25.09 | 23.12 |  | 387 | 69.142 | 44.94 | 80.13 | 120.23 | 29.02 | 30.09 |  | 31.55 | 4339.75 | 35 | 29.41 | 78 | 31 | 42.352 |  | 11.37 | 0.9 | -14.06
|  | 678 | 23 | 18 | 3 | 2 | 14.151 | 11.218 | 99.421 |  | 2.8446 | 3.258 | 3.2 | 49.24 | 52.43 | 103.43 | 528.72 | 5.33 | 336.597 | 24 | 0.203 | 32.11 | 44.676 | 334.599 | 54.91 | 11.24 | 19.92 | 20.01 | 4296.6 | 60.45 | 24.98 | 23.12 |  | 387 | 69.195 | 44.94 | 80.2 | 119.86 | 29.06 | 30.13 |  | 31.55 | 4300 | 37 | 27.45 | 78 | 31 | 40.391 |  | 9.02 | 0.12 | -14.84
|  | 679 | 23 | 19 | 4 | 2 | 14.129 | 11.217 | 99.421 |  | 2.8375 | 3.02 | 3.35 | 49.23 | 52.58 | 104.24 | 534.74 | 4.5 | 336.447 | 23.99 | 0.179 | 32.12 | 44.105 | 333.607 | 55.12 | 11.2 | 19.93 | 20.01 | 4291.4 | 60.32 | 24.91 | 23.1 |  | 387 | 69.222 | 44.93 | 80.16 | 119.95 | 29.09 | 30.15 |  | 31.56 | 4289.75 | 36 | 27.45 | 78 | 31 | 43.529 |  | 9.02 | 0.12 | -14.84
|  | 680 | 23 | 20 | 5 | 2 | 14.102 | 11.218 | 99.421 |  | 2.8568 | 2.864 | 3.46 | 49.21 | 52.67 | 104.05 | 539.88 | 4.39 | 336.401 | 24 | 0.182 | 32.15 | 44.447 | 333.3 | 55.33 | 11.31 | 19.94 | 20.02 | 4305.8 | 60.26 | 25.08 | 23.09 |  | 387 | 69.247 | 44.93 | 80.01 | 119.85 | 29.11 | 30.17 |  | 31.59 | 4310 | 35.5 | 27.84 | 78 | 31 | 43.921 |  | 9.8 | 0.29 | -13.28
|  | 681 | 23 | 21 | 6 | 2 | 14.271 | 11.222 | 99.421 |  | 2.8493 | 2.766 | 3.38 | 49.21 | 52.58 | 103.69 | 544.89 | 4.56 | 336.654 | 24 | 0.191 | 32.19 | 44.371 | 332.984 | 55.5 | 11.32 | 19.94 | 20.02 | 4319.9 | 60.3 | 25.02 | 23.08 |  | 387 | 69.261 | 44.93 | 80.05 | 120.06 | 29.13 | 30.18 |  | 31.61 | 4325 | 35.5 | 27.84 | 78 | 31 | 43.921 |  | 9.41 | 0.25 | -13.28
|  | 682 | 23 | 22 | 7 | 2 | 14.467 | 11.221 | 99.421 |  | 2.8489 | 2.708 | 3.43 | 49.21 | 52.64 | 103.38 | 549.72 | 4.59 | 336.611 | 23.99 | 0.193 | 32.19 | 43.388 | 332.5 | 55.59 | 11.28 | 19.94 | 20.02 | 4307.1 | 60.39 | 25.01 | 23.08 |  | 387 | 69.305 | 44.93 | 80.09 | 120.18 | 29.14 | 30.18 |  | 31.62 | 4310 | 36.5 | 27.84 | 78 | 31 | 41.568 |  | 9.41 | 0.25 | -13.28
|  | 683 | 23 | 23 | 1 | 21 | 14.228 | 11.22 | 99.42 |  | 2.8414 | 2.651 | 3.45 | 49.22 | 52.67 | 103.54 | 554.17 | 4.43 | 336.785 | 23.99 | 0.269 | 32.2 | 42.114 | 332.467 | 55.68 | 11.2 | 19.93 | 20.03 | 4285.9 | 60.45 | 24.95 | 23.1 |  | 387 | 69.288 | 44.93 | 79.96 | 119.82 | 29.14 | 30.17 |  | 31.63 | 4280.25 | 36.5 | 27.45 | 78 | 31 | 39.999 |  | 9.41 | 0.88 | -18.75
|  | 684 | 23 | 24 | 2 | 21 | 13.858 | 11.219 | 99.42 |  | 2.8195 | 2.526 | 3.49 | 49.27 | 52.76 | 100.14 | 558.05 | 3.99 | 338.763 | 23.99 | 0.34 | 32.21 | 25.379 | 330.577 | 55.76 | 9.94 | 19.94 | 20.03 | 3832.8 | 60.52 | 24.76 | 23.11 |  | 387 | 69.312 | 44.93 | 79.84 | 120.43 | 29.15 | 30.15 |  | 31.65 | 3869.5 | 32 | 18.04 | 78 | 30 | 12.549 |  | 0 | 0.02 | 0
|  | 685 | 23 | 25 | 3 | 21 | 22.275 | 11.219 | 99.42 |  | 2.8258 | 2.297 | 3.47 | 49.33 | 52.8 | 99.24 | 555.24 | 2.17 | 339.297 | 23.99 | 0.233 | 32.23 | 17.694 | 324.947 | 55.85 | 8.74 | 19.94 | 20.03 | 3365.4 | 60.63 | 24.81 | 23.12 |  | 387 | 69.331 | 44.95 | 79.82 | 120.63 | 29.14 | 30.14 |  | 31.68 | 3339 | 31 | 18.04 | 78 | 30 | 12.941 |  | 0 | 0.02 | 0
|  | 686 | 23 | 26 | 4 | 21 | 22.494 | 11.22 | 99.419 |  | 2.8256 | 2.171 | 3.2 | 49.4 | 52.6 | 99.25 | 544.19 | 0.51 | 339.42 | 23.99 | 0.155 | 32.22 | 14.805 | 315.728 | 55.92 | 7.42 | 19.95 | 20.04 | 2857.1 | 60.77 | 24.81 | 23.16 |  | 387 | 69.333 | 44.95 | 79.87 | 120.32 | 29.12 | 30.11 |  | 31.7 | 2838.25 | 28 | 18.43 | 78 | 31 | 12.549 |  | 0 | 0 | 0
|  | 687 | 23 | 27 | 5 | 21 | 22.497 | 11.224 | 99.42 |  | 2.818 | 2.076 | 2.89 | 49.46 | 52.35 | 99.52 | 532.21 | 0.05 | 339.483 | 23.99 | 0.16 | 32.2 | 14.82 | 302.44 | 55.93 | 5.99 | 19.96 | 20.05 | 2312.8 | 60.89 | 24.74 | 23.18 |  | 387 | 69.291 | 44.95 | 79.9 | 119.78 | 29.09 | 30.07 |  | 31.73 | 2344.5 | 26 | 18.43 | 78 | 31 | 14.117 |  | 0 | 0 | 0
|  | 688 | 23 | 28 | 6 | 21 | 20.413 | 11.223 | 99.42 |  | 2.815 | 2.035 | 2.6 | 49.53 | 52.13 | 99.63 | 520.75 | 0.01 | 339.227 | 24 | 0.137 | 32.16 | 15.911 | 275.049 | 55.91 | 4.99 | 19.96 | 20.05 | 1927.9 | 61.02 | 24.72 | 23.2 |  | 387 | 69.279 | 44.95 | 79.97 | 119.66 | 29.04 | 30.04 |  | 31.74 | 1915.5 | 23 | 18.43 | 78 | 31 | 16.862 |  | 0 | 0 | 0
|  | 689 | 23 | 29 | 7 | 21 | 14.703 | 11.225 | 99.421 |  | 2.8046 | 1.944 | 2.31 | 49.57 | 51.89 | 99.47 | 511.52 | 0.4 | 339.236 | 24 | 0.144 | 32.11 | 17.191 | 232.583 | 55.81 | 3.95 | 19.96 | 20.05 | 1531.3 | 61.31 | 24.63 | 23.21 |  | 387 | 69.282 | 44.95 | 79.96 | 120.06 | 28.98 | 29.99 |  | 31.74 | 1517.75 | 21 | 18.82 | 78 | 31 | 16.862 |  | 0.39 | 0.04 | 0.78
|  | 690 | 23 | 30 | 8 | 21 | 15.059 | 11.229 | 99.42 |  | 2.7907 | 1.851 | 2.14 | 49.62 | 51.77 | 99.58 | 504.59 | 0.57 | 339.328 | 24 | 0.161 | 32.07 | 19.505 | 188.756 | 55.67 | 3.01 | 19.97 | 20.05 | 1174.1 | 61.61 | 24.5 | 23.22 |  | 387 | 69.255 | 44.94 | 79.78 | 120.11 | 28.91 | 29.95 |  | 31.74 | 1166.25 | 20 | 18.82 | 78 | 31 | 20 |  | 0.39 | 0.08 | 3.91
|  | 691 | 24 | 1 | 1 | 1 | 14.37 | 11.231 | 99.421 |  | 2.8064 | 1.816 | 2.02 | 49.67 | 51.69 | 99.39 | 498.81 | 0.52 | 339.366 | 23.99 | 0.155 | 32.04 | 22.634 | 150.728 | 55.44 | 2.32 | 19.97 | 20.06 | 898.6 | 61.79 | 24.64 | 23.23 |  | 387 | 69.216 | 44.94 | 79.87 | 120.13 | 28.87 | 29.91 |  | 31.74 | 910.75 | 17.5 | 18.82 | 78 | 31 | 25.098 |  | 0.39 | 0.94 | 1.56
|  | 692 | 24 | 2 | 2 | 1 | 13.882 | 11.224 | 99.421 |  | 2.8448 | 1.893 | 1.91 | 49.71 | 51.63 | 99.38 | 493.99 | 0.54 | 339.23 | 24 | 0.125 | 32 | 29.068 | 129.539 | 55.12 | 2.09 | 19.97 | 20.06 | 798.3 | 61.91 | 24.98 | 23.23 |  | 387 | 69.176 | 44.94 | 80.05 | 119.76 | 28.83 | 29.89 |  | 31.75 | 800 | 19 | 19.22 | 78 | 31 | 33.333 |  | 0.78 | 0.9 | -0.78
|  | 693 | 24 | 3 | 3 | 1 | 14.216 | 11.225 | 99.421 |  | 2.865 | 2.05 | 1.77 | 49.76 | 51.53 | 99.38 | 489.89 | 0.63 | 339.178 | 24 | 0.114 | 31.97 | 34.628 | 121.409 | 54.76 | 2.09 | 19.98 | 20.07 | 793 | 62.03 | 25.16 | 23.22 |  | 387 | 69.127 | 44.94 | 80.24 | 120.08 | 28.8 | 29.86 |  | 31.75 | 791.25 | 15.5 | 19.22 | 78 | 31 | 38.039 |  | 0.78 | 0.9 | -0.78
|  | 694 | 24 | 4 | 4 | 1 | 14.598 | 11.229 | 99.422 |  | 2.8547 | 2.203 | 1.68 | 49.76 | 51.43 | 99.42 | 486.53 | 0.72 | 339.246 | 24 | 0.121 | 31.93 | 37.21 | 118.359 | 54.43 | 2.13 | 19.98 | 20.06 | 813.1 | 62.07 | 25.07 | 23.21 |  | 387 | 69.094 | 44.94 | 80.03 | 120.09 | 28.78 | 29.84 |  | 31.74 | 810.75 | 14.5 | 19.22 | 78 | 31 | 37.646 |  | 1.18 | 0.12 | 3.13
|  | 695 | 24 | 5 | 5 | 1 | 14.368 | 11.228 | 99.422 |  | 2.8541 | 2.344 | 1.61 | 49.75 | 51.36 | 99.46 | 483.32 | 0.78 | 339.181 | 24 | 0.129 | 31.9 | 37.626 | 119.279 | 53.99 | 2.18 | 19.99 | 20.06 | 832.3 | 62.04 | 25.06 | 23.2 |  | 387 | 69.028 | 44.92 | 79.98 | 120.14 | 28.76 | 29.82 |  | 31.72 | 830.25 | 15.5 | 19.61 | 78 | 31 | 36.862 |  | 1.18 | 0.78 | 0.78
|  | 696 | 24 | 6 | 6 | 1 | 14.317 | 11.227 | 99.422 |  | 2.8577 | 2.425 | 1.6 | 49.75 | 51.35 | 99.48 | 480.27 | 0.82 | 339.164 | 24 | 0.142 | 31.88 | 37.756 | 121.343 | 53.37 | 2.22 | 20 | 20.07 | 845.5 | 62.03 | 25.09 | 23.2 |  | 387 | 69.021 | 44.93 | 79.88 | 120.21 | 28.75 | 29.8 |  | 31.69 | 843.75 | 16 | 19.61 | 78 | 31 | 37.254 |  | 1.18 | 0.78 | 0.78
|  | 697 | 24 | 7 | 7 | 1 | 14.201 | 11.224 | 99.422 |  | 2.8341 | 2.461 | 1.55 | 49.75 | 51.3 | 99.44 | 477.34 | 0.81 | 339.203 | 24.01 | 0.161 | 31.85 | 36.204 | 124.89 | 52.5 | 2.17 | 19.99 | 20.08 | 832.8 | 61.99 | 24.88 | 23.21 |  | 387 | 68.998 | 44.94 | 80.11 | 120.5 | 28.75 | 29.78 |  | 31.68 | 833.5 | 17.5 | 19.22 | 78 | 31 | 34.509 |  | 0.78 | 0.92 | 0.78
|  | 698 | 24 | 8 | 1 | 12 | 14.181 | 11.224 | 99.422 |  | 2.8482 | 2.469 | 1.57 | 49.69 | 51.27 | 99.45 | 474.48 | 0.79 | 339.075 | 24 | 0.136 | 31.82 | 37.715 | 125.357 | 51.62 | 2.14 | 20 | 20.08 | 818.8 | 61.96 | 25.01 | 23.2 |  | 387 | 69.014 | 44.94 | 80.12 | 120.22 | 28.75 | 29.77 |  | 31.68 | 815.5 | 16.5 | 24.31 | 78 | 31 | 35.686 |  | 6.27 | 0.68 | -1.56
|  | 699 | 24 | 9 | 2 | 12 | 15.241 | 11.222 | 99.422 |  | 2.9759 | 2.666 | 1.5 | 49.66 | 51.16 | 103.47 | 471.59 | 0.85 | 338.13 | 24 | 0.214 | 31.8 | 68.602 | 128.013 | 50.86 | 3 | 19.98 | 20.07 | 1095.4 | 61.92 | 26.13 | 23.19 |  | 387 | 69.014 | 44.93 | 79.96 | 120.35 | 28.75 | 29.75 |  | 31.7 | 1094.5 | -12 | 24.31 | 78 | 31 | 92.155 |  | 6.27 | 0.68 | -1.56
|  | 700 | 24 | 10 | 3 | 12 | 14.704 | 11.226 | 99.423 |  | 2.9311 | 3.041 | 1.56 | 49.58 | 51.14 | 103.62 | 472.18 | 2.14 | 337.147 | 24 | 0.166 | 31.8 | 81.585 | 153.826 | 50.29 | 4.79 | 19.99 | 20.07 | 1778 | 61.89 | 25.74 | 23.19 |  | 387 | 68.994 | 44.94 | 79.94 | 119.72 | 28.75 | 29.73 |  | 31.7 | 1718.75 | -3 | 31.37 | 78 | 31 | 86.273 |  | 13.33 | 0.08 | 6.25
|  | 701 | 24 | 11 | 4 | 12 | 14.406 | 11.231 | 99.422 |  | 2.8564 | 3.372 | 1.76 | 49.53 | 51.28 | 102.52 | 478.01 | 3.51 | 337.225 | 24 | 0.194 | 31.83 | 72.785 | 224.114 | 49.88 | 6.25 | 20 | 20.07 | 2381.6 | 61.82 | 25.08 | 23.19 |  | 387 | 68.995 | 44.94 | 79.86 | 120.06 | 28.79 | 29.72 |  | 31.7 | 2353.75 | 19.5 | 27.84 | 78 | 31 | 60.783 |  | 9.8 | 0.08 | 9.38
|  | 702 | 24 | 12 | 5 | 12 | 14.104 | 11.232 | 99.422 |  | 2.8626 | 3.577 | 1.98 | 49.48 | 51.46 | 105.25 | 484.13 | 4.11 | 336.785 | 23.99 | 0.18 | 31.85 | 64.741 | 274.257 | 49.77 | 7.27 | 19.98 | 20.07 | 2760.2 | 61.74 | 25.13 | 23.17 |  | 387 | 69.014 | 44.94 | 79.92 | 120.2 | 28.81 | 29.75 |  | 31.69 | 2777.25 | 25.5 | 27.84 | 78 | 31 | 58.43 |  | 9.8 | 0.08 | 9.38
|  | 703 | 24 | 13 | 6 | 12 | 14.257 | 11.234 | 99.422 |  | 2.8556 | 3.632 | 2.26 | 49.44 | 51.7 | 104.6 | 489.77 | 4.36 | 336.308 | 24 | 0.151 | 31.91 | 60.663 | 301.079 | 51.09 | 8.32 | 19.98 | 20.07 | 3167.6 | 61.77 | 25.07 | 23.17 |  | 387 | 69.006 | 44.95 | 79.9 | 119.74 | 28.73 | 29.8 |  | 31.66 | 3145.25 | 28 | 30.2 | 78 | 31 | 57.254 |  | 11.76 | 0.16 | 0.78
|  | 704 | 24 | 14 | 7 | 12 | 14.084 | 11.231 | 99.422 |  | 2.8545 | 3.648 | 2.45 | 49.4 | 51.85 | 106.07 | 496.38 | 4.78 | 335.492 | 24 | 0.086 | 31.97 | 62.335 | 314.702 | 52.7 | 9.39 | 19.98 | 20.07 | 3577.4 | 61.72 | 25.06 | 23.17 |  | 387 | 69.018 | 44.96 | 79.69 | 120.11 | 28.66 | 29.86 |  | 31.65 | 3553.75 | 28.5 | 31.37 | 78 | 31 | 62.744 |  | 12.94 | 0.84 | -6.25
|  | 705 | 24 | 15 | 8 | 12 | 14.359 | 11.229 | 99.422 |  | 2.8481 | 3.686 | 2.68 | 49.38 | 52.06 | 105.22 | 504.88 | 5.65 | 335.074 | 24 | 0.095 | 32.02 | 62.87 | 323.194 | 53.76 | 10.26 | 20 | 20.08 | 3919.6 | 61.31 | 25.01 | 23.15 |  | 387 | 69.042 | 44.96 | 79.89 | 119.83 | 28.66 | 29.93 |  | 31.64 | 3934.25 | 29.5 | 31.37 | 78 | 31 | 62.352 |  | 12.94 | 0.84 | -6.25
|  | 706 | 24 | 16 | 1 | 2 | 14.281 | 11.227 | 99.422 |  | 2.8538 | 3.672 | 2.9 | 49.38 | 52.28 | 104.18 | 514.58 | 6.32 | 335.272 | 23.99 | 0.147 | 32.05 | 60.025 | 329.605 | 54.39 | 11.11 | 19.99 | 20.07 | 4232.5 | 60.77 | 25.06 | 23.14 |  | 387 | 69.052 | 44.97 | 79.97 | 119.9 | 28.69 | 29.99 |  | 31.64 | 4222.5 | 30.5 | 29.02 | 78 | 31 | 58.038 |  | 10.59 | 0.84 | -17.19
|  | 707 | 24 | 17 | 2 | 2 | 14.438 | 11.226 | 99.423 |  | 2.8385 | 3.488 | 3.16 | 49.34 | 52.5 | 102.64 | 524.14 | 6.21 | 336.47 | 24 | 0.194 | 32.08 | 50.531 | 333.145 | 54.77 | 11.18 | 19.98 | 20.07 | 4284.4 | 60.4 | 24.92 | 23.15 |  | 387 | 69.084 | 44.96 | 80.11 | 120.03 | 28.73 | 30.03 |  | 31.62 | 4285 | 35 | 27.84 | 78 | 31 | 43.137 |  | 9.41 | 0.74 | -17.19
|  | 708 | 24 | 18 | 3 | 2 | 14.368 | 11.225 | 99.423 |  | 2.8366 | 3.228 | 3.16 | 49.34 | 52.5 | 103.88 | 524.14 | 5.28 | 336.696 | 24 | 0.19 | 32.08 | 45.978 | 333.617 | 54.77 | 11.16 | 19.98 | 20.07 | 4279.2 | 60.4 | 24.91 | 23.15 |  | 387 | 69.11 | 44.96 | 80.2 | 120.05 | 28.77 | 30.07 |  | 31.61 | 4280.25 | 36 | 27.84 | 78 | 31 | 42.352 |  | 9.41 | 0.74 | -17.19
|  | 709 | 24 | 19 | 4 | 2 | 14.169 | 11.224 | 99.423 |  | 2.8606 | 2.981 | 3.4 | 49.28 | 52.68 | 104 | 537.07 | 4.59 | 336.212 | 24 | 0.176 | 32.16 | 44.377 | 333.243 | 55.29 | 11.24 | 19.99 | 20.08 | 4274.2 | 60.17 | 25.12 | 23.19 |  | 387 | 69.128 | 44.97 | 79.97 | 120.05 | 28.81 | 30.1 |  | 31.62 | 4275.75 | 36 | 28.24 | 78 | 31 | 42.744 |  | 9.8 | 0.35 | -13.28
|  | 710 | 24 | 20 | 5 | 2 | 14.167 | 11.222 | 99.423 |  | 2.8418 | 2.832 | 3.48 | 49.28 | 52.76 | 104.21 | 542.38 | 4.51 | 335.746 | 24 | 0.178 | 32.18 | 45.46 | 333.025 | 55.43 | 11.27 | 19.98 | 20.08 | 4311.7 | 60.22 | 24.95 | 23.18 |  | 387 | 69.147 | 44.98 | 79.89 | 120.07 | 28.85 | 30.12 |  | 31.64 | 4314.75 | 35 | 28.24 | 78 | 31 | 45.489 |  | 10.2 | 0.35 | -13.28
|  | 711 | 24 | 21 | 6 | 2 | 14.165 | 11.227 | 99.424 |  | 2.8484 | 2.753 | 3.48 | 49.28 | 52.76 | 103.52 | 542.38 | 4.69 | 335.811 | 24 | 0.2 | 32.18 | 44.585 | 332.85 | 55.43 | 11.33 | 19.98 | 20.08 | 4325.1 | 60.22 | 25.01 | 23.18 |  | 387 | 69.171 | 44.98 | 80.12 | 119.87 | 28.87 | 30.12 |  | 31.67 | 4325 | 35.5 | 28.24 | 78 | 31 | 42.352 |  | 10.2 | 0.35 | -13.28
|  | 712 | 24 | 22 | 7 | 2 | 14.224 | 11.224 | 99.424 |  | 2.8472 | 2.675 | 3.45 | 49.28 | 52.72 | 103.53 | 547.59 | 4.63 | 336.152 | 23.99 | 0.193 | 32.19 | 43.179 | 332.648 | 55.56 | 11.27 | 19.99 | 20.08 | 4304.3 | 60.33 | 25 | 23.2 |  | 387 | 69.186 | 44.97 | 80.06 | 120 | 28.89 | 30.12 |  | 31.7 | 4304.5 | 36.5 | 27.45 | 78 | 31 | 41.568 |  | 9.41 | 0.16 | -14.84
|  | 713 | 24 | 23 | 1 | 21 | 14.328 | 11.224 | 99.424 |  | 2.8519 | 2.621 | 3.49 | 49.3 | 52.79 | 102.51 | 552.12 | 4.37 | 336.774 | 23.99 | 0.308 | 32.21 | 40.387 | 332.167 | 55.64 | 11.18 | 19.98 | 20.08 | 4261.8 | 60.42 | 25.04 | 23.2 |  | 387 | 69.241 | 44.98 | 79.88 | 119.79 | 28.91 | 30.11 |  | 31.73 | 4275.75 | 36.5 | 21.57 | 78 | 31 | 39.999 |  | 3.14 | 0.98 | -19.53
|  | 714 | 24 | 24 | 2 | 21 | 13.755 | 11.226 | 99.424 |  | 2.8123 | 2.533 | 3.43 | 49.32 | 52.75 | 100.17 | 556.23 | 4.04 | 338.394 | 23.99 | 0.338 | 32.25 | 25.256 | 330.404 | 55.71 | 9.98 | 19.99 | 20.08 | 3859.9 | 60.53 | 24.69 | 23.22 |  | 387 | 69.257 | 44.98 | 79.97 | 120.45 | 28.92 | 30.1 |  | 31.76 | 3846 | 32 | 21.57 | 78 | 30 | 12.549 |  | 3.14 | 0.98 | -19.53
|  | 715 | 24 | 25 | 3 | 21 | 22.475 | 11.226 | 99.424 |  | 2.8171 | 2.28 | 3.45 | 49.35 | 52.79 | 99.38 | 558.09 | 2.03 | 339.053 | 23.99 | 0.232 | 32.26 | 17.088 | 324.326 | 55.81 | 8.65 | 19.99 | 20.07 | 3340.1 | 60.59 | 24.74 | 23.24 |  | 387 | 69.276 | 44.98 | 79.94 | 119.91 | 28.92 | 30.08 |  | 31.78 | 3327.25 | 31 | 18.43 | 78 | 30 | 11.765 |  | 0 | 0.02 | 0
|  | 716 | 24 | 26 | 4 | 21 | 22.495 | 11.223 | 99.424 |  | 2.7937 | 2.118 | 3.35 | 49.4 | 52.75 | 99.39 | 549.49 | 0.33 | 339.208 | 23.99 | 0.167 | 32.24 | 15.026 | 314.927 | 55.91 | 7.15 | 19.98 | 20.07 | 2782.7 | 60.68 | 24.53 | 23.24 |  | 387 | 69.243 | 44.98 | 80.01 | 119.86 | 28.92 | 30.05 |  | 31.81 | 2812.5 | 28 | 18.43 | 78 | 31 | 13.725 |  | 0 | 0 | 0
|  | 717 | 24 | 27 | 5 | 21 | 22.496 | 11.226 | 99.424 |  | 2.8137 | 2.062 | 3.1 | 49.43 | 52.53 | 99.4 | 537.65 | 0.05 | 339.218 | 23.99 | 0.134 | 32.21 | 14.812 | 302.851 | 55.94 | 6.05 | 19.99 | 20.08 | 2337.5 | 60.82 | 24.71 | 23.25 |  | 387 | 69.23 | 44.99 | 79.97 | 120.19 | 28.89 | 30.03 |  | 31.82 | 2320.25 | 26 | 18.43 | 78 | 31 | 14.902 |  | 0 | 0 | 0
|  | 718 | 24 | 28 | 6 | 21 | 19.503 | 11.223 | 99.424 |  | 2.8104 | 2.06 | 2.66 | 49.53 | 52.2 | 99.52 | 525.92 | 0.01 | 339.011 | 23.99 | 0.148 | 32.18 | 15.679 | 271.447 | 55.94 | 4.92 | 20 | 20.08 | 1903.1 | 60.94 | 24.68 | 23.26 |  | 387 | 69.205 | 44.99 | 79.98 | 120.27 | 28.84 | 29.99 |  | 31.84 | 1889 | 23 | 18.82 | 78 | 31 | 15.294 |  | 0.39 | 0 | 0
|  | 719 | 24 | 29 | 7 | 21 | 14.641 | 11.224 | 99.423 |  | 2.8039 | 2.002 | 2.41 | 49.57 | 51.97 | 99.63 | 515.63 | 0.37 | 338.983 | 23.99 | 0.158 | 32.13 | 17.645 | 227.648 | 55.86 | 3.78 | 19.99 | 20.09 | 1465 | 61.17 | 24.62 | 23.25 |  | 387 | 69.176 | 44.99 | 80 | 119.97 | 28.78 | 29.95 |  | 31.85 | 1487.5 | 21 | 18.43 | 78 | 31 | 18.823 |  | 0 | 0.02 | 3.13
|  | 720 | 24 | 30 | 8 | 21 | 15.288 | 11.221 | 99.423 |  | 2.7994 | 1.939 | 2.2 | 49.61 | 51.81 | 99.65 | 507.57 | 0.53 | 338.955 | 24 | 0.144 | 32.09 | 19.821 | 188.006 | 55.73 | 2.97 | 19.99 | 20.09 | 1155.2 | 61.49 | 24.58 | 23.25 |  | 387 | 69.176 | 44.98 | 79.94 | 119.46 | 28.73 | 29.91 |  | 31.87 | 1146.75 | 19 | 18.43 | 78 | 31 | 21.96 |  | 0 | 0.02 | 3.13
|  | 721 | 25 | 1 | 1 | 1 | 14.245 | 11.223 | 99.423 |  | 2.7938 | 1.936 | 2.08 | 49.66 | 51.75 | 99.4 | 500.97 | 0.53 | 339.047 | 23.99 | 0.164 | 32.05 | 22.569 | 150.274 | 55.54 | 2.38 | 19.99 | 20.08 | 925.8 | 61.68 | 24.53 | 23.23 |  | 387 | 69.107 | 44.98 | 80.09 | 119.85 | 28.69 | 29.88 |  | 31.88 | 919.5 | 19 | 18.43 | 78 | 31 | 23.529 |  | 0 | 0.06 | 5.47
|  | 722 | 25 | 2 | 2 | 1 | 13.898 | 11.223 | 99.422 |  | 2.8124 | 2.003 | 1.97 | 49.69 | 51.66 | 99.26 | 495.68 | 0.5 | 338.946 | 24 | 0.127 | 32.02 | 27.08 | 129.259 | 55.27 | 1.92 | 19.99 | 20.09 | 740.8 | 61.84 | 24.69 | 23.23 |  | 387 | 69.101 | 44.97 | 79.86 | 119.72 | 28.66 | 29.86 |  | 31.9 | 747.5 | 15.5 | 19.22 | 78 | 31 | 30.588 |  | 0.78 | 0.9 | -2.34
|  | 723 | 25 | 3 | 3 | 1 | 14.215 | 11.225 | 99.422 |  | 2.8805 | 2.151 | 1.88 | 49.71 | 51.58 | 99.43 | 490.94 | 0.52 | 338.911 | 23.99 | 0.123 | 31.98 | 34.443 | 119.237 | 54.9 | 1.92 | 19.99 | 20.08 | 726 | 61.96 | 25.29 | 23.23 |  | 387 | 69.057 | 44.95 | 79.97 | 120.01 | 28.64 | 29.85 |  | 31.91 | 732 | 15 | 19.22 | 78 | 31 | 39.607 |  | 0.78 | 0.9 | -2.34
|  | 724 | 25 | 4 | 4 | 1 | 14.734 | 11.224 | 99.421 |  | 2.8841 | 2.321 | 1.74 | 49.73 | 51.47 | 99.32 | 487.13 | 0.62 | 338.829 | 24 | 0.121 | 31.95 | 38.626 | 114.876 | 54.56 | 2.03 | 19.99 | 20.09 | 765.1 | 62.05 | 25.32 | 23.22 |  | 387 | 69.03 | 44.95 | 80.05 | 119.74 | 28.62 | 29.83 |  | 31.91 | 765.5 | 14 | 19.22 | 78 | 31 | 39.999 |  | 1.18 | 0.49 | -5.47
|  | 725 | 25 | 5 | 5 | 1 | 14.442 | 11.221 | 99.421 |  | 2.8643 | 2.461 | 1.65 | 49.73 | 51.38 | 99.41 | 483.81 | 0.75 | 338.798 | 23.99 | 0.127 | 31.91 | 39.059 | 116.278 | 54.21 | 2.13 | 19.99 | 20.08 | 808.6 | 62.08 | 25.15 | 23.21 |  | 387 | 69.036 | 44.93 | 80.14 | 119.65 | 28.62 | 29.82 |  | 31.92 | 806.25 | 14.5 | 19.22 | 78 | 31 | 38.039 |  | 0.78 | 0.23 | 6.25
|  | 726 | 25 | 6 | 6 | 1 | 14.23 | 11.221 | 99.421 |  | 2.8331 | 2.516 | 1.61 | 49.71 | 51.32 | 99.39 | 480.6 | 0.8 | 338.857 | 23.99 | 0.152 | 31.88 | 37.349 | 118.109 | 53.76 | 2.11 | 19.98 | 20.07 | 810.6 | 62.1 | 24.88 | 23.2 |  | 387 | 68.991 | 44.93 | 79.94 | 119.87 | 28.62 | 29.83 |  | 31.92 | 810.75 | 15.5 | 19.22 | 78 | 31 | 34.509 |  | 0.78 | 0.23 | 6.25
|  | 727 | 25 | 7 | 7 | 1 | 14.192 | 11.223 | 99.421 |  | 2.8445 | 2.527 | 1.53 | 49.73 | 51.26 | 99.35 | 477.44 | 0.81 | 338.845 | 24 | 0.164 | 31.85 | 36.347 | 118.127 | 53.04 | 2.07 | 19.98 | 20.08 | 791.7 | 62.12 | 24.98 | 23.21 |  | 387 | 68.961 | 44.94 | 79.9 | 119.59 | 28.63 | 29.84 |  | 31.92 | 791.25 | 16 | 19.22 | 78 | 31 | 35.294 |  | 0.78 | 0.88 | 0
|  | 728 | 25 | 8 | 1 | 12 | 14.41 | 11.223 | 99.42 |  | 2.841 | 2.533 | 1.52 | 49.7 | 51.23 | 99.31 | 474.46 | 0.75 | 338.85 | 24 | 0.164 | 31.84 | 37.078 | 117.319 | 52.11 | 2.02 | 19.99 | 20.08 | 773 | 62.12 | 24.94 | 23.21 |  | 387 | 68.952 | 44.94 | 79.93 | 119.43 | 28.64 | 29.85 |  | 31.92 | 772.5 | 15.5 | 19.22 | 78 | 31 | 35.686 |  | 0.78 | 0.8 | -2.34
|  | 729 | 25 | 9 | 2 | 12 | 15.089 | 11.226 | 99.42 |  | 3.0057 | 2.684 | 1.56 | 49.61 | 51.17 | 103.09 | 471.61 | 0.81 | 337.863 | 24 | 0.23 | 31.81 | 65.498 | 120.438 | 51.16 | 2.95 | 19.98 | 20.07 | 1067.5 | 62.08 | 26.39 | 23.22 |  | 387 | 68.943 | 44.94 | 79.8 | 119.99 | 28.64 | 29.85 |  | 31.92 | 1075 | -10 | 23.53 | 78 | 31 | 91.371 |  | 5.49 | 0.08 | 3.13
|  | 730 | 25 | 10 | 3 | 12 | 14.846 | 11.225 | 99.421 |  | 2.9176 | 3.038 | 1.54 | 49.56 | 51.1 | 103.91 | 469.53 | 1.94 | 336.784 | 24 | 0.181 | 31.79 | 81.254 | 147.316 | 50.43 | 4.42 | 19.98 | 20.07 | 1647.1 | 62.03 | 25.62 | 23.24 |  | 387 | 68.888 | 44.95 | 79.97 | 120.2 | 28.65 | 29.84 |  | 31.92 | 1661.5 | -4 | 31.76 | 78 | 31 | 86.665 |  | 13.33 | 0.04 | 0
|  | 731 | 25 | 11 | 4 | 12 | 14.136 | 11.225 | 99.421 |  | 2.8679 | 3.444 | 1.61 | 49.49 | 51.09 | 104.26 | 473.28 | 3.55 | 336.32 | 24 | 0.232 | 31.8 | 78.88 | 219.417 | 49.89 | 6.53 | 19.97 | 20.06 | 2477.5 | 61.95 | 25.18 | 23.24 |  | 387 | 68.859 | 44.95 | 79.82 | 120.16 | 28.69 | 29.84 |  | 31.91 | 2437.5 | 13 | 27.06 | 78 | 31 | 77.254 |  | 8.63 | 0.92 | 2.34
|  | 732 | 25 | 12 | 5 | 12 | 14.252 | 11.221 | 99.42 |  | 2.8542 | 3.613 | 1.87 | 49.45 | 51.33 | 102.38 | 480.33 | 4.54 | 336.374 | 24.01 | 0.197 | 31.87 | 62.184 | 276.534 | 49.5 | 7.31 | 19.97 | 20.06 | 2783.9 | 61.86 | 25.06 | 23.28 |  | 387 | 68.899 | 44.95 | 79.98 | 119.91 | 28.74 | 29.86 |  | 31.91 | 2769.5 | 27 | 27.84 | 78 | 31 | 49.803 |  | 9.8 | 0.14 | 3.91
|  | 733 | 25 | 13 | 6 | 12 | 13.943 | 11.22 | 99.42 |  | 2.8687 | 3.636 | 2.18 | 49.38 | 51.55 | 109.56 | 486.81 | 4.4 | 335.026 | 24 | 0.103 | 31.92 | 63.306 | 301.35 | 50.05 | 8.45 | 19.96 | 20.05 | 3201.9 | 61.82 | 25.19 | 23.27 |  | 387 | 68.9 | 44.95 | 80.16 | 120.06 | 28.77 | 29.92 |  | 31.92 | 3177.25 | 27.5 | 31.37 | 78 | 31 | 65.881 |  | 12.94 | 0.88 | -1.56
|  | 734 | 25 | 14 | 7 | 12 | 14.229 | 11.222 | 99.42 |  | 2.8526 | 3.711 | 2.4 | 49.35 | 51.75 | 103.2 | 492.64 | 5.26 | 334.643 | 24 | 0.086 | 31.95 | 64.248 | 314.57 | 51.83 | 9.48 | 19.96 | 20.05 | 3615.1 | 61.82 | 25.05 | 23.29 |  | 387 | 68.921 | 44.96 | 80.09 | 120.13 | 28.82 | 29.98 |  | 31.93 | 3636.5 | 28.5 | 31.37 | 78 | 31 | 63.92 |  | 12.94 | 0.88 | -1.56
|  | 735 | 25 | 15 | 8 | 12 | 14.136 | 11.222 | 99.421 |  | 2.8529 | 3.757 | 2.58 | 49.3 | 51.88 | 106.32 | 501.02 | 6.1 | 334.457 | 23.99 | 0.09 | 31.99 | 62.022 | 324.165 | 53.28 | 10.46 | 19.94 | 20.05 | 3986 | 61.66 | 25.05 | 23.29 |  | 387 | 68.98 | 44.95 | 79.88 | 119.74 | 28.87 | 30.05 |  | 31.94 | 3967.75 | 30 | 31.37 | 78 | 31 | 59.999 |  | 12.94 | 0.78 | -10.94
|  | 736 | 25 | 16 | 1 | 2 | 13.985 | 11.222 | 99.42 |  | 2.8496 | 3.725 | 2.84 | 49.28 | 52.12 | 103.66 | 510.69 | 6.31 | 334.387 | 23.99 | 0.13 | 32.04 | 60.566 | 330.532 | 54.1 | 11.21 | 19.93 | 20.04 | 4276.6 | 61.16 | 25.02 | 23.28 |  | 387 | 69.005 | 44.94 | 79.86 | 120.05 | 28.92 | 30.1 |  | 31.94 | 4265.5 | 30 | 29.41 | 78 | 31 | 58.823 |  | 10.98 | 0.92 | -14.06
|  | 737 | 25 | 17 | 2 | 2 | 14.123 | 11.219 | 99.42 |  | 2.8419 | 3.562 | 3.06 | 49.25 | 52.31 | 102.68 | 520.84 | 6.47 | 335.475 | 24 | 0.212 | 32.1 | 51.135 | 333.706 | 54.59 | 11.34 | 19.94 | 20.04 | 4339.3 | 60.7 | 24.95 | 23.27 |  | 387 | 69.007 | 44.95 | 80.05 | 120.33 | 28.97 | 30.13 |  | 31.93 | 4339.75 | 35 | 29.41 | 78 | 31 | 42.352 |  | 10.98 | 0.92 | -14.06
|  | 738 | 25 | 18 | 3 | 2 | 14.135 | 11.217 | 99.419 |  | 2.8469 | 3.241 | 3.25 | 49.23 | 52.48 | 103.47 | 529.18 | 5.34 | 336.024 | 24 | 0.204 | 32.14 | 44.582 | 334.092 | 54.93 | 11.24 | 19.94 | 20.04 | 4293.8 | 60.42 | 25 | 23.25 |  | 387 | 69.07 | 44.95 | 80.15 | 120.46 | 29.02 | 30.17 |  | 31.94 | 4300 | 37 | 27.45 | 78 | 31 | 40.391 |  | 9.02 | 0.66 | -19.53
|  | 739 | 25 | 19 | 4 | 2 | 14.183 | 11.219 | 99.42 |  | 2.8432 | 2.986 | 3.48 | 49.19 | 52.67 | 104.59 | 535.12 | 4.41 | 335.879 | 23.99 | 0.184 | 32.14 | 44.177 | 333.274 | 55.19 | 11.21 | 19.93 | 20.03 | 4287.3 | 60.3 | 24.96 | 23.23 |  | 387 | 69.103 | 44.95 | 80.05 | 120.09 | 29.05 | 30.2 |  | 31.94 | 4285 | 36.5 | 28.24 | 78 | 31 | 43.921 |  | 9.8 | 0.66 | -17.97
|  | 740 | 25 | 20 | 5 | 2 | 14.068 | 11.225 | 99.42 |  | 2.8514 | 2.851 | 3.45 | 49.18 | 52.63 | 103.92 | 540.15 | 4.39 | 335.817 | 23.99 | 0.18 | 32.16 | 45.322 | 333.071 | 55.41 | 11.33 | 19.92 | 20.02 | 4321.5 | 60.27 | 25.04 | 23.23 |  | 387 | 69.128 | 44.96 | 80.09 | 119.78 | 29.07 | 30.22 |  | 31.96 | 4329.5 | 35 | 28.24 | 78 | 31 | 45.489 |  | 9.8 | 0.66 | -17.97
|  | 741 | 25 | 21 | 6 | 2 | 14.342 | 11.224 | 99.419 |  | 2.8329 | 2.752 | 3.48 | 49.16 | 52.64 | 102.99 | 545.34 | 4.67 | 336.16 | 24 | 0.201 | 32.2 | 43.838 | 332.503 | 55.55 | 11.24 | 19.93 | 20.04 | 4316.7 | 60.32 | 24.87 | 23.22 |  | 387 | 69.163 | 44.98 | 80.06 | 119.77 | 29.09 | 30.24 |  | 31.99 | 4319.5 | 36 | 27.45 | 78 | 31 | 41.568 |  | 9.41 | 0.16 | -13.28
|  | 742 | 25 | 22 | 7 | 2 | 14.44 | 11.223 | 99.419 |  | 2.8382 | 2.673 | 3.56 | 49.14 | 52.7 | 103.95 | 550.27 | 4.49 | 336.188 | 23.98 | 0.204 | 32.23 | 42.905 | 331.993 | 55.61 | 11.21 | 19.93 | 20.02 | 4294.6 | 60.37 | 24.92 | 23.19 |  | 387 | 69.184 | 44.98 | 79.9 | 119.87 | 29.1 | 30.23 |  | 32.01 | 4300 | 36.5 | 27.45 | 78 | 31 | 41.568 |  | 9.41 | 0.74 | -17.19
|  | 743 | 25 | 23 | 1 | 21 | 14.458 | 11.226 | 99.419 |  | 2.8411 | 2.629 | 3.53 | 49.16 | 52.69 | 103.92 | 554.57 | 4.34 | 336.271 | 23.98 | 0.279 | 32.23 | 42.145 | 331.179 | 55.68 | 11.17 | 19.91 | 20.01 | 4276.8 | 60.43 | 24.95 | 23.2 |  | 387 | 69.155 | 44.97 | 79.93 | 120.21 | 29.11 | 30.22 |  | 32.03 | 4275.75 | 36.5 | 27.45 | 78 | 31 | 41.96 |  | 9.41 | 0.74 | -17.19
|  | 744 | 25 | 24 | 2 | 21 | 13.805 | 11.225 | 99.42 |  | 2.8143 | 2.512 | 3.5 | 49.21 | 52.72 | 100.18 | 558.42 | 3.96 | 338.327 | 23.99 | 0.346 | 32.24 | 25.758 | 329.501 | 55.78 | 9.93 | 19.91 | 20.02 | 3836.8 | 60.52 | 24.71 | 23.21 |  | 387 | 69.183 | 44.98 | 80.07 | 120.13 | 29.11 | 30.21 |  | 32.04 | 3861.5 | 32.5 | 18.04 | 78 | 31 | 12.941 |  | 0 | 0.02 | 0
|  | 745 | 25 | 25 | 3 | 21 | 22.435 | 11.224 | 99.42 |  | 2.8193 | 2.274 | 3.5 | 49.25 | 52.75 | 99.28 | 555.31 | 2 | 339 | 23.99 | 0.225 | 32.25 | 17.479 | 323.738 | 55.86 | 8.6 | 19.92 | 20.02 | 3317.7 | 60.62 | 24.75 | 23.21 |  | 387 | 69.168 | 44.99 | 80.04 | 120 | 29.11 | 30.18 |  | 32.06 | 3347.5 | 31 | 18.43 | 78 | 31 | 12.941 |  | 0 | 0 | 0
|  | 746 | 25 | 26 | 4 | 21 | 22.493 | 11.226 | 99.42 |  | 2.8264 | 2.161 | 3.26 | 49.3 | 52.57 | 99.36 | 544.13 | 0.54 | 339.195 | 24 | 0.175 | 32.24 | 14.78 | 315.678 | 55.95 | 7.43 | 19.92 | 20.02 | 2860.7 | 60.77 | 24.82 | 23.19 |  | 387 | 69.161 | 44.97 | 79.93 | 120.19 | 29.09 | 30.16 |  | 32.07 | 2838.25 | 28 | 18.43 | 78 | 31 | 12.549 |  | 0 | 0 | 0
|  | 747 | 25 | 27 | 5 | 21 | 22.496 | 11.225 | 99.42 |  | 2.8168 | 2.105 | 2.91 | 49.34 | 52.25 | 99.52 | 532.11 | 0.06 | 339.273 | 23.99 | 0.161 | 32.22 | 14.734 | 302.455 | 55.95 | 6 | 19.92 | 20.01 | 2315.9 | 60.89 | 24.73 | 23.18 |  | 387 | 69.141 | 44.97 | 79.76 | 120.28 | 29.05 | 30.13 |  | 32.07 | 2343.75 | 26 | 18.43 | 78 | 31 | 13.725 |  | 0 | 0 | 0
|  | 748 | 25 | 28 | 6 | 21 | 18.992 | 11.224 | 99.421 |  | 2.8128 | 2.084 | 2.55 | 49.41 | 51.96 | 99.72 | 520.75 | 0.01 | 339.087 | 23.98 | 0.141 | 32.18 | 15.951 | 271.194 | 55.92 | 4.88 | 19.92 | 20.01 | 1888.5 | 61.02 | 24.7 | 23.17 |  | 387 | 69.119 | 44.95 | 80.01 | 119.9 | 28.99 | 30.09 |  | 32.07 | 1916.25 | 23 | 18.82 | 78 | 31 | 16.47 |  | 0.39 | 0.06 | 0.78
|  | 749 | 25 | 29 | 7 | 21 | 14.753 | 11.223 | 99.421 |  | 2.8073 | 2.035 | 2.33 | 49.44 | 51.77 | 99.65 | 511.65 | 0.33 | 339.013 | 23.99 | 0.147 | 32.14 | 17.11 | 232.634 | 55.81 | 3.93 | 19.91 | 20.01 | 1524.4 | 61.32 | 24.65 | 23.18 |  | 387 | 69.093 | 44.93 | 80.09 | 119.82 | 28.92 | 30.05 |  | 32.08 | 1507 | 21 | 18.82 | 78 | 31 | 17.255 |  | 0.39 | 0.06 | 0.78
|  | 750 | 25 | 30 | 8 | 21 | 14.987 | 11.22 | 99.421 |  | 2.7868 | 1.938 | 2.19 | 49.51 | 51.7 | 99.55 | 504.62 | 0.51 | 338.948 | 23.99 | 0.159 | 32.1 | 19.47 | 188.349 | 55.67 | 3 | 19.92 | 20.01 | 1169.2 | 61.62 | 24.47 | 23.21 |  | 387 | 69.08 | 44.92 | 80.24 | 119.99 | 28.86 | 30 |  | 32.08 | 1157 | 19.5 | 18.82 | 78 | 31 | 20 |  | 0.39 | 0.02 | 3.91
|  | 751 | 26 | 1 | 1 | 1 | 14.434 | 11.221 | 99.421 |  | 2.8157 | 1.892 | 2.06 | 49.54 | 51.6 | 99.38 | 499.02 | 0.51 | 338.927 | 24 | 0.148 | 32.06 | 23.098 | 150.684 | 55.47 | 2.33 | 19.91 | 20 | 898.1 | 61.8 | 24.72 | 23.24 |  | 387 | 69.048 | 44.89 | 80.04 | 120.27 | 28.82 | 29.96 |  | 32.09 | 906.25 | 18 | 18.82 | 78 | 31 | 25.882 |  | 0.39 | 0.94 | 1.56
|  | 752 | 26 | 2 | 2 | 1 | 13.896 | 11.218 | 99.421 |  | 2.8438 | 1.94 | 1.98 | 49.56 | 51.54 | 99.41 | 494.28 | 0.56 | 338.826 | 23.99 | 0.123 | 32.02 | 28.954 | 130.475 | 55.15 | 2.12 | 19.91 | 20 | 810.9 | 61.93 | 24.97 | 23.25 |  | 387 | 69 | 44.87 | 80.04 | 120.36 | 28.79 | 29.94 |  | 32.09 | 810 | 19 | 18.82 | 78 | 31 | 34.117 |  | 0.39 | 0.94 | 1.56
|  | 753 | 26 | 3 | 3 | 1 | 14.237 | 11.217 | 99.422 |  | 2.8688 | 2.066 | 1.85 | 49.58 | 51.43 | 99.42 | 490.45 | 0.66 | 338.755 | 23.99 | 0.114 | 31.99 | 34.761 | 122.242 | 54.8 | 2.12 | 19.9 | 20 | 805.5 | 62.02 | 25.19 | 23.24 |  | 387 | 68.981 | 44.83 | 79.86 | 119.9 | 28.76 | 29.92 |  | 32.1 | 805.25 | 15 | 19.22 | 78 | 31 | 37.646 |  | 1.18 | 0.9 | -0.78
|  | 754 | 26 | 4 | 4 | 1 | 14.596 | 11.218 | 99.422 |  | 2.8562 | 2.21 | 1.72 | 49.58 | 51.3 | 99.46 | 487.12 | 0.75 | 338.857 | 23.99 | 0.12 | 31.95 | 37.406 | 119.811 | 54.45 | 2.16 | 19.91 | 20 | 823.2 | 62.08 | 25.08 | 23.24 |  | 387 | 68.96 | 44.81 | 79.72 | 120.22 | 28.74 | 29.9 |  | 32.1 | 821 | 15 | 19.61 | 78 | 31 | 38.039 |  | 1.18 | 0.1 | 3.13
|  | 755 | 26 | 5 | 5 | 1 | 14.51 | 11.221 | 99.423 |  | 2.859 | 2.32 | 1.65 | 49.61 | 51.26 | 99.48 | 483.89 | 0.79 | 338.804 | 23.99 | 0.127 | 31.92 | 38.018 | 120.653 | 53.97 | 2.22 | 19.9 | 19.99 | 844.9 | 62.12 | 25.1 | 23.22 |  | 387 | 68.936 | 44.79 | 79.75 | 120.26 | 28.73 | 29.87 |  | 32.1 | 844.5 | 15.5 | 19.61 | 78 | 31 | 37.254 |  | 1.18 | 0.1 | 3.13
|  | 756 | 26 | 6 | 6 | 1 | 14.328 | 11.22 | 99.423 |  | 2.8548 | 2.405 | 1.65 | 49.57 | 51.22 | 99.47 | 480.84 | 0.84 | 338.708 | 23.99 | 0.149 | 31.89 | 37.6 | 124.318 | 53.27 | 2.26 | 19.9 | 19.99 | 862.9 | 62.15 | 25.07 | 23.21 |  | 387 | 68.936 | 44.78 | 79.95 | 120.06 | 28.72 | 29.84 |  | 32.1 | 863.25 | 16.5 | 19.61 | 78 | 31 | 36.47 |  | 1.18 | 0.1 | 6.25
|  | 757 | 26 | 7 | 7 | 1 | 14.144 | 11.217 | 99.422 |  | 2.8243 | 2.418 | 1.62 | 49.54 | 51.16 | 99.42 | 477.97 | 0.81 | 338.897 | 23.99 | 0.168 | 31.87 | 35.463 | 126.108 | 52.43 | 2.15 | 19.9 | 19.99 | 828.6 | 62.15 | 24.8 | 23.21 |  | 387 | 68.871 | 44.75 | 80.09 | 119.94 | 28.73 | 29.82 |  | 32.09 | 831.25 | 18 | 19.22 | 78 | 31 | 33.333 |  | 0.78 | 0.88 | 0
|  | 758 | 26 | 8 | 1 | 12 | 14.214 | 11.216 | 99.423 |  | 2.8477 | 2.406 | 1.58 | 49.49 | 51.06 | 99.39 | 475.22 | 0.78 | 338.964 | 23.99 | 0.134 | 31.85 | 36.275 | 125.311 | 51.58 | 2.1 | 19.9 | 19.99 | 801.9 | 62.11 | 25 | 23.21 |  | 387 | 68.858 | 44.74 | 80.08 | 119.63 | 28.73 | 29.8 |  | 32.1 | 803 | 17 | 19.22 | 78 | 31 | 35.294 |  | 0.78 | 0.88 | 0
|  | 759 | 26 | 9 | 2 | 12 | 15.156 | 11.216 | 99.423 |  | 2.9882 | 2.601 | 1.55 | 49.45 | 51 | 102.76 | 472.33 | 0.86 | 337.877 | 24 | 0.213 | 31.82 | 69.441 | 128.3 | 50.87 | 3.03 | 19.9 | 19.99 | 1103.5 | 62.02 | 26.24 | 23.21 |  | 387 | 68.828 | 44.73 | 80.16 | 120.16 | 28.73 | 29.77 |  | 32.11 | 1121.75 | -11 | 24.71 | 78 | 31 | 92.547 |  | 6.67 | 0.57 | 0
|  | 760 | 26 | 10 | 3 | 12 | 14.744 | 11.219 | 99.422 |  | 2.9309 | 2.998 | 1.62 | 49.35 | 50.97 | 104.02 | 473.66 | 2.18 | 336.777 | 23.99 | 0.174 | 31.82 | 81.64 | 156.459 | 50.33 | 4.89 | 19.88 | 19.97 | 1814.9 | 61.9 | 25.73 | 23.21 |  | 387 | 68.832 | 44.71 | 80.09 | 119.68 | 28.74 | 29.76 |  | 32.1 | 1760.75 | -1.5 | 30.59 | 78 | 31 | 85.881 |  | 12.16 | 0.08 | 6.25
|  | 761 | 26 | 11 | 4 | 12 | 14.209 | 11.212 | 99.422 |  | 2.8637 | 3.359 | 1.81 | 49.3 | 51.12 | 103.3 | 479.44 | 3.51 | 336.339 | 24 | 0.15 | 31.86 | 77.253 | 222.52 | 49.92 | 6.43 | 19.87 | 19.97 | 2440.2 | 61.81 | 25.14 | 23.19 |  | 387 | 68.798 | 44.72 | 80.05 | 120.27 | 28.77 | 29.74 |  | 32.1 | 2466.25 | 17.5 | 30.59 | 78 | 31 | 70.587 |  | 12.16 | 0.08 | 6.25
|  | 762 | 26 | 12 | 5 | 12 | 13.841 | 11.21 | 99.421 |  | 2.8463 | 3.676 | 2.08 | 49.25 | 51.33 | 102.97 | 486.48 | 4.59 | 336.515 | 24 | 0.228 | 31.88 | 65.827 | 279.996 | 49.91 | 7.68 | 19.87 | 19.96 | 2933.8 | 61.81 | 24.99 | 23.18 |  | 387 | 68.808 | 44.72 | 80.13 | 120.33 | 28.82 | 29.78 |  | 32.1 | 2940.5 | 25.5 | 30.2 | 78 | 31 | 49.803 |  | 11.76 | 0.86 | 5.47
|  | 763 | 26 | 13 | 6 | 12 | 14.493 | 11.211 | 99.42 |  | 2.8813 | 3.686 | 2.35 | 49.21 | 51.56 | 109.18 | 492.68 | 4.82 | 335.453 | 24.01 | 0.104 | 31.92 | 60.449 | 303.998 | 51.33 | 8.58 | 19.87 | 19.97 | 3237 | 61.78 | 25.3 | 23.17 |  | 387 | 68.828 | 44.72 | 80.01 | 120.02 | 28.86 | 29.84 |  | 32.11 | 3207.75 | 30 | 31.37 | 78 | 31 | 62.352 |  | 12.94 | 0.92 | -0.78
|  | 764 | 26 | 14 | 7 | 12 | 14.126 | 11.211 | 99.42 |  | 2.8512 | 3.767 | 2.35 | 49.21 | 51.56 | 104.28 | 492.68 | 4.93 | 335.067 | 24.01 | 0.091 | 31.92 | 62.436 | 316.007 | 51.33 | 9.51 | 19.87 | 19.97 | 3627.9 | 61.78 | 25.03 | 23.17 |  | 387 | 68.832 | 44.72 | 79.93 | 120.07 | 28.9 | 29.89 |  | 32.12 | 3643.75 | 28.5 | 31.37 | 78 | 31 | 61.175 |  | 12.94 | 0.92 | -0.78
|  | 765 | 26 | 15 | 8 | 12 | 14.021 | 11.213 | 99.42 |  | 2.8598 | 3.856 | 2.59 | 49.15 | 51.75 | 107.59 | 499.27 | 5.85 | 334.603 | 24 | 0.107 | 31.96 | 62.013 | 324.99 | 52.93 | 10.48 | 19.86 | 19.96 | 3984.8 | 61.54 | 25.11 | 23.17 |  | 387 | 68.875 | 44.7 | 79.9 | 120.07 | 28.95 | 29.95 |  | 32.1 | 3997.5 | 30 | 31.37 | 78 | 31 | 58.823 |  | 12.94 | 0.64 | -8.59
|  | 766 | 26 | 16 | 1 | 2 | 14.046 | 11.209 | 99.419 |  | 2.8624 | 3.854 | 3.03 | 49.09 | 52.13 | 103.44 | 517.79 | 6.35 | 334.649 | 24 | 0.145 | 32.04 | 59.614 | 330.883 | 54.5 | 11.26 | 19.85 | 19.95 | 4276.8 | 60.64 | 25.13 | 23.13 |  | 387 | 68.92 | 44.66 | 79.74 | 120.03 | 29.01 | 30 |  | 32.09 | 4270.25 | 30.5 | 28.63 | 78 | 31 | 58.43 |  | 10.59 | 0.92 | -14.06
|  | 767 | 26 | 17 | 2 | 2 | 14.136 | 11.208 | 99.42 |  | 2.8318 | 3.683 | 3.03 | 49.09 | 52.13 | 104.59 | 517.79 | 6.35 | 335.697 | 24 | 0.194 | 32.04 | 50.616 | 333.653 | 54.5 | 11.24 | 19.85 | 19.95 | 4315 | 60.64 | 24.86 | 23.13 |  | 387 | 68.925 | 44.66 | 79.97 | 119.64 | 29.06 | 30.04 |  | 32.07 | 4314.75 | 35.5 | 28.63 | 78 | 31 | 41.568 |  | 10.59 | 0.92 | -14.06
|  | 768 | 26 | 18 | 3 | 2 | 14.142 | 11.21 | 99.419 |  | 2.8393 | 3.358 | 3.23 | 49.08 | 52.31 | 103.92 | 527.04 | 5.28 | 335.994 | 23.99 | 0.2 | 32.07 | 45.333 | 334.223 | 54.87 | 11.21 | 19.85 | 19.95 | 4294.2 | 60.4 | 24.93 | 23.13 |  | 387 | 68.949 | 44.64 | 79.97 | 120.24 | 29.1 | 30.07 |  | 32.05 | 4295.25 | 36.5 | 27.45 | 78 | 31 | 41.568 |  | 9.41 | 0.51 | -20.31
|  | 769 | 26 | 19 | 4 | 2 | 14.488 | 11.208 | 99.419 |  | 2.8501 | 3.079 | 3.43 | 49.04 | 52.48 | 104.25 | 533.63 | 4.46 | 335.932 | 24 | 0.182 | 32.1 | 44.187 | 333.72 | 55.17 | 11.23 | 19.85 | 19.94 | 4283.9 | 60.27 | 25.02 | 23.13 |  | 387 | 68.964 | 44.63 | 79.9 | 120.13 | 29.14 | 30.1 |  | 32.05 | 4280.25 | 36 | 28.24 | 78 | 31 | 43.921 |  | 9.8 | 0.25 | -11.72
|  | 770 | 26 | 20 | 5 | 2 | 14.406 | 11.21 | 99.42 |  | 2.8338 | 2.903 | 3.38 | 49.02 | 52.41 | 104.76 | 538.98 | 4.44 | 335.894 | 23.99 | 0.191 | 32.13 | 44.662 | 333.126 | 55.37 | 11.21 | 19.84 | 19.93 | 4303 | 60.27 | 24.88 | 23.13 |  | 387 | 68.996 | 44.63 | 80.11 | 119.88 | 29.15 | 30.13 |  | 32.05 | 4304.5 | 35.5 | 28.24 | 78 | 31 | 43.921 |  | 9.8 | 0.88 | -17.19
|  | 771 | 26 | 21 | 6 | 2 | 14.143 | 11.21 | 99.42 |  | 2.84 | 2.794 | 3.52 | 49 | 52.52 | 104 | 543.96 | 4.58 | 336.065 | 23.99 | 0.189 | 32.15 | 44.532 | 332.986 | 55.5 | 11.28 | 19.84 | 19.94 | 4318.5 | 60.35 | 24.94 | 23.11 |  | 387 | 69.04 | 44.64 | 79.94 | 119.54 | 29.17 | 30.14 |  | 32.08 | 4325 | 35.5 | 27.84 | 78 | 31 | 42.744 |  | 9.41 | 0.78 | -18.75
|  | 772 | 26 | 22 | 7 | 2 | 14.124 | 11.21 | 99.421 |  | 2.8447 | 2.726 | 3.51 | 48.98 | 52.49 | 103.72 | 548.83 | 4.59 | 336.155 | 23.99 | 0.198 | 32.15 | 43.654 | 332.463 | 55.58 | 11.28 | 19.83 | 19.93 | 4311 | 60.44 | 24.98 | 23.09 |  | 387 | 69.078 | 44.63 | 79.98 | 119.62 | 29.17 | 30.14 |  | 32.11 | 4314.75 | 36.5 | 27.84 | 78 | 31 | 42.352 |  | 9.41 | 0.78 | -18.75
|  | 773 | 26 | 23 | 1 | 21 | 14.123 | 11.209 | 99.421 |  | 2.854 | 2.674 | 3.44 | 49.01 | 52.45 | 102.47 | 553.5 | 4.45 | 337.118 | 23.99 | 0.319 | 32.15 | 40.182 | 332.015 | 55.66 | 11.2 | 19.84 | 19.92 | 4267.7 | 60.55 | 25.06 | 23.1 |  | 387 | 69.074 | 44.63 | 80.28 | 120.1 | 29.17 | 30.13 |  | 32.15 | 4285 | 36 | 21.18 | 78 | 31 | 36.862 |  | 2.75 | 0.96 | -20.31
|  | 774 | 26 | 24 | 2 | 21 | 14.098 | 11.206 | 99.422 |  | 2.824 | 2.516 | 3.56 | 49.01 | 52.56 | 99.74 | 557.55 | 3.89 | 338.837 | 24 | 0.327 | 32.18 | 23.332 | 329.985 | 55.75 | 9.84 | 19.83 | 19.93 | 3789.6 | 60.64 | 24.8 | 23.12 |  | 387 | 69.093 | 44.65 | 80.35 | 120 | 29.18 | 30.12 |  | 32.18 | 3814.75 | 32 | 18.43 | 78 | 30 | 11.765 |  | 0 | 0.02 | 0
|  | 775 | 26 | 25 | 3 | 21 | 22.483 | 11.206 | 99.422 |  | 2.8224 | 2.279 | 3.48 | 49.05 | 52.53 | 99.45 | 558.19 | 1.9 | 339.197 | 24 | 0.231 | 32.21 | 16.972 | 324.264 | 55.84 | 8.62 | 19.83 | 19.93 | 3322.4 | 60.73 | 24.78 | 23.12 |  | 387 | 69.085 | 44.67 | 80.11 | 119.6 | 29.19 | 30.1 |  | 32.18 | 3297.5 | 31 | 18.43 | 78 | 30 | 12.549 |  | 0 | 0.02 | 0
|  | 776 | 26 | 26 | 4 | 21 | 22.495 | 11.208 | 99.421 |  | 2.8205 | 2.151 | 3.35 | 49.12 | 52.47 | 99.53 | 548.35 | 0.32 | 339.251 | 23.99 | 0.166 | 32.2 | 14.863 | 314.682 | 55.91 | 7.17 | 19.83 | 19.94 | 2764.7 | 60.83 | 24.76 | 23.15 |  | 387 | 69.045 | 44.68 | 79.88 | 120.22 | 29.16 | 30.08 |  | 32.18 | 2793.75 | 28 | 18.43 | 78 | 31 | 12.941 |  | 0 | 0 | 0
|  | 777 | 26 | 27 | 5 | 21 | 22.497 | 11.206 | 99.422 |  | 2.8177 | 2.097 | 3.01 | 49.16 | 52.17 | 99.67 | 536.25 | 0.04 | 339.128 | 24 | 0.143 | 32.17 | 15.068 | 300.313 | 55.96 | 5.89 | 19.83 | 19.93 | 2271.5 | 60.96 | 24.74 | 23.18 |  | 387 | 69.024 | 44.68 | 80.05 | 120.24 | 29.12 | 30.06 |  | 32.18 | 2304.5 | 25.5 | 18.82 | 78 | 31 | 15.294 |  | 0.39 | 0 | 0
|  | 778 | 26 | 28 | 6 | 21 | 18.852 | 11.208 | 99.423 |  | 2.8135 | 2.118 | 2.68 | 49.22 | 51.91 | 99.7 | 524.53 | 0.01 | 339.01 | 24 | 0.147 | 32.13 | 15.975 | 270.096 | 55.93 | 4.89 | 19.83 | 19.92 | 1890.1 | 61 | 24.7 | 23.2 |  | 387 | 69.005 | 44.67 | 79.78 | 120.08 | 29.05 | 30.02 |  | 32.19 | 1872.5 | 22.5 | 18.82 | 78 | 31 | 16.47 |  | 0.39 | 0 | 0
|  | 779 | 26 | 29 | 7 | 21 | 14.564 | 11.208 | 99.423 |  | 2.8026 | 2.061 | 2.38 | 49.3 | 51.68 | 99.48 | 514.43 | 0.39 | 338.938 | 23.99 | 0.161 | 32.09 | 17.96 | 226.247 | 55.86 | 3.76 | 19.83 | 19.93 | 1459.2 | 61.16 | 24.61 | 23.21 |  | 387 | 68.964 | 44.67 | 79.86 | 120.27 | 28.98 | 29.98 |  | 32.2 | 1484.25 | 21.5 | 18.43 | 78 | 31 | 18.823 |  | 0 | 0.02 | 3.91
|  | 780 | 26 | 30 | 8 | 21 | 15.248 | 11.211 | 99.423 |  | 2.8025 | 1.983 | 2.23 | 49.32 | 51.55 | 99.65 | 507.07 | 0.49 | 338.848 | 24 | 0.159 | 32.06 | 20.188 | 183.082 | 55.74 | 2.91 | 19.84 | 19.94 | 1129.5 | 61.42 | 24.61 | 23.23 |  | 387 | 68.936 | 44.66 | 79.78 | 119.77 | 28.93 | 29.93 |  | 32.22 | 1146.75 | 19 | 18.43 | 78 | 31 | 22.353 |  | 0 | 0.1 | 6.25
|  | 781 | 27 | 1 | 1 | 1 | 14.214 | 11.208 | 99.423 |  | 2.7968 | 1.962 | 2.15 | 49.35 | 51.51 | 99.42 | 500.98 | 0.52 | 338.887 | 24 | 0.163 | 32.02 | 22.718 | 149.889 | 55.56 | 2.36 | 19.83 | 19.93 | 919.5 | 61.65 | 24.56 | 23.23 |  | 387 | 68.939 | 44.66 | 79.84 | 120.21 | 28.9 | 29.9 |  | 32.21 | 913.25 | 18.5 | 18.43 | 78 | 31 | 24.313 |  | 0 | 0.1 | 6.25
|  | 782 | 27 | 2 | 2 | 1 | 13.91 | 11.207 | 99.424 |  | 2.8163 | 2.008 | 2.03 | 49.36 | 51.39 | 99.27 | 496.01 | 0.62 | 338.864 | 24 | 0.131 | 31.98 | 27.308 | 129.388 | 55.26 | 1.93 | 19.84 | 19.93 | 746.2 | 61.82 | 24.73 | 23.22 |  | 387 | 68.901 | 44.65 | 79.82 | 120.49 | 28.86 | 29.88 |  | 32.2 | 753 | 16 | 19.22 | 78 | 31 | 30.196 |  | 0.78 | 0.9 | -2.34
|  | 783 | 27 | 3 | 3 | 1 | 14.247 | 11.206 | 99.424 |  | 2.8741 | 2.141 | 1.86 | 49.4 | 51.26 | 99.47 | 491.5 | 0.6 | 338.875 | 24 | 0.125 | 31.94 | 34.626 | 118.584 | 54.9 | 1.92 | 19.83 | 19.93 | 725.2 | 61.93 | 25.24 | 23.21 |  | 387 | 68.901 | 44.64 | 79.81 | 120.43 | 28.83 | 29.87 |  | 32.2 | 714.75 | 15.5 | 19.22 | 78 | 31 | 39.215 |  | 1.18 | 0.53 | -4.69
|  | 784 | 27 | 4 | 4 | 1 | 14.745 | 11.206 | 99.424 |  | 2.8777 | 2.309 | 1.76 | 49.41 | 51.17 | 99.34 | 487.87 | 0.63 | 338.855 | 24 | 0.128 | 31.91 | 38.294 | 114.492 | 54.58 | 2 | 19.84 | 19.93 | 756.9 | 61.99 | 25.27 | 23.19 |  | 387 | 68.877 | 44.64 | 79.86 | 120.25 | 28.81 | 29.85 |  | 32.2 | 757 | 14 | 19.22 | 78 | 31 | 39.607 |  | 1.18 | 0.53 | -4.69
|  | 785 | 27 | 5 | 5 | 1 | 14.374 | 11.206 | 99.424 |  | 2.8549 | 2.434 | 1.67 | 49.42 | 51.09 | 99.39 | 484.53 | 0.74 | 338.758 | 24.01 | 0.132 | 31.88 | 38.758 | 116.07 | 54.24 | 2.09 | 19.84 | 19.93 | 794.3 | 62.01 | 25.07 | 23.17 |  | 387 | 68.862 | 44.64 | 80.1 | 119.93 | 28.8 | 29.84 |  | 32.2 | 791.25 | 14.5 | 19.22 | 78 | 31 | 37.646 |  | 1.18 | 0.8 | 1.56
|  | 786 | 27 | 6 | 6 | 1 | 14.241 | 11.202 | 99.423 |  | 2.8499 | 2.489 | 1.62 | 49.41 | 51.04 | 99.42 | 481.34 | 0.82 | 338.686 | 24 | 0.153 | 31.85 | 38.055 | 118.571 | 53.79 | 2.12 | 19.83 | 19.92 | 809.6 | 62.02 | 25.02 | 23.15 |  | 387 | 68.849 | 44.65 | 79.99 | 119.91 | 28.8 | 29.85 |  | 32.21 | 809.25 | 15 | 19.22 | 78 | 31 | 36.862 |  | 0.78 | 0.8 | -1.56
|  | 787 | 27 | 7 | 7 | 1 | 14.309 | 11.207 | 99.422 |  | 2.8212 | 2.483 | 1.58 | 49.39 | 50.97 | 99.34 | 478.25 | 0.84 | 338.775 | 24.01 | 0.174 | 31.82 | 35.913 | 119.732 | 53.12 | 2.04 | 19.84 | 19.93 | 785.3 | 62.03 | 24.77 | 23.13 |  | 387 | 68.845 | 44.65 | 79.71 | 119.61 | 28.79 | 29.86 |  | 32.21 | 783.5 | 16 | 19.22 | 78 | 31 | 32.941 |  | 0.78 | 0.8 | -1.56
|  | 788 | 27 | 8 | 1 | 12 | 14.446 | 11.208 | 99.423 |  | 2.8476 | 2.466 | 1.58 | 49.34 | 50.92 | 99.35 | 475.28 | 0.74 | 338.703 | 24 | 0.137 | 31.79 | 37.59 | 118.058 | 52.21 | 1.94 | 19.83 | 19.92 | 742.6 | 62.02 | 25 | 23.1 |  | 387 | 68.816 | 44.65 | 79.78 | 120.12 | 28.79 | 29.87 |  | 32.21 | 737.5 | 17 | 24.31 | 78 | 31 | 36.078 |  | 6.27 | 0.06 | 0
|  | 789 | 27 | 9 | 2 | 12 | 14.924 | 11.207 | 99.423 |  | 2.9709 | 2.673 | 1.58 | 49.27 | 50.85 | 103.67 | 472.44 | 0.83 | 337.742 | 24.01 | 0.203 | 31.77 | 69.081 | 122.429 | 51.26 | 3.05 | 19.84 | 19.92 | 1114.8 | 62.01 | 26.09 | 23.07 |  | 387 | 68.79 | 44.66 | 79.69 | 119.69 | 28.79 | 29.87 |  | 32.21 | 1083.5 | -14.5 | 31.37 | 78 | 31 | 91.371 |  | 13.33 | 0.04 | 0
|  | 790 | 27 | 10 | 3 | 12 | 14.826 | 11.206 | 99.422 |  | 2.9201 | 3.006 | 1.54 | 49.22 | 50.76 | 103.95 | 470.74 | 1.96 | 336.724 | 24 | 0.178 | 31.75 | 81.681 | 147.179 | 50.5 | 4.43 | 19.82 | 19.91 | 1651.5 | 61.98 | 25.64 | 23.06 |  | 387 | 68.8 | 44.66 | 79.87 | 119.92 | 28.79 | 29.87 |  | 32.2 | 1687.5 | -4 | 31.37 | 78 | 31 | 86.665 |  | 13.33 | 0.04 | 0
|  | 791 | 27 | 11 | 4 | 12 | 14.188 | 11.206 | 99.422 |  | 2.905 | 3.411 | 1.6 | 49.17 | 50.78 | 104.46 | 474.98 | 3.41 | 335.991 | 24 | 0.194 | 31.77 | 79.783 | 219.276 | 49.88 | 6.46 | 19.83 | 19.91 | 2417.7 | 61.93 | 25.51 | 23.04 |  | 387 | 68.792 | 44.65 | 80.01 | 120.06 | 28.84 | 29.89 |  | 32.2 | 2442.75 | 12.5 | 31.37 | 78 | 31 | 76.469 |  | 12.94 | 0.06 | 5.47
|  | 792 | 27 | 12 | 5 | 12 | 14.222 | 11.2 | 99.422 |  | 2.8541 | 3.592 | 1.89 | 49.11 | 51 | 102.29 | 482.21 | 4.65 | 336.199 | 24 | 0.187 | 31.82 | 62.289 | 276.744 | 49.4 | 7.31 | 19.82 | 19.92 | 2784.5 | 61.87 | 25.06 | 23.03 |  | 387 | 68.809 | 44.63 | 80.18 | 120.08 | 28.88 | 29.92 |  | 32.19 | 2769.5 | 27 | 28.24 | 78 | 31 | 49.411 |  | 10.2 | 0.33 | 3.91
|  | 793 | 27 | 13 | 6 | 12 | 13.968 | 11.202 | 99.422 |  | 2.8264 | 3.614 | 2.24 | 49.05 | 51.28 | 111.08 | 488.42 | 4.31 | 334.692 | 24 | 0.097 | 31.87 | 63.918 | 299.885 | 50.08 | 8.24 | 19.82 | 19.91 | 3171.6 | 61.83 | 24.82 | 23.03 |  | 387 | 68.804 | 44.62 | 80.15 | 119.91 | 28.91 | 29.97 |  | 32.18 | 3191.25 | 27 | 28.24 | 78 | 31 | 67.058 |  | 10.2 | 0.33 | 3.91
|  | 794 | 27 | 14 | 7 | 12 | 14.242 | 11.204 | 99.422 |  | 2.8604 | 3.686 | 2.39 | 49.03 | 51.42 | 103.15 | 494.43 | 4.99 | 334.623 | 24 | 0.087 | 31.91 | 64.222 | 315.136 | 51.92 | 9.54 | 19.82 | 19.91 | 3627.1 | 61.79 | 25.11 | 23.04 |  | 387 | 68.816 | 44.61 | 80.02 | 119.56 | 28.94 | 30.02 |  | 32.16 | 3643.75 | 28.5 | 31.37 | 78 | 31 | 63.136 |  | 12.94 | 0.9 | -1.56
|  | 795 | 27 | 15 | 8 | 12 | 14.166 | 11.203 | 99.422 |  | 2.8506 | 3.708 | 2.68 | 48.99 | 51.67 | 106.8 | 503.04 | 6.03 | 334.54 | 24 | 0.082 | 31.94 | 62.237 | 324.419 | 53.32 | 10.49 | 19.82 | 19.92 | 4000.8 | 61.51 | 25.03 | 23.07 |  | 387 | 68.848 | 44.61 | 80.12 | 119.97 | 28.99 | 30.08 |  | 32.15 | 3980.25 | 30 | 31.76 | 78 | 31 | 60.391 |  | 13.33 | 0.37 | -7.03
|  | 796 | 27 | 16 | 1 | 2 | 14.102 | 11.201 | 99.423 |  | 2.8542 | 3.687 | 2.87 | 48.96 | 51.83 | 103.16 | 512.64 | 6.27 | 334.285 | 23.99 | 0.093 | 31.97 | 60.849 | 330.267 | 54.11 | 11.18 | 19.81 | 19.9 | 4260.4 | 60.96 | 25.06 | 23.08 |  | 387 | 68.861 | 44.59 | 79.92 | 119.97 | 29.04 | 30.12 |  | 32.13 | 4270.25 | 30.5 | 31.76 | 78 | 31 | 58.43 |  | 13.33 | 0.37 | -7.03
|  | 797 | 27 | 17 | 2 | 2 | 14.142 | 11.204 | 99.423 |  | 2.8387 | 3.522 | 3.09 | 48.94 | 52.02 | 103.41 | 522.57 | 6.39 | 335.723 | 24 | 0.205 | 32.03 | 51.204 | 333.836 | 54.59 | 11.36 | 19.81 | 19.91 | 4350.7 | 60.51 | 24.92 | 23.11 |  | 387 | 68.882 | 44.59 | 79.71 | 120.23 | 29.1 | 30.16 |  | 32.12 | 4350 | 35 | 29.8 | 78 | 31 | 41.568 |  | 11.37 | 0.9 | -14.84
|  | 798 | 27 | 18 | 3 | 2 | 14.223 | 11.206 | 99.423 |  | 2.8428 | 3.21 | 3.29 | 48.91 | 52.2 | 102.92 | 530.86 | 5.32 | 336.201 | 24 | 0.21 | 32.07 | 44.6 | 334.153 | 54.92 | 11.25 | 19.82 | 19.91 | 4303.2 | 60.29 | 24.96 | 23.13 |  | 387 | 68.893 | 44.59 | 79.93 | 120.12 | 29.14 | 30.19 |  | 32.12 | 4310 | 37 | 27.45 | 78 | 31 | 40.391 |  | 9.02 | 0.12 | -14.06
|  | 799 | 27 | 19 | 4 | 2 | 14.47 | 11.207 | 99.423 |  | 2.8367 | 2.968 | 3.4 | 48.86 | 52.26 | 103.94 | 536.71 | 4.49 | 336.012 | 23.99 | 0.188 | 32.08 | 43.553 | 333.338 | 55.17 | 11.17 | 19.82 | 19.91 | 4283.7 | 60.21 | 24.91 | 23.15 |  | 387 | 68.946 | 44.58 | 79.9 | 120.02 | 29.17 | 30.22 |  | 32.14 | 4280.25 | 36.5 | 27.45 | 78 | 31 | 43.529 |  | 9.02 | 0.12 | -14.06
|  | 800 | 27 | 20 | 5 | 2 | 14.365 | 11.209 | 99.423 |  | 2.8497 | 2.826 | 3.47 | 48.82 | 52.29 | 104.79 | 541.7 | 4.39 | 335.65 | 23.99 | 0.173 | 32.08 | 45.334 | 332.753 | 55.41 | 11.32 | 19.81 | 19.91 | 4318.6 | 60.22 | 25.02 | 23.17 |  | 387 | 68.961 | 44.58 | 79.81 | 119.76 | 29.18 | 30.24 |  | 32.15 | 4325 | 35.5 | 28.24 | 78 | 31 | 45.882 |  | 9.8 | 0.41 | -10.94
|  | 801 | 27 | 21 | 6 | 2 | 14.301 | 11.208 | 99.423 |  | 2.8342 | 2.738 | 3.45 | 48.84 | 52.29 | 103.34 | 546.86 | 4.7 | 335.836 | 23.99 | 0.202 | 32.11 | 43.843 | 332.669 | 55.53 | 11.25 | 19.82 | 19.9 | 4317.2 | 60.31 | 24.89 | 23.19 |  | 387 | 68.992 | 44.59 | 79.74 | 119.79 | 29.19 | 30.25 |  | 32.17 | 4325 | 36 | 27.45 | 78 | 31 | 41.568 |  | 9.41 | 0.86 | -17.97
|  | 802 | 27 | 22 | 7 | 2 | 14.221 | 11.212 | 99.424 |  | 2.8489 | 2.68 | 3.55 | 48.84 | 52.38 | 103.34 | 551.65 | 4.55 | 335.914 | 23.99 | 0.207 | 32.14 | 42.976 | 332.483 | 55.62 | 11.26 | 19.81 | 19.91 | 4299.7 | 60.38 | 25.01 | 23.21 |  | 387 | 69.045 | 44.6 | 79.72 | 119.9 | 29.2 | 30.24 |  | 32.18 | 4304.5 | 36.5 | 27.45 | 78 | 31 | 41.568 |  | 9.41 | 0.86 | -17.97
|  | 803 | 27 | 23 | 1 | 21 | 14.156 | 11.211 | 99.423 |  | 2.8462 | 2.629 | 3.56 | 48.86 | 52.42 | 103.61 | 555.81 | 4.36 | 335.995 | 23.98 | 0.271 | 32.16 | 42.052 | 331.832 | 55.69 | 11.21 | 19.82 | 19.91 | 4281.7 | 60.45 | 24.99 | 23.22 |  | 387 | 69.058 | 44.62 | 80.05 | 119.77 | 29.2 | 30.23 |  | 32.2 | 4275.75 | 36.5 | 27.45 | 78 | 31 | 40.784 |  | 9.41 | 0.8 | -19.53
|  | 804 | 27 | 24 | 2 | 21 | 13.824 | 11.211 | 99.423 |  | 2.8235 | 2.518 | 3.55 | 48.9 | 52.45 | 100.18 | 559.29 | 3.98 | 338.06 | 23.99 | 0.346 | 32.16 | 25.664 | 330.061 | 55.78 | 9.96 | 19.82 | 19.92 | 3836.1 | 60.52 | 24.79 | 23.22 |  | 387 | 69.067 | 44.62 | 80.01 | 119.85 | 29.2 | 30.21 |  | 32.2 | 3865.5 | 32.5 | 18.04 | 78 | 30 | 13.333 |  | 0 | 0.02 | 0
|  | 805 | 27 | 25 | 3 | 21 | 22.082 | 11.211 | 99.423 |  | 2.8209 | 2.294 | 3.49 | 48.92 | 52.42 | 99.27 | 555.16 | 2.23 | 338.724 | 23.99 | 0.243 | 32.16 | 17.828 | 324.923 | 55.87 | 8.74 | 19.83 | 19.91 | 3368.6 | 60.61 | 24.77 | 23.23 |  | 387 | 69.067 | 44.61 | 79.96 | 119.93 | 29.19 | 30.19 |  | 32.2 | 3357 | 31 | 18.04 | 78 | 30 | 12.549 |  | 0 | 0.02 | 0
|  | 806 | 27 | 26 | 4 | 21 | 22.493 | 11.212 | 99.423 |  | 2.8262 | 2.155 | 3.2 | 48.99 | 52.19 | 99.27 | 543.63 | 0.59 | 339.002 | 23.99 | 0.159 | 32.13 | 14.964 | 315.958 | 55.92 | 7.43 | 19.83 | 19.92 | 2860.1 | 60.76 | 24.81 | 23.2 |  | 387 | 69.082 | 44.63 | 80.02 | 119.93 | 29.17 | 30.16 |  | 32.2 | 2838.25 | 28 | 18.43 | 78 | 31 | 13.333 |  | 0 | 0 | 0
|  | 807 | 27 | 27 | 5 | 21 | 22.496 | 11.215 | 99.423 |  | 2.8176 | 2.102 | 2.89 | 49.06 | 51.95 | 99.26 | 531.53 | 0.06 | 339.197 | 23.99 | 0.16 | 32.11 | 14.72 | 302.597 | 55.93 | 6 | 19.83 | 19.92 | 2315.6 | 60.92 | 24.74 | 23.2 |  | 387 | 69.041 | 44.63 | 79.96 | 120.44 | 29.12 | 30.13 |  | 32.22 | 2344.5 | 26 | 18.82 | 78 | 31 | 14.117 |  | 0.39 | 0 | 0
|  | 808 | 27 | 28 | 6 | 21 | 20.583 | 11.216 | 99.423 |  | 2.8125 | 2.109 | 2.56 | 49.14 | 51.7 | 99.6 | 520.22 | 0.01 | 339.072 | 23.99 | 0.157 | 32.08 | 15.753 | 275.273 | 55.9 | 4.98 | 19.84 | 19.93 | 1926.7 | 61.11 | 24.69 | 23.19 |  | 387 | 69.012 | 44.63 | 80.05 | 119.66 | 29.06 | 30.09 |  | 32.23 | 1912.5 | 23 | 18.82 | 78 | 31 | 16.47 |  | 0.39 | 0 | 0
|  | 809 | 27 | 29 | 7 | 21 | 14.481 | 11.214 | 99.422 |  | 2.8023 | 2.065 | 2.3 | 49.19 | 51.49 | 99.37 | 511.41 | 0.39 | 339.174 | 23.99 | 0.145 | 32.04 | 17.153 | 228.203 | 55.8 | 3.8 | 19.83 | 19.93 | 1473.2 | 61.48 | 24.6 | 23.21 |  | 387 | 68.989 | 44.64 | 79.86 | 119.96 | 28.99 | 30.05 |  | 32.24 | 1501.5 | 20.5 | 18.43 | 78 | 31 | 17.255 |  | 0.39 | 0.02 | 3.13
|  | 810 | 27 | 30 | 8 | 21 | 15.17 | 11.212 | 99.423 |  | 2.7905 | 1.987 | 2.16 | 49.22 | 51.38 | 99.59 | 504.34 | 0.57 | 339.355 | 23.99 | 0.164 | 32 | 19.348 | 187.236 | 55.64 | 2.96 | 19.84 | 19.93 | 1155.5 | 61.68 | 24.5 | 23.22 |  | 387 | 68.998 | 44.64 | 79.78 | 120.29 | 28.94 | 30 |  | 32.24 | 1141.25 | 19.5 | 18.43 | 78 | 31 | 20.392 |  | 0.39 | 0.02 | 3.13
|  | 811 | 28 | 1 | 1 | 1 | 14.319 | 11.212 | 99.423 |  | 2.8204 | 1.959 | 2.08 | 49.25 | 51.34 | 99.4 | 498.57 | 0.61 | 339.26 | 23.99 | 0.147 | 31.96 | 23.429 | 149.485 | 55.4 | 2.35 | 19.86 | 19.94 | 904.7 | 61.86 | 24.76 | 23.21 |  | 387 | 68.977 | 44.64 | 80.01 | 120.08 | 28.9 | 29.96 |  | 32.24 | 917.75 | 19 | 18.82 | 78 | 31 | 26.274 |  | 0.39 | 0.92 | 0.78
|  | 812 | 28 | 2 | 2 | 1 | 13.916 | 11.211 | 99.423 |  | 2.839 | 2.003 | 1.9 | 49.3 | 51.2 | 99.38 | 493.74 | 0.65 | 338.958 | 23.99 | 0.12 | 31.94 | 28.949 | 129.077 | 55.06 | 2.09 | 19.84 | 19.94 | 799.8 | 62 | 24.93 | 23.21 |  | 387 | 68.963 | 44.64 | 79.91 | 120.24 | 28.86 | 29.94 |  | 32.24 | 802.25 | 19.5 | 19.22 | 78 | 31 | 32.156 |  | 0.78 | 0.9 | -1.56
|  | 813 | 28 | 3 | 3 | 1 | 14.229 | 11.211 | 99.423 |  | 2.8646 | 2.115 | 1.82 | 49.28 | 51.1 | 99.37 | 489.92 | 0.68 | 338.974 | 23.99 | 0.118 | 31.9 | 34.604 | 121.532 | 54.69 | 2.08 | 19.85 | 19.94 | 791 | 62.11 | 25.15 | 23.2 |  | 387 | 68.924 | 44.64 | 79.9 | 119.78 | 28.83 | 29.92 |  | 32.24 | 789.75 | 15.5 | 19.22 | 78 | 31 | 38.039 |  | 0.78 | 0.9 | -1.56
|  | 814 | 28 | 4 | 4 | 1 | 14.649 | 11.212 | 99.422 |  | 2.8651 | 2.271 | 1.68 | 49.35 | 51.03 | 99.42 | 486.6 | 0.73 | 338.875 | 24 | 0.122 | 31.87 | 37.283 | 119.442 | 54.35 | 2.14 | 19.86 | 19.95 | 811 | 62.16 | 25.16 | 23.19 |  | 387 | 68.874 | 44.63 | 80.06 | 119.98 | 28.81 | 29.9 |  | 32.23 | 809.25 | 14.5 | 19.22 | 78 | 31 | 37.646 |  | 1.18 | 0.1 | 3.13
|  | 815 | 28 | 5 | 5 | 1 | 14.401 | 11.208 | 99.422 |  | 2.8475 | 2.377 | 1.64 | 49.33 | 50.97 | 99.46 | 483.38 | 0.79 | 338.826 | 24 | 0.127 | 31.84 | 37.697 | 121.14 | 53.88 | 2.17 | 19.87 | 19.95 | 829.4 | 62.15 | 25 | 23.22 |  | 387 | 68.83 | 44.64 | 79.77 | 120.14 | 28.8 | 29.88 |  | 32.23 | 826.5 | 15.5 | 19.22 | 78 | 31 | 36.862 |  | 1.18 | 0.78 | 1.56
|  | 816 | 28 | 6 | 6 | 1 | 14.266 | 11.213 | 99.421 |  | 2.8447 | 2.422 | 1.64 | 49.31 | 50.95 | 99.48 | 480.28 | 0.8 | 338.807 | 23.99 | 0.14 | 31.81 | 37.458 | 123.331 | 53.21 | 2.19 | 19.86 | 19.95 | 836.9 | 62.12 | 24.98 | 23.3 |  | 387 | 68.814 | 44.63 | 80.06 | 120.3 | 28.8 | 29.85 |  | 32.23 | 836.5 | 16 | 19.22 | 78 | 31 | 36.47 |  | 1.18 | 0.78 | 1.56
|  | 817 | 28 | 7 | 7 | 1 | 14.368 | 11.218 | 99.421 |  | 2.8513 | 2.45 | 1.57 | 49.31 | 50.88 | 99.47 | 477.44 | 0.83 | 338.806 | 24 | 0.159 | 31.8 | 36.994 | 125.12 | 52.36 | 2.21 | 19.87 | 19.96 | 842.3 | 62.07 | 25.04 | 23.38 |  | 387 | 68.793 | 44.63 | 80.06 | 120.26 | 28.8 | 29.83 |  | 32.23 | 841.25 | 16.5 | 19.22 | 78 | 31 | 36.078 |  | 0.78 | 0.86 | 2.34
|  | 818 | 28 | 8 | 1 | 12 | 14.148 | 11.214 | 99.421 |  | 2.849 | 2.446 | 1.59 | 49.24 | 50.84 | 99.46 | 474.67 | 0.87 | 338.838 | 23.99 | 0.127 | 31.76 | 37.7 | 125.836 | 51.49 | 2.17 | 19.87 | 19.95 | 827.9 | 61.97 | 25.01 | 23.4 |  | 387 | 68.812 | 44.62 | 80.01 | 120.05 | 28.8 | 29.81 |  | 32.24 | 824 | 17 | 24.71 | 78 | 31 | 34.901 |  | 6.27 | 0.76 | 0
|  | 819 | 28 | 9 | 2 | 12 | 15.275 | 11.217 | 99.422 |  | 2.9809 | 2.61 | 1.59 | 49.24 | 50.84 | 103.64 | 474.67 | 0.91 | 337.955 | 23.99 | 0.214 | 31.76 | 68.383 | 128.821 | 51.49 | 3.03 | 19.87 | 19.95 | 1105.7 | 61.97 | 26.17 | 23.4 |  | 387 | 68.796 | 44.62 | 80.09 | 120.04 | 28.8 | 29.79 |  | 32.23 | 1108.5 | -11.5 | 24.71 | 78 | 31 | 92.155 |  | 6.27 | 0.76 | 0
|  | 820 | 28 | 10 | 3 | 12 | 14.718 | 11.217 | 99.421 |  | 2.9297 | 2.987 | 1.58 | 49.13 | 50.71 | 103.65 | 473.64 | 2.19 | 336.84 | 23.99 | 0.182 | 31.75 | 81.306 | 155.476 | 50.15 | 4.85 | 19.88 | 19.95 | 1798.9 | 61.72 | 25.72 | 23.38 |  | 387 | 68.81 | 44.62 | 79.9 | 120.06 | 28.81 | 29.77 |  | 32.23 | 1746 | -2.5 | 29.41 | 78 | 31 | 85.881 |  | 10.59 | 0.08 | 6.25
|  | 821 | 28 | 11 | 4 | 12 | 14.577 | 11.214 | 99.422 |  | 2.8681 | 3.298 | 1.79 | 49.07 | 50.86 | 103.19 | 479.49 | 3.68 | 336.706 | 23.99 | 0.184 | 31.8 | 72.887 | 224.603 | 49.73 | 6.3 | 19.87 | 19.95 | 2389 | 61.61 | 25.18 | 23.37 |  | 387 | 68.794 | 44.62 | 79.9 | 119.79 | 28.85 | 29.76 |  | 32.2 | 2355.25 | 21.5 | 28.63 | 78 | 31 | 64.705 |  | 10.59 | 0.31 | 10.94
|  | 822 | 28 | 12 | 5 | 12 | 13.907 | 11.214 | 99.422 |  | 2.8519 | 3.543 | 1.79 | 49.07 | 50.86 | 104.95 | 479.49 | 4.23 | 336.396 | 23.99 | 0.196 | 31.8 | 64.937 | 275.129 | 49.73 | 7.34 | 19.87 | 19.95 | 2798.1 | 61.61 | 25.04 | 23.37 |  | 387 | 68.809 | 44.62 | 79.92 | 120.44 | 28.9 | 29.78 |  | 32.17 | 2808.5 | 25 | 28.63 | 78 | 31 | 54.117 |  | 10.59 | 0.31 | 10.94
|  | 823 | 28 | 13 | 6 | 12 | 14.423 | 11.215 | 99.423 |  | 2.8853 | 3.588 | 2.31 | 49.01 | 51.32 | 105.78 | 490.79 | 4.43 | 335.795 | 24 | 0.109 | 31.85 | 59.792 | 301.104 | 51.34 | 8.34 | 19.87 | 19.95 | 3143.5 | 61.64 | 25.33 | 23.35 |  | 387 | 68.812 | 44.61 | 79.93 | 120.03 | 28.92 | 29.84 |  | 32.15 | 3125 | 29 | 30.98 | 78 | 31 | 57.646 |  | 12.94 | 0.2 | 3.91
|  | 824 | 28 | 14 | 7 | 12 | 14.156 | 11.21 | 99.423 |  | 2.8568 | 3.65 | 2.51 | 48.96 | 51.47 | 105.03 | 497.36 | 4.74 | 335.182 | 23.99 | 0.091 | 31.9 | 62.853 | 314.804 | 52.89 | 9.43 | 19.88 | 19.96 | 3590 | 61.59 | 25.08 | 23.34 |  | 387 | 68.825 | 44.6 | 79.89 | 119.94 | 28.96 | 29.9 |  | 32.14 | 3564 | 28.5 | 31.37 | 78 | 31 | 63.136 |  | 12.94 | 0.8 | -7.03
|  | 825 | 28 | 15 | 8 | 12 | 14.161 | 11.213 | 99.423 |  | 2.8445 | 3.721 | 2.51 | 48.96 | 51.47 | 107.02 | 497.36 | 5.73 | 334.562 | 23.99 | 0.097 | 31.9 | 62.75 | 323.405 | 52.89 | 10.28 | 19.88 | 19.96 | 3930.6 | 61.59 | 24.98 | 23.34 |  | 387 | 68.844 | 44.6 | 79.93 | 120.02 | 29 | 29.95 |  | 32.15 | 3946.75 | 29.5 | 31.37 | 78 | 31 | 59.607 |  | 12.94 | 0.8 | -7.03
|  | 826 | 28 | 16 | 1 | 2 | 14.306 | 11.209 | 99.423 |  | 2.8545 | 3.732 | 2.74 | 48.94 | 51.69 | 103.61 | 506.21 | 6.3 | 334.635 | 23.99 | 0.141 | 31.96 | 60.056 | 329.678 | 53.86 | 11.12 | 19.87 | 19.96 | 4237.3 | 61.22 | 25.06 | 23.35 |  | 387 | 68.865 | 44.59 | 79.88 | 119.71 | 29.05 | 29.99 |  | 32.16 | 4222.5 | 30.5 | 29.02 | 78 | 31 | 58.038 |  | 10.59 | 0.92 | -14.06
|  | 827 | 28 | 17 | 2 | 2 | 14.208 | 11.21 | 99.423 |  | 2.8387 | 3.557 | 2.98 | 48.91 | 51.89 | 105.45 | 515.97 | 6.25 | 335.706 | 23.99 | 0.19 | 32.01 | 50.752 | 333.02 | 54.42 | 11.21 | 19.87 | 19.96 | 4293.9 | 60.75 | 24.92 | 23.34 |  | 387 | 68.896 | 44.59 | 80.01 | 119.91 | 29.11 | 30.04 |  | 32.18 | 4295.25 | 35.5 | 27.84 | 78 | 31 | 43.137 |  | 9.41 | 0.37 | -14.84
|  | 828 | 28 | 18 | 3 | 2 | 14.166 | 11.21 | 99.424 |  | 2.8363 | 3.292 | 3.19 | 48.89 | 52.07 | 103.16 | 525.05 | 5.36 | 335.967 | 23.99 | 0.194 | 32.03 | 46.054 | 333.47 | 54.8 | 11.18 | 19.87 | 19.96 | 4285.1 | 60.45 | 24.9 | 23.34 |  | 387 | 68.917 | 44.57 | 80.11 | 119.64 | 29.15 | 30.07 |  | 32.19 | 4285 | 36 | 27.84 | 78 | 31 | 42.352 |  | 9.41 | 0.37 | -14.84
|  | 829 | 28 | 19 | 4 | 2 | 14.225 | 11.21 | 99.424 |  | 2.8577 | 3.026 | 3.35 | 48.86 | 52.21 | 105.32 | 531.8 | 4.64 | 335.987 | 24 | 0.192 | 32.06 | 44.147 | 333.165 | 55.1 | 11.24 | 19.87 | 19.97 | 4275.9 | 60.34 | 25.09 | 23.33 |  | 387 | 68.933 | 44.58 | 80.16 | 120.13 | 29.19 | 30.1 |  | 32.19 | 4275.75 | 36.5 | 27.84 | 78 | 31 | 42.352 |  | 9.41 | 0.1 | -13.28
|  | 830 | 28 | 20 | 5 | 2 | 14.484 | 11.21 | 99.423 |  | 2.8366 | 2.854 | 3.37 | 48.87 | 52.24 | 103.28 | 537.4 | 4.41 | 335.73 | 23.99 | 0.182 | 32.08 | 44.799 | 332.728 | 55.33 | 11.21 | 19.88 | 19.97 | 4296.4 | 60.3 | 24.91 | 23.31 |  | 387 | 68.963 | 44.57 | 80.32 | 119.79 | 29.21 | 30.12 |  | 32.18 | 4295.25 | 35.5 | 28.24 | 78 | 31 | 44.705 |  | 9.8 | 0.78 | -16.41
|  | 831 | 28 | 21 | 6 | 2 | 14.441 | 11.207 | 99.424 |  | 2.8508 | 2.774 | 3.45 | 48.85 | 52.3 | 105.05 | 542.6 | 4.55 | 335.851 | 23.99 | 0.2 | 32.12 | 45.023 | 332.699 | 55.48 | 11.33 | 19.88 | 19.98 | 4321.5 | 60.33 | 25.03 | 23.31 |  | 387 | 69.014 | 44.57 | 80.14 | 119.99 | 29.23 | 30.13 |  | 32.17 | 4325 | 35.5 | 28.24 | 78 | 31 | 44.705 |  | 9.8 | 0.78 | -16.41
|  | 832 | 28 | 22 | 7 | 2 | 14.275 | 11.206 | 99.424 |  | 2.8454 | 2.713 | 3.45 | 48.85 | 52.3 | 104.11 | 547.6 | 4.63 | 335.974 | 23.99 | 0.195 | 32.15 | 43.793 | 332.334 | 55.57 | 11.28 | 19.89 | 19.98 | 4310.3 | 60.4 | 24.98 | 23.3 |  | 387 | 69.074 | 44.57 | 79.99 | 119.89 | 29.23 | 30.13 |  | 32.17 | 4314.75 | 36.5 | 27.84 | 78 | 31 | 42.352 |  | 9.41 | 0.86 | -18.75
|  | 833 | 28 | 23 | 1 | 21 | 14.024 | 11.209 | 99.424 |  | 2.855 | 2.656 | 3.44 | 48.86 | 52.3 | 102.29 | 552.34 | 4.49 | 336.74 | 23.99 | 0.313 | 32.16 | 40.264 | 331.825 | 55.63 | 11.2 | 19.89 | 19.98 | 4265.9 | 60.46 | 25.07 | 23.28 |  | 387 | 69.079 | 44.59 | 79.9 | 119.98 | 29.24 | 30.12 |  | 32.19 | 4275.75 | 36.5 | 21.57 | 78 | 31 | 36.078 |  | 3.14 | 0.96 | -19.53
|  | 834 | 28 | 24 | 2 | 21 | 13.809 | 11.21 | 99.424 |  | 2.8177 | 2.522 | 3.49 | 48.9 | 52.39 | 99.92 | 556.55 | 4.04 | 338.496 | 23.98 | 0.343 | 32.16 | 24.824 | 330.246 | 55.7 | 9.97 | 19.89 | 19.98 | 3847.1 | 60.54 | 24.74 | 23.27 |  | 387 | 69.089 | 44.59 | 80.09 | 119.56 | 29.25 | 30.11 |  | 32.22 | 3817.75 | 32 | 21.57 | 78 | 30 | 12.549 |  | 3.14 | 0.96 | -19.53
|  | 835 | 28 | 25 | 3 | 21 | 22.486 | 11.206 | 99.424 |  | 2.8248 | 2.255 | 3.49 | 48.95 | 52.44 | 99.3 | 556.57 | 1.88 | 339.078 | 24 | 0.241 | 32.2 | 16.829 | 323.939 | 55.81 | 8.64 | 19.9 | 19.99 | 3327.4 | 60.62 | 24.8 | 23.28 |  | 387 | 69.109 | 44.62 | 79.79 | 119.92 | 29.25 | 30.08 |  | 32.25 | 3303.75 | 31 | 18.43 | 78 | 30 | 11.765 |  | 0 | 0.02 | 0
|  | 836 | 28 | 26 | 4 | 21 | 22.495 | 11.208 | 99.425 |  | 2.8208 | 2.11 | 3.35 | 48.99 | 52.34 | 99.31 | 546.56 | 0.3 | 339.317 | 23.99 | 0.163 | 32.19 | 14.711 | 314.634 | 55.89 | 7.18 | 19.89 | 19.99 | 2769.6 | 60.71 | 24.77 | 23.28 |  | 387 | 69.109 | 44.63 | 79.78 | 120.26 | 29.22 | 30.06 |  | 32.28 | 2800 | 28 | 18.43 | 78 | 31 | 12.941 |  | 0 | 0 | 0
|  | 837 | 28 | 27 | 5 | 21 | 22.497 | 11.21 | 99.426 |  | 2.8162 | 2.036 | 2.99 | 49.05 | 52.04 | 99.54 | 534.68 | 0.04 | 339.407 | 23.99 | 0.135 | 32.16 | 14.999 | 302.642 | 55.92 | 6.02 | 19.9 | 19.99 | 2325 | 60.85 | 24.73 | 23.27 |  | 387 | 69.086 | 44.65 | 79.76 | 119.53 | 29.17 | 30.04 |  | 32.3 | 2304.5 | 26 | 18.43 | 78 | 31 | 15.686 |  | 0 | 0 | 0
|  | 838 | 28 | 28 | 6 | 21 | 19.351 | 11.208 | 99.426 |  | 2.8133 | 1.99 | 2.64 | 49.13 | 51.76 | 99.63 | 523.13 | 0.02 | 339.29 | 23.98 | 0.148 | 32.13 | 15.946 | 270.518 | 55.9 | 4.9 | 19.91 | 20 | 1893.2 | 60.91 | 24.7 | 23.28 |  | 387 | 69.083 | 44.66 | 79.97 | 119.9 | 29.1 | 30 |  | 32.31 | 1873.25 | 22.5 | 18.43 | 78 | 31 | 16.078 |  | 0.39 | 0 | 0
|  | 839 | 28 | 29 | 7 | 21 | 14.621 | 11.204 | 99.427 |  | 2.8024 | 1.949 | 2.35 | 49.19 | 51.54 | 99.53 | 513.24 | 0.38 | 339.243 | 23.99 | 0.155 | 32.08 | 17.744 | 226.47 | 55.82 | 3.75 | 19.91 | 20 | 1456.7 | 61.17 | 24.61 | 23.3 |  | 387 | 69.043 | 44.66 | 80.16 | 119.84 | 29.03 | 29.96 |  | 32.32 | 1478 | 21.5 | 18.43 | 78 | 31 | 18.039 |  | 0 | 0.02 | 4.69
|  | 840 | 28 | 30 | 8 | 21 | 15.082 | 11.204 | 99.428 |  | 2.7998 | 1.87 | 2.22 | 49.23 | 51.45 | 99.67 | 505.85 | 0.53 | 339.265 | 23.98 | 0.153 | 32.04 | 19.84 | 187.14 | 55.69 | 2.97 | 19.91 | 20 | 1154.8 | 61.47 | 24.58 | 23.31 |  | 387 | 69.014 | 44.65 | 80.11 | 120.27 | 28.97 | 29.93 |  | 32.31 | 1146 | 19 | 18.43 | 78 | 31 | 21.96 |  | 0 | 0.02 | 4.69
|  | 841 | 29 | 1 | 1 | 1 | 14.208 | 11.207 | 99.429 |  | 2.7901 | 1.844 | 2.05 | 49.28 | 51.33 | 99.38 | 499.79 | 0.53 | 339.342 | 23.99 | 0.164 | 32 | 22.325 | 149.661 | 55.49 | 2.34 | 19.92 | 20 | 910.9 | 61.69 | 24.5 | 23.32 |  | 387 | 68.984 | 44.66 | 79.93 | 120.22 | 28.92 | 29.9 |  | 32.3 | 904.5 | 18 | 18.43 | 78 | 31 | 23.529 |  | 0 | 0.12 | 7.03
|  | 842 | 29 | 2 | 2 | 1 | 13.871 | 11.205 | 99.43 |  | 2.8162 | 1.858 | 1.95 | 49.32 | 51.26 | 99.25 | 494.91 | 0.59 | 339.336 | 23.98 | 0.126 | 31.98 | 27.257 | 128.775 | 55.18 | 1.9 | 19.92 | 20.02 | 735.3 | 61.82 | 24.73 | 23.34 |  | 387 | 68.962 | 44.67 | 80.06 | 120.25 | 28.88 | 29.87 |  | 32.3 | 737.5 | 15.5 | 19.22 | 78 | 31 | 30.588 |  | 0.78 | 0.92 | -1.56
|  | 843 | 29 | 3 | 3 | 1 | 14.204 | 11.205 | 99.431 |  | 2.8699 | 1.992 | 1.82 | 49.37 | 51.19 | 99.45 | 490.39 | 0.59 | 339.333 | 23.99 | 0.122 | 31.95 | 34.495 | 118.774 | 54.81 | 1.92 | 19.93 | 20.01 | 726.6 | 61.94 | 25.2 | 23.34 |  | 387 | 68.918 | 44.67 | 80.09 | 119.85 | 28.85 | 29.85 |  | 32.3 | 720.25 | 15 | 19.22 | 78 | 31 | 39.607 |  | 0.78 | 0.92 | -1.56
|  | 844 | 29 | 4 | 4 | 1 | 14.729 | 11.202 | 99.432 |  | 2.8704 | 2.174 | 1.72 | 49.37 | 51.09 | 99.34 | 486.76 | 0.65 | 339.273 | 24 | 0.125 | 31.91 | 38.325 | 114.632 | 54.49 | 2.01 | 19.93 | 20.02 | 762.2 | 62.02 | 25.2 | 23.33 |  | 387 | 68.891 | 44.66 | 80.07 | 119.9 | 28.83 | 29.84 |  | 32.3 | 767 | 14 | 19.22 | 78 | 31 | 39.215 |  | 1.18 | 0.57 | -3.91
|  | 845 | 29 | 5 | 5 | 1 | 14.355 | 11.203 | 99.431 |  | 2.864 | 2.323 | 1.61 | 49.38 | 50.99 | 99.38 | 483.42 | 0.73 | 339.182 | 23.99 | 0.135 | 31.87 | 38.641 | 116.717 | 54.13 | 2.1 | 19.93 | 20.02 | 797.9 | 62.06 | 25.15 | 23.31 |  | 387 | 68.883 | 44.66 | 79.78 | 120.29 | 28.82 | 29.83 |  | 32.31 | 795.25 | 14.5 | 19.22 | 78 | 31 | 37.646 |  | 1.18 | 0.88 | 0.78
|  | 846 | 29 | 6 | 6 | 1 | 14.234 | 11.202 | 99.43 |  | 2.8475 | 2.409 | 1.59 | 49.37 | 50.97 | 99.42 | 480.27 | 0.77 | 339.175 | 23.99 | 0.152 | 31.85 | 37.738 | 119.351 | 53.68 | 2.11 | 19.94 | 20.02 | 806.9 | 62.08 | 25 | 23.31 |  | 387 | 68.901 | 44.67 | 79.9 | 120.1 | 28.82 | 29.84 |  | 32.33 | 805.25 | 15 | 19.22 | 78 | 31 | 35.294 |  | 1.18 | 0.88 | 0.78
|  | 847 | 29 | 7 | 7 | 1 | 14.317 | 11.201 | 99.428 |  | 2.8241 | 2.443 | 1.56 | 49.36 | 50.93 | 99.32 | 477.12 | 0.78 | 339.17 | 24 | 0.165 | 31.83 | 36.071 | 121.271 | 52.98 | 2.02 | 19.94 | 20.03 | 777 | 62.08 | 24.8 | 23.3 |  | 387 | 68.877 | 44.66 | 79.97 | 120.24 | 28.82 | 29.86 |  | 32.34 | 776.5 | 16 | 19.22 | 78 | 31 | 34.509 |  | 0.78 | 0.82 | -1.56
|  | 848 | 29 | 8 | 1 | 12 | 14.524 | 11.206 | 99.425 |  | 2.8529 | 2.475 | 1.55 | 49.33 | 50.88 | 99.29 | 474.17 | 0.72 | 339.101 | 23.99 | 0.14 | 31.81 | 37.912 | 119.873 | 52.05 | 1.99 | 19.94 | 20.02 | 758.5 | 62.05 | 25.05 | 23.3 |  | 387 | 68.87 | 44.66 | 80.09 | 119.98 | 28.82 | 29.86 |  | 32.33 | 755.25 | 16 | 23.92 | 78 | 31 | 36.078 |  | 5.88 | 0.08 | 0
|  | 849 | 29 | 9 | 2 | 12 | 14.988 | 11.204 | 99.423 |  | 2.9691 | 2.692 | 1.53 | 49.26 | 50.79 | 103.43 | 471.37 | 0.85 | 338.103 | 23.98 | 0.218 | 31.77 | 68.692 | 124.382 | 51.1 | 3.03 | 19.93 | 20.02 | 1108.5 | 62 | 26.07 | 23.32 |  | 387 | 68.825 | 44.66 | 79.9 | 120.01 | 28.82 | 29.86 |  | 32.31 | 1071.75 | -13 | 31.37 | 78 | 31 | 90.979 |  | 13.33 | 0.04 | 0
|  | 850 | 29 | 10 | 3 | 12 | 14.746 | 11.199 | 99.424 |  | 2.9201 | 3.055 | 1.5 | 49.22 | 50.72 | 103.66 | 469.97 | 2.08 | 337.101 | 23.99 | 0.178 | 31.76 | 81.835 | 150.117 | 50.37 | 4.63 | 19.94 | 20.03 | 1723.8 | 61.95 | 25.64 | 23.33 |  | 387 | 68.85 | 44.67 | 79.97 | 119.76 | 28.83 | 29.86 |  | 32.29 | 1675 | -4 | 30.98 | 78 | 31 | 86.665 |  | 12.55 | 0.06 | 5.47
|  | 851 | 29 | 11 | 4 | 12 | 14.201 | 11.201 | 99.424 |  | 2.8899 | 3.414 | 1.61 | 49.17 | 50.78 | 103.94 | 474.36 | 3.4 | 336.75 | 23.99 | 0.225 | 31.79 | 78.154 | 217.866 | 49.76 | 6.38 | 19.95 | 20.03 | 2399.7 | 61.88 | 25.37 | 23.31 |  | 387 | 68.846 | 44.66 | 79.94 | 120.2 | 28.87 | 29.87 |  | 32.28 | 2420.25 | 12.5 | 30.98 | 78 | 31 | 74.901 |  | 12.55 | 0.06 | 5.47
|  | 852 | 29 | 12 | 5 | 12 | 14.545 | 11.203 | 99.427 |  | 2.8675 | 3.57 | 1.92 | 49.11 | 51.03 | 104.27 | 481.58 | 4.41 | 336.675 | 24 | 0.158 | 31.82 | 61.851 | 275.025 | 49.27 | 7.14 | 19.94 | 20.04 | 2706.9 | 61.81 | 25.18 | 23.31 |  | 387 | 68.851 | 44.64 | 79.9 | 120.34 | 28.92 | 29.9 |  | 32.28 | 2682 | 28 | 29.8 | 78 | 31 | 54.901 |  | 11.76 | 0.08 | 7.81
|  | 853 | 29 | 13 | 6 | 12 | 13.985 | 11.206 | 99.429 |  | 2.8612 | 3.67 | 2.2 | 49.08 | 51.27 | 106.43 | 486.74 | 4.38 | 335.371 | 23.99 | 0.111 | 31.87 | 64.946 | 301.072 | 50.08 | 8.44 | 19.95 | 20.04 | 3208.9 | 61.8 | 25.12 | 23.3 |  | 387 | 68.884 | 44.63 | 79.94 | 120.06 | 28.95 | 29.96 |  | 32.28 | 3177.25 | 26.5 | 31.37 | 78 | 31 | 65.489 |  | 12.94 | 0.88 | -0.78
|  | 854 | 29 | 14 | 7 | 12 | 14.194 | 11.207 | 99.429 |  | 2.8246 | 3.763 | 2.4 | 49.04 | 51.45 | 105.73 | 493.23 | 5.49 | 334.811 | 23.99 | 0.083 | 31.92 | 65.219 | 314.937 | 51.9 | 9.42 | 19.95 | 20.04 | 3625.8 | 61.81 | 24.8 | 23.31 |  | 387 | 68.858 | 44.63 | 80.03 | 120.11 | 28.99 | 30 |  | 32.28 | 3647.5 | 28.5 | 31.37 | 78 | 31 | 64.705 |  | 12.94 | 0.88 | -0.78
|  | 855 | 29 | 15 | 8 | 12 | 14.491 | 11.202 | 99.429 |  | 2.7966 | 3.783 | 2.63 | 49.02 | 51.64 | 104.3 | 502.16 | 6.21 | 334.627 | 24 | 0.08 | 31.97 | 62.203 | 324.671 | 53.26 | 10.25 | 19.95 | 20.03 | 3986.3 | 61.53 | 24.55 | 23.31 |  | 387 | 68.877 | 44.62 | 80.1 | 120.32 | 29.04 | 30.06 |  | 32.28 | 3963.25 | 30 | 31.76 | 78 | 31 | 59.999 |  | 13.33 | 0.78 | -9.38
|  | 856 | 29 | 16 | 1 | 2 | 14.235 | 11.203 | 99.429 |  | 2.8378 | 3.75 | 2.85 | 48.99 | 51.85 | 106.37 | 511.84 | 6.26 | 334.548 | 23.98 | 0.11 | 31.99 | 60.527 | 330.635 | 54.05 | 11.13 | 19.94 | 20.04 | 4267 | 60.95 | 24.92 | 23.32 |  | 387 | 68.898 | 44.61 | 80.01 | 120.14 | 29.1 | 30.12 |  | 32.29 | 4256.25 | 30 | 30.2 | 78 | 31 | 57.254 |  | 11.76 | 0.64 | -9.38
|  | 857 | 29 | 17 | 2 | 2 | 14.137 | 11.203 | 99.428 |  | 2.7866 | 3.597 | 3.08 | 48.98 | 52.07 | 102.23 | 521.94 | 6.32 | 335.863 | 23.99 | 0.201 | 32.03 | 51.823 | 333.891 | 54.56 | 11.14 | 19.95 | 20.04 | 4346.6 | 60.5 | 24.47 | 23.32 |  | 387 | 68.936 | 44.61 | 80.05 | 119.85 | 29.15 | 30.15 |  | 32.29 | 4344.5 | 34.5 | 30.2 | 78 | 31 | 42.744 |  | 11.76 | 0.64 | -9.38
|  | 858 | 29 | 18 | 3 | 2 | 14.141 | 11.205 | 99.428 |  | 2.8465 | 3.283 | 3.36 | 48.94 | 52.3 | 105.64 | 530.29 | 5.34 | 336.3 | 23.99 | 0.208 | 32.08 | 44.874 | 334.309 | 54.93 | 11.26 | 19.94 | 20.04 | 4301.3 | 60.29 | 24.99 | 23.33 |  | 387 | 68.956 | 44.61 | 80.08 | 119.98 | 29.2 | 30.19 |  | 32.3 | 4304.5 | 37 | 27.45 | 78 | 31 | 40.391 |  | 9.41 | 0.16 | -14.84
|  | 859 | 29 | 19 | 4 | 2 | 14.165 | 11.208 | 99.428 |  | 2.8036 | 3.013 | 3.42 | 48.94 | 52.36 | 102.86 | 536.08 | 4.42 | 336.062 | 23.98 | 0.172 | 32.11 | 44.205 | 333.796 | 55.17 | 11.07 | 19.95 | 20.04 | 4295.4 | 60.2 | 24.62 | 23.34 |  | 387 | 68.981 | 44.61 | 79.93 | 120 | 29.24 | 30.22 |  | 32.3 | 4300 | 36 | 28.24 | 78 | 31 | 43.921 |  | 10.2 | 0.12 | -12.5
|  | 860 | 29 | 20 | 5 | 2 | 14.194 | 11.206 | 99.427 |  | 2.8505 | 2.88 | 3.48 | 48.93 | 52.4 | 105.11 | 541.19 | 4.4 | 335.945 | 23.99 | 0.186 | 32.13 | 44.966 | 333.329 | 55.35 | 11.33 | 19.96 | 20.05 | 4323.6 | 60.22 | 25.03 | 23.35 |  | 387 | 68.993 | 44.62 | 79.94 | 120.1 | 29.26 | 30.24 |  | 32.3 | 4325 | 35.5 | 28.24 | 78 | 31 | 43.921 |  | 10.2 | 0.12 | -12.5
|  | 861 | 29 | 21 | 6 | 2 | 14.264 | 11.206 | 99.427 |  | 2.8011 | 2.765 | 3.47 | 48.91 | 52.39 | 102.95 | 546.41 | 4.6 | 336.245 | 23.99 | 0.2 | 32.14 | 43.479 | 333.06 | 55.48 | 11.09 | 19.96 | 20.05 | 4307.6 | 60.28 | 24.59 | 23.34 |  | 387 | 69.004 | 44.63 | 79.99 | 119.84 | 29.27 | 30.25 |  | 32.31 | 4310 | 36.5 | 27.45 | 78 | 31 | 41.176 |  | 9.41 | 0.1 | -14.06
|  | 862 | 29 | 22 | 7 | 2 | 14.41 | 11.204 | 99.428 |  | 2.787 | 2.69 | 3.51 | 48.93 | 52.44 | 104.48 | 550.98 | 4.41 | 336.372 | 23.99 | 0.204 | 32.17 | 42.829 | 332.609 | 55.58 | 10.99 | 19.97 | 20.05 | 4289.3 | 60.36 | 24.47 | 23.35 |  | 387 | 69.042 | 44.63 | 80.07 | 120.05 | 29.28 | 30.25 |  | 32.32 | 4289.75 | 36.5 | 27.45 | 78 | 31 | 41.568 |  | 9.41 | 0.39 | -12.5
|  | 863 | 29 | 23 | 1 | 21 | 14.472 | 11.204 | 99.428 |  | 2.9204 | 2.649 | 3.52 | 48.96 | 52.49 | 104 | 555.02 | 4.31 | 336.435 | 23.99 | 0.259 | 32.2 | 42.306 | 331.895 | 55.67 | 11.47 | 19.97 | 20.06 | 4272.9 | 60.43 | 25.64 | 23.34 |  | 387 | 69.044 | 44.64 | 79.94 | 119.97 | 29.29 | 30.25 |  | 32.33 | 4270.25 | 36.5 | 27.45 | 78 | 31 | 42.744 |  | 9.41 | 0.39 | -12.5
|  | 864 | 29 | 24 | 2 | 21 | 13.815 | 11.206 | 99.428 |  | 2.8299 | 2.522 | 3.49 | 49.02 | 52.51 | 100.2 | 558.48 | 3.98 | 338.468 | 24 | 0.338 | 32.21 | 25.992 | 330.132 | 55.76 | 9.99 | 19.97 | 20.06 | 3839.5 | 60.51 | 24.85 | 23.33 |  | 387 | 69.06 | 44.64 | 79.82 | 119.87 | 29.3 | 30.22 |  | 32.34 | 3861.5 | 32 | 18.43 | 78 | 31 | 12.941 |  | 0 | 0.02 | 0
|  | 865 | 29 | 25 | 3 | 21 | 22.457 | 11.203 | 99.427 |  | 2.838 | 2.284 | 3.45 | 49.07 | 52.52 | 99.31 | 553.6 | 2.04 | 339.018 | 23.99 | 0.233 | 32.21 | 17.615 | 324.28 | 55.85 | 8.67 | 19.97 | 20.07 | 3321.3 | 60.63 | 24.92 | 23.35 |  | 387 | 69.091 | 44.63 | 80.01 | 119.77 | 29.3 | 30.2 |  | 32.35 | 3353.75 | 31 | 18.43 | 78 | 31 | 12.549 |  | 0 | 0 | 0
|  | 866 | 29 | 26 | 4 | 21 | 22.494 | 11.204 | 99.428 |  | 2.8158 | 2.162 | 3.23 | 49.1 | 52.33 | 99.31 | 542.11 | 0.57 | 339.122 | 23.98 | 0.152 | 32.18 | 15.047 | 316.159 | 55.89 | 7.42 | 19.97 | 20.06 | 2864.2 | 60.79 | 24.72 | 23.37 |  | 387 | 69.086 | 44.63 | 80.12 | 120.37 | 29.28 | 30.18 |  | 32.36 | 2846.75 | 28 | 18.43 | 78 | 31 | 12.941 |  | 0 | 0 | 0
|  | 867 | 29 | 27 | 5 | 21 | 22.496 | 11.205 | 99.427 |  | 2.8171 | 2.088 | 2.8 | 49.2 | 52 | 99.32 | 530.26 | 0.07 | 339.189 | 23.98 | 0.16 | 32.15 | 14.774 | 303.258 | 55.9 | 6.13 | 19.98 | 20.07 | 2368.4 | 60.88 | 24.74 | 23.38 |  | 387 | 69.078 | 44.64 | 80.16 | 120.1 | 29.23 | 30.14 |  | 32.36 | 2352.25 | 26 | 18.82 | 78 | 31 | 13.725 |  | 0.39 | 0 | 0
|  | 868 | 29 | 28 | 6 | 21 | 18.666 | 11.206 | 99.427 |  | 2.8146 | 2.121 | 2.47 | 49.26 | 51.73 | 99.59 | 519.13 | 0.01 | 339.059 | 23.98 | 0.142 | 32.11 | 15.901 | 272.201 | 55.85 | 4.89 | 19.97 | 20.06 | 1891.1 | 61.01 | 24.71 | 23.37 |  | 387 | 69.016 | 44.64 | 80.13 | 119.51 | 29.16 | 30.1 |  | 32.36 | 1916.25 | 23 | 18.82 | 78 | 31 | 16.47 |  | 0.39 | 0.06 | 0.78
|  | 869 | 29 | 29 | 7 | 21 | 14.677 | 11.206 | 99.427 |  | 2.8019 | 2.068 | 2.25 | 49.32 | 51.58 | 99.48 | 510.52 | 0.34 | 339.054 | 23.98 | 0.151 | 32.08 | 16.978 | 233.242 | 55.76 | 3.93 | 19.98 | 20.08 | 1527.4 | 61.3 | 24.6 | 23.37 |  | 387 | 68.998 | 44.64 | 79.97 | 119.77 | 29.09 | 30.06 |  | 32.36 | 1510.75 | 20.5 | 18.82 | 78 | 31 | 17.647 |  | 0.39 | 0.06 | 0.78
|  | 870 | 29 | 30 | 8 | 21 | 15.347 | 11.207 | 99.426 |  | 2.791 | 1.962 | 2.11 | 49.36 | 51.47 | 99.67 | 503.41 | 0.51 | 339.241 | 23.99 | 0.165 | 32.04 | 19.136 | 187.806 | 55.59 | 2.98 | 19.99 | 20.07 | 1159.9 | 61.51 | 24.51 | 23.35 |  | 387 | 68.957 | 44.65 | 79.74 | 120.43 | 29.03 | 30.02 |  | 32.36 | 1149 | 19 | 18.43 | 78 | 31 | 20 |  | 0.39 | 0.08 | 2.34
|  | 871 | 30 | 1 | 1 | 1 | 14.389 | 11.208 | 99.427 |  | 2.8084 | 1.95 | 1.99 | 49.39 | 51.38 | 99.4 | 497.53 | 0.5 | 339.123 | 23.98 | 0.15 | 32 | 23.137 | 149.669 | 55.36 | 2.34 | 19.99 | 20.08 | 906.4 | 61.65 | 24.66 | 23.33 |  | 387 | 68.935 | 44.64 | 79.67 | 120.11 | 28.99 | 29.98 |  | 32.36 | 918.75 | 19.5 | 18.82 | 78 | 31 | 25.49 |  | 0.39 | 0.92 | 0.78
|  | 872 | 30 | 2 | 2 | 1 | 13.914 | 11.211 | 99.427 |  | 2.8232 | 2.01 | 1.88 | 49.41 | 51.28 | 99.35 | 492.74 | 0.52 | 339.044 | 23.98 | 0.135 | 31.96 | 27.87 | 130.269 | 55.04 | 2.07 | 19.99 | 20.09 | 795.6 | 61.78 | 24.79 | 23.32 |  | 387 | 68.926 | 44.64 | 79.97 | 120.27 | 28.95 | 29.96 |  | 32.36 | 791.25 | 18.5 | 18.82 | 78 | 31 | 32.156 |  | 0.39 | 0.92 | 0.78
|  | 873 | 30 | 3 | 3 | 1 | 14.219 | 11.211 | 99.427 |  | 2.8681 | 2.141 | 1.74 | 49.47 | 51.21 | 99.32 | 489 | 0.6 | 339.018 | 23.99 | 0.124 | 31.93 | 34.22 | 122.502 | 54.7 | 2.04 | 20 | 20.09 | 773.2 | 61.91 | 25.18 | 23.31 |  | 387 | 68.898 | 44.64 | 80.05 | 119.85 | 28.92 | 29.93 |  | 32.36 | 771.75 | 15.5 | 19.22 | 78 | 31 | 38.039 |  | 0.78 | 0.9 | -2.34
|  | 874 | 30 | 4 | 4 | 1 | 14.671 | 11.209 | 99.427 |  | 2.8663 | 2.304 | 1.68 | 49.5 | 51.18 | 99.39 | 485.7 | 0.68 | 338.948 | 23.97 | 0.115 | 31.89 | 37.706 | 119.68 | 54.34 | 2.11 | 19.99 | 20.08 | 799.9 | 61.96 | 25.17 | 23.28 |  | 387 | 68.889 | 44.64 | 79.91 | 120.13 | 28.9 | 29.91 |  | 32.37 | 795.25 | 14.5 | 19.61 | 78 | 31 | 38.823 |  | 1.18 | 0.08 | 3.13
|  | 875 | 30 | 5 | 5 | 1 | 14.499 | 11.21 | 99.428 |  | 2.8734 | 2.398 | 1.68 | 49.5 | 51.18 | 99.47 | 485.7 | 0.78 | 339.013 | 23.97 | 0.126 | 31.89 | 38.626 | 120.95 | 54.34 | 2.2 | 19.99 | 20.08 | 832.3 | 61.96 | 25.23 | 23.28 |  | 387 | 68.879 | 44.64 | 79.82 | 120.24 | 28.89 | 29.89 |  | 32.37 | 832.75 | 14.5 | 19.61 | 78 | 31 | 38.039 |  | 1.18 | 0.08 | 3.13
|  | 876 | 30 | 6 | 6 | 1 | 14.354 | 11.202 | 99.429 |  | 2.8374 | 2.454 | 1.57 | 49.52 | 51.09 | 99.44 | 482.44 | 0.83 | 338.975 | 23.98 | 0.154 | 31.87 | 36.983 | 124.072 | 53.87 | 2.19 | 19.99 | 20.08 | 840.7 | 61.99 | 24.91 | 23.27 |  | 387 | 68.882 | 44.65 | 79.67 | 120.35 | 28.89 | 29.87 |  | 32.37 | 842 | 16 | 19.61 | 78 | 31 | 34.117 |  | 1.18 | 0.08 | 6.25
|  | 877 | 30 | 7 | 7 | 1 | 14.092 | 11.204 | 99.43 |  | 2.8348 | 2.454 | 1.57 | 49.47 | 51.04 | 99.39 | 476.53 | 0.78 | 338.984 | 23.99 | 0.166 | 31.81 | 35.62 | 124.977 | 52.34 | 2.11 | 20 | 20.09 | 808.7 | 61.96 | 24.89 | 23.25 |  | 387 | 68.865 | 44.66 | 79.82 | 119.9 | 28.89 | 29.86 |  | 32.37 | 810.75 | 17 | 19.22 | 78 | 31 | 34.117 |  | 0.78 | 0.86 | 0
|  | 878 | 30 | 8 | 1 | 12 | 14.253 | 11.204 | 99.43 |  | 2.8509 | 2.44 | 1.57 | 49.47 | 51.04 | 99.35 | 476.53 | 0.73 | 338.913 | 23.99 | 0.132 | 31.81 | 36.568 | 123.764 | 52.34 | 2.07 | 20 | 20.09 | 790 | 61.96 | 25.03 | 23.25 |  | 387 | 68.897 | 44.66 | 79.79 | 120.05 | 28.89 | 29.85 |  | 32.35 | 792.75 | 16 | 19.22 | 78 | 31 | 35.294 |  | 0.78 | 0.86 | 0
|  | 879 | 30 | 9 | 2 | 12 | 15.094 | 11.201 | 99.429 |  | 3.0095 | 2.624 | 1.58 | 49.4 | 50.98 | 102.6 | 473.63 | 0.84 | 337.894 | 23.99 | 0.216 | 31.79 | 69.426 | 126.666 | 51.44 | 3.05 | 20 | 20.09 | 1101.9 | 61.92 | 26.42 | 23.22 |  | 387 | 68.87 | 44.67 | 80.22 | 119.97 | 28.89 | 29.83 |  | 32.34 | 1125 | -12.5 | 24.71 | 78 | 31 | 92.94 |  | 6.67 | 0.53 | 0
|  | 880 | 30 | 10 | 3 | 12 | 14.664 | 11.202 | 99.429 |  | 2.9261 | 3.02 | 1.56 | 49.31 | 50.87 | 104.06 | 473.22 | 2.2 | 336.928 | 23.98 | 0.174 | 31.77 | 81.761 | 154.723 | 50.15 | 4.86 | 20 | 20.08 | 1807.1 | 61.81 | 25.69 | 23.19 |  | 387 | 68.853 | 44.68 | 80.13 | 120.26 | 28.89 | 29.82 |  | 32.32 | 1757.75 | -3.5 | 29.02 | 78 | 31 | 85.881 |  | 10.98 | 0.08 | 6.25
|  | 881 | 30 | 11 | 4 | 12 | 14.383 | 11.206 | 99.429 |  | 2.8751 | 3.347 | 1.56 | 49.31 | 50.87 | 103.23 | 473.22 | 3.43 | 336.569 | 23.98 | 0.159 | 31.77 | 77.034 | 219.588 | 50.15 | 6.4 | 20 | 20.08 | 2419.4 | 61.81 | 25.24 | 23.19 |  | 387 | 68.862 | 44.68 | 80.09 | 119.99 | 28.93 | 29.81 |  | 32.32 | 2446 | 17 | 29.02 | 78 | 31 | 70.979 |  | 10.98 | 0.08 | 6.25
|  | 882 | 30 | 12 | 5 | 12 | 13.823 | 11.211 | 99.428 |  | 2.8519 | 3.665 | 1.8 | 49.28 | 51.07 | 103.59 | 479.42 | 4.48 | 336.457 | 23.98 | 0.202 | 31.82 | 66.786 | 278.178 | 49.71 | 7.68 | 20 | 20.08 | 2928.3 | 61.75 | 25.04 | 23.18 |  | 387 | 68.887 | 44.69 | 80.13 | 119.76 | 28.98 | 29.84 |  | 32.32 | 2938.25 | 25.5 | 30.2 | 78 | 31 | 53.725 |  | 11.76 | 0.88 | 6.25
|  | 883 | 30 | 13 | 6 | 12 | 14.589 | 11.21 | 99.426 |  | 2.8734 | 3.664 | 2.08 | 49.22 | 51.3 | 105.56 | 486.25 | 4.94 | 335.664 | 23.99 | 0.106 | 31.88 | 59.865 | 303.536 | 49.86 | 8.53 | 19.99 | 20.08 | 3230.4 | 61.71 | 25.23 | 23.18 |  | 387 | 68.9 | 44.69 | 80.1 | 119.49 | 29.01 | 29.9 |  | 32.32 | 3204.5 | 30 | 31.76 | 78 | 31 | 58.823 |  | 13.33 | 0.78 | 0
|  | 884 | 30 | 14 | 7 | 12 | 14.096 | 11.207 | 99.426 |  | 2.8604 | 3.699 | 2.37 | 49.2 | 51.56 | 105.03 | 492.31 | 4.92 | 335.201 | 23.99 | 0.099 | 31.91 | 62.129 | 315.394 | 51.51 | 9.52 | 20 | 20.09 | 3619.5 | 61.68 | 25.12 | 23.16 |  | 387 | 68.941 | 44.7 | 80.09 | 119.48 | 29.04 | 29.95 |  | 32.32 | 3636.5 | 29 | 31.76 | 78 | 31 | 61.175 |  | 13.33 | 0.78 | 0
|  | 885 | 30 | 15 | 8 | 12 | 14.252 | 11.209 | 99.426 |  | 2.8473 | 3.735 | 2.55 | 49.18 | 51.73 | 106.15 | 499.23 | 5.82 | 334.679 | 23.99 | 0.099 | 31.95 | 62.194 | 324.405 | 53.07 | 10.43 | 20 | 20.09 | 3983.4 | 61.48 | 25 | 23.15 |  | 387 | 68.959 | 44.71 | 80.05 | 120 | 29.1 | 30.01 |  | 32.31 | 3997.5 | 29.5 | 31.37 | 78 | 31 | 62.352 |  | 12.94 | 0.78 | -7.03
|  | 886 | 30 | 16 | 1 | 2 | 14.255 | 11.206 | 99.425 |  | 2.8689 | 3.714 | 2.75 | 49.16 | 51.91 | 103.74 | 508.15 | 6.32 | 334.812 | 23.99 | 0.144 | 32 | 59.759 | 330.628 | 53.98 | 11.29 | 19.99 | 20.08 | 4279.8 | 61.02 | 25.19 | 23.14 |  | 387 | 68.967 | 44.71 | 80.08 | 120.06 | 29.16 | 30.06 |  | 32.3 | 4265.5 | 30.5 | 29.02 | 78 | 31 | 58.43 |  | 10.59 | 0.92 | -14.84
|  | 887 | 30 | 17 | 2 | 2 | 14.199 | 11.203 | 99.426 |  | 2.8324 | 3.519 | 2.96 | 49.12 | 52.08 | 103.42 | 518 | 6.27 | 336.152 | 23.99 | 0.21 | 32.06 | 49.517 | 333.604 | 54.5 | 11.23 | 19.99 | 20.08 | 4311.4 | 60.57 | 24.87 | 23.13 |  | 387 | 68.981 | 44.71 | 80.19 | 120.37 | 29.21 | 30.09 |  | 32.28 | 4314.75 | 35.5 | 27.45 | 78 | 31 | 40.391 |  | 9.02 | 0.43 | -15.63
|  | 888 | 30 | 18 | 3 | 2 | 14.318 | 11.205 | 99.426 |  | 2.8393 | 3.211 | 3.17 | 49.1 | 52.27 | 104.15 | 527.04 | 5.12 | 336.241 | 23.99 | 0.192 | 32.09 | 44.845 | 333.647 | 54.85 | 11.17 | 19.99 | 20.08 | 4279.8 | 60.32 | 24.93 | 23.11 |  | 387 | 69.014 | 44.71 | 80.26 | 120.29 | 29.26 | 30.12 |  | 32.26 | 4285 | 37 | 28.24 | 78 | 31 | 42.744 |  | 10.2 | 0.1 | -11.72
|  | 889 | 30 | 19 | 4 | 2 | 14.234 | 11.206 | 99.426 |  | 2.8507 | 3.004 | 3.34 | 49.09 | 52.43 | 103.83 | 533.32 | 4.48 | 336.145 | 23.99 | 0.183 | 32.1 | 45.209 | 333.011 | 55.16 | 11.29 | 19.99 | 20.08 | 4306.4 | 60.24 | 25.03 | 23.13 |  | 387 | 69.028 | 44.71 | 80.14 | 120.22 | 29.29 | 30.15 |  | 32.26 | 4304.5 | 35.5 | 28.24 | 78 | 31 | 44.705 |  | 10.2 | 0.1 | -11.72
|  | 890 | 30 | 20 | 5 | 2 | 14.245 | 11.208 | 99.425 |  | 2.851 | 2.852 | 3.43 | 49.08 | 52.51 | 103.3 | 538.74 | 4.58 | 336.439 | 23.98 | 0.204 | 32.12 | 44.249 | 332.827 | 55.37 | 11.32 | 19.99 | 20.08 | 4318.6 | 60.27 | 25.03 | 23.15 |  | 387 | 69.074 | 44.72 | 79.95 | 119.85 | 29.31 | 30.17 |  | 32.27 | 4319.5 | 35.5 | 27.45 | 78 | 31 | 42.352 |  | 9.02 | 0.14 | -14.06
|  | 891 | 30 | 21 | 6 | 2 | 14.461 | 11.207 | 99.424 |  | 2.8344 | 2.729 | 3.39 | 49.07 | 52.46 | 103.16 | 543.94 | 4.49 | 336.498 | 23.98 | 0.21 | 32.15 | 42.591 | 332.518 | 55.48 | 11.18 | 19.98 | 20.07 | 4288.9 | 60.32 | 24.89 | 23.19 |  | 387 | 69.083 | 44.72 | 80.07 | 120.44 | 29.32 | 30.18 |  | 32.29 | 4295.25 | 37 | 27.45 | 78 | 31 | 40.784 |  | 9.02 | 0.23 | -12.5
|  | 892 | 30 | 22 | 7 | 2 | 14.432 | 11.205 | 99.424 |  | 2.8629 | 2.666 | 3.48 | 49.08 | 52.56 | 104.45 | 548.54 | 4.29 | 336.271 | 23.98 | 0.189 | 32.18 | 43.106 | 332.044 | 55.56 | 11.26 | 19.98 | 20.07 | 4277.1 | 60.34 | 25.14 | 23.2 |  | 387 | 69.124 | 44.72 | 80.01 | 119.97 | 29.32 | 30.17 |  | 32.33 | 4280.25 | 36.5 | 27.45 | 78 | 31 | 43.529 |  | 9.02 | 0.23 | -12.5
|  | 893 | 30 | 23 | 1 | 21 | 13.947 | 11.205 | 99.425 |  | 2.8362 | 2.645 | 3.48 | 49.1 | 52.58 | 103.14 | 552.64 | 4.39 | 336.861 | 23.98 | 0.32 | 32.19 | 41.57 | 331.899 | 55.63 | 11.16 | 19.98 | 20.07 | 4278.1 | 60.4 | 24.9 | 23.24 |  | 387 | 69.117 | 44.73 | 79.94 | 119.82 | 29.33 | 30.16 |  | 32.36 | 4295.25 | 35.5 | 21.18 | 78 | 31 | 39.999 |  | 2.35 | 0.98 | -17.97
|  | 894 | 30 | 24 | 2 | 21 | 14.013 | 11.206 | 99.425 |  | 2.8238 | 2.491 | 3.5 | 49.15 | 52.65 | 99.95 | 556.91 | 4.11 | 338.589 | 23.98 | 0.325 | 32.2 | 23.979 | 330.026 | 55.72 | 9.88 | 19.99 | 20.08 | 3803.6 | 60.51 | 24.79 | 23.27 |  | 387 | 69.159 | 44.74 | 80.27 | 120.06 | 29.34 | 30.15 |  | 32.38 | 3837.5 | 32 | 18.43 | 78 | 31 | 12.157 |  | 0 | 0.02 | 0
|  | 895 | 30 | 25 | 3 | 21 | 22.481 | 11.204 | 99.426 |  | 2.8283 | 2.263 | 3.51 | 49.18 | 52.69 | 99.45 | 555.76 | 2.01 | 339.028 | 23.99 | 0.228 | 32.21 | 17.113 | 323.784 | 55.81 | 8.67 | 19.98 | 20.08 | 3335.8 | 60.61 | 24.83 | 23.3 |  | 387 | 69.176 | 44.74 | 80.24 | 119.98 | 29.33 | 30.13 |  | 32.38 | 3321 | 31 | 18.43 | 78 | 31 | 12.157 |  | 0 | 0.02 | 0
|  | 896 | 30 | 26 | 4 | 21 | 22.494 | 11.204 | 99.428 |  | 2.8212 | 2.131 | 3.26 | 49.25 | 52.51 | 99.45 | 545.24 | 0.39 | 339.328 | 23.98 | 0.172 | 32.19 | 15.018 | 314.84 | 55.89 | 7.21 | 19.98 | 20.07 | 2778 | 60.7 | 24.77 | 23.32 |  | 387 | 69.171 | 44.74 | 79.93 | 120 | 29.3 | 30.1 |  | 32.37 | 2808.5 | 28 | 18.43 | 78 | 31 | 12.941 |  | 0 | 0 | 0
|  | 897 | 30 | 27 | 5 | 21 | 22.496 | 11.206 | 99.429 |  | 2.816 | 2.04 | 2.9 | 49.32 | 52.22 | 99.45 | 533.4 | 0.05 | 339.349 | 23.98 | 0.157 | 32.17 | 15.247 | 301.053 | 55.93 | 5.92 | 19.98 | 20.08 | 2284.6 | 60.86 | 24.73 | 23.33 |  | 387 | 69.17 | 44.75 | 80.12 | 120.2 | 29.26 | 30.08 |  | 32.37 | 2313.25 | 26 | 18.43 | 78 | 31 | 15.686 |  | 0.39 | 0 | 0
|  | 898 | 30 | 28 | 6 | 21 | 20.653 | 11.208 | 99.428 |  | 2.814 | 2.036 | 2.6 | 49.39 | 51.99 | 99.66 | 521.98 | 0.01 | 339.225 | 23.99 | 0.155 | 32.14 | 15.593 | 270.922 | 55.9 | 4.91 | 19.98 | 20.07 | 1896.9 | 60.92 | 24.71 | 23.34 |  | 387 | 69.175 | 44.76 | 80.09 | 119.89 | 29.19 | 30.05 |  | 32.39 | 1881.25 | 23 | 18.43 | 78 | 31 | 15.294 |  | 0.39 | 0 | 0
|  | 899 | 30 | 29 | 7 | 21 | 14.78 | 11.21 | 99.429 |  | 2.8038 | 1.97 | 2.32 | 49.45 | 51.77 | 99.38 | 512.19 | 0.36 | 339.21 | 23.98 | 0.161 | 32.1 | 17.64 | 227.034 | 55.82 | 3.76 | 19.99 | 20.07 | 1458.2 | 61.17 | 24.62 | 23.33 |  | 387 | 69.128 | 44.76 | 80.1 | 120.13 | 29.11 | 30.01 |  | 32.4 | 1485.75 | 21.5 | 18.43 | 78 | 31 | 18.431 |  | 0 | 0.02 | 3.91
|  | 900 | 30 | 30 | 8 | 21 | 15.184 | 11.209 | 99.429 |  | 2.8002 | 1.888 | 2.16 | 49.5 | 51.66 | 99.6 | 504.65 | 0.5 | 339.137 | 23.98 | 0.153 | 32.04 | 20.017 | 183.741 | 55.69 | 2.9 | 19.98 | 20.07 | 1125 | 61.44 | 24.59 | 23.32 |  | 387 | 69.122 | 44.75 | 80.04 | 120.19 | 29.05 | 29.96 |  | 32.4 | 1142 | 19 | 18.43 | 78 | 31 | 21.568 |  | 0 | 0.06 | 6.25
|  | 901 | 31 | 1 | 1 | 1 | 14.255 | 11.209 | 99.429 |  | 2.792 | 1.862 | 2.06 | 49.54 | 51.61 | 99.37 | 498.44 | 0.48 | 339.183 | 23.98 | 0.167 | 32.02 | 22.456 | 150.689 | 55.49 | 2.34 | 19.99 | 20.08 | 910.1 | 61.58 | 24.51 | 23.3 |  | 387 | 69.068 | 44.76 | 79.82 | 120.37 | 29.01 | 29.93 |  | 32.4 | 903.75 | 18.5 | 18.43 | 78 | 31 | 23.529 |  | 0 | 0.06 | 6.25
|  | 902 | 31 | 2 | 2 | 1 | 13.89 | 11.208 | 99.429 |  | 2.8169 | 1.895 | 1.94 | 49.57 | 51.51 | 99.25 | 493.73 | 0.5 | 339.066 | 23.98 | 0.133 | 31.98 | 27.174 | 128.668 | 55.17 | 1.9 | 19.99 | 20.08 | 733.6 | 61.73 | 24.73 | 23.28 |  | 387 | 69.028 | 44.75 | 79.82 | 120.07 | 28.97 | 29.91 |  | 32.39 | 739.75 | 15.5 | 19.22 | 78 | 31 | 30.98 |  | 0.78 | 0.9 | -2.34
|  | 903 | 31 | 3 | 3 | 1 | 14.248 | 11.205 | 99.429 |  | 2.8793 | 2.04 | 1.81 | 49.62 | 51.43 | 99.46 | 489.33 | 0.53 | 338.898 | 23.99 | 0.116 | 31.95 | 34.89 | 117.586 | 54.81 | 1.92 | 19.98 | 20.08 | 723.6 | 61.85 | 25.28 | 23.27 |  | 387 | 68.991 | 44.74 | 80.04 | 119.87 | 28.93 | 29.89 |  | 32.38 | 721.75 | 15 | 19.22 | 78 | 31 | 39.215 |  | 1.18 | 0.53 | -4.69
|  | 904 | 31 | 4 | 4 | 1 | 14.715 | 11.207 | 99.429 |  | 2.8798 | 2.219 | 1.73 | 49.62 | 51.35 | 99.32 | 485.81 | 0.63 | 338.91 | 24 | 0.119 | 31.92 | 38.761 | 114.336 | 54.49 | 2.03 | 19.99 | 20.07 | 768.3 | 61.93 | 25.29 | 23.27 |  | 387 | 68.947 | 44.74 | 79.87 | 119.99 | 28.91 | 29.87 |  | 32.39 | 766.25 | 13.5 | 19.22 | 78 | 31 | 39.999 |  | 1.18 | 0.53 | -4.69
|  | 905 | 31 | 5 | 5 | 1 | 14.387 | 11.209 | 99.429 |  | 2.8498 | 2.359 | 1.63 | 49.63 | 51.26 | 99.39 | 482.55 | 0.78 | 338.921 | 23.99 | 0.144 | 31.88 | 38.67 | 116.648 | 54.16 | 2.12 | 19.99 | 20.08 | 810.5 | 61.96 | 25.02 | 23.26 |  | 387 | 68.92 | 44.73 | 79.82 | 120.1 | 28.9 | 29.87 |  | 32.39 | 809.25 | 14.5 | 18.82 | 78 | 31 | 37.254 |  | 0.78 | 0.7 | 2.34
|  | 906 | 31 | 6 | 6 | 1 | 14.127 | 11.202 | 99.43 |  | 2.8188 | 2.42 | 1.56 | 49.66 | 51.22 | 99.32 | 479.41 | 0.81 | 338.979 | 23.99 | 0.164 | 31.86 | 36.051 | 119.712 | 53.68 | 2.03 | 19.98 | 20.07 | 783.9 | 61.98 | 24.75 | 23.24 |  | 387 | 68.932 | 44.72 | 79.9 | 120.09 | 28.9 | 29.88 |  | 32.39 | 786.5 | 16.5 | 18.82 | 78 | 31 | 33.333 |  | 0.78 | 0.88 | -0.78
|  | 907 | 31 | 7 | 7 | 1 | 14.206 | 11.202 | 99.43 |  | 2.834 | 2.437 | 1.57 | 49.62 | 51.2 | 99.27 | 476.38 | 0.77 | 339.064 | 23.99 | 0.168 | 31.83 | 35.395 | 119.433 | 52.94 | 1.96 | 19.98 | 20.07 | 750.3 | 61.99 | 24.88 | 23.23 |  | 387 | 68.92 | 44.72 | 79.95 | 119.86 | 28.89 | 29.9 |  | 32.4 | 747.5 | 16.5 | 18.82 | 78 | 31 | 34.509 |  | 0.78 | 0.88 | -0.78
|  | 908 | 31 | 8 | 1 | 12 | 14.511 | 11.204 | 99.43 |  | 2.8826 | 2.456 | 1.54 | 49.58 | 51.12 | 99.35 | 473.5 | 0.71 | 339.04 | 23.99 | 0.145 | 31.8 | 38.519 | 117.568 | 52.02 | 1.97 | 19.98 | 20.06 | 743.6 | 61.98 | 25.31 | 23.22 |  | 387 | 68.939 | 44.72 | 79.52 | 119.88 | 28.89 | 29.91 |  | 32.4 | 745.25 | 15.5 | 19.22 | 78 | 31 | 38.823 |  | 0.78 | 0.74 | -3.13
|  | 909 | 31 | 9 | 2 | 12 | 15.044 | 11.205 | 99.429 |  | 2.9609 | 2.693 | 1.53 | 49.52 | 51.05 | 102.4 | 470.63 | 0.82 | 338.09 | 23.99 | 0.219 | 31.78 | 68.9 | 123.005 | 51.13 | 3.01 | 19.97 | 20.06 | 1106 | 61.95 | 26 | 23.22 |  | 387 | 68.949 | 44.74 | 79.72 | 119.79 | 28.88 | 29.89 |  | 32.4 | 1068.75 | -12.5 | 31.37 | 78 | 31 | 89.41 |  | 13.33 | 0.04 | 0
|  | 910 | 31 | 10 | 3 | 12 | 14.866 | 11.208 | 99.429 |  | 2.9276 | 3.01 | 1.5 | 49.48 | 50.98 | 104.2 | 469.52 | 1.91 | 337.093 | 24 | 0.179 | 31.77 | 81.844 | 143.499 | 50.46 | 4.36 | 19.97 | 20.06 | 1619.8 | 61.9 | 25.71 | 23.22 |  | 387 | 68.963 | 44.74 | 79.78 | 119.74 | 28.9 | 29.9 |  | 32.4 | 1652.25 | -5.5 | 31.37 | 78 | 31 | 86.273 |  | 13.33 | 0.04 | 0
|  | 911 | 31 | 11 | 4 | 12 | 14.21 | 11.211 | 99.428 |  | 2.8793 | 3.414 | 1.61 | 49.43 | 51.03 | 103.79 | 474.26 | 3.35 | 336.594 | 23.99 | 0.219 | 31.8 | 79.187 | 213.731 | 49.83 | 6.29 | 19.96 | 20.05 | 2375 | 61.84 | 25.28 | 23.22 |  | 387 | 68.984 | 44.74 | 79.87 | 119.96 | 28.94 | 29.92 |  | 32.39 | 2394.5 | 12 | 31.37 | 78 | 31 | 72.94 |  | 12.94 | 0.06 | 5.47
|  | 912 | 31 | 12 | 5 | 12 | 14.25 | 11.213 | 99.427 |  | 2.8573 | 3.602 | 1.92 | 49.4 | 51.31 | 102.72 | 481.62 | 4.46 | 336.585 | 24 | 0.189 | 31.83 | 63.131 | 273.926 | 49.31 | 7.25 | 19.96 | 20.05 | 2757.8 | 61.79 | 25.09 | 23.22 |  | 387 | 68.984 | 44.75 | 80.1 | 120.11 | 28.99 | 29.96 |  | 32.37 | 2739 | 26 | 27.84 | 78 | 31 | 51.764 |  | 9.8 | 0.31 | 4.69
|  | 913 | 31 | 13 | 6 | 12 | 13.94 | 11.213 | 99.427 |  | 2.8567 | 3.653 | 2.21 | 49.36 | 51.57 | 108.65 | 487.41 | 4.4 | 335.274 | 24 | 0.104 | 31.86 | 63.233 | 298.527 | 50.23 | 8.23 | 19.96 | 20.05 | 3133.5 | 61.76 | 25.08 | 23.19 |  | 387 | 68.999 | 44.76 | 80.16 | 120.16 | 29.02 | 30.01 |  | 32.36 | 3153.75 | 27.5 | 27.84 | 78 | 31 | 65.097 |  | 9.8 | 0.31 | 4.69
|  | 914 | 31 | 14 | 7 | 12 | 14.184 | 11.21 | 99.427 |  | 2.8576 | 3.756 | 2.38 | 49.33 | 51.71 | 103.44 | 493.83 | 5.35 | 334.76 | 23.99 | 0.097 | 31.91 | 64.725 | 314.271 | 52.06 | 9.48 | 19.95 | 20.04 | 3607 | 61.77 | 25.09 | 23.16 |  | 387 | 68.992 | 44.76 | 79.86 | 119.89 | 29.06 | 30.06 |  | 32.36 | 3622.5 | 28.5 | 31.37 | 78 | 31 | 64.313 |  | 12.94 | 0.9 | -0.78
|  | 915 | 31 | 15 | 8 | 12 | 14.27 | 11.209 | 99.428 |  | 2.8605 | 3.799 | 2.65 | 49.28 | 51.92 | 106.49 | 502.65 | 6.15 | 334.455 | 24 | 0.074 | 31.97 | 62.375 | 324.068 | 53.38 | 10.47 | 19.94 | 20.04 | 3980.4 | 61.47 | 25.12 | 23.14 |  | 387 | 69.014 | 44.76 | 79.7 | 120.26 | 29.11 | 30.11 |  | 32.35 | 3963.25 | 30 | 31.76 | 78 | 31 | 60.783 |  | 13.33 | 0.84 | -10.16
|  | 916 | 31 | 16 | 1 | 2 | 14.291 | 11.21 | 99.427 |  | 2.8403 | 3.789 | 2.86 | 49.24 | 52.09 | 103.62 | 512.3 | 6.29 | 334.541 | 23.99 | 0.089 | 31.99 | 60.849 | 329.954 | 54.12 | 11.07 | 19.93 | 20.03 | 4239.6 | 60.89 | 24.94 | 23.13 |  | 387 | 69.036 | 44.75 | 79.9 | 119.94 | 29.16 | 30.16 |  | 32.35 | 4256.25 | 30 | 31.76 | 78 | 31 | 57.646 |  | 13.33 | 0.84 | -10.16
|  | 917 | 31 | 17 | 2 | 2 | 14.044 | 11.211 | 99.426 |  | 2.8425 | 3.641 | 3.11 | 49.24 | 52.35 | 103.1 | 522.38 | 6.38 | 335.851 | 24 | 0.203 | 32.03 | 51.681 | 334.005 | 54.58 | 11.36 | 19.94 | 20.04 | 4346.4 | 60.49 | 24.96 | 23.13 |  | 387 | 69.045 | 44.76 | 79.85 | 120.12 | 29.21 | 30.2 |  | 32.35 | 4350 | 34.5 | 30.2 | 78 | 31 | 42.352 |  | 11.76 | 0.9 | -13.28
|  | 918 | 31 | 18 | 3 | 2 | 14.186 | 11.208 | 99.426 |  | 2.8384 | 3.322 | 3.25 | 49.22 | 52.48 | 103.03 | 530.22 | 5.37 | 335.977 | 23.99 | 0.206 | 32.06 | 44.768 | 334.376 | 54.93 | 11.23 | 19.93 | 20.02 | 4301.3 | 60.28 | 24.92 | 23.09 |  | 387 | 69.094 | 44.75 | 80.16 | 119.94 | 29.27 | 30.22 |  | 32.35 | 4304.5 | 37 | 27.84 | 78 | 31 | 40.391 |  | 9.41 | 0.8 | -18.75
|  | 919 | 31 | 19 | 4 | 2 | 14.216 | 11.208 | 99.427 |  | 2.8412 | 3.066 | 3.39 | 49.19 | 52.57 | 103.15 | 535.93 | 4.51 | 335.808 | 24 | 0.181 | 32.1 | 43.848 | 333.788 | 55.21 | 11.21 | 19.93 | 20.03 | 4292.9 | 60.19 | 24.95 | 23.09 |  | 387 | 69.131 | 44.76 | 80.13 | 120.19 | 29.3 | 30.25 |  | 32.34 | 4295.25 | 36.5 | 27.84 | 78 | 31 | 43.921 |  | 9.41 | 0.8 | -18.75
|  | 920 | 31 | 20 | 5 | 2 | 14.07 | 11.209 | 99.427 |  | 2.8435 | 2.888 | 3.39 | 49.16 | 52.55 | 104.12 | 540.91 | 4.4 | 335.606 | 23.99 | 0.182 | 32.12 | 44.814 | 333.177 | 55.38 | 11.28 | 19.92 | 20.02 | 4316.2 | 60.2 | 24.97 | 23.08 |  | 387 | 69.123 | 44.76 | 80.14 | 120.19 | 29.33 | 30.27 |  | 32.34 | 4319.5 | 35.5 | 28.24 | 78 | 31 | 44.705 |  | 9.8 | 0.76 | -17.97
|  | 921 | 31 | 21 | 6 | 2 | 14.281 | 11.211 | 99.428 |  | 2.8329 | 2.774 | 3.5 | 49.17 | 52.66 | 103.38 | 546.06 | 4.6 | 335.996 | 24 | 0.201 | 32.13 | 43.568 | 332.693 | 55.52 | 11.23 | 19.93 | 20.02 | 4311.2 | 60.26 | 24.87 | 23.09 |  | 387 | 69.132 | 44.77 | 80.01 | 120.12 | 29.35 | 30.28 |  | 32.34 | 4314.75 | 36.5 | 27.45 | 78 | 31 | 41.568 |  | 9.02 | 0.1 | -14.06
|  | 922 | 31 | 22 | 7 | 2 | 14.335 | 11.209 | 99.428 |  | 2.848 | 2.7 | 3.41 | 49.19 | 52.6 | 103.59 | 550.59 | 4.5 | 335.907 | 23.99 | 0.195 | 32.13 | 43.024 | 332.274 | 55.61 | 11.25 | 19.93 | 20.02 | 4294.5 | 60.36 | 25.01 | 23.1 |  | 387 | 69.168 | 44.77 | 80.24 | 119.9 | 29.36 | 30.28 |  | 32.34 | 4300 | 36.5 | 27.45 | 78 | 31 | 42.352 |  | 9.02 | 0.1 | -14.06
|  | 923 | 31 | 23 | 1 | 21 | 14.44 | 11.206 | 99.429 |  | 2.8438 | 2.646 | 3.5 | 49.19 | 52.7 | 103.41 | 554.72 | 4.39 | 336.095 | 23.99 | 0.261 | 32.15 | 42.327 | 331.974 | 55.68 | 11.2 | 19.92 | 20.01 | 4283.2 | 60.44 | 24.97 | 23.13 |  | 387 | 69.146 | 44.77 | 79.87 | 120.03 | 29.36 | 30.27 |  | 32.35 | 4280.25 | 36.5 | 27.84 | 78 | 31 | 41.176 |  | 9.41 | 0.43 | -11.72
|  | 924 | 31 | 24 | 2 | 21 | 13.859 | 11.205 | 99.429 |  | 2.8131 | 2.533 | 3.45 | 49.25 | 52.7 | 100.29 | 558.03 | 3.99 | 338.272 | 23.99 | 0.339 | 32.18 | 25.688 | 330.456 | 55.77 | 9.92 | 19.91 | 20.01 | 3837.1 | 60.55 | 24.7 | 23.13 |  | 387 | 69.183 | 44.78 | 80.01 | 119.69 | 29.36 | 30.25 |  | 32.35 | 3873.25 | 32 | 18.04 | 78 | 30 | 12.549 |  | 0 | 0.02 | 0
|  | 925 | 31 | 25 | 3 | 21 | 22.327 | 11.204 | 99.429 |  | 2.8198 | 2.3 | 3.45 | 49.31 | 52.76 | 99.38 | 552.09 | 2.18 | 338.893 | 23.98 | 0.245 | 32.18 | 17.814 | 325.138 | 55.87 | 8.74 | 19.9 | 20 | 3369.5 | 60.65 | 24.76 | 23.14 |  | 387 | 69.18 | 44.77 | 80.05 | 120.13 | 29.36 | 30.23 |  | 32.35 | 3357 | 31 | 18.04 | 78 | 31 | 12.549 |  | 0 | 0.02 | 0
|  | 926 | 31 | 26 | 4 | 21 | 22.494 | 11.206 | 99.43 |  | 2.8239 | 2.143 | 3.13 | 49.36 | 52.48 | 99.39 | 540.44 | 0.42 | 339.276 | 23.99 | 0.145 | 32.16 | 14.846 | 315.164 | 55.94 | 7.3 | 19.91 | 20 | 2810.9 | 60.8 | 24.79 | 23.16 |  | 387 | 69.192 | 44.78 | 79.89 | 120.14 | 29.34 | 30.2 |  | 32.34 | 2840.5 | 28 | 18.82 | 78 | 31 | 12.941 |  | 0.39 | 0 | 0
|  | 927 | 31 | 27 | 5 | 21 | 22.496 | 11.206 | 99.43 |  | 2.8192 | 2.066 | 2.78 | 49.45 | 52.24 | 99.39 | 528.52 | 0.06 | 339.353 | 23.99 | 0.159 | 32.13 | 14.753 | 302.965 | 55.94 | 6.13 | 19.91 | 20 | 2365.3 | 60.9 | 24.75 | 23.17 |  | 387 | 69.157 | 44.77 | 80.02 | 119.93 | 29.29 | 30.17 |  | 32.34 | 2346 | 26 | 18.82 | 78 | 31 | 14.117 |  | 0.39 | 0 | 0
|  | 928 | 31 | 28 | 6 | 21 | 18.864 | 11.204 | 99.429 |  | 2.8133 | 2.065 | 2.46 | 49.51 | 51.97 | 99.59 | 517.55 | 0.02 | 339.232 | 23.99 | 0.149 | 32.09 | 15.686 | 272.052 | 55.89 | 4.88 | 19.91 | 20.01 | 1885.4 | 60.99 | 24.7 | 23.19 |  | 387 | 69.158 | 44.77 | 79.9 | 120.03 | 29.22 | 30.14 |  | 32.34 | 1910.75 | 23 | 18.43 | 78 | 31 | 15.686 |  | 0 | 0.06 | 0.78
|  | 929 | 31 | 29 | 7 | 21 | 14.614 | 11.202 | 99.429 |  | 2.8032 | 2.041 | 2.24 | 49.56 | 51.8 | 99.63 | 509.08 | 0.39 | 339.183 | 24 | 0.138 | 32.05 | 17.298 | 228.672 | 55.78 | 3.82 | 19.92 | 20 | 1481.4 | 61.19 | 24.61 | 23.22 |  | 387 | 69.118 | 44.78 | 79.9 | 120.02 | 29.15 | 30.09 |  | 32.35 | 1504.5 | 20.5 | 18.43 | 78 | 31 | 18.039 |  | 0.39 | 0.08 | 3.13
|  | 930 | 31 | 30 | 8 | 21 | 15.288 | 11.199 | 99.429 |  | 2.7852 | 1.952 | 2.13 | 49.6 | 51.72 | 99.59 | 502.14 | 0.57 | 339.185 | 24 | 0.163 | 32.02 | 19.301 | 188.369 | 55.62 | 2.97 | 19.91 | 20 | 1158.6 | 61.4 | 24.45 | 23.22 |  | 387 | 69.069 | 44.79 | 79.82 | 119.74 | 29.09 | 30.06 |  | 32.37 | 1146 | 19.5 | 18.43 | 78 | 31 | 20 |  | 0.39 | 0.08 | 3.13
|  | 931 | 32 | 1 | 1 | 1 | 14.314 | 11.201 | 99.428 |  | 2.8082 | 1.919 | 1.99 | 49.64 | 51.63 | 99.4 | 496.76 | 0.6 | 339.228 | 24 | 0.156 | 31.98 | 23.054 | 149.95 | 55.37 | 2.34 | 19.91 | 20.01 | 906.8 | 61.57 | 24.66 | 23.22 |  | 387 | 69.021 | 44.8 | 79.86 | 119.88 | 29.05 | 30.03 |  | 32.37 | 920.25 | 20 | 18.43 | 78 | 31 | 25.098 |  | 0 | 0.92 | 0.78
|  | 932 | 32 | 2 | 2 | 1 | 13.881 | 11.205 | 99.428 |  | 2.8216 | 1.966 | 1.85 | 49.66 | 51.51 | 99.32 | 492.17 | 0.54 | 339.132 | 23.99 | 0.122 | 31.94 | 28.218 | 128.615 | 55.04 | 2.02 | 19.9 | 19.99 | 778.6 | 61.7 | 24.77 | 23.21 |  | 387 | 68.978 | 44.79 | 79.7 | 119.85 | 29 | 30.01 |  | 32.37 | 778.75 | 17.5 | 19.22 | 78 | 31 | 31.372 |  | 0.78 | 0.9 | -1.56
|  | 933 | 32 | 3 | 3 | 1 | 14.216 | 11.204 | 99.428 |  | 2.8659 | 2.081 | 1.85 | 49.66 | 51.51 | 99.31 | 492.17 | 0.58 | 339.167 | 23.99 | 0.121 | 31.94 | 34.335 | 120.293 | 55.04 | 2.03 | 19.9 | 19.99 | 769.1 | 61.7 | 25.16 | 23.21 |  | 387 | 68.961 | 44.79 | 79.78 | 120.06 | 28.96 | 29.99 |  | 32.36 | 766.25 | 15.5 | 19.22 | 78 | 31 | 38.039 |  | 0.78 | 0.9 | -1.56
|  | 934 | 32 | 4 | 4 | 1 | 14.67 | 11.204 | 99.428 |  | 2.8724 | 2.254 | 1.69 | 49.69 | 51.38 | 99.41 | 485 | 0.7 | 339.006 | 24 | 0.12 | 31.88 | 38.106 | 117.026 | 54.36 | 2.12 | 19.9 | 19.99 | 804.2 | 61.87 | 25.22 | 23.2 |  | 387 | 68.909 | 44.8 | 79.87 | 120.07 | 28.94 | 29.96 |  | 32.37 | 800 | 14 | 19.61 | 78 | 31 | 39.215 |  | 1.18 | 0.06 | 3.13
|  | 935 | 32 | 5 | 5 | 1 | 14.531 | 11.202 | 99.429 |  | 2.8588 | 2.38 | 1.62 | 49.69 | 51.31 | 99.46 | 481.75 | 0.76 | 338.916 | 24 | 0.134 | 31.85 | 38.648 | 118.308 | 53.9 | 2.21 | 19.9 | 20 | 839.1 | 61.89 | 25.1 | 23.19 |  | 387 | 68.906 | 44.82 | 79.9 | 120.11 | 28.92 | 29.93 |  | 32.38 | 836.5 | 15 | 19.22 | 78 | 31 | 38.039 |  | 1.18 | 0.08 | 6.25
|  | 936 | 32 | 6 | 6 | 1 | 14.233 | 11.202 | 99.43 |  | 2.8391 | 2.445 | 1.62 | 49.69 | 51.31 | 99.44 | 481.75 | 0.8 | 338.846 | 24 | 0.155 | 31.85 | 36.866 | 122.394 | 53.9 | 2.19 | 19.9 | 20 | 840.2 | 61.89 | 24.93 | 23.19 |  | 387 | 68.888 | 44.82 | 79.93 | 120.13 | 28.92 | 29.92 |  | 32.38 | 842.75 | 17 | 19.22 | 78 | 31 | 34.117 |  | 1.18 | 0.08 | 6.25
|  | 937 | 32 | 7 | 7 | 1 | 14.146 | 11.201 | 99.429 |  | 2.8368 | 2.463 | 1.58 | 49.69 | 51.27 | 99.38 | 478.73 | 0.79 | 338.887 | 24 | 0.166 | 31.82 | 35.626 | 124.223 | 53.21 | 2.11 | 19.9 | 19.99 | 808.7 | 61.9 | 24.91 | 23.18 |  | 387 | 68.899 | 44.82 | 79.87 | 119.95 | 28.92 | 29.9 |  | 32.37 | 810 | 17 | 19.22 | 78 | 31 | 34.509 |  | 0.78 | 0.84 | -1.56
|  | 938 | 32 | 8 | 1 | 12 | 14.352 | 11.199 | 99.428 |  | 2.8564 | 2.466 | 1.57 | 49.68 | 51.25 | 99.38 | 475.86 | 0.74 | 338.824 | 24.01 | 0.102 | 31.8 | 38.451 | 123.058 | 52.35 | 2.09 | 19.9 | 19.99 | 794 | 61.89 | 25.08 | 23.2 |  | 387 | 68.891 | 44.83 | 79.86 | 120.04 | 28.92 | 29.88 |  | 32.37 | 790.5 | 16 | 24.71 | 78 | 31 | 37.254 |  | 6.67 | 0.21 | 0
|  | 939 | 32 | 9 | 2 | 12 | 15.085 | 11.193 | 99.428 |  | 3.0082 | 2.672 | 1.59 | 49.62 | 51.21 | 103.21 | 472.97 | 0.83 | 337.759 | 24.01 | 0.213 | 31.77 | 69.728 | 126.53 | 51.48 | 3.08 | 19.9 | 19.98 | 1112.8 | 61.86 | 26.41 | 23.2 |  | 387 | 68.906 | 44.84 | 79.89 | 120.11 | 28.92 | 29.87 |  | 32.37 | 1121.75 | -11 | 24.71 | 78 | 31 | 92.94 |  | 6.67 | 0.21 | 0
|  | 940 | 32 | 10 | 3 | 12 | 14.662 | 11.197 | 99.427 |  | 2.9193 | 3.074 | 1.55 | 49.56 | 51.12 | 103.91 | 470.44 | 2.24 | 336.918 | 24 | 0.179 | 31.74 | 81.851 | 155.912 | 50.72 | 4.86 | 19.89 | 19.98 | 1811.4 | 61.84 | 25.63 | 23.21 |  | 387 | 68.929 | 44.84 | 79.86 | 120.1 | 28.92 | 29.84 |  | 32.35 | 1763.25 | -2.5 | 29.41 | 78 | 31 | 85.489 |  | 10.98 | 0.1 | 6.25
|  | 941 | 32 | 11 | 4 | 12 | 14.34 | 11.196 | 99.427 |  | 2.87 | 3.474 | 1.56 | 49.5 | 51.07 | 103.76 | 473.44 | 3.69 | 336.401 | 24.01 | 0.151 | 31.76 | 76.41 | 227.56 | 50.2 | 6.56 | 19.89 | 19.97 | 2484.7 | 61.81 | 25.2 | 23.22 |  | 387 | 68.907 | 44.86 | 80.01 | 119.82 | 28.97 | 29.83 |  | 32.35 | 2444.5 | 18.5 | 29.8 | 78 | 31 | 71.371 |  | 11.76 | 0.88 | 6.25
|  | 942 | 32 | 12 | 5 | 12 | 13.841 | 11.197 | 99.427 |  | 2.8424 | 3.747 | 1.81 | 49.45 | 51.26 | 103.77 | 479.86 | 4.55 | 336.473 | 24.01 | 0.223 | 31.81 | 66.603 | 278.511 | 49.75 | 7.64 | 19.88 | 19.97 | 2921.7 | 61.76 | 24.96 | 23.22 |  | 387 | 68.903 | 44.87 | 80.01 | 120.41 | 29.01 | 29.86 |  | 32.33 | 2933.5 | 25.5 | 29.8 | 78 | 31 | 50.98 |  | 11.76 | 0.88 | 6.25
|  | 943 | 32 | 13 | 6 | 12 | 14.459 | 11.197 | 99.427 |  | 2.8584 | 3.695 | 2.14 | 49.41 | 51.55 | 107.96 | 486.73 | 5.04 | 335.534 | 24.01 | 0.109 | 31.86 | 60.362 | 303.256 | 50.05 | 8.49 | 19.88 | 19.97 | 3230.4 | 61.75 | 25.1 | 23.22 |  | 387 | 68.912 | 44.87 | 79.97 | 120.11 | 29.04 | 29.91 |  | 32.32 | 3202.25 | 30 | 31.37 | 78 | 31 | 60.783 |  | 12.94 | 0.92 | 0
|  | 944 | 32 | 14 | 7 | 12 | 14.141 | 11.196 | 99.427 |  | 2.8541 | 3.708 | 2.39 | 49.37 | 51.76 | 103.92 | 492.49 | 5.13 | 335.026 | 24 | 0.094 | 31.9 | 62.297 | 316.054 | 51.72 | 9.6 | 19.87 | 19.96 | 3658.9 | 61.74 | 25.06 | 23.22 |  | 387 | 68.937 | 44.88 | 79.84 | 119.99 | 29.08 | 29.96 |  | 32.31 | 3636.5 | 28.5 | 31.37 | 78 | 31 | 61.175 |  | 12.94 | 0.78 | -7.81
|  | 945 | 32 | 15 | 8 | 12 | 14.109 | 11.197 | 99.426 |  | 2.852 | 3.721 | 2.59 | 49.33 | 51.92 | 107.58 | 499.79 | 5.88 | 334.622 | 24.01 | 0.097 | 31.94 | 62.023 | 324.022 | 53.21 | 10.43 | 19.87 | 19.96 | 3978.5 | 61.56 | 25.04 | 23.24 |  | 387 | 68.964 | 44.88 | 79.92 | 120.14 | 29.14 | 30.02 |  | 32.31 | 3989 | 29.5 | 31.37 | 78 | 31 | 59.215 |  | 12.94 | 0.78 | -7.81
|  | 946 | 32 | 16 | 1 | 2 | 14.374 | 11.197 | 99.425 |  | 2.867 | 3.689 | 2.82 | 49.3 | 52.11 | 103.97 | 508.87 | 6.29 | 334.551 | 24 | 0.113 | 31.97 | 60.012 | 330.174 | 54.08 | 11.21 | 19.86 | 19.96 | 4252.8 | 61.07 | 25.17 | 23.26 |  | 387 | 69.011 | 44.89 | 79.93 | 120.01 | 29.2 | 30.08 |  | 32.3 | 4260.75 | 30.5 | 30.98 | 78 | 31 | 58.43 |  | 12.55 | 0.88 | -10.94
|  | 947 | 32 | 17 | 2 | 2 | 14.161 | 11.197 | 99.426 |  | 2.833 | 3.501 | 3.05 | 49.28 | 52.32 | 104.67 | 518.54 | 6.3 | 335.875 | 24.01 | 0.204 | 32.04 | 50.005 | 333.424 | 54.61 | 11.24 | 19.87 | 19.96 | 4313.7 | 60.61 | 24.87 | 23.28 |  | 387 | 68.979 | 44.91 | 79.86 | 120.13 | 29.26 | 30.13 |  | 32.3 | 4314.75 | 35.5 | 27.45 | 78 | 31 | 41.568 |  | 9.02 | 0.7 | -20.31
|  | 948 | 32 | 18 | 3 | 2 | 14.203 | 11.197 | 99.425 |  | 2.851 | 3.233 | 3.25 | 49.24 | 52.49 | 103.99 | 527.18 | 5.35 | 336.142 | 24.01 | 0.205 | 32.08 | 44.927 | 333.695 | 54.93 | 11.23 | 19.85 | 19.95 | 4282.6 | 60.34 | 25.03 | 23.28 |  | 387 | 69.025 | 44.9 | 79.75 | 119.92 | 29.31 | 30.16 |  | 32.29 | 4285 | 37 | 27.45 | 78 | 31 | 40.784 |  | 9.02 | 0.7 | -20.31
|  | 949 | 32 | 19 | 4 | 2 | 14.141 | 11.195 | 99.426 |  | 2.8372 | 2.978 | 3.38 | 49.24 | 52.61 | 103.74 | 533.4 | 4.5 | 335.953 | 24 | 0.175 | 32.11 | 44.644 | 333.272 | 55.2 | 11.18 | 19.85 | 19.94 | 4286.6 | 60.28 | 24.91 | 23.25 |  | 387 | 69.032 | 44.89 | 79.8 | 119.87 | 29.34 | 30.18 |  | 32.28 | 4295.25 | 36 | 27.84 | 78 | 31 | 44.313 |  | 9.41 | 0.35 | -14.06
|  | 950 | 32 | 20 | 5 | 2 | 14.276 | 11.201 | 99.426 |  | 2.8434 | 2.842 | 3.4 | 49.21 | 52.61 | 104.45 | 538.65 | 4.52 | 335.939 | 24 | 0.196 | 32.11 | 45.442 | 332.904 | 55.4 | 11.3 | 19.85 | 19.94 | 4323.4 | 60.23 | 24.97 | 23.24 |  | 387 | 69.066 | 44.88 | 80.01 | 119.68 | 29.36 | 30.2 |  | 32.29 | 4325 | 35.5 | 27.84 | 78 | 31 | 45.489 |  | 9.41 | 0.61 | -12.5
|  | 951 | 32 | 21 | 6 | 2 | 14.343 | 11.193 | 99.426 |  | 2.842 | 2.76 | 3.4 | 49.2 | 52.6 | 103.73 | 543.83 | 4.67 | 336.185 | 24.02 | 0.206 | 32.14 | 43.412 | 332.654 | 55.54 | 11.26 | 19.86 | 19.95 | 4307.8 | 60.28 | 24.95 | 23.25 |  | 387 | 69.094 | 44.89 | 80.01 | 119.79 | 29.38 | 30.21 |  | 32.31 | 4310 | 36.5 | 27.84 | 78 | 31 | 40.391 |  | 9.41 | 0.61 | -12.5
|  | 952 | 32 | 22 | 7 | 2 | 14.464 | 11.191 | 99.427 |  | 2.8527 | 2.678 | 3.55 | 49.18 | 52.74 | 103.74 | 548.81 | 4.44 | 336.094 | 24 | 0.197 | 32.17 | 42.722 | 332.156 | 55.61 | 11.23 | 19.85 | 19.93 | 4282.6 | 60.36 | 25.05 | 23.25 |  | 387 | 69.168 | 44.88 | 79.76 | 119.96 | 29.39 | 30.21 |  | 32.32 | 4285 | 36.5 | 27.45 | 78 | 31 | 41.568 |  | 9.02 | 0.61 | -12.5
|  | 953 | 32 | 23 | 1 | 21 | 14.017 | 11.189 | 99.426 |  | 2.8384 | 2.643 | 3.5 | 49.21 | 52.71 | 103.13 | 553 | 4.32 | 336.684 | 24.01 | 0.317 | 32.2 | 41.131 | 331.82 | 55.69 | 11.14 | 19.84 | 19.94 | 4269.2 | 60.43 | 24.92 | 23.25 |  | 387 | 69.182 | 44.88 | 79.78 | 120 | 29.39 | 30.2 |  | 32.34 | 4280.25 | 35.5 | 21.18 | 78 | 31 | 39.607 |  | 2.75 | 0.98 | -18.75
|  | 954 | 32 | 24 | 2 | 21 | 13.889 | 11.192 | 99.428 |  | 2.8254 | 2.527 | 3.51 | 49.23 | 52.74 | 99.91 | 557.1 | 4.12 | 338.438 | 24.01 | 0.341 | 32.21 | 25.098 | 330.4 | 55.78 | 10 | 19.83 | 19.94 | 3850.9 | 60.56 | 24.81 | 23.25 |  | 387 | 69.228 | 44.89 | 79.74 | 120.04 | 29.39 | 30.19 |  | 32.36 | 3842 | 32 | 21.18 | 78 | 31 | 12.157 |  | 2.75 | 0.98 | -18.75
|  | 955 | 32 | 25 | 3 | 21 | 22.484 | 11.195 | 99.428 |  | 2.8216 | 2.258 | 3.53 | 49.28 | 52.81 | 99.31 | 555.18 | 1.94 | 339.092 | 24 | 0.229 | 32.2 | 17.007 | 324.296 | 55.88 | 8.64 | 19.84 | 19.93 | 3330.9 | 60.67 | 24.77 | 23.25 |  | 387 | 69.238 | 44.89 | 79.85 | 119.94 | 29.39 | 30.16 |  | 32.35 | 3312.5 | 31 | 18.43 | 78 | 31 | 11.765 |  | 0 | 0.02 | 0
|  | 956 | 32 | 26 | 4 | 21 | 22.495 | 11.193 | 99.428 |  | 2.8195 | 2.115 | 3.27 | 49.35 | 52.62 | 99.31 | 544.19 | 0.31 | 339.329 | 24.01 | 0.164 | 32.19 | 14.855 | 314.627 | 55.97 | 7.19 | 19.85 | 19.94 | 2772.8 | 60.77 | 24.76 | 23.29 |  | 387 | 69.185 | 44.9 | 79.95 | 119.97 | 29.37 | 30.14 |  | 32.35 | 2804.5 | 28 | 18.43 | 78 | 31 | 12.941 |  | 0 | 0 | 0
|  | 957 | 32 | 27 | 5 | 21 | 22.497 | 11.19 | 99.428 |  | 2.8145 | 2.053 | 2.88 | 49.42 | 52.3 | 99.5 | 532.02 | 0.04 | 339.371 | 24.01 | 0.14 | 32.16 | 15.051 | 302.541 | 55.98 | 6.03 | 19.84 | 19.94 | 2328.2 | 60.86 | 24.71 | 23.29 |  | 387 | 69.174 | 44.9 | 80.24 | 120.09 | 29.32 | 30.11 |  | 32.35 | 2311.5 | 26 | 18.43 | 78 | 31 | 15.294 |  | 0 | 0 | 0
|  | 958 | 32 | 28 | 6 | 21 | 19.782 | 11.194 | 99.427 |  | 2.8151 | 2.031 | 2.61 | 49.46 | 52.07 | 99.64 | 520.49 | 0.01 | 339.186 | 24.01 | 0.142 | 32.13 | 15.81 | 270.359 | 55.96 | 4.91 | 19.84 | 19.94 | 1897 | 60.94 | 24.72 | 23.32 |  | 387 | 69.151 | 44.9 | 80.18 | 120.04 | 29.24 | 30.08 |  | 32.35 | 1884.25 | 22.5 | 18.82 | 78 | 31 | 15.686 |  | 0.39 | 0 | 0
|  | 959 | 32 | 29 | 7 | 21 | 14.638 | 11.19 | 99.427 |  | 2.8024 | 1.989 | 2.34 | 49.52 | 51.85 | 99.52 | 510.98 | 0.4 | 339.156 | 24.01 | 0.159 | 32.1 | 17.768 | 226.853 | 55.85 | 3.76 | 19.85 | 19.94 | 1459.2 | 61.2 | 24.61 | 23.34 |  | 387 | 69.119 | 44.9 | 80.01 | 120.04 | 29.17 | 30.03 |  | 32.35 | 1484.25 | 21.5 | 18.43 | 78 | 31 | 18.431 |  | 0 | 0.02 | 3.91
|  | 960 | 32 | 30 | 8 | 21 | 15.169 | 11.192 | 99.427 |  | 2.7999 | 1.945 | 2.17 | 49.57 | 51.74 | 99.62 | 503.92 | 0.56 | 339.091 | 24.01 | 0.149 | 32.05 | 20.023 | 187.653 | 55.71 | 2.99 | 19.83 | 19.94 | 1159.7 | 61.51 | 24.58 | 23.34 |  | 387 | 69.086 | 44.88 | 79.97 | 120.26 | 29.11 | 29.99 |  | 32.36 | 1152.25 | 20 | 18.43 | 78 | 31 | 22.353 |  | 0 | 0.02 | 3.91
|  | 961 | 33 | 1 | 1 | 1 | 14.236 | 11.195 | 99.427 |  | 2.7911 | 1.922 | 2.07 | 49.6 | 51.67 | 99.41 | 498.24 | 0.61 | 339.092 | 24.01 | 0.168 | 32.01 | 22.398 | 149.883 | 55.51 | 2.35 | 19.85 | 19.94 | 915.9 | 61.7 | 24.51 | 23.33 |  | 387 | 69.104 | 44.88 | 79.82 | 120.3 | 29.06 | 29.96 |  | 32.36 | 908.5 | 18.5 | 18.43 | 78 | 31 | 23.137 |  | 0 | 0.08 | 6.25
|  | 962 | 33 | 2 | 2 | 1 | 13.895 | 11.194 | 99.427 |  | 2.8223 | 1.947 | 1.96 | 49.6 | 51.56 | 99.28 | 493.73 | 0.53 | 339.062 | 24.01 | 0.128 | 31.97 | 27.291 | 128.73 | 55.18 | 1.89 | 19.84 | 19.94 | 729.5 | 61.85 | 24.78 | 23.33 |  | 387 | 69.096 | 44.88 | 80.19 | 119.67 | 29.02 | 29.93 |  | 32.36 | 735.75 | 15 | 19.22 | 78 | 31 | 31.372 |  | 0.78 | 0.9 | -1.56
|  | 963 | 33 | 3 | 3 | 1 | 14.227 | 11.196 | 99.426 |  | 2.8731 | 2.066 | 1.8 | 49.64 | 51.44 | 99.51 | 489.47 | 0.53 | 339.097 | 24.02 | 0.116 | 31.94 | 34.496 | 118.444 | 54.83 | 1.9 | 19.85 | 19.94 | 720.3 | 61.96 | 25.23 | 23.34 |  | 387 | 69.071 | 44.88 | 79.89 | 119.96 | 28.99 | 29.92 |  | 32.35 | 719.5 | 15 | 19.22 | 78 | 31 | 39.215 |  | 0.78 | 0.9 | -1.56
|  | 964 | 33 | 4 | 4 | 1 | 14.707 | 11.194 | 99.426 |  | 2.8851 | 2.244 | 1.7 | 49.67 | 51.38 | 99.38 | 485.97 | 0.63 | 339.093 | 24.02 | 0.12 | 31.91 | 38.886 | 114.368 | 54.51 | 2.04 | 19.85 | 19.94 | 768.8 | 62.03 | 25.33 | 23.34 |  | 387 | 69.043 | 44.85 | 79.94 | 119.76 | 28.97 | 29.9 |  | 32.34 | 764 | 13.5 | 19.22 | 78 | 31 | 39.999 |  | 1.18 | 0.43 | 1.56
|  | 965 | 33 | 5 | 5 | 1 | 14.429 | 11.194 | 99.425 |  | 2.8604 | 2.393 | 1.68 | 49.64 | 51.33 | 99.45 | 482.64 | 0.71 | 339.122 | 24.02 | 0.131 | 31.87 | 39.184 | 117.225 | 54.16 | 2.13 | 19.85 | 19.94 | 811.5 | 62.05 | 25.12 | 23.36 |  | 387 | 69.005 | 44.84 | 79.78 | 120.16 | 28.96 | 29.89 |  | 32.34 | 812.5 | 14.5 | 19.22 | 78 | 31 | 38.039 |  | 1.18 | 0.08 | 4.69
|  | 966 | 33 | 6 | 6 | 1 | 14.145 | 11.194 | 99.425 |  | 2.8343 | 2.439 | 1.6 | 49.64 | 51.24 | 99.41 | 479.54 | 0.78 | 339.188 | 24.02 | 0.153 | 31.84 | 37.038 | 120.676 | 53.65 | 2.1 | 19.85 | 19.94 | 805.8 | 62.08 | 24.89 | 23.37 |  | 387 | 68.977 | 44.84 | 79.71 | 119.88 | 28.95 | 29.9 |  | 32.33 | 806.25 | 16.5 | 19.22 | 78 | 31 | 34.509 |  | 0.78 | 0.88 | 0.78
|  | 967 | 33 | 7 | 7 | 1 | 14.206 | 11.192 | 99.426 |  | 2.8354 | 2.456 | 1.54 | 49.65 | 51.19 | 99.37 | 476.51 | 0.79 | 339.226 | 24.03 | 0.165 | 31.81 | 36.321 | 121.425 | 52.87 | 2.05 | 19.85 | 19.93 | 786.9 | 62.08 | 24.9 | 23.35 |  | 387 | 68.922 | 44.84 | 79.63 | 120.07 | 28.95 | 29.92 |  | 32.32 | 787.5 | 16 | 19.22 | 78 | 31 | 35.294 |  | 0.78 | 0.8 | -2.34
|  | 968 | 33 | 8 | 1 | 12 | 14.394 | 11.191 | 99.425 |  | 2.8441 | 2.448 | 1.58 | 49.59 | 51.17 | 99.33 | 473.59 | 0.76 | 339.179 | 24.02 | 0.17 | 31.78 | 37.168 | 120.654 | 51.91 | 2.02 | 19.84 | 19.93 | 771.5 | 62.05 | 24.97 | 23.34 |  | 387 | 68.932 | 44.84 | 79.92 | 120.17 | 28.95 | 29.94 |  | 32.31 | 769.5 | 15.5 | 19.22 | 78 | 31 | 36.078 |  | 0.78 | 0.8 | -2.34
|  | 969 | 33 | 9 | 2 | 12 | 14.945 | 11.194 | 99.426 |  | 2.9753 | 2.653 | 1.57 | 49.53 | 51.1 | 104.3 | 470.75 | 0.85 | 338.052 | 24.03 | 0.206 | 31.78 | 68.607 | 125.226 | 51 | 3.06 | 19.85 | 19.94 | 1118.5 | 61.99 | 26.12 | 23.34 |  | 387 | 68.891 | 44.85 | 79.93 | 120.2 | 28.95 | 29.93 |  | 32.29 | 1081.25 | -12 | 31.76 | 78 | 31 | 91.763 |  | 13.33 | 0.04 | 0
|  | 970 | 33 | 10 | 3 | 12 | 14.695 | 11.197 | 99.426 |  | 2.9204 | 3.009 | 1.54 | 49.45 | 50.99 | 103.39 | 470.2 | 2.12 | 337.044 | 24.03 | 0.172 | 31.76 | 81.56 | 152.48 | 50.32 | 4.7 | 19.85 | 19.93 | 1750.9 | 61.95 | 25.64 | 23.33 |  | 387 | 68.881 | 44.86 | 80.01 | 119.99 | 28.95 | 29.92 |  | 32.28 | 1700 | -4.5 | 30.98 | 78 | 31 | 85.489 |  | 12.55 | 0.06 | 6.25
|  | 971 | 33 | 11 | 4 | 12 | 14.186 | 11.194 | 99.426 |  | 2.868 | 3.374 | 1.67 | 49.45 | 51.11 | 104.7 | 475.46 | 3.42 | 336.699 | 24.03 | 0.226 | 31.81 | 78.421 | 221.035 | 49.77 | 6.41 | 19.84 | 19.93 | 2431.3 | 61.9 | 25.18 | 23.31 |  | 387 | 68.894 | 44.88 | 80.03 | 119.96 | 29 | 29.91 |  | 32.28 | 2450.75 | 13.5 | 30.98 | 78 | 31 | 74.901 |  | 12.55 | 0.06 | 6.25
|  | 972 | 33 | 12 | 5 | 12 | 14.226 | 11.194 | 99.426 |  | 2.8571 | 3.56 | 1.99 | 49.35 | 51.34 | 102.6 | 482.79 | 4.53 | 336.798 | 24.02 | 0.205 | 31.85 | 61.732 | 277.146 | 49.4 | 7.29 | 19.84 | 19.92 | 2775.2 | 61.84 | 25.09 | 23.3 |  | 387 | 68.909 | 44.87 | 79.8 | 120.38 | 29.05 | 29.93 |  | 32.29 | 2760.75 | 27 | 28.63 | 78 | 31 | 50.195 |  | 10.59 | 0.41 | 3.91
|  | 973 | 33 | 13 | 6 | 12 | 13.943 | 11.194 | 99.427 |  | 2.8578 | 3.621 | 2.3 | 49.29 | 51.59 | 109.73 | 488.24 | 4.46 | 335.537 | 24.03 | 0.106 | 31.87 | 63.923 | 301.83 | 50.58 | 8.47 | 19.84 | 19.92 | 3222.3 | 61.84 | 25.09 | 23.29 |  | 387 | 68.947 | 44.86 | 79.85 | 120.22 | 29.07 | 29.99 |  | 32.28 | 3196.75 | 27 | 30.98 | 78 | 31 | 66.273 |  | 12.55 | 0.88 | -2.34
|  | 974 | 33 | 14 | 7 | 12 | 14.299 | 11.196 | 99.427 |  | 2.8469 | 3.714 | 2.45 | 49.25 | 51.71 | 103.27 | 495.02 | 5.42 | 335.117 | 24.03 | 0.102 | 31.92 | 64.486 | 315.167 | 52.37 | 9.5 | 19.84 | 19.92 | 3629.2 | 61.85 | 25 | 23.29 |  | 387 | 68.948 | 44.85 | 79.78 | 119.94 | 29.11 | 30.04 |  | 32.26 | 3647.5 | 28.5 | 30.98 | 78 | 31 | 64.313 |  | 12.55 | 0.88 | -2.34
|  | 975 | 33 | 15 | 8 | 12 | 14.244 | 11.197 | 99.427 |  | 2.8471 | 3.778 | 2.69 | 49.22 | 51.9 | 106.89 | 504.14 | 6.13 | 334.908 | 24.03 | 0.073 | 31.99 | 62.106 | 324.423 | 53.59 | 10.45 | 19.83 | 19.92 | 3990.7 | 61.66 | 25 | 23.28 |  | 387 | 68.982 | 44.83 | 79.78 | 119.74 | 29.15 | 30.09 |  | 32.23 | 3976.5 | 30.5 | 31.76 | 78 | 31 | 61.175 |  | 13.33 | 0.14 | -6.25
|  | 976 | 33 | 16 | 1 | 2 | 14.188 | 11.201 | 99.428 |  | 2.8713 | 3.84 | 3.01 | 49.18 | 52.2 | 103.19 | 513.84 | 6.27 | 334.915 | 24.02 | 0.116 | 32.03 | 60.415 | 330.466 | 54.3 | 11.29 | 19.83 | 19.92 | 4276 | 61.11 | 25.21 | 23.28 |  | 387 | 69.013 | 44.82 | 79.78 | 120.48 | 29.21 | 30.14 |  | 32.19 | 4265.5 | 30.5 | 29.8 | 78 | 31 | 56.862 |  | 11.37 | 0.86 | -15.63
|  | 977 | 33 | 17 | 2 | 2 | 14.198 | 11.198 | 99.428 |  | 2.8411 | 3.744 | 3.18 | 49.16 | 52.34 | 103.12 | 523.8 | 6.34 | 336.149 | 24.02 | 0.206 | 32.07 | 51.452 | 333.765 | 54.73 | 11.36 | 19.83 | 19.92 | 4347.1 | 60.65 | 24.95 | 23.27 |  | 387 | 69.026 | 44.8 | 80.01 | 120 | 29.25 | 30.17 |  | 32.17 | 4344.5 | 35 | 29.8 | 78 | 31 | 41.568 |  | 11.37 | 0.86 | -15.63
|  | 978 | 33 | 18 | 3 | 2 | 14.29 | 11.198 | 99.428 |  | 2.8495 | 3.418 | 3.33 | 49.14 | 52.47 | 102.83 | 531.47 | 5.25 | 336.585 | 24.02 | 0.207 | 32.08 | 44.68 | 334.306 | 55.01 | 11.26 | 19.82 | 19.91 | 4299.3 | 60.42 | 25.02 | 23.25 |  | 387 | 69.051 | 44.77 | 80.12 | 120.11 | 29.3 | 30.2 |  | 32.14 | 4304.5 | 37 | 27.45 | 78 | 31 | 40.391 |  | 9.02 | 0.12 | -13.28
|  | 979 | 33 | 19 | 4 | 2 | 14.544 | 11.196 | 99.428 |  | 2.8404 | 3.113 | 3.41 | 49.11 | 52.53 | 104.09 | 537.06 | 4.43 | 336.232 | 24.03 | 0.182 | 32.11 | 44.118 | 333.869 | 55.23 | 11.21 | 19.83 | 19.91 | 4292.2 | 60.33 | 24.94 | 23.26 |  | 387 | 69.077 | 44.78 | 79.93 | 120.04 | 29.33 | 30.22 |  | 32.12 | 4289.75 | 36.5 | 28.24 | 78 | 31 | 44.313 |  | 9.8 | 0.47 | -10.94
|  | 980 | 33 | 20 | 5 | 2 | 14.432 | 11.195 | 99.428 |  | 2.8474 | 2.951 | 3.44 | 49.08 | 52.53 | 104.38 | 542.17 | 4.43 | 336.304 | 24.02 | 0.186 | 32.14 | 45.191 | 333.204 | 55.4 | 11.32 | 19.83 | 19.92 | 4324.4 | 60.3 | 25 | 23.29 |  | 387 | 69.111 | 44.77 | 79.93 | 120.29 | 29.35 | 30.24 |  | 32.13 | 4325 | 35.5 | 28.24 | 78 | 31 | 45.097 |  | 9.8 | 0.47 | -10.94
|  | 981 | 33 | 21 | 6 | 2 | 14.354 | 11.197 | 99.428 |  | 2.832 | 2.811 | 3.49 | 49.08 | 52.57 | 103.19 | 547.26 | 4.66 | 336.426 | 24.02 | 0.204 | 32.17 | 43.227 | 333.045 | 55.55 | 11.22 | 19.83 | 19.92 | 4308.2 | 60.33 | 24.87 | 23.31 |  | 387 | 69.122 | 44.78 | 79.9 | 119.85 | 29.36 | 30.24 |  | 32.15 | 4310 | 36.5 | 27.45 | 78 | 31 | 40.784 |  | 9.02 | 0.88 | -17.97
|  | 982 | 33 | 22 | 7 | 2 | 14.206 | 11.196 | 99.429 |  | 2.8562 | 2.715 | 3.5 | 49.1 | 52.6 | 103.24 | 551.57 | 4.4 | 336.342 | 24.03 | 0.19 | 32.19 | 42.413 | 332.602 | 55.65 | 11.24 | 19.84 | 19.93 | 4280.9 | 60.42 | 25.08 | 23.33 |  | 387 | 69.152 | 44.81 | 80.16 | 120.11 | 29.37 | 30.24 |  | 32.18 | 4280.25 | 37 | 27.84 | 78 | 31 | 40.784 |  | 9.41 | 0.78 | -18.75
|  | 983 | 33 | 23 | 1 | 21 | 14.145 | 11.196 | 99.428 |  | 2.8418 | 2.677 | 3.47 | 49.1 | 52.58 | 104.28 | 555.45 | 4.28 | 336.226 | 24.02 | 0.283 | 32.2 | 43.011 | 332.04 | 55.73 | 11.21 | 19.84 | 19.93 | 4289.7 | 60.53 | 24.95 | 23.35 |  | 387 | 69.131 | 44.81 | 80.12 | 119.89 | 29.38 | 30.23 |  | 32.21 | 4289.75 | 36 | 27.84 | 78 | 31 | 41.96 |  | 9.41 | 0.78 | -18.75
|  | 984 | 33 | 24 | 2 | 21 | 13.925 | 11.194 | 99.429 |  | 2.8187 | 2.547 | 3.54 | 49.14 | 52.67 | 100.03 | 558.38 | 4.1 | 338.235 | 24.03 | 0.335 | 32.22 | 25.567 | 330.307 | 55.83 | 9.92 | 19.84 | 19.93 | 3829.4 | 60.65 | 24.75 | 23.37 |  | 387 | 69.131 | 44.81 | 80.09 | 120.18 | 29.39 | 30.22 |  | 32.22 | 3853.75 | 32.5 | 18.43 | 78 | 31 | 12.157 |  | 0 | 0.02 | 0
|  | 985 | 33 | 25 | 3 | 21 | 22.48 | 11.197 | 99.429 |  | 2.8224 | 2.289 | 3.46 | 49.18 | 52.64 | 99.34 | 550.91 | 1.98 | 339.025 | 24.03 | 0.235 | 32.23 | 17.335 | 324.171 | 55.9 | 8.59 | 19.84 | 19.93 | 3310.1 | 60.75 | 24.78 | 23.39 |  | 387 | 69.141 | 44.8 | 80.09 | 119.91 | 29.38 | 30.2 |  | 32.23 | 3347.5 | 31 | 18.43 | 78 | 31 | 12.549 |  | 0 | 0 | 0
|  | 986 | 33 | 26 | 4 | 21 | 22.494 | 11.196 | 99.429 |  | 2.8216 | 2.162 | 3.46 | 49.18 | 52.64 | 99.34 | 550.91 | 0.48 | 339.22 | 24.03 | 0.147 | 32.23 | 15.044 | 315.722 | 55.9 | 7.4 | 19.84 | 19.93 | 2853.1 | 60.75 | 24.77 | 23.39 |  | 387 | 69.19 | 44.8 | 79.89 | 120.11 | 29.37 | 30.18 |  | 32.23 | 2834.25 | 28 | 18.43 | 78 | 31 | 13.725 |  | 0 | 0 | 0
|  | 987 | 33 | 27 | 5 | 21 | 22.496 | 11.2 | 99.428 |  | 2.8172 | 2.1 | 3.12 | 49.24 | 52.36 | 99.35 | 538.9 | 0.06 | 339.288 | 24.02 | 0.162 | 32.2 | 14.69 | 302.756 | 55.96 | 6.11 | 19.85 | 19.93 | 2357.6 | 60.85 | 24.74 | 23.41 |  | 387 | 69.163 | 44.8 | 80.02 | 120.4 | 29.33 | 30.15 |  | 32.21 | 2340.5 | 26 | 18.43 | 78 | 31 | 13.725 |  | 0.39 | 0 | 0
|  | 988 | 33 | 28 | 6 | 21 | 18.072 | 11.196 | 99.429 |  | 2.8107 | 2.134 | 2.5 | 49.36 | 51.86 | 99.58 | 516.18 | 0.01 | 339.154 | 24.02 | 0.15 | 32.13 | 16.039 | 271.228 | 55.9 | 4.86 | 19.85 | 19.94 | 1881.5 | 61.1 | 24.68 | 23.42 |  | 387 | 69.154 | 44.82 | 79.89 | 120.1 | 29.25 | 30.11 |  | 32.21 | 1910 | 23 | 18.43 | 78 | 31 | 16.862 |  | 0.39 | 0.06 | 0.78
|  | 989 | 33 | 29 | 7 | 21 | 14.713 | 11.198 | 99.429 |  | 2.8052 | 2.121 | 2.5 | 49.36 | 51.86 | 99.49 | 516.18 | 0.33 | 339.081 | 24.02 | 0.14 | 32.13 | 17.109 | 232.479 | 55.9 | 3.91 | 19.85 | 19.94 | 1515.6 | 61.1 | 24.63 | 23.42 |  | 387 | 69.143 | 44.82 | 79.97 | 120.15 | 29.18 | 30.07 |  | 32.21 | 1499 | 20.5 | 18.43 | 78 | 31 | 17.647 |  | 0.39 | 0.06 | 0.78
|  | 990 | 33 | 30 | 8 | 21 | 15.37 | 11.202 | 99.428 |  | 2.7904 | 2.046 | 2.32 | 49.39 | 51.7 | 99.62 | 508.12 | 0.55 | 339.132 | 24.03 | 0.166 | 32.09 | 19.357 | 187.745 | 55.78 | 2.97 | 19.86 | 19.94 | 1156 | 61.37 | 24.5 | 23.43 |  | 387 | 69.1 | 44.82 | 79.86 | 120.12 | 29.12 | 30.02 |  | 32.21 | 1148.25 | 19.5 | 18.82 | 78 | 31 | 20 |  | 0.39 | 0.08 | 2.34
|  | 991 | 34 | 1 | 1 | 1 | 14.317 | 11.199 | 99.428 |  | 2.8099 | 2.029 | 2.04 | 49.46 | 51.49 | 99.4 | 495.98 | 0.56 | 339.167 | 24.03 | 0.155 | 32.01 | 23.345 | 149.555 | 55.35 | 2.33 | 19.86 | 19.95 | 900.8 | 61.68 | 24.67 | 23.4 |  | 387 | 69.054 | 44.8 | 79.74 | 120.18 | 29.08 | 29.99 |  | 32.21 | 914 | 20 | 18.43 | 78 | 31 | 25.882 |  | 0.39 | 0.92 | 0.78
|  | 992 | 34 | 2 | 2 | 1 | 13.89 | 11.197 | 99.427 |  | 2.8188 | 2.085 | 2.04 | 49.46 | 51.49 | 99.37 | 495.98 | 0.55 | 339.167 | 24.03 | 0.128 | 32.01 | 27.995 | 130.278 | 55.35 | 2.05 | 19.86 | 19.95 | 789.6 | 61.68 | 24.75 | 23.4 |  | 387 | 69.004 | 44.8 | 79.87 | 119.92 | 29.05 | 29.97 |  | 32.22 | 784.25 | 18.5 | 18.43 | 78 | 31 | 32.548 |  | 0.39 | 0.92 | 0.78
|  | 993 | 34 | 3 | 3 | 1 | 14.226 | 11.197 | 99.427 |  | 2.8575 | 2.223 | 1.9 | 49.48 | 51.38 | 99.33 | 491.5 | 0.61 | 339.178 | 24.03 | 0.119 | 31.97 | 34.305 | 120.514 | 55.02 | 2.01 | 19.86 | 19.95 | 764.7 | 61.79 | 25.09 | 23.39 |  | 387 | 68.971 | 44.79 | 80.05 | 120.06 | 29.02 | 29.95 |  | 32.22 | 765.5 | 15.5 | 19.22 | 78 | 31 | 38.039 |  | 0.78 | 0.88 | -2.34
|  | 994 | 34 | 4 | 4 | 1 | 14.659 | 11.195 | 99.428 |  | 2.8714 | 2.384 | 1.78 | 49.51 | 51.29 | 99.41 | 487.82 | 0.69 | 339.14 | 24.03 | 0.121 | 31.94 | 37.756 | 117.475 | 54.69 | 2.1 | 19.87 | 19.95 | 795.1 | 61.86 | 25.21 | 23.39 |  | 387 | 68.945 | 44.78 | 79.9 | 119.9 | 29 | 29.93 |  | 32.22 | 792 | 14 | 19.22 | 78 | 31 | 38.823 |  | 1.18 | 0.08 | 3.91
|  | 995 | 34 | 5 | 5 | 1 | 14.372 | 11.198 | 99.427 |  | 2.8592 | 2.484 | 1.69 | 49.52 | 51.21 | 99.45 | 484.56 | 0.76 | 339.038 | 24.03 | 0.128 | 31.92 | 38.24 | 117.97 | 54.34 | 2.15 | 19.88 | 19.96 | 819.5 | 61.93 | 25.1 | 23.41 |  | 387 | 68.932 | 44.76 | 79.82 | 119.9 | 28.99 | 29.91 |  | 32.22 | 817.75 | 15 | 19.22 | 78 | 31 | 37.254 |  | 1.18 | 0.08 | 3.91
|  | 996 | 34 | 6 | 6 | 1 | 14.243 | 11.194 | 99.427 |  | 2.8473 | 2.532 | 1.65 | 49.52 | 51.17 | 99.48 | 481.39 | 0.84 | 339.091 | 24.03 | 0.139 | 31.89 | 37.795 | 121.615 | 53.86 | 2.19 | 19.88 | 19.97 | 835.2 | 61.97 | 25 | 23.41 |  | 387 | 68.878 | 44.75 | 79.67 | 120.18 | 28.99 | 29.9 |  | 32.21 | 834.25 | 16 | 19.22 | 78 | 31 | 36.47 |  | 1.18 | 0.25 | 6.25
|  | 997 | 34 | 7 | 7 | 1 | 14.386 | 11.193 | 99.427 |  | 2.8332 | 2.544 | 1.62 | 49.49 | 51.1 | 99.46 | 478.33 | 0.85 | 339.053 | 24.03 | 0.163 | 31.85 | 36.722 | 124.51 | 53.14 | 2.16 | 19.88 | 19.96 | 828.7 | 61.99 | 24.88 | 23.42 |  | 387 | 68.828 | 44.74 | 79.93 | 120.47 | 28.98 | 29.89 |  | 32.18 | 829.5 | 16.5 | 19.22 | 78 | 31 | 34.509 |  | 0.78 | 0.43 | 3.91
|  | 998 | 34 | 8 | 1 | 12 | 14.358 | 11.197 | 99.427 |  | 2.8429 | 2.522 | 1.59 | 49.46 | 51.05 | 99.41 | 475.43 | 0.82 | 339.022 | 24.04 | 0.177 | 31.83 | 36.521 | 124.906 | 52.3 | 2.11 | 19.89 | 19.98 | 806.5 | 62 | 24.96 | 23.42 |  | 387 | 68.813 | 44.76 | 79.7 | 120.07 | 28.99 | 29.88 |  | 32.17 | 807.75 | 17 | 19.22 | 78 | 31 | 36.47 |  | 0.78 | 0.43 | 3.91
|  | 999 | 34 | 9 | 2 | 12 | 15.216 | 11.198 | 99.427 |  | 2.989 | 2.697 | 1.57 | 49.4 | 50.98 | 103.02 | 472.6 | 0.85 | 337.957 | 24.04 | 0.231 | 31.8 | 68.941 | 128.487 | 51.38 | 3.03 | 19.88 | 19.96 | 1101.6 | 61.96 | 26.24 | 23.4 |  | 387 | 68.786 | 44.76 | 79.9 | 119.17 | 28.99 | 29.87 |  | 32.16 | 1114 | -11.5 | 24.71 | 78 | 31 | 92.547 |  | 6.67 | 0.53 | 0
|  | 1000 | 34 | 10 | 3 | 12 | 14.688 | 11.198 | 99.427 |  | 2.9201 | 3.101 | 1.59 | 49.32 | 50.91 | 103.93 | 470.19 | 2.19 | 336.973 | 24.03 | 0.169 | 31.78 | 81.732 | 155.426 | 50.63 | 4.81 | 19.88 | 19.96 | 1789.7 | 61.91 | 25.64 | 23.38 |  | 387 | 68.769 | 44.75 | 79.87 | 119.86 | 28.99 | 29.85 |  | 32.14 | 1740.5 | -3.5 | 29.41 | 78 | 31 | 85.489 |  | 10.59 | 0.08 | 6.25
|  | 1001 | 34 | 11 | 4 | 12 | 14.644 | 11.197 | 99.427 |  | 2.8688 | 3.419 | 1.63 | 49.26 | 50.89 | 102.61 | 473.51 | 3.47 | 336.938 | 24.03 | 0.18 | 31.8 | 75.027 | 217.43 | 50.07 | 6.2 | 19.88 | 19.96 | 2352 | 61.84 | 25.19 | 23.4 |  | 387 | 68.776 | 44.74 | 80 | 119.37 | 29.02 | 29.84 |  | 32.11 | 2372.5 | 21 | 29.41 | 78 | 31 | 67.058 |  | 10.59 | 0.08 | 6.25
|  | 1002 | 34 | 12 | 5 | 12 | 13.878 | 11.2 | 99.427 |  | 2.8492 | 3.634 | 1.91 | 49.22 | 51.12 | 104.13 | 479.77 | 4.27 | 336.658 | 24.04 | 0.215 | 31.84 | 65.031 | 275.418 | 49.7 | 7.37 | 19.89 | 19.96 | 2814.7 | 61.78 | 25.02 | 23.41 |  | 387 | 68.782 | 44.75 | 79.86 | 119.43 | 29.07 | 29.86 |  | 32.09 | 2825.75 | 25 | 29.02 | 78 | 31 | 51.372 |  | 10.59 | 0.84 | 7.03
|  | 1003 | 34 | 13 | 6 | 12 | 14.472 | 11.202 | 99.427 |  | 2.8691 | 3.591 | 2.14 | 49.17 | 51.32 | 105.87 | 485.87 | 4.8 | 335.685 | 24.04 | 0.124 | 31.89 | 60.692 | 301.18 | 50.18 | 8.36 | 19.88 | 19.97 | 3170.8 | 61.75 | 25.19 | 23.39 |  | 387 | 68.811 | 44.76 | 80.12 | 119.82 | 29.1 | 29.91 |  | 32.06 | 3140.5 | 29 | 30.59 | 78 | 31 | 61.96 |  | 12.55 | 0.9 | -0.78
|  | 1004 | 34 | 14 | 7 | 12 | 14.168 | 11.202 | 99.427 |  | 2.8602 | 3.606 | 2.39 | 49.13 | 51.52 | 105.1 | 491.24 | 5.14 | 335.187 | 24.03 | 0.098 | 31.94 | 62.969 | 313.682 | 51.8 | 9.4 | 19.88 | 19.97 | 3573.1 | 61.74 | 25.11 | 23.35 |  | 387 | 68.841 | 44.74 | 79.92 | 120.18 | 29.12 | 29.96 |  | 32.04 | 3588.25 | 28.5 | 30.59 | 78 | 31 | 62.744 |  | 12.55 | 0.9 | -0.78
|  | 1005 | 34 | 15 | 8 | 12 | 14.013 | 11.2 | 99.427 |  | 2.8595 | 3.638 | 2.6 | 49.08 | 51.68 | 105.4 | 498.61 | 5.96 | 334.755 | 24.04 | 0.102 | 31.99 | 62.025 | 324.117 | 53.24 | 10.45 | 19.89 | 19.96 | 3973.3 | 61.63 | 25.11 | 23.34 |  | 387 | 68.868 | 44.74 | 80.04 | 120.05 | 29.17 | 30.03 |  | 32.03 | 3959.25 | 29 | 30.98 | 78 | 31 | 57.646 |  | 12.94 | 0.84 | -10.94
|  | 1006 | 34 | 16 | 1 | 2 | 14.214 | 11.201 | 99.427 |  | 2.8573 | 3.604 | 2.8 | 49.05 | 51.85 | 104.88 | 508.07 | 6.32 | 334.649 | 24.04 | 0.127 | 32.02 | 60.321 | 329.998 | 54.1 | 11.11 | 19.89 | 19.98 | 4228.8 | 61.17 | 25.09 | 23.34 |  | 387 | 68.89 | 44.74 | 80.08 | 119.92 | 29.23 | 30.08 |  | 32.02 | 4236.5 | 30.5 | 30.98 | 78 | 31 | 57.646 |  | 12.94 | 0.84 | -10.94
|  | 1007 | 34 | 17 | 2 | 2 | 14.192 | 11.202 | 99.428 |  | 2.8284 | 3.433 | 3.06 | 49.01 | 52.07 | 103.02 | 517.95 | 6.27 | 335.814 | 24.03 | 0.199 | 32.05 | 50.364 | 333.383 | 54.61 | 11.18 | 19.88 | 19.96 | 4300 | 60.66 | 24.83 | 23.35 |  | 387 | 68.929 | 44.73 | 79.93 | 120.06 | 29.28 | 30.11 |  | 32 | 4304.5 | 35.5 | 27.45 | 78 | 31 | 41.96 |  | 9.41 | 0.53 | -20.31
|  | 1008 | 34 | 18 | 3 | 2 | 14.17 | 11.201 | 99.428 |  | 2.8497 | 3.144 | 3.32 | 48.98 | 52.3 | 103.89 | 526.51 | 5.22 | 336.137 | 24.03 | 0.203 | 32.11 | 45.243 | 333.576 | 54.92 | 11.21 | 19.88 | 19.97 | 4279.6 | 60.38 | 25.02 | 23.36 |  | 387 | 68.972 | 44.73 | 79.79 | 119.85 | 29.33 | 30.14 |  | 31.98 | 4280.25 | 36.5 | 27.45 | 78 | 31 | 41.568 |  | 9.41 | 0.12 | -13.28
|  | 1009 | 34 | 19 | 4 | 2 | 14.285 | 11.203 | 99.428 |  | 2.8591 | 2.928 | 3.4 | 48.96 | 52.35 | 103.23 | 532.73 | 4.55 | 336.14 | 24.03 | 0.177 | 32.13 | 44.237 | 332.985 | 55.18 | 11.23 | 19.88 | 19.97 | 4271.2 | 60.28 | 25.1 | 23.38 |  | 387 | 69.026 | 44.73 | 79.84 | 119.85 | 29.35 | 30.16 |  | 31.96 | 4275.75 | 36.5 | 27.45 | 78 | 31 | 43.921 |  | 9.41 | 0.12 | -13.28
|  | 1010 | 34 | 20 | 5 | 2 | 14.345 | 11.205 | 99.429 |  | 2.8456 | 2.787 | 3.43 | 48.93 | 52.36 | 104.14 | 538.02 | 4.45 | 336.077 | 24.03 | 0.177 | 32.15 | 45.589 | 332.694 | 55.4 | 11.29 | 19.89 | 19.97 | 4316.9 | 60.29 | 24.99 | 23.41 |  | 387 | 69.044 | 44.74 | 79.98 | 119.98 | 29.37 | 30.17 |  | 31.97 | 4319.5 | 35.5 | 27.84 | 78 | 31 | 45.882 |  | 9.41 | 0.47 | -11.72
|  | 1011 | 34 | 21 | 6 | 2 | 14.396 | 11.201 | 99.429 |  | 2.8381 | 2.703 | 3.44 | 48.93 | 52.36 | 103.58 | 543.3 | 4.67 | 336.53 | 24.04 | 0.199 | 32.16 | 43.801 | 332.621 | 55.54 | 11.25 | 19.9 | 19.98 | 4311.1 | 60.32 | 24.92 | 23.42 |  | 387 | 69.06 | 44.75 | 79.82 | 119.85 | 29.38 | 30.18 |  | 31.99 | 4314.75 | 36.5 | 27.45 | 78 | 31 | 41.568 |  | 9.41 | 0.12 | -13.28
|  | 1012 | 34 | 22 | 7 | 2 | 14.342 | 11.198 | 99.43 |  | 2.8432 | 2.655 | 3.57 | 48.93 | 52.5 | 103.58 | 548.32 | 4.53 | 336.713 | 24.04 | 0.2 | 32.19 | 42.96 | 332.38 | 55.62 | 11.23 | 19.9 | 19.99 | 4295 | 60.39 | 24.96 | 23.45 |  | 387 | 69.056 | 44.76 | 79.78 | 119.78 | 29.39 | 30.18 |  | 32.02 | 4300 | 36.5 | 27.45 | 78 | 31 | 41.96 |  | 9.41 | 0.12 | -13.28
|  | 1013 | 34 | 23 | 1 | 21 | 14.432 | 11.2 | 99.43 |  | 2.8595 | 2.609 | 3.49 | 48.94 | 52.44 | 103.25 | 552.55 | 4.36 | 336.683 | 24.04 | 0.279 | 32.22 | 41.628 | 331.883 | 55.7 | 11.23 | 19.9 | 20 | 4270.7 | 60.5 | 25.11 | 23.45 |  | 387 | 69.04 | 44.75 | 79.85 | 120.21 | 29.4 | 30.17 |  | 32.04 | 4275.75 | 36.5 | 22.75 | 78 | 31 | 41.568 |  | 4.31 | 0.96 | -17.97
|  | 1014 | 34 | 24 | 2 | 21 | 13.899 | 11.2 | 99.431 |  | 2.8195 | 2.494 | 3.53 | 48.97 | 52.5 | 100.32 | 556.59 | 4.06 | 338.461 | 24.03 | 0.342 | 32.23 | 25.273 | 330.235 | 55.77 | 9.97 | 19.89 | 19.98 | 3847 | 60.56 | 24.76 | 23.43 |  | 387 | 69.028 | 44.74 | 79.93 | 119.64 | 29.39 | 30.16 |  | 32.05 | 3893.75 | 32.5 | 18.43 | 78 | 31 | 12.157 |  | 0 | 0.02 | 0
|  | 1015 | 34 | 25 | 3 | 21 | 22.449 | 11.205 | 99.431 |  | 2.8319 | 2.27 | 3.44 | 49.03 | 52.47 | 99.37 | 555.22 | 2.2 | 338.961 | 24.03 | 0.237 | 32.23 | 17.501 | 324.592 | 55.85 | 8.8 | 19.9 | 19.99 | 3378.6 | 60.64 | 24.87 | 23.43 |  | 387 | 69.017 | 44.75 | 80.05 | 120.01 | 29.39 | 30.14 |  | 32.06 | 3365.5 | 31 | 18.43 | 78 | 31 | 11.765 |  | 0 | 0.02 | 0
|  | 1016 | 34 | 26 | 4 | 21 | 22.494 | 11.202 | 99.431 |  | 2.8202 | 2.137 | 3.33 | 49.05 | 52.38 | 99.38 | 544.63 | 0.41 | 339.19 | 24.03 | 0.157 | 32.21 | 15.045 | 315.462 | 55.93 | 7.31 | 19.9 | 19.99 | 2819.8 | 60.74 | 24.76 | 23.45 |  | 387 | 68.985 | 44.77 | 80.16 | 119.64 | 29.36 | 30.11 |  | 32.06 | 2853 | 28 | 18.43 | 78 | 31 | 12.941 |  | 0 | 0 | 0
|  | 1017 | 34 | 27 | 5 | 21 | 22.496 | 11.207 | 99.43 |  | 2.814 | 2.058 | 3 | 49.1 | 52.1 | 99.38 | 532.78 | 0.05 | 339.221 | 24.05 | 0.155 | 32.19 | 15.082 | 302.438 | 55.98 | 6.02 | 19.92 | 20 | 2325.4 | 60.82 | 24.71 | 23.47 |  | 387 | 68.967 | 44.79 | 80.02 | 119.9 | 29.32 | 30.09 |  | 32.06 | 2357.75 | 26 | 18.43 | 78 | 31 | 14.902 |  | 0 | 0 | 0
|  | 1018 | 34 | 28 | 6 | 21 | 22.22 | 11.207 | 99.429 |  | 2.8165 | 2.068 | 2.67 | 49.17 | 51.84 | 99.6 | 521.3 | 0.01 | 338.919 | 24.04 | 0.138 | 32.15 | 15.466 | 274.648 | 55.94 | 5 | 19.92 | 20.01 | 1930.2 | 60.97 | 24.73 | 23.49 |  | 387 | 68.945 | 44.78 | 80.02 | 120.03 | 29.25 | 30.05 |  | 32.06 | 1914 | 23 | 18.43 | 78 | 31 | 15.294 |  | 0 | 0 | 0
|  | 1019 | 34 | 29 | 7 | 21 | 14.771 | 11.204 | 99.429 |  | 2.8028 | 2.025 | 2.36 | 49.23 | 51.59 | 99.57 | 511.71 | 0.34 | 338.944 | 24.04 | 0.154 | 32.11 | 17.439 | 230.886 | 55.84 | 3.85 | 19.93 | 20.02 | 1492.6 | 61.28 | 24.61 | 23.5 |  | 387 | 68.925 | 44.8 | 79.97 | 120.23 | 29.19 | 30.01 |  | 32.07 | 1517 | 22 | 18.43 | 78 | 31 | 17.647 |  | 0.39 | 0.06 | 3.91
|  | 1020 | 34 | 30 | 8 | 21 | 14.996 | 11.201 | 99.427 |  | 2.7955 | 1.944 | 2.17 | 49.26 | 51.43 | 99.59 | 504.86 | 0.56 | 338.948 | 24.03 | 0.154 | 32.06 | 19.637 | 187.294 | 55.7 | 2.94 | 19.91 | 20 | 1144.3 | 61.58 | 24.55 | 23.5 |  | 387 | 68.892 | 44.79 | 79.86 | 120.34 | 29.13 | 29.97 |  | 32.07 | 1164 | 19 | 18.43 | 78 | 31 | 21.176 |  | 0 | 0.08 | 6.25
|  | 1021 | 35 | 1 | 1 | 1 | 14.308 | 11.202 | 99.427 |  | 2.7845 | 1.905 | 2.08 | 49.31 | 51.39 | 99.38 | 499.2 | 0.6 | 339.032 | 24.04 | 0.169 | 32.02 | 21.706 | 152.251 | 55.51 | 2.34 | 19.93 | 20.02 | 915.2 | 61.78 | 24.45 | 23.5 |  | 387 | 68.899 | 44.79 | 79.85 | 119.91 | 29.09 | 29.94 |  | 32.08 | 908.5 | 18.5 | 18.43 | 78 | 31 | 22.353 |  | 0 | 0.08 | 6.25
|  | 1022 | 35 | 2 | 2 | 1 | 13.857 | 11.207 | 99.426 |  | 2.8185 | 1.917 | 1.96 | 49.33 | 51.29 | 99.26 | 494.4 | 0.58 | 338.941 | 24.03 | 0.13 | 31.99 | 26.954 | 130.316 | 55.2 | 1.87 | 19.93 | 20.02 | 721.4 | 61.89 | 24.75 | 23.49 |  | 387 | 68.835 | 44.8 | 80.07 | 119.87 | 29.04 | 29.92 |  | 32.09 | 732 | 14 | 19.22 | 78 | 31 | 31.372 |  | 0.78 | 0.92 | -1.56
|  | 1023 | 35 | 3 | 3 | 1 | 14.282 | 11.209 | 99.426 |  | 2.8857 | 2.07 | 1.86 | 49.35 | 51.22 | 99.52 | 489.97 | 0.57 | 338.939 | 24.04 | 0.119 | 31.96 | 35.416 | 117.328 | 54.86 | 1.91 | 19.93 | 20.02 | 721.1 | 61.98 | 25.34 | 23.49 |  | 387 | 68.851 | 44.8 | 79.9 | 119.71 | 29.01 | 29.9 |  | 32.08 | 721 | 15 | 19.22 | 78 | 31 | 40.391 |  | 1.18 | 0.45 | -4.69
|  | 1024 | 35 | 4 | 4 | 1 | 14.712 | 11.204 | 99.427 |  | 2.8724 | 2.258 | 1.72 | 49.38 | 51.09 | 99.34 | 486.39 | 0.63 | 338.902 | 24.04 | 0.124 | 31.92 | 39.015 | 113.679 | 54.54 | 2.03 | 19.94 | 20.02 | 767.7 | 62.05 | 25.22 | 23.49 |  | 387 | 68.837 | 44.81 | 80.08 | 119.74 | 28.99 | 29.88 |  | 32.08 | 767.75 | 13.5 | 19.22 | 78 | 31 | 39.999 |  | 1.18 | 0.45 | -4.69
|  | 1025 | 35 | 5 | 5 | 1 | 14.426 | 11.205 | 99.428 |  | 2.8605 | 2.384 | 1.65 | 49.39 | 51.03 | 99.41 | 483.02 | 0.74 | 338.864 | 24.04 | 0.143 | 31.89 | 38.855 | 116.652 | 54.2 | 2.13 | 19.94 | 20.03 | 808.1 | 62.1 | 25.12 | 23.5 |  | 387 | 68.796 | 44.82 | 79.9 | 119.52 | 28.98 | 29.88 |  | 32.08 | 807.75 | 14.5 | 19.22 | 78 | 31 | 37.254 |  | 1.18 | 0.08 | 4.69
|  | 1026 | 35 | 6 | 6 | 1 | 14.109 | 11.203 | 99.427 |  | 2.8284 | 2.44 | 1.62 | 49.37 | 50.99 | 99.34 | 479.83 | 0.78 | 338.743 | 24.04 | 0.155 | 31.85 | 36.46 | 119.753 | 53.71 | 2.05 | 19.94 | 20.03 | 786.7 | 62.12 | 24.83 | 23.5 |  | 387 | 68.796 | 44.83 | 79.87 | 119.94 | 28.97 | 29.9 |  | 32.08 | 789.75 | 16.5 | 19.22 | 78 | 31 | 34.117 |  | 0.78 | 0.88 | 0
|  | 1027 | 35 | 7 | 7 | 1 | 14.215 | 11.205 | 99.428 |  | 2.83 | 2.462 | 1.61 | 49.34 | 50.95 | 99.28 | 476.75 | 0.76 | 338.795 | 24.04 | 0.164 | 31.84 | 35.946 | 119.83 | 52.93 | 1.98 | 19.95 | 20.03 | 762.7 | 62.14 | 24.85 | 23.47 |  | 387 | 68.795 | 44.84 | 80.05 | 120.12 | 28.97 | 29.92 |  | 32.07 | 764 | 16 | 19.22 | 78 | 31 | 34.901 |  | 0.78 | 0.88 | 0
|  | 1028 | 35 | 8 | 1 | 12 | 14.46 | 11.203 | 99.428 |  | 2.8471 | 2.464 | 1.55 | 49.31 | 50.86 | 99.3 | 473.83 | 0.7 | 338.781 | 24.03 | 0.147 | 31.82 | 37.168 | 118.649 | 51.95 | 1.94 | 19.95 | 20.03 | 741.8 | 62.11 | 25 | 23.44 |  | 387 | 68.772 | 44.85 | 80.02 | 119.66 | 28.97 | 29.94 |  | 32.05 | 739 | 16 | 19.22 | 78 | 31 | 36.078 |  | 0.78 | 0.78 | -3.13
|  | 1029 | 35 | 9 | 2 | 12 | 14.979 | 11.201 | 99.428 |  | 2.955 | 2.669 | 1.56 | 49.22 | 50.78 | 103.26 | 470.93 | 0.82 | 337.776 | 24.03 | 0.2 | 31.77 | 68.726 | 123.61 | 51.04 | 3.01 | 19.95 | 20.03 | 1107.8 | 62.05 | 25.95 | 23.41 |  | 387 | 68.755 | 44.84 | 79.69 | 119.89 | 28.96 | 29.94 |  | 32.02 | 1082.75 | -14 | 31.76 | 78 | 31 | 90.195 |  | 13.33 | 0.04 | 0
|  | 1030 | 35 | 10 | 3 | 12 | 14.822 | 11.2 | 99.428 |  | 2.9343 | 2.973 | 1.51 | 49.19 | 50.7 | 104.02 | 470.79 | 1.97 | 336.774 | 24.03 | 0.193 | 31.78 | 81.646 | 144.364 | 50.36 | 4.39 | 19.94 | 20.03 | 1628 | 62 | 25.76 | 23.39 |  | 387 | 68.759 | 44.84 | 79.69 | 119.43 | 28.97 | 29.94 |  | 31.99 | 1657 | -4.5 | 31.76 | 78 | 31 | 85.881 |  | 13.33 | 0.04 | 0
|  | 1031 | 35 | 11 | 4 | 12 | 14.149 | 11.203 | 99.428 |  | 2.8691 | 3.357 | 1.73 | 49.12 | 50.85 | 103.49 | 476.21 | 3.29 | 336.813 | 24.03 | 0.203 | 31.81 | 77.398 | 215.056 | 49.75 | 6.24 | 19.95 | 20.04 | 2364.7 | 61.96 | 25.19 | 23.39 |  | 387 | 68.772 | 44.86 | 79.9 | 119.81 | 29 | 29.95 |  | 31.97 | 2383.5 | 12.5 | 31.37 | 78 | 31 | 66.666 |  | 12.94 | 0.06 | 5.47
|  | 1032 | 35 | 12 | 5 | 12 | 14.342 | 11.206 | 99.429 |  | 2.8672 | 3.554 | 2 | 49.07 | 51.07 | 103.44 | 483.35 | 4.38 | 336.551 | 24.03 | 0.195 | 31.86 | 63.041 | 274.256 | 49.33 | 7.26 | 19.95 | 20.03 | 2755.3 | 61.92 | 25.18 | 23.38 |  | 387 | 68.78 | 44.87 | 79.9 | 119.85 | 29.04 | 29.99 |  | 31.96 | 2739 | 26 | 27.84 | 78 | 31 | 52.94 |  | 9.8 | 0.88 | 2.34
|  | 1033 | 35 | 13 | 6 | 12 | 14.259 | 11.202 | 99.43 |  | 2.8662 | 3.597 | 2.22 | 49.04 | 51.26 | 108.44 | 488.85 | 4.41 | 335.457 | 24.03 | 0.104 | 31.89 | 62.401 | 298.75 | 50.56 | 8.21 | 19.95 | 20.04 | 3114.7 | 61.91 | 25.17 | 23.38 |  | 387 | 68.797 | 44.88 | 79.95 | 120.07 | 29.07 | 30.04 |  | 31.96 | 3135 | 27.5 | 27.84 | 78 | 31 | 63.92 |  | 9.8 | 0.88 | 2.34
|  | 1034 | 35 | 14 | 7 | 12 | 14.209 | 11.203 | 99.431 |  | 2.8524 | 3.698 | 2.46 | 49.01 | 51.47 | 103.43 | 495.58 | 5.22 | 334.907 | 24.03 | 0.114 | 31.91 | 64.35 | 314.223 | 52.36 | 9.42 | 19.95 | 20.04 | 3590.1 | 61.94 | 25.05 | 23.38 |  | 387 | 68.814 | 44.89 | 80.01 | 120.28 | 29.1 | 30.09 |  | 31.95 | 3605.25 | 28.5 | 31.37 | 78 | 31 | 63.136 |  | 12.94 | 0.82 | -1.56
|  | 1035 | 35 | 15 | 8 | 12 | 14.062 | 11.205 | 99.432 |  | 2.8594 | 3.755 | 2.72 | 48.96 | 51.68 | 107.17 | 504.51 | 6.08 | 334.542 | 24.04 | 0.086 | 31.97 | 62.414 | 324.087 | 53.58 | 10.43 | 19.95 | 20.04 | 3967.5 | 61.68 | 25.11 | 23.39 |  | 387 | 68.863 | 44.89 | 79.82 | 120.33 | 29.15 | 30.15 |  | 31.93 | 3946.75 | 30 | 31.37 | 78 | 31 | 61.175 |  | 13.33 | 0.84 | -10.94
|  | 1036 | 35 | 16 | 1 | 2 | 14.108 | 11.205 | 99.432 |  | 2.8535 | 3.772 | 2.91 | 48.94 | 51.85 | 103.26 | 514.17 | 6.32 | 334.429 | 24.05 | 0.087 | 32.04 | 60.848 | 329.971 | 54.28 | 11.1 | 19.96 | 20.05 | 4230.2 | 61.1 | 25.05 | 23.38 |  | 387 | 68.887 | 44.9 | 79.97 | 120.14 | 29.19 | 30.19 |  | 31.91 | 4236.5 | 30.5 | 31.37 | 78 | 31 | 58.038 |  | 13.33 | 0.84 | -10.94
|  | 1037 | 35 | 17 | 2 | 2 | 14.252 | 11.209 | 99.432 |  | 2.8259 | 3.616 | 3.21 | 48.91 | 52.12 | 103.23 | 524 | 6.38 | 335.655 | 24.03 | 0.195 | 32.07 | 51.77 | 333.68 | 54.72 | 11.25 | 19.95 | 20.04 | 4328.5 | 60.64 | 24.81 | 23.37 |  | 387 | 68.918 | 44.89 | 79.96 | 120.36 | 29.25 | 30.22 |  | 31.9 | 4325 | 34.5 | 29.8 | 78 | 31 | 42.744 |  | 11.37 | 0.84 | -15.63
|  | 1038 | 35 | 18 | 3 | 2 | 14.452 | 11.206 | 99.432 |  | 2.8404 | 3.312 | 3.36 | 48.9 | 52.26 | 103.23 | 531.6 | 5.31 | 335.987 | 24.03 | 0.198 | 32.09 | 45.674 | 334.421 | 55.03 | 11.25 | 19.96 | 20.05 | 4307 | 60.43 | 24.94 | 23.38 |  | 387 | 68.96 | 44.89 | 80.09 | 120.09 | 29.29 | 30.25 |  | 31.89 | 4310 | 36.5 | 27.45 | 78 | 31 | 41.568 |  | 9.41 | 0.14 | -12.5
|  | 1039 | 35 | 19 | 4 | 2 | 14.387 | 11.206 | 99.432 |  | 2.8468 | 3.071 | 3.48 | 48.87 | 52.35 | 103.23 | 537.27 | 4.62 | 336.022 | 24.03 | 0.195 | 32.1 | 43.656 | 333.739 | 55.27 | 11.23 | 19.96 | 20.05 | 4288.9 | 60.36 | 25 | 23.36 |  | 387 | 68.952 | 44.89 | 80.09 | 119.89 | 29.32 | 30.27 |  | 31.89 | 4295.25 | 36.5 | 27.45 | 78 | 31 | 41.96 |  | 9.41 | 0.14 | -12.5
|  | 1040 | 35 | 20 | 5 | 2 | 14.364 | 11.204 | 99.432 |  | 2.842 | 2.873 | 3.41 | 48.86 | 52.27 | 103.26 | 542.24 | 4.4 | 335.868 | 24.04 | 0.185 | 32.13 | 43.783 | 333.149 | 55.45 | 11.2 | 19.96 | 20.06 | 4287.5 | 60.37 | 24.95 | 23.36 |  | 387 | 68.942 | 44.89 | 80.01 | 119.91 | 29.34 | 30.29 |  | 31.9 | 4289.75 | 36 | 27.45 | 78 | 31 | 43.529 |  | 9.41 | 0.43 | -11.72
|  | 1041 | 35 | 21 | 6 | 2 | 14.103 | 11.204 | 99.431 |  | 2.8357 | 2.775 | 3.5 | 48.83 | 52.33 | 104.1 | 547.02 | 4.5 | 335.719 | 24.02 | 0.185 | 32.15 | 44.485 | 332.58 | 55.55 | 11.24 | 19.95 | 20.04 | 4310.7 | 60.4 | 24.9 | 23.35 |  | 387 | 68.959 | 44.88 | 80 | 120.44 | 29.36 | 30.29 |  | 31.9 | 4314.75 | 35.5 | 28.24 | 78 | 31 | 43.921 |  | 9.8 | 0.76 | -18.75
|  | 1042 | 35 | 22 | 7 | 2 | 14.084 | 11.201 | 99.431 |  | 2.852 | 2.731 | 3.5 | 48.83 | 52.33 | 104.07 | 547.02 | 4.6 | 335.733 | 24.02 | 0.194 | 32.15 | 44.557 | 332.332 | 55.55 | 11.34 | 19.95 | 20.04 | 4326.3 | 60.4 | 25.04 | 23.35 |  | 387 | 68.991 | 44.88 | 79.82 | 120.33 | 29.36 | 30.29 |  | 31.89 | 4329.5 | 35.5 | 28.24 | 78 | 31 | 43.921 |  | 9.8 | 0.76 | -18.75
|  | 1043 | 35 | 23 | 1 | 21 | 14.1 | 11.204 | 99.431 |  | 2.8478 | 2.684 | 3.49 | 48.86 | 52.35 | 103.07 | 551.66 | 4.6 | 336.282 | 24.03 | 0.282 | 32.18 | 41.882 | 332.2 | 55.64 | 11.26 | 19.97 | 20.06 | 4299.8 | 60.46 | 25 | 23.36 |  | 387 | 69.008 | 44.9 | 79.85 | 120.08 | 29.37 | 30.28 |  | 31.91 | 4295.25 | 36.5 | 27.45 | 78 | 31 | 38.823 |  | 9.41 | 0.49 | -20.31
|  | 1044 | 35 | 24 | 2 | 21 | 13.78 | 11.202 | 99.431 |  | 2.8008 | 2.526 | 3.53 | 48.88 | 52.41 | 100.29 | 556.02 | 4.11 | 338.275 | 24.03 | 0.347 | 32.18 | 25.207 | 330.395 | 55.73 | 10 | 19.97 | 20.06 | 3883.7 | 60.51 | 24.59 | 23.37 |  | 387 | 69.011 | 44.91 | 79.82 | 120.03 | 29.37 | 30.26 |  | 31.91 | 3865.5 | 32 | 21.57 | 78 | 31 | 13.333 |  | 3.14 | 0.96 | -20.31
|  | 1045 | 35 | 25 | 3 | 21 | 22.446 | 11.2 | 99.431 |  | 2.8278 | 2.289 | 3.41 | 48.98 | 52.38 | 99.46 | 550.54 | 1.96 | 338.966 | 24.02 | 0.225 | 32.19 | 17.351 | 324.229 | 55.9 | 8.61 | 19.97 | 20.06 | 3312.9 | 60.71 | 24.83 | 23.38 |  | 387 | 69.041 | 44.92 | 79.93 | 120.19 | 29.37 | 30.23 |  | 31.93 | 3344.5 | 31 | 18.04 | 78 | 31 | 12.549 |  | 0 | 0 | 0
|  | 1046 | 35 | 26 | 4 | 21 | 22.494 | 11.203 | 99.431 |  | 2.8208 | 2.16 | 3.06 | 49.04 | 52.11 | 99.46 | 538.54 | 0.45 | 339.164 | 24.02 | 0.148 | 32.17 | 15.01 | 315.208 | 55.97 | 7.28 | 19.98 | 20.07 | 2805.9 | 60.84 | 24.77 | 23.39 |  | 387 | 69.028 | 44.94 | 79.89 | 120.36 | 29.34 | 30.21 |  | 31.93 | 2835.75 | 28 | 18.82 | 78 | 31 | 14.117 |  | 0.39 | 0 | 0
|  | 1047 | 35 | 27 | 5 | 21 | 22.496 | 11.204 | 99.431 |  | 2.8161 | 2.127 | 3.06 | 49.04 | 52.11 | 99.47 | 538.54 | 0.07 | 339.238 | 24.02 | 0.16 | 32.17 | 14.731 | 303.052 | 55.97 | 6.11 | 19.98 | 20.07 | 2360.4 | 60.84 | 24.73 | 23.39 |  | 387 | 69.052 | 44.94 | 79.78 | 120.13 | 29.31 | 30.18 |  | 31.92 | 2343.75 | 26 | 18.82 | 78 | 31 | 13.725 |  | 0.39 | 0 | 0
|  | 1048 | 35 | 28 | 6 | 21 | 18.912 | 11.205 | 99.431 |  | 2.8152 | 2.134 | 2.73 | 49.11 | 51.84 | 99.6 | 526.7 | 0.02 | 339.103 | 24.03 | 0.146 | 32.15 | 15.731 | 271.982 | 55.95 | 4.88 | 19.98 | 20.07 | 1884.2 | 60.92 | 24.72 | 23.39 |  | 387 | 69.037 | 44.95 | 79.9 | 119.99 | 29.25 | 30.14 |  | 31.92 | 1914.75 | 23 | 18.43 | 78 | 31 | 15.686 |  | 0.39 | 0.06 | 0.78
|  | 1049 | 35 | 29 | 7 | 21 | 14.658 | 11.207 | 99.43 |  | 2.8015 | 2.06 | 2.49 | 49.14 | 51.64 | 99.47 | 516.12 | 0.39 | 339.058 | 24.03 | 0.15 | 32.1 | 17.271 | 228.792 | 55.89 | 3.81 | 19.99 | 20.08 | 1478.8 | 61.15 | 24.6 | 23.39 |  | 387 | 68.996 | 44.94 | 79.63 | 119.93 | 29.18 | 30.1 |  | 31.92 | 1507.75 | 20.5 | 18.82 | 78 | 31 | 18.039 |  | 0.39 | 0.02 | 3.13
|  | 1050 | 35 | 30 | 8 | 21 | 15.22 | 11.206 | 99.429 |  | 2.7857 | 1.965 | 2.17 | 49.21 | 51.38 | 99.61 | 508 | 0.49 | 339.034 | 24.02 | 0.165 | 32.06 | 19.056 | 188.458 | 55.78 | 2.96 | 19.98 | 20.07 | 1154.1 | 61.46 | 24.46 | 23.4 |  | 387 | 68.954 | 44.95 | 79.84 | 119.94 | 29.12 | 30.05 |  | 31.93 | 1143.75 | 19 | 18.82 | 78 | 31 | 19.608 |  | 0.39 | 0.02 | 3.13
|  | 1051 | 36 | 1 | 1 | 1 | 14.281 | 11.207 | 99.429 |  | 2.8092 | 1.924 | 2.08 | 49.28 | 51.36 | 99.38 | 501.13 | 0.5 | 339.081 | 24.03 | 0.157 | 32.02 | 22.867 | 149.303 | 55.61 | 2.33 | 19.99 | 20.08 | 903.5 | 61.66 | 24.67 | 23.42 |  | 387 | 68.912 | 44.97 | 79.97 | 120.23 | 29.08 | 30.01 |  | 31.94 | 914.75 | 20 | 18.43 | 78 | 31 | 24.705 |  | 0 | 0.94 | 0.78
|  | 1052 | 36 | 2 | 2 | 1 | 13.893 | 11.21 | 99.429 |  | 2.8314 | 1.958 | 2.03 | 49.29 | 51.32 | 99.35 | 495.75 | 0.64 | 338.947 | 24.02 | 0.124 | 31.99 | 28.372 | 129.905 | 55.35 | 2.03 | 19.99 | 20.08 | 780.5 | 61.78 | 24.86 | 23.44 |  | 387 | 68.867 | 44.97 | 79.87 | 119.88 | 29.04 | 29.99 |  | 31.95 | 783.5 | 17.5 | 19.22 | 78 | 31 | 32.941 |  | 0.78 | 0.9 | -1.56
|  | 1053 | 36 | 3 | 3 | 1 | 14.224 | 11.211 | 99.428 |  | 2.8616 | 2.074 | 1.9 | 49.31 | 51.2 | 99.33 | 491.08 | 0.67 | 338.915 | 24.02 | 0.121 | 31.95 | 34.436 | 122.236 | 55 | 2.03 | 19.99 | 20.09 | 773.1 | 61.87 | 25.13 | 23.45 |  | 387 | 68.822 | 44.97 | 79.96 | 120.23 | 29 | 29.97 |  | 31.96 | 771 | 15 | 19.22 | 78 | 31 | 38.039 |  | 0.78 | 0.9 | -1.56
|  | 1054 | 36 | 4 | 4 | 1 | 14.649 | 11.21 | 99.427 |  | 2.8627 | 2.223 | 1.74 | 49.33 | 51.07 | 99.38 | 487.36 | 0.7 | 338.792 | 24.03 | 0.123 | 31.91 | 37.558 | 119.267 | 54.68 | 2.1 | 20 | 20.09 | 798.4 | 61.94 | 25.14 | 23.46 |  | 387 | 68.824 | 44.97 | 79.75 | 120.24 | 28.98 | 29.95 |  | 31.97 | 794.5 | 14.5 | 19.22 | 78 | 31 | 38.431 |  | 1.18 | 0.08 | 3.13
|  | 1055 | 36 | 5 | 5 | 1 | 14.443 | 11.208 | 99.427 |  | 2.8549 | 2.339 | 1.69 | 49.35 | 51.04 | 99.44 | 484.06 | 0.78 | 338.731 | 24.03 | 0.127 | 31.88 | 38.049 | 120.355 | 54.35 | 2.16 | 20 | 20.08 | 823.3 | 61.98 | 25.07 | 23.47 |  | 387 | 68.832 | 44.98 | 79.77 | 120.07 | 28.97 | 29.92 |  | 31.99 | 821.75 | 15 | 19.22 | 78 | 31 | 37.254 |  | 1.18 | 0.12 | 5.47
|  | 1056 | 36 | 6 | 6 | 1 | 14.241 | 11.208 | 99.427 |  | 2.8474 | 2.401 | 1.6 | 49.37 | 50.98 | 99.46 | 480.83 | 0.82 | 338.852 | 24.03 | 0.138 | 31.85 | 37.68 | 122.69 | 53.87 | 2.19 | 20.01 | 20.1 | 836.8 | 62.01 | 25 | 23.48 |  | 387 | 68.792 | 44.98 | 79.86 | 119.8 | 28.96 | 29.91 |  | 32 | 836.5 | 16 | 19.22 | 78 | 31 | 36.47 |  | 1.18 | 0.12 | 5.47
|  | 1057 | 36 | 7 | 7 | 1 | 14.403 | 11.21 | 99.427 |  | 2.8417 | 2.434 | 1.59 | 49.35 | 50.94 | 99.44 | 477.78 | 0.83 | 338.831 | 24.04 | 0.168 | 31.82 | 36.727 | 124.89 | 53.15 | 2.18 | 20.01 | 20.09 | 836.2 | 62.03 | 24.95 | 23.49 |  | 387 | 68.821 | 44.99 | 79.53 | 119.79 | 28.96 | 29.89 |  | 32 | 838.25 | 16.5 | 19.22 | 78 | 31 | 34.901 |  | 0.78 | 0.27 | 5.47
|  | 1058 | 36 | 8 | 1 | 12 | 14.133 | 11.21 | 99.427 |  | 2.8402 | 2.43 | 1.57 | 49.33 | 50.9 | 99.42 | 474.94 | 0.78 | 338.789 | 24.03 | 0.104 | 31.8 | 37.728 | 125.029 | 52.24 | 2.11 | 20 | 20.09 | 809.3 | 62.01 | 24.94 | 23.49 |  | 387 | 68.841 | 44.98 | 79.65 | 120.29 | 28.96 | 29.87 |  | 31.98 | 803 | 17 | 25.1 | 78 | 31 | 34.509 |  | 7.06 | 0.72 | 0
|  | 1059 | 36 | 9 | 2 | 12 | 15.21 | 11.208 | 99.428 |  | 2.9834 | 2.625 | 1.57 | 49.28 | 50.85 | 103.18 | 472.15 | 0.84 | 337.815 | 24.03 | 0.218 | 31.78 | 69.176 | 128.606 | 51.34 | 3.07 | 20.01 | 20.1 | 1118.3 | 61.99 | 26.2 | 23.46 |  | 387 | 68.838 | 44.99 | 79.7 | 120.12 | 28.95 | 29.85 |  | 31.95 | 1136.5 | -12.5 | 25.1 | 78 | 31 | 92.94 |  | 7.06 | 0.72 | 0
|  | 1060 | 36 | 10 | 3 | 12 | 14.687 | 11.206 | 99.428 |  | 2.9212 | 3.006 | 1.52 | 49.24 | 50.76 | 103.89 | 470.02 | 2.22 | 336.781 | 24.03 | 0.178 | 31.75 | 81.668 | 156.466 | 50.62 | 4.86 | 20.01 | 20.09 | 1808.3 | 61.93 | 25.65 | 23.45 |  | 387 | 68.836 | 45 | 79.76 | 120.19 | 28.96 | 29.83 |  | 31.92 | 1746.75 | -3 | 29.41 | 78 | 31 | 85.881 |  | 10.59 | 0.08 | 6.25
|  | 1061 | 36 | 11 | 4 | 12 | 14.58 | 11.209 | 99.428 |  | 2.8659 | 3.37 | 1.64 | 49.16 | 50.79 | 102.62 | 473.88 | 3.6 | 336.694 | 24.03 | 0.175 | 31.77 | 73.56 | 225.462 | 50.09 | 6.35 | 20 | 20.09 | 2410.1 | 61.85 | 25.16 | 23.41 |  | 387 | 68.844 | 45 | 79.74 | 120.13 | 28.99 | 29.81 |  | 31.89 | 2374 | 21.5 | 29.02 | 78 | 31 | 65.489 |  | 10.59 | 0.7 | 7.03
|  | 1062 | 36 | 12 | 5 | 12 | 13.928 | 11.212 | 99.428 |  | 2.8484 | 3.611 | 1.85 | 49.14 | 51 | 104.54 | 480.17 | 4.15 | 336.488 | 24.04 | 0.206 | 31.8 | 65.035 | 275.724 | 49.74 | 7.37 | 19.99 | 20.09 | 2813.3 | 61.76 | 25.01 | 23.4 |  | 387 | 68.848 | 45 | 79.82 | 120.01 | 29.03 | 29.83 |  | 31.87 | 2825.75 | 25.5 | 29.02 | 78 | 31 | 54.509 |  | 10.59 | 0.7 | 7.03
|  | 1063 | 36 | 13 | 6 | 12 | 14.478 | 11.211 | 99.429 |  | 2.849 | 3.609 | 2.17 | 49.07 | 51.24 | 103.98 | 486.01 | 4.44 | 335.751 | 24.03 | 0.123 | 31.83 | 59.747 | 301.496 | 50.37 | 8.16 | 19.99 | 20.09 | 3116.5 | 61.72 | 25.01 | 23.4 |  | 387 | 68.847 | 45.01 | 79.87 | 119.79 | 29.06 | 29.89 |  | 31.87 | 3135 | 29.5 | 27.45 | 78 | 31 | 58.038 |  | 9.41 | 0.88 | 0.78
|  | 1064 | 36 | 14 | 7 | 12 | 14.16 | 11.21 | 99.429 |  | 2.8561 | 3.65 | 2.41 | 49.02 | 51.42 | 105.72 | 491.5 | 4.77 | 334.953 | 24.03 | 0.092 | 31.88 | 62.871 | 314.842 | 52.02 | 9.47 | 19.99 | 20.08 | 3607.5 | 61.72 | 25.08 | 23.39 |  | 387 | 68.849 | 45.01 | 79.75 | 120.1 | 29.1 | 29.95 |  | 31.85 | 3584.25 | 28.5 | 31.76 | 78 | 31 | 63.92 |  | 13.33 | 0.72 | -7.03
|  | 1065 | 36 | 15 | 8 | 12 | 14.006 | 11.212 | 99.43 |  | 2.8584 | 3.707 | 2.59 | 48.99 | 51.58 | 104.11 | 499.02 | 5.73 | 334.657 | 24.03 | 0.107 | 31.93 | 62.583 | 323.3 | 53.37 | 10.37 | 19.99 | 20.09 | 3947.5 | 61.52 | 25.1 | 23.41 |  | 387 | 68.844 | 45.02 | 80.07 | 120.01 | 29.14 | 30.01 |  | 31.85 | 3963.25 | 29 | 31.76 | 78 | 31 | 58.823 |  | 13.33 | 0.72 | -7.03
|  | 1066 | 36 | 16 | 1 | 2 | 14.166 | 11.216 | 99.43 |  | 2.863 | 3.69 | 2.77 | 48.98 | 51.75 | 106.25 | 508.53 | 6.32 | 334.406 | 24.03 | 0.124 | 31.97 | 60.68 | 329.933 | 54.16 | 11.15 | 19.99 | 20.09 | 4234.5 | 61.03 | 25.14 | 23.43 |  | 387 | 68.882 | 45.02 | 80.17 | 120.16 | 29.2 | 30.06 |  | 31.83 | 4246.75 | 30 | 30.98 | 78 | 31 | 58.43 |  | 12.94 | 0.84 | -10.16
|  | 1067 | 36 | 17 | 2 | 2 | 14.231 | 11.219 | 99.43 |  | 2.8273 | 3.511 | 3.01 | 48.96 | 51.97 | 102.6 | 518.51 | 6.3 | 335.797 | 24.03 | 0.196 | 32.01 | 50.359 | 333.32 | 54.64 | 11.17 | 19.98 | 20.08 | 4295.2 | 60.55 | 24.82 | 23.41 |  | 387 | 68.928 | 45.02 | 79.82 | 119.98 | 29.25 | 30.11 |  | 31.82 | 4300 | 35.5 | 27.84 | 78 | 31 | 41.96 |  | 9.41 | 0.37 | -14.84
|  | 1068 | 36 | 18 | 3 | 2 | 14.17 | 11.221 | 99.429 |  | 2.8414 | 3.244 | 3.23 | 48.92 | 52.15 | 104.77 | 526.78 | 5.32 | 336.09 | 24.03 | 0.201 | 32.05 | 45.935 | 333.707 | 54.95 | 11.2 | 19.98 | 20.08 | 4286.1 | 60.26 | 24.95 | 23.4 |  | 387 | 68.96 | 45.02 | 79.9 | 120.05 | 29.29 | 30.13 |  | 31.81 | 4285 | 36 | 27.84 | 78 | 31 | 42.352 |  | 9.41 | 0.37 | -14.84
|  | 1069 | 36 | 19 | 4 | 2 | 14.373 | 11.218 | 99.43 |  | 2.8482 | 2.999 | 3.37 | 48.92 | 52.29 | 102.75 | 533.08 | 4.6 | 336.334 | 24.04 | 0.188 | 32.08 | 44.408 | 333.27 | 55.21 | 11.21 | 19.99 | 20.08 | 4282.2 | 60.2 | 25.01 | 23.4 |  | 387 | 68.981 | 45.04 | 80.03 | 119.81 | 29.32 | 30.17 |  | 31.81 | 4285 | 36 | 27.84 | 78 | 31 | 43.529 |  | 9.41 | 0.1 | -13.28
|  | 1070 | 36 | 20 | 5 | 2 | 14.464 | 11.218 | 99.43 |  | 2.8466 | 2.835 | 3.39 | 48.89 | 52.28 | 104.65 | 538.44 | 4.46 | 336.299 | 24.03 | 0.186 | 32.11 | 44.567 | 332.934 | 55.39 | 11.25 | 19.98 | 20.07 | 4299.2 | 60.21 | 24.99 | 23.37 |  | 387 | 69.025 | 45.04 | 80.09 | 120.07 | 29.34 | 30.19 |  | 31.82 | 4300 | 36 | 28.24 | 78 | 31 | 44.313 |  | 9.8 | 0.88 | -16.41
|  | 1071 | 36 | 21 | 6 | 2 | 14.372 | 11.22 | 99.429 |  | 2.8439 | 2.759 | 3.46 | 48.89 | 52.36 | 103.86 | 543.56 | 4.55 | 336.165 | 24.02 | 0.184 | 32.12 | 44.737 | 332.756 | 55.54 | 11.29 | 19.98 | 20.07 | 4317.8 | 60.25 | 24.97 | 23.37 |  | 387 | 69.043 | 45.03 | 79.97 | 120.2 | 29.35 | 30.2 |  | 31.82 | 4325 | 35.5 | 28.24 | 78 | 31 | 43.921 |  | 9.8 | 0.88 | -16.41
|  | 1072 | 36 | 22 | 7 | 2 | 14.473 | 11.222 | 99.429 |  | 2.8374 | 2.697 | 3.57 | 48.91 | 52.48 | 103.47 | 548.47 | 4.64 | 336.315 | 24.03 | 0.194 | 32.13 | 43.54 | 332.542 | 55.65 | 11.25 | 19.98 | 20.08 | 4313.6 | 60.32 | 24.91 | 23.35 |  | 387 | 69.037 | 45.03 | 79.97 | 120.11 | 29.36 | 30.21 |  | 31.84 | 4319.5 | 36.5 | 27.84 | 78 | 31 | 41.568 |  | 9.41 | 0.86 | -17.97
|  | 1073 | 36 | 23 | 1 | 21 | 14.188 | 11.218 | 99.429 |  | 2.8467 | 2.637 | 3.59 | 48.93 | 52.51 | 102.93 | 552.97 | 4.49 | 336.68 | 24.02 | 0.291 | 32.15 | 40.985 | 331.928 | 55.73 | 11.19 | 19.98 | 20.07 | 4274 | 60.43 | 25 | 23.32 |  | 387 | 69.079 | 45.03 | 79.96 | 120.02 | 29.36 | 30.2 |  | 31.85 | 4285 | 37 | 22.35 | 78 | 31 | 40.784 |  | 3.92 | 0.96 | -18.75
|  | 1074 | 36 | 24 | 2 | 21 | 13.779 | 11.221 | 99.43 |  | 2.8141 | 2.521 | 3.49 | 48.95 | 52.44 | 100.3 | 556.87 | 4.1 | 338.567 | 24.02 | 0.363 | 32.18 | 25.915 | 330.613 | 55.82 | 10.06 | 19.98 | 20.07 | 3887.9 | 60.58 | 24.71 | 23.32 |  | 387 | 69.091 | 45.03 | 80.01 | 119.9 | 29.36 | 30.18 |  | 31.86 | 3865.5 | 32.5 | 22.35 | 78 | 31 | 12.157 |  | 3.92 | 0.96 | -18.75
|  | 1075 | 36 | 25 | 3 | 21 | 22.426 | 11.222 | 99.43 |  | 2.8293 | 2.257 | 3.44 | 49.02 | 52.46 | 99.39 | 554.24 | 2.13 | 339.148 | 24.03 | 0.233 | 32.19 | 17.149 | 324.803 | 55.9 | 8.76 | 19.97 | 20.07 | 3367.3 | 60.62 | 24.84 | 23.32 |  | 387 | 69.069 | 45.04 | 80.05 | 120.2 | 29.36 | 30.17 |  | 31.89 | 3344.5 | 31 | 18.43 | 78 | 31 | 11.765 |  | 0 | 0.02 | 0
|  | 1076 | 36 | 26 | 4 | 21 | 22.494 | 11.222 | 99.43 |  | 2.8199 | 2.125 | 3.25 | 49.05 | 52.3 | 99.39 | 543.35 | 0.4 | 339.346 | 24.03 | 0.179 | 32.17 | 14.821 | 315.49 | 55.97 | 7.28 | 19.98 | 20.08 | 2808.9 | 60.72 | 24.76 | 23.31 |  | 387 | 69.071 | 45.06 | 79.86 | 120.06 | 29.33 | 30.14 |  | 31.9 | 2840.5 | 28 | 18.43 | 78 | 31 | 12.941 |  | 0 | 0 | 0
|  | 1077 | 36 | 27 | 5 | 21 | 22.496 | 11.224 | 99.43 |  | 2.8178 | 2.066 | 2.85 | 49.17 | 52.02 | 99.39 | 531.5 | 0.06 | 339.449 | 24.04 | 0.141 | 32.14 | 14.979 | 304.126 | 56.01 | 6.12 | 19.98 | 20.07 | 2363.3 | 60.8 | 24.74 | 23.35 |  | 387 | 69.049 | 45.08 | 79.71 | 120.14 | 29.3 | 30.12 |  | 31.91 | 2346 | 26 | 18.43 | 78 | 31 | 15.294 |  | 0 | 0 | 0
|  | 1078 | 36 | 28 | 6 | 21 | 21.579 | 11.226 | 99.431 |  | 2.8178 | 2.113 | 2.58 | 49.19 | 51.77 | 99.52 | 520.15 | 0.01 | 339.247 | 24.03 | 0.139 | 32.1 | 15.586 | 273.837 | 55.96 | 4.97 | 19.98 | 20.07 | 1919.9 | 60.9 | 24.74 | 23.36 |  | 387 | 69.032 | 45.07 | 79.97 | 120.37 | 29.24 | 30.08 |  | 31.9 | 1906.25 | 23 | 18.43 | 78 | 31 | 15.294 |  | 0 | 0 | 0
|  | 1079 | 36 | 29 | 7 | 21 | 14.673 | 11.223 | 99.43 |  | 2.8084 | 2.067 | 2.36 | 49.25 | 51.61 | 99.55 | 510.79 | 0.37 | 339.279 | 24.03 | 0.145 | 32.06 | 17.943 | 229.995 | 55.86 | 3.86 | 19.98 | 20.07 | 1493.8 | 61.21 | 24.66 | 23.37 |  | 387 | 68.982 | 45.08 | 79.9 | 120.27 | 29.17 | 30.03 |  | 31.88 | 1512.5 | 22 | 18.43 | 78 | 31 | 19.215 |  | 0 | 0.04 | 4.69
|  | 1080 | 36 | 30 | 8 | 21 | 14.992 | 11.222 | 99.431 |  | 2.7993 | 1.998 | 2.14 | 49.32 | 51.46 | 99.57 | 504.03 | 0.55 | 339.274 | 24.03 | 0.152 | 32.03 | 19.932 | 191.366 | 55.74 | 3.06 | 19.99 | 20.08 | 1187 | 61.46 | 24.58 | 23.35 |  | 387 | 68.958 | 45.08 | 79.75 | 119.72 | 29.12 | 29.99 |  | 31.88 | 1178 | 19.5 | 18.43 | 78 | 31 | 21.568 |  | 0 | 0.04 | 4.69
|  | 1081 | 37 | 1 | 1 | 1 | 14.271 | 11.222 | 99.431 |  | 2.7936 | 1.945 | 2.09 | 49.34 | 51.43 | 99.41 | 498.69 | 0.65 | 339.317 | 24.04 | 0.162 | 31.98 | 21.999 | 153.778 | 55.53 | 2.38 | 19.98 | 20.07 | 927.6 | 61.6 | 24.53 | 23.34 |  | 387 | 68.936 | 45.08 | 79.78 | 119.81 | 29.08 | 29.96 |  | 31.87 | 922.5 | 18 | 18.43 | 78 | 31 | 23.137 |  | 0 | 0.06 | 7.03
|  | 1082 | 37 | 2 | 2 | 1 | 13.848 | 11.228 | 99.432 |  | 2.8138 | 1.97 | 1.96 | 49.36 | 51.33 | 99.28 | 493.9 | 0.55 | 339.237 | 24.03 | 0.131 | 31.94 | 27.035 | 130.354 | 55.2 | 1.95 | 19.97 | 20.07 | 755 | 61.73 | 24.71 | 23.32 |  | 387 | 68.904 | 45.07 | 80.01 | 120.12 | 29.04 | 29.95 |  | 31.87 | 753 | 15.5 | 18.43 | 78 | 31 | 30.98 |  | 0 | 0.94 | 2.34
|  | 1083 | 37 | 3 | 3 | 1 | 14.208 | 11.227 | 99.432 |  | 2.8692 | 2.124 | 1.82 | 49.38 | 51.2 | 99.34 | 489.55 | 0.5 | 339.084 | 24.03 | 0.115 | 31.92 | 34.828 | 119.119 | 54.84 | 1.96 | 19.97 | 20.07 | 743.2 | 61.85 | 25.19 | 23.31 |  | 387 | 68.899 | 45.08 | 79.88 | 120.27 | 29.01 | 29.93 |  | 31.86 | 735 | 15 | 19.22 | 78 | 31 | 39.607 |  | 1.18 | 0.66 | -3.13
|  | 1084 | 37 | 4 | 4 | 1 | 14.665 | 11.229 | 99.432 |  | 2.8725 | 2.298 | 1.69 | 49.44 | 51.13 | 99.37 | 486.07 | 0.63 | 339.052 | 24.03 | 0.126 | 31.88 | 38.462 | 116.666 | 54.53 | 2.07 | 19.98 | 20.07 | 782.8 | 61.92 | 25.22 | 23.32 |  | 387 | 68.894 | 45.08 | 79.86 | 119.8 | 28.99 | 29.91 |  | 31.86 | 782.75 | 14 | 19.22 | 78 | 31 | 39.215 |  | 1.18 | 0.1 | 3.91
|  | 1085 | 37 | 5 | 5 | 1 | 14.394 | 11.232 | 99.432 |  | 2.8625 | 2.397 | 1.68 | 49.45 | 51.12 | 99.42 | 482.81 | 0.76 | 339.034 | 24.03 | 0.129 | 31.85 | 38.675 | 119.083 | 54.17 | 2.14 | 19.97 | 20.07 | 813.8 | 61.95 | 25.13 | 23.31 |  | 387 | 68.876 | 45.07 | 79.93 | 119.92 | 28.98 | 29.9 |  | 31.86 | 807.75 | 14.5 | 19.22 | 78 | 31 | 37.646 |  | 1.18 | 0.1 | 3.91
|  | 1086 | 37 | 6 | 6 | 1 | 14.174 | 11.231 | 99.432 |  | 2.8289 | 2.451 | 1.62 | 49.41 | 51.03 | 99.4 | 479.65 | 0.8 | 339 | 24.04 | 0.15 | 31.82 | 36.803 | 122.159 | 53.64 | 2.1 | 19.97 | 20.07 | 806.6 | 61.95 | 24.84 | 23.32 |  | 387 | 68.885 | 45.08 | 79.67 | 119.68 | 28.97 | 29.9 |  | 31.86 | 809.25 | 16.5 | 19.22 | 78 | 31 | 34.509 |  | 0.78 | 0.88 | 0
|  | 1087 | 37 | 7 | 7 | 1 | 14.247 | 11.232 | 99.433 |  | 2.8398 | 2.46 | 1.56 | 49.42 | 50.98 | 99.35 | 476.55 | 0.77 | 339.06 | 24.04 | 0.164 | 31.79 | 36.222 | 122.182 | 52.81 | 2.05 | 19.98 | 20.07 | 785.9 | 61.93 | 24.93 | 23.31 |  | 387 | 68.894 | 45.08 | 79.78 | 119.76 | 28.97 | 29.91 |  | 31.86 | 786.5 | 16 | 19.22 | 78 | 31 | 35.294 |  | 0.78 | 0.74 | -3.13
|  | 1088 | 37 | 8 | 1 | 12 | 14.445 | 11.234 | 99.432 |  | 2.8493 | 2.467 | 1.54 | 49.38 | 50.92 | 99.32 | 473.66 | 0.7 | 339.113 | 24.03 | 0.161 | 31.77 | 36.843 | 121.089 | 51.87 | 2.02 | 19.97 | 20.06 | 772.2 | 61.91 | 25.02 | 23.3 |  | 387 | 68.911 | 45.08 | 79.86 | 119.75 | 28.97 | 29.92 |  | 31.85 | 770.25 | 15.5 | 19.22 | 78 | 31 | 35.686 |  | 0.78 | 0.74 | -3.13
|  | 1089 | 37 | 9 | 2 | 12 | 15.038 | 11.234 | 99.433 |  | 2.9712 | 2.657 | 1.57 | 49.3 | 50.87 | 103.53 | 470.86 | 0.83 | 338.023 | 24.04 | 0.221 | 31.74 | 68.311 | 125.165 | 51.04 | 3.06 | 19.97 | 20.06 | 1118.8 | 61.87 | 26.09 | 23.29 |  | 387 | 68.918 | 45.08 | 79.86 | 120.12 | 28.96 | 29.92 |  | 31.83 | 1084.25 | -12.5 | 31.76 | 78 | 31 | 90.979 |  | 13.33 | 0.04 | 0
|  | 1090 | 37 | 10 | 3 | 12 | 14.695 | 11.236 | 99.432 |  | 2.9255 | 3.005 | 1.54 | 49.28 | 50.82 | 103.54 | 471.29 | 2.08 | 337.014 | 24.04 | 0.174 | 31.74 | 81.801 | 150.413 | 50.42 | 4.64 | 19.96 | 20.05 | 1723.1 | 61.83 | 25.69 | 23.27 |  | 387 | 68.913 | 45.1 | 79.93 | 120.1 | 28.97 | 29.91 |  | 31.82 | 1667.75 | -4.5 | 31.37 | 78 | 31 | 86.665 |  | 12.94 | 0.06 | 6.25
|  | 1091 | 37 | 11 | 4 | 12 | 14.174 | 11.234 | 99.433 |  | 2.8702 | 3.342 | 1.7 | 49.23 | 50.93 | 103.52 | 477.05 | 3.35 | 336.888 | 24.04 | 0.213 | 31.77 | 77.671 | 216.43 | 49.89 | 6.28 | 19.95 | 20.05 | 2381.4 | 61.77 | 25.2 | 23.24 |  | 387 | 68.895 | 45.11 | 79.77 | 120.36 | 29.01 | 29.9 |  | 31.82 | 2399 | 12.5 | 31.37 | 78 | 31 | 63.92 |  | 12.94 | 0.06 | 6.25
|  | 1092 | 37 | 12 | 5 | 12 | 14.315 | 11.239 | 99.433 |  | 2.8636 | 3.536 | 2.02 | 49.17 | 51.19 | 103.35 | 484.06 | 4.39 | 336.805 | 24.04 | 0.204 | 31.83 | 62.976 | 274.577 | 49.68 | 7.27 | 19.95 | 20.04 | 2760.7 | 61.7 | 25.14 | 23.23 |  | 387 | 68.897 | 45.12 | 80.03 | 120.01 | 29.05 | 29.93 |  | 31.79 | 2742.75 | 26 | 27.84 | 78 | 31 | 52.548 |  | 9.8 | 0.16 | 6.25
|  | 1093 | 37 | 13 | 6 | 12 | 14.144 | 11.238 | 99.432 |  | 2.8634 | 3.58 | 2.28 | 49.15 | 51.42 | 108.54 | 489.51 | 4.29 | 335.706 | 24.04 | 0.117 | 31.87 | 62.723 | 300.463 | 51.03 | 8.36 | 19.95 | 20.03 | 3175 | 61.71 | 25.14 | 23.24 |  | 387 | 68.875 | 45.11 | 80.05 | 119.9 | 29.08 | 29.99 |  | 31.76 | 3145.25 | 27.5 | 30.98 | 78 | 31 | 64.705 |  | 12.94 | 0.84 | -3.13
|  | 1094 | 37 | 14 | 7 | 12 | 14.371 | 11.233 | 99.432 |  | 2.8545 | 3.662 | 2.49 | 49.09 | 51.58 | 103.58 | 496.5 | 4.94 | 334.97 | 24.04 | 0.106 | 31.91 | 64.313 | 314.197 | 52.74 | 9.43 | 19.94 | 20.04 | 3591.8 | 61.72 | 25.06 | 23.24 |  | 387 | 68.876 | 45.12 | 79.95 | 120.08 | 29.1 | 30.04 |  | 31.73 | 3608.5 | 28.5 | 30.98 | 78 | 31 | 64.705 |  | 12.94 | 0.84 | -3.13
|  | 1095 | 37 | 15 | 8 | 12 | 14.365 | 11.232 | 99.432 |  | 2.8564 | 3.703 | 2.73 | 49.08 | 51.81 | 106.81 | 505.57 | 5.97 | 334.686 | 24.04 | 0.085 | 31.94 | 62.447 | 323.923 | 53.82 | 10.44 | 19.94 | 20.04 | 3974.7 | 61.42 | 25.08 | 23.25 |  | 387 | 68.89 | 45.13 | 80.06 | 119.81 | 29.15 | 30.1 |  | 31.71 | 3955.25 | 30 | 31.76 | 78 | 31 | 61.175 |  | 13.33 | 0.88 | -9.38
|  | 1096 | 37 | 16 | 1 | 2 | 14.296 | 11.231 | 99.432 |  | 2.844 | 3.684 | 2.95 | 49.06 | 52 | 103.48 | 515.26 | 6.32 | 334.767 | 24.03 | 0.111 | 32 | 60.543 | 330.129 | 54.44 | 11.15 | 19.94 | 20.03 | 4262 | 60.92 | 24.97 | 23.25 |  | 387 | 68.911 | 45.12 | 79.93 | 119.45 | 29.2 | 30.15 |  | 31.71 | 4251.5 | 30 | 29.8 | 78 | 31 | 57.646 |  | 11.37 | 0.86 | -8.59
|  | 1097 | 37 | 17 | 2 | 2 | 14.067 | 11.231 | 99.432 |  | 2.8407 | 3.538 | 3.23 | 49.03 | 52.26 | 103.26 | 524.91 | 6.37 | 336.058 | 24.04 | 0.203 | 32.06 | 51.711 | 333.501 | 54.82 | 11.34 | 19.93 | 20.03 | 4340.2 | 60.51 | 24.94 | 23.27 |  | 387 | 68.963 | 45.12 | 79.81 | 119.92 | 29.24 | 30.19 |  | 31.71 | 4339.75 | 34.5 | 29.8 | 78 | 31 | 41.96 |  | 11.37 | 0.86 | -8.59
|  | 1098 | 37 | 18 | 3 | 2 | 14.149 | 11.233 | 99.432 |  | 2.8329 | 3.235 | 3.34 | 49.03 | 52.37 | 103.04 | 532.03 | 5.38 | 336.23 | 24.03 | 0.202 | 32.08 | 45.164 | 333.976 | 55.07 | 11.22 | 19.92 | 20.02 | 4307.5 | 60.34 | 24.87 | 23.27 |  | 387 | 68.996 | 45.11 | 80.09 | 120.13 | 29.29 | 30.22 |  | 31.71 | 4314.75 | 37 | 27.45 | 78 | 31 | 40.784 |  | 9.02 | 0.66 | -19.53
|  | 1099 | 37 | 19 | 4 | 2 | 14.181 | 11.231 | 99.433 |  | 2.8573 | 2.971 | 3.4 | 48.98 | 52.38 | 103.07 | 537.42 | 4.51 | 336.304 | 24.04 | 0.194 | 32.09 | 43.475 | 333.388 | 55.28 | 11.26 | 19.93 | 20.02 | 4285.1 | 60.28 | 25.09 | 23.27 |  | 387 | 69.032 | 45.11 | 80.12 | 120.13 | 29.32 | 30.26 |  | 31.7 | 4285 | 37 | 27.84 | 78 | 31 | 42.352 |  | 9.8 | 0.1 | -12.5
|  | 1100 | 37 | 20 | 5 | 2 | 14.229 | 11.232 | 99.433 |  | 2.8416 | 2.83 | 3.4 | 48.98 | 52.38 | 104.44 | 537.42 | 4.35 | 336.012 | 24.04 | 0.178 | 32.09 | 44.841 | 332.945 | 55.28 | 11.26 | 19.93 | 20.02 | 4310.6 | 60.28 | 24.95 | 23.27 |  | 387 | 69.034 | 45.11 | 80.16 | 119.57 | 29.33 | 30.28 |  | 31.69 | 4314.75 | 35.5 | 27.84 | 78 | 31 | 45.489 |  | 9.8 | 0.1 | -12.5
|  | 1101 | 37 | 21 | 6 | 2 | 14.193 | 11.234 | 99.433 |  | 2.8307 | 2.74 | 3.44 | 48.98 | 52.42 | 103.63 | 542.31 | 4.6 | 336.494 | 24.03 | 0.205 | 32.11 | 43.917 | 332.762 | 55.46 | 11.25 | 19.92 | 20.02 | 4322.4 | 60.31 | 24.85 | 23.28 |  | 387 | 69.059 | 45.1 | 79.82 | 119.49 | 29.34 | 30.29 |  | 31.7 | 4325 | 35.5 | 28.24 | 78 | 31 | 41.176 |  | 10.2 | 0.2 | -11.72
|  | 1102 | 37 | 22 | 7 | 2 | 14.378 | 11.234 | 99.433 |  | 2.8439 | 2.663 | 3.51 | 49.01 | 52.52 | 103.43 | 551.88 | 4.52 | 336.656 | 24.04 | 0.209 | 32.18 | 42.488 | 332.209 | 55.7 | 11.22 | 19.93 | 20.02 | 4289.7 | 60.43 | 24.97 | 23.33 |  | 387 | 69.085 | 45.13 | 79.78 | 119.54 | 29.35 | 30.28 |  | 31.7 | 4295.25 | 37 | 27.45 | 78 | 31 | 40.784 |  | 9.02 | 0.12 | -12.5
|  | 1103 | 37 | 23 | 1 | 21 | 14.469 | 11.234 | 99.434 |  | 2.8442 | 2.612 | 3.51 | 49.01 | 52.52 | 103.49 | 551.88 | 4.28 | 336.43 | 24.04 | 0.266 | 32.18 | 42.237 | 331.9 | 55.7 | 11.18 | 19.93 | 20.02 | 4276.6 | 60.43 | 24.97 | 23.33 |  | 387 | 69.106 | 45.13 | 79.9 | 119.99 | 29.36 | 30.27 |  | 31.71 | 4275.75 | 36.5 | 27.45 | 78 | 31 | 42.352 |  | 9.02 | 0.12 | -12.5
|  | 1104 | 37 | 24 | 2 | 21 | 13.592 | 11.234 | 99.434 |  | 2.8161 | 2.508 | 3.49 | 49.02 | 52.51 | 100.29 | 555.74 | 4.1 | 338.292 | 24.02 | 0.347 | 32.19 | 25.815 | 330.316 | 55.78 | 10.06 | 19.92 | 20.01 | 3884.7 | 60.53 | 24.73 | 23.35 |  | 387 | 69.102 | 45.11 | 79.9 | 120.14 | 29.36 | 30.25 |  | 31.72 | 3865.5 | 32.5 | 22.35 | 78 | 31 | 13.333 |  | 3.92 | 0.96 | -17.97
|  | 1105 | 37 | 25 | 3 | 21 | 22.436 | 11.235 | 99.434 |  | 2.824 | 2.266 | 3.46 | 49.08 | 52.55 | 99.32 | 557.86 | 2.04 | 338.984 | 24.04 | 0.233 | 32.18 | 17.393 | 324.188 | 55.87 | 8.61 | 19.91 | 20.02 | 3314.5 | 60.64 | 24.8 | 23.37 |  | 387 | 69.078 | 45.12 | 79.9 | 119.55 | 29.36 | 30.23 |  | 31.73 | 3350.75 | 31 | 18.43 | 78 | 31 | 12.157 |  | 0 | 0 | 0
|  | 1106 | 37 | 26 | 4 | 21 | 22.493 | 11.235 | 99.433 |  | 2.8271 | 2.144 | 3.41 | 49.11 | 52.53 | 99.32 | 549.44 | 0.59 | 339.105 | 24.03 | 0.146 | 32.16 | 15.011 | 315.948 | 55.95 | 7.43 | 19.91 | 20.01 | 2858 | 60.71 | 24.82 | 23.38 |  | 387 | 69.075 | 45.13 | 79.97 | 120.04 | 29.33 | 30.21 |  | 31.75 | 2840.5 | 28 | 18.43 | 78 | 31 | 14.117 |  | 0 | 0 | 0
|  | 1107 | 37 | 27 | 5 | 21 | 22.496 | 11.235 | 99.433 |  | 2.8157 | 2.101 | 3.06 | 49.2 | 52.26 | 99.33 | 537.44 | 0.08 | 339.192 | 24.03 | 0.157 | 32.15 | 14.671 | 303.142 | 56 | 6.12 | 19.92 | 20.01 | 2362.8 | 60.82 | 24.72 | 23.39 |  | 387 | 69.044 | 45.14 | 80.05 | 119.91 | 29.3 | 30.17 |  | 31.77 | 2347.5 | 26 | 18.43 | 78 | 31 | 13.725 |  | 0.39 | 0 | 0
|  | 1108 | 37 | 28 | 6 | 21 | 18.372 | 11.235 | 99.433 |  | 2.8157 | 2.134 | 2.75 | 49.27 | 52.02 | 99.68 | 525.66 | 0.04 | 339.101 | 24.04 | 0.151 | 32.13 | 15.908 | 272.047 | 56.01 | 4.88 | 19.92 | 20.02 | 1886.5 | 60.9 | 24.72 | 23.4 |  | 387 | 69.038 | 45.15 | 79.63 | 119.64 | 29.24 | 30.13 |  | 31.77 | 1914 | 23 | 18.43 | 78 | 31 | 16.078 |  | 0.39 | 0.06 | 0.78
|  | 1109 | 37 | 29 | 7 | 21 | 14.576 | 11.233 | 99.433 |  | 2.8029 | 2.092 | 2.41 | 49.32 | 51.73 | 99.48 | 515.21 | 0.39 | 339.022 | 24.03 | 0.142 | 32.08 | 17.147 | 233.412 | 55.94 | 3.91 | 19.91 | 20.01 | 1517 | 61.15 | 24.61 | 23.4 |  | 387 | 69.005 | 45.15 | 79.88 | 119.83 | 29.17 | 30.09 |  | 31.77 | 1502.25 | 20.5 | 18.43 | 78 | 31 | 18.039 |  | 0.39 | 0.06 | 0.78
|  | 1110 | 37 | 30 | 8 | 21 | 15.284 | 11.234 | 99.433 |  | 2.79 | 2.027 | 2.22 | 49.4 | 51.62 | 99.58 | 507.39 | 0.56 | 339.117 | 24.04 | 0.167 | 32.04 | 19.237 | 188.758 | 55.83 | 2.97 | 19.92 | 20.01 | 1156.8 | 61.46 | 24.5 | 23.42 |  | 387 | 68.974 | 45.17 | 79.81 | 119.71 | 29.12 | 30.04 |  | 31.76 | 1146 | 19 | 18.43 | 78 | 31 | 20 |  | 0.39 | 0 | 2.34
|  | 1111 | 38 | 1 | 1 | 1 | 14.341 | 11.232 | 99.433 |  | 2.8155 | 2.011 | 2.11 | 49.42 | 51.53 | 99.41 | 500.82 | 0.61 | 339.149 | 24.04 | 0.156 | 31.99 | 23.238 | 149.269 | 55.64 | 2.35 | 19.91 | 20 | 908.6 | 61.68 | 24.72 | 23.39 |  | 387 | 68.946 | 45.16 | 80.05 | 119.51 | 29.08 | 30.01 |  | 31.73 | 924 | 19.5 | 18.82 | 78 | 31 | 25.49 |  | 0.39 | 0.92 | 0.78
|  | 1112 | 38 | 2 | 2 | 1 | 13.895 | 11.231 | 99.433 |  | 2.8391 | 2.063 | 1.95 | 49.48 | 51.43 | 99.38 | 495.66 | 0.55 | 339.037 | 24.05 | 0.118 | 31.97 | 28.328 | 130.58 | 55.4 | 2.09 | 19.91 | 20 | 801.6 | 61.86 | 24.93 | 23.4 |  | 387 | 68.942 | 45.17 | 80.01 | 119.88 | 29.05 | 29.99 |  | 31.72 | 799 | 19 | 18.82 | 78 | 31 | 32.941 |  | 0.39 | 0.92 | 0.78
|  | 1113 | 38 | 3 | 3 | 1 | 14.249 | 11.232 | 99.434 |  | 2.8705 | 2.201 | 1.84 | 49.51 | 51.36 | 99.41 | 491.31 | 0.6 | 339.053 | 24.04 | 0.116 | 31.93 | 35.193 | 123.199 | 55.06 | 2.11 | 19.91 | 20 | 799.4 | 61.98 | 25.2 | 23.39 |  | 387 | 68.92 | 45.16 | 79.93 | 119.43 | 29.01 | 29.97 |  | 31.73 | 800 | 15 | 19.22 | 78 | 31 | 38.823 |  | 1.18 | 0.88 | -1.56
|  | 1114 | 38 | 4 | 4 | 1 | 14.693 | 11.232 | 99.434 |  | 2.86 | 2.349 | 1.76 | 49.52 | 51.28 | 99.47 | 487.82 | 0.72 | 339.008 | 24.04 | 0.119 | 31.91 | 37.836 | 121.699 | 54.7 | 2.18 | 19.91 | 20.01 | 828 | 62.09 | 25.11 | 23.38 |  | 387 | 68.914 | 45.17 | 79.99 | 119.77 | 29 | 29.95 |  | 31.73 | 826.5 | 14.5 | 19.61 | 78 | 31 | 38.431 |  | 1.18 | 0.06 | 3.91
|  | 1115 | 38 | 5 | 5 | 1 | 14.512 | 11.229 | 99.435 |  | 2.8635 | 2.434 | 1.66 | 49.55 | 51.21 | 99.49 | 484.59 | 0.76 | 338.939 | 24.05 | 0.127 | 31.87 | 38.131 | 123.261 | 54.32 | 2.24 | 19.91 | 20.01 | 850.8 | 62.15 | 25.14 | 23.38 |  | 387 | 68.927 | 45.17 | 80.14 | 119.92 | 28.99 | 29.93 |  | 31.73 | 853 | 15.5 | 19.61 | 78 | 31 | 37.254 |  | 1.18 | 0.06 | 3.91
|  | 1116 | 38 | 6 | 6 | 1 | 14.234 | 11.226 | 99.435 |  | 2.8316 | 2.479 | 1.61 | 49.54 | 51.16 | 99.44 | 481.46 | 0.81 | 339.021 | 24.04 | 0.154 | 31.84 | 36.476 | 125.947 | 53.79 | 2.21 | 19.9 | 20 | 847.9 | 62.15 | 24.86 | 23.4 |  | 387 | 68.891 | 45.15 | 80.02 | 119.96 | 28.98 | 29.9 |  | 31.73 | 849 | 17 | 19.22 | 78 | 31 | 34.117 |  | 1.18 | 0.1 | 7.03
|  | 1117 | 38 | 7 | 7 | 1 | 14.175 | 11.225 | 99.436 |  | 2.8363 | 2.467 | 1.62 | 49.51 | 51.13 | 99.42 | 478.55 | 0.8 | 339.031 | 24.04 | 0.163 | 31.82 | 35.704 | 126.289 | 53.01 | 2.14 | 19.9 | 19.99 | 820.5 | 62.12 | 24.9 | 23.42 |  | 387 | 68.891 | 45.14 | 80.11 | 119.69 | 28.97 | 29.88 |  | 31.72 | 823.25 | 17.5 | 19.22 | 78 | 31 | 34.509 |  | 0.78 | 0.84 | -0.78
|  | 1118 | 38 | 8 | 1 | 12 | 14.339 | 11.225 | 99.436 |  | 2.8519 | 2.472 | 1.59 | 49.48 | 51.07 | 99.4 | 475.78 | 0.76 | 338.945 | 24.04 | 0.132 | 31.8 | 36.781 | 125.142 | 52.1 | 2.11 | 19.9 | 19.99 | 804.6 | 62.08 | 25.04 | 23.43 |  | 387 | 68.854 | 45.15 | 79.99 | 119.96 | 28.97 | 29.86 |  | 31.71 | 803.75 | 16 | 19.22 | 78 | 31 | 37.254 |  | 0.78 | 0.84 | -0.78
|  | 1119 | 38 | 9 | 2 | 12 | 15.138 | 11.23 | 99.436 |  | 2.9953 | 2.662 | 1.57 | 49.45 | 51.01 | 103.64 | 473 | 0.8 | 337.855 | 24.05 | 0.2 | 31.78 | 69.311 | 128.014 | 51.29 | 3.1 | 19.9 | 19.99 | 1127 | 62.03 | 26.3 | 23.44 |  | 387 | 68.855 | 45.15 | 80.01 | 119.9 | 28.97 | 29.85 |  | 31.71 | 1139.75 | -11.5 | 24.71 | 78 | 31 | 92.155 |  | 6.67 | 0.25 | 0
|  | 1120 | 38 | 10 | 3 | 12 | 14.67 | 11.231 | 99.435 |  | 2.9196 | 3.062 | 1.53 | 49.4 | 50.93 | 103.71 | 471.11 | 2.19 | 336.967 | 24.04 | 0.209 | 31.76 | 80.881 | 157.789 | 50.67 | 4.92 | 19.88 | 19.98 | 1833.8 | 61.97 | 25.63 | 23.42 |  | 387 | 68.837 | 45.14 | 79.92 | 119.87 | 28.98 | 29.83 |  | 31.7 | 1785 | -2 | 27.06 | 78 | 31 | 85.881 |  | 8.63 | 0.35 | 7.03
|  | 1121 | 38 | 11 | 4 | 12 | 14.738 | 11.231 | 99.435 |  | 2.8732 | 3.363 | 1.62 | 49.35 | 50.97 | 102.71 | 475.34 | 3.45 | 337.099 | 24.05 | 0.198 | 31.79 | 71.405 | 218.88 | 50.25 | 6.11 | 19.88 | 19.98 | 2311.1 | 61.94 | 25.23 | 23.41 |  | 387 | 68.852 | 45.13 | 80.04 | 119.62 | 29.01 | 29.82 |  | 31.67 | 2330.25 | 22.5 | 27.06 | 78 | 31 | 62.744 |  | 8.63 | 0.35 | 7.03
|  | 1122 | 38 | 12 | 5 | 12 | 13.958 | 11.226 | 99.434 |  | 2.8585 | 3.577 | 1.91 | 49.31 | 51.22 | 104.12 | 480.88 | 4 | 336.503 | 24.04 | 0.184 | 31.83 | 63.116 | 277.705 | 49.92 | 7.31 | 19.89 | 19.98 | 2782.8 | 61.88 | 25.1 | 23.41 |  | 387 | 68.858 | 45.14 | 79.84 | 119.73 | 29.04 | 29.85 |  | 31.64 | 2760.75 | 25 | 28.24 | 78 | 31 | 55.293 |  | 9.8 | 0.86 | 1.56
|  | 1123 | 38 | 13 | 6 | 12 | 14.252 | 11.226 | 99.433 |  | 2.8655 | 3.567 | 2.11 | 49.28 | 51.39 | 104.41 | 486.11 | 4.48 | 336.171 | 24.04 | 0.155 | 31.86 | 59.865 | 300.519 | 50.64 | 8.16 | 19.87 | 19.97 | 3097.2 | 61.87 | 25.16 | 23.41 |  | 387 | 68.887 | 45.14 | 79.89 | 119.43 | 29.06 | 29.9 |  | 31.61 | 3109.25 | 28.5 | 28.24 | 78 | 31 | 57.646 |  | 9.8 | 0.86 | 1.56
|  | 1124 | 38 | 14 | 7 | 12 | 14.132 | 11.227 | 99.432 |  | 2.8639 | 3.598 | 2.37 | 49.23 | 51.6 | 105.11 | 491.71 | 4.95 | 335.329 | 24.04 | 0.097 | 31.91 | 62.74 | 314.13 | 52.25 | 9.41 | 19.87 | 19.97 | 3571.9 | 61.88 | 25.15 | 23.41 |  | 387 | 68.911 | 45.15 | 79.89 | 119.7 | 29.09 | 29.96 |  | 31.58 | 3547.5 | 28.5 | 31.37 | 78 | 31 | 63.528 |  | 12.94 | 0.76 | -7.03
|  | 1125 | 38 | 15 | 8 | 12 | 13.995 | 11.224 | 99.431 |  | 2.8513 | 3.645 | 2.56 | 49.19 | 51.75 | 105.63 | 499.36 | 5.8 | 334.676 | 24.04 | 0.095 | 31.96 | 62.289 | 323.523 | 53.52 | 10.35 | 19.87 | 19.96 | 3946.6 | 61.7 | 25.04 | 23.41 |  | 387 | 68.934 | 45.15 | 79.97 | 119.8 | 29.13 | 30.01 |  | 31.57 | 3926.5 | 29.5 | 30.98 | 78 | 31 | 59.999 |  | 12.55 | 0.86 | -10.16
|  | 1126 | 38 | 16 | 1 | 2 | 14.372 | 11.224 | 99.43 |  | 2.8516 | 3.63 | 2.83 | 49.17 | 52 | 104.83 | 508.85 | 6.26 | 334.509 | 24.03 | 0.115 | 32 | 60.678 | 329.437 | 54.28 | 11.03 | 19.87 | 19.96 | 4205.9 | 61.18 | 25.04 | 23.42 |  | 387 | 68.987 | 45.16 | 80.09 | 119.71 | 29.18 | 30.06 |  | 31.56 | 4217.75 | 30.5 | 30.98 | 78 | 31 | 58.038 |  | 12.55 | 0.86 | -10.16
|  | 1127 | 38 | 17 | 2 | 2 | 14.211 | 11.227 | 99.431 |  | 2.8414 | 3.458 | 3.04 | 49.17 | 52.21 | 103.42 | 518.76 | 6.28 | 335.572 | 24.04 | 0.197 | 32.05 | 50.75 | 333.297 | 54.75 | 11.19 | 19.86 | 19.96 | 4284.6 | 60.69 | 24.95 | 23.43 |  | 387 | 69.046 | 45.17 | 79.97 | 120.14 | 29.22 | 30.11 |  | 31.55 | 4285 | 35.5 | 27.84 | 78 | 31 | 42.744 |  | 9.41 | 0.57 | -19.53
|  | 1128 | 38 | 18 | 3 | 2 | 14.205 | 11.226 | 99.431 |  | 2.8394 | 3.188 | 3.36 | 49.12 | 52.48 | 103.57 | 526.87 | 5.28 | 335.922 | 24.04 | 0.193 | 32.08 | 45.8 | 334.022 | 55.03 | 11.17 | 19.86 | 19.95 | 4277.6 | 60.41 | 24.93 | 23.43 |  | 387 | 69.083 | 45.18 | 79.98 | 120 | 29.27 | 30.14 |  | 31.56 | 4280.25 | 36.5 | 27.84 | 78 | 31 | 42.352 |  | 9.41 | 0.1 | -13.28
|  | 1129 | 38 | 19 | 4 | 2 | 14.252 | 11.223 | 99.43 |  | 2.8421 | 2.963 | 3.4 | 49.11 | 52.51 | 102.78 | 533 | 4.63 | 335.911 | 24.04 | 0.191 | 32.11 | 44.17 | 333.379 | 55.28 | 11.17 | 19.86 | 19.95 | 4272.9 | 60.31 | 24.95 | 23.42 |  | 387 | 69.094 | 45.18 | 80.07 | 119.88 | 29.29 | 30.17 |  | 31.56 | 4275.75 | 36.5 | 27.84 | 78 | 31 | 42.352 |  | 9.41 | 0.1 | -13.28
|  | 1130 | 38 | 20 | 5 | 2 | 14.424 | 11.222 | 99.431 |  | 2.8526 | 2.808 | 3.4 | 49.09 | 52.5 | 104.6 | 538.3 | 4.5 | 335.734 | 24.03 | 0.17 | 32.14 | 45.167 | 332.67 | 55.47 | 11.29 | 19.85 | 19.95 | 4304.9 | 60.29 | 25.05 | 23.43 |  | 387 | 69.108 | 45.19 | 80.12 | 120.1 | 29.31 | 30.19 |  | 31.56 | 4300 | 35.5 | 28.24 | 78 | 31 | 45.489 |  | 10.2 | 0.86 | -16.41
|  | 1131 | 38 | 21 | 6 | 2 | 14.419 | 11.224 | 99.43 |  | 2.8493 | 2.721 | 3.42 | 49.09 | 52.51 | 103.5 | 543.5 | 4.69 | 336.147 | 24.04 | 0.204 | 32.18 | 44.494 | 332.629 | 55.63 | 11.32 | 19.86 | 19.95 | 4321.4 | 60.34 | 25.02 | 23.45 |  | 387 | 69.107 | 45.2 | 80.05 | 119.92 | 29.32 | 30.2 |  | 31.56 | 4319.5 | 35.5 | 27.45 | 78 | 31 | 42.744 |  | 9.02 | 0.88 | -18.75
|  | 1132 | 38 | 22 | 7 | 2 | 14.291 | 11.226 | 99.43 |  | 2.8418 | 2.652 | 3.45 | 49.08 | 52.53 | 103.32 | 548.59 | 4.6 | 336.38 | 24.03 | 0.206 | 32.17 | 42.762 | 332.495 | 55.69 | 11.22 | 19.84 | 19.94 | 4295.5 | 60.38 | 24.95 | 23.45 |  | 387 | 69.124 | 45.2 | 80.1 | 119.87 | 29.33 | 30.2 |  | 31.56 | 4295.25 | 37 | 27.45 | 78 | 31 | 41.176 |  | 9.02 | 0.88 | -18.75
|  | 1133 | 38 | 23 | 1 | 21 | 14.189 | 11.227 | 99.429 |  | 2.844 | 2.604 | 3.51 | 49.12 | 52.64 | 103.23 | 552.82 | 4.32 | 336.244 | 24.03 | 0.278 | 32.19 | 41.669 | 332.205 | 55.77 | 11.17 | 19.84 | 19.94 | 4269.9 | 60.43 | 24.97 | 23.44 |  | 387 | 69.121 | 45.21 | 79.8 | 120 | 29.33 | 30.19 |  | 31.58 | 4280.25 | 36.5 | 22.75 | 78 | 31 | 43.137 |  | 4.31 | 0.96 | -17.97
|  | 1134 | 38 | 24 | 2 | 21 | 13.829 | 11.227 | 99.429 |  | 2.8249 | 2.484 | 3.44 | 49.2 | 52.63 | 100.21 | 556.6 | 4.03 | 338.359 | 24.04 | 0.343 | 32.22 | 25.402 | 330.543 | 55.87 | 10 | 19.85 | 19.94 | 3850.3 | 60.51 | 24.8 | 23.45 |  | 387 | 69.121 | 45.23 | 79.97 | 119.63 | 29.33 | 30.17 |  | 31.59 | 3893.75 | 32.5 | 18.43 | 78 | 31 | 12.549 |  | 0 | 0.02 | 0
|  | 1135 | 38 | 25 | 3 | 21 | 22.017 | 11.229 | 99.429 |  | 2.8296 | 2.259 | 3.43 | 49.24 | 52.67 | 99.28 | 553.37 | 2.29 | 338.93 | 24.02 | 0.235 | 32.22 | 17.541 | 324.944 | 55.95 | 8.8 | 19.84 | 19.94 | 3382.8 | 60.6 | 24.85 | 23.47 |  | 387 | 69.142 | 45.21 | 79.81 | 119.62 | 29.33 | 30.15 |  | 31.61 | 3368.75 | 31 | 18.43 | 78 | 31 | 11.765 |  | 0 | 0.02 | 0
|  | 1136 | 38 | 26 | 4 | 21 | 22.494 | 11.23 | 99.431 |  | 2.8199 | 2.13 | 3.23 | 49.26 | 52.49 | 99.29 | 542.22 | 0.51 | 339.203 | 24.04 | 0.163 | 32.21 | 15.084 | 315.904 | 56.02 | 7.32 | 19.85 | 19.94 | 2824.5 | 60.77 | 24.76 | 23.48 |  | 387 | 69.163 | 45.19 | 79.82 | 119.74 | 29.31 | 30.13 |  | 31.62 | 2853 | 28 | 18.43 | 78 | 31 | 12.941 |  | 0 | 0 | 0
|  | 1137 | 38 | 27 | 5 | 21 | 22.496 | 11.23 | 99.433 |  | 2.8158 | 2.05 | 2.86 | 49.34 | 52.19 | 99.51 | 530.22 | 0.07 | 339.262 | 24.03 | 0.144 | 32.17 | 15.11 | 303.183 | 56.05 | 6.03 | 19.84 | 19.95 | 2330.1 | 60.88 | 24.72 | 23.5 |  | 387 | 69.176 | 45.19 | 80.12 | 119.79 | 29.27 | 30.09 |  | 31.63 | 2362.5 | 26 | 18.43 | 78 | 31 | 14.902 |  | 0 | 0 | 0
|  | 1138 | 38 | 28 | 6 | 21 | 22.43 | 11.231 | 99.433 |  | 2.8162 | 2.073 | 2.56 | 49.41 | 51.97 | 99.61 | 518.87 | 0.01 | 339.086 | 24.04 | 0.141 | 32.15 | 15.348 | 275.666 | 56 | 5.01 | 19.85 | 19.95 | 1932.9 | 60.96 | 24.73 | 23.52 |  | 387 | 69.138 | 45.19 | 79.96 | 119.9 | 29.22 | 30.06 |  | 31.64 | 1918.75 | 23 | 18.43 | 78 | 31 | 15.294 |  | 0 | 0 | 0
|  | 1139 | 38 | 29 | 7 | 21 | 14.581 | 11.231 | 99.432 |  | 2.8029 | 2.013 | 2.29 | 49.47 | 51.75 | 99.55 | 509.56 | 0.36 | 339.086 | 24.03 | 0.158 | 32.1 | 17.388 | 231.321 | 55.91 | 3.85 | 19.85 | 19.94 | 1493.9 | 61.2 | 24.61 | 23.53 |  | 387 | 69.122 | 45.18 | 79.84 | 119.76 | 29.15 | 30.02 |  | 31.65 | 1513.25 | 21.5 | 18.43 | 78 | 31 | 18.039 |  | 0 | 0.04 | 3.91
|  | 1140 | 38 | 30 | 8 | 21 | 15.106 | 11.232 | 99.432 |  | 2.801 | 1.915 | 2.14 | 49.5 | 51.65 | 99.64 | 502.62 | 0.52 | 339.076 | 24.04 | 0.155 | 32.06 | 19.691 | 187.536 | 55.76 | 2.96 | 19.84 | 19.94 | 1149.7 | 61.47 | 24.59 | 23.53 |  | 387 | 69.084 | 45.18 | 79.97 | 120.5 | 29.09 | 29.98 |  | 31.66 | 1169.5 | 19 | 18.43 | 78 | 31 | 21.176 |  | 0 | 0.06 | 6.25
|  | 1141 | 39 | 1 | 1 | 1 | 14.288 | 11.231 | 99.432 |  | 2.797 | 1.882 | 2 | 49.55 | 51.55 | 99.43 | 496.97 | 0.5 | 339.078 | 24.04 | 0.164 | 32.02 | 22.053 | 152.911 | 55.55 | 2.39 | 19.85 | 19.94 | 930.4 | 61.7 | 24.56 | 23.52 |  | 387 | 69.087 | 45.18 | 79.86 | 120.53 | 29.05 | 29.94 |  | 31.66 | 924 | 18.5 | 18.43 | 78 | 31 | 23.529 |  | 0 | 0.06 | 6.25
|  | 1142 | 39 | 2 | 2 | 1 | 13.871 | 11.233 | 99.432 |  | 2.8386 | 1.924 | 1.9 | 49.59 | 51.49 | 99.36 | 492.19 | 0.53 | 339.082 | 24.05 | 0.125 | 31.99 | 28.026 | 129.849 | 55.24 | 2.04 | 19.85 | 19.95 | 780.8 | 61.87 | 24.92 | 23.52 |  | 387 | 69.073 | 45.2 | 79.97 | 120.27 | 29.01 | 29.92 |  | 31.66 | 782 | 17.5 | 19.22 | 78 | 31 | 32.941 |  | 1.18 | 0.9 | -1.56
|  | 1143 | 39 | 3 | 3 | 1 | 14.258 | 11.231 | 99.431 |  | 2.8662 | 2.057 | 1.8 | 49.6 | 51.41 | 99.36 | 488.04 | 0.59 | 339.032 | 24.04 | 0.111 | 31.95 | 34.962 | 120.384 | 54.89 | 2.06 | 19.85 | 19.94 | 782.9 | 61.97 | 25.17 | 23.53 |  | 387 | 69.028 | 45.2 | 80.05 | 120.19 | 28.97 | 29.91 |  | 31.65 | 779.5 | 15 | 19.61 | 78 | 31 | 38.823 |  | 1.18 | 0.68 | -4.69
|  | 1144 | 39 | 4 | 4 | 1 | 14.641 | 11.23 | 99.433 |  | 2.865 | 2.197 | 1.66 | 49.64 | 51.29 | 99.44 | 484.65 | 0.71 | 338.905 | 24.04 | 0.119 | 31.93 | 38.041 | 118.091 | 54.55 | 2.14 | 19.85 | 19.94 | 811.5 | 62.03 | 25.16 | 23.52 |  | 387 | 68.963 | 45.21 | 80.08 | 120.07 | 28.95 | 29.89 |  | 31.64 | 809.25 | 14 | 19.61 | 78 | 31 | 38.823 |  | 1.18 | 0.68 | -4.69
|  | 1145 | 39 | 5 | 5 | 1 | 14.551 | 11.228 | 99.434 |  | 2.8479 | 2.323 | 1.59 | 49.67 | 51.26 | 99.48 | 481.36 | 0.8 | 338.894 | 24.05 | 0.134 | 31.89 | 38.002 | 119.946 | 54.13 | 2.2 | 19.85 | 19.94 | 839.3 | 62.04 | 25.01 | 23.49 |  | 387 | 68.915 | 45.22 | 79.84 | 120.04 | 28.94 | 29.87 |  | 31.64 | 839.75 | 15 | 19.61 | 78 | 31 | 36.078 |  | 1.18 | 0.06 | 3.13
|  | 1146 | 39 | 6 | 6 | 1 | 14.181 | 11.229 | 99.434 |  | 2.8359 | 2.391 | 1.58 | 49.65 | 51.23 | 99.46 | 478.29 | 0.8 | 338.897 | 24.04 | 0.15 | 31.87 | 36.701 | 123.484 | 53.51 | 2.18 | 19.85 | 19.93 | 834.7 | 62.04 | 24.9 | 23.48 |  | 387 | 68.892 | 45.21 | 80.09 | 120.06 | 28.93 | 29.85 |  | 31.64 | 835 | 17 | 19.22 | 78 | 31 | 34.901 |  | 0.78 | 0.88 | 0
|  | 1147 | 39 | 7 | 7 | 1 | 14.23 | 11.228 | 99.434 |  | 2.8346 | 2.416 | 1.57 | 49.63 | 51.19 | 99.41 | 475.41 | 0.78 | 338.903 | 24.03 | 0.158 | 31.84 | 35.996 | 124.673 | 52.66 | 2.13 | 19.84 | 19.93 | 816.6 | 62.02 | 24.89 | 23.46 |  | 387 | 68.869 | 45.21 | 80.09 | 120.07 | 28.92 | 29.84 |  | 31.63 | 818.75 | 17 | 19.22 | 78 | 31 | 34.901 |  | 0.78 | 0.88 | 0
|  | 1148 | 39 | 8 | 1 | 12 | 14.43 | 11.228 | 99.433 |  | 2.8433 | 2.433 | 1.56 | 49.59 | 51.15 | 99.39 | 472.59 | 0.77 | 338.945 | 24.05 | 0.169 | 31.81 | 36.459 | 123.92 | 51.78 | 2.09 | 19.85 | 19.94 | 798.1 | 62.01 | 24.97 | 23.46 |  | 387 | 68.897 | 45.22 | 79.9 | 119.9 | 28.92 | 29.83 |  | 31.62 | 795.25 | 16 | 19.22 | 78 | 31 | 35.686 |  | 0.78 | 0.8 | -2.34
|  | 1149 | 39 | 9 | 2 | 12 | 15.139 | 11.234 | 99.434 |  | 2.9714 | 2.623 | 1.53 | 49.54 | 51.08 | 103.73 | 469.77 | 0.86 | 337.946 | 24.05 | 0.206 | 31.8 | 67.777 | 127.3 | 51.04 | 3.08 | 19.85 | 19.94 | 1126.2 | 61.97 | 26.09 | 23.46 |  | 387 | 68.887 | 45.23 | 79.8 | 119.89 | 28.92 | 29.81 |  | 31.6 | 1084.25 | -12 | 31.76 | 78 | 31 | 91.371 |  | 13.33 | 0.04 | 0
|  | 1150 | 39 | 10 | 3 | 12 | 14.77 | 11.233 | 99.435 |  | 2.9251 | 2.94 | 1.55 | 49.47 | 51.03 | 103.78 | 470.83 | 1.96 | 337.071 | 24.03 | 0.188 | 31.8 | 81.075 | 147.054 | 50.46 | 4.44 | 19.84 | 19.93 | 1649.1 | 61.94 | 25.68 | 23.46 |  | 387 | 68.875 | 45.22 | 79.88 | 119.68 | 28.92 | 29.79 |  | 31.58 | 1667.75 | -4 | 31.76 | 78 | 31 | 85.881 |  | 13.33 | 0.04 | 0
|  | 1151 | 39 | 11 | 4 | 12 | 14.164 | 11.232 | 99.435 |  | 2.8614 | 3.331 | 1.72 | 49.43 | 51.16 | 103.72 | 476.93 | 3.31 | 336.691 | 24.05 | 0.215 | 31.82 | 77.62 | 216.829 | 50.04 | 6.28 | 19.85 | 19.93 | 2386.7 | 61.86 | 25.12 | 23.46 |  | 387 | 68.867 | 45.24 | 80.01 | 120.13 | 28.95 | 29.78 |  | 31.56 | 2401.5 | 12.5 | 31.37 | 78 | 31 | 67.842 |  | 12.94 | 0.06 | 6.25
|  | 1152 | 39 | 12 | 5 | 12 | 14.338 | 11.232 | 99.435 |  | 2.8585 | 3.509 | 2.03 | 49.39 | 51.42 | 103.01 | 484.01 | 4.36 | 336.601 | 24.04 | 0.202 | 31.87 | 62.65 | 274.684 | 49.94 | 7.25 | 19.84 | 19.93 | 2760.2 | 61.8 | 25.1 | 23.47 |  | 387 | 68.86 | 45.24 | 80.04 | 119.75 | 28.99 | 29.8 |  | 31.54 | 2744.5 | 26 | 27.84 | 78 | 31 | 52.156 |  | 9.8 | 0.66 | 2.34
|  | 1153 | 39 | 13 | 6 | 12 | 14.009 | 11.228 | 99.435 |  | 2.894 | 3.556 | 2.03 | 49.39 | 51.42 | 109.1 | 484.01 | 4.23 | 335.329 | 24.04 | 0.1 | 31.87 | 63.085 | 298.706 | 49.94 | 8.36 | 19.84 | 19.93 | 3142 | 61.8 | 25.41 | 23.47 |  | 387 | 68.894 | 45.24 | 79.82 | 120.1 | 29.01 | 29.85 |  | 31.53 | 3164 | 27 | 27.84 | 78 | 31 | 65.881 |  | 9.8 | 0.66 | 2.34
|  | 1154 | 39 | 14 | 7 | 12 | 14.207 | 11.227 | 99.435 |  | 2.8205 | 3.65 | 2.31 | 49.35 | 51.66 | 103.49 | 489.41 | 4.97 | 334.851 | 24.04 | 0.109 | 31.91 | 64.5 | 314.315 | 51.28 | 9.39 | 19.84 | 19.93 | 3619.2 | 61.79 | 24.76 | 23.47 |  | 387 | 68.924 | 45.23 | 79.67 | 120.24 | 29.03 | 29.91 |  | 31.51 | 3633.5 | 28.5 | 31.37 | 78 | 31 | 63.528 |  | 12.94 | 0.88 | -1.56
|  | 1155 | 39 | 15 | 8 | 12 | 14.139 | 11.228 | 99.434 |  | 2.8525 | 3.682 | 2.72 | 49.29 | 52 | 107.64 | 506.08 | 6.02 | 334.539 | 24.04 | 0.071 | 31.99 | 62.396 | 323.845 | 53.92 | 10.45 | 19.83 | 19.92 | 3984.9 | 61.33 | 25.05 | 23.45 |  | 387 | 68.958 | 45.25 | 80.15 | 120.06 | 29.08 | 29.98 |  | 31.5 | 3967.75 | 30 | 31.76 | 78 | 31 | 61.568 |  | 13.33 | 0.84 | -10.94
|  | 1156 | 39 | 16 | 1 | 2 | 14.386 | 11.225 | 99.434 |  | 2.8511 | 3.671 | 2.72 | 49.29 | 52 | 102.97 | 506.08 | 6.26 | 334.405 | 24.04 | 0.093 | 31.99 | 60.827 | 329.617 | 53.92 | 11.12 | 19.83 | 19.92 | 4243.1 | 61.33 | 25.03 | 23.45 |  | 387 | 68.991 | 45.25 | 80.15 | 120.12 | 29.12 | 30.03 |  | 31.49 | 4256.25 | 31 | 31.76 | 78 | 31 | 57.646 |  | 13.33 | 0.84 | -10.94
|  | 1157 | 39 | 17 | 2 | 2 | 14.014 | 11.222 | 99.434 |  | 2.8484 | 3.525 | 2.97 | 49.27 | 52.25 | 103.24 | 516.04 | 6.36 | 335.686 | 24.03 | 0.196 | 32.03 | 51.669 | 333.859 | 54.53 | 11.38 | 19.83 | 19.92 | 4345.7 | 60.84 | 25.01 | 23.44 |  | 387 | 69.025 | 45.25 | 80.06 | 120.07 | 29.17 | 30.08 |  | 31.49 | 4344.5 | 34.5 | 30.2 | 78 | 31 | 41.568 |  | 11.37 | 0.9 | -13.28
|  | 1158 | 39 | 18 | 3 | 2 | 14.18 | 11.224 | 99.433 |  | 2.8386 | 3.229 | 3.36 | 49.24 | 52.6 | 102.79 | 532.55 | 5.37 | 336.063 | 24.04 | 0.209 | 32.12 | 44.837 | 334.11 | 55.2 | 11.23 | 19.83 | 19.93 | 4304.1 | 60.38 | 24.92 | 23.4 |  | 387 | 69.074 | 45.25 | 80.12 | 120.15 | 29.22 | 30.12 |  | 31.48 | 4304.5 | 37 | 27.45 | 78 | 31 | 40.391 |  | 9.02 | 0.76 | -19.53
|  | 1159 | 39 | 19 | 4 | 2 | 14.192 | 11.222 | 99.434 |  | 2.8395 | 2.991 | 3.36 | 49.24 | 52.6 | 103.86 | 532.55 | 4.51 | 335.898 | 24.04 | 0.183 | 32.12 | 43.648 | 333.529 | 55.2 | 11.19 | 19.83 | 19.93 | 4287.4 | 60.38 | 24.93 | 23.4 |  | 387 | 69.114 | 45.25 | 80.05 | 120.27 | 29.25 | 30.16 |  | 31.47 | 4289.75 | 36.5 | 27.45 | 78 | 31 | 42.744 |  | 9.02 | 0.76 | -19.53
|  | 1160 | 39 | 20 | 5 | 2 | 14.11 | 11.222 | 99.433 |  | 2.8445 | 2.834 | 3.4 | 49.22 | 52.62 | 104.34 | 537.85 | 4.35 | 335.736 | 24.03 | 0.177 | 32.13 | 44.869 | 332.829 | 55.41 | 11.29 | 19.82 | 19.91 | 4315.4 | 60.32 | 24.98 | 23.38 |  | 387 | 69.148 | 45.24 | 79.98 | 119.81 | 29.26 | 30.18 |  | 31.47 | 4319.5 | 35.5 | 28.24 | 78 | 31 | 44.705 |  | 9.8 | 0.41 | -13.28
|  | 1161 | 39 | 21 | 6 | 2 | 14.247 | 11.217 | 99.433 |  | 2.8402 | 2.744 | 3.4 | 49.21 | 52.61 | 103.83 | 542.86 | 4.61 | 336.028 | 24.05 | 0.201 | 32.15 | 43.889 | 332.894 | 55.6 | 11.29 | 19.83 | 19.92 | 4322.7 | 60.36 | 24.94 | 23.39 |  | 387 | 69.164 | 45.24 | 80.05 | 120.08 | 29.27 | 30.19 |  | 31.48 | 4325 | 36 | 28.24 | 78 | 31 | 41.96 |  | 9.8 | 0.14 | -13.28
|  | 1162 | 39 | 22 | 7 | 2 | 14.44 | 11.217 | 99.433 |  | 2.8435 | 2.657 | 3.46 | 49.21 | 52.67 | 103.37 | 547.96 | 4.51 | 336.306 | 24.04 | 0.194 | 32.17 | 42.158 | 332.163 | 55.71 | 11.19 | 19.82 | 19.92 | 4281.5 | 60.41 | 24.97 | 23.44 |  | 387 | 69.183 | 45.24 | 80.2 | 120.28 | 29.28 | 30.18 |  | 31.49 | 4285 | 37 | 27.45 | 78 | 31 | 40.391 |  | 9.41 | 0.18 | -12.5
|  | 1163 | 39 | 23 | 1 | 21 | 14.291 | 11.218 | 99.433 |  | 2.8384 | 2.612 | 3.48 | 49.24 | 52.72 | 103.18 | 552.35 | 4.27 | 336.577 | 24.05 | 0.298 | 32.21 | 41.598 | 331.476 | 55.78 | 11.14 | 19.84 | 19.93 | 4269.9 | 60.51 | 24.92 | 23.48 |  | 387 | 69.207 | 45.25 | 80.2 | 120.27 | 29.29 | 30.18 |  | 31.5 | 4280.25 | 36 | 21.96 | 78 | 31 | 43.921 |  | 3.53 | 0.96 | -17.97
|  | 1164 | 39 | 24 | 2 | 21 | 13.59 | 11.217 | 99.432 |  | 2.818 | 2.505 | 3.53 | 49.26 | 52.78 | 100.29 | 556.22 | 4.13 | 338.484 | 24.04 | 0.344 | 32.22 | 25.768 | 330.007 | 55.87 | 10.07 | 19.84 | 19.93 | 3885.1 | 60.58 | 24.74 | 23.49 |  | 387 | 69.218 | 45.25 | 80.28 | 120.31 | 29.29 | 30.17 |  | 31.48 | 3877.25 | 32 | 21.96 | 78 | 31 | 12.549 |  | 3.53 | 0.96 | -17.97
|  | 1165 | 39 | 25 | 3 | 21 | 22.468 | 11.219 | 99.431 |  | 2.8186 | 2.261 | 3.52 | 49.3 | 52.82 | 99.35 | 557.66 | 1.99 | 339.051 | 24.04 | 0.238 | 32.23 | 17.403 | 324.232 | 55.92 | 8.59 | 19.83 | 19.92 | 3314.2 | 60.64 | 24.75 | 23.5 |  | 387 | 69.222 | 45.25 | 80.14 | 120.05 | 29.28 | 30.15 |  | 31.47 | 3347.5 | 31 | 18.43 | 78 | 31 | 12.157 |  | 0 | 0 | 0
|  | 1166 | 39 | 26 | 4 | 21 | 22.494 | 11.215 | 99.431 |  | 2.8236 | 2.131 | 3.37 | 49.35 | 52.72 | 99.35 | 548.53 | 0.41 | 339.242 | 24.04 | 0.142 | 32.21 | 14.881 | 315.139 | 56.01 | 7.29 | 19.84 | 19.93 | 2807.5 | 60.77 | 24.79 | 23.52 |  | 387 | 69.233 | 45.26 | 80.02 | 120.02 | 29.26 | 30.12 |  | 31.48 | 2838.25 | 28 | 18.82 | 78 | 31 | 13.333 |  | 0.39 | 0 | 0
|  | 1167 | 39 | 27 | 5 | 21 | 22.496 | 11.214 | 99.431 |  | 2.823 | 2.086 | 2.96 | 49.43 | 52.39 | 99.35 | 536.49 | 0.06 | 339.185 | 24.03 | 0.163 | 32.18 | 14.537 | 303.123 | 56.06 | 6.13 | 19.84 | 19.93 | 2362.3 | 60.91 | 24.79 | 23.52 |  | 387 | 69.218 | 45.26 | 79.82 | 120 | 29.23 | 30.09 |  | 31.48 | 2346 | 26 | 18.82 | 78 | 31 | 13.333 |  | 0.39 | 0 | 0
|  | 1168 | 39 | 28 | 6 | 21 | 18.061 | 11.214 | 99.432 |  | 2.8136 | 2.076 | 2.66 | 49.5 | 52.16 | 99.61 | 524.81 | 0.03 | 339.019 | 24.04 | 0.152 | 32.16 | 15.878 | 271.776 | 56.05 | 4.88 | 19.85 | 19.93 | 1887.8 | 60.99 | 24.7 | 23.51 |  | 387 | 69.204 | 45.27 | 79.97 | 119.63 | 29.17 | 30.05 |  | 31.47 | 1914.75 | 23 | 18.43 | 78 | 31 | 16.47 |  | 0.39 | 0.06 | 0.78
|  | 1169 | 39 | 29 | 7 | 21 | 14.465 | 11.215 | 99.431 |  | 2.8028 | 2.019 | 2.4 | 49.57 | 51.98 | 99.73 | 514.67 | 0.41 | 338.946 | 24.04 | 0.148 | 32.13 | 17.341 | 229.21 | 55.98 | 3.82 | 19.85 | 19.94 | 1482.1 | 61.23 | 24.61 | 23.48 |  | 387 | 69.216 | 45.28 | 79.99 | 119.71 | 29.1 | 30 |  | 31.46 | 1508.5 | 20.5 | 18.43 | 78 | 31 | 18.431 |  | 0 | 0.04 | 3.13
|  | 1170 | 39 | 30 | 8 | 21 | 15.267 | 11.211 | 99.431 |  | 2.7914 | 1.929 | 2.25 | 49.62 | 51.87 | 99.54 | 506.97 | 0.58 | 339.101 | 24.04 | 0.168 | 32.07 | 19.079 | 188.676 | 55.86 | 2.97 | 19.86 | 19.94 | 1156.6 | 61.57 | 24.51 | 23.46 |  | 387 | 69.194 | 45.28 | 80.05 | 119.91 | 29.05 | 29.97 |  | 31.46 | 1148.25 | 19 | 18.43 | 78 | 31 | 19.215 |  | 0 | 0.04 | 3.13
|  | 1171 | 40 | 1 | 1 | 1 | 14.258 | 11.213 | 99.433 |  | 2.8118 | 1.898 | 2.09 | 49.68 | 51.77 | 99.41 | 500.52 | 0.61 | 339.088 | 24.04 | 0.159 | 32.04 | 23.025 | 150.147 | 55.69 | 2.36 | 19.86 | 19.94 | 911 | 61.78 | 24.69 | 23.44 |  | 387 | 69.127 | 45.29 | 79.93 | 120.12 | 29.01 | 29.94 |  | 31.46 | 927.25 | 20.5 | 18.43 | 78 | 31 | 24.705 |  | 0.39 | 0.92 | 0.78
|  | 1172 | 40 | 2 | 2 | 1 | 13.915 | 11.213 | 99.433 |  | 2.8493 | 1.933 | 1.99 | 49.68 | 51.67 | 99.37 | 495.34 | 0.61 | 338.975 | 24.04 | 0.123 | 32.01 | 28.565 | 129.341 | 55.42 | 2.07 | 19.86 | 19.95 | 791.5 | 61.92 | 25.02 | 23.44 |  | 387 | 69.108 | 45.29 | 79.87 | 119.84 | 28.97 | 29.91 |  | 31.46 | 792.75 | 18.5 | 19.22 | 78 | 31 | 32.941 |  | 1.18 | 0.88 | -2.34
|  | 1173 | 40 | 3 | 3 | 1 | 14.248 | 11.208 | 99.433 |  | 2.8653 | 2.068 | 1.86 | 49.7 | 51.57 | 99.37 | 490.94 | 0.62 | 338.901 | 24.04 | 0.119 | 31.98 | 34.522 | 120.989 | 55.07 | 2.07 | 19.86 | 19.96 | 786.2 | 62.03 | 25.16 | 23.46 |  | 387 | 69.074 | 45.29 | 79.85 | 119.98 | 28.94 | 29.9 |  | 31.46 | 783.5 | 15 | 19.22 | 78 | 31 | 38.039 |  | 1.18 | 0.88 | -2.34
|  | 1174 | 40 | 4 | 4 | 1 | 14.657 | 11.206 | 99.433 |  | 2.8616 | 2.218 | 1.74 | 49.73 | 51.47 | 99.43 | 487.42 | 0.69 | 338.956 | 24.04 | 0.126 | 31.94 | 37.333 | 118.476 | 54.71 | 2.13 | 19.86 | 19.96 | 809.6 | 62.1 | 25.13 | 23.47 |  | 387 | 69.038 | 45.28 | 80.03 | 120.18 | 28.92 | 29.88 |  | 31.46 | 805.25 | 14.5 | 19.22 | 78 | 31 | 38.039 |  | 1.18 | 0.08 | 3.13
|  | 1175 | 40 | 5 | 5 | 1 | 14.39 | 11.205 | 99.433 |  | 2.8561 | 2.34 | 1.66 | 49.74 | 51.4 | 99.46 | 484.19 | 0.75 | 338.96 | 24.03 | 0.129 | 31.9 | 37.782 | 120.532 | 54.32 | 2.18 | 19.87 | 19.95 | 829.4 | 62.16 | 25.08 | 23.48 |  | 387 | 68.988 | 45.28 | 79.96 | 120.01 | 28.9 | 29.85 |  | 31.45 | 828.75 | 15.5 | 19.22 | 78 | 31 | 36.862 |  | 1.18 | 0.57 | 1.56
|  | 1176 | 40 | 6 | 6 | 1 | 14.237 | 11.204 | 99.434 |  | 2.855 | 2.405 | 1.61 | 49.74 | 51.35 | 99.48 | 481.09 | 0.83 | 339.025 | 24.04 | 0.143 | 31.88 | 37.499 | 123.103 | 53.79 | 2.2 | 19.87 | 19.96 | 839.1 | 62.2 | 25.07 | 23.48 |  | 387 | 68.966 | 45.27 | 80.09 | 120.38 | 28.89 | 29.84 |  | 31.44 | 839.75 | 16 | 19.22 | 78 | 31 | 36.47 |  | 1.18 | 0.57 | 1.56
|  | 1177 | 40 | 7 | 7 | 1 | 14.446 | 11.202 | 99.433 |  | 2.8545 | 2.44 | 1.57 | 49.72 | 51.29 | 99.48 | 478.13 | 0.8 | 338.966 | 24.05 | 0.155 | 31.85 | 37.181 | 124.985 | 53.05 | 2.21 | 19.88 | 19.96 | 843.3 | 62.23 | 25.06 | 23.48 |  | 387 | 68.941 | 45.28 | 79.93 | 120.24 | 28.89 | 29.82 |  | 31.43 | 844.5 | 16.5 | 19.22 | 78 | 31 | 36.078 |  | 1.18 | 0.14 | 6.25
|  | 1178 | 40 | 8 | 1 | 12 | 14.23 | 11.2 | 99.433 |  | 2.8649 | 2.463 | 1.55 | 49.7 | 51.25 | 99.5 | 475.29 | 0.78 | 338.824 | 24.05 | 0.179 | 31.83 | 38.462 | 126.504 | 52.17 | 2.24 | 19.87 | 19.96 | 852.2 | 62.23 | 25.15 | 23.49 |  | 387 | 68.957 | 45.29 | 79.9 | 120.26 | 28.89 | 29.8 |  | 31.43 | 848.25 | 16.5 | 24.31 | 78 | 31 | 36.078 |  | 6.27 | 0.7 | 0.78
|  | 1179 | 40 | 9 | 2 | 12 | 15.355 | 11.2 | 99.432 |  | 2.964 | 2.624 | 1.54 | 49.65 | 51.19 | 103.73 | 472.52 | 0.88 | 337.929 | 24.04 | 0.208 | 31.8 | 67.918 | 129.986 | 51.29 | 3.09 | 19.86 | 19.95 | 1132.8 | 62.2 | 26.02 | 23.49 |  | 387 | 68.907 | 45.28 | 79.89 | 120.14 | 28.89 | 29.79 |  | 31.42 | 1153.75 | -10 | 24.31 | 78 | 31 | 91.371 |  | 6.27 | 0.7 | 0.78
|  | 1180 | 40 | 10 | 3 | 12 | 14.693 | 11.202 | 99.433 |  | 2.916 | 2.989 | 1.54 | 49.6 | 51.13 | 103.76 | 470.96 | 2.16 | 336.892 | 24.04 | 0.198 | 31.79 | 80.907 | 157.373 | 50.6 | 4.89 | 19.87 | 19.96 | 1825 | 62.15 | 25.6 | 23.5 |  | 387 | 68.927 | 45.29 | 79.78 | 120.26 | 28.9 | 29.78 |  | 31.41 | 1772.5 | -2.5 | 28.24 | 78 | 31 | 85.881 |  | 9.8 | 0.16 | 6.25
|  | 1181 | 40 | 11 | 4 | 12 | 14.363 | 11.199 | 99.432 |  | 2.87 | 3.335 | 1.68 | 49.52 | 51.2 | 103.92 | 475.46 | 3.43 | 336.616 | 24.04 | 0.177 | 31.83 | 73.87 | 226.413 | 50.13 | 6.43 | 19.87 | 19.96 | 2437.4 | 62.1 | 25.2 | 23.51 |  | 387 | 68.916 | 45.3 | 80.09 | 120.02 | 28.93 | 29.77 |  | 31.4 | 2400 | 20 | 29.41 | 78 | 31 | 67.45 |  | 10.98 | 0.88 | 7.03
|  | 1182 | 40 | 12 | 5 | 12 | 13.923 | 11.199 | 99.431 |  | 2.8586 | 3.567 | 1.97 | 49.47 | 51.44 | 104.25 | 481.49 | 4.19 | 336.398 | 24.04 | 0.196 | 31.88 | 65.781 | 276.44 | 49.89 | 7.51 | 19.87 | 19.95 | 2857 | 62 | 25.1 | 23.5 |  | 387 | 68.944 | 45.29 | 79.86 | 120.19 | 28.96 | 29.79 |  | 31.37 | 2868.75 | 25 | 29.41 | 78 | 31 | 55.293 |  | 10.98 | 0.88 | 7.03
|  | 1183 | 40 | 13 | 6 | 12 | 14.317 | 11.201 | 99.432 |  | 2.8465 | 3.588 | 2.2 | 49.43 | 51.62 | 104.19 | 487.62 | 4.58 | 336.011 | 24.03 | 0.131 | 31.91 | 59.198 | 302.118 | 50.82 | 8.24 | 19.87 | 19.95 | 3147.8 | 61.94 | 24.99 | 23.48 |  | 387 | 68.957 | 45.29 | 79.97 | 120.18 | 28.98 | 29.86 |  | 31.34 | 3164 | 29.5 | 27.84 | 78 | 31 | 56.862 |  | 9.41 | 0.88 | 0.78
|  | 1184 | 40 | 14 | 7 | 12 | 14.145 | 11.202 | 99.431 |  | 2.8554 | 3.627 | 2.41 | 49.4 | 51.81 | 105.38 | 493.36 | 4.83 | 335.165 | 24.04 | 0.083 | 31.94 | 62.391 | 315.126 | 52.46 | 9.5 | 19.87 | 19.97 | 3618 | 61.87 | 25.07 | 23.48 |  | 387 | 68.967 | 45.31 | 80.05 | 120.07 | 29.02 | 29.92 |  | 31.31 | 3595.25 | 29 | 31.37 | 78 | 31 | 62.744 |  | 13.33 | 0.78 | -7.03
|  | 1185 | 40 | 15 | 8 | 12 | 14.088 | 11.205 | 99.432 |  | 2.8498 | 3.672 | 2.57 | 49.4 | 51.97 | 105.34 | 501.2 | 5.75 | 334.827 | 24.03 | 0.104 | 31.99 | 62.108 | 323.535 | 53.68 | 10.35 | 19.88 | 19.96 | 3949.5 | 61.56 | 25.02 | 23.47 |  | 387 | 68.978 | 45.31 | 79.82 | 120.2 | 29.06 | 29.98 |  | 31.29 | 3959.25 | 29.5 | 31.37 | 78 | 31 | 59.215 |  | 13.33 | 0.78 | -7.03
|  | 1186 | 40 | 16 | 1 | 2 | 14.237 | 11.197 | 99.432 |  | 2.8523 | 3.66 | 2.82 | 49.36 | 52.18 | 105.06 | 510.81 | 6.26 | 334.737 | 24.03 | 0.125 | 32.05 | 60.302 | 329.679 | 54.38 | 11.09 | 19.87 | 19.97 | 4230.2 | 61.06 | 25.04 | 23.47 |  | 387 | 68.986 | 45.31 | 79.9 | 120.08 | 29.11 | 30.03 |  | 31.27 | 4241.25 | 30.5 | 30.98 | 78 | 31 | 58.823 |  | 12.94 | 0.86 | -10.94
|  | 1187 | 40 | 17 | 2 | 2 | 14.19 | 11.196 | 99.432 |  | 2.8436 | 3.476 | 3.08 | 49.31 | 52.39 | 104.1 | 520.73 | 6.25 | 335.927 | 24.03 | 0.194 | 32.1 | 50.478 | 333.118 | 54.82 | 11.24 | 19.88 | 19.97 | 4300.6 | 60.66 | 24.97 | 23.49 |  | 387 | 69.019 | 45.32 | 80.14 | 120.07 | 29.15 | 30.07 |  | 31.26 | 4300 | 35.5 | 27.84 | 78 | 31 | 41.96 |  | 9.41 | 0.63 | -20.31
|  | 1188 | 40 | 18 | 3 | 2 | 14.147 | 11.197 | 99.432 |  | 2.8403 | 3.226 | 3.26 | 49.3 | 52.56 | 103.78 | 528.55 | 5.34 | 336.215 | 24.03 | 0.196 | 32.12 | 45.956 | 333.522 | 55.1 | 11.21 | 19.87 | 19.96 | 4291.9 | 60.41 | 24.94 | 23.48 |  | 387 | 69.006 | 45.32 | 79.93 | 119.86 | 29.18 | 30.11 |  | 31.25 | 4295.25 | 36 | 27.84 | 78 | 31 | 42.352 |  | 9.41 | 0.63 | -20.31
|  | 1189 | 40 | 19 | 4 | 2 | 14.112 | 11.195 | 99.432 |  | 2.8491 | 2.973 | 3.41 | 49.25 | 52.67 | 103.91 | 534.54 | 4.61 | 336.255 | 24.03 | 0.2 | 32.13 | 43.967 | 333.289 | 55.36 | 11.23 | 19.88 | 19.96 | 4285.3 | 60.33 | 25.02 | 23.47 |  | 387 | 69.016 | 45.33 | 79.89 | 119.42 | 29.21 | 30.14 |  | 31.25 | 4285 | 36 | 27.84 | 78 | 31 | 41.96 |  | 9.41 | 0.29 | -14.84
|  | 1190 | 40 | 20 | 5 | 2 | 14.318 | 11.191 | 99.432 |  | 2.8434 | 2.809 | 3.4 | 49.23 | 52.64 | 104.52 | 539.71 | 4.39 | 336.215 | 24.02 | 0.178 | 32.16 | 44.172 | 332.452 | 55.52 | 11.2 | 19.88 | 19.96 | 4283.5 | 60.38 | 24.97 | 23.44 |  | 387 | 69.038 | 45.31 | 80.07 | 120.03 | 29.22 | 30.16 |  | 31.25 | 4280.25 | 36 | 28.24 | 78 | 31 | 44.313 |  | 9.8 | 0.12 | -11.72
|  | 1191 | 40 | 21 | 6 | 2 | 14.333 | 11.195 | 99.432 |  | 2.8466 | 2.731 | 3.4 | 49.25 | 52.65 | 103.97 | 544.62 | 4.48 | 336.093 | 24.02 | 0.187 | 32.2 | 45.039 | 332.132 | 55.66 | 11.29 | 19.88 | 19.97 | 4312.9 | 60.44 | 24.99 | 23.44 |  | 387 | 69.056 | 45.32 | 79.94 | 120.08 | 29.23 | 30.18 |  | 31.26 | 4314.75 | 35.5 | 28.24 | 78 | 31 | 44.705 |  | 9.8 | 0.12 | -11.72
|  | 1192 | 40 | 22 | 7 | 2 | 14.339 | 11.195 | 99.432 |  | 2.8455 | 2.681 | 3.47 | 49.25 | 52.73 | 103.29 | 549.54 | 4.66 | 336.618 | 24.03 | 0.202 | 32.23 | 43.754 | 332.103 | 55.76 | 11.29 | 19.89 | 19.98 | 4315.4 | 60.53 | 24.98 | 23.47 |  | 387 | 69.076 | 45.34 | 80.23 | 120.03 | 29.24 | 30.18 |  | 31.27 | 4314.75 | 36 | 28.24 | 78 | 31 | 40.784 |  | 9.8 | 0.88 | -17.19
|  | 1193 | 40 | 23 | 1 | 21 | 14.121 | 11.192 | 99.432 |  | 2.8421 | 2.629 | 3.46 | 49.26 | 52.73 | 103.23 | 554.05 | 4.49 | 336.842 | 24.02 | 0.295 | 32.22 | 41.421 | 331.725 | 55.84 | 11.2 | 19.88 | 19.98 | 4285.6 | 60.62 | 24.95 | 23.47 |  | 387 | 69.08 | 45.33 | 80.11 | 120.1 | 29.25 | 30.16 |  | 31.28 | 4300 | 36.5 | 21.96 | 78 | 31 | 41.96 |  | 3.53 | 0.96 | -18.75
|  | 1194 | 40 | 24 | 2 | 21 | 13.83 | 11.191 | 99.433 |  | 2.8219 | 2.522 | 3.51 | 49.3 | 52.8 | 99.9 | 557.76 | 4.14 | 338.591 | 24.02 | 0.348 | 32.23 | 26.035 | 330.436 | 55.93 | 10.1 | 19.89 | 19.98 | 3893.1 | 60.69 | 24.78 | 23.48 |  | 387 | 69.105 | 45.34 | 79.89 | 119.89 | 29.25 | 30.14 |  | 31.28 | 3881.25 | 32.5 | 21.96 | 78 | 31 | 11.765 |  | 3.53 | 0.96 | -18.75
|  | 1195 | 40 | 25 | 3 | 21 | 22.45 | 11.193 | 99.433 |  | 2.8271 | 2.263 | 3.47 | 49.34 | 52.81 | 99.16 | 552.85 | 2.15 | 339.234 | 24.03 | 0.232 | 32.25 | 17.334 | 324.417 | 56.02 | 8.77 | 19.89 | 19.99 | 3373.1 | 60.75 | 24.82 | 23.48 |  | 387 | 69.129 | 45.34 | 80 | 120.27 | 29.24 | 30.12 |  | 31.27 | 3360 | 31 | 18.43 | 78 | 31 | 12.157 |  | 0 | 0.02 | 0
|  | 1196 | 40 | 26 | 4 | 21 | 22.494 | 11.191 | 99.433 |  | 2.8174 | 2.126 | 3.18 | 49.4 | 52.58 | 99.48 | 541.16 | 0.4 | 339.4 | 24.02 | 0.155 | 32.23 | 14.927 | 315.33 | 56.08 | 7.29 | 19.9 | 19.98 | 2814.6 | 60.88 | 24.74 | 23.46 |  | 387 | 69.103 | 45.33 | 79.86 | 119.85 | 29.22 | 30.09 |  | 31.28 | 2844.5 | 28 | 18.43 | 78 | 31 | 12.941 |  | 0 | 0 | 0
|  | 1197 | 40 | 27 | 5 | 21 | 22.496 | 11.187 | 99.434 |  | 2.8153 | 2.052 | 2.79 | 49.45 | 52.24 | 99.59 | 529.02 | 0.06 | 339.414 | 24.02 | 0.144 | 32.2 | 14.95 | 304.085 | 56.09 | 6.13 | 19.9 | 19.99 | 2369.4 | 61.08 | 24.72 | 23.48 |  | 387 | 69.082 | 45.33 | 80.01 | 120.61 | 29.19 | 30.07 |  | 31.29 | 2352.25 | 26 | 18.43 | 78 | 31 | 14.902 |  | 0 | 0 | 0
|  | 1198 | 40 | 28 | 6 | 21 | 22.234 | 11.183 | 99.434 |  | 2.8146 | 2.046 | 2.57 | 49.51 | 52.08 | 99.6 | 517.7 | 0.01 | 339.28 | 24.03 | 0.139 | 32.16 | 15.411 | 274.13 | 56.04 | 4.99 | 19.9 | 19.99 | 1927.5 | 61.24 | 24.71 | 23.48 |  | 387 | 69.083 | 45.33 | 79.97 | 120.45 | 29.13 | 30.03 |  | 31.31 | 1911.5 | 23 | 18.43 | 78 | 31 | 15.294 |  | 0 | 0 | 0
|  | 1199 | 40 | 29 | 7 | 21 | 14.811 | 11.187 | 99.435 |  | 2.8043 | 1.994 | 2.28 | 49.6 | 51.88 | 99.66 | 508.72 | 0.25 | 339.127 | 24.03 | 0.156 | 32.12 | 17.563 | 230.553 | 55.95 | 3.95 | 19.91 | 20 | 1531 | 61.55 | 24.62 | 23.5 |  | 387 | 69.073 | 45.33 | 80.26 | 119.68 | 29.07 | 30 |  | 31.33 | 1515.5 | 21.5 | 18.82 | 78 | 31 | 18.039 |  | 0.78 | 0.06 | 0.78
|  | 1200 | 40 | 30 | 8 | 21 | 15.025 | 11.186 | 99.434 |  | 2.8013 | 1.932 | 2.13 | 49.62 | 51.75 | 99.67 | 502.09 | 0.52 | 339.123 | 24.03 | 0.157 | 32.08 | 19.93 | 187.204 | 55.8 | 2.98 | 19.91 | 20 | 1155.7 | 61.78 | 24.6 | 23.52 |  | 387 | 69.037 | 45.33 | 80.01 | 120.12 | 29.01 | 29.97 |  | 31.33 | 1176.5 | 19.5 | 18.43 | 78 | 31 | 21.568 |  | 0 | 0.08 | 7.03
|  | 1201 | 41 | 1 | 1 | 1 | 14.241 | 11.188 | 99.434 |  | 2.7847 | 1.915 | 2.09 | 49.64 | 51.73 | 99.37 | 496.7 | 0.59 | 339.196 | 24.02 | 0.158 | 32.05 | 22.027 | 149.96 | 55.58 | 2.3 | 19.92 | 20 | 897.1 | 61.88 | 24.45 | 23.54 |  | 387 | 69.018 | 45.34 | 80.16 | 120.17 | 28.97 | 29.92 |  | 31.32 | 914.75 | 18 | 18.82 | 78 | 31 | 22.745 |  | 0.39 | 0.94 | 1.56
|  | 1202 | 41 | 2 | 2 | 1 | 13.857 | 11.185 | 99.434 |  | 2.8531 | 1.968 | 1.92 | 49.67 | 51.59 | 99.39 | 491.98 | 0.59 | 339.063 | 24.01 | 0.117 | 32 | 28.77 | 130.023 | 55.25 | 2.07 | 19.91 | 20 | 790.3 | 61.96 | 25.05 | 23.54 |  | 387 | 69.011 | 45.33 | 80.21 | 120.27 | 28.94 | 29.9 |  | 31.31 | 789.75 | 19 | 18.82 | 78 | 31 | 33.725 |  | 0.39 | 0.94 | 1.56
|  | 1203 | 41 | 3 | 3 | 1 | 14.254 | 11.184 | 99.434 |  | 2.8634 | 2.124 | 1.82 | 49.68 | 51.5 | 99.42 | 488.08 | 0.62 | 339.013 | 24.02 | 0.118 | 31.96 | 35.208 | 120.838 | 54.89 | 2.11 | 19.92 | 20.01 | 799.7 | 62.05 | 25.14 | 23.55 |  | 387 | 68.977 | 45.32 | 79.93 | 120.24 | 28.9 | 29.89 |  | 31.3 | 796 | 15 | 19.22 | 78 | 31 | 38.039 |  | 1.18 | 0.7 | -3.91
|  | 1204 | 41 | 4 | 4 | 1 | 14.588 | 11.184 | 99.434 |  | 2.8579 | 2.273 | 1.75 | 49.7 | 51.44 | 99.47 | 484.76 | 0.73 | 339.031 | 24.02 | 0.123 | 31.93 | 37.322 | 118.698 | 54.54 | 2.14 | 19.92 | 20.01 | 815.6 | 62.12 | 25.09 | 23.57 |  | 387 | 68.97 | 45.31 | 79.9 | 120.07 | 28.89 | 29.87 |  | 31.29 | 811.5 | 15 | 19.22 | 78 | 31 | 37.646 |  | 1.18 | 0.12 | 3.13
|  | 1205 | 41 | 5 | 5 | 1 | 14.419 | 11.185 | 99.434 |  | 2.8629 | 2.373 | 1.62 | 49.7 | 51.32 | 99.51 | 481.55 | 0.75 | 338.999 | 24.02 | 0.127 | 31.9 | 38.034 | 119.389 | 54.1 | 2.2 | 19.92 | 20.01 | 836.3 | 62.15 | 25.14 | 23.56 |  | 387 | 68.936 | 45.3 | 79.71 | 120.05 | 28.87 | 29.85 |  | 31.29 | 835 | 15.5 | 19.22 | 78 | 31 | 37.646 |  | 1.18 | 0.12 | 3.13
|  | 1206 | 41 | 6 | 6 | 1 | 14.284 | 11.183 | 99.434 |  | 2.8491 | 2.441 | 1.61 | 49.69 | 51.3 | 99.49 | 478.5 | 0.82 | 339.006 | 24.02 | 0.153 | 31.88 | 37.375 | 123.07 | 53.42 | 2.24 | 19.93 | 20.02 | 855.7 | 62.16 | 25.02 | 23.56 |  | 387 | 68.908 | 45.3 | 80.16 | 120.18 | 28.87 | 29.84 |  | 31.3 | 853.75 | 16.5 | 19.22 | 78 | 31 | 35.294 |  | 0.78 | 0.88 | 2.34
|  | 1207 | 41 | 7 | 7 | 1 | 14.176 | 11.182 | 99.433 |  | 2.8334 | 2.455 | 1.56 | 49.67 | 51.23 | 99.46 | 475.69 | 0.83 | 339.045 | 24.03 | 0.161 | 31.84 | 35.843 | 125.713 | 52.54 | 2.16 | 19.94 | 20.01 | 830.9 | 62.13 | 24.88 | 23.55 |  | 387 | 68.905 | 45.3 | 80.04 | 120.18 | 28.87 | 29.82 |  | 31.3 | 828.75 | 17.5 | 19.22 | 78 | 31 | 34.117 |  | 0.78 | 0.84 | -0.78
|  | 1208 | 41 | 8 | 1 | 12 | 14.272 | 11.187 | 99.433 |  | 2.8495 | 2.442 | 1.6 | 49.61 | 51.21 | 99.43 | 472.94 | 0.79 | 339.168 | 24.01 | 0.166 | 31.8 | 36.117 | 125.632 | 51.66 | 2.13 | 19.93 | 20.01 | 811.4 | 62.07 | 25.02 | 23.52 |  | 387 | 68.902 | 45.28 | 80.06 | 119.74 | 28.87 | 29.8 |  | 31.3 | 810.75 | 16.5 | 19.22 | 78 | 31 | 34.901 |  | 0.78 | 0.84 | -0.78
|  | 1209 | 41 | 9 | 2 | 12 | 15.209 | 11.186 | 99.434 |  | 2.9752 | 2.631 | 1.57 | 49.54 | 51.1 | 104.33 | 470.1 | 0.87 | 338.074 | 24.02 | 0.221 | 31.79 | 67.434 | 127.877 | 50.97 | 3.11 | 19.93 | 20.02 | 1135.9 | 62.02 | 26.12 | 23.51 |  | 387 | 68.864 | 45.29 | 80.1 | 119.95 | 28.86 | 29.79 |  | 31.28 | 1110 | -11.5 | 31.76 | 78 | 31 | 90.979 |  | 13.33 | 0.04 | 0
|  | 1210 | 41 | 10 | 3 | 12 | 14.738 | 11.186 | 99.434 |  | 2.9308 | 2.988 | 1.58 | 49.47 | 51.05 | 103.49 | 471.62 | 2.1 | 337.047 | 24.01 | 0.178 | 31.8 | 81.277 | 152.217 | 50.44 | 4.72 | 19.93 | 20.02 | 1752.5 | 61.95 | 25.73 | 23.51 |  | 387 | 68.859 | 45.28 | 80.01 | 120.27 | 28.86 | 29.77 |  | 31.27 | 1706.25 | -4 | 31.37 | 78 | 31 | 85.489 |  | 12.94 | 0.06 | 6.25
|  | 1211 | 41 | 11 | 4 | 12 | 14.146 | 11.183 | 99.435 |  | 2.8617 | 3.357 | 1.58 | 49.47 | 51.05 | 103.88 | 471.62 | 3.38 | 336.868 | 24.01 | 0.216 | 31.8 | 76.999 | 218.914 | 50.44 | 6.34 | 19.93 | 20.02 | 2409.7 | 61.95 | 25.13 | 23.51 |  | 387 | 68.857 | 45.28 | 79.92 | 119.72 | 28.88 | 29.76 |  | 31.25 | 2423.25 | 13.5 | 31.37 | 78 | 31 | 64.705 |  | 12.94 | 0.06 | 6.25
|  | 1212 | 41 | 12 | 5 | 12 | 14.237 | 11.178 | 99.436 |  | 2.8622 | 3.55 | 2.09 | 49.37 | 51.46 | 103.16 | 484.49 | 4.37 | 336.885 | 24.02 | 0.212 | 31.86 | 61.789 | 275.767 | 50.09 | 7.28 | 19.94 | 20.03 | 2765.7 | 61.87 | 25.13 | 23.49 |  | 387 | 68.892 | 45.26 | 79.97 | 119.92 | 28.93 | 29.8 |  | 31.22 | 2749 | 26.5 | 28.63 | 78 | 31 | 50.98 |  | 10.2 | 0.39 | 3.91
|  | 1213 | 41 | 13 | 6 | 12 | 13.913 | 11.18 | 99.436 |  | 2.8594 | 3.604 | 2.33 | 49.32 | 51.66 | 108.55 | 489.8 | 4.19 | 335.401 | 24.02 | 0.111 | 31.91 | 63.851 | 300.871 | 51.52 | 8.45 | 19.93 | 20.02 | 3212.9 | 61.92 | 25.11 | 23.49 |  | 387 | 68.892 | 45.25 | 80.05 | 120.32 | 28.95 | 29.85 |  | 31.19 | 3182.75 | 27 | 31.37 | 78 | 31 | 66.273 |  | 12.94 | 0.9 | -1.56
|  | 1214 | 41 | 14 | 7 | 12 | 14.221 | 11.18 | 99.436 |  | 2.8541 | 3.686 | 2.33 | 49.32 | 51.66 | 103.44 | 489.8 | 5.02 | 335.072 | 24.02 | 0.117 | 31.91 | 64.347 | 314.687 | 51.52 | 9.52 | 19.93 | 20.02 | 3626.8 | 61.92 | 25.06 | 23.49 |  | 387 | 68.907 | 45.25 | 80.02 | 120.5 | 28.97 | 29.91 |  | 31.17 | 3643.75 | 28.5 | 31.37 | 78 | 31 | 61.175 |  | 12.94 | 0.9 | -1.56
|  | 1215 | 41 | 15 | 8 | 12 | 14.074 | 11.179 | 99.437 |  | 2.8588 | 3.7 | 2.52 | 49.3 | 51.82 | 108.57 | 497.46 | 5.98 | 334.871 | 24.01 | 0.084 | 31.95 | 62.235 | 324.106 | 53.07 | 10.48 | 19.93 | 20.02 | 3988.5 | 61.85 | 25.1 | 23.47 |  | 387 | 68.92 | 45.24 | 80.1 | 120.13 | 29.01 | 29.97 |  | 31.15 | 3967.75 | 30.5 | 31.37 | 78 | 31 | 61.568 |  | 13.33 | 0.86 | -10.16
|  | 1216 | 41 | 16 | 1 | 2 | 14.371 | 11.177 | 99.436 |  | 2.8458 | 3.68 | 2.76 | 49.26 | 52.02 | 102.7 | 506.86 | 6.28 | 334.945 | 24.01 | 0.112 | 32 | 60.309 | 330.107 | 54.07 | 11.17 | 19.94 | 20.03 | 4267.3 | 61.46 | 24.99 | 23.47 |  | 387 | 68.944 | 45.24 | 80.05 | 119.97 | 29.05 | 30.03 |  | 31.15 | 4256.25 | 31 | 29.8 | 78 | 31 | 57.646 |  | 11.76 | 0.92 | -13.28
|  | 1217 | 41 | 17 | 2 | 2 | 14.049 | 11.178 | 99.436 |  | 2.8359 | 3.541 | 3.03 | 49.2 | 52.24 | 103.31 | 516.64 | 6.34 | 336.126 | 24 | 0.204 | 32.02 | 51.801 | 333.611 | 54.65 | 11.34 | 19.93 | 20.02 | 4347.3 | 60.9 | 24.9 | 23.44 |  | 387 | 68.944 | 45.22 | 80.01 | 120.17 | 29.09 | 30.08 |  | 31.13 | 4350 | 34.5 | 29.8 | 78 | 31 | 42.352 |  | 11.76 | 0.92 | -13.28
|  | 1218 | 41 | 18 | 3 | 2 | 14.178 | 11.183 | 99.436 |  | 2.8449 | 3.23 | 3.23 | 49.2 | 52.44 | 102.84 | 526.12 | 5.39 | 336.395 | 24.01 | 0.206 | 32.05 | 44.848 | 334.124 | 55.05 | 11.26 | 19.93 | 20.03 | 4304.7 | 60.6 | 24.98 | 23.44 |  | 387 | 68.979 | 45.23 | 80.19 | 120.42 | 29.13 | 30.12 |  | 31.13 | 4310 | 37 | 27.45 | 78 | 31 | 40.391 |  | 9.02 | 0.74 | -19.53
|  | 1219 | 41 | 19 | 4 | 2 | 14.196 | 11.183 | 99.436 |  | 2.8454 | 2.971 | 3.36 | 49.15 | 52.51 | 103.81 | 532.89 | 4.45 | 336.161 | 24 | 0.178 | 32.08 | 43.799 | 333.407 | 55.28 | 11.22 | 19.94 | 20.02 | 4290.2 | 60.45 | 24.98 | 23.44 |  | 387 | 68.96 | 45.22 | 80.07 | 120.51 | 29.15 | 30.15 |  | 31.12 | 4295.25 | 36.5 | 28.24 | 78 | 31 | 43.137 |  | 9.8 | 0.82 | -17.19
|  | 1220 | 41 | 20 | 5 | 2 | 14.098 | 11.184 | 99.436 |  | 2.8525 | 2.83 | 3.42 | 49.15 | 52.57 | 104.21 | 538.14 | 4.38 | 335.935 | 24 | 0.173 | 32.11 | 44.875 | 332.796 | 55.48 | 11.32 | 19.94 | 20.02 | 4317.3 | 60.41 | 25.05 | 23.41 |  | 387 | 68.982 | 45.22 | 80.06 | 119.87 | 29.17 | 30.17 |  | 31.1 | 4319.5 | 35.5 | 28.24 | 78 | 31 | 44.705 |  | 9.8 | 0.82 | -17.19
|  | 1221 | 41 | 21 | 6 | 2 | 14.205 | 11.185 | 99.437 |  | 2.8546 | 2.734 | 3.43 | 49.14 | 52.57 | 103.84 | 543.27 | 4.63 | 336.245 | 24.01 | 0.197 | 32.12 | 43.741 | 332.631 | 55.66 | 11.34 | 19.95 | 20.04 | 4318.8 | 60.41 | 25.06 | 23.44 |  | 387 | 69.036 | 45.24 | 80.12 | 120.04 | 29.18 | 30.19 |  | 31.11 | 4319.5 | 36 | 28.24 | 78 | 31 | 41.96 |  | 9.8 | 0.47 | -14.06
|  | 1222 | 41 | 22 | 7 | 2 | 14.394 | 11.186 | 99.438 |  | 2.8515 | 2.661 | 3.48 | 49.1 | 52.58 | 103.75 | 548.36 | 4.52 | 336.339 | 24.01 | 0.203 | 32.13 | 42.892 | 332.089 | 55.78 | 11.27 | 19.95 | 20.04 | 4298.6 | 60.45 | 25.04 | 23.48 |  | 387 | 69.08 | 45.25 | 79.9 | 120.25 | 29.19 | 30.18 |  | 31.11 | 4304.5 | 36.5 | 27.45 | 78 | 31 | 41.568 |  | 9.41 | 0.25 | -12.5
|  | 1223 | 41 | 23 | 1 | 21 | 14.396 | 11.187 | 99.438 |  | 2.8445 | 2.621 | 3.52 | 49.11 | 52.63 | 103.42 | 552.72 | 4.38 | 336.411 | 24 | 0.282 | 32.15 | 41.826 | 331.565 | 55.85 | 11.2 | 19.95 | 20.04 | 4281.5 | 60.54 | 24.98 | 23.51 |  | 387 | 69.074 | 45.25 | 80.24 | 120.25 | 29.19 | 30.18 |  | 31.12 | 4280.25 | 36.5 | 27.45 | 78 | 31 | 40.391 |  | 9.41 | 0.25 | -12.5
|  | 1224 | 41 | 24 | 2 | 21 | 13.657 | 11.185 | 99.44 |  | 2.8208 | 2.504 | 3.49 | 49.15 | 52.64 | 100.4 | 556.64 | 4.05 | 338.354 | 24 | 0.348 | 32.18 | 25.452 | 330.096 | 55.94 | 10.06 | 19.95 | 20.04 | 3877.6 | 60.66 | 24.77 | 23.52 |  | 387 | 69.123 | 45.25 | 80.12 | 119.92 | 29.19 | 30.16 |  | 31.14 | 3850 | 32 | 21.96 | 78 | 31 | 12.941 |  | 3.53 | 0.96 | -18.75
|  | 1225 | 41 | 25 | 3 | 21 | 22.451 | 11.183 | 99.44 |  | 2.8195 | 2.262 | 3.45 | 49.17 | 52.63 | 99.52 | 557.23 | 1.96 | 339.057 | 23.99 | 0.237 | 32.18 | 17.411 | 324.116 | 56.01 | 8.58 | 19.95 | 20.04 | 3307.8 | 60.77 | 24.76 | 23.53 |  | 387 | 69.107 | 45.25 | 80.08 | 120.04 | 29.19 | 30.14 |  | 31.16 | 3339 | 31 | 18.43 | 78 | 31 | 12.157 |  | 0 | 0 | 0
|  | 1226 | 41 | 26 | 4 | 21 | 22.494 | 11.182 | 99.44 |  | 2.8172 | 2.139 | 3.36 | 49.23 | 52.59 | 99.52 | 547.83 | 0.51 | 339.255 | 24 | 0.148 | 32.17 | 14.948 | 316.028 | 56.09 | 7.39 | 19.96 | 20.05 | 2851.5 | 60.87 | 24.74 | 23.54 |  | 387 | 69.11 | 45.25 | 80.02 | 119.91 | 29.18 | 30.12 |  | 31.19 | 2834.25 | 28 | 18.43 | 78 | 31 | 13.725 |  | 0 | 0 | 0
|  | 1227 | 41 | 27 | 5 | 21 | 22.496 | 11.177 | 99.44 |  | 2.8181 | 2.092 | 3.04 | 49.28 | 52.32 | 99.52 | 536.06 | 0.06 | 339.277 | 24 | 0.16 | 32.14 | 14.686 | 303.111 | 56.14 | 6.11 | 19.96 | 20.06 | 2356.7 | 60.98 | 24.74 | 23.55 |  | 387 | 69.104 | 45.25 | 79.97 | 119.91 | 29.15 | 30.1 |  | 31.21 | 2337.5 | 26 | 18.82 | 78 | 31 | 13.725 |  | 0.39 | 0 | 0
|  | 1228 | 41 | 28 | 6 | 21 | 17.596 | 11.182 | 99.44 |  | 2.8108 | 2.128 | 2.66 | 49.34 | 52 | 99.6 | 524.53 | 0.02 | 339.193 | 24 | 0.148 | 32.11 | 15.933 | 271.245 | 56.12 | 4.87 | 19.95 | 20.05 | 1882.9 | 61 | 24.68 | 23.55 |  | 387 | 69.087 | 45.22 | 80.16 | 119.85 | 29.09 | 30.06 |  | 31.21 | 1907 | 23 | 18.43 | 78 | 31 | 16.078 |  | 0.39 | 0.08 | 0.78
|  | 1229 | 41 | 29 | 7 | 21 | 14.643 | 11.182 | 99.439 |  | 2.8041 | 2.076 | 2.41 | 49.4 | 51.81 | 99.48 | 514.6 | 0.36 | 339.164 | 24 | 0.147 | 32.07 | 17.136 | 232.423 | 56.06 | 3.9 | 19.97 | 20.06 | 1513.3 | 61.32 | 24.62 | 23.54 |  | 387 | 69.04 | 45.19 | 79.99 | 119.63 | 29.03 | 30.02 |  | 31.21 | 1503 | 20.5 | 18.43 | 78 | 31 | 18.039 |  | 0.39 | 0.08 | 0.78
|  | 1230 | 41 | 30 | 8 | 21 | 15.406 | 11.184 | 99.439 |  | 2.7856 | 1.984 | 2.23 | 49.42 | 51.65 | 99.61 | 506.97 | 0.55 | 339.294 | 23.99 | 0.165 | 32.03 | 19.168 | 187.696 | 55.92 | 2.94 | 19.97 | 20.07 | 1147.5 | 61.65 | 24.46 | 23.52 |  | 387 | 68.988 | 45.17 | 80.2 | 119.99 | 28.98 | 29.97 |  | 31.22 | 1134.25 | 19.5 | 18.43 | 78 | 31 | 19.608 |  | 0.39 | 0 | 2.34
|  | 1231 | 42 | 1 | 1 | 1 | 14.289 | 11.185 | 99.438 |  | 2.8121 | 1.942 | 2.1 | 49.47 | 51.58 | 99.37 | 500.51 | 0.57 | 339.303 | 24 | 0.157 | 31.99 | 23.116 | 149.956 | 55.73 | 2.34 | 19.97 | 20.07 | 903.8 | 61.83 | 24.69 | 23.51 |  | 387 | 68.94 | 45.16 | 80.28 | 119.58 | 28.94 | 29.94 |  | 31.21 | 917.75 | 20.5 | 18.82 | 78 | 31 | 24.705 |  | 0.39 | 0.94 | 0.78
|  | 1232 | 42 | 2 | 2 | 1 | 13.874 | 11.182 | 99.438 |  | 2.8391 | 1.965 | 1.97 | 49.48 | 51.45 | 99.35 | 495.24 | 0.55 | 339.231 | 23.99 | 0.125 | 31.96 | 28.038 | 130.901 | 55.43 | 2.07 | 19.98 | 20.07 | 792.9 | 61.91 | 24.93 | 23.48 |  | 387 | 68.906 | 45.16 | 79.98 | 119.66 | 28.91 | 29.92 |  | 31.21 | 792 | 18 | 18.82 | 78 | 31 | 32.941 |  | 0.39 | 0.94 | 0.78
|  | 1233 | 42 | 3 | 3 | 1 | 14.242 | 11.187 | 99.436 |  | 2.8688 | 2.088 | 1.85 | 49.51 | 51.36 | 99.34 | 490.85 | 0.6 | 339.175 | 24 | 0.118 | 31.92 | 34.804 | 122.654 | 55.08 | 2.08 | 19.98 | 20.07 | 786.9 | 61.98 | 25.19 | 23.48 |  | 387 | 68.852 | 45.15 | 80.03 | 120.27 | 28.88 | 29.91 |  | 31.2 | 787.5 | 15 | 19.22 | 78 | 31 | 38.431 |  | 1.18 | 0.9 | -1.56
|  | 1234 | 42 | 4 | 4 | 1 | 14.66 | 11.188 | 99.436 |  | 2.8614 | 2.245 | 1.74 | 49.53 | 51.27 | 99.4 | 487.38 | 0.72 | 339.06 | 24 | 0.126 | 31.89 | 37.428 | 120.086 | 54.74 | 2.13 | 19.98 | 20.08 | 809.3 | 62.05 | 25.12 | 23.48 |  | 387 | 68.812 | 45.16 | 80.05 | 120.2 | 28.86 | 29.88 |  | 31.19 | 807 | 14.5 | 19.22 | 78 | 31 | 37.646 |  | 1.18 | 0.08 | 3.13
|  | 1235 | 42 | 5 | 5 | 1 | 14.385 | 11.186 | 99.436 |  | 2.8626 | 2.347 | 1.67 | 49.52 | 51.2 | 99.44 | 484.15 | 0.76 | 339.043 | 24 | 0.131 | 31.86 | 37.781 | 120.862 | 54.34 | 2.18 | 19.98 | 20.07 | 827.9 | 62.08 | 25.13 | 23.48 |  | 387 | 68.818 | 45.14 | 80.01 | 120.22 | 28.84 | 29.86 |  | 31.19 | 830.25 | 15.5 | 19.22 | 78 | 31 | 36.862 |  | 1.18 | 0.08 | 3.13
|  | 1236 | 42 | 6 | 6 | 1 | 14.219 | 11.184 | 99.436 |  | 2.8508 | 2.426 | 1.6 | 49.53 | 51.13 | 99.45 | 481.02 | 0.78 | 338.937 | 24 | 0.141 | 31.84 | 37.473 | 123.089 | 53.79 | 2.2 | 19.99 | 20.08 | 839.4 | 62.1 | 25.03 | 23.47 |  | 387 | 68.791 | 45.15 | 79.85 | 119.9 | 28.83 | 29.84 |  | 31.2 | 839 | 16 | 19.22 | 78 | 31 | 36.47 |  | 1.18 | 0.35 | 6.25
|  | 1237 | 42 | 7 | 7 | 1 | 14.407 | 11.179 | 99.437 |  | 2.8378 | 2.454 | 1.56 | 49.52 | 51.08 | 99.44 | 478.08 | 0.81 | 339.002 | 24 | 0.162 | 31.81 | 36.679 | 124.911 | 53.01 | 2.18 | 19.99 | 20.08 | 836.5 | 62.09 | 24.92 | 23.47 |  | 387 | 68.8 | 45.14 | 79.82 | 119.88 | 28.83 | 29.83 |  | 31.2 | 837.5 | 16.5 | 19.22 | 78 | 31 | 34.509 |  | 0.78 | 0.27 | 5.47
|  | 1238 | 42 | 8 | 1 | 12 | 14.215 | 11.18 | 99.437 |  | 2.8441 | 2.456 | 1.61 | 49.44 | 51.06 | 99.41 | 475.24 | 0.8 | 338.951 | 24 | 0.173 | 31.79 | 36.584 | 125.36 | 52.12 | 2.15 | 20 | 20.09 | 820.3 | 62.06 | 24.97 | 23.46 |  | 387 | 68.81 | 45.15 | 80.06 | 120.07 | 28.83 | 29.82 |  | 31.2 | 817.75 | 17 | 19.22 | 78 | 31 | 35.294 |  | 0.78 | 0.27 | 5.47
|  | 1239 | 42 | 9 | 2 | 12 | 15.24 | 11.18 | 99.437 |  | 2.9812 | 2.622 | 1.59 | 49.41 | 51 | 103.04 | 472.4 | 0.88 | 337.942 | 24 | 0.217 | 31.77 | 68.457 | 128.528 | 51.3 | 3.08 | 19.99 | 20.08 | 1123.1 | 62 | 26.18 | 23.45 |  | 387 | 68.768 | 45.15 | 80.04 | 120.17 | 28.83 | 29.8 |  | 31.2 | 1135.75 | -11.5 | 24.71 | 78 | 31 | 91.763 |  | 6.67 | 0.66 | -0.78
|  | 1240 | 42 | 10 | 3 | 12 | 14.78 | 11.181 | 99.437 |  | 2.9363 | 2.991 | 1.58 | 49.34 | 50.92 | 104.03 | 471.24 | 2.04 | 336.892 | 24 | 0.178 | 31.75 | 81.401 | 155.784 | 50.64 | 4.7 | 19.99 | 20.08 | 1741.4 | 61.92 | 25.78 | 23.43 |  | 387 | 68.749 | 45.15 | 80.05 | 120.27 | 28.83 | 29.78 |  | 31.18 | 1774 | -3 | 31.37 | 78 | 31 | 85.881 |  | 12.94 | 0.04 | 0.78
|  | 1241 | 42 | 11 | 4 | 12 | 14.371 | 11.182 | 99.438 |  | 2.8746 | 3.351 | 1.7 | 49.25 | 50.95 | 103.05 | 476.03 | 3.65 | 336.656 | 23.99 | 0.172 | 31.76 | 74.218 | 225.47 | 50.17 | 6.45 | 19.99 | 20.08 | 2438.6 | 61.78 | 25.24 | 23.41 |  | 387 | 68.733 | 45.15 | 79.93 | 120.3 | 28.87 | 29.77 |  | 31.16 | 2401.5 | 20 | 29.41 | 78 | 31 | 67.842 |  | 10.98 | 0.88 | 7.03
|  | 1242 | 42 | 12 | 5 | 12 | 13.906 | 11.185 | 99.437 |  | 2.8474 | 3.595 | 1.97 | 49.2 | 51.18 | 103.84 | 482.16 | 4.41 | 336.561 | 24 | 0.209 | 31.81 | 63.219 | 279.321 | 49.88 | 7.47 | 19.99 | 20.07 | 2855.1 | 61.68 | 25 | 23.4 |  | 387 | 68.777 | 45.14 | 80.03 | 119.46 | 28.89 | 29.8 |  | 31.14 | 2835.75 | 25.5 | 27.45 | 78 | 31 | 52.156 |  | 9.02 | 0.88 | 0.78
|  | 1243 | 42 | 13 | 6 | 12 | 14.502 | 11.181 | 99.436 |  | 2.8624 | 3.597 | 2.22 | 49.16 | 51.38 | 104.73 | 488.05 | 4.72 | 335.718 | 24 | 0.114 | 31.86 | 60.436 | 301.297 | 50.87 | 8.25 | 19.99 | 20.08 | 3135.4 | 61.71 | 25.13 | 23.39 |  | 387 | 68.788 | 45.14 | 80.16 | 119.79 | 28.92 | 29.85 |  | 31.13 | 3156.25 | 29 | 27.45 | 78 | 31 | 60.391 |  | 9.02 | 0.88 | 0.78
|  | 1244 | 42 | 14 | 7 | 12 | 14.163 | 11.182 | 99.435 |  | 2.8609 | 3.672 | 2.45 | 49.11 | 51.56 | 104.74 | 493.72 | 5.13 | 335.173 | 23.99 | 0.087 | 31.88 | 62.912 | 314.951 | 52.53 | 9.54 | 19.98 | 20.07 | 3626.5 | 61.69 | 25.12 | 23.39 |  | 387 | 68.843 | 45.14 | 80.02 | 120.36 | 28.95 | 29.92 |  | 31.1 | 3598.25 | 29 | 31.37 | 78 | 31 | 62.744 |  | 12.94 | 0.82 | -7.03
|  | 1245 | 42 | 15 | 8 | 12 | 14.009 | 11.184 | 99.434 |  | 2.8577 | 3.732 | 2.67 | 49.07 | 51.74 | 105.18 | 501.89 | 6.01 | 334.969 | 23.98 | 0.088 | 31.9 | 62.206 | 324.15 | 53.73 | 10.48 | 19.98 | 20.07 | 3988.8 | 61.42 | 25.09 | 23.38 |  | 387 | 68.836 | 45.13 | 80.05 | 120.38 | 28.98 | 29.98 |  | 31.08 | 3971.75 | 29.5 | 30.98 | 78 | 31 | 58.823 |  | 12.55 | 0.84 | -10.94
|  | 1246 | 42 | 16 | 1 | 2 | 14.388 | 11.183 | 99.434 |  | 2.8519 | 3.718 | 2.86 | 49.05 | 51.92 | 105.61 | 511.54 | 6.32 | 334.676 | 23.99 | 0.096 | 31.96 | 61.17 | 329.897 | 54.42 | 11.13 | 19.98 | 20.07 | 4242.8 | 60.99 | 25.04 | 23.38 |  | 387 | 68.85 | 45.12 | 80.31 | 120.13 | 29.02 | 30.02 |  | 31.07 | 4251.5 | 30.5 | 30.98 | 78 | 31 | 60.391 |  | 12.55 | 0.84 | -10.94
|  | 1247 | 42 | 17 | 2 | 2 | 14.073 | 11.184 | 99.433 |  | 2.8388 | 3.569 | 3.09 | 49.04 | 52.13 | 102.06 | 521.51 | 6.33 | 335.923 | 23.99 | 0.21 | 32.02 | 51.137 | 333.463 | 54.86 | 11.32 | 19.98 | 20.07 | 4336.8 | 60.65 | 24.93 | 23.37 |  | 387 | 68.878 | 45.11 | 80.32 | 120.17 | 29.07 | 30.07 |  | 31.08 | 4339.75 | 35 | 27.06 | 78 | 31 | 41.568 |  | 9.02 | 0.8 | -19.53
|  | 1248 | 42 | 18 | 3 | 2 | 14.233 | 11.183 | 99.433 |  | 2.8498 | 3.257 | 3.34 | 48.97 | 52.3 | 104.03 | 529.48 | 5.33 | 336.394 | 23.98 | 0.19 | 32.05 | 44.394 | 333.907 | 55.18 | 11.24 | 19.98 | 20.07 | 4288.6 | 60.45 | 25.02 | 23.36 |  | 387 | 68.896 | 45.11 | 80.24 | 120.04 | 29.1 | 30.11 |  | 31.08 | 4289.75 | 37.5 | 27.45 | 78 | 31 | 39.999 |  | 9.41 | 0.8 | -18.75
|  | 1249 | 42 | 19 | 4 | 2 | 14.186 | 11.182 | 99.432 |  | 2.8363 | 3.02 | 3.38 | 48.97 | 52.35 | 103.97 | 535.16 | 4.48 | 335.981 | 23.98 | 0.182 | 32.06 | 44.4 | 333.063 | 55.47 | 11.19 | 19.97 | 20.07 | 4291.2 | 60.42 | 24.9 | 23.34 |  | 387 | 68.919 | 45.12 | 80.21 | 120.16 | 29.11 | 30.14 |  | 31.07 | 4295.25 | 36 | 27.45 | 78 | 31 | 45.097 |  | 9.41 | 0.8 | -18.75
|  | 1250 | 42 | 20 | 5 | 2 | 14.21 | 11.184 | 99.432 |  | 2.8452 | 2.87 | 3.38 | 48.94 | 52.31 | 103.65 | 540.26 | 4.5 | 336.062 | 23.98 | 0.206 | 32.08 | 44.925 | 332.861 | 55.63 | 11.32 | 19.98 | 20.07 | 4326.7 | 60.43 | 24.98 | 23.33 |  | 387 | 68.954 | 45.12 | 80.05 | 120 | 29.13 | 30.17 |  | 31.06 | 4329.5 | 35.5 | 27.84 | 78 | 31 | 43.921 |  | 9.41 | 0.64 | -20.31
|  | 1251 | 42 | 21 | 6 | 2 | 14.19 | 11.182 | 99.431 |  | 2.8376 | 2.755 | 3.43 | 48.95 | 52.38 | 103.54 | 545.46 | 4.64 | 336.529 | 23.99 | 0.202 | 32.11 | 43.279 | 332.569 | 55.75 | 11.23 | 19.98 | 20.07 | 4305.7 | 60.48 | 24.92 | 23.34 |  | 387 | 68.97 | 45.13 | 80.12 | 120.06 | 29.13 | 30.18 |  | 31.07 | 4310 | 36.5 | 27.45 | 78 | 31 | 41.568 |  | 9.41 | 0.1 | -14.06
|  | 1252 | 42 | 22 | 7 | 2 | 14.237 | 11.186 | 99.432 |  | 2.8471 | 2.68 | 3.47 | 48.93 | 52.39 | 103.54 | 550.07 | 4.44 | 336.3 | 23.98 | 0.208 | 32.14 | 42.767 | 332.137 | 55.84 | 11.23 | 19.98 | 20.07 | 4289.3 | 60.55 | 25 | 23.33 |  | 387 | 69.003 | 45.13 | 80.2 | 120.12 | 29.14 | 30.19 |  | 31.09 | 4289.75 | 36.5 | 27.45 | 78 | 31 | 41.568 |  | 9.41 | 0.1 | -14.06
|  | 1253 | 42 | 23 | 1 | 21 | 14.44 | 11.185 | 99.432 |  | 2.8392 | 2.64 | 3.56 | 48.95 | 52.5 | 103.25 | 554.19 | 4.33 | 336.486 | 23.98 | 0.28 | 32.15 | 42.051 | 331.553 | 55.92 | 11.16 | 19.98 | 20.07 | 4275.5 | 60.64 | 24.93 | 23.31 |  | 387 | 69.046 | 45.13 | 79.95 | 120.4 | 29.13 | 30.18 |  | 31.1 | 4280.25 | 36.5 | 22.75 | 78 | 31 | 43.921 |  | 4.31 | 0.98 | -17.97
|  | 1254 | 42 | 24 | 2 | 21 | 13.728 | 11.184 | 99.432 |  | 2.8207 | 2.525 | 3.48 | 48.98 | 52.46 | 100.09 | 557.83 | 4.11 | 338.554 | 23.98 | 0.337 | 32.15 | 25.581 | 329.862 | 55.99 | 9.99 | 19.98 | 20.06 | 3850.5 | 60.73 | 24.77 | 23.28 |  | 387 | 69.062 | 45.13 | 80.01 | 120.08 | 29.13 | 30.17 |  | 31.11 | 3893.75 | 32.5 | 18.43 | 78 | 30 | 12.157 |  | 0 | 0.02 | 0
|  | 1255 | 42 | 25 | 3 | 21 | 22.442 | 11.185 | 99.433 |  | 2.823 | 2.283 | 3.47 | 49.02 | 52.49 | 99.31 | 552.78 | 2.3 | 339.166 | 23.98 | 0.237 | 32.16 | 17.581 | 324.52 | 56.09 | 8.78 | 19.98 | 20.07 | 3382.4 | 60.83 | 24.79 | 23.29 |  | 387 | 69.068 | 45.12 | 80.01 | 120 | 29.13 | 30.15 |  | 31.13 | 3368.75 | 31 | 18.43 | 78 | 31 | 11.765 |  | 0 | 0.02 | 0
|  | 1256 | 42 | 26 | 4 | 21 | 22.494 | 11.189 | 99.432 |  | 2.8176 | 2.142 | 3.17 | 49.09 | 52.26 | 99.32 | 541.3 | 0.45 | 339.419 | 23.97 | 0.166 | 32.14 | 14.927 | 315.515 | 56.15 | 7.32 | 19.97 | 20.07 | 2824.2 | 60.93 | 24.74 | 23.28 |  | 387 | 69.069 | 45.12 | 80.12 | 120.29 | 29.11 | 30.13 |  | 31.13 | 2853 | 28 | 18.04 | 78 | 31 | 12.941 |  | 0 | 0 | 0
|  | 1257 | 42 | 27 | 5 | 21 | 22.496 | 11.186 | 99.432 |  | 2.8171 | 2.049 | 2.85 | 49.13 | 51.99 | 99.32 | 529.37 | 0.05 | 339.473 | 23.97 | 0.147 | 32.12 | 14.853 | 302.701 | 56.16 | 6.04 | 19.97 | 20.06 | 2329.9 | 61.01 | 24.73 | 23.28 |  | 387 | 69.043 | 45.11 | 80.1 | 119.96 | 29.07 | 30.09 |  | 31.14 | 2362.5 | 26 | 18.43 | 78 | 31 | 14.51 |  | 0 | 0 | 0
|  | 1258 | 42 | 28 | 6 | 21 | 22.474 | 11.186 | 99.432 |  | 2.8187 | 2.033 | 2.51 | 49.18 | 51.69 | 99.62 | 518.25 | 0.03 | 339.241 | 23.97 | 0.14 | 32.08 | 15.194 | 274.881 | 56.11 | 5.01 | 19.98 | 20.07 | 1933.9 | 61.17 | 24.75 | 23.29 |  | 387 | 69.006 | 45.1 | 80.05 | 119.85 | 29.02 | 30.06 |  | 31.14 | 1916.25 | 23 | 18.43 | 78 | 31 | 14.902 |  | 0 | 0 | 0
|  | 1259 | 42 | 29 | 7 | 21 | 14.847 | 11.187 | 99.432 |  | 2.8046 | 1.964 | 2.28 | 49.25 | 51.54 | 99.53 | 509.4 | 0.36 | 339.281 | 23.97 | 0.159 | 32.04 | 17.064 | 231.169 | 56.01 | 3.95 | 19.98 | 20.07 | 1532.6 | 61.51 | 24.63 | 23.32 |  | 387 | 68.97 | 45.09 | 79.97 | 120.16 | 28.95 | 30.02 |  | 31.15 | 1519.5 | 21.5 | 18.82 | 78 | 31 | 17.647 |  | 0.78 | 0.06 | 0.78
|  | 1260 | 42 | 30 | 8 | 21 | 14.882 | 11.188 | 99.432 |  | 2.7995 | 1.876 | 2.16 | 49.27 | 51.43 | 99.58 | 502.55 | 0.53 | 339.267 | 23.97 | 0.159 | 32 | 19.617 | 187.711 | 55.86 | 2.97 | 19.97 | 20.08 | 1153.6 | 61.76 | 24.58 | 23.32 |  | 387 | 68.918 | 45.06 | 80.05 | 120.13 | 28.9 | 29.98 |  | 31.14 | 1175.75 | 20 | 18.43 | 78 | 31 | 21.568 |  | 0 | 0.08 | 6.25
|  | 1261 | 43 | 1 | 1 | 1 | 14.385 | 11.189 | 99.432 |  | 2.7858 | 1.856 | 2.02 | 49.31 | 51.33 | 99.4 | 497.12 | 0.56 | 339.276 | 23.98 | 0.158 | 31.97 | 21.821 | 153.256 | 55.62 | 2.37 | 19.98 | 20.07 | 925.9 | 61.93 | 24.46 | 23.32 |  | 387 | 68.888 | 45.05 | 79.85 | 120.08 | 28.87 | 29.94 |  | 31.15 | 921 | 18.5 | 18.43 | 78 | 31 | 23.137 |  | 0 | 0.08 | 6.25
|  | 1262 | 43 | 2 | 2 | 1 | 13.88 | 11.186 | 99.432 |  | 2.8411 | 1.892 | 1.93 | 49.32 | 51.26 | 99.36 | 492.34 | 0.58 | 339.096 | 23.98 | 0.129 | 31.93 | 27.855 | 130.703 | 55.28 | 2.05 | 19.99 | 20.07 | 784.9 | 62.06 | 24.95 | 23.3 |  | 387 | 68.884 | 45.02 | 79.97 | 120.37 | 28.83 | 29.92 |  | 31.16 | 782.75 | 17 | 18.43 | 78 | 31 | 32.548 |  | 0 | 0.94 | 0.78
|  | 1263 | 43 | 3 | 3 | 1 | 14.247 | 11.186 | 99.434 |  | 2.865 | 2.03 | 1.82 | 49.34 | 51.16 | 99.35 | 488.36 | 0.63 | 339.006 | 23.98 | 0.113 | 31.9 | 34.755 | 120.979 | 54.93 | 2.05 | 19.98 | 20.08 | 777.7 | 62.15 | 25.16 | 23.31 |  | 387 | 68.847 | 45.01 | 80.02 | 120.12 | 28.8 | 29.9 |  | 31.18 | 776.5 | 15 | 19.61 | 78 | 31 | 38.431 |  | 1.18 | 0.64 | -4.69
|  | 1264 | 43 | 4 | 4 | 1 | 14.664 | 11.19 | 99.434 |  | 2.8641 | 2.175 | 1.82 | 49.34 | 51.16 | 99.42 | 488.36 | 0.69 | 339.024 | 23.98 | 0.117 | 31.9 | 38.02 | 118.2 | 54.93 | 2.13 | 19.98 | 20.08 | 808 | 62.15 | 25.15 | 23.31 |  | 387 | 68.824 | 45.01 | 79.97 | 120.34 | 28.78 | 29.89 |  | 31.19 | 806.25 | 14 | 19.61 | 78 | 31 | 38.823 |  | 1.18 | 0.64 | -4.69
|  | 1265 | 43 | 5 | 5 | 1 | 14.538 | 11.192 | 99.435 |  | 2.8526 | 2.304 | 1.73 | 49.34 | 51.08 | 99.48 | 485.08 | 0.75 | 338.974 | 23.98 | 0.136 | 31.87 | 38.203 | 119.36 | 54.59 | 2.2 | 19.99 | 20.07 | 839.5 | 62.18 | 25.05 | 23.31 |  | 387 | 68.803 | 45 | 79.97 | 120.15 | 28.77 | 29.86 |  | 31.2 | 835.75 | 15 | 19.61 | 78 | 31 | 36.862 |  | 1.18 | 0.08 | 3.13
|  | 1266 | 43 | 6 | 6 | 1 | 14.195 | 11.191 | 99.436 |  | 2.8453 | 2.379 | 1.58 | 49.35 | 50.93 | 99.45 | 478.81 | 0.82 | 338.778 | 23.98 | 0.155 | 31.8 | 36.705 | 121.4 | 53.45 | 2.19 | 19.97 | 20.07 | 836.7 | 62.21 | 24.98 | 23.3 |  | 387 | 68.755 | 44.98 | 79.91 | 119.79 | 28.76 | 29.84 |  | 31.21 | 833.5 | 17 | 19.22 | 78 | 31 | 34.901 |  | 0.78 | 0.88 | 0.78
|  | 1267 | 43 | 7 | 7 | 1 | 14.196 | 11.187 | 99.436 |  | 2.8296 | 2.408 | 1.58 | 49.35 | 50.93 | 99.39 | 478.81 | 0.79 | 338.898 | 23.98 | 0.161 | 31.8 | 35.576 | 123.041 | 53.45 | 2.11 | 19.97 | 20.07 | 810.6 | 62.21 | 24.84 | 23.3 |  | 387 | 68.744 | 44.98 | 79.91 | 120.3 | 28.75 | 29.83 |  | 31.21 | 812.5 | 17 | 19.22 | 78 | 31 | 34.117 |  | 0.78 | 0.88 | 0.78
|  | 1268 | 43 | 8 | 1 | 12 | 14.371 | 11.187 | 99.436 |  | 2.8478 | 2.422 | 1.58 | 49.32 | 50.9 | 99.36 | 475.98 | 0.76 | 338.929 | 23.98 | 0.154 | 31.78 | 36.26 | 122.669 | 52.55 | 2.06 | 19.98 | 20.06 | 787 | 62.22 | 25 | 23.31 |  | 387 | 68.727 | 45 | 79.89 | 119.99 | 28.74 | 29.82 |  | 31.19 | 786.5 | 16 | 19.22 | 78 | 31 | 36.078 |  | 0.78 | 0.82 | -2.34
|  | 1269 | 43 | 9 | 2 | 12 | 15.04 | 11.184 | 99.437 |  | 2.9775 | 2.642 | 1.55 | 49.21 | 50.76 | 103.77 | 470.33 | 0.88 | 337.841 | 23.99 | 0.216 | 31.73 | 68.465 | 126.507 | 50.94 | 3.12 | 19.98 | 20.07 | 1140.3 | 62.17 | 26.14 | 23.31 |  | 387 | 68.728 | 45.01 | 80.09 | 120.24 | 28.74 | 29.8 |  | 31.17 | 1107.75 | -13.5 | 31.76 | 78 | 31 | 91.371 |  | 13.33 | 0.04 | 0
|  | 1270 | 43 | 10 | 3 | 12 | 14.803 | 11.185 | 99.438 |  | 2.9278 | 2.965 | 1.55 | 49.21 | 50.76 | 103.65 | 470.33 | 1.97 | 337.008 | 23.99 | 0.185 | 31.73 | 81.052 | 148.395 | 50.94 | 4.54 | 19.98 | 20.07 | 1685.5 | 62.17 | 25.71 | 23.31 |  | 387 | 68.717 | 45.01 | 79.9 | 119.96 | 28.74 | 29.78 |  | 31.15 | 1701.5 | -4 | 31.76 | 78 | 31 | 85.489 |  | 13.33 | 0.04 | 0
|  | 1271 | 43 | 11 | 4 | 12 | 14.141 | 11.188 | 99.439 |  | 2.8628 | 3.389 | 1.58 | 49.14 | 50.72 | 103.68 | 472.52 | 3.32 | 336.694 | 23.98 | 0.215 | 31.74 | 77.461 | 219.88 | 50.43 | 6.36 | 19.97 | 20.05 | 2416.6 | 62.1 | 25.14 | 23.3 |  | 387 | 68.714 | 45 | 79.98 | 120.01 | 28.77 | 29.77 |  | 31.13 | 2431.25 | 13 | 30.98 | 78 | 31 | 67.058 |  | 12.94 | 0.06 | 6.25
|  | 1272 | 43 | 12 | 5 | 12 | 14.258 | 11.191 | 99.439 |  | 2.8613 | 3.573 | 1.8 | 49.09 | 50.89 | 102.96 | 478.78 | 4.39 | 336.692 | 23.97 | 0.199 | 31.78 | 61.82 | 276.372 | 50.03 | 7.27 | 19.96 | 20.04 | 2765.1 | 62.02 | 25.12 | 23.3 |  | 387 | 68.743 | 45 | 80.16 | 120.07 | 28.8 | 29.81 |  | 31.12 | 2749 | 26.5 | 28.63 | 78 | 31 | 50.98 |  | 10.59 | 0.21 | 4.69
|  | 1273 | 43 | 13 | 6 | 12 | 13.928 | 11.187 | 99.439 |  | 2.8525 | 3.624 | 2.12 | 49.03 | 51.15 | 110.22 | 485.39 | 4.16 | 335.292 | 23.97 | 0.113 | 31.82 | 63.587 | 299.429 | 50.19 | 8.3 | 19.96 | 20.04 | 3166.3 | 61.96 | 25.05 | 23.28 |  | 387 | 68.744 | 45 | 79.87 | 119.54 | 28.82 | 29.86 |  | 31.12 | 3185.75 | 27 | 28.63 | 78 | 31 | 67.058 |  | 10.59 | 0.21 | 4.69
|  | 1274 | 43 | 14 | 7 | 12 | 14.211 | 11.185 | 99.438 |  | 2.8557 | 3.724 | 2.37 | 48.98 | 51.35 | 102.81 | 490.73 | 4.99 | 335.105 | 23.98 | 0.112 | 31.85 | 63.734 | 314.711 | 51.74 | 9.52 | 19.95 | 20.05 | 3624.1 | 61.99 | 25.07 | 23.27 |  | 387 | 68.773 | 44.98 | 79.98 | 119.98 | 28.85 | 29.93 |  | 31.12 | 3640.5 | 28.5 | 31.37 | 78 | 31 | 61.175 |  | 12.94 | 0.9 | -1.56
|  | 1275 | 43 | 15 | 8 | 12 | 14.157 | 11.186 | 99.438 |  | 2.849 | 3.742 | 2.52 | 48.96 | 51.48 | 108.3 | 498.63 | 5.96 | 334.719 | 23.98 | 0.074 | 31.93 | 62.162 | 324.343 | 53.27 | 10.45 | 19.95 | 20.04 | 3989.9 | 61.95 | 25.02 | 23.26 |  | 387 | 68.775 | 44.98 | 79.95 | 120.26 | 28.9 | 29.99 |  | 31.1 | 3976.5 | 30 | 31.76 | 78 | 31 | 61.175 |  | 13.33 | 0.37 | -7.03
|  | 1276 | 43 | 16 | 1 | 2 | 14.242 | 11.185 | 99.438 |  | 2.8554 | 3.719 | 2.79 | 48.91 | 51.7 | 102.84 | 507.89 | 6.23 | 334.568 | 23.98 | 0.094 | 31.98 | 60.69 | 329.971 | 54.18 | 11.15 | 19.95 | 20.04 | 4246.8 | 61.52 | 25.07 | 23.23 |  | 387 | 68.839 | 44.97 | 79.74 | 120.08 | 28.93 | 30.05 |  | 31.06 | 4256.25 | 31 | 31.76 | 78 | 31 | 59.215 |  | 13.33 | 0.37 | -7.03
|  | 1277 | 43 | 17 | 2 | 2 | 14.093 | 11.187 | 99.438 |  | 2.8477 | 3.568 | 3.07 | 48.88 | 51.96 | 103.58 | 517.72 | 6.35 | 336.039 | 23.98 | 0.199 | 32.01 | 51.599 | 333.933 | 54.74 | 11.37 | 19.95 | 20.04 | 4343.6 | 60.98 | 25 | 23.2 |  | 387 | 68.886 | 44.97 | 79.9 | 120.24 | 28.98 | 30.1 |  | 31.03 | 4344.5 | 35 | 29.8 | 78 | 31 | 41.568 |  | 11.37 | 0.92 | -14.06
|  | 1278 | 43 | 18 | 3 | 2 | 14.175 | 11.188 | 99.438 |  | 2.8416 | 3.26 | 3.21 | 48.88 | 52.09 | 102.86 | 526.87 | 5.46 | 336.252 | 23.97 | 0.206 | 32.04 | 45.075 | 334.172 | 55.1 | 11.27 | 19.94 | 20.04 | 4311.6 | 60.64 | 24.95 | 23.17 |  | 387 | 68.907 | 44.97 | 80.18 | 120.38 | 29.01 | 30.15 |  | 31.02 | 4310 | 37 | 27.45 | 78 | 31 | 41.176 |  | 9.02 | 0.68 | -20.31
|  | 1279 | 43 | 19 | 4 | 2 | 14.319 | 11.185 | 99.438 |  | 2.8582 | 2.991 | 3.42 | 48.84 | 52.25 | 104.01 | 533.4 | 4.5 | 336.18 | 23.99 | 0.193 | 32.08 | 43.467 | 333.567 | 55.36 | 11.26 | 19.94 | 20.03 | 4284.1 | 60.5 | 25.1 | 23.15 |  | 387 | 68.968 | 44.97 | 79.92 | 120.13 | 29.04 | 30.18 |  | 31.01 | 4289.75 | 37 | 27.84 | 78 | 31 | 42.744 |  | 9.8 | 0.1 | -12.5
|  | 1280 | 43 | 20 | 5 | 2 | 14.462 | 11.184 | 99.438 |  | 2.8392 | 2.83 | 3.46 | 48.82 | 52.29 | 104.43 | 538.62 | 4.36 | 335.861 | 23.97 | 0.176 | 32.11 | 44.62 | 332.942 | 55.55 | 11.24 | 19.93 | 20.03 | 4304.3 | 60.4 | 24.93 | 23.15 |  | 387 | 68.983 | 44.97 | 80.01 | 120.18 | 29.06 | 30.2 |  | 31.02 | 4304.5 | 36 | 28.24 | 78 | 31 | 44.705 |  | 10.2 | 0.64 | -10.94
|  | 1281 | 43 | 21 | 6 | 2 | 14.277 | 11.184 | 99.438 |  | 2.8499 | 2.756 | 3.44 | 48.81 | 52.25 | 103.64 | 543.6 | 4.57 | 336.189 | 23.97 | 0.204 | 32.13 | 44.545 | 332.868 | 55.71 | 11.34 | 19.93 | 20.01 | 4327.4 | 60.41 | 25.02 | 23.15 |  | 387 | 68.973 | 44.97 | 80.2 | 119.76 | 29.07 | 30.22 |  | 31.03 | 4325 | 35.5 | 28.24 | 78 | 31 | 42.352 |  | 10.2 | 0.64 | -10.94
|  | 1282 | 43 | 22 | 7 | 2 | 14.218 | 11.182 | 99.437 |  | 2.8406 | 2.679 | 3.52 | 48.79 | 52.32 | 103.22 | 548.66 | 4.6 | 336.319 | 23.97 | 0.209 | 32.13 | 42.573 | 332.306 | 55.81 | 11.23 | 19.93 | 20.03 | 4299 | 60.48 | 24.94 | 23.17 |  | 387 | 68.982 | 44.98 | 80.28 | 119.96 | 29.08 | 30.22 |  | 31.04 | 4304.5 | 36.5 | 27.45 | 78 | 31 | 40.391 |  | 9.02 | 0.82 | -19.53
|  | 1283 | 43 | 23 | 1 | 21 | 14.161 | 11.182 | 99.437 |  | 2.8407 | 2.621 | 3.59 | 48.82 | 52.42 | 103.05 | 553.09 | 4.31 | 336.491 | 23.98 | 0.293 | 32.15 | 40.747 | 331.873 | 55.88 | 11.13 | 19.92 | 20.02 | 4262.4 | 60.58 | 24.94 | 23.2 |  | 387 | 68.983 | 45 | 80.17 | 119.78 | 29.08 | 30.21 |  | 31.07 | 4270.25 | 37 | 21.96 | 78 | 31 | 40.784 |  | 3.53 | 0.96 | -17.97
|  | 1284 | 43 | 24 | 2 | 21 | 13.675 | 11.183 | 99.436 |  | 2.8096 | 2.516 | 3.51 | 48.85 | 52.36 | 100.25 | 556.79 | 4.06 | 338.178 | 23.98 | 0.345 | 32.18 | 25.526 | 330.167 | 55.96 | 10.01 | 19.93 | 20.02 | 3876.7 | 60.66 | 24.67 | 23.23 |  | 387 | 68.988 | 45 | 80.11 | 119.63 | 29.09 | 30.2 |  | 31.08 | 3857.75 | 32 | 21.96 | 78 | 31 | 12.941 |  | 3.53 | 0.96 | -17.97
|  | 1285 | 43 | 25 | 3 | 21 | 22.454 | 11.18 | 99.436 |  | 2.8282 | 2.271 | 3.5 | 48.87 | 52.37 | 99.31 | 556.52 | 2.02 | 338.932 | 23.97 | 0.242 | 32.2 | 17.355 | 324.251 | 56.05 | 8.6 | 19.92 | 20.02 | 3306.4 | 60.75 | 24.83 | 23.26 |  | 387 | 69.016 | 45 | 79.94 | 120.15 | 29.08 | 30.18 |  | 31.1 | 3347.5 | 31 | 18.43 | 78 | 31 | 12.157 |  | 0 | 0 | 0
|  | 1286 | 43 | 26 | 4 | 21 | 22.494 | 11.181 | 99.436 |  | 2.8209 | 2.137 | 3.33 | 48.94 | 52.27 | 99.32 | 546.25 | 0.43 | 339.183 | 23.97 | 0.144 | 32.19 | 14.941 | 315.152 | 56.13 | 7.26 | 19.92 | 20.02 | 2799.5 | 60.89 | 24.77 | 23.26 |  | 387 | 69.026 | 45.01 | 79.79 | 119.63 | 29.07 | 30.16 |  | 31.11 | 2829.5 | 28 | 18.82 | 78 | 31 | 13.725 |  | 0 | 0 | 0
|  | 1287 | 43 | 27 | 5 | 21 | 22.496 | 11.177 | 99.435 |  | 2.824 | 2.095 | 2.94 | 49.04 | 51.98 | 99.32 | 534.15 | 0.06 | 339.153 | 23.97 | 0.15 | 32.16 | 14.661 | 303.04 | 56.15 | 6.11 | 19.92 | 20.02 | 2354.5 | 60.99 | 24.8 | 23.28 |  | 387 | 69.029 | 45.02 | 79.85 | 119.6 | 29.04 | 30.13 |  | 31.13 | 2335.75 | 26 | 18.82 | 78 | 31 | 14.117 |  | 0 | 0 | 0
|  | 1288 | 43 | 28 | 6 | 21 | 17.951 | 11.174 | 99.435 |  | 2.8154 | 2.138 | 2.72 | 49.02 | 51.74 | 99.68 | 522.52 | 0.01 | 339.063 | 23.97 | 0.156 | 32.13 | 15.924 | 271.205 | 56.13 | 4.87 | 19.92 | 20.02 | 1881.7 | 61.1 | 24.72 | 23.3 |  | 387 | 69.007 | 45.02 | 80.07 | 120.1 | 28.99 | 30.08 |  | 31.14 | 1908.5 | 23 | 18.43 | 78 | 31 | 16.47 |  | 0 | 0.06 | 0.78
|  | 1289 | 43 | 29 | 7 | 21 | 14.376 | 11.175 | 99.435 |  | 2.8037 | 2.114 | 2.4 | 49.12 | 51.52 | 99.49 | 512.77 | 0.39 | 339.071 | 23.97 | 0.148 | 32.09 | 17.635 | 228.301 | 56.04 | 3.82 | 19.92 | 20.02 | 1483 | 61.38 | 24.62 | 23.3 |  | 387 | 68.976 | 45.03 | 80.05 | 119.85 | 28.93 | 30.04 |  | 31.14 | 1510 | 20.5 | 18.43 | 78 | 31 | 18.823 |  | 0.39 | 0.02 | 3.13
|  | 1290 | 43 | 30 | 8 | 21 | 15.352 | 11.176 | 99.435 |  | 2.7879 | 2.046 | 2.18 | 49.16 | 51.33 | 99.64 | 505.37 | 0.58 | 339.101 | 23.97 | 0.144 | 32.05 | 19.278 | 188.563 | 55.9 | 2.96 | 19.92 | 20.01 | 1156 | 61.67 | 24.48 | 23.32 |  | 387 | 68.948 | 45.03 | 80.06 | 119.71 | 28.89 | 30.01 |  | 31.15 | 1148.25 | 19 | 18.43 | 78 | 31 | 19.608 |  | 0.39 | 0.02 | 3.13
|  | 1291 | 44 | 1 | 1 | 1 | 14.247 | 11.179 | 99.435 |  | 2.8091 | 2.033 | 2.05 | 49.19 | 51.23 | 99.44 | 499.19 | 0.61 | 339.124 | 23.97 | 0.153 | 32 | 23.048 | 149.815 | 55.7 | 2.37 | 19.91 | 20.01 | 917.5 | 61.87 | 24.66 | 23.32 |  | 387 | 68.92 | 45.03 | 79.78 | 120.24 | 28.86 | 29.97 |  | 31.16 | 930.25 | 19.5 | 18.82 | 78 | 31 | 24.705 |  | 0.39 | 0.92 | 0.78
|  | 1292 | 44 | 2 | 2 | 1 | 13.934 | 11.18 | 99.434 |  | 2.8509 | 2.095 | 1.96 | 49.24 | 51.19 | 99.42 | 494.23 | 0.57 | 338.96 | 23.97 | 0.114 | 31.98 | 29.228 | 130.016 | 55.41 | 2.13 | 19.92 | 20.01 | 813.1 | 62.02 | 25.03 | 23.34 |  | 387 | 68.887 | 45.04 | 79.94 | 120.36 | 28.83 | 29.95 |  | 31.18 | 818.75 | 19 | 19.22 | 78 | 31 | 34.117 |  | 1.18 | 0.86 | -2.34
|  | 1293 | 44 | 3 | 3 | 1 | 14.325 | 11.18 | 99.435 |  | 2.8594 | 2.223 | 1.86 | 49.23 | 51.1 | 99.45 | 489.98 | 0.62 | 338.979 | 23.98 | 0.112 | 31.95 | 34.77 | 122.977 | 55.07 | 2.13 | 19.92 | 20.01 | 811.9 | 62.13 | 25.11 | 23.36 |  | 387 | 68.863 | 45.05 | 79.97 | 120.22 | 28.81 | 29.94 |  | 31.19 | 812.5 | 15 | 19.22 | 78 | 31 | 38.039 |  | 1.18 | 0.86 | -2.34
|  | 1294 | 44 | 4 | 4 | 1 | 14.693 | 11.181 | 99.435 |  | 2.8651 | 2.359 | 1.75 | 49.28 | 51.03 | 99.5 | 486.53 | 0.71 | 339.098 | 23.97 | 0.117 | 31.91 | 37.459 | 120.764 | 54.71 | 2.2 | 19.91 | 20 | 835.2 | 62.19 | 25.16 | 23.35 |  | 387 | 68.827 | 45.04 | 80.12 | 120.21 | 28.79 | 29.92 |  | 31.18 | 835.75 | 15 | 19.61 | 78 | 31 | 38.039 |  | 1.18 | 0.08 | 3.91
|  | 1295 | 44 | 5 | 5 | 1 | 14.452 | 11.183 | 99.435 |  | 2.8564 | 2.445 | 1.7 | 49.27 | 50.97 | 99.49 | 483.37 | 0.81 | 339.027 | 23.98 | 0.129 | 31.88 | 37.839 | 121.749 | 54.28 | 2.25 | 19.92 | 20.01 | 856.2 | 62.21 | 25.08 | 23.34 |  | 387 | 68.791 | 45.05 | 80.08 | 120.07 | 28.78 | 29.89 |  | 31.17 | 857.75 | 16 | 19.61 | 78 | 31 | 36.862 |  | 1.18 | 0.12 | 7.03
|  | 1296 | 44 | 6 | 6 | 1 | 14.24 | 11.186 | 99.435 |  | 2.8499 | 2.472 | 1.62 | 49.28 | 50.9 | 99.47 | 480.4 | 0.86 | 339.062 | 23.98 | 0.135 | 31.85 | 37.521 | 123.64 | 53.67 | 2.28 | 19.91 | 20 | 869.8 | 62.19 | 25.02 | 23.33 |  | 387 | 68.762 | 45.05 | 80.01 | 120.09 | 28.77 | 29.87 |  | 31.18 | 866.25 | 17 | 19.61 | 78 | 31 | 36.47 |  | 1.18 | 0.12 | 7.03
|  | 1297 | 44 | 7 | 7 | 1 | 14.276 | 11.184 | 99.436 |  | 2.8298 | 2.466 | 1.62 | 49.25 | 50.87 | 99.44 | 477.48 | 0.87 | 339.168 | 23.98 | 0.163 | 31.81 | 35.86 | 125.01 | 52.84 | 2.22 | 19.91 | 20 | 853.5 | 62.14 | 24.85 | 23.31 |  | 387 | 68.736 | 45.04 | 79.82 | 120.38 | 28.76 | 29.85 |  | 31.18 | 860 | 18 | 19.22 | 78 | 31 | 33.725 |  | 0.78 | 0.82 | -1.56
|  | 1298 | 44 | 8 | 1 | 12 | 14.308 | 11.187 | 99.436 |  | 2.8456 | 2.445 | 1.6 | 49.2 | 50.8 | 99.51 | 474.72 | 0.81 | 339.106 | 23.98 | 0.143 | 31.79 | 37.834 | 124.216 | 52.01 | 2.17 | 19.91 | 20 | 829.6 | 62.08 | 24.99 | 23.32 |  | 387 | 68.747 | 45.05 | 80.06 | 119.91 | 28.76 | 29.83 |  | 31.17 | 828 | 17.5 | 24.71 | 78 | 31 | 34.509 |  | 6.67 | 0.16 | 2.34
|  | 1299 | 44 | 9 | 2 | 12 | 15.115 | 11.182 | 99.436 |  | 2.9989 | 2.611 | 1.54 | 49.16 | 50.7 | 103.9 | 471.99 | 0.87 | 338.131 | 23.98 | 0.204 | 31.77 | 69.176 | 127.45 | 51.25 | 3.17 | 19.89 | 19.99 | 1148.8 | 61.99 | 26.33 | 23.32 |  | 387 | 68.725 | 45.05 | 80.01 | 120.15 | 28.76 | 29.82 |  | 31.16 | 1164.75 | -12.5 | 24.71 | 78 | 31 | 91.371 |  | 6.67 | 0.16 | 2.34
|  | 1300 | 44 | 10 | 3 | 12 | 14.725 | 11.179 | 99.436 |  | 2.918 | 2.996 | 1.56 | 49.1 | 50.66 | 103.88 | 471.52 | 2.1 | 337.135 | 23.98 | 0.175 | 31.76 | 81.025 | 158.761 | 50.73 | 4.77 | 19.91 | 20 | 1777.4 | 61.9 | 25.62 | 23.32 |  | 387 | 68.747 | 45.05 | 79.99 | 120.13 | 28.76 | 29.81 |  | 31.14 | 1807.75 | -2 | 31.37 | 78 | 31 | 84.704 |  | 12.94 | 0.04 | 0.78
|  | 1301 | 44 | 11 | 4 | 12 | 14.042 | 11.177 | 99.437 |  | 2.8762 | 3.413 | 1.71 | 49.05 | 50.76 | 105.25 | 476.8 | 3.61 | 336.033 | 23.98 | 0.117 | 31.78 | 78.813 | 232.019 | 50.38 | 6.84 | 19.89 | 19.99 | 2585.5 | 61.8 | 25.25 | 23.32 |  | 387 | 68.769 | 45.06 | 80.2 | 120.35 | 28.79 | 29.81 |  | 31.12 | 2538.25 | 16 | 31.37 | 78 | 31 | 75.685 |  | 12.94 | 0.88 | 3.13
|  | 1302 | 44 | 12 | 5 | 12 | 13.755 | 11.186 | 99.437 |  | 2.8321 | 3.634 | 1.96 | 49.02 | 50.99 | 101.61 | 484.26 | 4.79 | 336.731 | 23.99 | 0.25 | 31.83 | 62.149 | 281.339 | 50.23 | 7.59 | 19.89 | 19.98 | 2913.9 | 61.75 | 24.87 | 23.32 |  | 387 | 68.787 | 45.07 | 79.98 | 120.16 | 28.82 | 29.83 |  | 31.1 | 2920.25 | 28.5 | 31.37 | 78 | 31 | 42.744 |  | 12.94 | 0.88 | 3.13
|  | 1303 | 44 | 13 | 6 | 12 | 14.131 | 11.185 | 99.437 |  | 2.8627 | 3.611 | 2.31 | 48.97 | 51.27 | 113.39 | 490.81 | 4.57 | 335.086 | 23.98 | 0.112 | 31.89 | 62.427 | 304.275 | 51.34 | 8.56 | 19.89 | 19.99 | 3253.9 | 61.79 | 25.14 | 23.32 |  | 387 | 68.811 | 45.08 | 79.97 | 119.87 | 28.85 | 29.9 |  | 31.08 | 3275 | 28 | 27.84 | 78 | 31 | 66.666 |  | 9.41 | 0.72 | -2.34
|  | 1304 | 44 | 14 | 7 | 12 | 14.261 | 11.186 | 99.437 |  | 2.8521 | 3.673 | 2.5 | 48.94 | 51.43 | 103.25 | 497.11 | 5.21 | 334.979 | 23.98 | 0.111 | 31.93 | 61.702 | 317.247 | 52.94 | 9.67 | 19.88 | 19.98 | 3689 | 61.64 | 25.04 | 23.32 |  | 387 | 68.838 | 45.09 | 79.96 | 120.23 | 28.89 | 29.97 |  | 31.05 | 3672.5 | 29 | 30.98 | 78 | 31 | 59.215 |  | 12.55 | 0.51 | -9.38
|  | 1305 | 44 | 15 | 8 | 12 | 14.004 | 11.187 | 99.438 |  | 2.8486 | 3.7 | 2.72 | 48.89 | 51.6 | 113.04 | 505.59 | 5.83 | 334.555 | 23.99 | 0.097 | 31.96 | 61.239 | 324.728 | 54.02 | 10.42 | 19.88 | 19.98 | 3979 | 61.24 | 25.01 | 23.32 |  | 387 | 68.827 | 45.09 | 80.12 | 120.16 | 28.92 | 30.03 |  | 31.02 | 3992.75 | 29.5 | 30.98 | 78 | 31 | 59.607 |  | 12.55 | 0.51 | -9.38
|  | 1306 | 44 | 16 | 1 | 2 | 14.099 | 11.186 | 99.438 |  | 2.8494 | 3.696 | 2.9 | 48.87 | 51.78 | 103.74 | 515 | 6.17 | 334.377 | 23.99 | 0.108 | 32 | 60.839 | 330.578 | 54.62 | 11.18 | 19.87 | 19.98 | 4268 | 60.76 | 25.02 | 23.33 |  | 387 | 68.883 | 45.09 | 80.06 | 120 | 28.96 | 30.08 |  | 30.99 | 4280.25 | 30.5 | 30.98 | 78 | 31 | 60.391 |  | 12.55 | 0.82 | -11.72
|  | 1307 | 44 | 17 | 2 | 2 | 14.103 | 11.187 | 99.439 |  | 2.8398 | 3.535 | 3.15 | 48.85 | 52 | 104.53 | 524.86 | 6.4 | 335.89 | 23.98 | 0.21 | 32.05 | 50.781 | 333.909 | 54.99 | 11.34 | 19.86 | 19.96 | 4344.3 | 60.47 | 24.93 | 23.31 |  | 387 | 68.914 | 45.09 | 79.98 | 119.85 | 29 | 30.11 |  | 30.98 | 4354.5 | 35 | 27.45 | 78 | 31 | 41.568 |  | 9.02 | 0.78 | -20.31
|  | 1308 | 44 | 18 | 3 | 2 | 14.222 | 11.186 | 99.439 |  | 2.8342 | 3.262 | 3.26 | 48.86 | 52.12 | 104.02 | 532.28 | 5.48 | 336.247 | 23.98 | 0.21 | 32.1 | 44.79 | 334.124 | 55.27 | 11.22 | 19.86 | 19.96 | 4305.7 | 60.35 | 24.89 | 23.28 |  | 387 | 68.927 | 45.09 | 80.07 | 120.13 | 29.03 | 30.12 |  | 30.99 | 4304.5 | 37 | 27.45 | 78 | 31 | 40.391 |  | 9.02 | 0.78 | -20.31
|  | 1309 | 44 | 19 | 4 | 2 | 14.175 | 11.183 | 99.438 |  | 2.8528 | 2.994 | 3.41 | 48.82 | 52.23 | 105.32 | 537.64 | 4.49 | 336.124 | 23.99 | 0.189 | 32.12 | 43.711 | 333.444 | 55.53 | 11.24 | 19.87 | 19.96 | 4285.5 | 60.33 | 25.05 | 23.27 |  | 387 | 68.967 | 45.11 | 80.15 | 120.19 | 29.05 | 30.15 |  | 31.01 | 4289.75 | 36 | 27.45 | 78 | 31 | 42.744 |  | 9.02 | 0.78 | -19.53
|  | 1310 | 44 | 20 | 5 | 2 | 14.221 | 11.182 | 99.437 |  | 2.8498 | 2.835 | 3.49 | 48.81 | 52.3 | 104.98 | 542.53 | 4.38 | 336.11 | 23.98 | 0.179 | 32.13 | 44.714 | 332.865 | 55.67 | 11.3 | 19.86 | 19.96 | 4312.3 | 60.34 | 25.02 | 23.25 |  | 387 | 68.997 | 45.12 | 80.2 | 120.13 | 29.07 | 30.17 |  | 31.03 | 4314.75 | 35.5 | 28.24 | 78 | 31 | 44.705 |  | 9.8 | 0.18 | -13.28
|  | 1311 | 44 | 21 | 6 | 2 | 14.187 | 11.182 | 99.437 |  | 2.852 | 2.758 | 3.55 | 48.8 | 52.35 | 104.37 | 547.49 | 4.59 | 336.498 | 23.98 | 0.201 | 32.15 | 44.225 | 332.649 | 55.77 | 11.33 | 19.87 | 19.97 | 4320.2 | 60.41 | 25.04 | 23.26 |  | 387 | 69.014 | 45.12 | 79.95 | 120.23 | 29.08 | 30.18 |  | 31.04 | 4319.5 | 35.5 | 28.24 | 78 | 31 | 41.568 |  | 9.8 | 0.18 | -13.28
|  | 1312 | 44 | 22 | 7 | 2 | 14.148 | 11.18 | 99.436 |  | 2.8357 | 2.691 | 3.51 | 48.8 | 52.3 | 104.74 | 552.11 | 4.57 | 336.638 | 23.98 | 0.2 | 32.17 | 43.079 | 332.201 | 55.84 | 11.22 | 19.85 | 19.96 | 4301.7 | 60.5 | 24.9 | 23.27 |  | 387 | 69.044 | 45.12 | 80.09 | 120.49 | 29.09 | 30.18 |  | 31.05 | 4304.5 | 36.5 | 27.45 | 78 | 31 | 41.568 |  | 9.41 | 0.14 | -14.84
|  | 1313 | 44 | 23 | 1 | 21 | 14.468 | 11.177 | 99.434 |  | 2.8461 | 2.638 | 3.54 | 48.84 | 52.38 | 103.36 | 556.15 | 4.37 | 337.075 | 23.98 | 0.295 | 32.19 | 41.351 | 331.81 | 55.93 | 11.17 | 19.85 | 19.96 | 4269.7 | 60.62 | 24.99 | 23.29 |  | 387 | 69.073 | 45.12 | 79.98 | 120.27 | 29.09 | 30.18 |  | 31.06 | 4280.25 | 36.5 | 22.75 | 78 | 31 | 41.96 |  | 3.92 | 0.96 | -19.53
|  | 1314 | 44 | 24 | 2 | 21 | 13.677 | 11.175 | 99.433 |  | 2.8129 | 2.546 | 3.52 | 48.91 | 52.43 | 100.17 | 559.32 | 4.12 | 338.817 | 23.99 | 0.35 | 32.2 | 26.546 | 330.733 | 56.01 | 10.06 | 19.86 | 19.95 | 3891.5 | 60.69 | 24.7 | 23.29 |  | 387 | 69.08 | 45.12 | 80.16 | 120.54 | 29.09 | 30.16 |  | 31.08 | 3865.5 | 32.5 | 22.75 | 78 | 31 | 12.157 |  | 3.92 | 0.96 | -19.53
|  | 1315 | 44 | 25 | 3 | 21 | 22.271 | 11.176 | 99.432 |  | 2.8278 | 2.281 | 3.42 | 48.94 | 52.37 | 99.36 | 553.35 | 2.25 | 339.335 | 23.98 | 0.24 | 32.19 | 17.597 | 324.476 | 56.09 | 8.77 | 19.86 | 19.95 | 3371.9 | 60.77 | 24.83 | 23.27 |  | 387 | 69.112 | 45.12 | 80.28 | 120.32 | 29.09 | 30.14 |  | 31.09 | 3344.5 | 31 | 18.43 | 78 | 31 | 12.941 |  | 0 | 0.02 | 0
|  | 1316 | 44 | 26 | 4 | 21 | 22.494 | 11.175 | 99.431 |  | 2.8246 | 2.159 | 3.15 | 48.99 | 52.14 | 99.37 | 541.95 | 0.61 | 339.547 | 23.98 | 0.17 | 32.17 | 14.73 | 315.813 | 56.14 | 7.44 | 19.85 | 19.95 | 2864.7 | 60.88 | 24.8 | 23.26 |  | 387 | 69.103 | 45.12 | 80.09 | 120.28 | 29.07 | 30.12 |  | 31.1 | 2849 | 28 | 18.43 | 78 | 31 | 12.157 |  | 0 | 0 | 0
|  | 1317 | 44 | 27 | 5 | 21 | 22.496 | 11.176 | 99.432 |  | 2.8179 | 2.102 | 2.85 | 49.07 | 51.92 | 99.37 | 530.27 | 0.08 | 339.578 | 23.99 | 0.159 | 32.14 | 14.794 | 304.691 | 56.14 | 6.14 | 19.85 | 19.95 | 2369.1 | 61 | 24.74 | 23.27 |  | 387 | 69.082 | 45.13 | 79.95 | 120.13 | 29.04 | 30.09 |  | 31.11 | 2353.75 | 26 | 18.43 | 78 | 31 | 14.902 |  | 0.39 | 0 | 0
|  | 1318 | 44 | 28 | 6 | 21 | 20.175 | 11.177 | 99.431 |  | 2.8136 | 2.135 | 2.53 | 49.14 | 51.67 | 99.69 | 519.31 | 0.01 | 339.144 | 23.99 | 0.133 | 32.11 | 15.631 | 271.327 | 56.1 | 4.88 | 19.86 | 19.95 | 1884.5 | 61.15 | 24.7 | 23.28 |  | 387 | 69.081 | 45.14 | 79.78 | 119.73 | 28.99 | 30.05 |  | 31.11 | 1912.5 | 23 | 19.22 | 78 | 31 | 16.47 |  | 0.78 | 0.06 | 0.78
|  | 1319 | 44 | 29 | 7 | 21 | 14.918 | 11.174 | 99.432 |  | 2.8042 | 2.112 | 2.26 | 49.2 | 51.47 | 99.49 | 510.77 | 0.36 | 339.077 | 23.98 | 0.159 | 32.06 | 17.302 | 231.092 | 55.98 | 3.93 | 19.84 | 19.94 | 1525.5 | 61.49 | 24.62 | 23.29 |  | 387 | 69.028 | 45.13 | 80.07 | 120.21 | 28.93 | 30.01 |  | 31.11 | 1513.25 | 21.5 | 19.22 | 78 | 31 | 17.255 |  | 0.78 | 0.06 | 0.78
|  | 1320 | 44 | 30 | 8 | 21 | 14.923 | 11.173 | 99.432 |  | 2.7941 | 2.039 | 2.09 | 49.26 | 51.35 | 99.61 | 504.4 | 0.62 | 339.13 | 23.98 | 0.155 | 32.02 | 19.903 | 187.311 | 55.83 | 2.94 | 19.84 | 19.94 | 1144.9 | 61.77 | 24.53 | 23.29 |  | 387 | 68.973 | 45.13 | 80.03 | 120.21 | 28.89 | 29.97 |  | 31.11 | 1170.25 | 20.5 | 18.43 | 78 | 31 | 20.784 |  | 0 | 0.06 | 6.25
|  | 1321 | 45 | 1 | 1 | 1 | 14.309 | 11.173 | 99.432 |  | 2.8026 | 1.999 | 2.01 | 49.29 | 51.3 | 99.37 | 499.43 | 0.63 | 339.17 | 23.99 | 0.154 | 31.99 | 22.724 | 149.446 | 55.59 | 2.33 | 19.84 | 19.94 | 905.5 | 61.95 | 24.61 | 23.3 |  | 387 | 68.949 | 45.14 | 80.07 | 120.21 | 28.86 | 29.93 |  | 31.12 | 918.75 | 18 | 18.43 | 78 | 31 | 24.313 |  | 0.39 | 0.94 | 1.56
|  | 1322 | 45 | 2 | 2 | 1 | 13.861 | 11.173 | 99.433 |  | 2.8393 | 2.044 | 2.01 | 49.29 | 51.3 | 99.35 | 499.43 | 0.62 | 339.031 | 23.99 | 0.12 | 31.99 | 28.286 | 130.62 | 55.59 | 2.07 | 19.84 | 19.94 | 793.4 | 61.95 | 24.93 | 23.3 |  | 387 | 68.907 | 45.14 | 80.12 | 120.13 | 28.84 | 29.92 |  | 31.13 | 789.75 | 18.5 | 18.43 | 78 | 31 | 32.941 |  | 0.39 | 0.94 | 1.56
|  | 1323 | 45 | 3 | 3 | 1 | 14.246 | 11.175 | 99.434 |  | 2.8663 | 2.173 | 1.77 | 49.33 | 51.1 | 99.34 | 490.89 | 0.65 | 339.015 | 23.99 | 0.119 | 31.92 | 34.655 | 122.33 | 54.91 | 2.07 | 19.84 | 19.95 | 785.7 | 62.16 | 25.17 | 23.31 |  | 387 | 68.879 | 45.12 | 79.97 | 119.82 | 28.8 | 29.91 |  | 31.13 | 782 | 15 | 19.22 | 78 | 31 | 38.039 |  | 1.18 | 0.68 | -3.91
|  | 1324 | 45 | 4 | 4 | 1 | 14.625 | 11.175 | 99.434 |  | 2.8652 | 2.33 | 1.67 | 49.34 | 51.01 | 99.4 | 487.6 | 0.73 | 338.932 | 23.99 | 0.121 | 31.89 | 37.823 | 119.773 | 54.57 | 2.13 | 19.85 | 19.94 | 809.1 | 62.2 | 25.16 | 23.31 |  | 387 | 68.861 | 45.11 | 79.86 | 120.02 | 28.78 | 29.89 |  | 31.15 | 807.75 | 14.5 | 19.61 | 78 | 31 | 38.823 |  | 1.18 | 0.08 | 3.13
|  | 1325 | 45 | 5 | 5 | 1 | 14.525 | 11.179 | 99.435 |  | 2.8624 | 2.424 | 1.67 | 49.34 | 51.01 | 99.44 | 487.6 | 0.78 | 339.067 | 23.99 | 0.122 | 31.89 | 38.466 | 121.125 | 54.57 | 2.2 | 19.85 | 19.94 | 837.6 | 62.2 | 25.13 | 23.31 |  | 387 | 68.845 | 45.11 | 79.91 | 120.1 | 28.77 | 29.87 |  | 31.15 | 835.75 | 15 | 19.61 | 78 | 31 | 37.646 |  | 1.18 | 0.08 | 3.13
|  | 1326 | 45 | 6 | 6 | 1 | 14.282 | 11.179 | 99.435 |  | 2.8442 | 2.472 | 1.61 | 49.35 | 50.97 | 99.43 | 484.36 | 0.79 | 339.161 | 23.99 | 0.143 | 31.84 | 37.275 | 123.949 | 54.11 | 2.21 | 19.85 | 19.93 | 845.8 | 62.2 | 24.97 | 23.28 |  | 387 | 68.853 | 45.08 | 80.01 | 120.19 | 28.76 | 29.85 |  | 31.14 | 842 | 17 | 19.22 | 78 | 31 | 35.294 |  | 1.18 | 0.9 | 2.34
|  | 1327 | 45 | 7 | 7 | 1 | 14.164 | 11.177 | 99.435 |  | 2.8401 | 2.48 | 1.64 | 49.33 | 50.97 | 99.42 | 481.32 | 0.79 | 339.245 | 23.99 | 0.163 | 31.83 | 36.239 | 125.696 | 53.44 | 2.18 | 19.84 | 19.93 | 833.7 | 62.22 | 24.94 | 23.29 |  | 387 | 68.867 | 45.08 | 80.31 | 120.45 | 28.75 | 29.83 |  | 31.12 | 833.5 | 17 | 19.22 | 78 | 31 | 34.509 |  | 0.78 | 0.84 | -0.78
|  | 1328 | 45 | 8 | 1 | 12 | 14.258 | 11.179 | 99.435 |  | 2.8467 | 2.472 | 1.58 | 49.32 | 50.91 | 99.39 | 478.42 | 0.79 | 339.244 | 23.99 | 0.157 | 31.8 | 36.247 | 125.468 | 52.54 | 2.13 | 19.85 | 19.93 | 812.3 | 62.22 | 25 | 23.29 |  | 387 | 68.879 | 45.09 | 80.14 | 120.02 | 28.75 | 29.82 |  | 31.11 | 810.75 | 17 | 19.22 | 78 | 31 | 34.901 |  | 0.78 | 0.84 | -0.78
|  | 1329 | 45 | 9 | 2 | 12 | 15.101 | 11.181 | 99.435 |  | 2.9795 | 2.656 | 1.55 | 49.27 | 50.82 | 102.5 | 475.58 | 0.9 | 338.038 | 23.99 | 0.208 | 31.79 | 68.213 | 128.39 | 51.66 | 3.15 | 19.84 | 19.94 | 1148.4 | 62.19 | 26.16 | 23.3 |  | 387 | 68.857 | 45.09 | 79.94 | 120.28 | 28.75 | 29.8 |  | 31.09 | 1111.5 | -13 | 31.76 | 78 | 31 | 92.155 |  | 13.33 | 0.04 | 0
|  | 1330 | 45 | 10 | 3 | 12 | 14.753 | 11.182 | 99.435 |  | 2.9218 | 3.013 | 1.55 | 49.22 | 50.77 | 104.03 | 472.92 | 2.17 | 337.025 | 23.99 | 0.17 | 31.76 | 81.162 | 154.899 | 50.91 | 4.81 | 19.83 | 19.93 | 1789.5 | 62.13 | 25.65 | 23.28 |  | 387 | 68.839 | 45.09 | 79.91 | 119.98 | 28.75 | 29.78 |  | 31.06 | 1735 | -2.5 | 31.37 | 78 | 31 | 85.489 |  | 13.33 | 0.06 | 6.25
|  | 1331 | 45 | 11 | 4 | 12 | 14.063 | 11.183 | 99.435 |  | 2.8455 | 3.37 | 1.59 | 49.17 | 50.76 | 102.48 | 475.48 | 3.57 | 337.493 | 23.99 | 0.214 | 31.78 | 74.217 | 221.993 | 50.38 | 6.27 | 19.83 | 19.93 | 2396.2 | 62.04 | 24.98 | 23.27 |  | 387 | 68.824 | 45.1 | 79.95 | 119.85 | 28.77 | 29.77 |  | 31.04 | 2409.25 | 14 | 31.37 | 78 | 31 | 58.43 |  | 13.33 | 0.06 | 6.25
|  | 1332 | 45 | 12 | 5 | 12 | 14.037 | 11.184 | 99.435 |  | 2.8583 | 3.533 | 1.82 | 49.11 | 50.93 | 103.43 | 481.87 | 4.33 | 337.257 | 23.99 | 0.181 | 31.84 | 61.46 | 276.511 | 50 | 7.25 | 19.83 | 19.92 | 2756.9 | 61.93 | 25.1 | 23.26 |  | 387 | 68.819 | 45.11 | 80.16 | 119.9 | 28.8 | 29.8 |  | 31.03 | 2735 | 26 | 29.02 | 78 | 31 | 51.764 |  | 10.98 | 0.82 | 1.56
|  | 1333 | 45 | 13 | 6 | 12 | 14.092 | 11.181 | 99.435 |  | 2.8685 | 3.602 | 2.1 | 49.07 | 51.17 | 106.67 | 487.68 | 4.32 | 336.247 | 23.99 | 0.109 | 31.86 | 62.816 | 301.223 | 50.33 | 8.44 | 19.82 | 19.91 | 3199.1 | 61.86 | 25.19 | 23.24 |  | 387 | 68.823 | 45.11 | 79.93 | 120.13 | 28.82 | 29.86 |  | 31.02 | 3167 | 27 | 30.98 | 78 | 31 | 63.92 |  | 12.55 | 0.8 | -3.13
|  | 1334 | 45 | 14 | 7 | 12 | 14.253 | 11.177 | 99.435 |  | 2.8573 | 3.662 | 2.32 | 49.04 | 51.35 | 103.39 | 493.04 | 5.15 | 335.74 | 23.99 | 0.112 | 31.9 | 63.339 | 314.35 | 51.92 | 9.44 | 19.82 | 19.92 | 3593.6 | 61.89 | 25.09 | 23.22 |  | 387 | 68.851 | 45.11 | 80.08 | 120.21 | 28.84 | 29.91 |  | 31.01 | 3608.5 | 28.5 | 30.98 | 78 | 31 | 60.783 |  | 12.55 | 0.8 | -3.13
|  | 1335 | 45 | 15 | 8 | 12 | 14.117 | 11.178 | 99.436 |  | 2.8555 | 3.706 | 2.58 | 49.01 | 51.59 | 106.85 | 500.77 | 5.94 | 335.198 | 24 | 0.07 | 31.94 | 62.619 | 323.791 | 53.38 | 10.46 | 19.83 | 19.92 | 3982.1 | 61.83 | 25.07 | 23.19 |  | 387 | 68.902 | 45.12 | 80.09 | 120.21 | 28.88 | 29.98 |  | 31 | 3963.25 | 30 | 30.98 | 78 | 31 | 62.352 |  | 12.55 | 0.86 | -10.16
|  | 1336 | 45 | 16 | 1 | 2 | 14.439 | 11.178 | 99.435 |  | 2.8527 | 3.74 | 2.79 | 48.97 | 51.76 | 103.34 | 509.78 | 6.32 | 335.167 | 23.98 | 0.11 | 32.01 | 60.622 | 330.152 | 54.23 | 11.17 | 19.81 | 19.9 | 4259.5 | 61.4 | 25.05 | 23.15 |  | 387 | 68.931 | 45.09 | 80.11 | 120.27 | 28.92 | 30.05 |  | 30.98 | 4251.5 | 31 | 30.2 | 78 | 31 | 59.215 |  | 11.76 | 0.92 | -12.5
|  | 1337 | 45 | 17 | 2 | 2 | 13.972 | 11.18 | 99.435 |  | 2.8382 | 3.602 | 3.02 | 48.97 | 51.99 | 102.81 | 519.59 | 6.37 | 336.628 | 23.98 | 0.212 | 32.05 | 51.932 | 333.685 | 54.75 | 11.34 | 19.81 | 19.91 | 4345.6 | 60.89 | 24.92 | 23.13 |  | 387 | 68.952 | 45.09 | 79.98 | 120.34 | 28.96 | 30.09 |  | 30.97 | 4350 | 34.5 | 30.2 | 78 | 31 | 41.568 |  | 11.76 | 0.92 | -12.5
|  | 1338 | 45 | 18 | 3 | 2 | 14.513 | 11.18 | 99.435 |  | 2.8302 | 3.278 | 3.24 | 48.94 | 52.18 | 103.1 | 528.65 | 5.55 | 336.841 | 23.99 | 0.207 | 32.07 | 44.936 | 334.076 | 55.07 | 11.19 | 19.81 | 19.9 | 4300.4 | 60.59 | 24.85 | 23.1 |  | 387 | 68.957 | 45.07 | 80.2 | 120.15 | 29 | 30.13 |  | 30.96 | 4304.5 | 37.5 | 27.06 | 78 | 31 | 40.784 |  | 9.02 | 0.82 | -19.53
|  | 1339 | 45 | 19 | 4 | 2 | 14.189 | 11.184 | 99.434 |  | 2.8541 | 3.002 | 3.33 | 48.95 | 52.29 | 104.41 | 534.94 | 4.45 | 336.624 | 23.99 | 0.189 | 32.1 | 44.04 | 333.336 | 55.31 | 11.26 | 19.82 | 19.91 | 4291.9 | 60.46 | 25.06 | 23.08 |  | 387 | 68.983 | 45.06 | 80.06 | 120.23 | 29.02 | 30.16 |  | 30.97 | 4295.25 | 36 | 28.24 | 78 | 31 | 43.529 |  | 9.8 | 0.8 | -17.97
|  | 1340 | 45 | 20 | 5 | 2 | 14.074 | 11.186 | 99.434 |  | 2.8357 | 2.854 | 3.37 | 48.92 | 52.3 | 103.81 | 540.13 | 4.39 | 336.695 | 23.99 | 0.186 | 32.12 | 44.501 | 332.921 | 55.52 | 11.24 | 19.81 | 19.91 | 4309.6 | 60.4 | 24.9 | 23.07 |  | 387 | 69.024 | 45.05 | 80.12 | 120.47 | 29.03 | 30.18 |  | 30.98 | 4314.75 | 35.5 | 28.24 | 78 | 31 | 43.921 |  | 9.8 | 0.8 | -17.97
|  | 1341 | 45 | 21 | 6 | 2 | 14.192 | 11.185 | 99.435 |  | 2.8409 | 2.755 | 3.43 | 48.92 | 52.35 | 103.8 | 545.13 | 4.57 | 336.884 | 23.99 | 0.192 | 32.16 | 44.28 | 332.469 | 55.68 | 11.29 | 19.83 | 19.91 | 4323.9 | 60.42 | 24.94 | 23.1 |  | 387 | 69.06 | 45.05 | 79.97 | 120.44 | 29.05 | 30.19 |  | 31 | 4325 | 35.5 | 28.24 | 78 | 31 | 42.744 |  | 9.8 | 0.35 | -13.28
|  | 1342 | 45 | 22 | 7 | 2 | 14.477 | 11.189 | 99.435 |  | 2.8335 | 2.678 | 3.43 | 48.92 | 52.35 | 103.33 | 549.92 | 4.55 | 337.054 | 23.99 | 0.206 | 32.17 | 42.621 | 331.975 | 55.79 | 11.19 | 19.81 | 19.9 | 4293.8 | 60.49 | 24.88 | 23.11 |  | 387 | 69.106 | 45.04 | 80.15 | 120.03 | 29.06 | 30.19 |  | 31.02 | 4300 | 37 | 27.45 | 78 | 31 | 40.784 |  | 9.02 | 0.57 | -12.5
|  | 1343 | 45 | 23 | 1 | 21 | 14.439 | 11.188 | 99.435 |  | 2.8579 | 2.625 | 3.46 | 48.95 | 52.41 | 103.3 | 554.15 | 4.33 | 337.166 | 23.98 | 0.269 | 32.18 | 41.695 | 331.51 | 55.87 | 11.23 | 19.82 | 19.9 | 4272 | 60.57 | 25.09 | 23.12 |  | 387 | 69.101 | 45.06 | 80.12 | 120.43 | 29.06 | 30.18 |  | 31.03 | 4270.25 | 36.5 | 27.45 | 78 | 31 | 41.568 |  | 9.02 | 0.57 | -12.5
|  | 1344 | 45 | 24 | 2 | 21 | 13.649 | 11.188 | 99.436 |  | 2.8159 | 2.507 | 3.49 | 48.97 | 52.47 | 100.24 | 557.73 | 4.03 | 339.015 | 23.99 | 0.345 | 32.18 | 25.589 | 329.853 | 55.94 | 10.04 | 19.81 | 19.91 | 3877 | 60.67 | 24.72 | 23.14 |  | 387 | 69.1 | 45.06 | 80.23 | 120.24 | 29.06 | 30.17 |  | 31.03 | 3861.5 | 32 | 22.35 | 78 | 31 | 12.941 |  | 3.92 | 0.96 | -18.75
|  | 1345 | 45 | 25 | 3 | 21 | 22.48 | 11.188 | 99.436 |  | 2.8166 | 2.27 | 3.46 | 49.02 | 52.48 | 99.43 | 556.89 | 1.93 | 339.667 | 23.99 | 0.233 | 32.21 | 17.351 | 323.472 | 56.03 | 8.56 | 19.81 | 19.92 | 3305.7 | 60.69 | 24.73 | 23.17 |  | 387 | 69.097 | 45.06 | 80.14 | 120.25 | 29.06 | 30.14 |  | 31.03 | 3344.5 | 31 | 18.43 | 78 | 31 | 12.157 |  | 0 | 0 | 0
|  | 1346 | 45 | 26 | 4 | 21 | 22.494 | 11.191 | 99.436 |  | 2.8183 | 2.146 | 3.27 | 49.1 | 52.37 | 99.43 | 546.56 | 0.54 | 340.03 | 24 | 0.147 | 32.21 | 15.088 | 315.723 | 56.11 | 7.38 | 19.83 | 19.92 | 2849.3 | 60.82 | 24.75 | 23.2 |  | 387 | 69.09 | 45.08 | 80.31 | 120.07 | 29.05 | 30.12 |  | 31.03 | 2832 | 28 | 18.43 | 78 | 31 | 13.725 |  | 0 | 0 | 0
|  | 1347 | 45 | 27 | 5 | 21 | 22.496 | 11.192 | 99.436 |  | 2.8197 | 2.079 | 2.93 | 49.16 | 52.09 | 99.44 | 534.69 | 0.07 | 340.191 | 24 | 0.141 | 32.17 | 14.798 | 303.128 | 56.14 | 6.1 | 19.82 | 19.91 | 2354 | 60.96 | 24.76 | 23.22 |  | 387 | 69.064 | 45.07 | 80.14 | 120.49 | 29.01 | 30.09 |  | 31.05 | 2337.5 | 26 | 18.43 | 78 | 31 | 14.902 |  | 0 | 0 | 0
|  | 1348 | 45 | 28 | 6 | 21 | 18.302 | 11.19 | 99.436 |  | 2.8117 | 2.035 | 2.65 | 49.22 | 51.87 | 99.57 | 523.17 | 0.02 | 340.143 | 24 | 0.163 | 32.14 | 15.648 | 271.212 | 56.09 | 4.84 | 19.82 | 19.93 | 1873.2 | 61.06 | 24.69 | 23.23 |  | 387 | 69.033 | 45.07 | 80.29 | 120.07 | 28.96 | 30.05 |  | 31.06 | 1901.5 | 23 | 18.43 | 78 | 31 | 15.294 |  | 0 | 0.06 | 0.78
|  | 1349 | 45 | 29 | 7 | 21 | 14.714 | 11.192 | 99.435 |  | 2.8049 | 1.986 | 2.33 | 49.3 | 51.62 | 99.67 | 513.57 | 0.36 | 339.8 | 24.01 | 0.146 | 32.09 | 17.285 | 231.917 | 56 | 3.89 | 19.83 | 19.92 | 1509.3 | 61.32 | 24.63 | 23.24 |  | 387 | 69.017 | 45.05 | 80.22 | 120.2 | 28.91 | 30.02 |  | 31.06 | 1496 | 21 | 18.43 | 78 | 31 | 19.215 |  | 0 | 0.06 | 0.78
|  | 1350 | 45 | 30 | 8 | 21 | 15.38 | 11.193 | 99.435 |  | 2.7885 | 1.922 | 2.16 | 49.34 | 51.5 | 99.62 | 505.9 | 0.54 | 339.883 | 24 | 0.142 | 32.05 | 19.337 | 187.412 | 55.85 | 2.92 | 19.83 | 19.92 | 1140 | 61.62 | 24.48 | 23.23 |  | 387 | 69.004 | 45.03 | 80.16 | 120.19 | 28.86 | 29.98 |  | 31.07 | 1133.5 | 19 | 18.82 | 78 | 31 | 20.392 |  | 0.39 | 0.02 | 3.13
|  | 1351 | 46 | 1 | 1 | 1 | 14.187 | 11.19 | 99.434 |  | 2.8087 | 1.915 | 2.04 | 49.38 | 51.43 | 99.4 | 499.78 | 0.56 | 339.725 | 24.01 | 0.147 | 32.02 | 23.129 | 149.122 | 55.68 | 2.35 | 19.84 | 19.93 | 908.2 | 61.82 | 24.66 | 23.24 |  | 387 | 68.962 | 45.02 | 80.18 | 119.99 | 28.82 | 29.94 |  | 31.07 | 923.25 | 20 | 18.82 | 78 | 31 | 24.313 |  | 0.39 | 0.92 | 0.78
|  | 1352 | 46 | 2 | 2 | 1 | 13.893 | 11.194 | 99.433 |  | 2.8417 | 1.965 | 1.94 | 49.41 | 51.35 | 99.4 | 494.75 | 0.58 | 339.498 | 24.01 | 0.118 | 31.98 | 28.665 | 130.334 | 55.39 | 2.12 | 19.84 | 19.92 | 812.6 | 61.96 | 24.95 | 23.24 |  | 387 | 68.948 | 44.99 | 80.05 | 120.09 | 28.79 | 29.92 |  | 31.07 | 812.5 | 19 | 18.82 | 78 | 31 | 33.333 |  | 0.39 | 0.92 | 0.78
|  | 1353 | 46 | 3 | 3 | 1 | 14.327 | 11.194 | 99.433 |  | 2.8531 | 2.108 | 1.77 | 49.45 | 51.22 | 99.41 | 490.56 | 0.61 | 339.704 | 24.01 | 0.117 | 31.95 | 34.659 | 122.428 | 55.02 | 2.12 | 19.85 | 19.93 | 807.5 | 62.07 | 25.05 | 23.25 |  | 387 | 68.911 | 44.97 | 79.93 | 120.27 | 28.76 | 29.91 |  | 31.06 | 804.5 | 15.5 | 19.22 | 78 | 31 | 37.254 |  | 1.18 | 0.86 | -2.34
|  | 1354 | 46 | 4 | 4 | 1 | 14.682 | 11.19 | 99.432 |  | 2.8573 | 2.262 | 1.68 | 49.47 | 51.16 | 99.46 | 487.19 | 0.71 | 339.791 | 24.01 | 0.115 | 31.92 | 37.482 | 119.862 | 54.68 | 2.17 | 19.84 | 19.93 | 826.5 | 62.14 | 25.09 | 23.24 |  | 387 | 68.913 | 44.95 | 79.87 | 120.09 | 28.74 | 29.89 |  | 31.05 | 825.75 | 15 | 19.61 | 78 | 31 | 38.039 |  | 1.18 | 0.06 | 3.13
|  | 1355 | 46 | 5 | 5 | 1 | 14.504 | 11.195 | 99.432 |  | 2.8538 | 2.376 | 1.64 | 49.47 | 51.11 | 99.47 | 483.93 | 0.79 | 339.865 | 24.01 | 0.127 | 31.88 | 38.012 | 119.976 | 54.23 | 2.23 | 19.84 | 19.92 | 849.1 | 62.15 | 25.06 | 23.24 |  | 387 | 68.878 | 44.92 | 80.24 | 120 | 28.73 | 29.87 |  | 31.05 | 849 | 15.5 | 19.61 | 78 | 31 | 37.254 |  | 1.18 | 0.06 | 3.13
|  | 1356 | 46 | 6 | 6 | 1 | 14.259 | 11.197 | 99.431 |  | 2.8506 | 2.436 | 1.58 | 49.49 | 51.07 | 99.46 | 480.88 | 0.81 | 339.83 | 24.01 | 0.138 | 31.86 | 37.679 | 122.622 | 53.63 | 2.27 | 19.84 | 19.94 | 865.7 | 62.14 | 25.03 | 23.21 |  | 387 | 68.846 | 44.91 | 80.12 | 120.08 | 28.72 | 29.84 |  | 31.06 | 861.5 | 16.5 | 19.61 | 78 | 31 | 36.47 |  | 1.18 | 0.1 | 6.25
|  | 1357 | 46 | 7 | 7 | 1 | 14.356 | 11.197 | 99.431 |  | 2.8338 | 2.437 | 1.56 | 49.48 | 51.04 | 99.43 | 477.97 | 0.83 | 339.742 | 24.01 | 0.162 | 31.84 | 35.964 | 124.53 | 52.77 | 2.22 | 19.84 | 19.94 | 851.7 | 62.12 | 24.88 | 23.2 |  | 387 | 68.845 | 44.9 | 80.17 | 120.43 | 28.71 | 29.81 |  | 31.06 | 853.75 | 17.5 | 19.22 | 78 | 31 | 33.725 |  | 1.18 | 0.8 | 1.56
|  | 1358 | 46 | 8 | 1 | 12 | 14.304 | 11.193 | 99.43 |  | 2.8482 | 2.436 | 1.54 | 49.46 | 51 | 99.48 | 475.23 | 0.79 | 339.579 | 24.01 | 0.151 | 31.8 | 37.828 | 123.859 | 51.87 | 2.16 | 19.85 | 19.94 | 826.5 | 62.07 | 25.01 | 23.18 |  | 387 | 68.852 | 44.88 | 80.31 | 120.12 | 28.71 | 29.79 |  | 31.07 | 821.75 | 17.5 | 24.71 | 78 | 31 | 35.686 |  | 6.67 | 0.25 | 2.34
|  | 1359 | 46 | 9 | 2 | 12 | 14.959 | 11.193 | 99.43 |  | 2.9723 | 2.65 | 1.58 | 49.38 | 50.96 | 104.06 | 472.47 | 0.91 | 338.486 | 24.02 | 0.207 | 31.79 | 71.104 | 127.83 | 51.13 | 3.25 | 19.85 | 19.94 | 1190.7 | 62.01 | 26.1 | 23.18 |  | 387 | 68.844 | 44.88 | 80.17 | 119.85 | 28.71 | 29.78 |  | 31.06 | 1159.25 | -11 | 31.37 | 78 | 31 | 91.763 |  | 12.94 | 0.02 | 0.78
|  | 1360 | 46 | 10 | 3 | 12 | 14.727 | 11.193 | 99.431 |  | 2.9211 | 2.996 | 1.54 | 49.34 | 50.87 | 103.84 | 472.45 | 2.1 | 337.602 | 24.01 | 0.206 | 31.78 | 80.938 | 156.572 | 50.58 | 4.7 | 19.85 | 19.93 | 1751.2 | 61.92 | 25.65 | 23.16 |  | 387 | 68.85 | 44.87 | 80.23 | 119.86 | 28.71 | 29.76 |  | 31.05 | 1775.75 | -2.5 | 31.37 | 78 | 31 | 83.528 |  | 12.94 | 0.02 | 0.78
|  | 1361 | 46 | 11 | 4 | 12 | 14.153 | 11.192 | 99.43 |  | 2.8787 | 3.384 | 1.73 | 49.27 | 51 | 104.9 | 478.06 | 3.58 | 336.937 | 24.01 | 0.136 | 31.81 | 77.353 | 227.258 | 50.25 | 6.65 | 19.86 | 19.94 | 2513.5 | 61.86 | 25.28 | 23.18 |  | 387 | 68.856 | 44.88 | 80.23 | 119.98 | 28.73 | 29.75 |  | 31.02 | 2471.75 | 15.5 | 29.8 | 78 | 31 | 73.724 |  | 11.37 | 0.88 | 4.69
|  | 1362 | 46 | 12 | 5 | 12 | 13.772 | 11.195 | 99.43 |  | 2.8386 | 3.588 | 2 | 49.24 | 51.24 | 101.41 | 485.02 | 4.66 | 337.589 | 24.01 | 0.203 | 31.85 | 59.676 | 280.838 | 50.16 | 7.36 | 19.85 | 19.94 | 2821.4 | 61.82 | 24.92 | 23.18 |  | 387 | 68.87 | 44.88 | 80.09 | 119.85 | 28.77 | 29.78 |  | 31 | 2810.75 | 28 | 28.63 | 78 | 31 | 42.352 |  | 10.59 | 0.64 | -0.78
|  | 1363 | 46 | 13 | 6 | 12 | 13.868 | 11.195 | 99.429 |  | 2.7993 | 3.568 | 2.25 | 49.2 | 51.45 | 114.83 | 490.47 | 4.63 | 336.068 | 24 | 0.117 | 31.89 | 63.446 | 302.062 | 51.31 | 8.26 | 19.84 | 19.93 | 3207.4 | 61.82 | 24.58 | 23.19 |  | 387 | 68.876 | 44.88 | 80.14 | 119.99 | 28.79 | 29.84 |  | 30.98 | 3226.5 | 27 | 28.63 | 78 | 31 | 68.234 |  | 10.59 | 0.64 | -0.78
|  | 1364 | 46 | 14 | 7 | 12 | 14.214 | 11.193 | 99.429 |  | 2.8581 | 3.61 | 2.47 | 49.17 | 51.64 | 104.08 | 496.92 | 5.5 | 335.745 | 24.02 | 0.097 | 31.96 | 63.345 | 315.832 | 52.89 | 9.65 | 19.85 | 19.94 | 3671.2 | 61.78 | 25.09 | 23.21 |  | 387 | 68.901 | 44.9 | 80.16 | 120.05 | 28.82 | 29.91 |  | 30.98 | 3647.5 | 29 | 31.37 | 78 | 31 | 62.352 |  | 12.94 | 0.7 | -8.59
|  | 1365 | 46 | 15 | 8 | 12 | 14.311 | 11.191 | 99.429 |  | 2.8549 | 3.625 | 2.68 | 49.16 | 51.84 | 110.44 | 505.59 | 6.05 | 335.488 | 24 | 0.085 | 31.99 | 61.93 | 324.615 | 53.93 | 10.5 | 19.84 | 19.93 | 3998.5 | 61.45 | 25.07 | 23.2 |  | 387 | 68.942 | 44.89 | 80.05 | 120.17 | 28.86 | 29.98 |  | 30.99 | 3984.25 | 29.5 | 31.37 | 78 | 31 | 58.823 |  | 12.94 | 0.84 | -11.72
|  | 1366 | 46 | 16 | 1 | 2 | 14.094 | 11.191 | 99.43 |  | 2.8422 | 3.587 | 2.91 | 49.15 | 52.06 | 103.91 | 515.41 | 6.2 | 335.287 | 24.01 | 0.103 | 32.02 | 61.335 | 330.28 | 54.56 | 11.15 | 19.85 | 19.95 | 4266.8 | 61 | 24.96 | 23.18 |  | 387 | 68.969 | 44.9 | 80.16 | 120.21 | 28.9 | 30.03 |  | 30.99 | 4275.75 | 30 | 31.37 | 78 | 31 | 60.783 |  | 12.94 | 0.84 | -11.72
|  | 1367 | 46 | 17 | 2 | 2 | 14.126 | 11.193 | 99.431 |  | 2.8398 | 3.411 | 3.13 | 49.12 | 52.24 | 103.79 | 525.33 | 6.36 | 336.792 | 24.01 | 0.209 | 32.06 | 50.909 | 333.66 | 54.93 | 11.34 | 19.85 | 19.93 | 4342.4 | 60.65 | 24.93 | 23.15 |  | 387 | 68.983 | 44.89 | 80.23 | 120.22 | 28.94 | 30.08 |  | 30.98 | 4350 | 35 | 27.45 | 78 | 31 | 41.568 |  | 9.02 | 0.76 | -20.31
|  | 1368 | 46 | 18 | 3 | 2 | 14.152 | 11.196 | 99.431 |  | 2.8529 | 3.119 | 3.4 | 49.14 | 52.53 | 103.83 | 532.59 | 5.3 | 337.337 | 24.01 | 0.211 | 32.12 | 44.524 | 333.885 | 55.21 | 11.28 | 19.86 | 19.94 | 4298.5 | 60.48 | 25.05 | 23.14 |  | 387 | 69.009 | 44.89 | 80.38 | 120.33 | 28.97 | 30.13 |  | 30.97 | 4304.5 | 37 | 27.45 | 78 | 31 | 40.391 |  | 9.02 | 0.64 | -20.31
|  | 1369 | 46 | 19 | 4 | 2 | 14.249 | 11.2 | 99.431 |  | 2.8531 | 2.897 | 3.45 | 49.08 | 52.53 | 105.06 | 537.99 | 4.46 | 337.064 | 24.01 | 0.173 | 32.14 | 43.923 | 333.096 | 55.45 | 11.23 | 19.85 | 19.95 | 4281.3 | 60.4 | 25.05 | 23.13 |  | 387 | 69.04 | 44.89 | 80.35 | 120.26 | 28.99 | 30.16 |  | 30.97 | 4285 | 36.5 | 27.45 | 78 | 31 | 44.313 |  | 9.02 | 0.64 | -20.31
|  | 1370 | 46 | 20 | 5 | 2 | 14.051 | 11.196 | 99.432 |  | 2.8562 | 2.775 | 3.45 | 49.07 | 52.52 | 104.54 | 543.09 | 4.43 | 336.979 | 24.01 | 0.201 | 32.16 | 45.408 | 332.721 | 55.63 | 11.37 | 19.85 | 19.95 | 4330.8 | 60.39 | 25.08 | 23.13 |  | 387 | 69.085 | 44.89 | 80.24 | 120.3 | 29 | 30.19 |  | 30.97 | 4329.5 | 35 | 27.84 | 78 | 31 | 45.882 |  | 9.41 | 0.84 | -18.75
|  | 1371 | 46 | 21 | 6 | 2 | 14.196 | 11.197 | 99.432 |  | 2.8449 | 2.69 | 3.45 | 49.07 | 52.51 | 103.74 | 548.29 | 4.67 | 337.214 | 24.01 | 0.195 | 32.18 | 43.478 | 332.521 | 55.74 | 11.28 | 19.87 | 19.95 | 4312.4 | 60.46 | 24.98 | 23.14 |  | 387 | 69.132 | 44.9 | 80.44 | 120.22 | 29.01 | 30.19 |  | 30.99 | 4314.75 | 36.5 | 27.45 | 78 | 31 | 41.568 |  | 9.41 | 0.82 | -19.53
|  | 1372 | 46 | 22 | 7 | 2 | 14.182 | 11.199 | 99.433 |  | 2.84 | 2.638 | 3.5 | 49.07 | 52.58 | 105.14 | 552.71 | 4.47 | 337.149 | 24 | 0.196 | 32.18 | 42.91 | 331.957 | 55.79 | 11.21 | 19.86 | 19.95 | 4294.7 | 60.53 | 24.94 | 23.16 |  | 387 | 69.147 | 44.89 | 80.31 | 120.13 | 29.03 | 30.19 |  | 31.01 | 4300 | 36.5 | 27.45 | 78 | 31 | 41.96 |  | 9.41 | 0.82 | -19.53
|  | 1373 | 46 | 23 | 1 | 21 | 14.175 | 11.197 | 99.433 |  | 2.8499 | 2.595 | 3.47 | 49.12 | 52.58 | 103.4 | 556.74 | 4.3 | 337.496 | 24 | 0.285 | 32.21 | 41.855 | 331.785 | 55.87 | 11.2 | 19.86 | 19.95 | 4275.6 | 60.6 | 25.02 | 23.18 |  | 387 | 69.167 | 44.91 | 80.32 | 120.09 | 29.02 | 30.18 |  | 31.02 | 4280.25 | 36.5 | 22.35 | 78 | 31 | 42.744 |  | 3.92 | 0.94 | -20.31
|  | 1374 | 46 | 24 | 2 | 21 | 13.868 | 11.198 | 99.434 |  | 2.8229 | 2.493 | 3.42 | 49.19 | 52.61 | 100.09 | 559.82 | 4.03 | 339.454 | 24.01 | 0.348 | 32.24 | 25.696 | 330.029 | 55.96 | 9.99 | 19.87 | 19.97 | 3847 | 60.67 | 24.79 | 23.18 |  | 387 | 69.164 | 44.92 | 80.35 | 120.08 | 29.02 | 30.16 |  | 31.03 | 3873.25 | 32.5 | 18.04 | 78 | 31 | 12.549 |  | 0 | 0.02 | 0
|  | 1375 | 46 | 25 | 3 | 21 | 22.387 | 11.203 | 99.435 |  | 2.8243 | 2.268 | 3.39 | 49.23 | 52.62 | 99.23 | 553.1 | 2.23 | 339.988 | 24.02 | 0.24 | 32.23 | 17.65 | 324.563 | 56.04 | 8.78 | 19.88 | 19.96 | 3379.2 | 60.77 | 24.8 | 23.18 |  | 387 | 69.183 | 44.92 | 80.35 | 120.07 | 29.03 | 30.14 |  | 31.03 | 3365.5 | 31 | 18.04 | 78 | 31 | 12.549 |  | 0 | 0.02 | 0
|  | 1376 | 46 | 26 | 4 | 21 | 22.494 | 11.201 | 99.435 |  | 2.8159 | 2.134 | 3.39 | 49.23 | 52.62 | 99.39 | 553.1 | 0.51 | 340.19 | 24.02 | 0.175 | 32.23 | 14.849 | 315.557 | 56.04 | 7.43 | 19.88 | 19.96 | 2871.1 | 60.77 | 24.72 | 23.18 |  | 387 | 69.175 | 44.92 | 80.24 | 120.03 | 29.02 | 30.11 |  | 31.04 | 2855.25 | 28 | 18.82 | 78 | 31 | 12.549 |  | 0.39 | 0 | 0
|  | 1377 | 46 | 27 | 5 | 21 | 22.496 | 11.201 | 99.437 |  | 2.817 | 2.069 | 2.73 | 49.38 | 52.11 | 99.57 | 529.38 | 0.05 | 340.264 | 24.01 | 0.16 | 32.17 | 15.089 | 302.565 | 56.09 | 6.03 | 19.88 | 19.97 | 2326.5 | 61.07 | 24.73 | 23.23 |  | 387 | 69.148 | 44.93 | 80.28 | 119.85 | 28.99 | 30.08 |  | 31.06 | 2357.75 | 26 | 18.43 | 78 | 31 | 14.902 |  | 0 | 0 | 0
|  | 1378 | 46 | 28 | 6 | 21 | 22.173 | 11.2 | 99.437 |  | 2.8117 | 2.072 | 2.73 | 49.38 | 52.11 | 99.52 | 529.38 | 0.01 | 340.049 | 24.01 | 0.135 | 32.17 | 15.54 | 274.913 | 56.09 | 4.99 | 19.88 | 19.97 | 1930.4 | 61.07 | 24.69 | 23.23 |  | 387 | 69.119 | 44.93 | 80.16 | 119.74 | 28.95 | 30.05 |  | 31.06 | 1914.75 | 23 | 18.43 | 78 | 31 | 16.078 |  | 0 | 0 | 0
|  | 1379 | 46 | 29 | 7 | 21 | 14.865 | 11.197 | 99.438 |  | 2.804 | 1.999 | 2.51 | 49.41 | 51.92 | 99.56 | 518.46 | 0.36 | 340.192 | 24.01 | 0.161 | 32.13 | 16.986 | 231.304 | 56.04 | 3.94 | 19.89 | 19.97 | 1529.9 | 61.25 | 24.62 | 23.26 |  | 387 | 69.079 | 44.93 | 80.28 | 120.08 | 28.88 | 30.01 |  | 31.08 | 1517 | 21 | 18.82 | 78 | 31 | 16.862 |  | 0.39 | 0.04 | 0.78
|  | 1380 | 46 | 30 | 8 | 21 | 14.829 | 11.194 | 99.438 |  | 2.7901 | 1.911 | 2.1 | 49.55 | 51.65 | 99.68 | 503.59 | 0.57 | 340.161 | 24.02 | 0.158 | 32.05 | 19.484 | 187.567 | 55.76 | 2.93 | 19.9 | 19.99 | 1141 | 61.76 | 24.5 | 23.3 |  | 387 | 69.019 | 44.94 | 80.08 | 119.59 | 28.83 | 29.96 |  | 31.09 | 1160.75 | 20 | 18.43 | 78 | 31 | 20.392 |  | 0 | 0.06 | 7.03
|  | 1381 | 47 | 1 | 1 | 1 | 14.458 | 11.195 | 99.439 |  | 2.7955 | 1.875 | 2.1 | 49.55 | 51.65 | 99.4 | 503.59 | 0.57 | 340.14 | 24.02 | 0.153 | 32.05 | 21.869 | 153.071 | 55.76 | 2.34 | 19.9 | 19.99 | 911 | 61.76 | 24.55 | 23.3 |  | 387 | 69.021 | 44.94 | 80.28 | 119.96 | 28.8 | 29.93 |  | 31.09 | 908.5 | 18 | 18.43 | 78 | 31 | 23.921 |  | 0 | 0.06 | 7.03
|  | 1382 | 47 | 2 | 2 | 1 | 13.834 | 11.196 | 99.439 |  | 2.8494 | 1.915 | 1.99 | 49.58 | 51.57 | 99.37 | 498.51 | 0.58 | 340.094 | 24.02 | 0.123 | 32.02 | 28.621 | 130.284 | 55.52 | 2.08 | 19.89 | 19.98 | 792.1 | 61.92 | 25.02 | 23.3 |  | 387 | 68.994 | 44.95 | 80.08 | 120.01 | 28.76 | 29.91 |  | 31.08 | 790.5 | 18.5 | 18.82 | 78 | 31 | 33.333 |  | 0.39 | 0.94 | 2.34
|  | 1383 | 47 | 3 | 3 | 1 | 14.223 | 11.199 | 99.44 |  | 2.8642 | 2.061 | 1.89 | 49.61 | 51.5 | 99.37 | 493.74 | 0.63 | 340.005 | 24.02 | 0.12 | 31.99 | 34.889 | 120.934 | 55.19 | 2.08 | 19.9 | 19.98 | 790.2 | 62.03 | 25.15 | 23.29 |  | 387 | 68.964 | 44.94 | 80.24 | 120.45 | 28.73 | 29.89 |  | 31.07 | 787.5 | 15 | 19.22 | 78 | 31 | 38.039 |  | 1.18 | 0.76 | -3.13
|  | 1384 | 47 | 4 | 4 | 1 | 14.553 | 11.198 | 99.441 |  | 2.8495 | 2.207 | 1.76 | 49.63 | 51.39 | 99.42 | 489.94 | 0.71 | 339.775 | 24.02 | 0.121 | 31.95 | 37.309 | 118.634 | 54.85 | 2.11 | 19.91 | 19.99 | 804.5 | 62.12 | 25.02 | 23.28 |  | 387 | 68.932 | 44.95 | 80.16 | 120.32 | 28.71 | 29.87 |  | 31.08 | 809.25 | 14.5 | 19.22 | 78 | 31 | 37.646 |  | 1.18 | 0.76 | -3.13
|  | 1385 | 47 | 5 | 5 | 1 | 14.456 | 11.202 | 99.439 |  | 2.8538 | 2.328 | 1.63 | 49.67 | 51.3 | 99.46 | 486.57 | 0.75 | 339.744 | 24.02 | 0.132 | 31.93 | 37.788 | 119.218 | 54.48 | 2.17 | 19.91 | 19.99 | 825.2 | 62.17 | 25.06 | 23.29 |  | 387 | 68.921 | 44.95 | 80.18 | 119.96 | 28.7 | 29.85 |  | 31.09 | 825.75 | 15 | 19.22 | 78 | 31 | 36.862 |  | 1.18 | 0.18 | 3.13
|  | 1386 | 47 | 6 | 6 | 1 | 14.319 | 11.205 | 99.44 |  | 2.8532 | 2.401 | 1.58 | 49.68 | 51.26 | 99.49 | 483.29 | 0.79 | 339.748 | 24.02 | 0.136 | 31.89 | 37.943 | 121.254 | 53.97 | 2.21 | 19.92 | 20 | 842.1 | 62.18 | 25.05 | 23.3 |  | 387 | 68.905 | 44.96 | 79.97 | 120.26 | 28.69 | 29.83 |  | 31.11 | 836.5 | 16 | 19.22 | 78 | 31 | 37.254 |  | 1.18 | 0.21 | 5.47
|  | 1387 | 47 | 7 | 7 | 1 | 14.375 | 11.203 | 99.439 |  | 2.8361 | 2.433 | 1.57 | 49.68 | 51.25 | 99.45 | 480.22 | 0.78 | 339.791 | 24.02 | 0.161 | 31.86 | 36.735 | 124.255 | 53.24 | 2.19 | 19.91 | 20 | 840.5 | 62.16 | 24.9 | 23.3 |  | 387 | 68.882 | 44.96 | 79.93 | 120.13 | 28.68 | 29.82 |  | 31.13 | 839.75 | 17 | 19.22 | 78 | 31 | 34.509 |  | 1.18 | 0.21 | 5.47
|  | 1388 | 47 | 8 | 1 | 12 | 14.148 | 11.206 | 99.439 |  | 2.8452 | 2.432 | 1.56 | 49.63 | 51.2 | 99.43 | 477.3 | 0.78 | 339.784 | 24.03 | 0.16 | 31.83 | 36.202 | 125.264 | 52.36 | 2.14 | 19.91 | 20 | 819 | 62.11 | 24.98 | 23.3 |  | 387 | 68.867 | 44.96 | 79.89 | 119.75 | 28.67 | 29.8 |  | 31.14 | 815.5 | 17 | 19.22 | 78 | 31 | 34.901 |  | 0.78 | 0.92 | 1.56
|  | 1389 | 47 | 9 | 2 | 12 | 15.246 | 11.2 | 99.439 |  | 2.9583 | 2.612 | 1.58 | 49.6 | 51.18 | 103.17 | 474.5 | 0.89 | 338.695 | 24.01 | 0.212 | 31.79 | 67.813 | 128.279 | 51.47 | 3.1 | 19.91 | 20 | 1141.3 | 62.07 | 25.98 | 23.29 |  | 387 | 68.837 | 44.96 | 79.93 | 119.9 | 28.67 | 29.79 |  | 31.13 | 1104.5 | -9.5 | 31.76 | 78 | 31 | 91.371 |  | 13.73 | 0.04 | 0
|  | 1390 | 47 | 10 | 3 | 12 | 14.762 | 11.199 | 99.439 |  | 2.9369 | 2.931 | 1.57 | 49.55 | 51.12 | 103.96 | 472.03 | 1.98 | 337.787 | 24.03 | 0.173 | 31.79 | 81.088 | 148.491 | 50.8 | 4.57 | 19.93 | 20.01 | 1693 | 62.01 | 25.79 | 23.32 |  | 387 | 68.879 | 44.97 | 79.93 | 120.27 | 28.67 | 29.77 |  | 31.11 | 1714 | -3 | 31.76 | 78 | 31 | 86.273 |  | 13.73 | 0.04 | 0
|  | 1391 | 47 | 11 | 4 | 12 | 14.073 | 11.195 | 99.439 |  | 2.8535 | 3.315 | 1.61 | 49.5 | 51.11 | 102.45 | 475.19 | 3.51 | 337.862 | 24.02 | 0.215 | 31.81 | 74.419 | 218.829 | 50.29 | 6.23 | 19.92 | 20 | 2375.3 | 61.93 | 25.05 | 23.31 |  | 387 | 68.838 | 44.97 | 79.98 | 120.44 | 28.7 | 29.75 |  | 31.07 | 2388.25 | 13.5 | 31.37 | 78 | 31 | 58.823 |  | 12.94 | 0.08 | 6.25
|  | 1392 | 47 | 12 | 5 | 12 | 14.054 | 11.196 | 99.44 |  | 2.8638 | 3.479 | 1.85 | 49.45 | 51.3 | 104.24 | 481.88 | 4.32 | 337.538 | 24.01 | 0.193 | 31.85 | 62.29 | 274.94 | 49.95 | 7.28 | 19.92 | 20.01 | 2763.9 | 61.88 | 25.14 | 23.32 |  | 387 | 68.877 | 44.98 | 80.22 | 120.03 | 28.73 | 29.78 |  | 31.04 | 2744.5 | 26 | 28.63 | 78 | 31 | 53.725 |  | 10.59 | 0.84 | 0.78
|  | 1393 | 47 | 13 | 6 | 12 | 14.27 | 11.198 | 99.439 |  | 2.8628 | 3.534 | 2.11 | 49.4 | 51.52 | 106.78 | 487.68 | 4.36 | 336.697 | 24.02 | 0.121 | 31.9 | 62.108 | 298.726 | 50.4 | 8.25 | 19.92 | 20 | 3135.1 | 61.88 | 25.14 | 23.32 |  | 387 | 68.928 | 44.98 | 80.24 | 119.78 | 28.75 | 29.83 |  | 31.03 | 3153.75 | 27.5 | 28.63 | 78 | 31 | 62.744 |  | 10.59 | 0.84 | 0.78
|  | 1394 | 47 | 14 | 7 | 12 | 14.262 | 11.199 | 99.439 |  | 2.8609 | 3.605 | 2.35 | 49.37 | 51.72 | 103.92 | 493.24 | 5.01 | 336.169 | 24.02 | 0.106 | 31.92 | 63.194 | 313.733 | 51.99 | 9.4 | 19.92 | 20 | 3572.5 | 61.89 | 25.12 | 23.29 |  | 387 | 68.958 | 44.99 | 80.05 | 119.96 | 28.78 | 29.89 |  | 31.01 | 3588.25 | 28.5 | 30.59 | 78 | 31 | 61.568 |  | 12.55 | 0.86 | -2.34
|  | 1395 | 47 | 15 | 8 | 12 | 14.299 | 11.197 | 99.439 |  | 2.8492 | 3.657 | 2.52 | 49.35 | 51.87 | 106.17 | 501.06 | 5.78 | 335.654 | 24.02 | 0.075 | 31.96 | 62.674 | 323.527 | 53.4 | 10.31 | 19.92 | 20.01 | 3934.6 | 61.73 | 25.02 | 23.3 |  | 387 | 68.978 | 44.99 | 80.08 | 120.22 | 28.82 | 29.95 |  | 31 | 3946.75 | 29.5 | 30.98 | 78 | 31 | 61.175 |  | 12.55 | 0.9 | -6.25
|  | 1396 | 47 | 16 | 1 | 2 | 14.392 | 11.195 | 99.439 |  | 2.8578 | 3.636 | 2.76 | 49.31 | 52.07 | 104.18 | 510.29 | 6.3 | 335.391 | 24.02 | 0.107 | 32.01 | 60.851 | 329.765 | 54.2 | 11.17 | 19.92 | 20.01 | 4252.6 | 61.27 | 25.09 | 23.31 |  | 387 | 69.008 | 45 | 79.93 | 120.24 | 28.86 | 30.01 |  | 30.99 | 4236.5 | 31 | 29.8 | 78 | 31 | 59.215 |  | 11.37 | 0.94 | -12.5
|  | 1397 | 47 | 17 | 2 | 2 | 14.058 | 11.198 | 99.439 |  | 2.843 | 3.483 | 3.06 | 49.28 | 52.35 | 102.64 | 520.2 | 6.37 | 336.811 | 24.01 | 0.211 | 32.07 | 51.02 | 333.287 | 54.71 | 11.33 | 19.92 | 20.02 | 4335.3 | 60.81 | 24.96 | 23.33 |  | 387 | 69.035 | 44.99 | 80.05 | 120.08 | 28.9 | 30.06 |  | 30.97 | 4339.75 | 34.5 | 27.45 | 78 | 31 | 42.352 |  | 9.02 | 0.82 | -19.53
|  | 1398 | 47 | 18 | 3 | 2 | 14.372 | 11.199 | 99.438 |  | 2.8592 | 3.201 | 3.27 | 49.27 | 52.54 | 103.14 | 528.99 | 5.54 | 337.071 | 24.01 | 0.209 | 32.1 | 44.922 | 333.921 | 55.02 | 11.29 | 19.92 | 20.01 | 4295 | 60.55 | 25.1 | 23.31 |  | 387 | 69.068 | 45 | 80.16 | 119.8 | 28.93 | 30.1 |  | 30.96 | 4295.25 | 37 | 27.45 | 78 | 31 | 40.391 |  | 9.02 | 0.82 | -19.53
|  | 1399 | 47 | 19 | 4 | 2 | 14.172 | 11.2 | 99.439 |  | 2.8404 | 2.947 | 3.31 | 49.27 | 52.58 | 104.12 | 535.2 | 4.46 | 336.924 | 24.01 | 0.188 | 32.11 | 44.098 | 333.299 | 55.28 | 11.2 | 19.93 | 20.01 | 4287.7 | 60.4 | 24.94 | 23.29 |  | 387 | 69.095 | 45 | 80.2 | 120.13 | 28.96 | 30.13 |  | 30.96 | 4289.75 | 36 | 28.24 | 78 | 31 | 43.921 |  | 9.8 | 0.55 | -18.75
|  | 1400 | 47 | 20 | 5 | 2 | 14.222 | 11.201 | 99.439 |  | 2.8506 | 2.798 | 3.42 | 49.24 | 52.66 | 104.15 | 540.42 | 4.42 | 336.906 | 24.01 | 0.186 | 32.13 | 45.024 | 332.979 | 55.47 | 11.31 | 19.93 | 20.02 | 4315 | 60.34 | 25.03 | 23.29 |  | 387 | 69.135 | 45.01 | 80.34 | 120.26 | 28.98 | 30.15 |  | 30.95 | 4314.75 | 35.5 | 28.24 | 78 | 31 | 44.705 |  | 9.8 | 0.14 | -13.28
|  | 1401 | 47 | 21 | 6 | 2 | 14.188 | 11.203 | 99.439 |  | 2.8564 | 2.719 | 3.42 | 49.23 | 52.65 | 103.41 | 545.48 | 4.58 | 337.227 | 24.01 | 0.203 | 32.16 | 44.222 | 332.966 | 55.64 | 11.37 | 19.93 | 20.01 | 4327.9 | 60.4 | 25.08 | 23.28 |  | 387 | 69.155 | 45 | 80.24 | 120.19 | 28.98 | 30.15 |  | 30.95 | 4325 | 35.5 | 28.24 | 78 | 31 | 41.568 |  | 9.8 | 0.14 | -13.28
|  | 1402 | 47 | 22 | 7 | 2 | 14.436 | 11.201 | 99.439 |  | 2.8495 | 2.646 | 3.42 | 49.25 | 52.68 | 103.42 | 550.47 | 4.5 | 337.517 | 24.01 | 0.211 | 32.21 | 42.267 | 332.041 | 55.75 | 11.23 | 19.94 | 20.03 | 4285.7 | 60.46 | 25.02 | 23.28 |  | 387 | 69.218 | 45.01 | 80.43 | 119.63 | 29 | 30.16 |  | 30.95 | 4295.25 | 37 | 27.45 | 78 | 31 | 40.391 |  | 9.02 | 0.16 | -13.28
|  | 1403 | 47 | 23 | 1 | 21 | 14.233 | 11.201 | 99.439 |  | 2.8448 | 2.591 | 3.47 | 49.25 | 52.72 | 102.92 | 554.66 | 4.24 | 337.73 | 24.01 | 0.301 | 32.22 | 40.997 | 331.416 | 55.83 | 11.13 | 19.94 | 20.03 | 4256.8 | 60.55 | 24.98 | 23.25 |  | 387 | 69.262 | 45 | 80.19 | 119.6 | 29 | 30.15 |  | 30.97 | 4265.5 | 36.5 | 22.35 | 78 | 31 | 41.568 |  | 3.92 | 0.96 | -17.97
|  | 1404 | 47 | 24 | 2 | 21 | 13.646 | 11.202 | 99.44 |  | 2.8158 | 2.497 | 3.42 | 49.31 | 52.73 | 100.36 | 558.39 | 4.05 | 339.022 | 24.01 | 0.347 | 32.22 | 25.886 | 329.972 | 55.9 | 10.04 | 19.94 | 20.03 | 3877.8 | 60.66 | 24.72 | 23.24 |  | 387 | 69.273 | 45 | 80.21 | 119.73 | 29 | 30.13 |  | 30.99 | 3861.5 | 32 | 22.35 | 78 | 31 | 13.725 |  | 3.92 | 0.96 | -17.97
|  | 1405 | 47 | 25 | 3 | 21 | 22.435 | 11.203 | 99.44 |  | 2.8158 | 2.262 | 3.39 | 49.37 | 52.76 | 99.32 | 556.58 | 2.11 | 339.739 | 24.01 | 0.243 | 32.23 | 17.397 | 324.202 | 56 | 8.57 | 19.94 | 20.03 | 3308.3 | 60.73 | 24.72 | 23.23 |  | 387 | 69.28 | 44.99 | 80.16 | 120.45 | 28.99 | 30.11 |  | 31.02 | 3344.5 | 31 | 18.43 | 78 | 31 | 12.157 |  | 0 | 0 | 0
|  | 1406 | 47 | 26 | 4 | 21 | 22.494 | 11.205 | 99.441 |  | 2.8169 | 2.12 | 3.27 | 49.43 | 52.7 | 99.33 | 545.81 | 0.59 | 339.999 | 24.01 | 0.151 | 32.22 | 15.019 | 315.114 | 56.08 | 7.26 | 19.94 | 20.04 | 2801.8 | 60.82 | 24.73 | 23.24 |  | 387 | 69.233 | 45 | 80.08 | 119.93 | 28.98 | 30.09 |  | 31.05 | 2835.75 | 28 | 18.43 | 78 | 31 | 13.333 |  | 0 | 0 | 0
|  | 1407 | 47 | 27 | 5 | 21 | 22.496 | 11.204 | 99.44 |  | 2.8185 | 2.044 | 2.96 | 49.46 | 52.42 | 99.32 | 533.84 | 0.1 | 340.018 | 24.01 | 0.139 | 32.2 | 14.563 | 303.16 | 56.09 | 6.11 | 19.94 | 20.04 | 2356.4 | 60.95 | 24.75 | 23.25 |  | 387 | 69.212 | 45.01 | 80.17 | 119.84 | 28.95 | 30.06 |  | 31.08 | 2342 | 26 | 18.43 | 78 | 31 | 13.725 |  | 0 | 0 | 0
|  | 1408 | 47 | 28 | 6 | 21 | 18.238 | 11.202 | 99.44 |  | 2.8113 | 2.058 | 2.58 | 49.54 | 52.11 | 99.53 | 522.39 | 0.05 | 339.796 | 24.01 | 0.154 | 32.16 | 15.554 | 271.334 | 56.05 | 4.85 | 19.95 | 20.04 | 1876 | 61.07 | 24.68 | 23.26 |  | 387 | 69.213 | 45.01 | 80.27 | 119.86 | 28.89 | 30.02 |  | 31.1 | 1902.25 | 23 | 18.43 | 78 | 31 | 15.294 |  | 0 | 0.06 | 0.78
|  | 1409 | 47 | 29 | 7 | 21 | 14.492 | 11.201 | 99.44 |  | 2.8037 | 2.002 | 2.31 | 49.6 | 51.92 | 99.43 | 513.06 | 0.41 | 339.645 | 24.01 | 0.156 | 32.13 | 17.292 | 228.319 | 55.97 | 3.8 | 19.95 | 20.05 | 1473.9 | 61.36 | 24.62 | 23.26 |  | 387 | 69.207 | 45.01 | 80.05 | 119.75 | 28.83 | 29.98 |  | 31.11 | 1504.5 | 20.5 | 18.43 | 78 | 31 | 18.431 |  | 0 | 0.02 | 3.13
|  | 1410 | 47 | 30 | 8 | 21 | 15.301 | 11.203 | 99.44 |  | 2.7886 | 1.927 | 2.18 | 49.66 | 51.84 | 99.65 | 505.58 | 0.52 | 339.56 | 24 | 0.138 | 32.07 | 19.323 | 187.906 | 55.83 | 2.94 | 19.96 | 20.05 | 1147.2 | 61.63 | 24.49 | 23.26 |  | 387 | 69.164 | 45.02 | 80.16 | 119.7 | 28.79 | 29.94 |  | 31.12 | 1143.75 | 19 | 18.43 | 78 | 31 | 20.392 |  | 0 | 0.02 | 3.13
|  | 1411 | 48 | 1 | 1 | 1 | 14.196 | 11.201 | 99.44 |  | 2.8063 | 1.91 | 2.04 | 49.69 | 51.73 | 99.42 | 499.46 | 0.52 | 339.699 | 24.02 | 0.151 | 32.05 | 22.982 | 150.476 | 55.63 | 2.36 | 19.97 | 20.07 | 914.7 | 61.83 | 24.64 | 23.25 |  | 387 | 69.156 | 45.03 | 80.21 | 120.24 | 28.76 | 29.91 |  | 31.12 | 930.25 | 20 | 18.82 | 78 | 31 | 24.313 |  | 0.39 | 0.92 | 0.78
|  | 1412 | 48 | 2 | 2 | 1 | 13.924 | 11.202 | 99.441 |  | 2.8636 | 1.959 | 1.93 | 49.72 | 51.65 | 99.42 | 494.42 | 0.57 | 339.62 | 24.01 | 0.121 | 32.02 | 29.171 | 129.89 | 55.34 | 2.14 | 19.97 | 20.06 | 814.3 | 61.97 | 25.14 | 23.23 |  | 387 | 69.136 | 45.03 | 80.1 | 120.24 | 28.73 | 29.9 |  | 31.13 | 818.75 | 19 | 19.61 | 78 | 31 | 33.725 |  | 1.18 | 0.88 | -2.34
|  | 1413 | 48 | 3 | 3 | 1 | 14.316 | 11.203 | 99.44 |  | 2.8613 | 2.082 | 1.83 | 49.75 | 51.57 | 99.45 | 490.29 | 0.64 | 339.59 | 24.02 | 0.109 | 31.99 | 34.978 | 124.061 | 54.97 | 2.15 | 19.99 | 20.07 | 815.4 | 62.08 | 25.12 | 23.23 |  | 387 | 69.118 | 45.04 | 80.05 | 120.16 | 28.71 | 29.89 |  | 31.13 | 813.25 | 15 | 19.61 | 78 | 31 | 38.431 |  | 1.18 | 0.88 | -2.34
|  | 1414 | 48 | 4 | 4 | 1 | 14.699 | 11.203 | 99.439 |  | 2.8567 | 2.245 | 1.67 | 49.77 | 51.44 | 99.48 | 486.9 | 0.72 | 339.512 | 24.02 | 0.119 | 31.94 | 37.451 | 122.813 | 54.61 | 2.2 | 19.98 | 20.07 | 839.4 | 62.14 | 25.08 | 23.22 |  | 387 | 69.077 | 45.04 | 80 | 120.2 | 28.69 | 29.88 |  | 31.12 | 838.25 | 15 | 19.61 | 78 | 31 | 37.646 |  | 1.18 | 0.08 | 3.91
|  | 1415 | 48 | 5 | 5 | 1 | 14.465 | 11.203 | 99.439 |  | 2.8567 | 2.36 | 1.64 | 49.78 | 51.42 | 99.48 | 483.7 | 0.79 | 339.511 | 24.02 | 0.126 | 31.91 | 37.745 | 124.445 | 54.15 | 2.26 | 19.98 | 20.07 | 859.5 | 62.16 | 25.08 | 23.22 |  | 387 | 69.062 | 45.05 | 80.2 | 119.9 | 28.68 | 29.85 |  | 31.12 | 857.75 | 16 | 19.61 | 78 | 31 | 36.862 |  | 1.18 | 0.16 | 6.25
|  | 1416 | 48 | 6 | 6 | 1 | 14.244 | 11.203 | 99.439 |  | 2.8517 | 2.419 | 1.62 | 49.76 | 51.39 | 99.46 | 480.67 | 0.82 | 339.543 | 24.01 | 0.144 | 31.88 | 37.407 | 126.542 | 53.52 | 2.29 | 19.98 | 20.06 | 871.7 | 62.15 | 25.04 | 23.22 |  | 387 | 69.042 | 45.05 | 79.9 | 119.98 | 28.67 | 29.82 |  | 31.12 | 871 | 17 | 19.61 | 78 | 31 | 36.078 |  | 1.18 | 0.16 | 6.25
|  | 1417 | 48 | 7 | 7 | 1 | 14.242 | 11.203 | 99.438 |  | 2.825 | 2.443 | 1.59 | 49.75 | 51.34 | 99.44 | 477.79 | 0.84 | 339.577 | 24.01 | 0.161 | 31.86 | 35.63 | 128.152 | 52.66 | 2.21 | 19.98 | 20.07 | 849.6 | 62.12 | 24.8 | 23.2 |  | 387 | 69.021 | 45.03 | 79.93 | 119.96 | 28.66 | 29.8 |  | 31.11 | 848.25 | 18 | 19.22 | 78 | 31 | 33.725 |  | 0.78 | 0.82 | 0.78
|  | 1418 | 48 | 8 | 1 | 12 | 14.347 | 11.203 | 99.438 |  | 2.8544 | 2.434 | 1.56 | 49.71 | 51.28 | 99.49 | 475.05 | 0.78 | 339.459 | 24.01 | 0.145 | 31.83 | 37.933 | 127.264 | 51.78 | 2.17 | 19.98 | 20.07 | 826 | 62.1 | 25.06 | 23.17 |  | 387 | 69.005 | 45.02 | 79.89 | 119.81 | 28.66 | 29.77 |  | 31.12 | 824 | 17 | 24.71 | 78 | 31 | 37.254 |  | 6.67 | 0.1 | 0
|  | 1419 | 48 | 9 | 2 | 12 | 15.062 | 11.203 | 99.438 |  | 2.9985 | 2.636 | 1.56 | 49.66 | 51.22 | 103.7 | 472.3 | 0.87 | 338.408 | 24.01 | 0.216 | 31.81 | 69.33 | 129.654 | 51.06 | 3.16 | 19.99 | 20.07 | 1146 | 62.07 | 26.33 | 23.16 |  | 387 | 68.981 | 45.02 | 79.86 | 119.9 | 28.66 | 29.76 |  | 31.13 | 1162.5 | -13 | 24.71 | 78 | 31 | 91.763 |  | 6.67 | 0.1 | 0
|  | 1420 | 48 | 10 | 3 | 12 | 14.709 | 11.204 | 99.438 |  | 2.9352 | 3.034 | 1.55 | 49.58 | 51.13 | 103.78 | 472.92 | 2.1 | 337.549 | 24.01 | 0.192 | 31.81 | 80.769 | 158.296 | 50.5 | 4.79 | 19.98 | 20.07 | 1774.6 | 62.04 | 25.77 | 23.15 |  | 387 | 68.969 | 45.01 | 80.2 | 119.35 | 28.66 | 29.74 |  | 31.14 | 1803.75 | -2 | 31.37 | 78 | 31 | 83.528 |  | 12.94 | 0.04 | 0.78
|  | 1421 | 48 | 11 | 4 | 12 | 14.061 | 11.199 | 99.437 |  | 2.8783 | 3.467 | 1.73 | 49.56 | 51.29 | 105.23 | 478.72 | 3.65 | 336.764 | 24.01 | 0.124 | 31.84 | 78.528 | 231.161 | 50.14 | 6.82 | 19.98 | 20.06 | 2575.9 | 62.01 | 25.27 | 23.14 |  | 387 | 68.981 | 45.01 | 79.89 | 120.16 | 28.68 | 29.73 |  | 31.12 | 2529.5 | 15 | 30.2 | 78 | 31 | 75.293 |  | 11.37 | 0.88 | 3.13
|  | 1422 | 48 | 12 | 5 | 12 | 13.837 | 11.199 | 99.437 |  | 2.8345 | 3.685 | 2.11 | 49.49 | 51.59 | 101.75 | 486.28 | 4.8 | 337.531 | 24.01 | 0.234 | 31.88 | 62.048 | 280.325 | 50.11 | 7.52 | 19.98 | 20.06 | 2886.6 | 61.97 | 24.89 | 23.15 |  | 387 | 69.001 | 45 | 79.82 | 119.98 | 28.71 | 29.77 |  | 31.1 | 2890.5 | 28.5 | 30.2 | 78 | 31 | 44.705 |  | 11.37 | 0.88 | 3.13
|  | 1423 | 48 | 13 | 6 | 12 | 14.086 | 11.2 | 99.437 |  | 2.8882 | 3.683 | 2.32 | 49.45 | 51.77 | 113.66 | 492.11 | 4.56 | 335.779 | 24.01 | 0.098 | 31.9 | 63.259 | 303.753 | 51.46 | 8.63 | 19.97 | 20.07 | 3250.8 | 61.93 | 25.36 | 23.16 |  | 387 | 68.986 | 45 | 80.21 | 119.76 | 28.74 | 29.82 |  | 31.08 | 3271.75 | 28 | 27.84 | 78 | 31 | 67.842 |  | 9.8 | 0.68 | -3.13
|  | 1424 | 48 | 14 | 7 | 12 | 14.314 | 11.201 | 99.437 |  | 2.8694 | 3.741 | 2.52 | 49.41 | 51.93 | 103.2 | 499.06 | 5.28 | 335.587 | 24 | 0.099 | 31.95 | 62.928 | 317.065 | 53.06 | 9.78 | 19.98 | 20.07 | 3707.7 | 61.66 | 25.19 | 23.17 |  | 387 | 69.006 | 44.99 | 79.89 | 119.78 | 28.78 | 29.89 |  | 31.06 | 3683.5 | 29 | 30.98 | 78 | 31 | 61.175 |  | 12.55 | 0.21 | -2.34
|  | 1425 | 48 | 15 | 8 | 12 | 14.149 | 11.198 | 99.437 |  | 2.8526 | 3.754 | 2.73 | 49.39 | 52.12 | 110.37 | 507.92 | 5.94 | 335.337 | 24.01 | 0.085 | 32.01 | 61.218 | 324.544 | 54.06 | 10.47 | 19.98 | 20.07 | 3991.6 | 61.24 | 25.05 | 23.17 |  | 387 | 69.044 | 45 | 79.93 | 120.09 | 28.82 | 29.95 |  | 31.05 | 4006.25 | 30.5 | 30.98 | 78 | 31 | 58.43 |  | 12.55 | 0.21 | -2.34
|  | 1426 | 48 | 16 | 1 | 2 | 14.115 | 11.203 | 99.438 |  | 2.8486 | 3.725 | 3 | 49.35 | 52.35 | 103.36 | 517.44 | 6.22 | 335.121 | 24.01 | 0.116 | 32.04 | 60.975 | 330.339 | 54.65 | 11.23 | 19.98 | 20.07 | 4287.9 | 60.83 | 25.01 | 23.16 |  | 387 | 69.065 | 45.01 | 80.05 | 119.88 | 28.87 | 30.01 |  | 31.05 | 4300 | 30 | 31.37 | 78 | 31 | 60.391 |  | 12.94 | 0.35 | -7.81
|  | 1427 | 48 | 17 | 2 | 2 | 14.228 | 11.204 | 99.438 |  | 2.837 | 3.542 | 3.2 | 49.34 | 52.54 | 103.5 | 527.15 | 6.41 | 336.626 | 24 | 0.213 | 32.06 | 50.499 | 333.778 | 55 | 11.35 | 19.97 | 20.07 | 4350.2 | 60.56 | 24.91 | 23.15 |  | 387 | 69.061 | 45 | 80.02 | 120.08 | 28.91 | 30.05 |  | 31.06 | 4354.5 | 35.5 | 27.45 | 78 | 31 | 41.96 |  | 9.02 | 0.63 | -20.31
|  | 1428 | 48 | 18 | 3 | 2 | 14.112 | 11.202 | 99.438 |  | 2.8445 | 3.255 | 3.4 | 49.32 | 52.72 | 103.36 | 534.2 | 5.4 | 337.049 | 24.01 | 0.21 | 32.1 | 44.691 | 333.945 | 55.27 | 11.27 | 19.97 | 20.07 | 4310.2 | 60.44 | 24.98 | 23.12 |  | 387 | 69.074 | 44.98 | 80.09 | 120.28 | 28.94 | 30.09 |  | 31.07 | 4304.5 | 37 | 27.45 | 78 | 31 | 40.391 |  | 9.02 | 0.63 | -20.31
|  | 1429 | 48 | 19 | 4 | 2 | 14.375 | 11.202 | 99.438 |  | 2.8393 | 2.99 | 3.38 | 49.32 | 52.7 | 104.3 | 539.45 | 4.44 | 336.966 | 24.01 | 0.188 | 32.14 | 43.585 | 333.267 | 55.49 | 11.19 | 19.98 | 20.07 | 4288.1 | 60.4 | 24.93 | 23.11 |  | 387 | 69.131 | 44.98 | 80.31 | 120.06 | 28.96 | 30.12 |  | 31.06 | 4289.75 | 36.5 | 27.45 | 78 | 31 | 43.137 |  | 9.02 | 0.12 | -14.06
|  | 1430 | 48 | 20 | 5 | 2 | 14.209 | 11.203 | 99.438 |  | 2.8399 | 2.832 | 3.51 | 49.28 | 52.79 | 104.58 | 544.24 | 4.34 | 336.811 | 24.01 | 0.185 | 32.16 | 44.319 | 332.653 | 55.63 | 11.25 | 19.98 | 20.07 | 4307.2 | 60.39 | 24.94 | 23.12 |  | 387 | 69.164 | 44.98 | 80.18 | 120.21 | 28.98 | 30.14 |  | 31.07 | 4304.5 | 35.5 | 28.24 | 78 | 31 | 43.921 |  | 9.8 | 0.84 | -17.97
|  | 1431 | 48 | 21 | 6 | 2 | 14.196 | 11.206 | 99.438 |  | 2.8543 | 2.755 | 3.48 | 49.27 | 52.74 | 104.28 | 549.05 | 4.54 | 336.687 | 24 | 0.184 | 32.17 | 44.627 | 332.313 | 55.75 | 11.34 | 19.98 | 20.07 | 4321.8 | 60.46 | 25.06 | 23.12 |  | 387 | 69.189 | 44.98 | 80.06 | 120.27 | 28.99 | 30.16 |  | 31.08 | 4325 | 35.5 | 28.24 | 78 | 31 | 44.313 |  | 9.8 | 0.84 | -17.97
|  | 1432 | 48 | 22 | 7 | 2 | 14.159 | 11.208 | 99.438 |  | 2.846 | 2.696 | 3.48 | 49.27 | 52.74 | 103.58 | 549.05 | 4.61 | 337.022 | 24 | 0.211 | 32.17 | 43.051 | 332.004 | 55.75 | 11.27 | 19.98 | 20.07 | 4307.5 | 60.46 | 24.99 | 23.12 |  | 387 | 69.222 | 44.98 | 80.2 | 120.27 | 28.99 | 30.16 |  | 31.1 | 4310 | 36.5 | 27.84 | 78 | 31 | 40.784 |  | 9.41 | 0.82 | -18.75
|  | 1433 | 48 | 23 | 1 | 21 | 14.197 | 11.205 | 99.438 |  | 2.8455 | 2.647 | 3.5 | 49.28 | 52.77 | 103.98 | 553.62 | 4.37 | 337.111 | 24 | 0.269 | 32.18 | 41.652 | 331.525 | 55.84 | 11.19 | 19.98 | 20.07 | 4277.4 | 60.57 | 24.98 | 23.13 |  | 387 | 69.22 | 44.97 | 80.06 | 120.19 | 28.99 | 30.15 |  | 31.13 | 4275.75 | 37 | 27.45 | 78 | 31 | 41.96 |  | 9.02 | 0.21 | -14.84
|  | 1434 | 48 | 24 | 2 | 21 | 13.735 | 11.207 | 99.438 |  | 2.8264 | 2.539 | 3.54 | 49.3 | 52.84 | 100.19 | 557.54 | 4.01 | 338.956 | 24 | 0.355 | 32.2 | 26.926 | 330.214 | 55.92 | 10.1 | 19.98 | 20.08 | 3887.9 | 60.7 | 24.82 | 23.14 |  | 387 | 69.245 | 44.97 | 80.31 | 119.87 | 28.99 | 30.14 |  | 31.15 | 3861.5 | 32.5 | 22.35 | 78 | 31 | 12.941 |  | 3.92 | 0.96 | -20.31
|  | 1435 | 48 | 25 | 3 | 21 | 22.468 | 11.206 | 99.439 |  | 2.8211 | 2.262 | 3.37 | 49.42 | 52.78 | 99.18 | 552.12 | 1.9 | 339.539 | 23.99 | 0.228 | 32.21 | 17.235 | 323.945 | 56.1 | 8.6 | 19.97 | 20.08 | 3316.3 | 60.87 | 24.77 | 23.17 |  | 387 | 69.243 | 44.97 | 80.01 | 119.6 | 28.99 | 30.12 |  | 31.18 | 3344.5 | 31 | 18.43 | 78 | 31 | 12.549 |  | 0 | 0 | 0
|  | 1436 | 48 | 26 | 4 | 21 | 22.494 | 11.207 | 99.439 |  | 2.8238 | 2.15 | 3.13 | 49.45 | 52.58 | 99.44 | 539.96 | 0.4 | 339.737 | 24 | 0.157 | 32.18 | 14.837 | 315.25 | 56.14 | 7.29 | 19.98 | 20.08 | 2809.3 | 61.01 | 24.79 | 23.2 |  | 387 | 69.246 | 44.98 | 80 | 119.8 | 28.97 | 30.09 |  | 31.19 | 2846.75 | 28 | 18.82 | 78 | 31 | 12.941 |  | 0.39 | 0 | 0
|  | 1437 | 48 | 27 | 5 | 21 | 22.496 | 11.207 | 99.439 |  | 2.8126 | 2.064 | 3.13 | 49.45 | 52.58 | 99.58 | 539.96 | 0.05 | 339.831 | 24 | 0.159 | 32.18 | 14.921 | 302.02 | 56.14 | 5.99 | 19.98 | 20.08 | 2315.5 | 61.01 | 24.7 | 23.2 |  | 387 | 69.234 | 44.98 | 80.08 | 119.5 | 28.95 | 30.06 |  | 31.2 | 2350.75 | 26 | 18.43 | 78 | 31 | 14.117 |  | 0 | 0 | 0
|  | 1438 | 48 | 28 | 6 | 21 | 19.681 | 11.206 | 99.439 |  | 2.8133 | 2.081 | 2.76 | 49.52 | 52.28 | 99.77 | 527.95 | 0.01 | 339.646 | 24 | 0.137 | 32.15 | 15.893 | 270.432 | 56.14 | 4.88 | 19.99 | 20.08 | 1884.8 | 61.12 | 24.7 | 23.23 |  | 387 | 69.216 | 44.98 | 80.05 | 119.92 | 28.91 | 30.03 |  | 31.2 | 1912.5 | 23 | 18.82 | 78 | 31 | 16.862 |  | 0.78 | 0.06 | 0.78
|  | 1439 | 48 | 29 | 7 | 21 | 14.851 | 11.205 | 99.439 |  | 2.8033 | 2.025 | 2.44 | 49.61 | 52.05 | 99.58 | 517.19 | 0.35 | 339.62 | 24.01 | 0.158 | 32.11 | 17.352 | 230.354 | 56.07 | 3.93 | 19.99 | 20.08 | 1525.1 | 61.38 | 24.61 | 23.24 |  | 387 | 69.185 | 44.99 | 80.03 | 119.72 | 28.85 | 29.99 |  | 31.2 | 1513.25 | 21 | 18.82 | 78 | 31 | 17.647 |  | 0.78 | 0.06 | 0.78
|  | 1440 | 48 | 30 | 8 | 21 | 15 | 11.206 | 99.439 |  | 2.7927 | 1.945 | 2.2 | 49.67 | 51.87 | 99.65 | 509.31 | 0.57 | 339.574 | 24 | 0.16 | 32.07 | 19.774 | 186.908 | 55.95 | 2.94 | 19.98 | 20.08 | 1143.2 | 61.69 | 24.52 | 23.25 |  | 387 | 69.19 | 44.98 | 80.2 | 119.65 | 28.8 | 29.95 |  | 31.19 | 1165.5 | 20 | 18.04 | 78 | 31 | 21.176 |  | 0 | 0.08 | 6.25
|  | 1441 | 49 | 1 | 1 | 1 | 14.276 | 11.207 | 99.439 |  | 2.8016 | 1.914 | 2.13 | 49.73 | 51.86 | 99.39 | 503.02 | 0.54 | 339.553 | 24.01 | 0.155 | 32.05 | 22.544 | 149.391 | 55.78 | 2.29 | 19.99 | 20.08 | 889.2 | 61.92 | 24.6 | 23.25 |  | 387 | 69.169 | 44.99 | 80.08 | 120.09 | 28.77 | 29.92 |  | 31.21 | 905.25 | 17.5 | 18.82 | 78 | 31 | 24.705 |  | 0.39 | 0.94 | 0.78
|  | 1442 | 49 | 2 | 2 | 1 | 13.879 | 11.212 | 99.44 |  | 2.848 | 2 | 2.07 | 49.69 | 51.76 | 99.4 | 498.11 | 0.53 | 339.491 | 24 | 0.117 | 32 | 28.886 | 130.171 | 55.53 | 2.08 | 19.99 | 20.08 | 793.9 | 62.02 | 25.01 | 23.24 |  | 387 | 69.138 | 45 | 80.05 | 119.91 | 28.73 | 29.9 |  | 31.22 | 790.5 | 18.5 | 18.82 | 78 | 31 | 34.117 |  | 0.39 | 0.94 | 0.78
|  | 1443 | 49 | 3 | 3 | 1 | 14.264 | 11.213 | 99.441 |  | 2.8557 | 2.182 | 1.9 | 49.72 | 51.62 | 99.42 | 493.61 | 0.63 | 339.495 | 24.01 | 0.117 | 31.96 | 35.152 | 121.47 | 55.18 | 2.09 | 19.99 | 20.08 | 796.4 | 62.13 | 25.07 | 23.21 |  | 387 | 69.098 | 45 | 79.86 | 119.64 | 28.71 | 29.88 |  | 31.23 | 794.5 | 15 | 19.22 | 78 | 31 | 38.039 |  | 1.18 | 0.64 | -4.69
|  | 1444 | 49 | 4 | 4 | 1 | 14.63 | 11.214 | 99.44 |  | 2.8593 | 2.348 | 1.78 | 49.72 | 51.5 | 99.46 | 489.98 | 0.74 | 339.448 | 23.99 | 0.122 | 31.92 | 37.408 | 119.008 | 54.84 | 2.14 | 19.98 | 20.07 | 813.1 | 62.21 | 25.11 | 23.19 |  | 387 | 69.081 | 44.98 | 80.05 | 120.18 | 28.69 | 29.87 |  | 31.25 | 812.5 | 14.5 | 19.22 | 78 | 31 | 37.646 |  | 1.18 | 0.1 | 3.13
|  | 1445 | 49 | 5 | 5 | 1 | 14.419 | 11.213 | 99.441 |  | 2.8535 | 2.443 | 1.74 | 49.72 | 51.47 | 99.5 | 486.65 | 0.78 | 339.46 | 24 | 0.128 | 31.9 | 37.727 | 119.401 | 54.47 | 2.17 | 19.99 | 20.08 | 828.6 | 62.28 | 25.05 | 23.19 |  | 387 | 69.056 | 45 | 79.9 | 119.89 | 28.68 | 29.85 |  | 31.27 | 825.75 | 15.5 | 19.22 | 78 | 31 | 36.862 |  | 1.18 | 0.1 | 3.13
|  | 1446 | 49 | 6 | 6 | 1 | 14.254 | 11.21 | 99.44 |  | 2.8632 | 2.499 | 1.61 | 49.76 | 51.36 | 99.53 | 483.43 | 0.81 | 339.452 | 24 | 0.136 | 31.87 | 37.934 | 121.336 | 53.96 | 2.24 | 19.99 | 20.08 | 850.5 | 62.31 | 25.14 | 23.19 |  | 387 | 69.047 | 44.99 | 79.95 | 119.71 | 28.67 | 29.83 |  | 31.28 | 846.75 | 16 | 19.22 | 78 | 31 | 37.254 |  | 1.18 | 0.59 | 0
|  | 1447 | 49 | 7 | 7 | 1 | 14.401 | 11.212 | 99.441 |  | 2.8449 | 2.513 | 1.62 | 49.7 | 51.32 | 99.49 | 480.38 | 0.83 | 339.493 | 23.99 | 0.158 | 31.84 | 36.844 | 123.304 | 53.21 | 2.22 | 19.98 | 20.07 | 850.4 | 62.32 | 24.98 | 23.18 |  | 387 | 69.012 | 44.99 | 79.83 | 119.99 | 28.67 | 29.81 |  | 31.27 | 847.5 | 17 | 19.22 | 78 | 31 | 34.901 |  | 0.78 | 0.9 | 1.56
|  | 1448 | 49 | 8 | 1 | 12 | 14.165 | 11.21 | 99.441 |  | 2.8402 | 2.5 | 1.6 | 49.68 | 51.28 | 99.47 | 477.54 | 0.84 | 339.485 | 24 | 0.152 | 31.81 | 36.232 | 123.818 | 52.27 | 2.17 | 19.98 | 20.07 | 832.7 | 62.3 | 24.94 | 23.19 |  | 387 | 69.008 | 45 | 79.89 | 120.02 | 28.67 | 29.8 |  | 31.27 | 832 | 17.5 | 19.22 | 78 | 31 | 34.117 |  | 0.78 | 0.9 | 1.56
|  | 1449 | 49 | 9 | 2 | 12 | 15.327 | 11.208 | 99.441 |  | 2.9551 | 2.668 | 1.58 | 49.62 | 51.21 | 104.37 | 474.76 | 0.93 | 338.529 | 24 | 0.203 | 31.78 | 67.439 | 127.931 | 51.41 | 3.11 | 19.98 | 20.07 | 1144.7 | 62.24 | 25.95 | 23.19 |  | 387 | 68.979 | 45 | 79.89 | 119.85 | 28.67 | 29.79 |  | 31.28 | 1101.5 | -9.5 | 31.76 | 78 | 31 | 90.587 |  | 13.73 | 0.04 | 0
|  | 1450 | 49 | 10 | 3 | 12 | 14.723 | 11.213 | 99.441 |  | 2.9217 | 3.042 | 1.55 | 49.58 | 51.12 | 103.44 | 472.58 | 2.14 | 337.476 | 24 | 0.173 | 31.77 | 81.218 | 154.37 | 50.72 | 4.75 | 19.97 | 20.06 | 1768.3 | 62.15 | 25.65 | 23.19 |  | 387 | 68.967 | 45.01 | 80.04 | 119.53 | 28.67 | 29.77 |  | 31.29 | 1711.5 | -3.5 | 31.37 | 78 | 31 | 85.489 |  | 12.94 | 0.08 | 6.25
|  | 1451 | 49 | 11 | 4 | 12 | 14.061 | 11.214 | 99.441 |  | 2.8469 | 3.368 | 1.67 | 49.48 | 51.15 | 103.18 | 476.19 | 3.45 | 337.674 | 24 | 0.208 | 31.78 | 75.044 | 218.903 | 50.26 | 6.22 | 19.97 | 20.06 | 2376.1 | 62.05 | 25 | 23.21 |  | 387 | 68.962 | 45.01 | 79.86 | 119.79 | 28.69 | 29.77 |  | 31.27 | 2389.75 | 13.5 | 31.37 | 78 | 31 | 59.215 |  | 12.94 | 0.08 | 6.25
|  | 1452 | 49 | 12 | 5 | 12 | 14.01 | 11.213 | 99.442 |  | 2.8591 | 3.544 | 1.88 | 49.46 | 51.34 | 103.19 | 482.84 | 4.31 | 337.29 | 24 | 0.197 | 31.82 | 63.157 | 275.21 | 50.01 | 7.32 | 19.96 | 20.06 | 2785.8 | 61.96 | 25.1 | 23.21 |  | 387 | 68.927 | 45.03 | 80.03 | 120 | 28.72 | 29.81 |  | 31.25 | 2763.25 | 26 | 28.24 | 78 | 31 | 54.901 |  | 10.2 | 0.88 | 1.56
|  | 1453 | 49 | 13 | 6 | 12 | 14.245 | 11.214 | 99.441 |  | 2.8552 | 3.599 | 2.2 | 49.4 | 51.6 | 106.95 | 488.6 | 4.56 | 336.483 | 23.99 | 0.135 | 31.87 | 61.339 | 300.592 | 50.59 | 8.33 | 19.96 | 20.05 | 3174.4 | 61.93 | 25.07 | 23.21 |  | 387 | 68.949 | 45.01 | 80.01 | 120.18 | 28.75 | 29.87 |  | 31.22 | 3148.25 | 28 | 30.2 | 78 | 31 | 60.391 |  | 11.76 | 0.41 | 0
|  | 1454 | 49 | 14 | 7 | 12 | 14.049 | 11.215 | 99.442 |  | 2.8549 | 3.64 | 2.4 | 49.36 | 51.76 | 104.61 | 494.31 | 5.11 | 335.739 | 23.98 | 0.101 | 31.91 | 62.712 | 313.106 | 52.19 | 9.33 | 19.95 | 20.05 | 3553.3 | 61.92 | 25.07 | 23.19 |  | 387 | 68.963 | 45.01 | 80.02 | 120.14 | 28.78 | 29.92 |  | 31.2 | 3567.75 | 28.5 | 30.2 | 78 | 31 | 62.352 |  | 11.76 | 0.41 | 0
|  | 1455 | 49 | 15 | 8 | 12 | 14.154 | 11.217 | 99.442 |  | 2.8543 | 3.697 | 2.62 | 49.33 | 51.94 | 106.02 | 501.99 | 5.87 | 335.154 | 23.99 | 0.067 | 31.93 | 62.661 | 322.953 | 53.56 | 10.39 | 19.95 | 20.04 | 3959.6 | 61.68 | 25.06 | 23.19 |  | 387 | 68.98 | 45.01 | 79.98 | 119.92 | 28.82 | 29.99 |  | 31.18 | 3942.75 | 29.5 | 30.98 | 78 | 31 | 61.96 |  | 12.55 | 0.88 | -9.38
|  | 1456 | 49 | 16 | 1 | 2 | 14.361 | 11.216 | 99.442 |  | 2.8527 | 3.694 | 2.86 | 49.26 | 52.13 | 104.63 | 511.09 | 6.32 | 335.108 | 23.99 | 0.098 | 31.96 | 60.732 | 329.362 | 54.35 | 11.13 | 19.95 | 20.04 | 4241.4 | 61.19 | 25.05 | 23.17 |  | 387 | 69.033 | 45.01 | 80.12 | 119.83 | 28.86 | 30.05 |  | 31.18 | 4227.25 | 30.5 | 30.2 | 78 | 31 | 58.43 |  | 11.76 | 0.9 | -12.5
|  | 1457 | 49 | 17 | 2 | 2 | 14.06 | 11.217 | 99.442 |  | 2.8454 | 3.579 | 3.02 | 49.26 | 52.28 | 102.48 | 520.87 | 6.35 | 336.4 | 23.99 | 0.205 | 32.02 | 52.472 | 333.075 | 54.81 | 11.34 | 19.94 | 20.04 | 4335.5 | 60.76 | 24.98 | 23.15 |  | 387 | 69.05 | 45.01 | 80.16 | 119.53 | 28.91 | 30.09 |  | 31.19 | 4335 | 34.5 | 30.2 | 78 | 31 | 42.352 |  | 11.76 | 0.9 | -12.5
|  | 1458 | 49 | 18 | 3 | 2 | 14.314 | 11.211 | 99.441 |  | 2.8486 | 3.278 | 3.25 | 49.25 | 52.5 | 103.76 | 529.59 | 5.56 | 336.839 | 23.99 | 0.211 | 32.06 | 44.874 | 333.605 | 55.11 | 11.25 | 19.94 | 20.03 | 4293.4 | 60.46 | 25.01 | 23.14 |  | 387 | 69.082 | 45 | 80.1 | 119.9 | 28.95 | 30.13 |  | 31.2 | 4295.25 | 37.5 | 27.45 | 78 | 31 | 39.999 |  | 9.02 | 0.82 | -19.53
|  | 1459 | 49 | 19 | 4 | 2 | 14.119 | 11.214 | 99.441 |  | 2.8485 | 3.016 | 3.38 | 49.2 | 52.58 | 104.63 | 535.66 | 4.47 | 336.632 | 23.98 | 0.176 | 32.08 | 44.239 | 332.821 | 55.38 | 11.23 | 19.94 | 20.03 | 4286.5 | 60.34 | 25.01 | 23.15 |  | 387 | 69.102 | 44.99 | 80.16 | 119.83 | 28.97 | 30.16 |  | 31.22 | 4285 | 36 | 28.24 | 78 | 31 | 43.529 |  | 9.8 | 0.66 | -17.97
|  | 1460 | 49 | 20 | 5 | 2 | 14.077 | 11.217 | 99.44 |  | 2.8556 | 2.884 | 3.45 | 49.17 | 52.62 | 103.9 | 540.78 | 4.45 | 336.466 | 23.99 | 0.177 | 32.1 | 45.363 | 332.54 | 55.57 | 11.34 | 19.93 | 20.04 | 4320 | 60.31 | 25.07 | 23.17 |  | 387 | 69.083 | 45 | 80.08 | 119.74 | 28.99 | 30.18 |  | 31.24 | 4325 | 35 | 28.24 | 78 | 31 | 45.489 |  | 9.8 | 0.66 | -17.97
|  | 1461 | 49 | 21 | 6 | 2 | 14.111 | 11.215 | 99.441 |  | 2.8492 | 2.783 | 3.47 | 49.17 | 52.64 | 103.61 | 545.91 | 4.69 | 336.766 | 23.98 | 0.198 | 32.12 | 43.746 | 332.647 | 55.73 | 11.31 | 19.94 | 20.03 | 4316.2 | 60.38 | 25.02 | 23.2 |  | 387 | 69.091 | 45.01 | 80.27 | 119.89 | 29 | 30.19 |  | 31.25 | 4314.75 | 36.5 | 27.84 | 78 | 31 | 41.96 |  | 9.8 | 0.76 | -19.53
|  | 1462 | 49 | 22 | 7 | 2 | 14.253 | 11.211 | 99.441 |  | 2.8474 | 2.705 | 3.45 | 49.18 | 52.63 | 103.61 | 550.73 | 4.49 | 336.881 | 23.98 | 0.199 | 32.15 | 42.923 | 332.333 | 55.8 | 11.25 | 19.93 | 20.03 | 4296.2 | 60.48 | 25 | 23.22 |  | 387 | 69.078 | 45.01 | 80.21 | 119.52 | 29.02 | 30.19 |  | 31.26 | 4300 | 36.5 | 27.45 | 78 | 31 | 41.96 |  | 9.41 | 0.1 | -14.06
|  | 1463 | 49 | 23 | 1 | 21 | 14.345 | 11.215 | 99.442 |  | 2.8528 | 2.656 | 3.52 | 49.17 | 52.69 | 103.48 | 554.87 | 4.36 | 337.093 | 23.98 | 0.288 | 32.17 | 41.885 | 331.794 | 55.88 | 11.22 | 19.93 | 20.02 | 4276.9 | 60.57 | 25.05 | 23.24 |  | 387 | 69.065 | 45.02 | 80.08 | 119.73 | 29.02 | 30.18 |  | 31.26 | 4270.25 | 36.5 | 27.45 | 78 | 31 | 40.784 |  | 9.41 | 0.1 | -14.06
|  | 1464 | 49 | 24 | 2 | 21 | 13.696 | 11.219 | 99.443 |  | 2.8314 | 2.54 | 3.53 | 49.2 | 52.73 | 100.36 | 558.67 | 4.08 | 338.906 | 23.98 | 0.35 | 32.18 | 25.646 | 329.975 | 55.97 | 10.09 | 19.93 | 20.02 | 3874.5 | 60.72 | 24.86 | 23.26 |  | 387 | 69.098 | 45.03 | 80.16 | 119.85 | 29.01 | 30.16 |  | 31.27 | 3857.75 | 32 | 21.96 | 78 | 31 | 12.549 |  | 3.53 | 0.96 | -19.53
|  | 1465 | 49 | 25 | 3 | 21 | 22.472 | 11.219 | 99.442 |  | 2.8222 | 2.29 | 3.46 | 49.24 | 52.7 | 99.45 | 555.87 | 1.98 | 339.631 | 23.98 | 0.237 | 32.17 | 17.355 | 323.773 | 56.06 | 8.57 | 19.92 | 20.02 | 3303.4 | 60.84 | 24.78 | 23.24 |  | 387 | 69.076 | 45.02 | 79.92 | 119.55 | 29.01 | 30.15 |  | 31.28 | 3339 | 31 | 18.43 | 78 | 31 | 12.157 |  | 0 | 0 | 0
|  | 1466 | 49 | 26 | 4 | 21 | 22.494 | 11.22 | 99.442 |  | 2.8145 | 2.164 | 3.26 | 49.29 | 52.54 | 99.45 | 544.88 | 0.51 | 339.817 | 23.98 | 0.161 | 32.15 | 15.096 | 315.729 | 56.12 | 7.37 | 19.91 | 20.01 | 2847.3 | 60.97 | 24.71 | 23.24 |  | 387 | 69.072 | 45.02 | 79.95 | 119.81 | 28.99 | 30.12 |  | 31.3 | 2832 | 28 | 18.43 | 78 | 31 | 13.333 |  | 0 | 0 | 0
|  | 1467 | 49 | 27 | 5 | 21 | 22.496 | 11.221 | 99.442 |  | 2.8236 | 2.097 | 2.91 | 49.37 | 52.28 | 99.46 | 532.95 | 0.06 | 339.841 | 23.98 | 0.144 | 32.12 | 14.623 | 303.02 | 56.14 | 6.11 | 19.92 | 20.02 | 2352 | 61.07 | 24.79 | 23.24 |  | 387 | 69.064 | 45.02 | 79.75 | 119.83 | 28.96 | 30.09 |  | 31.32 | 2337.5 | 26 | 18.43 | 78 | 31 | 14.117 |  | 0 | 0 | 0
|  | 1468 | 49 | 28 | 6 | 21 | 18.635 | 11.213 | 99.442 |  | 2.8149 | 2.088 | 2.56 | 49.45 | 52.01 | 99.61 | 521.6 | 0.06 | 339.759 | 23.99 | 0.15 | 32.1 | 15.672 | 270.884 | 56.1 | 4.85 | 19.92 | 20.02 | 1873.2 | 61.14 | 24.72 | 23.23 |  | 387 | 69.059 | 45.02 | 80.01 | 119.66 | 28.91 | 30.05 |  | 31.35 | 1903.75 | 23 | 18.43 | 78 | 31 | 15.294 |  | 0.39 | 0.06 | 0.78
|  | 1469 | 49 | 29 | 7 | 21 | 14.622 | 11.214 | 99.441 |  | 2.8056 | 2.027 | 2.35 | 49.44 | 51.8 | 99.41 | 512.42 | 0.42 | 339.683 | 24 | 0.152 | 32.06 | 17.205 | 232.065 | 56.01 | 3.89 | 19.93 | 20.03 | 1509.5 | 61.37 | 24.63 | 23.24 |  | 387 | 69.038 | 45.03 | 79.7 | 119.69 | 28.86 | 30.02 |  | 31.37 | 1495.25 | 21 | 18.43 | 78 | 31 | 18.039 |  | 0.39 | 0.06 | 0.78
|  | 1470 | 49 | 30 | 8 | 21 | 15.29 | 11.213 | 99.442 |  | 2.7922 | 1.917 | 2.22 | 49.48 | 51.69 | 99.68 | 505.26 | 0.56 | 339.666 | 23.99 | 0.146 | 32.01 | 19.004 | 187.281 | 55.87 | 2.92 | 19.92 | 20.01 | 1136.2 | 61.63 | 24.52 | 23.24 |  | 387 | 69.033 | 45.02 | 79.89 | 119.48 | 28.81 | 29.98 |  | 31.39 | 1128 | 18.5 | 18.43 | 78 | 31 | 20 |  | 0 | 0.02 | 3.13
|  | 1471 | 50 | 1 | 1 | 1 | 14.195 | 11.218 | 99.442 |  | 2.8054 | 1.9 | 2.02 | 49.53 | 51.56 | 99.39 | 499.18 | 0.61 | 339.713 | 23.98 | 0.147 | 31.98 | 22.937 | 149.084 | 55.65 | 2.32 | 19.92 | 20.02 | 897.7 | 61.81 | 24.63 | 23.24 |  | 387 | 68.99 | 45.02 | 79.99 | 119.87 | 28.77 | 29.93 |  | 31.39 | 913.25 | 19.5 | 18.82 | 78 | 31 | 24.313 |  | 0.39 | 0.92 | 0
|  | 1472 | 50 | 2 | 2 | 1 | 13.945 | 11.221 | 99.442 |  | 2.8432 | 1.951 | 1.95 | 49.55 | 51.5 | 99.4 | 494.18 | 0.59 | 339.576 | 23.98 | 0.113 | 31.93 | 28.762 | 130.068 | 55.33 | 2.1 | 19.92 | 20.02 | 803.9 | 61.93 | 24.96 | 23.25 |  | 387 | 68.972 | 45.02 | 80.01 | 120.13 | 28.74 | 29.91 |  | 31.39 | 802.25 | 19 | 18.82 | 78 | 31 | 34.901 |  | 0.39 | 0.92 | 0
|  | 1473 | 50 | 3 | 3 | 1 | 14.388 | 11.222 | 99.442 |  | 2.8627 | 2.093 | 1.82 | 49.56 | 51.39 | 99.42 | 490.2 | 0.66 | 339.468 | 23.99 | 0.108 | 31.92 | 34.992 | 121.758 | 54.98 | 2.12 | 19.92 | 20.01 | 805.2 | 62.02 | 25.14 | 23.26 |  | 387 | 68.929 | 45.02 | 80.05 | 119.86 | 28.71 | 29.89 |  | 31.38 | 802.25 | 15 | 19.22 | 78 | 31 | 37.646 |  | 1.18 | 0.86 | -2.34
|  | 1474 | 50 | 4 | 4 | 1 | 14.669 | 11.22 | 99.442 |  | 2.8687 | 2.261 | 1.77 | 49.55 | 51.32 | 99.48 | 486.77 | 0.75 | 339.401 | 23.98 | 0.119 | 31.88 | 37.666 | 119.518 | 54.62 | 2.19 | 19.92 | 20.01 | 829.2 | 62.08 | 25.19 | 23.27 |  | 387 | 68.906 | 45.01 | 80.16 | 119.71 | 28.69 | 29.87 |  | 31.39 | 831.25 | 15 | 19.61 | 78 | 31 | 38.039 |  | 1.18 | 0.47 | -5.47
|  | 1475 | 50 | 5 | 5 | 1 | 14.471 | 11.222 | 99.442 |  | 2.8586 | 2.381 | 1.67 | 49.53 | 51.2 | 99.49 | 483.48 | 0.85 | 339.422 | 23.98 | 0.126 | 31.84 | 37.982 | 120.894 | 54.14 | 2.25 | 19.92 | 20 | 855.2 | 62.12 | 25.1 | 23.26 |  | 387 | 68.866 | 45.01 | 79.98 | 119.72 | 28.68 | 29.85 |  | 31.37 | 857.75 | 16 | 19.61 | 78 | 31 | 37.254 |  | 1.18 | 0.1 | 6.25
|  | 1476 | 50 | 6 | 6 | 1 | 14.234 | 11.222 | 99.442 |  | 2.8439 | 2.432 | 1.61 | 49.56 | 51.17 | 99.45 | 480.46 | 0.87 | 339.49 | 23.98 | 0.143 | 31.82 | 36.849 | 124.79 | 53.47 | 2.25 | 19.92 | 20.01 | 859.2 | 62.13 | 24.97 | 23.24 |  | 387 | 68.847 | 45.01 | 80.05 | 119.72 | 28.68 | 29.83 |  | 31.36 | 855.25 | 17 | 19.22 | 78 | 31 | 34.901 |  | 1.18 | 0.88 | 1.56
|  | 1477 | 50 | 7 | 7 | 1 | 14.203 | 11.223 | 99.441 |  | 2.83 | 2.458 | 1.64 | 49.51 | 51.15 | 99.46 | 477.63 | 0.87 | 339.685 | 23.98 | 0.156 | 31.79 | 36.208 | 126.677 | 52.62 | 2.21 | 19.91 | 20 | 847.7 | 62.12 | 24.85 | 23.22 |  | 387 | 68.782 | 45 | 79.99 | 119.76 | 28.67 | 29.8 |  | 31.35 | 845.25 | 17.5 | 19.22 | 78 | 31 | 34.901 |  | 1.18 | 0.88 | 1.56
|  | 1478 | 50 | 8 | 1 | 12 | 14.418 | 11.222 | 99.441 |  | 2.8568 | 2.464 | 1.57 | 49.47 | 51.04 | 99.51 | 474.88 | 0.8 | 339.586 | 23.99 | 0.151 | 31.78 | 38.298 | 126.847 | 51.76 | 2.2 | 19.91 | 20 | 838.5 | 62.09 | 25.08 | 23.2 |  | 387 | 68.821 | 45 | 80.04 | 120.02 | 28.67 | 29.79 |  | 31.35 | 832 | 17 | 24.71 | 78 | 31 | 35.686 |  | 6.67 | 0.08 | 3.91
|  | 1479 | 50 | 9 | 2 | 12 | 15.289 | 11.226 | 99.441 |  | 2.944 | 2.67 | 1.57 | 49.43 | 51 | 104.06 | 472.13 | 0.94 | 338.575 | 23.99 | 0.207 | 31.76 | 70.414 | 130.398 | 51.05 | 3.22 | 19.9 | 19.99 | 1189.2 | 62.06 | 25.85 | 23.19 |  | 387 | 68.828 | 45 | 80.06 | 119.99 | 28.67 | 29.77 |  | 31.35 | 1153 | -10 | 31.37 | 78 | 31 | 90.587 |  | 12.94 | 0.04 | 0.78
|  | 1480 | 50 | 10 | 3 | 12 | 14.749 | 11.23 | 99.442 |  | 2.922 | 3.036 | 1.58 | 49.37 | 50.94 | 103.9 | 473.16 | 2.08 | 337.488 | 23.98 | 0.19 | 31.76 | 80.901 | 155.765 | 50.53 | 4.72 | 19.9 | 19.99 | 1756.4 | 62.01 | 25.66 | 23.16 |  | 387 | 68.822 | 45 | 80.09 | 119.76 | 28.68 | 29.75 |  | 31.35 | 1777.25 | -2.5 | 31.37 | 78 | 31 | 83.528 |  | 12.94 | 0.04 | 0.78
|  | 1481 | 50 | 11 | 4 | 12 | 14.053 | 11.228 | 99.442 |  | 2.8638 | 3.424 | 1.78 | 49.33 | 51.1 | 104.82 | 479.04 | 3.57 | 336.737 | 23.99 | 0.123 | 31.79 | 78.969 | 228.453 | 50.18 | 6.74 | 19.9 | 19.98 | 2560.2 | 61.97 | 25.15 | 23.18 |  | 387 | 68.834 | 45.01 | 79.84 | 119.8 | 28.7 | 29.74 |  | 31.35 | 2513.25 | 14.5 | 30.2 | 78 | 31 | 75.685 |  | 11.37 | 0.88 | 3.91
|  | 1482 | 50 | 12 | 5 | 12 | 13.924 | 11.226 | 99.442 |  | 2.8395 | 3.628 | 2.12 | 49.24 | 51.35 | 101.83 | 486.86 | 4.81 | 337.458 | 23.99 | 0.203 | 31.83 | 61.628 | 282.102 | 50.24 | 7.56 | 19.89 | 19.98 | 2894.3 | 61.95 | 24.93 | 23.18 |  | 387 | 68.843 | 45 | 79.97 | 120.01 | 28.74 | 29.78 |  | 31.35 | 2884.25 | 28.5 | 27.84 | 78 | 31 | 44.705 |  | 9.8 | 0.63 | -2.34
|  | 1483 | 50 | 13 | 6 | 12 | 14.076 | 11.224 | 99.442 |  | 2.872 | 3.608 | 2.39 | 49.18 | 51.57 | 111.1 | 492.53 | 4.44 | 336.09 | 23.99 | 0.112 | 31.86 | 62.196 | 303.168 | 51.64 | 8.53 | 19.88 | 19.98 | 3228.7 | 61.96 | 25.22 | 23.21 |  | 387 | 68.861 | 45.01 | 80.11 | 120.07 | 28.77 | 29.84 |  | 31.34 | 3243.75 | 28 | 27.84 | 78 | 31 | 64.313 |  | 9.8 | 0.63 | -2.34
|  | 1484 | 50 | 14 | 7 | 12 | 14.287 | 11.223 | 99.442 |  | 2.8606 | 3.67 | 2.58 | 49.13 | 51.71 | 102.86 | 499.63 | 5.12 | 335.64 | 23.98 | 0.092 | 31.89 | 62.42 | 316.504 | 53.18 | 9.68 | 19.88 | 19.97 | 3680.6 | 61.76 | 25.12 | 23.21 |  | 387 | 68.891 | 45.01 | 80.13 | 119.74 | 28.8 | 29.91 |  | 31.32 | 3657.75 | 29 | 31.37 | 78 | 31 | 60.783 |  | 12.94 | 0.14 | -2.34
|  | 1485 | 50 | 15 | 8 | 12 | 14.109 | 11.227 | 99.442 |  | 2.8522 | 3.696 | 2.81 | 49.09 | 51.89 | 109.06 | 508.58 | 5.88 | 335.309 | 23.98 | 0.1 | 31.96 | 61.316 | 324.894 | 54.13 | 10.52 | 19.88 | 19.97 | 4012 | 61.34 | 25.04 | 23.21 |  | 387 | 68.927 | 45.01 | 80.2 | 119.97 | 28.85 | 29.97 |  | 31.3 | 3997.5 | 30 | 31.37 | 78 | 31 | 58.823 |  | 12.94 | 0.74 | -12.5
|  | 1486 | 50 | 16 | 1 | 2 | 14.049 | 11.231 | 99.442 |  | 2.8417 | 3.677 | 3.05 | 49.06 | 52.11 | 103.57 | 518.12 | 6.2 | 335.088 | 23.98 | 0.107 | 32 | 61.129 | 330.095 | 54.69 | 11.17 | 19.86 | 19.97 | 4274.8 | 60.9 | 24.95 | 23.21 |  | 387 | 68.94 | 45.01 | 80.03 | 119.76 | 28.88 | 30.03 |  | 31.28 | 4289.75 | 30.5 | 31.37 | 78 | 31 | 61.175 |  | 12.94 | 0.74 | -12.5
|  | 1487 | 50 | 17 | 2 | 2 | 14.15 | 11.233 | 99.442 |  | 2.8367 | 3.506 | 3.22 | 49.04 | 52.26 | 103.22 | 527.84 | 6.41 | 336.799 | 23.98 | 0.21 | 32.03 | 50.572 | 333.621 | 55.03 | 11.33 | 19.87 | 19.96 | 4344.9 | 60.59 | 24.91 | 23.21 |  | 387 | 68.942 | 45.02 | 79.97 | 119.77 | 28.93 | 30.09 |  | 31.27 | 4354.5 | 35 | 27.45 | 78 | 31 | 41.176 |  | 9.02 | 0.7 | -20.31
|  | 1488 | 50 | 18 | 3 | 2 | 14.1 | 11.234 | 99.442 |  | 2.8485 | 3.206 | 3.41 | 49.01 | 52.42 | 103.59 | 534.63 | 5.3 | 337.22 | 23.98 | 0.213 | 32.04 | 44.399 | 334.083 | 55.29 | 11.27 | 19.86 | 19.96 | 4301.5 | 60.42 | 25.01 | 23.21 |  | 387 | 68.983 | 45.02 | 79.94 | 119.48 | 28.97 | 30.13 |  | 31.28 | 4304.5 | 37 | 27.45 | 78 | 31 | 40.391 |  | 9.02 | 0.43 | -15.63
|  | 1489 | 50 | 19 | 4 | 2 | 14.208 | 11.232 | 99.442 |  | 2.8423 | 2.975 | 3.41 | 49.01 | 52.42 | 104.67 | 534.63 | 4.45 | 336.9 | 23.98 | 0.189 | 32.04 | 43.653 | 333.322 | 55.29 | 11.2 | 19.86 | 19.96 | 4286.9 | 60.42 | 24.96 | 23.21 |  | 387 | 69.027 | 45.02 | 79.93 | 119.56 | 28.99 | 30.16 |  | 31.3 | 4289.75 | 36.5 | 27.45 | 78 | 31 | 43.137 |  | 9.02 | 0.43 | -15.63
|  | 1490 | 50 | 20 | 5 | 2 | 14.186 | 11.233 | 99.442 |  | 2.8426 | 2.828 | 3.46 | 48.97 | 52.43 | 104.32 | 544.73 | 4.38 | 336.981 | 23.98 | 0.18 | 32.11 | 44.44 | 333.057 | 55.67 | 11.25 | 19.86 | 19.96 | 4305.7 | 60.43 | 24.96 | 23.24 |  | 387 | 69.058 | 45.02 | 80.16 | 119.6 | 29.01 | 30.18 |  | 31.32 | 4304.5 | 35.5 | 28.24 | 78 | 31 | 43.921 |  | 9.8 | 0.12 | -13.28
|  | 1491 | 50 | 21 | 6 | 2 | 14.339 | 11.231 | 99.442 |  | 2.8514 | 2.753 | 3.46 | 48.98 | 52.44 | 104.18 | 549.55 | 4.61 | 337.152 | 23.98 | 0.205 | 32.13 | 44.704 | 332.515 | 55.77 | 11.35 | 19.86 | 19.95 | 4329.3 | 60.53 | 25.04 | 23.24 |  | 387 | 69.086 | 45.02 | 80.12 | 119.85 | 29.03 | 30.19 |  | 31.34 | 4329.5 | 35.5 | 27.45 | 78 | 31 | 44.313 |  | 9.41 | 0.9 | -17.97
|  | 1492 | 50 | 22 | 7 | 2 | 14.45 | 11.233 | 99.442 |  | 2.8461 | 2.691 | 3.46 | 48.98 | 52.44 | 103.61 | 549.55 | 4.65 | 337.407 | 23.98 | 0.212 | 32.13 | 42.653 | 332.184 | 55.77 | 11.26 | 19.86 | 19.95 | 4301.6 | 60.53 | 24.99 | 23.24 |  | 387 | 69.087 | 45.02 | 80.01 | 119.85 | 29.03 | 30.18 |  | 31.36 | 4300 | 37 | 27.45 | 78 | 31 | 40.391 |  | 9.41 | 0.9 | -17.97
|  | 1493 | 50 | 23 | 1 | 21 | 14.254 | 11.237 | 99.442 |  | 2.8385 | 2.634 | 3.51 | 48.97 | 52.48 | 103.36 | 554.04 | 4.3 | 337.566 | 23.97 | 0.283 | 32.13 | 41.212 | 331.725 | 55.84 | 11.13 | 19.85 | 19.95 | 4264.7 | 60.59 | 24.92 | 23.22 |  | 387 | 69.076 | 45.02 | 80.17 | 119.95 | 29.03 | 30.18 |  | 31.37 | 4270.25 | 37 | 22.75 | 78 | 31 | 42.352 |  | 3.92 | 0.96 | -17.97
|  | 1494 | 50 | 24 | 2 | 21 | 13.807 | 11.238 | 99.441 |  | 2.8283 | 2.519 | 3.56 | 48.99 | 52.55 | 100.2 | 557.84 | 3.92 | 339.23 | 23.98 | 0.351 | 32.15 | 25.561 | 330.15 | 55.94 | 9.98 | 19.86 | 19.96 | 3838.7 | 60.7 | 24.83 | 23.22 |  | 387 | 69.053 | 45.03 | 80.39 | 119.49 | 29.04 | 30.17 |  | 31.39 | 3869.5 | 32 | 18.04 | 78 | 31 | 13.333 |  | 0 | 0.02 | 0
|  | 1495 | 50 | 25 | 3 | 21 | 21.446 | 11.235 | 99.441 |  | 2.8257 | 2.284 | 3.47 | 49.04 | 52.51 | 99.27 | 559.88 | 2.25 | 339.643 | 23.98 | 0.237 | 32.18 | 17.618 | 324.561 | 56.05 | 8.76 | 19.85 | 19.95 | 3371 | 60.78 | 24.81 | 23.24 |  | 388 | 69.063 | 45.04 | 80.24 | 119.76 | 29.04 | 30.14 |  | 31.41 | 3344.5 | 31 | 18.04 | 78 | 31 | 12.549 |  | 0 | 0.02 | 0
|  | 1496 | 50 | 26 | 4 | 21 | 22.493 | 11.236 | 99.441 |  | 2.8229 | 2.152 | 3.4 | 49.06 | 52.45 | 99.48 | 551.56 | 0.56 | 339.793 | 23.97 | 0.168 | 32.17 | 14.84 | 315.324 | 56.13 | 7.43 | 19.85 | 19.95 | 2863 | 60.81 | 24.79 | 23.24 |  | 388 | 69.064 | 45.03 | 80.2 | 120.07 | 29.02 | 30.12 |  | 31.43 | 2849 | 28 | 18.43 | 78 | 31 | 12.549 |  | 0.39 | 0 | 0
|  | 1497 | 50 | 27 | 5 | 21 | 22.496 | 11.238 | 99.441 |  | 2.8203 | 2.073 | 3.11 | 49.11 | 52.22 | 99.49 | 539.52 | 0.06 | 339.985 | 23.96 | 0.161 | 32.16 | 14.894 | 302.15 | 56.17 | 6.01 | 19.84 | 19.94 | 2318.6 | 60.94 | 24.76 | 23.23 |  | 388 | 69.049 | 45.04 | 80 | 119.71 | 28.99 | 30.09 |  | 31.44 | 2350.75 | 26 | 18.04 | 78 | 31 | 14.117 |  | 0 | 0 | 0
|  | 1498 | 50 | 28 | 6 | 21 | 21.829 | 11.238 | 99.441 |  | 2.8112 | 2.098 | 2.74 | 49.18 | 51.92 | 99.53 | 527.62 | 0.01 | 339.722 | 23.98 | 0.134 | 32.13 | 15.712 | 274.117 | 56.16 | 4.97 | 19.85 | 19.95 | 1923.7 | 61.04 | 24.68 | 23.25 |  | 388 | 69.036 | 45.05 | 79.95 | 120.3 | 28.94 | 30.06 |  | 31.45 | 1910 | 23 | 18.04 | 78 | 31 | 16.47 |  | 0 | 0 | 0
|  | 1499 | 50 | 29 | 7 | 21 | 14.912 | 11.24 | 99.442 |  | 2.8037 | 2.065 | 2.48 | 49.25 | 51.72 | 99.51 | 517 | 0.35 | 339.753 | 23.98 | 0.163 | 32.09 | 17.203 | 230.669 | 56.08 | 3.92 | 19.85 | 19.95 | 1521.1 | 61.32 | 24.62 | 23.28 |  | 388 | 69.006 | 45.06 | 80.16 | 119.96 | 28.89 | 30.02 |  | 31.46 | 1509.25 | 21.5 | 18.82 | 78 | 31 | 16.862 |  | 0.78 | 0.04 | 0.78
|  | 1500 | 50 | 30 | 8 | 21 | 14.93 | 11.242 | 99.442 |  | 2.7879 | 1.986 | 2.26 | 49.27 | 51.54 | 99.62 | 509.18 | 0.53 | 339.772 | 23.98 | 0.158 | 32.05 | 19.738 | 186.887 | 55.95 | 2.91 | 19.85 | 19.95 | 1135.2 | 61.66 | 24.48 | 23.29 |  | 388 | 68.972 | 45.06 | 80.31 | 120.12 | 28.83 | 29.97 |  | 31.48 | 1157 | 20.5 | 18.43 | 78 | 31 | 20.784 |  | 0 | 0.06 | 7.03
|  | 1501 | 51 | 1 | 1 | 1 | 14.433 | 11.242 | 99.443 |  | 2.8028 | 1.952 | 2.14 | 49.29 | 51.42 | 99.42 | 502.87 | 0.53 | 339.777 | 23.97 | 0.152 | 32.01 | 22.373 | 152.779 | 55.78 | 2.36 | 19.84 | 19.94 | 915.2 | 61.82 | 24.61 | 23.29 |  | 388 | 68.926 | 45.07 | 79.94 | 119.72 | 28.79 | 29.94 |  | 31.49 | 911.5 | 18 | 18.43 | 78 | 31 | 24.705 |  | 0 | 0.06 | 7.03
|  | 1502 | 51 | 2 | 2 | 1 | 13.844 | 11.239 | 99.444 |  | 2.8412 | 1.989 | 2.03 | 49.32 | 51.35 | 99.39 | 498.24 | 0.61 | 339.723 | 23.97 | 0.126 | 31.98 | 28.565 | 130.352 | 55.52 | 2.08 | 19.85 | 19.94 | 794.5 | 61.94 | 24.95 | 23.29 |  | 388 | 68.885 | 45.06 | 79.97 | 119.53 | 28.76 | 29.92 |  | 31.5 | 792 | 19 | 18.43 | 78 | 31 | 32.941 |  | 0.39 | 0.94 | 2.34
|  | 1503 | 51 | 3 | 3 | 1 | 14.234 | 11.238 | 99.444 |  | 2.8642 | 2.124 | 1.92 | 49.37 | 51.29 | 99.38 | 493.74 | 0.67 | 339.437 | 23.98 | 0.119 | 31.95 | 34.706 | 121.023 | 55.18 | 2.08 | 19.86 | 19.95 | 788.5 | 62.06 | 25.15 | 23.28 |  | 388 | 68.847 | 45.07 | 79.89 | 119.99 | 28.73 | 29.91 |  | 31.51 | 787.5 | 15 | 19.22 | 78 | 31 | 37.646 |  | 1.18 | 0.76 | -3.13
|  | 1504 | 51 | 4 | 4 | 1 | 14.507 | 11.237 | 99.445 |  | 2.8541 | 2.259 | 1.79 | 49.37 | 51.16 | 99.43 | 490.15 | 0.73 | 339.366 | 23.97 | 0.123 | 31.91 | 37.282 | 117.941 | 54.83 | 2.1 | 19.84 | 19.93 | 801.6 | 62.13 | 25.06 | 23.27 |  | 388 | 68.831 | 45.06 | 79.91 | 119.91 | 28.71 | 29.89 |  | 31.5 | 798.25 | 14.5 | 19.22 | 78 | 31 | 38.039 |  | 1.18 | 0.76 | -3.13
|  | 1505 | 51 | 5 | 5 | 1 | 14.521 | 11.243 | 99.446 |  | 2.858 | 2.376 | 1.7 | 49.38 | 51.08 | 99.48 | 486.86 | 0.76 | 339.437 | 23.98 | 0.124 | 31.88 | 37.976 | 118.243 | 54.44 | 2.16 | 19.84 | 19.93 | 823.3 | 62.18 | 25.09 | 23.27 |  | 388 | 68.797 | 45.06 | 79.98 | 119.89 | 28.7 | 29.87 |  | 31.5 | 824 | 15 | 19.22 | 78 | 31 | 37.254 |  | 1.18 | 0.16 | 2.34
|  | 1506 | 51 | 6 | 6 | 1 | 14.37 | 11.239 | 99.447 |  | 2.8561 | 2.44 | 1.69 | 49.36 | 51.05 | 99.5 | 483.69 | 0.78 | 339.54 | 23.97 | 0.146 | 31.86 | 37.884 | 121.922 | 53.91 | 2.23 | 19.85 | 19.93 | 849.9 | 62.18 | 25.08 | 23.27 |  | 388 | 68.775 | 45.06 | 79.7 | 119.79 | 28.69 | 29.85 |  | 31.5 | 852.25 | 15.5 | 19.22 | 78 | 31 | 36.862 |  | 1.18 | 0.86 | 3.13
|  | 1507 | 51 | 7 | 7 | 1 | 14.144 | 11.238 | 99.447 |  | 2.8369 | 2.469 | 1.62 | 49.36 | 50.97 | 99.47 | 480.68 | 0.79 | 339.388 | 23.98 | 0.155 | 31.82 | 36.776 | 125.064 | 53.12 | 2.2 | 19.84 | 19.94 | 845.3 | 62.17 | 24.91 | 23.28 |  | 388 | 68.756 | 45.05 | 79.8 | 119.96 | 28.68 | 29.84 |  | 31.5 | 847.5 | 17 | 19.22 | 78 | 31 | 35.294 |  | 1.18 | 0.86 | 3.13
|  | 1508 | 51 | 8 | 1 | 12 | 14.233 | 11.241 | 99.447 |  | 2.8368 | 2.458 | 1.61 | 49.33 | 50.94 | 99.44 | 477.79 | 0.78 | 339.374 | 23.98 | 0.155 | 31.8 | 36.062 | 126.19 | 52.24 | 2.14 | 19.84 | 19.93 | 822.1 | 62.16 | 24.91 | 23.31 |  | 388 | 68.734 | 45.06 | 79.97 | 119.86 | 28.68 | 29.82 |  | 31.52 | 821 | 17 | 19.22 | 78 | 31 | 34.117 |  | 0.78 | 0.86 | 0
|  | 1509 | 51 | 9 | 2 | 12 | 15.145 | 11.238 | 99.448 |  | 2.9705 | 2.646 | 1.6 | 49.27 | 50.87 | 104.21 | 474.95 | 0.89 | 338.253 | 23.98 | 0.214 | 31.78 | 68.205 | 128.726 | 51.39 | 3.15 | 19.83 | 19.92 | 1153.1 | 62.12 | 26.08 | 23.35 |  | 388 | 68.712 | 45.05 | 79.86 | 119.95 | 28.67 | 29.8 |  | 31.52 | 1117.75 | -13 | 32.16 | 78 | 31 | 92.155 |  | 13.73 | 0.04 | 0
|  | 1510 | 51 | 10 | 3 | 12 | 14.808 | 11.24 | 99.448 |  | 2.9321 | 2.985 | 1.55 | 49.21 | 50.76 | 103.64 | 473 | 2.02 | 337.5 | 23.98 | 0.178 | 31.76 | 80.755 | 150.019 | 50.73 | 4.63 | 19.83 | 19.92 | 1715.6 | 62.06 | 25.74 | 23.37 |  | 388 | 68.689 | 45.05 | 79.97 | 119.72 | 28.68 | 29.79 |  | 31.51 | 1735 | -2.5 | 32.16 | 78 | 31 | 85.489 |  | 13.73 | 0.04 | 0
|  | 1511 | 51 | 11 | 4 | 12 | 14.079 | 11.242 | 99.448 |  | 2.8529 | 3.36 | 1.67 | 49.13 | 50.8 | 103 | 477.08 | 3.54 | 337.539 | 23.98 | 0.207 | 31.78 | 74.817 | 220.491 | 50.26 | 6.27 | 19.83 | 19.92 | 2390.4 | 62.02 | 25.05 | 23.41 |  | 388 | 68.693 | 45.05 | 80.12 | 119.45 | 28.7 | 29.78 |  | 31.5 | 2404.5 | 14 | 31.37 | 78 | 31 | 58.823 |  | 12.94 | 0.06 | 6.25
|  | 1512 | 51 | 12 | 5 | 12 | 14.105 | 11.246 | 99.448 |  | 2.8644 | 3.554 | 1.92 | 49.08 | 51 | 103.62 | 483.85 | 4.3 | 337.187 | 23.97 | 0.198 | 31.81 | 62.476 | 275.968 | 49.97 | 7.3 | 19.83 | 19.92 | 2773.2 | 61.96 | 25.15 | 23.4 |  | 388 | 68.736 | 45.06 | 80.11 | 119.63 | 28.74 | 29.81 |  | 31.48 | 2750.75 | 26 | 29.02 | 78 | 31 | 54.117 |  | 10.59 | 0.84 | 1.56
|  | 1513 | 51 | 13 | 6 | 12 | 14.237 | 11.245 | 99.446 |  | 2.8786 | 3.6 | 2.22 | 49.02 | 51.25 | 106.74 | 489.38 | 4.38 | 336.518 | 23.97 | 0.136 | 31.85 | 61.4 | 299.312 | 50.7 | 8.3 | 19.82 | 19.91 | 3134.8 | 61.96 | 25.27 | 23.38 |  | 388 | 68.756 | 45.06 | 80.04 | 119.97 | 28.76 | 29.86 |  | 31.46 | 3148.25 | 28 | 29.02 | 78 | 31 | 60.783 |  | 10.59 | 0.84 | 1.56
|  | 1514 | 51 | 14 | 7 | 12 | 14.183 | 11.247 | 99.446 |  | 2.8578 | 3.647 | 2.48 | 48.96 | 51.44 | 104.29 | 495.22 | 5.22 | 335.732 | 23.97 | 0.106 | 31.89 | 62.035 | 314.662 | 52.35 | 9.41 | 19.82 | 19.91 | 3582.5 | 62.01 | 25.09 | 23.37 |  | 388 | 68.804 | 45.07 | 80.01 | 119.78 | 28.8 | 29.92 |  | 31.46 | 3557.75 | 29 | 30.98 | 78 | 31 | 61.96 |  | 12.94 | 0.82 | -7.03
|  | 1515 | 51 | 15 | 8 | 12 | 14.113 | 11.25 | 99.446 |  | 2.8566 | 3.69 | 2.64 | 48.94 | 51.58 | 106.1 | 502.83 | 5.82 | 335.228 | 23.97 | 0.115 | 31.94 | 62.242 | 323.267 | 53.65 | 10.38 | 19.82 | 19.92 | 3950.7 | 61.84 | 25.08 | 23.36 |  | 388 | 68.846 | 45.07 | 80.27 | 119.42 | 28.85 | 29.97 |  | 31.46 | 3934.25 | 29.5 | 30.59 | 78 | 31 | 63.136 |  | 12.16 | 0.88 | -10.16
|  | 1516 | 51 | 16 | 1 | 2 | 14.162 | 11.249 | 99.445 |  | 2.8541 | 3.674 | 2.84 | 48.91 | 51.75 | 105.05 | 512.04 | 6.25 | 335.025 | 23.97 | 0.104 | 31.96 | 60.42 | 329.364 | 54.4 | 11.09 | 19.81 | 19.91 | 4226.6 | 61.37 | 25.06 | 23.32 |  | 388 | 68.883 | 45.08 | 80.2 | 119.26 | 28.89 | 30.03 |  | 31.45 | 4208.5 | 31 | 29.8 | 78 | 31 | 59.607 |  | 11.37 | 0.9 | -13.28
|  | 1517 | 51 | 17 | 2 | 2 | 14.123 | 11.254 | 99.444 |  | 2.8458 | 3.532 | 3.07 | 48.9 | 51.97 | 102.32 | 521.72 | 6.31 | 336.282 | 23.97 | 0.196 | 32 | 51.291 | 333.16 | 54.85 | 11.29 | 19.81 | 19.9 | 4315.2 | 60.89 | 24.99 | 23.29 |  | 388 | 68.924 | 45.08 | 80.08 | 120.07 | 28.93 | 30.07 |  | 31.44 | 4314.75 | 34.5 | 27.45 | 78 | 31 | 42.744 |  | 9.41 | 0.72 | -19.53
|  | 1518 | 51 | 18 | 3 | 2 | 14.211 | 11.254 | 99.443 |  | 2.8308 | 3.261 | 3.31 | 48.86 | 52.17 | 104.24 | 530.08 | 5.53 | 336.494 | 23.97 | 0.201 | 32.06 | 45.614 | 333.531 | 55.13 | 11.17 | 19.81 | 19.9 | 4290.5 | 60.58 | 24.86 | 23.27 |  | 388 | 68.932 | 45.08 | 79.97 | 119.93 | 28.97 | 30.1 |  | 31.44 | 4295.25 | 37 | 27.45 | 78 | 31 | 41.96 |  | 9.41 | 0.72 | -19.53
|  | 1519 | 51 | 19 | 4 | 2 | 14.174 | 11.253 | 99.441 |  | 2.8588 | 3.007 | 3.41 | 48.83 | 52.24 | 103.81 | 536.14 | 4.5 | 336.583 | 23.97 | 0.186 | 32.09 | 44.405 | 333.047 | 55.35 | 11.27 | 19.82 | 19.91 | 4285.7 | 60.48 | 25.1 | 23.25 |  | 388 | 68.971 | 45.08 | 80.09 | 119.87 | 29 | 30.13 |  | 31.44 | 4289.75 | 36 | 28.24 | 78 | 31 | 43.529 |  | 9.8 | 0.1 | -12.5
|  | 1520 | 51 | 20 | 5 | 2 | 14.269 | 11.251 | 99.441 |  | 2.8393 | 2.856 | 3.4 | 48.82 | 52.21 | 103.88 | 541.3 | 4.44 | 336.467 | 23.97 | 0.177 | 32.12 | 45.166 | 332.562 | 55.54 | 11.26 | 19.82 | 19.9 | 4313.6 | 60.45 | 24.93 | 23.27 |  | 388 | 69.024 | 45.09 | 80.16 | 119.99 | 29.03 | 30.16 |  | 31.44 | 4319.5 | 35.5 | 28.24 | 78 | 31 | 44.705 |  | 10.2 | 0.16 | -11.72
|  | 1521 | 51 | 21 | 6 | 2 | 14.199 | 11.253 | 99.441 |  | 2.8373 | 2.764 | 3.43 | 48.81 | 52.23 | 103.42 | 546.38 | 4.62 | 336.754 | 23.97 | 0.199 | 32.12 | 43.95 | 332.442 | 55.67 | 11.27 | 19.81 | 19.91 | 4318.9 | 60.51 | 24.91 | 23.31 |  | 388 | 69.039 | 45.08 | 80.4 | 120.07 | 29.04 | 30.17 |  | 31.46 | 4325 | 36 | 28.24 | 78 | 31 | 41.568 |  | 10.2 | 0.16 | -11.72
|  | 1522 | 51 | 22 | 7 | 2 | 14.499 | 11.25 | 99.441 |  | 2.8365 | 2.683 | 3.49 | 48.82 | 52.31 | 103.42 | 551.11 | 4.53 | 336.85 | 23.96 | 0.202 | 32.14 | 42.546 | 332.113 | 55.77 | 11.18 | 19.81 | 19.9 | 4286.1 | 60.57 | 24.91 | 23.33 |  | 388 | 69.054 | 45.08 | 80.31 | 119.72 | 29.04 | 30.18 |  | 31.48 | 4285 | 36.5 | 27.45 | 78 | 31 | 40.784 |  | 9.02 | 0.59 | -12.5
|  | 1523 | 51 | 23 | 1 | 21 | 14.235 | 11.249 | 99.442 |  | 2.8406 | 2.635 | 3.55 | 48.83 | 52.38 | 103.19 | 555.22 | 4.29 | 337.083 | 23.97 | 0.294 | 32.18 | 41.172 | 331.564 | 55.84 | 11.13 | 19.81 | 19.91 | 4259.7 | 60.61 | 24.94 | 23.34 |  | 388 | 69.032 | 45.08 | 79.97 | 119.85 | 29.04 | 30.17 |  | 31.5 | 4270.25 | 36.5 | 21.96 | 78 | 31 | 41.96 |  | 3.53 | 0.96 | -17.97
|  | 1524 | 51 | 24 | 2 | 21 | 13.671 | 11.253 | 99.441 |  | 2.8025 | 2.526 | 3.48 | 48.88 | 52.36 | 100.25 | 558.82 | 4.06 | 338.818 | 23.97 | 0.343 | 32.19 | 25.756 | 330.08 | 55.93 | 9.98 | 19.81 | 19.91 | 3873.5 | 60.69 | 24.61 | 23.33 |  | 388 | 69.038 | 45.09 | 80.08 | 119.75 | 29.05 | 30.16 |  | 31.52 | 3853.75 | 32 | 21.96 | 78 | 31 | 12.549 |  | 3.53 | 0.96 | -17.97
|  | 1525 | 51 | 25 | 3 | 21 | 22.476 | 11.254 | 99.442 |  | 2.8238 | 2.269 | 3.44 | 48.92 | 52.36 | 99.35 | 555.01 | 1.97 | 339.551 | 23.97 | 0.238 | 32.2 | 17.324 | 323.778 | 56.02 | 8.57 | 19.81 | 19.91 | 3302.2 | 60.76 | 24.79 | 23.3 |  | 388 | 69.026 | 45.09 | 79.96 | 119.49 | 29.04 | 30.13 |  | 31.53 | 3332.75 | 31 | 18.43 | 78 | 31 | 11.765 |  | 0 | 0 | 0
|  | 1526 | 51 | 26 | 4 | 21 | 22.494 | 11.261 | 99.442 |  | 2.8206 | 2.129 | 3.24 | 48.97 | 52.21 | 99.35 | 543.6 | 0.46 | 339.74 | 23.97 | 0.169 | 32.16 | 14.972 | 315.035 | 56.09 | 7.25 | 19.82 | 19.92 | 2795.3 | 60.89 | 24.77 | 23.28 |  | 388 | 69.005 | 45.1 | 80.2 | 119.62 | 29.02 | 30.11 |  | 31.54 | 2829.5 | 28 | 18.43 | 78 | 31 | 13.725 |  | 0 | 0 | 0
|  | 1527 | 51 | 27 | 5 | 21 | 22.496 | 11.261 | 99.443 |  | 2.8223 | 2.062 | 2.91 | 49.03 | 51.94 | 99.36 | 531.55 | 0.07 | 339.681 | 23.97 | 0.13 | 32.12 | 14.759 | 303.287 | 56.1 | 6.1 | 19.82 | 19.91 | 2350.1 | 60.99 | 24.78 | 23.25 |  | 388 | 68.986 | 45.09 | 80.12 | 119.55 | 29 | 30.08 |  | 31.54 | 2335.75 | 26 | 18.43 | 78 | 31 | 14.51 |  | 0 | 0 | 0
|  | 1528 | 51 | 28 | 6 | 21 | 18.801 | 11.263 | 99.442 |  | 2.8116 | 2.09 | 2.54 | 49.1 | 51.64 | 99.42 | 520.21 | 0.02 | 339.721 | 23.97 | 0.162 | 32.1 | 15.559 | 270.935 | 56.07 | 4.83 | 19.83 | 19.93 | 1869.1 | 61.14 | 24.69 | 23.24 |  | 388 | 68.995 | 45.08 | 79.94 | 119.71 | 28.94 | 30.05 |  | 31.57 | 1899 | 23 | 18.43 | 78 | 31 | 15.686 |  | 0 | 0.06 | 0.78
|  | 1529 | 51 | 29 | 7 | 21 | 14.633 | 11.263 | 99.442 |  | 2.803 | 2.056 | 2.32 | 49.14 | 51.46 | 99.43 | 511.16 | 0.4 | 339.703 | 23.97 | 0.157 | 32.06 | 17.239 | 227.937 | 55.98 | 3.78 | 19.83 | 19.92 | 1467.1 | 61.37 | 24.61 | 23.24 |  | 388 | 68.962 | 45.08 | 80.12 | 119.68 | 28.87 | 30 |  | 31.58 | 1497.5 | 21 | 18.43 | 78 | 31 | 18.039 |  | 0 | 0.02 | 3.13
|  | 1530 | 51 | 30 | 8 | 21 | 15.318 | 11.261 | 99.442 |  | 2.79 | 1.969 | 2.13 | 49.19 | 51.32 | 99.69 | 503.92 | 0.58 | 339.613 | 23.97 | 0.147 | 32.02 | 19.141 | 187.704 | 55.84 | 2.92 | 19.84 | 19.92 | 1138.4 | 61.64 | 24.5 | 23.25 |  | 388 | 68.971 | 45.09 | 80.12 | 119.54 | 28.83 | 29.96 |  | 31.58 | 1128 | 19 | 18.43 | 78 | 31 | 20.784 |  | 0 | 0.02 | 3.13
|  | 1531 | 52 | 1 | 1 | 1 | 14.224 | 11.259 | 99.442 |  | 2.8059 | 1.942 | 2.04 | 49.22 | 51.26 | 99.38 | 498.03 | 0.6 | 339.589 | 23.96 | 0.148 | 31.97 | 22.843 | 149.119 | 55.61 | 2.3 | 19.83 | 19.92 | 892.8 | 61.83 | 24.64 | 23.23 |  | 388 | 68.932 | 45.08 | 80.08 | 119.97 | 28.79 | 29.92 |  | 31.59 | 907.75 | 19.5 | 18.82 | 78 | 31 | 23.921 |  | 0.39 | 0.92 | 0.78
|  | 1532 | 52 | 2 | 2 | 1 | 13.933 | 11.261 | 99.442 |  | 2.8564 | 1.995 | 1.91 | 49.26 | 51.17 | 99.4 | 493.23 | 0.64 | 339.497 | 23.97 | 0.111 | 31.94 | 29.686 | 128.526 | 55.3 | 2.11 | 19.84 | 19.93 | 803 | 61.97 | 25.08 | 23.24 |  | 388 | 68.894 | 45.08 | 80.11 | 119.61 | 28.75 | 29.91 |  | 31.6 | 805.25 | 18.5 | 19.61 | 78 | 31 | 34.901 |  | 1.18 | 0.84 | -2.34
|  | 1533 | 52 | 3 | 3 | 1 | 14.429 | 11.263 | 99.443 |  | 2.8573 | 2.134 | 1.8 | 49.27 | 51.08 | 99.46 | 489.3 | 0.66 | 339.398 | 23.98 | 0.112 | 31.92 | 35.529 | 121.562 | 54.96 | 2.14 | 19.85 | 19.94 | 813 | 62.07 | 25.09 | 23.25 |  | 388 | 68.856 | 45.08 | 80.05 | 119.68 | 28.73 | 29.9 |  | 31.61 | 814 | 14.5 | 19.61 | 78 | 31 | 38.431 |  | 1.18 | 0.84 | -2.34
|  | 1534 | 52 | 4 | 4 | 1 | 14.666 | 11.263 | 99.443 |  | 2.862 | 2.27 | 1.72 | 49.27 | 50.99 | 99.49 | 485.85 | 0.74 | 339.449 | 23.97 | 0.118 | 31.89 | 37.674 | 120.239 | 54.59 | 2.2 | 19.86 | 19.94 | 837.8 | 62.11 | 25.13 | 23.25 |  | 388 | 68.805 | 45.07 | 80.24 | 120.07 | 28.71 | 29.88 |  | 31.64 | 835.75 | 15 | 19.61 | 78 | 31 | 37.646 |  | 1.18 | 0.29 | 1.56
|  | 1535 | 52 | 5 | 5 | 1 | 14.407 | 11.265 | 99.444 |  | 2.8548 | 2.379 | 1.65 | 49.31 | 50.96 | 99.48 | 482.71 | 0.8 | 339.464 | 23.97 | 0.127 | 31.85 | 37.793 | 123.3 | 54.1 | 2.26 | 19.85 | 19.94 | 861.5 | 62.11 | 25.07 | 23.32 |  | 388 | 68.775 | 45.06 | 79.98 | 120.01 | 28.7 | 29.85 |  | 31.66 | 854.5 | 16 | 19.61 | 78 | 31 | 36.862 |  | 1.18 | 0.66 | 3.13
|  | 1536 | 52 | 6 | 6 | 1 | 14.233 | 11.266 | 99.444 |  | 2.8439 | 2.427 | 1.64 | 49.28 | 50.92 | 99.45 | 479.76 | 0.8 | 339.431 | 23.97 | 0.152 | 31.81 | 36.859 | 126.299 | 53.41 | 2.26 | 19.85 | 19.93 | 865.4 | 62.07 | 24.97 | 23.36 |  | 388 | 68.769 | 45.05 | 80.05 | 119.96 | 28.69 | 29.83 |  | 31.67 | 868.75 | 17 | 19.61 | 78 | 31 | 34.117 |  | 1.18 | 0.66 | 3.13
|  | 1537 | 52 | 7 | 7 | 1 | 14.219 | 11.267 | 99.443 |  | 2.8213 | 2.437 | 1.62 | 49.25 | 50.88 | 99.44 | 476.96 | 0.8 | 339.51 | 23.97 | 0.166 | 31.8 | 35.161 | 127.169 | 52.54 | 2.15 | 19.85 | 19.94 | 827.4 | 62.04 | 24.77 | 23.38 |  | 388 | 68.761 | 45.06 | 79.97 | 119.6 | 28.69 | 29.8 |  | 31.67 | 827.25 | 18 | 19.22 | 78 | 31 | 33.333 |  | 0.78 | 0.84 | 0.78
|  | 1538 | 52 | 8 | 1 | 12 | 14.367 | 11.265 | 99.442 |  | 2.8573 | 2.433 | 1.56 | 49.22 | 50.78 | 99.46 | 474.23 | 0.74 | 339.376 | 23.97 | 0.133 | 31.78 | 38.551 | 125.228 | 51.68 | 2.11 | 19.85 | 19.94 | 805 | 61.99 | 25.09 | 23.39 |  | 388 | 68.787 | 45.06 | 79.8 | 119.82 | 28.69 | 29.79 |  | 31.65 | 797.5 | 16.5 | 25.1 | 78 | 31 | 39.215 |  | 7.06 | 0.06 | 0
|  | 1539 | 52 | 9 | 2 | 12 | 14.989 | 11.271 | 99.443 |  | 3.0057 | 2.636 | 1.58 | 49.17 | 50.75 | 103.79 | 471.44 | 0.86 | 338.316 | 23.97 | 0.195 | 31.76 | 70.037 | 127.347 | 51.02 | 3.13 | 19.86 | 19.95 | 1133.5 | 61.96 | 26.39 | 23.39 |  | 388 | 68.784 | 45.07 | 80.01 | 119.76 | 28.68 | 29.77 |  | 31.62 | 1135 | -13.5 | 25.1 | 78 | 31 | 92.547 |  | 7.06 | 0.06 | 0
|  | 1540 | 52 | 10 | 3 | 12 | 14.669 | 11.273 | 99.443 |  | 2.9244 | 3.033 | 1.57 | 49.12 | 50.69 | 103.73 | 473.38 | 2.14 | 337.359 | 23.98 | 0.196 | 31.76 | 80.87 | 154.964 | 50.54 | 4.75 | 19.86 | 19.95 | 1765.5 | 61.92 | 25.68 | 23.4 |  | 388 | 68.777 | 45.07 | 80.05 | 119.41 | 28.68 | 29.76 |  | 31.61 | 1782 | -2 | 31.37 | 78 | 31 | 83.136 |  | 13.33 | 0.04 | 0.78
|  | 1541 | 52 | 11 | 4 | 12 | 14.091 | 11.271 | 99.443 |  | 2.8806 | 3.396 | 1.81 | 49.05 | 50.87 | 105.52 | 479.48 | 3.62 | 336.59 | 23.97 | 0.151 | 31.8 | 77.883 | 227.428 | 50.15 | 6.72 | 19.86 | 19.94 | 2536.2 | 61.85 | 25.29 | 23.4 |  | 388 | 68.758 | 45.08 | 79.96 | 119.91 | 28.71 | 29.76 |  | 31.6 | 2491.25 | 15.5 | 28.24 | 78 | 31 | 74.509 |  | 9.8 | 0.9 | 4.69
|  | 1542 | 52 | 12 | 5 | 12 | 13.944 | 11.272 | 99.443 |  | 2.8481 | 3.595 | 2.12 | 49.01 | 51.13 | 101.78 | 486.75 | 4.62 | 337.131 | 23.97 | 0.207 | 31.86 | 62.183 | 278.067 | 50.16 | 7.43 | 19.86 | 19.94 | 2837.1 | 61.84 | 25.01 | 23.4 |  | 388 | 68.768 | 45.09 | 79.93 | 120.06 | 28.75 | 29.79 |  | 31.61 | 2844.5 | 28 | 28.24 | 78 | 31 | 47.45 |  | 9.8 | 0.9 | 4.69
|  | 1543 | 52 | 13 | 6 | 12 | 14.11 | 11.27 | 99.444 |  | 2.8583 | 3.597 | 2.12 | 49.01 | 51.13 | 112.35 | 486.75 | 4.37 | 335.694 | 23.97 | 0.104 | 31.86 | 62.486 | 302.466 | 50.16 | 8.42 | 19.86 | 19.94 | 3202.6 | 61.84 | 25.1 | 23.4 |  | 388 | 68.765 | 45.09 | 79.83 | 119.88 | 28.78 | 29.85 |  | 31.61 | 3218.75 | 28 | 27.84 | 78 | 31 | 66.273 |  | 9.8 | 0.7 | -1.56
|  | 1544 | 52 | 14 | 7 | 12 | 14.212 | 11.272 | 99.444 |  | 2.8568 | 3.669 | 2.54 | 48.93 | 51.47 | 103.17 | 499.23 | 5.13 | 335.544 | 23.97 | 0.091 | 31.92 | 63.476 | 316.314 | 53.14 | 9.68 | 19.85 | 19.94 | 3683.6 | 61.72 | 25.08 | 23.39 |  | 388 | 68.782 | 45.09 | 79.89 | 120.12 | 28.82 | 29.91 |  | 31.6 | 3661.5 | 28.5 | 31.37 | 78 | 31 | 62.352 |  | 12.94 | 0.47 | -9.38
|  | 1545 | 52 | 15 | 8 | 12 | 14.147 | 11.271 | 99.445 |  | 2.8461 | 3.701 | 2.54 | 48.93 | 51.47 | 109.81 | 499.23 | 5.96 | 335.497 | 23.97 | 0.084 | 31.92 | 61.951 | 324.376 | 53.14 | 10.43 | 19.85 | 19.94 | 3983.9 | 61.72 | 24.99 | 23.39 |  | 388 | 68.806 | 45.09 | 80.01 | 119.79 | 28.86 | 29.98 |  | 31.58 | 3997.5 | 30 | 31.37 | 78 | 31 | 59.215 |  | 12.94 | 0.47 | -9.38
|  | 1546 | 52 | 16 | 1 | 2 | 14.211 | 11.269 | 99.445 |  | 2.8502 | 3.68 | 2.8 | 48.93 | 51.72 | 103.63 | 508.56 | 6.31 | 335.33 | 23.97 | 0.114 | 31.97 | 61.473 | 330.314 | 54.09 | 11.23 | 19.86 | 19.94 | 4283.2 | 61.28 | 25.03 | 23.4 |  | 388 | 68.823 | 45.1 | 80.16 | 119.92 | 28.91 | 30.04 |  | 31.56 | 4295.25 | 30 | 31.37 | 78 | 31 | 60.391 |  | 12.94 | 0.29 | -7.03
|  | 1547 | 52 | 17 | 2 | 2 | 14.239 | 11.274 | 99.446 |  | 2.8344 | 3.498 | 3.25 | 48.88 | 52.13 | 103.2 | 528.06 | 6.41 | 336.893 | 23.96 | 0.21 | 32.07 | 50.502 | 333.871 | 54.98 | 11.31 | 19.86 | 19.95 | 4341.5 | 60.51 | 24.89 | 23.37 |  | 388 | 68.874 | 45.1 | 79.93 | 119.84 | 28.96 | 30.08 |  | 31.55 | 4344.5 | 35.5 | 27.45 | 78 | 31 | 41.176 |  | 9.02 | 0.45 | -15.63
|  | 1548 | 52 | 18 | 3 | 2 | 14.137 | 11.277 | 99.446 |  | 2.8506 | 3.222 | 3.25 | 48.88 | 52.13 | 103.73 | 528.06 | 5.36 | 337.165 | 23.96 | 0.207 | 32.07 | 44.72 | 334.099 | 54.98 | 11.28 | 19.86 | 19.95 | 4305.3 | 60.51 | 25.03 | 23.37 |  | 388 | 68.901 | 45.1 | 80.13 | 119.94 | 29 | 30.11 |  | 31.55 | 4304.5 | 37 | 27.45 | 78 | 31 | 40.391 |  | 9.02 | 0.45 | -15.63
|  | 1549 | 52 | 19 | 4 | 2 | 14.135 | 11.278 | 99.445 |  | 2.8328 | 2.961 | 3.34 | 48.86 | 52.2 | 105.04 | 534.65 | 4.43 | 336.962 | 23.96 | 0.187 | 32.09 | 44.237 | 333.329 | 55.24 | 11.19 | 19.85 | 19.94 | 4296.7 | 60.4 | 24.87 | 23.36 |  | 388 | 68.935 | 45.11 | 80.33 | 119.94 | 29.02 | 30.14 |  | 31.56 | 4300 | 36 | 27.84 | 78 | 31 | 44.313 |  | 9.41 | 0.1 | -14.06
|  | 1550 | 52 | 20 | 5 | 2 | 14.271 | 11.275 | 99.446 |  | 2.8399 | 2.813 | 3.48 | 48.84 | 52.32 | 104.34 | 539.72 | 4.42 | 337.177 | 23.98 | 0.185 | 32.1 | 44.625 | 332.679 | 55.48 | 11.26 | 19.87 | 19.95 | 4313.2 | 60.38 | 24.94 | 23.35 |  | 388 | 68.982 | 45.12 | 79.94 | 119.85 | 29.05 | 30.16 |  | 31.58 | 4310 | 35.5 | 28.24 | 78 | 31 | 43.921 |  | 9.8 | 0.18 | -12.5
|  | 1551 | 52 | 21 | 6 | 2 | 14.337 | 11.276 | 99.446 |  | 2.8462 | 2.737 | 3.4 | 48.81 | 52.22 | 103.78 | 544.78 | 4.57 | 337.225 | 23.95 | 0.209 | 32.13 | 44.209 | 332.46 | 55.61 | 11.31 | 19.86 | 19.95 | 4321.4 | 60.38 | 24.99 | 23.35 |  | 388 | 68.988 | 45.12 | 80.05 | 119.84 | 29.06 | 30.17 |  | 31.6 | 4319.5 | 35.5 | 28.24 | 78 | 31 | 42.744 |  | 9.8 | 0.18 | -12.5
|  | 1552 | 52 | 22 | 7 | 2 | 14.29 | 11.28 | 99.447 |  | 2.8463 | 2.664 | 3.53 | 48.82 | 52.35 | 103.54 | 549.71 | 4.53 | 337.206 | 23.96 | 0.205 | 32.16 | 42.588 | 332.244 | 55.72 | 11.23 | 19.87 | 19.96 | 4292.6 | 60.38 | 24.99 | 23.36 |  | 388 | 68.976 | 45.12 | 80.03 | 120.19 | 29.07 | 30.17 |  | 31.61 | 4295.25 | 37 | 27.45 | 78 | 31 | 41.176 |  | 9.02 | 0.88 | -18.75
|  | 1553 | 52 | 23 | 1 | 21 | 14.24 | 11.281 | 99.447 |  | 2.8431 | 2.627 | 3.53 | 48.85 | 52.38 | 104.47 | 554.03 | 4.34 | 336.999 | 23.97 | 0.249 | 32.18 | 42.463 | 331.651 | 55.79 | 11.19 | 19.87 | 19.96 | 4280 | 60.47 | 24.96 | 23.36 |  | 388 | 69.007 | 45.11 | 79.89 | 120.03 | 29.07 | 30.16 |  | 31.62 | 4280.25 | 36.5 | 27.45 | 78 | 31 | 43.529 |  | 9.02 | 0.82 | -18.75
|  | 1554 | 52 | 24 | 2 | 21 | 13.78 | 11.281 | 99.446 |  | 2.8204 | 2.51 | 3.51 | 48.89 | 52.4 | 100.09 | 557.78 | 4.11 | 339.005 | 23.96 | 0.34 | 32.18 | 25.958 | 329.909 | 55.88 | 9.98 | 19.87 | 19.96 | 3847.2 | 60.56 | 24.76 | 23.36 |  | 388 | 69.018 | 45.1 | 80.13 | 120.09 | 29.07 | 30.14 |  | 31.64 | 3869.5 | 32.5 | 18.43 | 78 | 31 | 12.157 |  | 0 | 0.02 | 0
|  | 1555 | 52 | 25 | 3 | 21 | 22.447 | 11.278 | 99.446 |  | 2.8343 | 2.26 | 3.46 | 48.94 | 52.4 | 99.18 | 559.25 | 2.1 | 339.841 | 23.96 | 0.225 | 32.19 | 17.43 | 324.211 | 55.96 | 8.67 | 19.87 | 19.96 | 3327.7 | 60.65 | 24.89 | 23.35 |  | 388 | 68.997 | 45.1 | 79.91 | 119.74 | 29.07 | 30.12 |  | 31.66 | 3357 | 31 | 18.43 | 78 | 31 | 12.549 |  | 0.39 | 0 | 0
|  | 1556 | 52 | 26 | 4 | 21 | 22.494 | 11.28 | 99.446 |  | 2.831 | 2.149 | 3.4 | 49.01 | 52.4 | 99.38 | 550.02 | 0.58 | 339.921 | 23.97 | 0.165 | 32.21 | 14.849 | 315.932 | 56.05 | 7.47 | 19.88 | 19.97 | 2870.5 | 60.77 | 24.86 | 23.36 |  | 388 | 68.968 | 45.12 | 80.08 | 120.02 | 29.05 | 30.1 |  | 31.68 | 2853 | 28 | 18.43 | 78 | 31 | 12.549 |  | 0.39 | 0 | 0
|  | 1557 | 52 | 27 | 5 | 21 | 22.496 | 11.283 | 99.446 |  | 2.8183 | 2.065 | 3.01 | 49.08 | 52.09 | 99.58 | 537.72 | 0.06 | 340.114 | 23.97 | 0.157 | 32.19 | 14.909 | 302.769 | 56.1 | 6.03 | 19.88 | 19.97 | 2325.8 | 60.91 | 24.75 | 23.35 |  | 388 | 68.923 | 45.12 | 80.16 | 119.85 | 29.02 | 30.07 |  | 31.7 | 2359.25 | 26 | 18.43 | 78 | 31 | 14.117 |  | 0 | 0 | 0
|  | 1558 | 52 | 28 | 6 | 21 | 19.643 | 11.282 | 99.445 |  | 2.812 | 2.074 | 2.71 | 49.13 | 51.84 | 99.7 | 525.85 | 0.01 | 339.925 | 23.96 | 0.133 | 32.16 | 15.892 | 271.44 | 56.07 | 4.9 | 19.89 | 19.98 | 1895.8 | 61.02 | 24.69 | 23.36 |  | 388 | 68.921 | 45.12 | 80.12 | 120.01 | 28.96 | 30.03 |  | 31.72 | 1925 | 23 | 18.82 | 78 | 31 | 16.47 |  | 0.39 | 0.06 | 0.78
|  | 1559 | 52 | 29 | 7 | 21 | 14.899 | 11.283 | 99.445 |  | 2.8031 | 2.002 | 2.42 | 49.22 | 51.63 | 99.52 | 515.41 | 0.32 | 339.94 | 23.97 | 0.163 | 32.12 | 16.946 | 232.22 | 56.01 | 3.93 | 19.9 | 19.99 | 1526.4 | 61.29 | 24.61 | 23.38 |  | 388 | 68.941 | 45.13 | 80.11 | 120.14 | 28.91 | 29.99 |  | 31.73 | 1518.75 | 21 | 18.82 | 78 | 31 | 16.862 |  | 0.39 | 0.06 | 0.78
|  | 1560 | 52 | 30 | 8 | 21 | 14.917 | 11.284 | 99.444 |  | 2.7945 | 1.912 | 2.22 | 49.26 | 51.48 | 99.65 | 507.79 | 0.51 | 339.846 | 23.96 | 0.157 | 32.07 | 19.702 | 188.122 | 55.86 | 2.95 | 19.9 | 19.99 | 1147.8 | 61.62 | 24.54 | 23.38 |  | 388 | 68.924 | 45.13 | 80.05 | 120.13 | 28.85 | 29.95 |  | 31.72 | 1168.75 | 20.5 | 18.43 | 78 | 31 | 21.176 |  | 0 | 0.08 | 7.03
|  | 1561 | 53 | 1 | 1 | 1 | 14.236 | 11.282 | 99.444 |  | 2.806 | 1.868 | 2.09 | 49.32 | 51.41 | 99.42 | 501.48 | 0.51 | 339.768 | 23.97 | 0.158 | 32.04 | 22.609 | 150.88 | 55.7 | 2.33 | 19.9 | 19.99 | 904.3 | 61.86 | 24.64 | 23.39 |  | 388 | 68.966 | 45.14 | 79.97 | 119.71 | 28.81 | 29.91 |  | 31.71 | 917 | 18 | 18.82 | 78 | 31 | 24.705 |  | 0.39 | 0.94 | 2.34
|  | 1562 | 53 | 2 | 2 | 1 | 13.862 | 11.284 | 99.443 |  | 2.8476 | 1.913 | 2.02 | 49.33 | 51.34 | 99.44 | 496.73 | 0.49 | 339.662 | 23.97 | 0.121 | 32 | 28.833 | 130.628 | 55.42 | 2.11 | 19.9 | 19.99 | 805.8 | 62.01 | 25 | 23.39 |  | 388 | 68.947 | 45.14 | 80.02 | 119.74 | 28.77 | 29.9 |  | 31.71 | 804.5 | 19 | 18.82 | 78 | 31 | 34.509 |  | 0.39 | 0.94 | 2.34
|  | 1563 | 53 | 3 | 3 | 1 | 14.244 | 11.284 | 99.443 |  | 2.8575 | 2.06 | 1.86 | 49.37 | 51.23 | 99.47 | 492.38 | 0.59 | 339.508 | 23.97 | 0.111 | 31.97 | 35.071 | 122.797 | 55.07 | 2.13 | 19.91 | 20 | 809.6 | 62.12 | 25.09 | 23.37 |  | 388 | 68.9 | 45.13 | 80 | 119.43 | 28.74 | 29.88 |  | 31.72 | 808.5 | 15 | 19.61 | 78 | 31 | 38.039 |  | 1.18 | 0.68 | -3.91
|  | 1564 | 53 | 4 | 4 | 1 | 14.658 | 11.282 | 99.444 |  | 2.8698 | 2.201 | 1.75 | 49.39 | 51.14 | 99.51 | 488.83 | 0.72 | 339.497 | 23.96 | 0.118 | 31.93 | 37.624 | 121.654 | 54.72 | 2.2 | 19.91 | 20 | 832.5 | 62.18 | 25.2 | 23.35 |  | 388 | 68.873 | 45.13 | 79.96 | 119.9 | 28.72 | 29.86 |  | 31.73 | 828 | 15 | 19.61 | 78 | 31 | 38.039 |  | 1.18 | 0.08 | 3.91
|  | 1565 | 53 | 5 | 5 | 1 | 14.467 | 11.28 | 99.444 |  | 2.8551 | 2.325 | 1.68 | 49.4 | 51.08 | 99.53 | 485.55 | 0.78 | 339.545 | 23.96 | 0.125 | 31.9 | 37.92 | 123.502 | 54.34 | 2.24 | 19.92 | 20.01 | 854.1 | 62.22 | 25.07 | 23.34 |  | 388 | 68.872 | 45.12 | 79.95 | 120.24 | 28.71 | 29.84 |  | 31.75 | 850 | 16 | 19.61 | 78 | 31 | 37.254 |  | 1.18 | 0.08 | 3.91
|  | 1566 | 53 | 6 | 6 | 1 | 14.13 | 11.277 | 99.443 |  | 2.8281 | 2.39 | 1.59 | 49.43 | 51.02 | 99.47 | 482.42 | 0.84 | 339.651 | 23.98 | 0.152 | 31.88 | 36.126 | 125.694 | 53.79 | 2.18 | 19.93 | 20.01 | 837.9 | 62.23 | 24.83 | 23.33 |  | 388 | 68.852 | 45.14 | 79.85 | 120.23 | 28.7 | 29.82 |  | 31.77 | 838.25 | 17.5 | 19.22 | 78 | 31 | 34.117 |  | 0.78 | 0.9 | 0.78
|  | 1567 | 53 | 7 | 7 | 1 | 14.202 | 11.279 | 99.445 |  | 2.8427 | 2.404 | 1.6 | 49.41 | 51.01 | 99.45 | 479.52 | 0.8 | 339.719 | 23.96 | 0.16 | 31.84 | 35.697 | 125.585 | 52.97 | 2.13 | 19.92 | 20.01 | 816.3 | 62.21 | 24.96 | 23.3 |  | 388 | 68.822 | 45.12 | 79.83 | 120.13 | 28.7 | 29.8 |  | 31.77 | 817 | 17 | 19.22 | 78 | 31 | 34.901 |  | 0.78 | 0.82 | -2.34
|  | 1568 | 53 | 8 | 1 | 12 | 14.388 | 11.28 | 99.444 |  | 2.8515 | 2.415 | 1.58 | 49.37 | 50.95 | 99.42 | 476.71 | 0.76 | 339.84 | 23.97 | 0.144 | 31.83 | 36.841 | 124.264 | 52.09 | 2.1 | 19.93 | 20.02 | 800.1 | 62.16 | 25.04 | 23.3 |  | 388 | 68.849 | 45.12 | 79.97 | 119.79 | 28.69 | 29.78 |  | 31.77 | 800.75 | 16 | 19.22 | 78 | 31 | 38.039 |  | 0.78 | 0.82 | -2.34
|  | 1569 | 53 | 9 | 2 | 12 | 15.268 | 11.278 | 99.445 |  | 2.9508 | 2.631 | 1.56 | 49.33 | 50.89 | 104.3 | 473.89 | 0.9 | 338.451 | 23.97 | 0.202 | 31.8 | 68.399 | 127.262 | 51.28 | 3.08 | 19.93 | 20.02 | 1136.8 | 62.09 | 25.91 | 23.29 |  | 388 | 68.804 | 45.12 | 80.01 | 120.23 | 28.69 | 29.76 |  | 31.76 | 1088.25 | -10 | 31.76 | 78 | 31 | 90.587 |  | 13.73 | 0.04 | 0
|  | 1570 | 53 | 10 | 3 | 12 | 14.728 | 11.279 | 99.446 |  | 2.9271 | 2.998 | 1.52 | 49.29 | 50.8 | 103.42 | 472.29 | 2.09 | 337.378 | 23.97 | 0.181 | 31.78 | 81.556 | 151.588 | 50.69 | 4.72 | 19.92 | 20 | 1754.7 | 62.02 | 25.7 | 23.29 |  | 388 | 68.802 | 45.11 | 80.07 | 120.45 | 28.69 | 29.74 |  | 31.75 | 1705.25 | -3.5 | 31.37 | 78 | 31 | 85.881 |  | 13.33 | 0.06 | 6.25
|  | 1571 | 53 | 11 | 4 | 12 | 14.139 | 11.278 | 99.446 |  | 2.8596 | 3.369 | 1.65 | 49.24 | 50.89 | 103.72 | 476.58 | 3.4 | 337.159 | 23.96 | 0.171 | 31.81 | 77.332 | 216.52 | 50.24 | 6.29 | 19.93 | 20.01 | 2391.7 | 61.93 | 25.11 | 23.29 |  | 388 | 68.794 | 45.11 | 80.12 | 120.34 | 28.72 | 29.73 |  | 31.73 | 2410.75 | 13 | 31.37 | 78 | 31 | 67.45 |  | 13.33 | 0.06 | 6.25
|  | 1572 | 53 | 12 | 5 | 12 | 13.998 | 11.277 | 99.446 |  | 2.8551 | 3.644 | 1.92 | 49.17 | 51.09 | 104 | 483.41 | 4.54 | 336.724 | 23.96 | 0.192 | 31.84 | 67.307 | 276.067 | 49.85 | 7.67 | 19.93 | 20.02 | 2922.4 | 61.84 | 25.07 | 23.29 |  | 388 | 68.819 | 45.12 | 79.98 | 120.16 | 28.76 | 29.76 |  | 31.71 | 2900 | 25.5 | 27.84 | 78 | 31 | 59.215 |  | 9.41 | 0.92 | 0.78
|  | 1573 | 53 | 13 | 6 | 12 | 14.342 | 11.275 | 99.445 |  | 2.8562 | 3.626 | 2.15 | 49.14 | 51.3 | 103.78 | 490.14 | 4.87 | 336.618 | 23.96 | 0.126 | 31.87 | 58.711 | 302.383 | 50.6 | 8.39 | 19.93 | 20.01 | 3193.7 | 61.84 | 25.08 | 23.28 |  | 388 | 68.854 | 45.12 | 80.05 | 120.39 | 28.8 | 29.82 |  | 31.7 | 3171.75 | 30 | 30.98 | 78 | 31 | 53.725 |  | 12.55 | 0.08 | 3.13
|  | 1574 | 53 | 14 | 7 | 12 | 13.948 | 11.277 | 99.445 |  | 2.8522 | 3.615 | 2.45 | 49.11 | 51.56 | 107.59 | 496.05 | 4.84 | 335.771 | 23.96 | 0.101 | 31.93 | 62.045 | 314.167 | 52.28 | 9.39 | 19.93 | 20.01 | 3581.4 | 61.8 | 25.04 | 23.28 |  | 388 | 68.898 | 45.11 | 80.05 | 119.9 | 28.83 | 29.87 |  | 31.68 | 3595.25 | 28.5 | 30.98 | 78 | 31 | 61.175 |  | 12.55 | 0.08 | 3.13
|  | 1575 | 53 | 15 | 8 | 12 | 14.351 | 11.273 | 99.446 |  | 2.8583 | 3.633 | 2.66 | 49.09 | 51.75 | 103.94 | 503.6 | 5.72 | 335.262 | 23.96 | 0.098 | 31.98 | 62.378 | 323.556 | 53.58 | 10.37 | 19.93 | 20.02 | 3946.7 | 61.47 | 25.1 | 23.26 |  | 388 | 68.943 | 45.11 | 80.1 | 120.15 | 28.89 | 29.94 |  | 31.67 | 3959.25 | 29.5 | 31.37 | 78 | 31 | 61.96 |  | 12.94 | 0.86 | -6.25
|  | 1576 | 53 | 16 | 1 | 2 | 14.366 | 11.276 | 99.446 |  | 2.8613 | 3.6 | 2.82 | 49.08 | 51.89 | 106.31 | 512.89 | 6.24 | 335.047 | 23.97 | 0.113 | 32.03 | 60.417 | 329.506 | 54.32 | 11.18 | 19.93 | 20.02 | 4250.3 | 60.93 | 25.12 | 23.25 |  | 388 | 68.995 | 45.12 | 79.97 | 120.1 | 28.94 | 30 |  | 31.67 | 4236.5 | 31 | 30.2 | 78 | 31 | 59.607 |  | 11.76 | 0.92 | -13.28
|  | 1577 | 53 | 17 | 2 | 2 | 14.032 | 11.281 | 99.445 |  | 2.8279 | 3.469 | 3.16 | 49.06 | 52.22 | 101.95 | 522.51 | 6.34 | 336.444 | 23.96 | 0.205 | 32.05 | 51.974 | 332.935 | 54.79 | 11.27 | 19.93 | 20.02 | 4334.7 | 60.54 | 24.83 | 23.22 |  | 388 | 69.026 | 45.11 | 80.02 | 120.27 | 28.98 | 30.04 |  | 31.67 | 4339.75 | 34.5 | 30.2 | 78 | 31 | 41.96 |  | 11.76 | 0.92 | -13.28
|  | 1578 | 53 | 18 | 3 | 2 | 14.212 | 11.279 | 99.447 |  | 2.8273 | 3.184 | 3.24 | 49.06 | 52.3 | 105.15 | 530.61 | 5.55 | 336.67 | 23.95 | 0.209 | 32.08 | 45.349 | 333.228 | 55.11 | 11.18 | 19.93 | 20.02 | 4300.8 | 60.38 | 24.82 | 23.2 |  | 388 | 69.048 | 45.1 | 80.2 | 120.27 | 29.03 | 30.07 |  | 31.68 | 4300 | 37 | 27.45 | 78 | 31 | 41.176 |  | 9.02 | 0.76 | -19.53
|  | 1579 | 53 | 19 | 4 | 2 | 14.189 | 11.276 | 99.446 |  | 2.8488 | 2.933 | 3.42 | 49.02 | 52.43 | 102.95 | 536.55 | 4.51 | 336.568 | 23.95 | 0.18 | 32.12 | 43.822 | 332.724 | 55.37 | 11.21 | 19.92 | 20.01 | 4280.9 | 60.35 | 25.01 | 23.19 |  | 388 | 69.068 | 45.1 | 79.97 | 120.05 | 29.06 | 30.11 |  | 31.69 | 4280.25 | 37 | 28.24 | 78 | 31 | 42.744 |  | 9.8 | 0.23 | -12.5
|  | 1580 | 53 | 20 | 5 | 2 | 14.158 | 11.275 | 99.446 |  | 2.834 | 2.807 | 3.42 | 49.01 | 52.44 | 105.19 | 541.68 | 4.38 | 336.404 | 23.95 | 0.178 | 32.15 | 45.191 | 332.509 | 55.56 | 11.24 | 19.94 | 20.02 | 4312.7 | 60.37 | 24.88 | 23.2 |  | 388 | 69.083 | 45.11 | 80.08 | 120.23 | 29.08 | 30.13 |  | 31.71 | 4319.5 | 35.5 | 28.24 | 78 | 31 | 45.489 |  | 9.8 | 0.23 | -12.5
|  | 1581 | 53 | 21 | 6 | 2 | 14.156 | 11.277 | 99.446 |  | 2.837 | 2.726 | 3.46 | 49.01 | 52.47 | 102.93 | 546.85 | 4.66 | 336.739 | 23.95 | 0.2 | 32.15 | 44.109 | 331.919 | 55.66 | 11.28 | 19.93 | 20.03 | 4323 | 60.44 | 24.91 | 23.17 |  | 388 | 69.109 | 45.09 | 80.05 | 120.33 | 29.09 | 30.15 |  | 31.73 | 4329.5 | 35.5 | 28.24 | 78 | 31 | 41.568 |  | 10.2 | 0.1 | -13.28
|  | 1582 | 53 | 22 | 7 | 2 | 14.284 | 11.274 | 99.445 |  | 2.8393 | 2.659 | 3.52 | 49.02 | 52.54 | 104.56 | 551.69 | 4.55 | 336.935 | 23.96 | 0.204 | 32.17 | 43.061 | 331.503 | 55.75 | 11.23 | 19.95 | 20.04 | 4300.5 | 60.52 | 24.93 | 23.17 |  | 388 | 69.144 | 45.1 | 80.01 | 120.15 | 29.1 | 30.15 |  | 31.74 | 4304.5 | 36.5 | 27.45 | 78 | 31 | 41.568 |  | 9.41 | 0.18 | -13.28
|  | 1583 | 53 | 23 | 1 | 21 | 14.411 | 11.274 | 99.445 |  | 2.8563 | 2.619 | 3.43 | 49.06 | 52.49 | 103.68 | 555.84 | 4.39 | 337.123 | 23.94 | 0.28 | 32.19 | 41.783 | 331.301 | 55.81 | 11.24 | 19.94 | 20.04 | 4278.5 | 60.63 | 25.08 | 23.15 |  | 388 | 69.134 | 45.1 | 80.17 | 120.14 | 29.11 | 30.14 |  | 31.75 | 4275.75 | 36.5 | 27.45 | 78 | 31 | 40.784 |  | 9.41 | 0.18 | -13.28
|  | 1584 | 53 | 24 | 2 | 21 | 13.658 | 11.274 | 99.445 |  | 2.8217 | 2.497 | 3.51 | 49.1 | 52.6 | 100.36 | 559.32 | 4.06 | 338.809 | 23.96 | 0.348 | 32.23 | 25.642 | 329.721 | 55.89 | 10.04 | 19.95 | 20.05 | 3871.6 | 60.77 | 24.78 | 23.18 |  | 388 | 69.128 | 45.11 | 80.31 | 120.26 | 29.11 | 30.13 |  | 31.75 | 3850 | 32 | 21.96 | 78 | 31 | 13.333 |  | 3.53 | 0.96 | -19.53
|  | 1585 | 53 | 25 | 3 | 21 | 22.449 | 11.272 | 99.445 |  | 2.8278 | 2.258 | 3.46 | 49.15 | 52.61 | 99.34 | 554.76 | 1.97 | 339.552 | 23.96 | 0.242 | 32.23 | 17.315 | 323.562 | 55.97 | 8.58 | 19.95 | 20.05 | 3301.4 | 60.87 | 24.83 | 23.21 |  | 388 | 69.124 | 45.11 | 80.28 | 119.94 | 29.11 | 30.12 |  | 31.76 | 3335.75 | 31 | 18.43 | 78 | 31 | 12.157 |  | 0 | 0 | 0
|  | 1586 | 53 | 26 | 4 | 21 | 22.493 | 11.269 | 99.445 |  | 2.8178 | 2.121 | 3.18 | 49.21 | 52.4 | 99.34 | 543.38 | 0.53 | 339.627 | 23.94 | 0.166 | 32.2 | 15.096 | 315.542 | 56.03 | 7.37 | 19.95 | 20.04 | 2845.1 | 60.97 | 24.74 | 23.23 |  | 388 | 69.125 | 45.11 | 80.09 | 120.2 | 29.09 | 30.09 |  | 31.77 | 2827.25 | 28 | 18.43 | 78 | 31 | 13.725 |  | 0 | 0 | 0
|  | 1587 | 53 | 27 | 5 | 21 | 22.496 | 11.276 | 99.446 |  | 2.8153 | 2.018 | 2.86 | 49.28 | 52.15 | 99.36 | 531.55 | 0.07 | 339.661 | 23.95 | 0.137 | 32.18 | 14.836 | 302.798 | 56.06 | 6.08 | 19.96 | 20.06 | 2349.9 | 61.06 | 24.72 | 23.25 |  | 388 | 69.113 | 45.12 | 80.17 | 120.02 | 29.05 | 30.06 |  | 31.79 | 2332.75 | 26 | 18.43 | 78 | 31 | 14.902 |  | 0 | 0 | 0
|  | 1588 | 53 | 28 | 6 | 21 | 18.782 | 11.275 | 99.446 |  | 2.8088 | 2.002 | 2.55 | 49.35 | 51.9 | 99.63 | 520.39 | 0.01 | 339.591 | 23.95 | 0.152 | 32.13 | 15.591 | 270.587 | 56 | 4.83 | 19.96 | 20.06 | 1870.1 | 61.23 | 24.66 | 23.26 |  | 388 | 69.095 | 45.12 | 80.2 | 120.14 | 29 | 30.02 |  | 31.8 | 1901.5 | 23 | 18.43 | 78 | 31 | 15.294 |  | 0 | 0.08 | 0.78
|  | 1589 | 53 | 29 | 7 | 21 | 14.55 | 11.27 | 99.448 |  | 2.8042 | 1.944 | 2.27 | 49.41 | 51.67 | 99.54 | 511.58 | 0.3 | 339.535 | 23.96 | 0.154 | 32.1 | 17.264 | 231.983 | 55.89 | 3.89 | 19.97 | 20.06 | 1507.9 | 61.54 | 24.62 | 23.29 |  | 388 | 69.116 | 45.14 | 80.33 | 120.05 | 28.94 | 29.99 |  | 31.82 | 1505.25 | 21 | 18.43 | 78 | 31 | 18.431 |  | 0 | 0.08 | 0.78
|  | 1590 | 53 | 30 | 8 | 21 | 15.297 | 11.275 | 99.448 |  | 2.7948 | 1.849 | 2.1 | 49.48 | 51.58 | 99.65 | 504.6 | 0.49 | 339.533 | 23.95 | 0.143 | 32.05 | 19.317 | 187.7 | 55.73 | 2.96 | 19.98 | 20.06 | 1150.2 | 61.78 | 24.54 | 23.28 |  | 388 | 69.059 | 45.13 | 80.29 | 120.46 | 28.89 | 29.94 |  | 31.83 | 1146 | 19 | 18.43 | 78 | 31 | 20.784 |  | 0 | 0.02 | 3.91
|  | 1591 | 54 | 1 | 1 | 1 | 14.202 | 11.278 | 99.449 |  | 2.8034 | 1.829 | 2 | 49.5 | 51.5 | 99.4 | 498.78 | 0.47 | 339.564 | 23.94 | 0.144 | 32 | 22.694 | 149.587 | 55.49 | 2.33 | 19.97 | 20.06 | 904.7 | 61.92 | 24.61 | 23.27 |  | 388 | 69.04 | 45.13 | 80.12 | 120.62 | 28.84 | 29.91 |  | 31.83 | 921 | 19.5 | 18.82 | 78 | 31 | 23.921 |  | 0.39 | 0.94 | 0.78
|  | 1592 | 54 | 2 | 2 | 1 | 13.926 | 11.275 | 99.449 |  | 2.8517 | 1.886 | 1.9 | 49.55 | 51.45 | 99.41 | 493.86 | 0.58 | 339.41 | 23.96 | 0.115 | 31.97 | 29.345 | 128.738 | 55.17 | 2.13 | 19.98 | 20.07 | 811.1 | 62.05 | 25.04 | 23.28 |  | 388 | 69.021 | 45.13 | 79.98 | 120.38 | 28.79 | 29.89 |  | 31.83 | 812.5 | 19.5 | 19.22 | 78 | 31 | 34.117 |  | 1.18 | 0.86 | -1.56
|  | 1593 | 54 | 3 | 3 | 1 | 14.411 | 11.277 | 99.449 |  | 2.8602 | 2.028 | 1.79 | 49.56 | 51.35 | 99.44 | 490.03 | 0.72 | 339.413 | 23.94 | 0.115 | 31.93 | 35.467 | 121.522 | 54.81 | 2.15 | 19.97 | 20.07 | 818.2 | 62.11 | 25.11 | 23.25 |  | 388 | 69.003 | 45.12 | 79.89 | 119.77 | 28.77 | 29.87 |  | 31.83 | 816.25 | 15 | 19.61 | 78 | 31 | 38.431 |  | 1.18 | 0.37 | 1.56
|  | 1594 | 54 | 4 | 4 | 1 | 14.662 | 11.274 | 99.449 |  | 2.8601 | 2.161 | 1.65 | 49.62 | 51.27 | 99.46 | 486.61 | 0.78 | 339.385 | 23.95 | 0.119 | 31.91 | 37.451 | 121.087 | 54.45 | 2.21 | 19.99 | 20.07 | 839.8 | 62.15 | 25.11 | 23.23 |  | 388 | 68.984 | 45.13 | 80.12 | 120.21 | 28.74 | 29.85 |  | 31.83 | 839 | 15 | 19.61 | 78 | 31 | 37.646 |  | 1.18 | 0.37 | 1.56
|  | 1595 | 54 | 5 | 5 | 1 | 14.419 | 11.273 | 99.447 |  | 2.8507 | 2.305 | 1.62 | 49.63 | 51.26 | 99.45 | 483.45 | 0.82 | 339.33 | 23.96 | 0.126 | 31.9 | 37.685 | 123.822 | 53.96 | 2.26 | 20 | 20.08 | 862.8 | 62.18 | 25.03 | 23.23 |  | 388 | 68.972 | 45.14 | 79.89 | 120.25 | 28.73 | 29.83 |  | 31.84 | 859.25 | 16.5 | 19.61 | 78 | 31 | 36.862 |  | 1.18 | 0.57 | 3.13
|  | 1596 | 54 | 6 | 6 | 1 | 14.235 | 11.272 | 99.446 |  | 2.8403 | 2.379 | 1.58 | 49.62 | 51.2 | 99.42 | 480.47 | 0.84 | 339.359 | 23.95 | 0.145 | 31.85 | 36.8 | 126.597 | 53.26 | 2.26 | 20 | 20.08 | 866.5 | 62.19 | 24.94 | 23.2 |  | 388 | 68.954 | 45.13 | 79.97 | 120.19 | 28.73 | 29.81 |  | 31.86 | 871 | 17 | 19.22 | 78 | 31 | 34.901 |  | 1.18 | 0.84 | 0.78
|  | 1597 | 54 | 7 | 7 | 1 | 14.231 | 11.272 | 99.446 |  | 2.8355 | 2.389 | 1.57 | 49.59 | 51.17 | 99.43 | 477.71 | 0.83 | 339.463 | 23.96 | 0.161 | 31.83 | 35.752 | 127.825 | 52.4 | 2.21 | 20 | 20.08 | 848 | 62.2 | 24.9 | 23.19 |  | 388 | 68.951 | 45.14 | 79.89 | 120.24 | 28.72 | 29.78 |  | 31.88 | 845.25 | 17.5 | 19.22 | 78 | 31 | 34.117 |  | 1.18 | 0.84 | 0.78
|  | 1598 | 54 | 8 | 1 | 12 | 14.361 | 11.275 | 99.446 |  | 2.8457 | 2.411 | 1.6 | 49.53 | 51.13 | 99.46 | 475.01 | 0.79 | 339.402 | 23.96 | 0.139 | 31.8 | 38.07 | 126.867 | 51.55 | 2.16 | 19.99 | 20.08 | 824.4 | 62.18 | 24.99 | 23.17 |  | 388 | 68.938 | 45.12 | 79.93 | 120.27 | 28.72 | 29.76 |  | 31.89 | 821.75 | 17 | 24.71 | 78 | 31 | 35.294 |  | 6.67 | 0.06 | 3.13
|  | 1599 | 54 | 9 | 2 | 12 | 15.061 | 11.272 | 99.446 |  | 2.9693 | 2.629 | 1.56 | 49.48 | 51.04 | 102.91 | 472.29 | 0.94 | 338.348 | 23.96 | 0.212 | 31.78 | 70.994 | 130.119 | 50.87 | 3.25 | 20 | 20.08 | 1189 | 62.15 | 26.07 | 23.16 |  | 388 | 68.905 | 45.1 | 79.94 | 119.9 | 28.71 | 29.75 |  | 31.88 | 1150 | -12 | 31.37 | 78 | 31 | 91.371 |  | 12.94 | 0.04 | 0.78
|  | 1600 | 54 | 10 | 3 | 12 | 14.738 | 11.273 | 99.445 |  | 2.9211 | 2.965 | 1.56 | 49.48 | 51.04 | 104.13 | 472.29 | 2.12 | 337.4 | 23.96 | 0.183 | 31.78 | 81.295 | 155.923 | 50.87 | 4.7 | 20 | 20.08 | 1750.4 | 62.15 | 25.65 | 23.16 |  | 388 | 68.883 | 45.1 | 80.13 | 120.13 | 28.71 | 29.73 |  | 31.88 | 1769.5 | -2 | 31.37 | 78 | 31 | 84.312 |  | 12.94 | 0.04 | 0.78
|  | 1601 | 54 | 11 | 4 | 12 | 14.059 | 11.278 | 99.444 |  | 2.8788 | 3.394 | 1.8 | 49.38 | 51.18 | 104.17 | 480.91 | 3.69 | 336.641 | 23.96 | 0.139 | 31.83 | 79.177 | 228.704 | 50.04 | 6.79 | 19.99 | 20.08 | 2564.8 | 62 | 25.28 | 23.16 |  | 388 | 68.89 | 45.08 | 80.01 | 120.2 | 28.74 | 29.73 |  | 31.86 | 2519.5 | 15 | 28.24 | 78 | 31 | 75.293 |  | 9.8 | 0.9 | 3.13
|  | 1602 | 54 | 12 | 5 | 12 | 13.909 | 11.272 | 99.444 |  | 2.8413 | 3.569 | 2.1 | 49.34 | 51.44 | 101.24 | 488.4 | 4.85 | 337.248 | 23.96 | 0.195 | 31.89 | 59.639 | 281.584 | 50.25 | 7.39 | 20 | 20.08 | 2827 | 61.94 | 24.95 | 23.15 |  | 388 | 68.897 | 45.09 | 80.05 | 120.51 | 28.79 | 29.76 |  | 31.85 | 2812.5 | 30 | 29.41 | 78 | 31 | 42.352 |  | 11.37 | 0.23 | 4.69
|  | 1603 | 54 | 13 | 6 | 12 | 13.902 | 11.275 | 99.443 |  | 2.8686 | 3.587 | 2.1 | 49.34 | 51.44 | 114.39 | 488.4 | 4.26 | 336.054 | 23.96 | 0.122 | 31.89 | 63.885 | 302.616 | 50.25 | 8.53 | 20 | 20.08 | 3235.1 | 61.94 | 25.19 | 23.15 |  | 388 | 68.909 | 45.09 | 80.16 | 120.46 | 28.82 | 29.82 |  | 31.86 | 3249 | 27 | 29.41 | 78 | 31 | 65.097 |  | 11.37 | 0.23 | 4.69
|  | 1604 | 54 | 14 | 7 | 12 | 14.274 | 11.276 | 99.441 |  | 2.8632 | 3.629 | 2.37 | 49.33 | 51.69 | 103.99 | 493.26 | 5.17 | 335.791 | 23.96 | 0.106 | 31.93 | 62.839 | 316.454 | 51.73 | 9.68 | 19.99 | 20.07 | 3678.1 | 61.92 | 25.14 | 23.14 |  | 388 | 68.951 | 45.08 | 80.31 | 119.77 | 28.85 | 29.89 |  | 31.86 | 3657.75 | 29 | 30.98 | 78 | 31 | 60.783 |  | 12.94 | 0.29 | -3.13
|  | 1605 | 54 | 15 | 8 | 12 | 14.183 | 11.274 | 99.442 |  | 2.8495 | 3.644 | 2.59 | 49.26 | 51.86 | 107.67 | 500.98 | 5.93 | 335.375 | 23.96 | 0.085 | 31.95 | 62.219 | 325.067 | 53.23 | 10.53 | 19.99 | 20.08 | 4020.8 | 61.76 | 25.02 | 23.14 |  | 388 | 69.01 | 45.08 | 80.17 | 120.16 | 28.91 | 29.96 |  | 31.85 | 4001.5 | 29.5 | 31.37 | 78 | 31 | 61.175 |  | 12.94 | 0.47 | -13.28
|  | 1606 | 54 | 16 | 1 | 2 | 14.146 | 11.273 | 99.443 |  | 2.8518 | 3.616 | 2.78 | 49.25 | 52.03 | 104.32 | 510.15 | 6.32 | 335.116 | 23.95 | 0.108 | 31.98 | 61.486 | 330.314 | 54.13 | 11.24 | 19.98 | 20.07 | 4288 | 61.28 | 25.04 | 23.13 |  | 388 | 69.041 | 45.08 | 80.31 | 120.24 | 28.96 | 30.01 |  | 31.85 | 4295.25 | 30.5 | 31.37 | 78 | 31 | 61.175 |  | 12.94 | 0.47 | -13.28
|  | 1607 | 54 | 17 | 2 | 2 | 14.219 | 11.274 | 99.444 |  | 2.8372 | 3.441 | 3.05 | 49.23 | 52.28 | 102.67 | 520.05 | 6.44 | 336.644 | 23.95 | 0.214 | 32.05 | 50.622 | 333.94 | 54.68 | 11.34 | 19.98 | 20.08 | 4347.9 | 60.82 | 24.91 | 23.12 |  | 388 | 69.04 | 45.08 | 80.35 | 120.3 | 29.01 | 30.06 |  | 31.84 | 4354.5 | 35.5 | 27.45 | 78 | 31 | 41.568 |  | 9.02 | 0.43 | -15.63
|  | 1608 | 54 | 18 | 3 | 2 | 14.214 | 11.272 | 99.445 |  | 2.8439 | 3.144 | 3.18 | 49.23 | 52.41 | 104.72 | 529.58 | 5.23 | 337.033 | 23.95 | 0.202 | 32.1 | 44.412 | 333.897 | 55.03 | 11.25 | 19.98 | 20.08 | 4303.5 | 60.56 | 24.97 | 23.1 |  | 388 | 69.073 | 45.08 | 80.28 | 120.49 | 29.06 | 30.11 |  | 31.84 | 4310 | 37 | 27.45 | 78 | 31 | 40.391 |  | 9.02 | 0.1 | -14.06
|  | 1609 | 54 | 19 | 4 | 2 | 14.471 | 11.271 | 99.447 |  | 2.8486 | 2.914 | 3.38 | 49.19 | 52.57 | 104.33 | 536.07 | 4.42 | 336.846 | 23.95 | 0.187 | 32.12 | 43.634 | 333.219 | 55.26 | 11.22 | 19.98 | 20.07 | 4283.1 | 60.42 | 25.01 | 23.11 |  | 388 | 69.098 | 45.05 | 80.24 | 120.02 | 29.09 | 30.14 |  | 31.85 | 4280.25 | 36 | 27.45 | 78 | 31 | 43.529 |  | 9.02 | 0.1 | -14.06
|  | 1610 | 54 | 20 | 5 | 2 | 14.195 | 11.269 | 99.448 |  | 2.8521 | 2.778 | 3.42 | 49.2 | 52.61 | 104.33 | 541.16 | 4.37 | 336.474 | 23.95 | 0.179 | 32.13 | 45.039 | 332.632 | 55.5 | 11.33 | 19.98 | 20.07 | 4318.6 | 60.36 | 25.04 | 23.1 |  | 388 | 69.113 | 45.05 | 80.13 | 120.23 | 29.11 | 30.17 |  | 31.86 | 4314.75 | 35.5 | 28.24 | 78 | 31 | 45.489 |  | 9.8 | 0.84 | -17.19
|  | 1611 | 54 | 21 | 6 | 2 | 14.302 | 11.269 | 99.448 |  | 2.847 | 2.699 | 3.39 | 49.19 | 52.57 | 103.39 | 546.16 | 4.64 | 336.67 | 23.95 | 0.199 | 32.15 | 43.924 | 332.615 | 55.66 | 11.3 | 19.98 | 20.08 | 4318.3 | 60.42 | 25 | 23.11 |  | 388 | 69.176 | 45.04 | 79.93 | 120.32 | 29.13 | 30.18 |  | 31.88 | 4325 | 36 | 27.45 | 78 | 31 | 41.568 |  | 9.41 | 0.84 | -19.53
|  | 1612 | 54 | 22 | 7 | 2 | 14.205 | 11.267 | 99.448 |  | 2.8424 | 2.643 | 3.43 | 49.16 | 52.6 | 103.83 | 551.1 | 4.52 | 336.891 | 23.95 | 0.202 | 32.18 | 43.003 | 332.091 | 55.73 | 11.24 | 19.98 | 20.07 | 4300.2 | 60.51 | 24.96 | 23.13 |  | 388 | 69.202 | 45.04 | 79.97 | 119.7 | 29.13 | 30.18 |  | 31.9 | 4304.5 | 36.5 | 27.45 | 78 | 31 | 41.568 |  | 9.41 | 0.84 | -19.53
|  | 1613 | 54 | 23 | 1 | 21 | 14.111 | 11.272 | 99.449 |  | 2.8418 | 2.598 | 3.49 | 49.22 | 52.71 | 104.06 | 555.37 | 4.37 | 337.015 | 23.95 | 0.265 | 32.2 | 41.9 | 331.844 | 55.8 | 11.19 | 19.98 | 20.08 | 4282.2 | 60.61 | 24.95 | 23.16 |  | 388 | 69.226 | 45.05 | 79.98 | 120.23 | 29.13 | 30.17 |  | 31.93 | 4280.25 | 36.5 | 27.45 | 78 | 31 | 41.568 |  | 9.41 | 0.74 | -19.53
|  | 1614 | 54 | 24 | 2 | 21 | 13.852 | 11.273 | 99.45 |  | 2.818 | 2.494 | 3.48 | 49.24 | 52.72 | 100.15 | 559.22 | 4 | 338.857 | 23.95 | 0.346 | 32.22 | 25.719 | 330.072 | 55.89 | 9.95 | 19.99 | 20.08 | 3838.6 | 60.72 | 24.74 | 23.18 |  | 388 | 69.237 | 45.04 | 80.09 | 120.19 | 29.14 | 30.15 |  | 31.95 | 3869.5 | 32.5 | 18.43 | 78 | 31 | 13.725 |  | 0 | 0.04 | 0
|  | 1615 | 54 | 25 | 3 | 21 | 21.206 | 11.272 | 99.449 |  | 2.825 | 2.264 | 3.43 | 49.28 | 52.71 | 99.13 | 560.04 | 2.25 | 339.439 | 23.95 | 0.242 | 32.22 | 17.695 | 324.436 | 55.98 | 8.76 | 19.98 | 20.08 | 3371.3 | 60.78 | 24.8 | 23.17 |  | 388 | 69.23 | 45.02 | 80.08 | 120.26 | 29.14 | 30.13 |  | 31.98 | 3360 | 31 | 18.43 | 78 | 31 | 12.549 |  | 0 | 0.04 | 0
|  | 1616 | 54 | 26 | 4 | 21 | 22.493 | 11.272 | 99.45 |  | 2.8179 | 2.126 | 3.3 | 49.36 | 52.66 | 99.37 | 550.35 | 0.57 | 339.616 | 23.96 | 0.17 | 32.21 | 14.714 | 315.685 | 56.06 | 7.42 | 19.99 | 20.08 | 2863.2 | 60.85 | 24.74 | 23.16 |  | 388 | 69.257 | 45.02 | 79.93 | 120.29 | 29.12 | 30.11 |  | 32 | 2846.75 | 28 | 18.43 | 78 | 31 | 12.549 |  | 0 | 0 | 0
|  | 1617 | 54 | 27 | 5 | 21 | 22.496 | 11.273 | 99.451 |  | 2.8163 | 2.039 | 2.96 | 49.4 | 52.37 | 99.57 | 538.05 | 0.06 | 340.007 | 23.96 | 0.164 | 32.19 | 14.788 | 302.539 | 56.09 | 6 | 19.99 | 20.08 | 2318.8 | 60.95 | 24.73 | 23.13 |  | 388 | 69.188 | 45.03 | 79.99 | 120.1 | 29.09 | 30.08 |  | 32.02 | 2355.25 | 26 | 18.43 | 78 | 31 | 14.51 |  | 0 | 0 | 0
|  | 1618 | 54 | 28 | 6 | 21 | 21.399 | 11.273 | 99.451 |  | 2.815 | 2.047 | 2.72 | 49.48 | 52.19 | 99.61 | 526.26 | 0.01 | 339.835 | 23.96 | 0.133 | 32.16 | 15.949 | 274.82 | 56.07 | 5 | 19.99 | 20.07 | 1930.9 | 61.01 | 24.72 | 23.09 |  | 388 | 69.166 | 45.03 | 79.93 | 120.19 | 29.03 | 30.04 |  | 32.03 | 1916.25 | 23 | 18.43 | 78 | 31 | 17.255 |  | 0 | 0 | 0
|  | 1619 | 54 | 29 | 7 | 21 | 14.813 | 11.271 | 99.451 |  | 2.8047 | 2.008 | 2.41 | 49.52 | 51.93 | 99.57 | 516.04 | 0.35 | 339.594 | 23.96 | 0.163 | 32.12 | 17.276 | 232.172 | 55.99 | 3.95 | 19.98 | 20.08 | 1529.8 | 61.22 | 24.63 | 23.07 |  | 388 | 69.114 | 45.04 | 80 | 119.83 | 28.96 | 30 |  | 32.04 | 1517.75 | 21.5 | 18.82 | 78 | 31 | 17.255 |  | 0.39 | 0.04 | 0.78
|  | 1620 | 54 | 30 | 8 | 21 | 14.933 | 11.273 | 99.452 |  | 2.794 | 1.943 | 2.21 | 49.59 | 51.8 | 99.65 | 508.56 | 0.52 | 339.464 | 23.97 | 0.157 | 32.08 | 19.603 | 188.106 | 55.85 | 2.94 | 19.99 | 20.08 | 1145.5 | 61.52 | 24.53 | 23.09 |  | 388 | 69.092 | 45.04 | 79.86 | 119.96 | 28.91 | 29.96 |  | 32.04 | 1160.75 | 19.5 | 18.43 | 78 | 31 | 20.392 |  | 0 | 0.08 | 7.03
|  | 1621 | 55 | 1 | 1 | 1 | 14.406 | 11.274 | 99.451 |  | 2.7966 | 1.923 | 2.11 | 49.64 | 51.75 | 99.42 | 502.31 | 0.49 | 339.37 | 23.96 | 0.156 | 32.04 | 21.987 | 153.213 | 55.65 | 2.34 | 19.99 | 20.08 | 911.4 | 61.69 | 24.55 | 23.11 |  | 388 | 69.057 | 45.05 | 80.24 | 120.27 | 28.87 | 29.93 |  | 32.04 | 907.75 | 17.5 | 18.43 | 78 | 31 | 23.921 |  | 0 | 0.08 | 7.03
|  | 1622 | 55 | 2 | 2 | 1 | 13.863 | 11.276 | 99.452 |  | 2.8596 | 2.009 | 1.98 | 49.67 | 51.65 | 99.44 | 497.39 | 0.6 | 339.243 | 23.97 | 0.117 | 32 | 29.159 | 130.441 | 55.37 | 2.12 | 19.99 | 20.08 | 807.8 | 61.8 | 25.11 | 23.13 |  | 388 | 69.028 | 45.05 | 79.86 | 120.19 | 28.83 | 29.91 |  | 32.03 | 803 | 19 | 18.82 | 78 | 31 | 34.117 |  | 0.39 | 0.94 | 2.34
|  | 1623 | 55 | 3 | 3 | 1 | 14.245 | 11.28 | 99.451 |  | 2.8547 | 2.174 | 1.83 | 49.7 | 51.53 | 99.45 | 493.11 | 0.69 | 339.158 | 23.97 | 0.117 | 31.97 | 34.933 | 122.429 | 55.02 | 2.12 | 19.98 | 20.08 | 807 | 61.92 | 25.07 | 23.14 |  | 388 | 69.023 | 45.05 | 80.35 | 120.46 | 28.8 | 29.89 |  | 32.03 | 804.5 | 15 | 19.22 | 78 | 31 | 37.646 |  | 1.18 | 0.74 | -3.91
|  | 1624 | 55 | 4 | 4 | 1 | 14.545 | 11.277 | 99.451 |  | 2.8546 | 2.307 | 1.78 | 49.7 | 51.47 | 99.48 | 489.62 | 0.74 | 339.175 | 23.97 | 0.124 | 31.93 | 36.999 | 119.784 | 54.65 | 2.14 | 19.99 | 20.07 | 815 | 62.01 | 25.06 | 23.15 |  | 388 | 68.998 | 45.05 | 80.16 | 120.33 | 28.78 | 29.88 |  | 32.03 | 815.5 | 15 | 19.22 | 78 | 31 | 37.254 |  | 1.18 | 0.74 | -3.91
|  | 1625 | 55 | 5 | 5 | 1 | 14.44 | 11.279 | 99.451 |  | 2.8594 | 2.408 | 1.69 | 49.71 | 51.41 | 99.5 | 486.33 | 0.75 | 339.429 | 23.97 | 0.134 | 31.9 | 37.526 | 119.706 | 54.26 | 2.19 | 19.99 | 20.08 | 831.2 | 62.08 | 25.11 | 23.14 |  | 388 | 69.012 | 45.05 | 80.09 | 120.07 | 28.76 | 29.86 |  | 32.05 | 835 | 15.5 | 19.22 | 78 | 31 | 36.862 |  | 1.18 | 0.14 | 3.13
|  | 1626 | 55 | 6 | 6 | 1 | 14.265 | 11.281 | 99.45 |  | 2.8565 | 2.453 | 1.63 | 49.72 | 51.35 | 99.52 | 483.19 | 0.78 | 339.524 | 23.96 | 0.14 | 31.86 | 37.317 | 122.487 | 53.69 | 2.21 | 19.98 | 20.07 | 841.9 | 62.1 | 25.08 | 23.12 |  | 388 | 69.025 | 45.04 | 80.05 | 120.38 | 28.75 | 29.84 |  | 32.07 | 843.75 | 16 | 19.22 | 78 | 31 | 36.47 |  | 1.18 | 0.7 | -1.56
|  | 1627 | 55 | 7 | 7 | 1 | 14.445 | 11.279 | 99.45 |  | 2.8493 | 2.471 | 1.57 | 49.71 | 51.29 | 99.5 | 480.18 | 0.78 | 339.587 | 23.97 | 0.153 | 31.86 | 37.105 | 124.799 | 52.9 | 2.21 | 19.98 | 20.08 | 844 | 62.1 | 25.02 | 23.1 |  | 388 | 68.985 | 45.05 | 80.08 | 120 | 28.75 | 29.82 |  | 32.09 | 846.75 | 16.5 | 19.22 | 78 | 31 | 36.078 |  | 1.18 | 0.7 | -1.56
|  | 1628 | 55 | 8 | 1 | 12 | 14.226 | 11.277 | 99.449 |  | 2.8504 | 2.486 | 1.58 | 49.67 | 51.25 | 99.49 | 477.29 | 0.79 | 339.588 | 23.97 | 0.165 | 31.82 | 36.94 | 126.563 | 52.04 | 2.22 | 19.98 | 20.07 | 846.8 | 62.07 | 25.03 | 23.09 |  | 388 | 68.991 | 45.05 | 80.13 | 120.07 | 28.76 | 29.8 |  | 32.09 | 847.5 | 17 | 19.22 | 78 | 31 | 34.901 |  | 1.18 | 0.16 | 6.25
|  | 1629 | 55 | 9 | 2 | 12 | 15.446 | 11.276 | 99.45 |  | 2.9282 | 2.647 | 1.57 | 49.62 | 51.19 | 103.49 | 474.55 | 0.93 | 338.661 | 23.96 | 0.217 | 31.79 | 66.673 | 129.037 | 51.23 | 3.07 | 19.97 | 20.06 | 1140.1 | 62.02 | 25.71 | 23.08 |  | 388 | 68.945 | 45.05 | 80.09 | 120.3 | 28.75 | 29.78 |  | 32.09 | 1106.25 | -9.5 | 30.98 | 78 | 31 | 89.018 |  | 12.94 | 0.04 | 0
|  | 1630 | 55 | 10 | 3 | 12 | 14.85 | 11.275 | 99.449 |  | 2.9355 | 2.951 | 1.57 | 49.55 | 51.12 | 104.11 | 473.17 | 1.93 | 337.794 | 23.97 | 0.178 | 31.79 | 80.554 | 147.431 | 50.63 | 4.52 | 19.97 | 20.07 | 1675.4 | 61.98 | 25.77 | 23.08 |  | 388 | 68.963 | 45.08 | 80.22 | 120.35 | 28.76 | 29.76 |  | 32.09 | 1692.75 | -4 | 30.98 | 78 | 31 | 86.273 |  | 12.94 | 0.04 | 0
|  | 1631 | 55 | 11 | 4 | 12 | 14.414 | 11.271 | 99.449 |  | 2.8642 | 3.348 | 1.69 | 49.5 | 51.2 | 103.38 | 477.64 | 3.52 | 337.359 | 23.97 | 0.17 | 31.82 | 76.331 | 222.34 | 50.16 | 6.4 | 19.97 | 20.05 | 2432 | 61.9 | 25.15 | 23.08 |  | 388 | 68.948 | 45.08 | 80.02 | 120.42 | 28.8 | 29.75 |  | 32.08 | 2394.5 | 13 | 29.41 | 78 | 31 | 67.842 |  | 11.37 | 0.35 | 10.16
|  | 1632 | 55 | 12 | 5 | 12 | 14.017 | 11.271 | 99.449 |  | 2.8551 | 3.593 | 1.94 | 49.45 | 51.39 | 104.23 | 484.54 | 4.44 | 336.974 | 23.97 | 0.191 | 31.86 | 68.012 | 275.61 | 49.92 | 7.61 | 19.96 | 20.05 | 2898.4 | 61.9 | 25.07 | 23.09 |  | 388 | 68.97 | 45.09 | 80.12 | 120.4 | 28.83 | 29.77 |  | 32.06 | 2910.75 | 25 | 29.41 | 78 | 31 | 60.783 |  | 11.37 | 0.35 | 10.16
|  | 1633 | 55 | 13 | 6 | 12 | 14.632 | 11.271 | 99.449 |  | 2.8657 | 3.571 | 2.28 | 49.41 | 51.69 | 104.73 | 491.38 | 5.11 | 336.591 | 23.96 | 0.103 | 31.89 | 59.396 | 302.059 | 50.83 | 8.41 | 19.95 | 20.05 | 3191.2 | 61.93 | 25.16 | 23.09 |  | 388 | 69.003 | 45.1 | 80.08 | 120 | 28.87 | 29.84 |  | 32.05 | 3164 | 31 | 31.37 | 78 | 31 | 56.077 |  | 12.94 | 0.23 | 3.91
|  | 1634 | 55 | 14 | 7 | 12 | 14.101 | 11.273 | 99.448 |  | 2.8571 | 3.591 | 2.51 | 49.38 | 51.89 | 105.23 | 497.09 | 5.11 | 335.991 | 23.96 | 0.104 | 31.91 | 62.045 | 315.246 | 52.46 | 9.52 | 19.95 | 20.04 | 3622.6 | 61.88 | 25.09 | 23.09 |  | 388 | 69.007 | 45.1 | 80.14 | 119.67 | 28.91 | 29.91 |  | 32.03 | 3601.5 | 28.5 | 31.37 | 78 | 31 | 60.783 |  | 12.94 | 0.8 | -7.03
|  | 1635 | 55 | 15 | 8 | 12 | 14.196 | 11.276 | 99.448 |  | 2.8492 | 3.622 | 2.61 | 49.36 | 51.97 | 105.55 | 505.04 | 5.81 | 335.452 | 23.97 | 0.08 | 31.97 | 62.508 | 323.565 | 53.72 | 10.35 | 19.95 | 20.05 | 3950.5 | 61.51 | 25.02 | 23.1 |  | 388 | 69.043 | 45.11 | 80.07 | 119.86 | 28.96 | 29.97 |  | 32.03 | 3963.25 | 29.5 | 31.37 | 78 | 31 | 61.96 |  | 12.94 | 0.8 | -7.03
|  | 1636 | 55 | 16 | 1 | 2 | 14.464 | 11.273 | 99.448 |  | 2.8571 | 3.598 | 2.89 | 49.3 | 52.19 | 104.01 | 514.54 | 6.34 | 335.339 | 23.97 | 0.112 | 32.02 | 60.586 | 329.915 | 54.43 | 11.19 | 19.94 | 20.04 | 4259.8 | 61.03 | 25.09 | 23.09 |  | 388 | 69.083 | 45.12 | 80.28 | 119.81 | 29.02 | 30.02 |  | 32.05 | 4246.75 | 31 | 29.8 | 78 | 31 | 59.215 |  | 11.37 | 0.92 | -13.28
|  | 1637 | 55 | 17 | 2 | 2 | 14.06 | 11.276 | 99.448 |  | 2.8279 | 3.442 | 3.06 | 49.28 | 52.35 | 103.6 | 524.33 | 6.34 | 336.604 | 23.96 | 0.203 | 32.04 | 51.274 | 333.434 | 54.85 | 11.28 | 19.93 | 20.03 | 4338.8 | 60.66 | 24.83 | 23.07 |  | 388 | 69.093 | 45.11 | 80.24 | 120.43 | 29.08 | 30.06 |  | 32.07 | 4339.75 | 34.5 | 27.45 | 78 | 31 | 41.96 |  | 9.02 | 0.8 | -20.31
|  | 1638 | 55 | 18 | 3 | 2 | 14.249 | 11.274 | 99.448 |  | 2.8326 | 3.174 | 3.27 | 49.27 | 52.54 | 104.15 | 532.15 | 5.51 | 336.904 | 23.96 | 0.201 | 32.07 | 45.366 | 333.762 | 55.16 | 11.21 | 19.92 | 20.03 | 4305.6 | 60.45 | 24.87 | 23.1 |  | 388 | 69.128 | 45.11 | 80.09 | 120.36 | 29.12 | 30.1 |  | 32.09 | 4310 | 37 | 27.45 | 78 | 31 | 40.784 |  | 9.02 | 0.8 | -20.31
|  | 1639 | 55 | 19 | 4 | 2 | 14.167 | 11.268 | 99.447 |  | 2.8553 | 2.927 | 3.43 | 49.27 | 52.7 | 103.84 | 537.93 | 4.49 | 336.84 | 23.97 | 0.186 | 32.11 | 43.674 | 333.039 | 55.43 | 11.24 | 19.93 | 20.03 | 4283.2 | 60.38 | 25.07 | 23.13 |  | 388 | 69.17 | 45.12 | 80.18 | 120.25 | 29.16 | 30.13 |  | 32.1 | 4285 | 36.5 | 28.24 | 78 | 31 | 43.137 |  | 9.8 | 0.45 | -13.28
|  | 1640 | 55 | 20 | 5 | 2 | 14.214 | 11.27 | 99.447 |  | 2.8312 | 2.782 | 3.47 | 49.24 | 52.71 | 104.3 | 542.89 | 4.35 | 336.841 | 23.97 | 0.188 | 32.13 | 44.72 | 332.654 | 55.6 | 11.21 | 19.92 | 20.02 | 4306.5 | 60.41 | 24.86 | 23.14 |  | 388 | 69.167 | 45.1 | 80.2 | 120.05 | 29.18 | 30.15 |  | 32.12 | 4304.5 | 35.5 | 28.24 | 78 | 31 | 44.705 |  | 9.8 | 0.12 | -12.5
|  | 1641 | 55 | 21 | 6 | 2 | 14.219 | 11.27 | 99.447 |  | 2.8412 | 2.716 | 3.44 | 49.26 | 52.7 | 104.11 | 547.86 | 4.56 | 336.83 | 23.98 | 0.202 | 32.16 | 44.79 | 332.414 | 55.72 | 11.31 | 19.94 | 20.04 | 4328.5 | 60.46 | 24.95 | 23.17 |  | 388 | 69.197 | 45.12 | 80.08 | 120.22 | 29.2 | 30.17 |  | 32.13 | 4329.5 | 35.5 | 28.24 | 78 | 31 | 43.529 |  | 9.8 | 0.12 | -12.5
|  | 1642 | 55 | 22 | 7 | 2 | 14.419 | 11.273 | 99.447 |  | 2.8305 | 2.653 | 3.53 | 49.24 | 52.77 | 103.93 | 552.71 | 4.58 | 336.848 | 23.97 | 0.2 | 32.17 | 43.231 | 332.273 | 55.76 | 11.2 | 19.93 | 20.02 | 4304.2 | 60.54 | 24.85 | 23.17 |  | 388 | 69.234 | 45.1 | 80.2 | 120.13 | 29.21 | 30.16 |  | 32.14 | 4304.5 | 36.5 | 27.45 | 78 | 31 | 41.568 |  | 9.41 | 0.8 | -17.97
|  | 1643 | 55 | 23 | 1 | 21 | 14.163 | 11.272 | 99.448 |  | 2.8501 | 2.601 | 3.49 | 49.25 | 52.74 | 102.8 | 556.91 | 4.41 | 337.334 | 23.96 | 0.311 | 32.18 | 40.671 | 331.864 | 55.84 | 11.18 | 19.92 | 20.01 | 4265.6 | 60.62 | 25.03 | 23.19 |  | 388 | 69.216 | 45.1 | 80.28 | 120.01 | 29.21 | 30.16 |  | 32.15 | 4275.75 | 36.5 | 21.57 | 78 | 31 | 39.607 |  | 3.14 | 0.96 | -18.75
|  | 1644 | 55 | 24 | 2 | 21 | 13.777 | 11.273 | 99.448 |  | 2.8258 | 2.491 | 3.53 | 49.3 | 52.82 | 100.4 | 560.21 | 4.11 | 338.917 | 23.96 | 0.344 | 32.2 | 25.262 | 330.315 | 55.94 | 10.05 | 19.91 | 20.01 | 3868.8 | 60.71 | 24.81 | 23.21 |  | 388 | 69.215 | 45.11 | 80.17 | 120.44 | 29.21 | 30.14 |  | 32.16 | 3846 | 32 | 21.57 | 78 | 31 | 12.157 |  | 3.14 | 0.96 | -18.75
|  | 1645 | 55 | 25 | 3 | 21 | 22.478 | 11.272 | 99.448 |  | 2.8315 | 2.247 | 3.4 | 49.35 | 52.74 | 99.47 | 554.43 | 1.93 | 339.486 | 23.98 | 0.227 | 32.22 | 17.145 | 323.955 | 56.05 | 8.59 | 19.92 | 20.02 | 3297.6 | 60.81 | 24.86 | 23.22 |  | 388 | 69.198 | 45.11 | 80.28 | 120.02 | 29.2 | 30.12 |  | 32.16 | 3327.25 | 31 | 18.43 | 78 | 31 | 11.765 |  | 0 | 0 | 0
|  | 1646 | 55 | 26 | 4 | 21 | 22.494 | 11.269 | 99.449 |  | 2.821 | 2.11 | 3.13 | 49.41 | 52.55 | 99.48 | 542.75 | 0.42 | 339.786 | 23.97 | 0.159 | 32.19 | 14.981 | 314.699 | 56.09 | 7.24 | 19.91 | 20 | 2791.2 | 60.91 | 24.77 | 23.23 |  | 388 | 69.224 | 45.1 | 80.17 | 119.74 | 29.18 | 30.09 |  | 32.17 | 2823.25 | 28 | 18.43 | 78 | 31 | 13.333 |  | 0 | 0 | 0
|  | 1647 | 55 | 27 | 5 | 21 | 22.496 | 11.269 | 99.449 |  | 2.8169 | 2.06 | 2.83 | 49.46 | 52.28 | 99.48 | 530.81 | 0.06 | 339.754 | 23.98 | 0.143 | 32.17 | 14.779 | 302.865 | 56.1 | 6.08 | 19.92 | 20.02 | 2346.2 | 60.99 | 24.73 | 23.25 |  | 388 | 69.223 | 45.1 | 80.28 | 120.06 | 29.15 | 30.07 |  | 32.18 | 2330.25 | 26 | 18.43 | 78 | 31 | 14.902 |  | 0 | 0 | 0
|  | 1648 | 55 | 28 | 6 | 21 | 18.671 | 11.271 | 99.45 |  | 2.8111 | 2.049 | 2.49 | 49.5 | 52 | 99.48 | 519.8 | 0.01 | 339.727 | 23.98 | 0.158 | 32.13 | 15.564 | 270.85 | 56.03 | 4.82 | 19.92 | 20.03 | 1865.4 | 61.17 | 24.68 | 23.23 |  | 388 | 69.191 | 45.1 | 79.93 | 120.17 | 29.08 | 30.03 |  | 32.2 | 1894.5 | 23 | 18.43 | 78 | 31 | 14.902 |  | 0.39 | 0.1 | 0.78
|  | 1649 | 55 | 29 | 7 | 21 | 14.471 | 11.273 | 99.45 |  | 2.8021 | 2.023 | 2.22 | 49.56 | 51.79 | 99.6 | 511.09 | 0.39 | 339.654 | 23.97 | 0.159 | 32.08 | 17.298 | 227.904 | 55.91 | 3.77 | 19.91 | 20.01 | 1464.5 | 61.35 | 24.6 | 23.21 |  | 388 | 69.158 | 45.1 | 79.89 | 120.49 | 29.02 | 29.99 |  | 32.22 | 1493.75 | 21 | 18.43 | 78 | 31 | 18.431 |  | 0 | 0.02 | 3.13
|  | 1650 | 55 | 30 | 8 | 21 | 15.21 | 11.275 | 99.451 |  | 2.7925 | 1.96 | 2.09 | 49.61 | 51.7 | 99.74 | 504.1 | 0.49 | 339.615 | 23.97 | 0.14 | 32.04 | 19.186 | 187.513 | 55.74 | 2.93 | 19.91 | 20.01 | 1141.8 | 61.58 | 24.52 | 23.21 |  | 388 | 69.142 | 45.1 | 80.07 | 120.27 | 28.96 | 29.96 |  | 32.23 | 1134.25 | 18.5 | 18.43 | 78 | 31 | 21.568 |  | 0 | 0.02 | 3.13
|  | 1651 | 56 | 1 | 1 | 1 | 14.249 | 11.278 | 99.452 |  | 2.799 | 1.947 | 2.01 | 49.65 | 51.66 | 99.44 | 498.29 | 0.46 | 339.628 | 23.98 | 0.16 | 32.01 | 22.749 | 149.13 | 55.51 | 2.37 | 19.91 | 20.01 | 919.7 | 61.8 | 24.58 | 23.21 |  | 388 | 69.131 | 45.11 | 80.2 | 120.22 | 28.93 | 29.93 |  | 32.24 | 914.75 | 19 | 18.43 | 78 | 31 | 24.313 |  | 0 | 0.06 | 5.47
|  | 1652 | 56 | 2 | 2 | 1 | 13.894 | 11.278 | 99.453 |  | 2.8132 | 1.982 | 1.87 | 49.67 | 51.54 | 99.28 | 493.47 | 0.58 | 339.568 | 23.98 | 0.137 | 31.98 | 27.11 | 129.076 | 55.16 | 1.94 | 19.92 | 20 | 748.1 | 61.96 | 24.7 | 23.2 |  | 388 | 69.071 | 45.1 | 80.08 | 119.93 | 28.89 | 29.91 |  | 32.25 | 758.5 | 16.5 | 18.82 | 78 | 31 | 29.803 |  | 0.78 | 0.9 | -2.34
|  | 1653 | 56 | 3 | 3 | 1 | 14.178 | 11.276 | 99.454 |  | 2.8637 | 2.098 | 1.75 | 49.69 | 51.44 | 99.45 | 489.39 | 0.57 | 339.556 | 23.98 | 0.125 | 31.94 | 33.474 | 119.394 | 54.82 | 1.89 | 19.92 | 20.01 | 716.3 | 62.1 | 25.14 | 23.2 |  | 388 | 69.018 | 45.11 | 80.11 | 119.95 | 28.86 | 29.88 |  | 32.25 | 717 | 15.5 | 18.82 | 78 | 31 | 38.039 |  | 0.78 | 0.9 | -2.34
|  | 1654 | 56 | 4 | 4 | 1 | 14.724 | 11.275 | 99.455 |  | 2.8796 | 2.266 | 1.75 | 49.69 | 51.44 | 99.45 | 489.39 | 0.63 | 339.546 | 23.98 | 0.121 | 31.94 | 38.155 | 113.62 | 54.82 | 1.96 | 19.92 | 20.01 | 740.3 | 62.1 | 25.28 | 23.2 |  | 388 | 68.976 | 45.11 | 80.16 | 120.4 | 28.84 | 29.86 |  | 32.24 | 735 | 14.5 | 19.22 | 78 | 31 | 40.391 |  | 0.78 | 0.57 | -5.47
|  | 1655 | 56 | 5 | 5 | 1 | 14.477 | 11.273 | 99.456 |  | 2.8669 | 2.41 | 1.58 | 49.72 | 51.29 | 99.39 | 482.79 | 0.7 | 339.448 | 23.98 | 0.131 | 31.88 | 39.475 | 115.005 | 54.08 | 2.1 | 19.91 | 20 | 794.9 | 62.23 | 25.17 | 23.19 |  | 388 | 68.939 | 45.12 | 80.11 | 120.66 | 28.82 | 29.85 |  | 32.23 | 790.5 | 14 | 19.22 | 78 | 31 | 38.823 |  | 1.18 | 0.12 | 6.25
|  | 1656 | 56 | 6 | 6 | 1 | 14.253 | 11.276 | 99.456 |  | 2.849 | 2.474 | 1.58 | 49.72 | 51.29 | 99.45 | 482.79 | 0.76 | 339.429 | 23.98 | 0.144 | 31.88 | 38.612 | 118.534 | 54.08 | 2.15 | 19.91 | 20 | 819.5 | 62.23 | 25.02 | 23.19 |  | 388 | 68.916 | 45.12 | 79.97 | 120.07 | 28.81 | 29.88 |  | 32.24 | 817.75 | 14.5 | 19.22 | 78 | 31 | 36.47 |  | 1.18 | 0.12 | 6.25
|  | 1657 | 56 | 7 | 7 | 1 | 14.232 | 11.271 | 99.456 |  | 2.8225 | 2.468 | 1.53 | 49.71 | 51.23 | 99.37 | 479.62 | 0.82 | 339.428 | 23.99 | 0.167 | 31.86 | 36.174 | 121.456 | 53.53 | 2.06 | 19.9 | 20 | 795.5 | 62.23 | 24.78 | 23.19 |  | 388 | 68.899 | 45.12 | 79.97 | 120.43 | 28.81 | 29.9 |  | 32.24 | 794.5 | 17 | 18.82 | 78 | 31 | 33.725 |  | 0.78 | 0.82 | 0.78
|  | 1658 | 56 | 8 | 1 | 12 | 14.338 | 11.271 | 99.456 |  | 2.8506 | 2.447 | 1.56 | 49.61 | 51.17 | 99.35 | 473.62 | 0.79 | 339.399 | 23.98 | 0.136 | 31.8 | 38.623 | 120.622 | 51.75 | 2.02 | 19.9 | 19.98 | 771.5 | 62.17 | 25.03 | 23.17 |  | 388 | 68.926 | 45.12 | 79.86 | 120.54 | 28.81 | 29.92 |  | 32.25 | 764.75 | 16 | 25.1 | 78 | 31 | 36.862 |  | 7.06 | 0.14 | 0
|  | 1659 | 56 | 9 | 2 | 12 | 14.863 | 11.269 | 99.456 |  | 3.0058 | 2.629 | 1.56 | 49.61 | 51.17 | 103.13 | 473.62 | 0.85 | 338.378 | 23.98 | 0.212 | 31.8 | 70.016 | 124.255 | 51.75 | 3.1 | 19.9 | 19.98 | 1123.3 | 62.17 | 26.39 | 23.17 |  | 388 | 68.902 | 45.12 | 80.05 | 120.55 | 28.8 | 29.93 |  | 32.24 | 1132.75 | -14.5 | 25.1 | 78 | 31 | 92.155 |  | 7.06 | 0.14 | 0
|  | 1660 | 56 | 10 | 3 | 12 | 14.734 | 11.267 | 99.456 |  | 2.9324 | 3.009 | 1.54 | 49.55 | 51.09 | 103.95 | 470.94 | 2.11 | 337.527 | 23.99 | 0.184 | 31.78 | 82.079 | 151.632 | 50.87 | 4.7 | 19.89 | 19.99 | 1744.7 | 62.13 | 25.75 | 23.18 |  | 388 | 68.883 | 45.13 | 79.97 | 120.32 | 28.81 | 29.92 |  | 32.24 | 1762.5 | -2.5 | 31.37 | 78 | 31 | 85.881 |  | 12.94 | 0.04 | 0.78
|  | 1661 | 56 | 11 | 4 | 12 | 14.076 | 11.268 | 99.455 |  | 2.8726 | 3.4 | 1.58 | 49.48 | 51.06 | 104.39 | 473.68 | 3.66 | 336.806 | 23.98 | 0.16 | 31.79 | 79.109 | 226.465 | 50.18 | 6.75 | 19.88 | 19.97 | 2557.2 | 62.06 | 25.22 | 23.19 |  | 388 | 68.838 | 45.1 | 80.05 | 120.64 | 28.83 | 29.92 |  | 32.22 | 2513.25 | 15 | 28.24 | 78 | 31 | 74.901 |  | 9.8 | 0.9 | 3.13
|  | 1662 | 56 | 12 | 5 | 12 | 13.968 | 11.27 | 99.455 |  | 2.8465 | 3.601 | 1.79 | 49.45 | 51.23 | 101.91 | 480.28 | 4.7 | 337.463 | 23.99 | 0.204 | 31.81 | 62.333 | 277.743 | 49.65 | 7.43 | 19.88 | 19.97 | 2837.1 | 61.96 | 24.99 | 23.21 |  | 388 | 68.897 | 45.1 | 80.12 | 120.17 | 28.88 | 29.95 |  | 32.22 | 2842.75 | 28.5 | 28.24 | 78 | 31 | 45.882 |  | 9.8 | 0.9 | 3.13
|  | 1663 | 56 | 13 | 6 | 12 | 13.956 | 11.272 | 99.452 |  | 2.8567 | 3.599 | 2.16 | 49.38 | 51.53 | 111.45 | 487.7 | 4.41 | 336.017 | 23.99 | 0.106 | 31.87 | 62.964 | 302.52 | 49.85 | 8.46 | 19.88 | 19.97 | 3221.4 | 61.89 | 25.08 | 23.21 |  | 388 | 68.876 | 45.09 | 79.99 | 120.09 | 28.92 | 30 |  | 32.23 | 3235 | 27.5 | 28.63 | 78 | 31 | 65.097 |  | 10.59 | 0.47 | -3.13
|  | 1664 | 56 | 14 | 7 | 12 | 14.283 | 11.267 | 99.452 |  | 2.8599 | 3.655 | 2.35 | 49.33 | 51.67 | 102.99 | 493.04 | 5.21 | 335.593 | 23.98 | 0.094 | 31.91 | 63.298 | 316.324 | 51.55 | 9.7 | 19.86 | 19.96 | 3689.2 | 61.87 | 25.11 | 23.21 |  | 388 | 68.905 | 45.08 | 80.02 | 120 | 28.95 | 30.06 |  | 32.24 | 3665.5 | 29 | 31.37 | 78 | 31 | 62.352 |  | 12.94 | 0.25 | -3.13
|  | 1665 | 56 | 15 | 8 | 12 | 14.159 | 11.263 | 99.452 |  | 2.8571 | 3.672 | 2.55 | 49.28 | 51.83 | 108.19 | 500.92 | 5.95 | 335.357 | 23.98 | 0.09 | 31.95 | 61.514 | 324.28 | 53.16 | 10.46 | 19.86 | 19.95 | 3980.1 | 61.66 | 25.09 | 23.22 |  | 388 | 68.932 | 45.09 | 80.16 | 119.9 | 29.01 | 30.1 |  | 32.23 | 3992.75 | 30 | 31.37 | 78 | 31 | 59.215 |  | 12.94 | 0.25 | -3.13
|  | 1666 | 56 | 16 | 1 | 2 | 14.237 | 11.261 | 99.452 |  | 2.8509 | 3.649 | 2.8 | 49.26 | 52.07 | 103.5 | 510.34 | 6.23 | 335.2 | 23.99 | 0.108 | 31.98 | 61.256 | 330.302 | 54.1 | 11.23 | 19.86 | 19.96 | 4283 | 61.16 | 25.03 | 23.23 |  | 388 | 68.945 | 45.09 | 79.97 | 120.02 | 29.07 | 30.15 |  | 32.22 | 4295.25 | 30 | 31.37 | 78 | 31 | 60.391 |  | 12.94 | 0.2 | -6.25
|  | 1667 | 56 | 17 | 2 | 2 | 14.251 | 11.26 | 99.453 |  | 2.8294 | 3.474 | 3.03 | 49.22 | 52.25 | 102.82 | 520.08 | 6.34 | 336.728 | 23.99 | 0.208 | 32.02 | 50.65 | 333.891 | 54.65 | 11.31 | 19.86 | 19.96 | 4346.9 | 60.74 | 24.84 | 23.24 |  | 388 | 68.963 | 45.09 | 80.2 | 120.38 | 29.13 | 30.19 |  | 32.21 | 4350 | 35.5 | 27.45 | 78 | 31 | 41.96 |  | 9.02 | 0.29 | -14.84
|  | 1668 | 56 | 18 | 3 | 2 | 14.176 | 11.261 | 99.454 |  | 2.8303 | 3.204 | 3.22 | 49.2 | 52.42 | 103.5 | 529.37 | 5.34 | 337.161 | 23.99 | 0.21 | 32.06 | 44.726 | 334.097 | 55.01 | 11.21 | 19.85 | 19.95 | 4308.1 | 60.47 | 24.85 | 23.24 |  | 388 | 68.979 | 45.09 | 80.01 | 120.46 | 29.17 | 30.22 |  | 32.2 | 4310 | 37 | 27.45 | 78 | 31 | 40.391 |  | 9.02 | 0.29 | -14.84
|  | 1669 | 56 | 19 | 4 | 2 | 14.447 | 11.263 | 99.453 |  | 2.853 | 2.946 | 3.39 | 49.19 | 52.58 | 104.46 | 535.73 | 4.43 | 337.039 | 23.98 | 0.184 | 32.09 | 43.458 | 333.233 | 55.3 | 11.23 | 19.84 | 19.94 | 4282.3 | 60.36 | 25.05 | 23.25 |  | 388 | 69.002 | 45.09 | 79.95 | 120.13 | 29.21 | 30.25 |  | 32.21 | 4280.25 | 37 | 27.45 | 78 | 31 | 43.137 |  | 9.02 | 0.1 | -14.06
|  | 1670 | 56 | 20 | 5 | 2 | 14.3 | 11.265 | 99.452 |  | 2.8527 | 2.804 | 3.43 | 49.14 | 52.57 | 104.07 | 540.74 | 4.35 | 336.801 | 23.98 | 0.182 | 32.11 | 44.73 | 332.714 | 55.53 | 11.31 | 19.83 | 19.93 | 4311.6 | 60.35 | 25.05 | 23.26 |  | 388 | 69.035 | 45.09 | 80.06 | 119.99 | 29.23 | 30.27 |  | 32.21 | 4314.75 | 35.5 | 28.24 | 78 | 31 | 44.705 |  | 9.8 | 0.86 | -17.19
|  | 1671 | 56 | 21 | 6 | 2 | 14.213 | 11.26 | 99.451 |  | 2.8544 | 2.727 | 3.51 | 49.13 | 52.64 | 103.6 | 545.67 | 4.62 | 336.87 | 23.99 | 0.198 | 32.12 | 44.196 | 332.572 | 55.67 | 11.34 | 19.85 | 19.94 | 4320.5 | 60.42 | 25.06 | 23.26 |  | 388 | 69.05 | 45.11 | 80.36 | 119.92 | 29.24 | 30.27 |  | 32.23 | 4325 | 36 | 27.45 | 78 | 31 | 42.744 |  | 9.02 | 0.86 | -18.75
|  | 1672 | 56 | 22 | 7 | 2 | 14.179 | 11.258 | 99.451 |  | 2.8371 | 2.655 | 3.47 | 49.13 | 52.6 | 103.45 | 550.56 | 4.57 | 337.075 | 23.98 | 0.205 | 32.14 | 42.58 | 332.021 | 55.74 | 11.2 | 19.84 | 19.94 | 4292.4 | 60.47 | 24.91 | 23.23 |  | 388 | 69.059 | 45.1 | 80.2 | 119.91 | 29.25 | 30.26 |  | 32.24 | 4300 | 36.5 | 27.45 | 78 | 31 | 41.176 |  | 9.02 | 0.72 | -19.53
|  | 1673 | 56 | 23 | 1 | 21 | 14.19 | 11.262 | 99.451 |  | 2.8656 | 2.623 | 3.49 | 49.15 | 52.65 | 103.98 | 554.92 | 4.36 | 336.966 | 23.99 | 0.252 | 32.17 | 42.358 | 331.672 | 55.81 | 11.28 | 19.84 | 19.94 | 4280.5 | 60.57 | 25.16 | 23.24 |  | 388 | 69.069 | 45.1 | 80.05 | 120.11 | 29.26 | 30.25 |  | 32.26 | 4280.25 | 36.5 | 27.45 | 78 | 31 | 43.921 |  | 9.02 | 0.72 | -19.53
|  | 1674 | 56 | 24 | 2 | 21 | 13.791 | 11.261 | 99.45 |  | 2.8237 | 2.514 | 3.43 | 49.19 | 52.63 | 100.01 | 558.69 | 4.04 | 339.123 | 23.98 | 0.347 | 32.19 | 25.887 | 330.019 | 55.9 | 9.98 | 19.83 | 19.94 | 3842.6 | 60.68 | 24.79 | 23.22 |  | 388 | 69.093 | 45.09 | 80.29 | 120.31 | 29.26 | 30.23 |  | 32.28 | 3869.5 | 32.5 | 18.04 | 78 | 31 | 12.157 |  | 0 | 0.02 | 0
|  | 1675 | 56 | 25 | 3 | 21 | 22.436 | 11.259 | 99.45 |  | 2.8246 | 2.263 | 3.44 | 49.24 | 52.68 | 99.46 | 558.75 | 2.01 | 339.788 | 24 | 0.224 | 32.19 | 17.408 | 323.851 | 55.98 | 8.63 | 19.84 | 19.93 | 3323.5 | 60.75 | 24.8 | 23.24 |  | 388 | 69.092 | 45.08 | 80.24 | 120.41 | 29.26 | 30.21 |  | 32.31 | 3353.75 | 31 | 18.82 | 78 | 31 | 12.549 |  | 0.39 | 0 | 0
|  | 1676 | 56 | 26 | 4 | 21 | 22.493 | 11.257 | 99.45 |  | 2.8297 | 2.149 | 3.3 | 49.28 | 52.57 | 99.38 | 548.69 | 0.51 | 339.858 | 23.99 | 0.171 | 32.17 | 14.924 | 315.771 | 56.06 | 7.46 | 19.83 | 19.93 | 2866.8 | 60.88 | 24.85 | 23.27 |  | 388 | 69.116 | 45.06 | 80.01 | 120.35 | 29.24 | 30.18 |  | 32.32 | 2849 | 28 | 18.82 | 78 | 31 | 12.941 |  | 0.39 | 0 | 0
|  | 1677 | 56 | 27 | 5 | 21 | 22.496 | 11.258 | 99.451 |  | 2.8196 | 2.068 | 2.99 | 49.35 | 52.34 | 99.55 | 536.56 | 0.05 | 339.959 | 23.99 | 0.166 | 32.15 | 14.874 | 302.716 | 56.11 | 6.02 | 19.84 | 19.93 | 2321.9 | 60.98 | 24.76 | 23.32 |  | 388 | 69.099 | 45.06 | 80.11 | 120.44 | 29.2 | 30.15 |  | 32.33 | 2356.25 | 26 | 18.43 | 78 | 31 | 14.117 |  | 0 | 0 | 0
|  | 1678 | 56 | 28 | 6 | 21 | 19.654 | 11.256 | 99.451 |  | 2.8155 | 2.044 | 2.62 | 49.41 | 52.04 | 99.79 | 524.87 | 0.01 | 339.784 | 23.99 | 0.146 | 32.11 | 15.829 | 271.743 | 56.08 | 4.89 | 19.84 | 19.93 | 1890.4 | 61.1 | 24.72 | 23.32 |  | 388 | 69.094 | 45.05 | 80.2 | 120.25 | 29.14 | 30.11 |  | 32.33 | 1919.5 | 23 | 18.82 | 78 | 31 | 16.47 |  | 0.39 | 0.04 | 0.78
|  | 1679 | 56 | 29 | 7 | 21 | 14.906 | 11.259 | 99.45 |  | 2.8041 | 1.971 | 2.4 | 49.44 | 51.84 | 99.61 | 514.95 | 0.28 | 339.753 | 23.99 | 0.16 | 32.08 | 16.981 | 232.522 | 56.01 | 3.93 | 19.83 | 19.94 | 1524 | 61.39 | 24.62 | 23.34 |  | 388 | 69.062 | 45.06 | 80.11 | 120.05 | 29.07 | 30.07 |  | 32.32 | 1513.25 | 21 | 18.82 | 78 | 31 | 17.255 |  | 0.39 | 0.04 | 0.78
|  | 1680 | 56 | 30 | 8 | 21 | 14.983 | 11.258 | 99.449 |  | 2.7898 | 1.887 | 2.17 | 49.48 | 51.65 | 99.62 | 507.57 | 0.54 | 339.876 | 23.99 | 0.16 | 32.03 | 19.412 | 187.953 | 55.87 | 2.9 | 19.83 | 19.93 | 1132.5 | 61.72 | 24.5 | 23.33 |  | 388 | 69.059 | 45.07 | 80.09 | 120.24 | 29 | 30.02 |  | 32.31 | 1158.5 | 19.5 | 18.43 | 78 | 31 | 20.392 |  | 0 | 0.06 | 6.25
|  | 1681 | 57 | 1 | 1 | 1 | 14.327 | 11.261 | 99.448 |  | 2.8071 | 1.87 | 2.07 | 49.52 | 51.6 | 99.38 | 501.5 | 0.6 | 339.885 | 24 | 0.152 | 32 | 22.723 | 150.053 | 55.69 | 2.3 | 19.84 | 19.94 | 892.2 | 61.93 | 24.65 | 23.33 |  | 388 | 69.044 | 45.07 | 79.95 | 120.16 | 28.96 | 29.98 |  | 32.3 | 908.5 | 18 | 18.82 | 78 | 31 | 25.098 |  | 0.39 | 0.94 | 1.56
|  | 1682 | 57 | 2 | 2 | 1 | 13.864 | 11.26 | 99.448 |  | 2.8464 | 1.931 | 2.01 | 49.53 | 51.55 | 99.39 | 496.59 | 0.64 | 339.818 | 24 | 0.118 | 31.96 | 28.758 | 131.485 | 55.41 | 2.09 | 19.84 | 19.93 | 797 | 62.08 | 24.99 | 23.33 |  | 388 | 69.003 | 45.07 | 80.06 | 120.35 | 28.93 | 29.96 |  | 32.29 | 796.75 | 19 | 18.82 | 78 | 31 | 33.725 |  | 0.39 | 0.94 | 1.56
|  | 1683 | 57 | 3 | 3 | 1 | 14.245 | 11.259 | 99.447 |  | 2.8631 | 2.088 | 1.84 | 49.57 | 51.4 | 99.42 | 492.42 | 0.69 | 339.762 | 24 | 0.116 | 31.92 | 35.334 | 121.644 | 55.06 | 2.11 | 19.83 | 19.94 | 801.9 | 62.15 | 25.14 | 23.33 |  | 388 | 68.97 | 45.08 | 80.05 | 120.26 | 28.89 | 29.94 |  | 32.28 | 800 | 15 | 19.61 | 78 | 31 | 38.823 |  | 1.18 | 0.64 | -3.91
|  | 1684 | 57 | 4 | 4 | 1 | 14.708 | 11.255 | 99.447 |  | 2.8664 | 2.259 | 1.77 | 49.56 | 51.34 | 99.48 | 488.97 | 0.75 | 339.667 | 24 | 0.12 | 31.9 | 37.915 | 119.117 | 54.71 | 2.18 | 19.83 | 19.93 | 827.6 | 62.18 | 25.17 | 23.34 |  | 388 | 68.928 | 45.08 | 79.97 | 120.38 | 28.87 | 29.91 |  | 32.29 | 825 | 14.5 | 19.61 | 78 | 31 | 38.431 |  | 1.18 | 0.08 | 3.91
|  | 1685 | 57 | 5 | 5 | 1 | 14.494 | 11.257 | 99.446 |  | 2.8536 | 2.371 | 1.69 | 49.57 | 51.26 | 99.5 | 485.64 | 0.78 | 339.646 | 24 | 0.122 | 31.87 | 38.142 | 121.485 | 54.3 | 2.23 | 19.85 | 19.93 | 850.6 | 62.19 | 25.06 | 23.35 |  | 388 | 68.92 | 45.09 | 80.02 | 120.42 | 28.85 | 29.89 |  | 32.3 | 850 | 15.5 | 19.61 | 78 | 31 | 37.254 |  | 1.18 | 0.08 | 3.91
|  | 1686 | 57 | 6 | 6 | 1 | 14.228 | 11.255 | 99.447 |  | 2.8447 | 2.424 | 1.64 | 49.58 | 51.21 | 99.45 | 482.49 | 0.83 | 339.597 | 24.01 | 0.15 | 31.84 | 36.918 | 124.864 | 53.7 | 2.24 | 19.84 | 19.94 | 854.8 | 62.19 | 24.98 | 23.36 |  | 388 | 68.884 | 45.1 | 80.2 | 120.22 | 28.85 | 29.87 |  | 32.32 | 859.25 | 17 | 19.22 | 78 | 31 | 34.901 |  | 0.78 | 0.88 | 1.56
|  | 1687 | 57 | 7 | 7 | 1 | 14.17 | 11.258 | 99.446 |  | 2.8348 | 2.435 | 1.59 | 49.55 | 51.14 | 99.44 | 479.61 | 0.83 | 339.658 | 24 | 0.163 | 31.81 | 35.668 | 126.173 | 52.85 | 2.16 | 19.83 | 19.91 | 828.4 | 62.17 | 24.89 | 23.34 |  | 388 | 68.857 | 45.1 | 80.18 | 120.13 | 28.84 | 29.85 |  | 32.32 | 833.5 | 17.5 | 19.22 | 78 | 31 | 34.117 |  | 0.78 | 0.82 | -0.78
|  | 1688 | 57 | 8 | 1 | 12 | 14.307 | 11.253 | 99.446 |  | 2.8398 | 2.443 | 1.59 | 49.52 | 51.1 | 99.41 | 476.77 | 0.77 | 339.593 | 24.01 | 0.14 | 31.79 | 36.363 | 125.413 | 51.95 | 2.11 | 19.83 | 19.92 | 808.7 | 62.17 | 24.93 | 23.33 |  | 388 | 68.844 | 45.11 | 80.09 | 120.3 | 28.84 | 29.84 |  | 32.33 | 806.25 | 16.5 | 19.22 | 78 | 31 | 36.078 |  | 0.78 | 0.82 | -0.78
|  | 1689 | 57 | 9 | 2 | 12 | 15.184 | 11.251 | 99.446 |  | 2.9836 | 2.63 | 1.59 | 49.45 | 51.03 | 103.57 | 473.89 | 0.83 | 338.572 | 24.01 | 0.215 | 31.77 | 68.656 | 128.097 | 51.15 | 3.03 | 19.83 | 19.93 | 1103 | 62.15 | 26.2 | 23.32 |  | 388 | 68.827 | 45.12 | 79.93 | 120.08 | 28.84 | 29.82 |  | 32.33 | 1107.75 | -10.5 | 24.31 | 78 | 31 | 92.155 |  | 6.27 | 0.27 | 0
|  | 1690 | 57 | 10 | 3 | 12 | 14.712 | 11.253 | 99.446 |  | 2.9217 | 2.989 | 1.55 | 49.4 | 50.95 | 103.61 | 473.11 | 2.18 | 337.702 | 24 | 0.169 | 31.75 | 81.361 | 153.509 | 50.56 | 4.79 | 19.82 | 19.92 | 1783.2 | 62.11 | 25.65 | 23.32 |  | 388 | 68.825 | 45.11 | 79.86 | 119.53 | 28.84 | 29.8 |  | 32.32 | 1726.5 | -2.5 | 31.37 | 78 | 31 | 85.489 |  | 12.94 | 0.06 | 6.25
|  | 1691 | 57 | 11 | 4 | 12 | 14.111 | 11.253 | 99.447 |  | 2.8363 | 3.308 | 1.68 | 49.33 | 51.01 | 101.84 | 478.25 | 3.55 | 338.255 | 24 | 0.238 | 31.78 | 70.859 | 217.55 | 50.13 | 6.02 | 19.82 | 19.91 | 2308.2 | 62.06 | 24.9 | 23.33 |  | 388 | 68.831 | 45.1 | 79.86 | 119.91 | 28.87 | 29.78 |  | 32.32 | 2320.25 | 17 | 31.37 | 78 | 31 | 54.117 |  | 12.94 | 0.06 | 6.25
|  | 1692 | 57 | 12 | 5 | 12 | 14.165 | 11.251 | 99.446 |  | 2.8598 | 3.487 | 2.01 | 49.28 | 51.29 | 106.43 | 484.41 | 3.98 | 337.38 | 24.01 | 0.166 | 31.82 | 62.695 | 271.834 | 49.87 | 6.97 | 19.82 | 19.91 | 2651 | 62.06 | 25.11 | 23.34 |  | 388 | 68.853 | 45.1 | 79.93 | 119.99 | 28.91 | 29.8 |  | 32.3 | 2664.75 | 25 | 26.67 | 78 | 31 | 59.999 |  | 8.24 | 0.06 | 7.81
|  | 1693 | 57 | 13 | 6 | 12 | 14.067 | 11.251 | 99.447 |  | 2.8516 | 3.649 | 2.25 | 49.23 | 51.48 | 103.43 | 489.16 | 4.37 | 336.297 | 24.01 | 0.085 | 31.86 | 65.596 | 299.322 | 50.89 | 8.44 | 19.83 | 19.92 | 3220 | 62.07 | 25.04 | 23.34 |  | 388 | 68.846 | 45.11 | 80.23 | 120.18 | 28.94 | 29.86 |  | 32.3 | 3188.25 | 26.5 | 31.76 | 78 | 31 | 66.666 |  | 13.33 | 0.84 | -3.13
|  | 1694 | 57 | 14 | 7 | 12 | 14.191 | 11.256 | 99.447 |  | 2.8543 | 3.741 | 2.43 | 49.19 | 51.62 | 107.03 | 496.09 | 5.6 | 336.241 | 24.01 | 0.103 | 31.88 | 64.698 | 314.218 | 52.5 | 9.51 | 19.82 | 19.92 | 3623.8 | 62.05 | 25.06 | 23.31 |  | 388 | 68.88 | 45.1 | 80.01 | 120.23 | 28.97 | 29.9 |  | 32.3 | 3636.5 | 28.5 | 31.76 | 78 | 31 | 60.391 |  | 13.33 | 0.84 | -3.13
|  | 1695 | 57 | 15 | 8 | 12 | 14.149 | 11.259 | 99.448 |  | 2.8514 | 3.769 | 2.64 | 49.15 | 51.79 | 103.98 | 505.26 | 6.13 | 335.709 | 24 | 0.097 | 31.93 | 62.931 | 324.016 | 53.69 | 10.4 | 19.82 | 19.91 | 3967 | 61.73 | 25.04 | 23.3 |  | 388 | 68.922 | 45.11 | 79.97 | 119.68 | 29.02 | 29.96 |  | 32.29 | 3984.25 | 30 | 30.59 | 78 | 31 | 62.352 |  | 12.55 | 0.49 | -10.16
|  | 1696 | 57 | 16 | 1 | 2 | 14.117 | 11.261 | 99.448 |  | 2.8531 | 3.714 | 2.98 | 49.12 | 52.11 | 106.12 | 514.9 | 6.31 | 335.578 | 24 | 0.12 | 32 | 60.5 | 330.124 | 54.4 | 11.2 | 19.82 | 19.92 | 4267.9 | 61.19 | 25.05 | 23.28 |  | 388 | 68.922 | 45.11 | 80.09 | 119.91 | 29.08 | 30.01 |  | 32.28 | 4256.25 | 31 | 29.8 | 78 | 31 | 59.607 |  | 11.37 | 0.88 | -15.63
|  | 1697 | 57 | 17 | 2 | 2 | 14.218 | 11.258 | 99.449 |  | 2.844 | 3.565 | 3.17 | 49.09 | 52.26 | 102.18 | 524.69 | 6.31 | 336.917 | 24 | 0.198 | 32.03 | 51.996 | 333.471 | 54.86 | 11.35 | 19.82 | 19.91 | 4340.1 | 60.75 | 24.97 | 23.27 |  | 388 | 68.962 | 45.11 | 79.95 | 119.5 | 29.14 | 30.07 |  | 32.27 | 4339.75 | 34.5 | 29.8 | 78 | 31 | 42.352 |  | 11.37 | 0.88 | -15.63
|  | 1698 | 57 | 18 | 3 | 2 | 14.25 | 11.259 | 99.449 |  | 2.8443 | 3.252 | 3.42 | 49.05 | 52.47 | 104.54 | 532.64 | 5.43 | 337.483 | 24 | 0.204 | 32.05 | 45.298 | 333.965 | 55.13 | 11.26 | 19.82 | 19.91 | 4304.9 | 60.5 | 24.97 | 23.28 |  | 388 | 68.983 | 45.1 | 80.27 | 119.68 | 29.2 | 30.11 |  | 32.26 | 4304.5 | 36.5 | 27.45 | 78 | 31 | 40.784 |  | 9.02 | 0.23 | -14.84
|  | 1699 | 57 | 19 | 4 | 2 | 14.516 | 11.256 | 99.449 |  | 2.8495 | 2.987 | 3.47 | 49.05 | 52.52 | 103.56 | 538.36 | 4.51 | 337.275 | 24.01 | 0.18 | 32.06 | 44.095 | 333.392 | 55.35 | 11.23 | 19.81 | 19.91 | 4288 | 60.41 | 25.02 | 23.28 |  | 388 | 69.019 | 45.11 | 80.16 | 119.45 | 29.23 | 30.14 |  | 32.26 | 4289.75 | 36.5 | 28.24 | 78 | 31 | 43.921 |  | 9.8 | 0.21 | -10.94
|  | 1700 | 57 | 20 | 5 | 2 | 14.372 | 11.258 | 99.449 |  | 2.8413 | 2.838 | 3.54 | 49.02 | 52.56 | 103.56 | 543.4 | 4.45 | 337.306 | 24.01 | 0.179 | 32.1 | 44.977 | 332.846 | 55.55 | 11.28 | 19.82 | 19.91 | 4316.5 | 60.4 | 24.95 | 23.31 |  | 388 | 69.022 | 45.12 | 80.2 | 118.97 | 29.26 | 30.16 |  | 32.27 | 4319.5 | 35.5 | 28.24 | 78 | 31 | 44.705 |  | 9.8 | 0.21 | -10.94
|  | 1701 | 57 | 21 | 6 | 2 | 14.27 | 11.263 | 99.449 |  | 2.8357 | 2.738 | 3.5 | 49.01 | 52.5 | 103.56 | 548.46 | 4.66 | 337.654 | 24.01 | 0.202 | 32.13 | 43.752 | 332.863 | 55.69 | 11.26 | 19.82 | 19.92 | 4317.9 | 60.45 | 24.9 | 23.32 |  | 388 | 69.026 | 45.12 | 80.1 | 119.39 | 29.28 | 30.18 |  | 32.27 | 4319.5 | 36 | 27.84 | 78 | 31 | 41.96 |  | 9.8 | 0.88 | -16.41
|  | 1702 | 57 | 22 | 7 | 2 | 14.413 | 11.258 | 99.449 |  | 2.8379 | 2.66 | 3.52 | 49 | 52.52 | 103.56 | 552.91 | 4.52 | 337.468 | 24.01 | 0.199 | 32.13 | 42.924 | 332.237 | 55.77 | 11.22 | 19.81 | 19.91 | 4298.3 | 60.54 | 24.92 | 23.34 |  | 388 | 69.063 | 45.12 | 80.1 | 119.64 | 29.28 | 30.18 |  | 32.28 | 4300 | 36.5 | 27.45 | 78 | 31 | 41.568 |  | 9.41 | 0.86 | -17.97
|  | 1703 | 57 | 23 | 1 | 21 | 14.277 | 11.258 | 99.45 |  | 2.8603 | 2.618 | 3.56 | 49.02 | 52.58 | 103.43 | 556.9 | 4.39 | 337.598 | 24.02 | 0.272 | 32.16 | 41.824 | 331.953 | 55.86 | 11.25 | 19.83 | 19.92 | 4276.6 | 60.65 | 25.11 | 23.36 |  | 388 | 69.069 | 45.13 | 80.08 | 119.49 | 29.29 | 30.18 |  | 32.29 | 4275.75 | 36.5 | 27.45 | 78 | 31 | 38.823 |  | 9.41 | 0.86 | -17.97
|  | 1704 | 57 | 24 | 2 | 21 | 13.815 | 11.259 | 99.45 |  | 2.8214 | 2.517 | 3.46 | 49.07 | 52.53 | 100.23 | 559.98 | 4.05 | 339.34 | 24.02 | 0.35 | 32.16 | 25.439 | 330.35 | 55.95 | 10.03 | 19.83 | 19.93 | 3866 | 60.75 | 24.77 | 23.36 |  | 388 | 69.09 | 45.12 | 80 | 119.43 | 29.29 | 30.16 |  | 32.31 | 3846 | 32 | 21.96 | 78 | 31 | 12.157 |  | 3.53 | 0.96 | -18.75
|  | 1705 | 57 | 25 | 3 | 21 | 22.455 | 11.259 | 99.449 |  | 2.8263 | 2.263 | 3.5 | 49.1 | 52.6 | 99.35 | 553.37 | 1.95 | 339.977 | 24.01 | 0.24 | 32.17 | 17.181 | 323.822 | 56.04 | 8.56 | 19.82 | 19.92 | 3295.6 | 60.85 | 24.82 | 23.36 |  | 388 | 69.112 | 45.12 | 80.23 | 119.66 | 29.29 | 30.14 |  | 32.34 | 3332.75 | 31 | 18.43 | 78 | 31 | 12.157 |  | 0.39 | 0 | 0
|  | 1706 | 57 | 26 | 4 | 21 | 22.494 | 11.26 | 99.449 |  | 2.8233 | 2.127 | 3.16 | 49.15 | 52.32 | 99.35 | 541.51 | 0.54 | 340.025 | 24.01 | 0.168 | 32.16 | 15.117 | 315.793 | 56.09 | 7.37 | 19.83 | 19.92 | 2839.4 | 61.01 | 24.79 | 23.37 |  | 388 | 69.113 | 45.13 | 80.39 | 119.79 | 29.27 | 30.12 |  | 32.34 | 2825.75 | 28 | 18.43 | 78 | 31 | 13.333 |  | 0.39 | 0 | 0
|  | 1707 | 57 | 27 | 5 | 21 | 22.496 | 11.257 | 99.447 |  | 2.8214 | 2.075 | 2.81 | 49.21 | 52.02 | 99.36 | 529.5 | 0.07 | 340.043 | 24.02 | 0.14 | 32.12 | 14.71 | 303.066 | 56.09 | 6.08 | 19.83 | 19.93 | 2344.1 | 61.05 | 24.77 | 23.36 |  | 388 | 69.118 | 45.13 | 80.39 | 119.75 | 29.23 | 30.09 |  | 32.33 | 2332 | 26 | 18.43 | 78 | 31 | 14.902 |  | 0 | 0 | 0
|  | 1708 | 57 | 28 | 6 | 21 | 18.456 | 11.254 | 99.445 |  | 2.8128 | 2.074 | 2.48 | 49.29 | 51.77 | 99.73 | 518.68 | 0.01 | 339.969 | 24.02 | 0.151 | 32.09 | 15.632 | 270.557 | 56.04 | 4.82 | 19.84 | 19.93 | 1862.8 | 61.14 | 24.7 | 23.36 |  | 388 | 69.1 | 45.14 | 80.25 | 119.72 | 29.16 | 30.05 |  | 32.33 | 1892.75 | 23 | 18.43 | 78 | 31 | 15.686 |  | 0.39 | 0.06 | 0.78
|  | 1709 | 57 | 29 | 7 | 21 | 14.805 | 11.255 | 99.444 |  | 2.8039 | 2.035 | 2.25 | 49.34 | 51.59 | 99.58 | 510.32 | 0.33 | 339.935 | 24.02 | 0.153 | 32.06 | 17.473 | 231.622 | 55.92 | 3.86 | 19.85 | 19.94 | 1498.2 | 61.4 | 24.62 | 23.36 |  | 388 | 69.079 | 45.14 | 79.91 | 119.55 | 29.1 | 30.01 |  | 32.33 | 1489 | 21 | 18.43 | 78 | 31 | 19.215 |  | 0.39 | 0.06 | 0.78
|  | 1710 | 57 | 30 | 8 | 21 | 15.33 | 11.258 | 99.442 |  | 2.8001 | 1.953 | 2.12 | 49.38 | 51.5 | 99.66 | 503.66 | 0.5 | 339.915 | 24.02 | 0.141 | 32.02 | 20.097 | 183.437 | 55.75 | 2.88 | 19.85 | 19.93 | 1120.3 | 61.55 | 24.59 | 23.33 |  | 388 | 69.04 | 45.13 | 79.85 | 119.95 | 29.03 | 29.97 |  | 32.33 | 1137.5 | 19 | 18.43 | 78 | 31 | 21.96 |  | 0 | 0.08 | 6.25
|  | 1711 | 58 | 1 | 1 | 1 | 14.2 | 11.253 | 99.442 |  | 2.808 | 1.937 | 2.12 | 49.38 | 51.5 | 99.44 | 503.66 | 0.53 | 339.739 | 24.02 | 0.16 | 32.02 | 23.026 | 148.705 | 55.75 | 2.39 | 19.85 | 19.93 | 926.8 | 61.55 | 24.66 | 23.33 |  | 388 | 69.02 | 45.13 | 79.9 | 119.98 | 29 | 29.93 |  | 32.33 | 922.5 | 19.5 | 18.43 | 78 | 31 | 24.313 |  | 0 | 0.08 | 6.25
|  | 1712 | 58 | 2 | 2 | 1 | 13.921 | 11.252 | 99.442 |  | 2.8522 | 1.987 | 1.9 | 49.41 | 51.31 | 99.42 | 493.68 | 0.55 | 339.618 | 24.02 | 0.112 | 31.94 | 29.516 | 129.985 | 55.16 | 2.12 | 19.85 | 19.94 | 810.2 | 61.83 | 25.04 | 23.27 |  | 388 | 68.97 | 45.11 | 80.1 | 120.15 | 28.96 | 29.91 |  | 32.31 | 811.5 | 19.5 | 19.22 | 78 | 31 | 34.509 |  | 1.18 | 0.86 | -2.34
|  | 1713 | 58 | 3 | 3 | 1 | 14.426 | 11.255 | 99.442 |  | 2.8697 | 2.122 | 1.75 | 49.44 | 51.19 | 99.45 | 490.02 | 0.65 | 339.557 | 24.01 | 0.11 | 31.91 | 35.614 | 123.908 | 54.8 | 2.16 | 19.86 | 19.95 | 817.7 | 61.95 | 25.2 | 23.26 |  | 388 | 68.932 | 45.09 | 80.15 | 120.23 | 28.92 | 29.89 |  | 32.3 | 817 | 15 | 19.61 | 78 | 31 | 38.431 |  | 1.18 | 0.37 | 1.56
|  | 1714 | 58 | 4 | 4 | 1 | 14.678 | 11.252 | 99.443 |  | 2.8615 | 2.248 | 1.75 | 49.44 | 51.19 | 99.49 | 490.02 | 0.75 | 339.534 | 24.01 | 0.117 | 31.91 | 37.543 | 122.937 | 54.8 | 2.21 | 19.86 | 19.95 | 838.6 | 61.95 | 25.12 | 23.26 |  | 388 | 68.882 | 45.09 | 80.14 | 119.92 | 28.9 | 29.88 |  | 32.29 | 835.75 | 15 | 19.61 | 78 | 31 | 38.039 |  | 1.18 | 0.37 | 1.56
|  | 1715 | 58 | 5 | 5 | 1 | 14.394 | 11.253 | 99.443 |  | 2.8544 | 2.36 | 1.69 | 49.46 | 51.15 | 99.48 | 486.69 | 0.82 | 339.293 | 24.01 | 0.124 | 31.88 | 37.755 | 124.711 | 54.43 | 2.26 | 19.85 | 19.95 | 861.1 | 62 | 25.06 | 23.24 |  | 388 | 68.858 | 45.09 | 80.23 | 120.08 | 28.88 | 29.85 |  | 32.3 | 855.25 | 16.5 | 19.61 | 78 | 31 | 36.862 |  | 1.18 | 0.55 | 3.13
|  | 1716 | 58 | 6 | 6 | 1 | 14.263 | 11.251 | 99.444 |  | 2.8494 | 2.414 | 1.65 | 49.46 | 51.11 | 99.46 | 483.58 | 0.85 | 339.096 | 24.03 | 0.143 | 31.84 | 37.136 | 126.836 | 53.93 | 2.28 | 19.87 | 19.94 | 869.7 | 62.02 | 25.02 | 23.24 |  | 388 | 68.853 | 45.08 | 80.14 | 119.86 | 28.88 | 29.82 |  | 32.31 | 874 | 17 | 19.22 | 78 | 31 | 35.686 |  | 1.18 | 0.82 | 0
|  | 1717 | 58 | 7 | 7 | 1 | 14.296 | 11.252 | 99.444 |  | 2.8405 | 2.422 | 1.63 | 49.46 | 51.09 | 99.45 | 480.66 | 0.87 | 339.07 | 24.04 | 0.154 | 31.83 | 36.129 | 128.163 | 53.17 | 2.23 | 19.87 | 19.96 | 852.7 | 62.01 | 24.94 | 23.26 |  | 388 | 68.826 | 45.1 | 79.98 | 119.12 | 28.88 | 29.8 |  | 32.32 | 850 | 18 | 19.22 | 78 | 31 | 34.901 |  | 1.18 | 0.82 | 0
|  | 1718 | 58 | 8 | 1 | 12 | 14.475 | 11.26 | 99.444 |  | 2.8626 | 2.427 | 1.62 | 49.39 | 51.02 | 99.48 | 477.87 | 0.79 | 339.052 | 24.03 | 0.164 | 31.8 | 36.843 | 127.875 | 52.27 | 2.21 | 19.87 | 19.95 | 839.7 | 61.96 | 25.13 | 23.24 |  | 388 | 68.841 | 45.08 | 79.86 | 119.73 | 28.86 | 29.78 |  | 32.31 | 835 | 17 | 23.14 | 78 | 31 | 35.294 |  | 5.1 | 0.37 | 5.47
|  | 1719 | 58 | 9 | 2 | 12 | 15.444 | 11.259 | 99.445 |  | 2.9454 | 2.604 | 1.59 | 49.33 | 50.92 | 103.52 | 475.13 | 0.89 | 338.14 | 24.03 | 0.207 | 31.77 | 66.369 | 129.554 | 51.44 | 3.08 | 19.86 | 19.95 | 1135.7 | 61.89 | 25.86 | 23.24 |  | 388 | 68.838 | 45.09 | 79.78 | 119.63 | 28.86 | 29.76 |  | 32.3 | 1105.25 | -6 | 31.37 | 78 | 31 | 88.626 |  | 12.94 | 0.04 | 0
|  | 1720 | 58 | 10 | 3 | 12 | 14.929 | 11.258 | 99.446 |  | 2.9189 | 2.904 | 1.6 | 49.29 | 50.89 | 104.14 | 472.49 | 1.88 | 337.162 | 24.03 | 0.194 | 31.76 | 80.802 | 147.871 | 50.79 | 4.39 | 19.87 | 19.96 | 1636.1 | 61.8 | 25.63 | 23.26 |  | 388 | 68.79 | 45.1 | 80.09 | 119.9 | 28.86 | 29.74 |  | 32.3 | 1660.75 | -4 | 31.37 | 78 | 31 | 87.449 |  | 12.94 | 0.04 | 0
|  | 1721 | 58 | 11 | 4 | 12 | 14.179 | 11.258 | 99.447 |  | 2.8804 | 3.335 | 1.61 | 49.21 | 50.82 | 104.43 | 474.82 | 3.59 | 336.462 | 24.02 | 0.142 | 31.76 | 79.953 | 216.412 | 50.34 | 6.53 | 19.86 | 19.94 | 2465.4 | 61.7 | 25.29 | 23.25 |  | 388 | 68.803 | 45.1 | 80.28 | 119.85 | 28.89 | 29.74 |  | 32.3 | 2417 | 13 | 28.63 | 78 | 31 | 77.254 |  | 9.8 | 0.88 | 3.91
|  | 1722 | 58 | 12 | 5 | 12 | 14.104 | 11.255 | 99.447 |  | 2.8412 | 3.557 | 1.83 | 49.18 | 51.01 | 102.07 | 481.24 | 4.77 | 336.948 | 24.03 | 0.21 | 31.81 | 62.542 | 276.05 | 50.04 | 7.35 | 19.87 | 19.96 | 2814.9 | 61.65 | 24.95 | 23.27 |  | 388 | 68.8 | 45.11 | 80.09 | 119.95 | 28.93 | 29.77 |  | 32.3 | 2802.25 | 27 | 27.84 | 78 | 31 | 48.627 |  | 9.41 | 0.66 | -2.34
|  | 1723 | 58 | 13 | 6 | 12 | 14.168 | 11.253 | 99.447 |  | 2.8571 | 3.545 | 2.15 | 49.11 | 51.27 | 110.59 | 488.57 | 4.59 | 335.65 | 24.03 | 0.11 | 31.83 | 62.291 | 299.595 | 50.3 | 8.28 | 19.86 | 19.96 | 3152.1 | 61.65 | 25.09 | 23.25 |  | 388 | 68.823 | 45.1 | 80.05 | 119.85 | 28.96 | 29.82 |  | 32.29 | 3167 | 28 | 27.84 | 78 | 31 | 65.097 |  | 9.41 | 0.66 | -2.34
|  | 1724 | 58 | 14 | 7 | 12 | 14.266 | 11.258 | 99.449 |  | 2.848 | 3.598 | 2.4 | 49.08 | 51.48 | 103.27 | 493.96 | 5.2 | 335.148 | 24.02 | 0.087 | 31.88 | 63.83 | 314.549 | 51.78 | 9.54 | 19.87 | 19.96 | 3643.4 | 61.71 | 25.01 | 23.26 |  | 388 | 68.819 | 45.11 | 80.12 | 120.1 | 28.99 | 29.89 |  | 32.27 | 3615.5 | 28.5 | 31.37 | 78 | 31 | 63.528 |  | 13.33 | 0.2 | -2.34
|  | 1725 | 58 | 15 | 8 | 12 | 14.212 | 11.261 | 99.449 |  | 2.8428 | 3.631 | 2.56 | 49.06 | 51.62 | 107.96 | 501.59 | 6.03 | 334.896 | 24.02 | 0.088 | 31.94 | 62.099 | 323.856 | 53.26 | 10.41 | 19.87 | 19.96 | 3983.4 | 61.62 | 24.96 | 23.27 |  | 388 | 68.854 | 45.12 | 79.93 | 120.07 | 29.05 | 29.96 |  | 32.26 | 3963.25 | 30 | 31.37 | 78 | 31 | 59.215 |  | 12.94 | 0.35 | -7.03
|  | 1726 | 58 | 16 | 1 | 2 | 14.197 | 11.258 | 99.449 |  | 2.8563 | 3.617 | 2.8 | 49.02 | 51.82 | 103.39 | 511.02 | 6.31 | 334.673 | 24.02 | 0.112 | 31.98 | 61.593 | 329.712 | 54.15 | 11.18 | 19.87 | 19.96 | 4258.6 | 61.22 | 25.08 | 23.26 |  | 388 | 68.875 | 45.1 | 80.07 | 120.03 | 29.11 | 30.01 |  | 32.26 | 4270.25 | 30 | 31.37 | 78 | 31 | 60.391 |  | 12.94 | 0.35 | -7.03
|  | 1727 | 58 | 17 | 2 | 2 | 14.279 | 11.259 | 99.448 |  | 2.8406 | 3.448 | 3.03 | 48.97 | 52 | 103.17 | 520.81 | 6.38 | 336.075 | 24.01 | 0.199 | 32 | 51.07 | 333.473 | 54.68 | 11.3 | 19.86 | 19.96 | 4327.5 | 60.76 | 24.94 | 23.22 |  | 388 | 68.896 | 45.08 | 80.05 | 119.74 | 29.16 | 30.06 |  | 32.26 | 4335 | 35 | 27.45 | 78 | 31 | 41.96 |  | 9.41 | 0.14 | -14.06
|  | 1728 | 58 | 18 | 3 | 2 | 14.396 | 11.258 | 99.448 |  | 2.8474 | 3.165 | 3.27 | 48.96 | 52.24 | 103.46 | 529.91 | 5.28 | 336.564 | 24.02 | 0.2 | 32.04 | 45.383 | 333.728 | 55 | 11.27 | 19.87 | 19.97 | 4304.1 | 60.51 | 25 | 23.2 |  | 388 | 68.937 | 45.06 | 80.15 | 120.08 | 29.22 | 30.1 |  | 32.26 | 4310 | 36.5 | 27.45 | 78 | 31 | 41.568 |  | 9.41 | 0.2 | -12.5
|  | 1729 | 58 | 19 | 4 | 2 | 14.436 | 11.259 | 99.449 |  | 2.8434 | 2.935 | 3.35 | 48.95 | 52.3 | 103.81 | 536.27 | 4.55 | 336.733 | 24.02 | 0.2 | 32.09 | 43.597 | 333.175 | 55.26 | 11.21 | 19.87 | 19.96 | 4286.1 | 60.43 | 24.97 | 23.2 |  | 388 | 68.981 | 45.02 | 80.12 | 119.67 | 29.25 | 30.13 |  | 32.25 | 4285 | 36.5 | 27.45 | 78 | 31 | 41.568 |  | 9.41 | 0.2 | -12.5
|  | 1730 | 58 | 20 | 5 | 2 | 14.361 | 11.258 | 99.448 |  | 2.8465 | 2.78 | 3.47 | 48.93 | 52.4 | 104.51 | 541.63 | 4.35 | 336.2 | 24.03 | 0.183 | 32.12 | 44.335 | 332.639 | 55.5 | 11.24 | 19.89 | 19.97 | 4293.5 | 60.39 | 24.99 | 23.21 |  | 388 | 69.004 | 45.01 | 79.85 | 119.71 | 29.28 | 30.15 |  | 32.26 | 4300 | 36 | 27.84 | 78 | 31 | 45.097 |  | 9.41 | 0.68 | -16.41
|  | 1731 | 58 | 21 | 6 | 2 | 14.109 | 11.258 | 99.448 |  | 2.8565 | 2.706 | 3.51 | 48.91 | 52.42 | 103.89 | 546.51 | 4.54 | 335.977 | 24.03 | 0.197 | 32.13 | 44.924 | 332.484 | 55.66 | 11.36 | 19.89 | 19.98 | 4325.4 | 60.41 | 25.08 | 23.22 |  | 388 | 69.013 | 45 | 80.29 | 119.18 | 29.29 | 30.16 |  | 32.28 | 4329.5 | 35.5 | 27.84 | 78 | 31 | 44.705 |  | 9.41 | 0.84 | -18.75
|  | 1732 | 58 | 22 | 7 | 2 | 14.214 | 11.256 | 99.449 |  | 2.8339 | 2.651 | 3.51 | 48.9 | 52.41 | 103.45 | 551.4 | 4.69 | 336.097 | 24.02 | 0.204 | 32.13 | 43.123 | 332.316 | 55.75 | 11.22 | 19.89 | 19.98 | 4305.8 | 60.49 | 24.88 | 23.21 |  | 388 | 68.991 | 44.98 | 80.35 | 119 | 29.29 | 30.17 |  | 32.29 | 4304.5 | 37 | 27.84 | 78 | 31 | 41.176 |  | 9.41 | 0.84 | -18.75
|  | 1733 | 58 | 23 | 1 | 21 | 14.144 | 11.257 | 99.448 |  | 2.8518 | 2.599 | 3.5 | 48.91 | 52.41 | 103.45 | 555.88 | 4.43 | 336.05 | 24.02 | 0.259 | 32.16 | 42.145 | 331.526 | 55.82 | 11.22 | 19.88 | 19.98 | 4280.2 | 60.59 | 25.04 | 23.21 |  | 388 | 69.005 | 44.98 | 80.13 | 119.87 | 29.29 | 30.15 |  | 32.3 | 4280.25 | 36.5 | 27.45 | 78 | 31 | 42.352 |  | 9.02 | 0.66 | -20.31
|  | 1734 | 58 | 24 | 2 | 21 | 13.92 | 11.258 | 99.449 |  | 2.8208 | 2.499 | 3.5 | 48.94 | 52.44 | 100.18 | 559.65 | 3.97 | 338.174 | 24.01 | 0.344 | 32.19 | 25.808 | 329.765 | 55.9 | 9.95 | 19.88 | 19.98 | 3838 | 60.69 | 24.77 | 23.2 |  | 388 | 69.021 | 44.99 | 80.1 | 120.08 | 29.29 | 30.13 |  | 32.3 | 3873.25 | 32.5 | 18.04 | 78 | 31 | 12.157 |  | 0 | 0.02 | 0
|  | 1735 | 58 | 25 | 3 | 21 | 21.698 | 11.258 | 99.449 |  | 2.8207 | 2.272 | 3.43 | 48.99 | 52.43 | 99.27 | 558.79 | 2.24 | 338.787 | 24.02 | 0.238 | 32.21 | 17.758 | 324.91 | 55.97 | 8.74 | 19.89 | 19.99 | 3370.5 | 60.77 | 24.77 | 23.2 |  | 388 | 69.017 | 44.99 | 79.94 | 119.88 | 29.29 | 30.11 |  | 32.31 | 3350.75 | 31 | 18.04 | 78 | 31 | 12.549 |  | 0 | 0.02 | 0
|  | 1736 | 58 | 26 | 4 | 21 | 22.493 | 11.253 | 99.449 |  | 2.8158 | 2.137 | 3.32 | 49.04 | 52.36 | 99.46 | 548.28 | 0.56 | 339.043 | 24.02 | 0.172 | 32.19 | 14.926 | 315.859 | 56.04 | 7.41 | 19.89 | 19.99 | 2862.8 | 60.84 | 24.72 | 23.23 |  | 388 | 69.036 | 45.01 | 79.96 | 119.59 | 29.27 | 30.08 |  | 32.31 | 2844.5 | 28 | 18.82 | 78 | 31 | 12.549 |  | 0.39 | 0 | 0
|  | 1737 | 58 | 27 | 5 | 21 | 22.496 | 11.25 | 99.45 |  | 2.8142 | 2.07 | 2.94 | 49.11 | 52.06 | 99.47 | 536.18 | 0.06 | 339.264 | 24.02 | 0.163 | 32.15 | 14.869 | 302.704 | 56.07 | 6 | 19.89 | 19.99 | 2318.4 | 60.91 | 24.71 | 23.23 |  | 388 | 69.016 | 45.01 | 80.04 | 119.85 | 29.23 | 30.05 |  | 32.33 | 2353.75 | 26 | 18.43 | 78 | 31 | 14.117 |  | 0 | 0 | 0
|  | 1738 | 58 | 28 | 6 | 21 | 21.131 | 11.25 | 99.45 |  | 2.8152 | 2.09 | 2.62 | 49.18 | 51.8 | 99.69 | 524.57 | 0.01 | 338.812 | 24.02 | 0.131 | 32.11 | 15.894 | 275.131 | 56.04 | 4.99 | 19.91 | 19.99 | 1929 | 60.99 | 24.72 | 23.22 |  | 388 | 68.998 | 45.02 | 79.94 | 120.04 | 29.18 | 30.02 |  | 32.34 | 1921 | 23 | 18.43 | 78 | 31 | 17.255 |  | 0 | 0 | 0
|  | 1739 | 58 | 29 | 7 | 21 | 14.917 | 11.252 | 99.451 |  | 2.8045 | 2.059 | 2.39 | 49.22 | 51.61 | 99.52 | 514.87 | 0.35 | 338.927 | 24.02 | 0.166 | 32.08 | 16.954 | 232.303 | 55.94 | 3.93 | 19.91 | 20 | 1525.2 | 61.22 | 24.62 | 23.2 |  | 388 | 68.994 | 45.02 | 79.97 | 119.26 | 29.1 | 29.98 |  | 32.35 | 1512.5 | 21 | 18.82 | 78 | 31 | 16.862 |  | 0.39 | 0.04 | 0.78
|  | 1740 | 58 | 30 | 8 | 21 | 15.145 | 11.257 | 99.451 |  | 2.7901 | 1.992 | 2.2 | 49.28 | 51.47 | 99.65 | 507.56 | 0.5 | 339.052 | 24.02 | 0.162 | 32.04 | 19.496 | 188.12 | 55.81 | 2.9 | 19.92 | 20 | 1131 | 61.51 | 24.5 | 23.2 |  | 388 | 69.014 | 45.03 | 79.93 | 119.85 | 29.04 | 29.94 |  | 32.36 | 1157.75 | 20.5 | 18.04 | 78 | 31 | 20.392 |  | 0 | 0.06 | 6.25
|  | 1741 | 59 | 1 | 1 | 1 | 14.599 | 11.254 | 99.452 |  | 2.8015 | 1.971 | 2.06 | 49.32 | 51.37 | 99.4 | 501.37 | 0.48 | 338.977 | 24.03 | 0.158 | 32.01 | 22.245 | 153.291 | 55.62 | 2.32 | 19.92 | 20.01 | 901.1 | 61.7 | 24.6 | 23.22 |  | 388 | 68.994 | 45.02 | 80.09 | 120.02 | 29 | 29.91 |  | 32.36 | 896.75 | 17.5 | 18.04 | 78 | 31 | 25.098 |  | 0 | 0.06 | 6.25
|  | 1742 | 59 | 2 | 2 | 1 | 13.896 | 11.252 | 99.453 |  | 2.8456 | 2.024 | 1.98 | 49.34 | 51.32 | 99.4 | 496.34 | 0.54 | 338.751 | 24.03 | 0.125 | 31.96 | 28.982 | 129.566 | 55.32 | 2.08 | 19.92 | 20.01 | 793.3 | 61.85 | 24.99 | 23.25 |  | 388 | 68.979 | 45.01 | 79.97 | 120.22 | 28.97 | 29.89 |  | 32.34 | 789.75 | 18.5 | 18.82 | 78 | 31 | 34.117 |  | 0.39 | 0.94 | 1.56
|  | 1743 | 59 | 3 | 3 | 1 | 14.262 | 11.257 | 99.453 |  | 2.86 | 2.156 | 1.84 | 49.36 | 51.19 | 99.41 | 492.21 | 0.64 | 338.712 | 24.02 | 0.116 | 31.93 | 35.18 | 120.866 | 54.97 | 2.09 | 19.92 | 20.01 | 794 | 61.97 | 25.11 | 23.24 |  | 388 | 68.938 | 45.01 | 80.16 | 119.89 | 28.93 | 29.87 |  | 32.32 | 790.5 | 15 | 19.22 | 78 | 31 | 38.039 |  | 1.18 | 0.66 | -3.91
|  | 1744 | 59 | 4 | 4 | 1 | 14.606 | 11.261 | 99.453 |  | 2.856 | 2.28 | 1.74 | 49.4 | 51.14 | 99.43 | 488.81 | 0.73 | 338.59 | 24.03 | 0.122 | 31.9 | 37.357 | 119.031 | 54.64 | 2.12 | 19.93 | 20.02 | 808.9 | 62.05 | 25.08 | 23.25 |  | 388 | 68.906 | 45.02 | 80.07 | 119.57 | 28.92 | 29.85 |  | 32.31 | 810 | 14.5 | 19.22 | 78 | 31 | 37.646 |  | 1.18 | 0.66 | -3.91
|  | 1745 | 59 | 5 | 5 | 1 | 14.393 | 11.262 | 99.453 |  | 2.8593 | 2.384 | 1.66 | 49.38 | 51.03 | 99.48 | 485.57 | 0.79 | 338.633 | 24.03 | 0.127 | 31.87 | 37.76 | 120.663 | 54.22 | 2.18 | 19.94 | 20.03 | 828.2 | 62.06 | 25.11 | 23.27 |  | 388 | 68.904 | 45 | 80.12 | 120.07 | 28.9 | 29.83 |  | 32.3 | 828.75 | 15.5 | 19.22 | 78 | 31 | 36.862 |  | 1.18 | 0.1 | 3.91
|  | 1746 | 59 | 6 | 6 | 1 | 14.271 | 11.261 | 99.453 |  | 2.8411 | 2.436 | 1.62 | 49.39 | 51.01 | 99.48 | 482.44 | 0.81 | 338.775 | 24.02 | 0.137 | 31.83 | 37.49 | 123.016 | 53.63 | 2.19 | 19.93 | 20.03 | 837.1 | 62.06 | 24.95 | 23.26 |  | 388 | 68.901 | 44.98 | 79.93 | 119.91 | 28.89 | 29.81 |  | 32.3 | 836.5 | 16 | 19.22 | 78 | 31 | 36.47 |  | 1.18 | 0.74 | 1.56
|  | 1747 | 59 | 7 | 7 | 1 | 14.402 | 11.261 | 99.453 |  | 2.8336 | 2.438 | 1.58 | 49.39 | 50.97 | 99.45 | 479.5 | 0.81 | 338.816 | 24.04 | 0.158 | 31.8 | 36.336 | 124.603 | 52.78 | 2.15 | 19.94 | 20.03 | 823.3 | 62.06 | 24.88 | 23.27 |  | 388 | 68.863 | 44.97 | 80.28 | 119.85 | 28.88 | 29.8 |  | 32.31 | 822.5 | 17 | 19.22 | 78 | 31 | 34.509 |  | 0.78 | 0.51 | -1.56
|  | 1748 | 59 | 8 | 1 | 12 | 14.185 | 11.265 | 99.452 |  | 2.8462 | 2.443 | 1.59 | 49.31 | 50.9 | 99.42 | 476.62 | 0.77 | 338.869 | 24.03 | 0.146 | 31.78 | 36.628 | 124.368 | 51.89 | 2.11 | 19.94 | 20.03 | 807.3 | 62.06 | 24.99 | 23.26 |  | 388 | 68.853 | 44.97 | 80.05 | 119.87 | 28.88 | 29.78 |  | 32.32 | 807.75 | 16.5 | 19.22 | 78 | 31 | 35.294 |  | 0.78 | 0.9 | 0.78
|  | 1749 | 59 | 9 | 2 | 12 | 15.207 | 11.261 | 99.451 |  | 2.96 | 2.619 | 1.6 | 49.23 | 50.84 | 103.44 | 473.69 | 0.82 | 337.748 | 24.03 | 0.221 | 31.76 | 68.469 | 127.399 | 51.09 | 2.99 | 19.94 | 20.03 | 1098.5 | 62.1 | 25.99 | 23.26 |  | 388 | 68.845 | 44.96 | 80.09 | 119.96 | 28.88 | 29.76 |  | 32.32 | 1107.75 | -12.5 | 24.31 | 78 | 31 | 91.763 |  | 6.27 | 0.49 | -2.34
|  | 1750 | 59 | 10 | 3 | 12 | 14.706 | 11.255 | 99.451 |  | 2.9243 | 2.956 | 1.54 | 49.2 | 50.74 | 103.76 | 473.33 | 2.14 | 336.931 | 24.03 | 0.17 | 31.76 | 81.394 | 153.514 | 50.47 | 4.79 | 19.95 | 20.03 | 1781.3 | 62.11 | 25.68 | 23.27 |  | 388 | 68.839 | 44.98 | 80.07 | 120 | 28.89 | 29.74 |  | 32.3 | 1721.75 | -3 | 31.37 | 78 | 31 | 85.097 |  | 12.94 | 0.06 | 6.25
|  | 1751 | 59 | 11 | 4 | 12 | 14.204 | 11.257 | 99.452 |  | 2.8496 | 3.301 | 1.71 | 49.16 | 50.88 | 102.55 | 478.53 | 3.64 | 337.041 | 24.04 | 0.199 | 31.79 | 73.037 | 225.086 | 49.98 | 6.29 | 19.95 | 20.03 | 2400.4 | 62.09 | 25.02 | 23.27 |  | 388 | 68.801 | 44.97 | 79.88 | 119.71 | 28.92 | 29.73 |  | 32.28 | 2370.25 | 15.5 | 27.84 | 78 | 31 | 60.783 |  | 9.41 | 0.08 | 8.59
|  | 1752 | 59 | 12 | 5 | 12 | 14.039 | 11.256 | 99.451 |  | 2.8614 | 3.47 | 1.96 | 49.12 | 51.08 | 104.55 | 485.03 | 4.22 | 336.736 | 24.03 | 0.201 | 31.84 | 63.534 | 274.618 | 49.74 | 7.24 | 19.95 | 20.04 | 2750.1 | 62.01 | 25.12 | 23.25 |  | 388 | 68.821 | 44.97 | 79.95 | 119.91 | 28.96 | 29.75 |  | 32.24 | 2759.25 | 25.5 | 27.84 | 78 | 31 | 55.293 |  | 9.41 | 0.08 | 8.59
|  | 1753 | 59 | 13 | 6 | 12 | 14.227 | 11.258 | 99.451 |  | 2.8377 | 3.515 | 2.28 | 49.07 | 51.35 | 105 | 490.53 | 4.42 | 336.201 | 24.03 | 0.144 | 31.89 | 60.868 | 300.683 | 50.96 | 8.26 | 19.95 | 20.04 | 3167.2 | 61.98 | 24.92 | 23.23 |  | 388 | 68.849 | 44.98 | 80.18 | 119.92 | 28.99 | 29.8 |  | 32.22 | 3142.75 | 28 | 29.8 | 78 | 31 | 58.038 |  | 11.37 | 0.2 | 1.56
|  | 1754 | 59 | 14 | 7 | 12 | 14.128 | 11.26 | 99.451 |  | 2.8749 | 3.536 | 2.45 | 49.03 | 51.48 | 104.92 | 497 | 4.89 | 335.355 | 24.03 | 0.101 | 31.92 | 61.694 | 314.134 | 52.65 | 9.42 | 19.95 | 20.04 | 3562.9 | 61.95 | 25.24 | 23.19 |  | 388 | 68.846 | 44.98 | 80.26 | 119.83 | 29.02 | 29.87 |  | 32.22 | 3534.25 | 29 | 31.37 | 78 | 31 | 61.568 |  | 12.94 | 0.82 | -6.25
|  | 1755 | 59 | 15 | 8 | 12 | 14.223 | 11.265 | 99.45 |  | 2.8503 | 3.581 | 2.67 | 49.01 | 51.67 | 106.06 | 505.06 | 5.59 | 334.608 | 24.02 | 0.095 | 31.94 | 62.787 | 322.663 | 53.78 | 10.24 | 19.94 | 20.04 | 3908.8 | 61.61 | 25.03 | 23.16 |  | 388 | 68.851 | 44.97 | 80.11 | 119.71 | 29.07 | 29.93 |  | 32.22 | 3921.75 | 29 | 31.37 | 78 | 31 | 63.136 |  | 12.94 | 0.82 | -6.25
|  | 1756 | 59 | 16 | 1 | 2 | 14.382 | 11.265 | 99.449 |  | 2.8567 | 3.577 | 2.88 | 48.99 | 51.87 | 104.97 | 514.63 | 6.24 | 334.49 | 24.03 | 0.111 | 32 | 60.678 | 329.244 | 54.42 | 11.1 | 19.95 | 20.04 | 4225.4 | 61.04 | 25.08 | 23.15 |  | 388 | 68.897 | 44.99 | 80.23 | 120.15 | 29.12 | 29.98 |  | 32.23 | 4208.5 | 31 | 29.8 | 78 | 31 | 59.607 |  | 11.37 | 0.92 | -12.5
|  | 1757 | 59 | 17 | 2 | 2 | 14.075 | 11.266 | 99.449 |  | 2.8419 | 3.438 | 3.1 | 48.97 | 52.07 | 102.34 | 524.24 | 6.32 | 335.709 | 24.03 | 0.195 | 32.07 | 51.533 | 333.085 | 54.81 | 11.27 | 19.95 | 20.05 | 4312.6 | 60.66 | 24.95 | 23.17 |  | 388 | 68.915 | 44.99 | 80.2 | 120.14 | 29.18 | 30.03 |  | 32.23 | 4314.75 | 34.5 | 27.45 | 78 | 31 | 41.568 |  | 9.41 | 0.76 | -19.53
|  | 1758 | 59 | 18 | 3 | 2 | 14.204 | 11.267 | 99.448 |  | 2.8341 | 3.176 | 3.3 | 48.95 | 52.25 | 104.15 | 531.73 | 5.53 | 335.793 | 24.03 | 0.201 | 32.1 | 45.96 | 333.388 | 55.08 | 11.19 | 19.95 | 20.04 | 4294 | 60.43 | 24.88 | 23.17 |  | 388 | 68.918 | 44.99 | 80.11 | 119.77 | 29.23 | 30.06 |  | 32.23 | 4295.25 | 36.5 | 27.45 | 78 | 31 | 41.96 |  | 9.41 | 0.76 | -19.53
|  | 1759 | 59 | 19 | 4 | 2 | 14.183 | 11.265 | 99.449 |  | 2.864 | 2.937 | 3.44 | 48.92 | 52.36 | 103.64 | 537.48 | 4.55 | 335.776 | 24.02 | 0.189 | 32.1 | 44.151 | 332.719 | 55.31 | 11.27 | 19.95 | 20.04 | 4281.2 | 60.3 | 25.15 | 23.14 |  | 388 | 68.953 | 45 | 80.09 | 119.33 | 29.26 | 30.1 |  | 32.24 | 4285 | 36.5 | 27.84 | 78 | 31 | 42.744 |  | 9.8 | 0.1 | -12.5
|  | 1760 | 59 | 20 | 5 | 2 | 14.339 | 11.266 | 99.448 |  | 2.8371 | 2.784 | 3.4 | 48.91 | 52.31 | 103.9 | 542.5 | 4.43 | 335.652 | 24.02 | 0.179 | 32.12 | 44.883 | 332.686 | 55.5 | 11.23 | 19.96 | 20.05 | 4305.9 | 60.29 | 24.91 | 23.13 |  | 388 | 69.019 | 45.01 | 80.11 | 119.63 | 29.28 | 30.12 |  | 32.26 | 4304.5 | 35.5 | 28.24 | 78 | 31 | 44.705 |  | 9.8 | 0.47 | -10.94
|  | 1761 | 59 | 21 | 6 | 2 | 14.259 | 11.267 | 99.449 |  | 2.8512 | 2.716 | 3.45 | 48.89 | 52.34 | 103.6 | 547.51 | 4.62 | 336.011 | 24.02 | 0.201 | 32.16 | 44.523 | 332.77 | 55.62 | 11.33 | 19.96 | 20.06 | 4320.5 | 60.34 | 25.03 | 23.11 |  | 388 | 69.032 | 45.01 | 80.1 | 119.81 | 29.3 | 30.13 |  | 32.28 | 4319.5 | 35.5 | 28.24 | 78 | 31 | 42.352 |  | 9.8 | 0.47 | -10.94
|  | 1762 | 59 | 22 | 7 | 2 | 14.413 | 11.268 | 99.449 |  | 2.8394 | 2.647 | 3.46 | 48.9 | 52.36 | 103.31 | 552.3 | 4.63 | 336.329 | 24.02 | 0.209 | 32.18 | 42.881 | 332.364 | 55.69 | 11.21 | 19.96 | 20.06 | 4294.3 | 60.44 | 24.93 | 23.12 |  | 388 | 69.082 | 45.01 | 80.12 | 119.67 | 29.31 | 30.13 |  | 32.29 | 4295.25 | 37 | 27.45 | 78 | 31 | 40.784 |  | 9.02 | 0.84 | -17.97
|  | 1763 | 59 | 23 | 1 | 21 | 14.233 | 11.268 | 99.449 |  | 2.8407 | 2.599 | 3.52 | 48.94 | 52.46 | 103.23 | 556.43 | 4.35 | 336.541 | 24.02 | 0.297 | 32.19 | 40.85 | 331.802 | 55.78 | 11.12 | 19.97 | 20.06 | 4257.9 | 60.53 | 24.94 | 23.12 |  | 388 | 69.096 | 45.02 | 80.19 | 119.78 | 29.31 | 30.12 |  | 32.3 | 4270.25 | 36.5 | 21.96 | 78 | 31 | 41.96 |  | 3.53 | 0.96 | -17.97
|  | 1764 | 59 | 24 | 2 | 21 | 13.633 | 11.273 | 99.449 |  | 2.8098 | 2.497 | 3.45 | 48.99 | 52.44 | 100.31 | 559.17 | 4.04 | 338.267 | 24.02 | 0.346 | 32.19 | 25.647 | 330.304 | 55.87 | 10 | 19.97 | 20.06 | 3869 | 60.63 | 24.67 | 23.12 |  | 388 | 69.107 | 45.03 | 80.16 | 119.85 | 29.31 | 30.1 |  | 32.31 | 3846 | 32 | 21.96 | 78 | 31 | 12.549 |  | 3.53 | 0.96 | -17.97
|  | 1765 | 59 | 25 | 3 | 21 | 22.469 | 11.273 | 99.448 |  | 2.8159 | 2.251 | 3.43 | 49.04 | 52.47 | 99.36 | 551.85 | 1.99 | 338.872 | 24.02 | 0.243 | 32.19 | 17.266 | 324.139 | 55.96 | 8.54 | 19.97 | 20.06 | 3298.1 | 60.74 | 24.72 | 23.09 |  | 388 | 69.071 | 45.03 | 80.05 | 119.97 | 29.3 | 30.08 |  | 32.32 | 3327.25 | 31 | 18.43 | 78 | 31 | 12.157 |  | 0 | 0.02 | 0
|  | 1766 | 59 | 26 | 4 | 21 | 22.494 | 11.271 | 99.448 |  | 2.8162 | 2.107 | 3.15 | 49.1 | 52.25 | 99.37 | 539.8 | 0.44 | 339.115 | 24.02 | 0.166 | 32.17 | 14.852 | 314.989 | 56.02 | 7.23 | 19.97 | 20.06 | 2791.3 | 60.84 | 24.73 | 23.08 |  | 388 | 69.044 | 45.03 | 80.04 | 119.8 | 29.29 | 30.06 |  | 32.33 | 2825.75 | 28 | 18.43 | 78 | 31 | 12.941 |  | 0 | 0 | 0
|  | 1767 | 59 | 27 | 5 | 21 | 22.496 | 11.272 | 99.447 |  | 2.8171 | 2.063 | 3.15 | 49.1 | 52.25 | 99.36 | 539.8 | 0.07 | 339.155 | 24.02 | 0.146 | 32.17 | 14.706 | 303.144 | 56.02 | 6.08 | 19.97 | 20.06 | 2346.4 | 60.84 | 24.74 | 23.08 |  | 388 | 69.053 | 45.03 | 80.05 | 119.95 | 29.26 | 30.04 |  | 32.33 | 2332.75 | 26 | 18.43 | 78 | 31 | 14.51 |  | 0 | 0 | 0
|  | 1768 | 59 | 28 | 6 | 21 | 20.336 | 11.272 | 99.447 |  | 2.8096 | 2.093 | 2.77 | 49.15 | 51.92 | 99.47 | 527.8 | 0.01 | 339.057 | 24.02 | 0.161 | 32.14 | 15.648 | 271.908 | 56.02 | 4.94 | 19.98 | 20.07 | 1913.9 | 60.96 | 24.67 | 23.08 |  | 388 | 69.025 | 45.04 | 80.03 | 119.6 | 29.19 | 30 |  | 32.33 | 1903 | 23 | 18.82 | 78 | 31 | 15.294 |  | 0.39 | 0 | 0
|  | 1769 | 59 | 29 | 7 | 21 | 14.5 | 11.27 | 99.447 |  | 2.8006 | 2.059 | 2.21 | 49.3 | 51.51 | 99.5 | 508.72 | 0.4 | 338.964 | 24.02 | 0.162 | 32.06 | 17.289 | 228.823 | 55.84 | 3.78 | 19.99 | 20.08 | 1466.2 | 61.41 | 24.59 | 23.08 |  | 388 | 69.021 | 45.05 | 79.98 | 119.74 | 29.11 | 29.96 |  | 32.34 | 1496.75 | 21 | 18.43 | 78 | 31 | 18.431 |  | 0 | 0.02 | 3.13
|  | 1770 | 59 | 30 | 8 | 21 | 15.267 | 11.271 | 99.448 |  | 2.7918 | 2.014 | 2.21 | 49.3 | 51.51 | 99.68 | 508.72 | 0.58 | 338.842 | 24.02 | 0.145 | 32.06 | 19.352 | 188.309 | 55.84 | 2.94 | 19.99 | 20.08 | 1143.8 | 61.41 | 24.51 | 23.08 |  | 388 | 68.989 | 45.05 | 79.9 | 119.95 | 29.06 | 29.92 |  | 32.34 | 1139 | 19 | 18.43 | 78 | 31 | 21.568 |  | 0 | 0.02 | 3.13
|  | 1771 | 60 | 1 | 1 | 1 | 14.253 | 11.271 | 99.449 |  | 2.7951 | 2.011 | 2.12 | 49.32 | 51.45 | 99.43 | 501.82 | 0.61 | 338.868 | 24.02 | 0.166 | 32.02 | 22.649 | 150.359 | 55.66 | 2.37 | 19.99 | 20.08 | 921.3 | 61.65 | 24.54 | 23.12 |  | 388 | 68.988 | 45.05 | 79.86 | 119.5 | 29.02 | 29.89 |  | 32.34 | 917.75 | 19.5 | 18.82 | 78 | 31 | 23.529 |  | 0.39 | 0.06 | 5.47
|  | 1772 | 60 | 2 | 2 | 1 | 13.889 | 11.27 | 99.45 |  | 2.8143 | 2.034 | 1.97 | 49.36 | 51.33 | 99.29 | 496.3 | 0.61 | 338.856 | 24.01 | 0.127 | 31.98 | 27.158 | 129.557 | 55.4 | 1.91 | 19.99 | 20.07 | 736.9 | 61.82 | 24.71 | 23.13 |  | 388 | 68.955 | 45.04 | 79.72 | 120.07 | 28.99 | 29.87 |  | 32.35 | 744.5 | 15.5 | 19.22 | 78 | 31 | 30.196 |  | 0.78 | 0.9 | -2.34
|  | 1773 | 60 | 3 | 3 | 1 | 14.222 | 11.266 | 99.451 |  | 2.8792 | 2.161 | 1.86 | 49.39 | 51.25 | 99.5 | 491.62 | 0.61 | 338.915 | 24.02 | 0.117 | 31.95 | 34.493 | 118.887 | 55.06 | 1.91 | 20 | 20.09 | 722.7 | 61.96 | 25.28 | 23.15 |  | 388 | 68.957 | 45.06 | 79.78 | 120.54 | 28.96 | 29.86 |  | 32.36 | 726.5 | 15.5 | 19.22 | 78 | 31 | 40.391 |  | 0.78 | 0.9 | -2.34
|  | 1774 | 60 | 4 | 4 | 1 | 14.717 | 11.27 | 99.452 |  | 2.8727 | 2.323 | 1.76 | 49.41 | 51.18 | 99.38 | 487.89 | 0.65 | 338.761 | 24.02 | 0.124 | 31.93 | 38.814 | 114.74 | 54.75 | 2.04 | 20.01 | 20.09 | 771.2 | 62.05 | 25.22 | 23.17 |  | 388 | 68.97 | 45.06 | 79.91 | 120.2 | 28.93 | 29.84 |  | 32.38 | 771.75 | 13.5 | 19.22 | 78 | 31 | 39.999 |  | 1.18 | 0.37 | 0.78
|  | 1775 | 60 | 5 | 5 | 1 | 14.392 | 11.272 | 99.452 |  | 2.8612 | 2.419 | 1.65 | 49.43 | 51.08 | 99.46 | 484.56 | 0.75 | 338.672 | 24.02 | 0.135 | 31.88 | 38.998 | 117.146 | 54.42 | 2.14 | 20.01 | 20.09 | 814 | 62.1 | 25.12 | 23.17 |  | 388 | 68.925 | 45.05 | 80 | 119.83 | 28.92 | 29.84 |  | 32.38 | 808.5 | 14.5 | 18.82 | 78 | 31 | 38.039 |  | 0.78 | 0.23 | 7.03
|  | 1776 | 60 | 6 | 6 | 1 | 14.209 | 11.272 | 99.45 |  | 2.8268 | 2.436 | 1.62 | 49.44 | 51.07 | 99.4 | 481.37 | 0.8 | 338.621 | 24.02 | 0.152 | 31.85 | 36.643 | 120.216 | 54 | 2.08 | 20.01 | 20.1 | 800.5 | 62.13 | 24.82 | 23.16 |  | 388 | 68.904 | 45.05 | 79.86 | 120.32 | 28.92 | 29.85 |  | 32.37 | 800.75 | 16.5 | 18.82 | 78 | 31 | 34.117 |  | 0.78 | 0.23 | 7.03
|  | 1777 | 60 | 7 | 7 | 1 | 14.184 | 11.271 | 99.45 |  | 2.8297 | 2.43 | 1.56 | 49.43 | 50.99 | 99.34 | 478.28 | 0.78 | 338.641 | 24.02 | 0.164 | 31.84 | 35.84 | 120.41 | 53.37 | 2.01 | 20.01 | 20.09 | 771.1 | 62.13 | 24.85 | 23.16 |  | 388 | 68.895 | 45.05 | 79.79 | 120.38 | 28.91 | 29.87 |  | 32.35 | 769.5 | 16 | 19.22 | 78 | 31 | 34.901 |  | 0.78 | 0.9 | 0.78
|  | 1778 | 60 | 8 | 1 | 12 | 14.441 | 11.27 | 99.45 |  | 2.8491 | 2.431 | 1.58 | 49.38 | 50.96 | 99.32 | 475.33 | 0.7 | 338.654 | 24.02 | 0.139 | 31.81 | 37.761 | 119.14 | 52.48 | 1.97 | 20.01 | 20.1 | 750.7 | 62.1 | 25.02 | 23.15 |  | 388 | 68.86 | 45.05 | 79.86 | 119.99 | 28.91 | 29.88 |  | 32.33 | 753.75 | 16 | 23.53 | 78 | 31 | 35.686 |  | 5.88 | 0.08 | 3.13
|  | 1779 | 60 | 9 | 2 | 12 | 14.95 | 11.272 | 99.45 |  | 2.9972 | 2.594 | 1.59 | 49.33 | 50.92 | 103.05 | 472.51 | 0.77 | 337.619 | 24.01 | 0.201 | 31.78 | 67.101 | 122.454 | 51.55 | 2.91 | 20.01 | 20.09 | 1057.4 | 62.09 | 26.32 | 23.16 |  | 388 | 68.85 | 45.05 | 79.84 | 119.64 | 28.9 | 29.88 |  | 32.32 | 1075 | -12.5 | 23.53 | 78 | 31 | 90.979 |  | 5.88 | 0.08 | 3.13
|  | 1780 | 60 | 10 | 3 | 12 | 14.836 | 11.272 | 99.451 |  | 2.9146 | 2.932 | 1.5 | 49.28 | 50.78 | 104.23 | 470.04 | 1.92 | 336.676 | 24.01 | 0.19 | 31.77 | 81.997 | 145.667 | 50.76 | 4.39 | 20.01 | 20.1 | 1638.5 | 62.07 | 25.59 | 23.16 |  | 388 | 68.83 | 45.04 | 80.03 | 120.13 | 28.9 | 29.88 |  | 32.3 | 1653.75 | -5 | 31.76 | 78 | 31 | 86.273 |  | 13.33 | 0.04 | 0
|  | 1781 | 60 | 11 | 4 | 12 | 14.169 | 11.269 | 99.451 |  | 2.8771 | 3.317 | 1.55 | 49.23 | 50.77 | 104.63 | 473.05 | 3.53 | 335.84 | 24.01 | 0.145 | 31.79 | 80.522 | 216.89 | 50.15 | 6.53 | 20 | 20.09 | 2470.3 | 62.04 | 25.26 | 23.16 |  | 388 | 68.812 | 45.05 | 80.05 | 119.84 | 28.93 | 29.9 |  | 32.3 | 2418.75 | 12.5 | 28.63 | 78 | 31 | 76.861 |  | 9.8 | 0.9 | 3.91
|  | 1782 | 60 | 12 | 5 | 12 | 14.043 | 11.27 | 99.451 |  | 2.8437 | 3.535 | 1.84 | 49.16 | 51 | 102.3 | 479.7 | 4.66 | 336.287 | 24.02 | 0.23 | 31.83 | 64.56 | 272.672 | 49.56 | 7.31 | 20 | 20.09 | 2794.3 | 61.95 | 24.97 | 23.16 |  | 388 | 68.815 | 45.05 | 79.97 | 119.72 | 28.97 | 29.93 |  | 32.28 | 2802.25 | 27 | 28.63 | 78 | 31 | 48.234 |  | 9.8 | 0.9 | 3.91
|  | 1783 | 60 | 13 | 6 | 12 | 14.117 | 11.268 | 99.451 |  | 2.8589 | 3.543 | 2.14 | 49.12 | 51.26 | 109.75 | 486.98 | 4.47 | 334.992 | 24.01 | 0.099 | 31.87 | 62.715 | 299.724 | 49.81 | 8.29 | 20 | 20.09 | 3155.3 | 61.88 | 25.1 | 23.18 |  | 388 | 68.837 | 45.05 | 80.08 | 120.44 | 29.01 | 29.98 |  | 32.27 | 3171.75 | 28 | 27.84 | 78 | 31 | 64.705 |  | 9.41 | 0.66 | -2.34
|  | 1784 | 60 | 14 | 7 | 12 | 14.238 | 11.267 | 99.451 |  | 2.8607 | 3.615 | 2.35 | 49.1 | 51.45 | 103.1 | 492.53 | 5.03 | 334.53 | 24.02 | 0.084 | 31.91 | 63.957 | 314.696 | 51.55 | 9.61 | 19.99 | 20.09 | 3653.1 | 61.87 | 25.12 | 23.18 |  | 388 | 68.861 | 45.04 | 80.09 | 119.83 | 29.04 | 30.05 |  | 32.25 | 3629.5 | 28.5 | 30.98 | 78 | 31 | 62.744 |  | 12.55 | 0.59 | -8.59
|  | 1785 | 60 | 15 | 8 | 12 | 14.172 | 11.269 | 99.451 |  | 2.857 | 3.636 | 2.54 | 49.07 | 51.61 | 107.63 | 500.55 | 5.91 | 334.293 | 24.01 | 0.094 | 31.96 | 61.794 | 323.367 | 53.13 | 10.37 | 19.99 | 20.08 | 3947.4 | 61.69 | 25.09 | 23.18 |  | 388 | 68.911 | 45.03 | 80.17 | 119.61 | 29.09 | 30.1 |  | 32.26 | 3955.25 | 30 | 30.98 | 78 | 31 | 59.607 |  | 12.55 | 0.59 | -8.59
|  | 1786 | 60 | 16 | 1 | 2 | 14.129 | 11.268 | 99.45 |  | 2.8558 | 3.623 | 2.76 | 49.05 | 51.81 | 103.46 | 510.04 | 6.17 | 334.016 | 24.01 | 0.108 | 32.02 | 61.513 | 329.649 | 54.04 | 11.18 | 19.99 | 20.09 | 4256.8 | 61.17 | 25.07 | 23.21 |  | 388 | 68.981 | 45.03 | 79.9 | 119.63 | 29.15 | 30.15 |  | 32.26 | 4265.5 | 30 | 31.37 | 78 | 31 | 61.175 |  | 13.33 | 0.66 | -11.72
|  | 1787 | 60 | 17 | 2 | 2 | 14.207 | 11.272 | 99.45 |  | 2.8363 | 3.452 | 3.05 | 49.03 | 52.08 | 103 | 520 | 6.38 | 335.325 | 24.01 | 0.211 | 32.05 | 51.007 | 333.656 | 54.59 | 11.3 | 19.99 | 20.08 | 4331.7 | 60.7 | 24.9 | 23.24 |  | 388 | 68.982 | 45.04 | 80.01 | 119.72 | 29.21 | 30.2 |  | 32.27 | 4335 | 35.5 | 27.45 | 78 | 31 | 41.568 |  | 9.02 | 0.49 | -20.31
|  | 1788 | 60 | 18 | 3 | 2 | 14.195 | 11.274 | 99.45 |  | 2.8533 | 3.171 | 3.27 | 48.99 | 52.26 | 103 | 528.93 | 5.28 | 335.786 | 24 | 0.204 | 32.06 | 44.57 | 334.125 | 54.94 | 11.25 | 19.98 | 20.08 | 4290.1 | 60.42 | 25.05 | 23.23 |  | 388 | 69.026 | 45.03 | 80.13 | 120.03 | 29.26 | 30.23 |  | 32.26 | 4295.25 | 37 | 27.45 | 78 | 31 | 40.391 |  | 9.41 | 0.1 | -14.06
|  | 1789 | 60 | 19 | 4 | 2 | 14.122 | 11.272 | 99.45 |  | 2.8373 | 2.928 | 3.32 | 48.98 | 52.3 | 104.13 | 535.03 | 4.41 | 335.569 | 23.99 | 0.183 | 32.1 | 44.363 | 333.235 | 55.24 | 11.19 | 19.98 | 20.07 | 4290.5 | 60.29 | 24.91 | 23.22 |  | 388 | 69.017 | 45.02 | 80.23 | 120.07 | 29.29 | 30.26 |  | 32.24 | 4289.75 | 36 | 28.24 | 78 | 31 | 44.313 |  | 9.8 | 0.16 | -11.72
|  | 1790 | 60 | 20 | 5 | 2 | 14.178 | 11.267 | 99.45 |  | 2.862 | 2.815 | 3.43 | 48.96 | 52.39 | 104.52 | 540.23 | 4.41 | 335.426 | 24.01 | 0.179 | 32.14 | 45.37 | 332.853 | 55.48 | 11.38 | 19.98 | 20.08 | 4322.6 | 60.3 | 25.13 | 23.23 |  | 388 | 69.029 | 45.04 | 80.16 | 119.68 | 29.32 | 30.28 |  | 32.25 | 4325 | 35.5 | 28.24 | 78 | 31 | 45.097 |  | 9.8 | 0.16 | -11.72
|  | 1791 | 60 | 21 | 6 | 2 | 14.28 | 11.267 | 99.45 |  | 2.8375 | 2.717 | 3.36 | 48.96 | 52.32 | 103.27 | 545.43 | 4.63 | 336.027 | 24 | 0.211 | 32.16 | 43.616 | 332.453 | 55.61 | 11.24 | 19.99 | 20.08 | 4309.8 | 60.35 | 24.91 | 23.25 |  | 388 | 69.035 | 45.05 | 80.09 | 119.57 | 29.33 | 30.28 |  | 32.26 | 4314.75 | 36.5 | 27.45 | 78 | 31 | 41.568 |  | 9.02 | 0.12 | -13.28
|  | 1792 | 60 | 22 | 7 | 2 | 14.452 | 11.27 | 99.45 |  | 2.8563 | 2.646 | 3.47 | 48.95 | 52.42 | 103.17 | 550.36 | 4.42 | 336.059 | 24 | 0.204 | 32.17 | 42.374 | 331.893 | 55.68 | 11.24 | 19.98 | 20.08 | 4279.7 | 60.43 | 25.08 | 23.22 |  | 388 | 69.054 | 45.05 | 80.28 | 119.77 | 29.34 | 30.28 |  | 32.28 | 4285 | 37 | 27.45 | 78 | 31 | 40.784 |  | 9.41 | 0.76 | -17.19
|  | 1793 | 60 | 23 | 1 | 21 | 14.226 | 11.268 | 99.45 |  | 2.8542 | 2.617 | 3.57 | 48.96 | 52.53 | 104.63 | 554.57 | 4.25 | 335.938 | 23.99 | 0.263 | 32.18 | 43.16 | 331.401 | 55.74 | 11.24 | 19.98 | 20.07 | 4282.9 | 60.51 | 25.06 | 23.2 |  | 388 | 69.078 | 45.06 | 80.01 | 120 | 29.34 | 30.27 |  | 32.31 | 4280.25 | 35.5 | 27.45 | 78 | 31 | 44.313 |  | 9.41 | 0.76 | -17.19
|  | 1794 | 60 | 24 | 2 | 21 | 13.851 | 11.266 | 99.451 |  | 2.8222 | 2.497 | 3.45 | 49.02 | 52.46 | 100.12 | 558.46 | 4.11 | 338.073 | 24 | 0.342 | 32.22 | 26.051 | 329.684 | 55.82 | 9.96 | 19.98 | 20.08 | 3838.6 | 60.58 | 24.78 | 23.2 |  | 388 | 69.102 | 45.08 | 80.12 | 120.22 | 29.35 | 30.25 |  | 32.33 | 3881.25 | 32.5 | 18.43 | 78 | 31 | 12.157 |  | 0 | 0.02 | 0
|  | 1795 | 60 | 25 | 3 | 21 | 22.456 | 11.27 | 99.452 |  | 2.8194 | 2.252 | 3.46 | 49.09 | 52.55 | 99.3 | 556.48 | 2.09 | 338.891 | 24 | 0.228 | 32.24 | 17.595 | 324.194 | 55.92 | 8.6 | 19.98 | 20.08 | 3319.3 | 60.67 | 24.76 | 23.23 |  | 388 | 69.114 | 45.08 | 79.96 | 120.43 | 29.34 | 30.22 |  | 32.35 | 3360 | 31 | 18.43 | 78 | 31 | 12.941 |  | 0 | 0 | 0
|  | 1796 | 60 | 26 | 4 | 21 | 22.493 | 11.272 | 99.453 |  | 2.8226 | 2.143 | 3.29 | 49.12 | 52.41 | 99.3 | 545.4 | 0.58 | 339.037 | 24 | 0.175 | 32.22 | 14.925 | 315.91 | 56 | 7.43 | 19.99 | 20.08 | 2862.2 | 60.78 | 24.78 | 23.24 |  | 388 | 69.119 | 45.08 | 80.09 | 119.93 | 29.32 | 30.21 |  | 32.36 | 2844.5 | 28 | 18.43 | 78 | 31 | 12.941 |  | 0 | 0 | 0
|  | 1797 | 60 | 27 | 5 | 21 | 22.496 | 11.273 | 99.453 |  | 2.8187 | 2.078 | 2.89 | 49.2 | 52.09 | 99.51 | 533.15 | 0.06 | 339.087 | 24 | 0.157 | 32.18 | 14.751 | 302.65 | 56.04 | 6.01 | 19.99 | 20.08 | 2317.5 | 60.88 | 24.75 | 23.24 |  | 388 | 69.089 | 45.09 | 80.05 | 119.55 | 29.29 | 30.16 |  | 32.36 | 2353.75 | 26 | 18.43 | 78 | 31 | 13.725 |  | 0 | 0 | 0
|  | 1798 | 60 | 28 | 6 | 21 | 19.95 | 11.273 | 99.453 |  | 2.8102 | 2.108 | 2.54 | 49.28 | 51.81 | 99.68 | 521.6 | 0.01 | 338.861 | 24 | 0.142 | 32.15 | 15.762 | 271.861 | 56.01 | 4.88 | 19.99 | 20.08 | 1888.6 | 61.03 | 24.67 | 23.25 |  | 388 | 69.089 | 45.09 | 79.88 | 119.67 | 29.22 | 30.12 |  | 32.36 | 1914.75 | 23 | 18.82 | 78 | 31 | 16.47 |  | 0.39 | 0.06 | 0.78
|  | 1799 | 60 | 29 | 7 | 21 | 14.785 | 11.272 | 99.453 |  | 2.8051 | 2.063 | 2.33 | 49.32 | 51.65 | 99.59 | 512.07 | 0.34 | 338.994 | 24.01 | 0.141 | 32.11 | 17.044 | 232.503 | 55.92 | 3.93 | 19.99 | 20.08 | 1523.1 | 61.3 | 24.63 | 23.25 |  | 388 | 69.081 | 45.1 | 79.86 | 119.38 | 29.16 | 30.09 |  | 32.36 | 1513.25 | 20.5 | 18.82 | 78 | 31 | 17.255 |  | 0.39 | 0.06 | 0.78
|  | 1800 | 60 | 30 | 8 | 21 | 15.028 | 11.275 | 99.454 |  | 2.7878 | 1.991 | 2.12 | 49.39 | 51.5 | 99.72 | 504.8 | 0.59 | 338.997 | 24 | 0.167 | 32.08 | 19.619 | 188.258 | 55.77 | 2.92 | 19.98 | 20.08 | 1137.8 | 61.53 | 24.48 | 23.25 |  | 388 | 69.03 | 45.1 | 79.88 | 119.65 | 29.1 | 30.04 |  | 32.36 | 1158.5 | 20.5 | 18.43 | 78 | 31 | 20.784 |  | 0 | 0.06 | 6.25
|  | 1801 | 61 | 1 | 1 | 1 | 14.355 | 11.275 | 99.453 |  | 2.8098 | 1.961 | 2.09 | 49.41 | 51.5 | 99.44 | 499.13 | 0.61 | 338.976 | 24 | 0.146 | 32.04 | 23.208 | 150.124 | 55.55 | 2.35 | 19.98 | 20.08 | 908.2 | 61.7 | 24.67 | 23.26 |  | 388 | 69.014 | 45.1 | 79.91 | 119.85 | 29.06 | 29.99 |  | 32.37 | 921.75 | 18 | 18.82 | 78 | 31 | 25.882 |  | 0.39 | 0.94 | 1.56
|  | 1802 | 61 | 2 | 2 | 1 | 13.899 | 11.273 | 99.453 |  | 2.8303 | 2.006 | 1.92 | 49.46 | 51.38 | 99.41 | 494.44 | 0.58 | 338.76 | 24.01 | 0.132 | 32.02 | 28.029 | 130.907 | 55.25 | 2.09 | 19.99 | 20.08 | 802.7 | 61.83 | 24.85 | 23.27 |  | 388 | 68.987 | 45.1 | 79.9 | 120.1 | 29.02 | 29.97 |  | 32.38 | 798.25 | 19 | 18.82 | 78 | 31 | 31.764 |  | 0.39 | 0.94 | 1.56
|  | 1803 | 61 | 3 | 3 | 1 | 14.221 | 11.273 | 99.453 |  | 2.8589 | 2.128 | 1.82 | 49.48 | 51.29 | 99.41 | 490.41 | 0.65 | 338.657 | 23.99 | 0.115 | 31.97 | 34.548 | 122.875 | 54.89 | 2.07 | 19.97 | 20.07 | 787 | 61.92 | 25.1 | 23.26 |  | 388 | 68.944 | 45.09 | 79.86 | 120 | 28.99 | 29.96 |  | 32.37 | 783.5 | 15.5 | 19.61 | 78 | 31 | 38.431 |  | 1.18 | 0.66 | -3.91
|  | 1804 | 61 | 4 | 4 | 1 | 14.676 | 11.271 | 99.453 |  | 2.8711 | 2.275 | 1.72 | 49.5 | 51.22 | 99.49 | 487.09 | 0.74 | 338.561 | 24.01 | 0.12 | 31.95 | 37.972 | 120.352 | 54.56 | 2.16 | 19.99 | 20.08 | 817.2 | 61.99 | 25.21 | 23.26 |  | 388 | 68.935 | 45.12 | 80.03 | 119.14 | 28.97 | 29.94 |  | 32.37 | 813.25 | 14 | 19.61 | 78 | 31 | 38.823 |  | 1.18 | 0.08 | 3.91
|  | 1805 | 61 | 5 | 5 | 1 | 14.514 | 11.264 | 99.453 |  | 2.8561 | 2.379 | 1.65 | 49.5 | 51.15 | 99.52 | 483.87 | 0.77 | 338.574 | 24.01 | 0.135 | 31.9 | 38.156 | 121.862 | 54.18 | 2.21 | 19.98 | 20.07 | 842.9 | 61.97 | 25.08 | 23.25 |  | 388 | 68.925 | 45.12 | 80.04 | 119.89 | 28.95 | 29.91 |  | 32.36 | 839 | 15.5 | 19.61 | 78 | 31 | 36.862 |  | 1.18 | 0.08 | 3.91
|  | 1806 | 61 | 6 | 6 | 1 | 14.192 | 11.266 | 99.453 |  | 2.8417 | 2.421 | 1.59 | 49.5 | 51.09 | 99.49 | 480.82 | 0.8 | 338.667 | 24 | 0.151 | 31.88 | 36.734 | 124.344 | 53.58 | 2.19 | 19.97 | 20.06 | 838.4 | 61.95 | 24.95 | 23.24 |  | 388 | 68.9 | 45.12 | 80.05 | 119.78 | 28.94 | 29.89 |  | 32.35 | 835.75 | 17 | 19.22 | 78 | 31 | 34.901 |  | 1.18 | 0.16 | 7.03
|  | 1807 | 61 | 7 | 7 | 1 | 14.205 | 11.266 | 99.454 |  | 2.8347 | 2.444 | 1.57 | 49.48 | 51.05 | 99.45 | 477.94 | 0.81 | 338.616 | 24 | 0.164 | 31.85 | 35.949 | 124.916 | 52.73 | 2.13 | 19.97 | 20.06 | 815.4 | 61.92 | 24.89 | 23.26 |  | 388 | 68.904 | 45.12 | 80.03 | 119.8 | 28.94 | 29.87 |  | 32.35 | 814.75 | 17 | 19.22 | 78 | 31 | 34.901 |  | 0.78 | 0.8 | -2.34
|  | 1808 | 61 | 8 | 1 | 12 | 14.412 | 11.27 | 99.454 |  | 2.851 | 2.444 | 1.56 | 49.45 | 51.01 | 99.43 | 475.11 | 0.77 | 338.614 | 24.01 | 0.147 | 31.83 | 36.626 | 123.997 | 51.84 | 2.1 | 19.98 | 20.07 | 799.4 | 61.89 | 25.03 | 23.28 |  | 388 | 68.884 | 45.13 | 80.17 | 119.82 | 28.94 | 29.86 |  | 32.35 | 799 | 16 | 19.22 | 78 | 31 | 35.686 |  | 0.78 | 0.8 | -2.34
|  | 1809 | 61 | 9 | 2 | 12 | 15.179 | 11.271 | 99.454 |  | 2.9726 | 2.634 | 1.54 | 49.4 | 50.94 | 103.37 | 472.22 | 0.82 | 337.451 | 24 | 0.224 | 31.8 | 68.801 | 126.8 | 51.04 | 2.97 | 19.97 | 20.06 | 1087.7 | 61.83 | 26.1 | 23.28 |  | 388 | 68.876 | 45.11 | 79.98 | 120 | 28.94 | 29.84 |  | 32.36 | 1102.25 | -11 | 24.31 | 78 | 31 | 92.547 |  | 6.27 | 0.16 | 0
|  | 1810 | 61 | 10 | 3 | 12 | 14.713 | 11.272 | 99.453 |  | 2.9267 | 2.979 | 1.54 | 49.34 | 50.87 | 103.67 | 472.43 | 2.12 | 336.553 | 24.01 | 0.167 | 31.81 | 81.682 | 153.011 | 50.47 | 4.78 | 19.96 | 20.06 | 1777.8 | 61.78 | 25.7 | 23.31 |  | 388 | 68.905 | 45.1 | 80.09 | 119.9 | 28.94 | 29.82 |  | 32.35 | 1724 | -2.5 | 31.76 | 78 | 31 | 86.273 |  | 13.33 | 0.06 | 6.25
|  | 1811 | 61 | 11 | 4 | 12 | 14.151 | 11.269 | 99.452 |  | 2.8489 | 3.313 | 1.7 | 49.3 | 51 | 102.56 | 477.99 | 3.38 | 336.664 | 24 | 0.213 | 31.82 | 74.562 | 218.715 | 50.02 | 6.19 | 19.96 | 20.05 | 2364.3 | 61.73 | 25.01 | 23.31 |  | 388 | 68.876 | 45.08 | 79.98 | 120.08 | 28.97 | 29.81 |  | 32.34 | 2380.25 | 14.5 | 31.76 | 78 | 31 | 59.999 |  | 13.33 | 0.06 | 6.25
|  | 1812 | 61 | 12 | 5 | 12 | 14.097 | 11.266 | 99.452 |  | 2.8615 | 3.515 | 2.01 | 49.26 | 51.27 | 104.62 | 484.43 | 4.17 | 336.198 | 24 | 0.188 | 31.88 | 63.438 | 275.198 | 49.81 | 7.23 | 19.96 | 20.05 | 2747.6 | 61.74 | 25.12 | 23.3 |  | 388 | 68.88 | 45.07 | 79.97 | 120.34 | 29.01 | 29.84 |  | 32.31 | 2759.25 | 25.5 | 27.45 | 78 | 31 | 55.293 |  | 9.41 | 0.1 | 7.81
|  | 1813 | 61 | 13 | 6 | 12 | 14.275 | 11.268 | 99.452 |  | 2.8886 | 3.586 | 2.26 | 49.22 | 51.48 | 104.77 | 489.9 | 4.41 | 335.636 | 24 | 0.136 | 31.93 | 60.739 | 300.912 | 51.13 | 8.4 | 19.95 | 20.04 | 3161.3 | 61.75 | 25.36 | 23.27 |  | 388 | 68.898 | 45.06 | 80.07 | 120.04 | 29.04 | 29.9 |  | 32.29 | 3137.5 | 28 | 29.8 | 78 | 31 | 58.038 |  | 11.37 | 0.1 | 2.34
|  | 1814 | 61 | 14 | 7 | 12 | 14.14 | 11.27 | 99.452 |  | 2.8628 | 3.602 | 2.45 | 49.2 | 51.65 | 104.83 | 496.5 | 4.93 | 334.919 | 24.01 | 0.113 | 31.98 | 61.432 | 313.263 | 52.78 | 9.26 | 19.95 | 20.04 | 3519.3 | 61.73 | 25.14 | 23.26 |  | 388 | 68.948 | 45.06 | 80.12 | 120.05 | 29.07 | 29.96 |  | 32.27 | 3534.25 | 29 | 29.8 | 78 | 31 | 61.568 |  | 11.37 | 0.1 | 2.34
|  | 1815 | 61 | 15 | 8 | 12 | 14.05 | 11.271 | 99.451 |  | 2.7932 | 3.658 | 2.67 | 49.14 | 51.81 | 106.26 | 504.75 | 5.65 | 334.241 | 23.99 | 0.096 | 32 | 62.71 | 322.552 | 53.85 | 10.03 | 19.94 | 20.03 | 3905.1 | 61.44 | 24.53 | 23.24 |  | 388 | 68.956 | 45.05 | 80.09 | 120.25 | 29.12 | 30.02 |  | 32.26 | 3921.75 | 29.5 | 31.37 | 78 | 31 | 63.136 |  | 12.94 | 0.66 | -7.03
|  | 1816 | 61 | 16 | 1 | 2 | 14.213 | 11.271 | 99.451 |  | 2.8719 | 3.647 | 2.86 | 49.13 | 52 | 104.34 | 514.33 | 6.27 | 334.294 | 23.99 | 0.123 | 32.03 | 60.114 | 329.297 | 54.47 | 11.13 | 19.93 | 20.03 | 4213.2 | 60.95 | 25.22 | 23.22 |  | 388 | 68.988 | 45.07 | 80.29 | 119.84 | 29.17 | 30.07 |  | 32.27 | 4199 | 31 | 29.41 | 78 | 31 | 59.215 |  | 10.98 | 0.92 | -13.28
|  | 1817 | 61 | 17 | 2 | 2 | 14.136 | 11.273 | 99.452 |  | 2.7928 | 3.514 | 3.11 | 49.1 | 52.21 | 102.51 | 523.8 | 6.28 | 335.511 | 24 | 0.191 | 32.08 | 51.764 | 332.903 | 54.83 | 11 | 19.93 | 20.02 | 4285.3 | 60.57 | 24.52 | 23.18 |  | 388 | 69.013 | 45.07 | 80.29 | 119.68 | 29.22 | 30.1 |  | 32.28 | 4289.75 | 34.5 | 29.41 | 78 | 31 | 42.744 |  | 10.98 | 0.92 | -13.28
|  | 1818 | 61 | 18 | 3 | 2 | 14.122 | 11.276 | 99.453 |  | 2.7788 | 3.244 | 3.31 | 49.08 | 52.39 | 104.24 | 531.03 | 5.45 | 335.652 | 23.99 | 0.191 | 32.11 | 46.558 | 333.569 | 55.1 | 10.95 | 19.91 | 20.01 | 4287.4 | 60.39 | 24.4 | 23.14 |  | 388 | 69.038 | 45.06 | 80.16 | 120.02 | 29.27 | 30.14 |  | 32.27 | 4289.75 | 36 | 27.84 | 78 | 31 | 43.137 |  | 9.41 | 0.39 | -14.84
|  | 1819 | 61 | 19 | 4 | 2 | 14.296 | 11.274 | 99.454 |  | 2.807 | 2.996 | 3.32 | 49.08 | 52.4 | 103.55 | 536.96 | 4.7 | 335.665 | 23.99 | 0.194 | 32.14 | 44.719 | 333.453 | 55.32 | 11.07 | 19.93 | 20.02 | 4287.7 | 60.32 | 24.65 | 23.17 |  | 388 | 69.072 | 45.07 | 80.1 | 120.04 | 29.31 | 30.17 |  | 32.25 | 4289.75 | 36 | 27.84 | 78 | 31 | 43.137 |  | 9.41 | 0.14 | -12.5
|  | 1820 | 61 | 20 | 5 | 2 | 14.392 | 11.274 | 99.454 |  | 2.8811 | 2.844 | 3.36 | 49.09 | 52.46 | 103.44 | 542.24 | 4.53 | 335.635 | 23.99 | 0.195 | 32.15 | 44.11 | 332.953 | 55.48 | 11.36 | 19.92 | 20.02 | 4288.7 | 60.32 | 25.3 | 23.18 |  | 388 | 69.098 | 45.08 | 79.98 | 119.75 | 29.34 | 30.19 |  | 32.24 | 4289.75 | 36 | 27.84 | 78 | 31 | 43.137 |  | 9.41 | 0.14 | -12.5
|  | 1821 | 61 | 21 | 6 | 2 | 14.445 | 11.277 | 99.454 |  | 2.915 | 2.734 | 3.36 | 49.09 | 52.46 | 103.63 | 542.24 | 4.51 | 335.574 | 23.99 | 0.199 | 32.15 | 43.861 | 332.69 | 55.48 | 11.5 | 19.92 | 20.02 | 4292 | 60.32 | 25.59 | 23.18 |  | 388 | 69.119 | 45.08 | 80.11 | 119.85 | 29.35 | 30.19 |  | 32.24 | 4289.75 | 36 | 27.84 | 78 | 31 | 43.137 |  | 9.41 | 0.74 | -16.41
|  | 1822 | 61 | 22 | 7 | 2 | 14.136 | 11.275 | 99.453 |  | 2.8743 | 2.682 | 3.48 | 49.09 | 52.57 | 103.95 | 551.72 | 4.5 | 335.391 | 23.99 | 0.184 | 32.2 | 44.323 | 332.638 | 55.69 | 11.39 | 19.91 | 20.01 | 4308.4 | 60.39 | 25.24 | 23.21 |  | 388 | 69.156 | 45.08 | 79.97 | 119.96 | 29.37 | 30.19 |  | 32.26 | 4310 | 36 | 28.24 | 78 | 31 | 44.313 |  | 9.8 | 0.8 | -18.75
|  | 1823 | 61 | 23 | 1 | 21 | 14.053 | 11.272 | 99.454 |  | 2.8485 | 2.659 | 3.48 | 49.09 | 52.57 | 103.2 | 551.72 | 4.58 | 335.789 | 23.99 | 0.305 | 32.2 | 42.949 | 332.429 | 55.69 | 11.29 | 19.91 | 20.01 | 4309.5 | 60.39 | 25.01 | 23.21 |  | 388 | 69.189 | 45.08 | 79.97 | 119.78 | 29.37 | 30.19 |  | 32.28 | 4310 | 35.5 | 28.24 | 78 | 31 | 36.862 |  | 9.8 | 0.8 | -18.75
|  | 1824 | 61 | 24 | 2 | 21 | 13.839 | 11.275 | 99.453 |  | 2.8039 | 2.515 | 3.49 | 49.12 | 52.61 | 100.04 | 556.14 | 4.26 | 337.902 | 23.98 | 0.339 | 32.23 | 25.277 | 330.784 | 55.78 | 9.97 | 19.91 | 20.01 | 3868.9 | 60.47 | 24.62 | 23.22 |  | 388 | 69.228 | 45.06 | 80.16 | 119.54 | 29.37 | 30.17 |  | 32.3 | 3842 | 32 | 21.18 | 78 | 31 | 12.549 |  | 2.75 | 0.98 | -19.53
|  | 1825 | 61 | 25 | 3 | 21 | 22.467 | 11.276 | 99.452 |  | 2.8202 | 2.259 | 3.48 | 49.16 | 52.64 | 99.48 | 558.22 | 2.11 | 338.687 | 24 | 0.237 | 32.24 | 17.142 | 324.397 | 55.88 | 8.68 | 19.91 | 20.01 | 3349.2 | 60.61 | 24.76 | 23.26 |  | 388 | 69.231 | 45.06 | 80.05 | 120.28 | 29.36 | 30.15 |  | 32.31 | 3327.25 | 31 | 18.43 | 78 | 31 | 11.765 |  | 0 | 0.02 | 0
|  | 1826 | 61 | 26 | 4 | 21 | 22.494 | 11.278 | 99.452 |  | 2.8201 | 2.127 | 3.37 | 49.22 | 52.59 | 99.48 | 549.57 | 0.49 | 338.971 | 23.99 | 0.159 | 32.22 | 15.077 | 316.286 | 55.96 | 7.37 | 19.91 | 20.01 | 2841.4 | 60.71 | 24.76 | 23.26 |  | 388 | 69.249 | 45.06 | 80.12 | 119.79 | 29.34 | 30.13 |  | 32.31 | 2825.75 | 28 | 18.43 | 78 | 31 | 12.941 |  | 0.39 | 0 | 0
|  | 1827 | 61 | 27 | 5 | 21 | 22.496 | 11.273 | 99.451 |  | 2.8165 | 2.029 | 3.11 | 49.27 | 52.38 | 99.48 | 537.72 | 0.05 | 339.091 | 23.99 | 0.138 | 32.19 | 14.902 | 301.727 | 56.03 | 5.95 | 19.91 | 20.01 | 2297.6 | 60.84 | 24.73 | 23.26 |  | 388 | 69.218 | 45.07 | 80.12 | 120.13 | 29.31 | 30.1 |  | 32.31 | 2330.25 | 26 | 18.82 | 78 | 31 | 15.294 |  | 0.39 | 0 | 0
|  | 1828 | 61 | 28 | 6 | 21 | 20.791 | 11.272 | 99.451 |  | 2.8115 | 2.079 | 2.72 | 49.36 | 52.08 | 99.46 | 525.98 | 0.03 | 338.998 | 23.99 | 0.16 | 32.16 | 15.455 | 271.72 | 56.01 | 4.92 | 19.91 | 20.01 | 1904.9 | 60.92 | 24.69 | 23.27 |  | 388 | 69.19 | 45.07 | 80.05 | 119.77 | 29.25 | 30.06 |  | 32.31 | 1892.75 | 23 | 18.82 | 78 | 31 | 14.902 |  | 0.39 | 0 | 0
|  | 1829 | 61 | 29 | 7 | 21 | 14.564 | 11.271 | 99.45 |  | 2.8024 | 2.046 | 2.41 | 49.4 | 51.81 | 99.54 | 515.52 | 0.44 | 338.97 | 23.99 | 0.156 | 32.13 | 17.631 | 228.194 | 55.96 | 3.78 | 19.91 | 20.01 | 1465.4 | 61.11 | 24.61 | 23.3 |  | 388 | 69.173 | 45.08 | 80.18 | 120.26 | 29.17 | 30.01 |  | 32.32 | 1494.5 | 21.5 | 18.43 | 78 | 31 | 18.431 |  | 0 | 0.02 | 3.91
|  | 1830 | 61 | 30 | 8 | 21 | 15.263 | 11.273 | 99.45 |  | 2.8004 | 1.962 | 2.2 | 49.45 | 51.65 | 99.66 | 507.35 | 0.64 | 338.891 | 23.99 | 0.152 | 32.09 | 19.686 | 184.215 | 55.84 | 2.88 | 19.9 | 20 | 1119.3 | 61.38 | 24.59 | 23.33 |  | 388 | 69.133 | 45.08 | 80.03 | 120.04 | 29.11 | 29.98 |  | 32.32 | 1135.75 | 19 | 18.43 | 78 | 31 | 21.568 |  | 0 | 0.08 | 6.25
|  | 1831 | 62 | 1 | 1 | 1 | 14.249 | 11.272 | 99.45 |  | 2.7941 | 1.942 | 2.07 | 49.52 | 51.58 | 99.41 | 500.86 | 0.64 | 338.939 | 23.98 | 0.163 | 32.05 | 22.422 | 149.73 | 55.66 | 2.34 | 19.9 | 20 | 912.3 | 61.56 | 24.53 | 23.35 |  | 388 | 69.106 | 45.09 | 79.99 | 119.92 | 29.07 | 29.95 |  | 32.33 | 907 | 19 | 18.43 | 78 | 31 | 23.921 |  | 0 | 0.08 | 6.25
|  | 1832 | 62 | 2 | 2 | 1 | 13.869 | 11.273 | 99.45 |  | 2.8137 | 1.984 | 2 | 49.53 | 51.53 | 99.28 | 495.43 | 0.56 | 338.897 | 23.99 | 0.131 | 32.01 | 27.183 | 127.819 | 55.4 | 1.9 | 19.91 | 20.01 | 733.6 | 61.67 | 24.7 | 23.35 |  | 388 | 69.072 | 45.08 | 79.93 | 119.84 | 29.03 | 29.93 |  | 32.33 | 739.75 | 15.5 | 19.22 | 78 | 31 | 30.588 |  | 0.78 | 0.9 | -2.34
|  | 1833 | 62 | 3 | 3 | 1 | 14.244 | 11.269 | 99.45 |  | 2.8628 | 2.122 | 1.84 | 49.58 | 51.42 | 99.49 | 490.73 | 0.55 | 338.833 | 23.99 | 0.12 | 31.98 | 34.764 | 117.032 | 55.03 | 1.89 | 19.91 | 20 | 717.1 | 61.8 | 25.14 | 23.36 |  | 388 | 69.045 | 45.09 | 80.12 | 119.76 | 28.99 | 29.91 |  | 32.34 | 717 | 15.5 | 19.22 | 78 | 31 | 38.823 |  | 1.18 | 0.49 | -4.69
|  | 1834 | 62 | 4 | 4 | 1 | 14.76 | 11.269 | 99.45 |  | 2.879 | 2.291 | 1.72 | 49.61 | 51.33 | 99.37 | 486.95 | 0.62 | 338.758 | 24 | 0.121 | 31.96 | 38.79 | 113.097 | 54.7 | 2 | 19.9 | 20 | 755 | 61.9 | 25.28 | 23.34 |  | 388 | 68.989 | 45.1 | 80.16 | 120.01 | 28.97 | 29.89 |  | 32.34 | 753.75 | 14 | 19.22 | 78 | 31 | 40.391 |  | 1.18 | 0.49 | -4.69
|  | 1835 | 62 | 5 | 5 | 1 | 14.463 | 11.268 | 99.451 |  | 2.8623 | 2.41 | 1.63 | 49.63 | 51.27 | 99.41 | 483.6 | 0.7 | 338.71 | 24 | 0.132 | 31.91 | 39.374 | 114.62 | 54.4 | 2.11 | 19.9 | 19.99 | 803.5 | 61.98 | 25.13 | 23.33 |  | 388 | 68.97 | 45.1 | 80 | 119.9 | 28.95 | 29.88 |  | 32.34 | 800.75 | 14 | 19.22 | 78 | 31 | 38.431 |  | 1.18 | 0.18 | 6.25
|  | 1836 | 62 | 6 | 6 | 1 | 14.242 | 11.268 | 99.451 |  | 2.8341 | 2.469 | 1.57 | 49.63 | 51.2 | 99.42 | 480.43 | 0.74 | 338.639 | 23.99 | 0.158 | 31.89 | 37.525 | 117.438 | 53.98 | 2.12 | 19.9 | 19.99 | 813.4 | 62.03 | 24.88 | 23.32 |  | 388 | 68.953 | 45.09 | 80.05 | 120.19 | 28.94 | 29.91 |  | 32.34 | 816.25 | 15 | 18.82 | 78 | 31 | 34.509 |  | 0.78 | 0.86 | 0.78
|  | 1837 | 62 | 7 | 7 | 1 | 14.171 | 11.271 | 99.451 |  | 2.8243 | 2.457 | 1.55 | 49.62 | 51.17 | 99.32 | 477.28 | 0.76 | 338.786 | 24 | 0.168 | 31.86 | 35.431 | 118.322 | 53.33 | 2.01 | 19.9 | 20 | 773.8 | 62.07 | 24.8 | 23.33 |  | 388 | 68.931 | 45.1 | 79.99 | 120.35 | 28.95 | 29.93 |  | 32.33 | 773.25 | 17 | 18.82 | 78 | 31 | 33.333 |  | 0.78 | 0.86 | 0.78
|  | 1838 | 62 | 8 | 1 | 12 | 14.286 | 11.269 | 99.452 |  | 2.8527 | 2.464 | 1.56 | 49.58 | 51.14 | 99.34 | 474.36 | 0.68 | 338.648 | 24 | 0.133 | 31.84 | 37.637 | 117.759 | 52.42 | 1.94 | 19.91 | 20 | 741.1 | 62.09 | 25.05 | 23.33 |  | 388 | 68.952 | 45.11 | 80.19 | 120.16 | 28.95 | 29.94 |  | 32.31 | 739.75 | 16.5 | 24.31 | 78 | 31 | 36.862 |  | 6.27 | 0.23 | 0
|  | 1839 | 62 | 9 | 2 | 12 | 14.767 | 11.272 | 99.452 |  | 2.9965 | 2.67 | 1.57 | 49.5 | 51.07 | 103.06 | 471.55 | 0.8 | 337.543 | 24 | 0.203 | 31.81 | 70.55 | 122.393 | 51.45 | 3.04 | 19.88 | 19.98 | 1104.7 | 62.1 | 26.31 | 23.31 |  | 388 | 68.936 | 45.1 | 80.05 | 120.07 | 28.94 | 29.94 |  | 32.29 | 1064.75 | -14.5 | 31.37 | 78 | 31 | 92.547 |  | 13.33 | 0.04 | 0
|  | 1840 | 62 | 10 | 3 | 12 | 14.816 | 11.273 | 99.452 |  | 2.943 | 2.997 | 1.49 | 49.46 | 50.95 | 104.34 | 469.36 | 1.97 | 336.665 | 24 | 0.188 | 31.79 | 82.484 | 145.515 | 50.67 | 4.5 | 19.89 | 19.98 | 1662.9 | 62.12 | 25.84 | 23.3 |  | 388 | 68.929 | 45.1 | 80.09 | 120.3 | 28.94 | 29.94 |  | 32.28 | 1678.75 | -4.5 | 31.37 | 78 | 31 | 87.449 |  | 13.33 | 0.04 | 0
|  | 1841 | 62 | 11 | 4 | 12 | 14.158 | 11.271 | 99.452 |  | 2.8879 | 3.366 | 1.59 | 49.4 | 50.99 | 104 | 473.2 | 3.44 | 336.005 | 24 | 0.196 | 31.81 | 79.913 | 218.441 | 50.09 | 6.59 | 19.88 | 19.98 | 2482.9 | 62.1 | 25.36 | 23.3 |  | 388 | 68.952 | 45.11 | 80.13 | 120.11 | 28.98 | 29.96 |  | 32.27 | 2434.25 | 13 | 27.06 | 78 | 31 | 76.469 |  | 8.63 | 0.92 | 3.91
|  | 1842 | 62 | 12 | 5 | 12 | 14.088 | 11.274 | 99.451 |  | 2.8532 | 3.546 | 1.81 | 49.35 | 51.16 | 102.26 | 480.17 | 4.52 | 336.384 | 23.99 | 0.16 | 31.85 | 61.17 | 276.359 | 49.56 | 7.21 | 19.87 | 19.98 | 2750 | 62.03 | 25.05 | 23.29 |  | 388 | 68.964 | 45.1 | 80.24 | 120.11 | 29.02 | 30 |  | 32.26 | 2728.75 | 28.5 | 29.8 | 78 | 31 | 49.411 |  | 11.76 | 0.06 | 6.25
|  | 1843 | 62 | 13 | 6 | 12 | 13.923 | 11.267 | 99.451 |  | 2.8351 | 3.595 | 2.11 | 49.33 | 51.45 | 112.1 | 486.6 | 4.22 | 335.462 | 24 | 0.118 | 31.9 | 64.652 | 299.953 | 49.98 | 8.3 | 19.88 | 19.97 | 3183.5 | 61.94 | 24.89 | 23.3 |  | 388 | 68.984 | 45.11 | 80.01 | 119.89 | 29.05 | 30.05 |  | 32.25 | 3196.75 | 26.5 | 29.8 | 78 | 31 | 66.273 |  | 11.76 | 0.06 | 6.25
|  | 1844 | 62 | 14 | 7 | 12 | 14.231 | 11.271 | 99.452 |  | 2.8438 | 3.653 | 2.42 | 49.26 | 51.69 | 104.54 | 492.32 | 5.22 | 335.172 | 24 | 0.104 | 31.91 | 64.336 | 315.155 | 51.79 | 9.6 | 19.87 | 19.96 | 3670.1 | 61.92 | 24.97 | 23.32 |  | 388 | 69.03 | 45.11 | 79.93 | 120.08 | 29.08 | 30.11 |  | 32.24 | 3647.5 | 28.5 | 30.59 | 78 | 31 | 62.744 |  | 12.16 | 0.82 | -8.59
|  | 1845 | 62 | 15 | 8 | 12 | 14.472 | 11.272 | 99.451 |  | 2.8573 | 3.648 | 2.53 | 49.25 | 51.78 | 106.22 | 500.72 | 6.01 | 334.95 | 23.99 | 0.08 | 31.96 | 61.96 | 324.462 | 53.28 | 10.47 | 19.86 | 19.96 | 3984.8 | 61.77 | 25.09 | 23.34 |  | 388 | 69.038 | 45.11 | 79.93 | 119.7 | 29.13 | 30.16 |  | 32.23 | 3963.25 | 30.5 | 31.37 | 78 | 31 | 60.391 |  | 13.33 | 0.86 | -9.38
|  | 1846 | 62 | 16 | 1 | 2 | 14.23 | 11.272 | 99.452 |  | 2.8414 | 3.611 | 2.79 | 49.22 | 52.01 | 104.18 | 510.26 | 6.18 | 335.127 | 24 | 0.115 | 32.02 | 61.179 | 329.901 | 54.13 | 11.12 | 19.86 | 19.96 | 4255.1 | 61.26 | 24.95 | 23.36 |  | 388 | 69.055 | 45.1 | 80 | 120.19 | 29.18 | 30.21 |  | 32.21 | 4260.75 | 30 | 31.37 | 78 | 31 | 58.43 |  | 13.33 | 0.86 | -9.38
|  | 1847 | 62 | 17 | 2 | 2 | 14.372 | 11.278 | 99.452 |  | 2.8454 | 3.441 | 3.04 | 49.2 | 52.24 | 103.56 | 520.3 | 6.31 | 336.306 | 23.99 | 0.196 | 32.07 | 51.546 | 333.37 | 54.64 | 11.34 | 19.86 | 19.95 | 4335.5 | 60.78 | 24.98 | 23.38 |  | 388 | 69.094 | 45.11 | 80.23 | 120.23 | 29.25 | 30.26 |  | 32.2 | 4335 | 35 | 29.41 | 78 | 31 | 42.744 |  | 10.98 | 0.84 | -17.19
|  | 1848 | 62 | 18 | 3 | 2 | 14.291 | 11.274 | 99.452 |  | 2.8377 | 3.148 | 3.29 | 49.19 | 52.48 | 103.7 | 529.28 | 5.29 | 336.65 | 24 | 0.211 | 32.09 | 45.218 | 334.084 | 54.98 | 11.24 | 19.85 | 19.95 | 4306.2 | 60.5 | 24.92 | 23.37 |  | 388 | 69.125 | 45.12 | 80.27 | 120.2 | 29.3 | 30.29 |  | 32.18 | 4310 | 37 | 27.45 | 78 | 31 | 40.784 |  | 9.02 | 0.86 | -17.97
|  | 1849 | 62 | 19 | 4 | 2 | 14.193 | 11.276 | 99.452 |  | 2.8522 | 2.926 | 3.46 | 49.14 | 52.6 | 104.61 | 535.53 | 4.53 | 336.662 | 23.99 | 0.193 | 32.1 | 43.696 | 333.498 | 55.25 | 11.25 | 19.84 | 19.94 | 4289 | 60.37 | 25.04 | 23.35 |  | 388 | 69.143 | 45.11 | 80.25 | 120.05 | 29.33 | 30.31 |  | 32.16 | 4289.75 | 36 | 27.45 | 78 | 31 | 42.352 |  | 9.02 | 0.86 | -17.97
|  | 1850 | 62 | 20 | 5 | 2 | 14.163 | 11.268 | 99.452 |  | 2.8407 | 2.777 | 3.41 | 49.14 | 52.55 | 104.13 | 540.71 | 4.36 | 336.27 | 24 | 0.179 | 32.13 | 44.351 | 332.88 | 55.46 | 11.22 | 19.83 | 19.93 | 4297.3 | 60.33 | 24.94 | 23.35 |  | 388 | 69.166 | 45.12 | 80.13 | 119.99 | 29.35 | 30.33 |  | 32.15 | 4295.25 | 36 | 27.84 | 78 | 31 | 45.097 |  | 9.41 | 0.76 | -18.75
|  | 1851 | 62 | 21 | 6 | 2 | 14.245 | 11.272 | 99.451 |  | 2.8461 | 2.704 | 3.48 | 49.13 | 52.61 | 104.12 | 545.55 | 4.54 | 336.377 | 24 | 0.198 | 32.17 | 45.045 | 332.558 | 55.6 | 11.33 | 19.84 | 19.94 | 4327.7 | 60.36 | 24.99 | 23.34 |  | 388 | 69.154 | 45.13 | 80.09 | 119.89 | 29.36 | 30.34 |  | 32.16 | 4329.5 | 35.5 | 27.84 | 78 | 31 | 45.489 |  | 9.41 | 0.29 | -13.28
|  | 1852 | 62 | 22 | 7 | 2 | 14.298 | 11.274 | 99.451 |  | 2.8413 | 2.659 | 3.46 | 49.13 | 52.59 | 103.47 | 550.54 | 4.67 | 336.798 | 23.99 | 0.206 | 32.19 | 43.206 | 332.305 | 55.69 | 11.26 | 19.84 | 19.94 | 4308.1 | 60.43 | 24.95 | 23.33 |  | 388 | 69.167 | 45.14 | 79.98 | 119.76 | 29.36 | 30.33 |  | 32.17 | 4304.5 | 36.5 | 27.84 | 78 | 31 | 40.391 |  | 9.41 | 0.29 | -13.28
|  | 1853 | 62 | 23 | 1 | 21 | 14.475 | 11.279 | 99.45 |  | 2.8412 | 2.598 | 3.45 | 49.17 | 52.62 | 103.68 | 555 | 4.43 | 336.81 | 24 | 0.258 | 32.21 | 41.968 | 331.532 | 55.75 | 11.16 | 19.84 | 19.94 | 4272 | 60.54 | 24.95 | 23.33 |  | 388 | 69.157 | 45.15 | 79.8 | 119.77 | 29.37 | 30.31 |  | 32.2 | 4270.25 | 37 | 27.45 | 78 | 31 | 41.176 |  | 9.02 | 0.29 | -13.28
|  | 1854 | 62 | 24 | 2 | 21 | 13.761 | 11.276 | 99.45 |  | 2.821 | 2.471 | 3.47 | 49.19 | 52.67 | 100.19 | 558.74 | 3.94 | 338.832 | 24 | 0.352 | 32.21 | 25.879 | 329.663 | 55.84 | 9.96 | 19.83 | 19.93 | 3839.6 | 60.63 | 24.77 | 23.33 |  | 388 | 69.186 | 45.16 | 80.31 | 119.82 | 29.37 | 30.29 |  | 32.23 | 3865.5 | 32.5 | 18.04 | 78 | 31 | 12.549 |  | 0 | 0.04 | 0
|  | 1855 | 62 | 25 | 3 | 21 | 21.465 | 11.271 | 99.45 |  | 2.8232 | 2.256 | 3.57 | 49.23 | 52.8 | 99.29 | 556.38 | 2.27 | 339.447 | 23.99 | 0.24 | 32.23 | 17.86 | 324.713 | 55.94 | 8.75 | 19.83 | 19.93 | 3372.3 | 60.73 | 24.79 | 23.33 |  | 388 | 69.172 | 45.17 | 80.16 | 120.02 | 29.36 | 30.27 |  | 32.24 | 3357 | 31 | 18.04 | 78 | 31 | 12.549 |  | 0 | 0.04 | 0
|  | 1856 | 62 | 26 | 4 | 21 | 22.493 | 11.27 | 99.45 |  | 2.8209 | 2.14 | 3.2 | 49.31 | 52.51 | 99.55 | 545.3 | 0.6 | 339.572 | 23.99 | 0.153 | 32.22 | 14.856 | 316.168 | 56.03 | 7.43 | 19.84 | 19.94 | 2863.6 | 60.85 | 24.77 | 23.35 |  | 388 | 69.158 | 45.18 | 80.19 | 120.42 | 29.34 | 30.24 |  | 32.24 | 2849 | 28 | 18.43 | 78 | 31 | 12.549 |  | 0 | 0 | 0
|  | 1857 | 62 | 27 | 5 | 21 | 22.496 | 11.27 | 99.451 |  | 2.8151 | 2.071 | 2.88 | 49.37 | 52.25 | 99.55 | 533.14 | 0.07 | 339.723 | 24 | 0.165 | 32.19 | 14.793 | 302.777 | 56.04 | 6 | 19.84 | 19.93 | 2319.2 | 60.97 | 24.72 | 23.35 |  | 388 | 69.128 | 45.18 | 79.93 | 120.02 | 29.31 | 30.2 |  | 32.22 | 2350.75 | 26 | 18.43 | 78 | 31 | 13.725 |  | 0 | 0 | 0
|  | 1858 | 62 | 28 | 6 | 21 | 21.573 | 11.269 | 99.45 |  | 2.812 | 2.108 | 2.57 | 49.44 | 52.01 | 99.71 | 521.59 | 0.01 | 339.474 | 23.99 | 0.15 | 32.15 | 15.725 | 275.666 | 56.02 | 5 | 19.83 | 19.94 | 1933.4 | 61.11 | 24.69 | 23.35 |  | 388 | 69.11 | 45.19 | 79.95 | 120.04 | 29.25 | 30.17 |  | 32.21 | 1919.5 | 23 | 18.43 | 78 | 31 | 16.862 |  | 0 | 0 | 0
|  | 1859 | 62 | 29 | 7 | 21 | 14.612 | 11.269 | 99.451 |  | 2.8048 | 2.067 | 2.28 | 49.5 | 51.77 | 99.52 | 512.26 | 0.34 | 339.598 | 24 | 0.153 | 32.11 | 16.78 | 233.22 | 55.92 | 3.92 | 19.84 | 19.93 | 1521.3 | 61.38 | 24.63 | 23.36 |  | 388 | 69.075 | 45.19 | 79.89 | 119.94 | 29.18 | 30.12 |  | 32.21 | 1508.5 | 20.5 | 18.43 | 78 | 31 | 16.862 |  | 0.39 | 0.06 | 0.78
|  | 1860 | 62 | 30 | 8 | 21 | 15.178 | 11.271 | 99.45 |  | 2.7844 | 1.962 | 2.13 | 49.55 | 51.68 | 99.69 | 505.11 | 0.5 | 339.545 | 24 | 0.166 | 32.07 | 19.459 | 188.262 | 55.78 | 2.91 | 19.84 | 19.94 | 1135.1 | 61.69 | 24.45 | 23.37 |  | 388 | 69.018 | 45.19 | 79.93 | 119.8 | 29.12 | 30.07 |  | 32.21 | 1159.25 | 20 | 18.43 | 78 | 31 | 20.392 |  | 0 | 0.06 | 5.47
|  | 1861 | 63 | 1 | 1 | 1 | 14.536 | 11.271 | 99.45 |  | 2.8086 | 1.921 | 2.05 | 49.58 | 51.63 | 99.46 | 499.33 | 0.48 | 339.489 | 24 | 0.15 | 32.03 | 22.626 | 152.897 | 55.55 | 2.37 | 19.84 | 19.93 | 916.3 | 61.91 | 24.66 | 23.39 |  | 388 | 69.012 | 45.19 | 80.13 | 120.12 | 29.08 | 30.03 |  | 32.22 | 912.5 | 17.5 | 18.43 | 78 | 31 | 26.274 |  | 0 | 0.06 | 5.47
|  | 1862 | 63 | 2 | 2 | 1 | 13.921 | 11.27 | 99.45 |  | 2.8317 | 1.951 | 1.91 | 49.61 | 51.52 | 99.4 | 494.58 | 0.5 | 339.436 | 24 | 0.127 | 31.99 | 28.272 | 130.517 | 55.23 | 2.08 | 19.84 | 19.93 | 799.6 | 62.06 | 24.86 | 23.41 |  | 388 | 68.965 | 45.17 | 80.26 | 120.03 | 29.04 | 30 |  | 32.23 | 799 | 19 | 18.82 | 78 | 31 | 32.548 |  | 0.39 | 0.94 | 0.78
|  | 1863 | 63 | 3 | 3 | 1 | 14.245 | 11.268 | 99.45 |  | 2.8679 | 2.074 | 1.83 | 49.64 | 51.47 | 99.4 | 490.7 | 0.59 | 339.345 | 24 | 0.117 | 31.96 | 34.533 | 122.637 | 54.89 | 2.08 | 19.84 | 19.93 | 789.4 | 62.15 | 25.18 | 23.41 |  | 388 | 68.953 | 45.17 | 80.06 | 119.74 | 29.01 | 29.98 |  | 32.24 | 788.25 | 15 | 19.22 | 78 | 31 | 37.646 |  | 1.18 | 0.66 | -4.69
|  | 1864 | 63 | 4 | 4 | 1 | 14.601 | 11.268 | 99.449 |  | 2.8633 | 2.199 | 1.69 | 49.68 | 51.37 | 99.44 | 487.36 | 0.68 | 339.32 | 24 | 0.123 | 31.92 | 37.199 | 120.089 | 54.57 | 2.12 | 19.84 | 19.94 | 804.7 | 62.17 | 25.14 | 23.42 |  | 388 | 68.946 | 45.17 | 80.05 | 119.99 | 28.98 | 29.95 |  | 32.24 | 806.25 | 14.5 | 19.22 | 78 | 31 | 38.039 |  | 1.18 | 0.66 | -4.69
|  | 1865 | 63 | 5 | 5 | 1 | 14.426 | 11.269 | 99.45 |  | 2.8528 | 2.318 | 1.64 | 49.65 | 51.29 | 99.49 | 484.11 | 0.74 | 339.24 | 24 | 0.13 | 31.89 | 37.823 | 120.818 | 54.16 | 2.16 | 19.84 | 19.93 | 825.1 | 62.13 | 25.05 | 23.42 |  | 388 | 68.956 | 45.16 | 80.2 | 119.82 | 28.97 | 29.92 |  | 32.24 | 823.25 | 15 | 19.22 | 78 | 31 | 37.254 |  | 1.18 | 0.08 | 3.13
|  | 1866 | 63 | 6 | 6 | 1 | 14.267 | 11.27 | 99.449 |  | 2.8504 | 2.386 | 1.62 | 49.66 | 51.27 | 99.51 | 480.97 | 0.78 | 339.402 | 24 | 0.137 | 31.86 | 37.536 | 123.084 | 53.55 | 2.19 | 19.84 | 19.93 | 836.4 | 62.07 | 25.03 | 23.45 |  | 388 | 68.909 | 45.16 | 80.16 | 119.99 | 28.95 | 29.91 |  | 32.25 | 833.5 | 16 | 19.22 | 78 | 31 | 36.47 |  | 1.18 | 0.33 | 6.25
|  | 1867 | 63 | 7 | 7 | 1 | 14.37 | 11.27 | 99.45 |  | 2.8535 | 2.424 | 1.59 | 49.63 | 51.22 | 99.5 | 478.05 | 0.8 | 339.313 | 24.01 | 0.163 | 31.84 | 36.939 | 124.883 | 52.7 | 2.2 | 19.84 | 19.93 | 838.2 | 62.06 | 25.05 | 23.5 |  | 388 | 68.896 | 45.16 | 80.07 | 120.07 | 28.95 | 29.89 |  | 32.24 | 837.5 | 16.5 | 19.22 | 78 | 31 | 35.686 |  | 0.78 | 0.25 | 5.47
|  | 1868 | 63 | 8 | 1 | 12 | 14.165 | 11.274 | 99.449 |  | 2.8469 | 2.429 | 1.53 | 49.62 | 51.15 | 99.49 | 475.2 | 0.8 | 339.209 | 24.01 | 0.13 | 31.81 | 37.595 | 125.546 | 51.81 | 2.16 | 19.84 | 19.93 | 824.7 | 62.08 | 25 | 23.52 |  | 388 | 68.912 | 45.18 | 79.8 | 119.8 | 28.95 | 29.87 |  | 32.23 | 821.75 | 17 | 24.31 | 78 | 31 | 34.509 |  | 6.27 | 0.76 | -0.78
|  | 1869 | 63 | 9 | 2 | 12 | 15.314 | 11.273 | 99.45 |  | 2.9601 | 2.602 | 1.57 | 49.53 | 51.1 | 103.81 | 472.32 | 0.87 | 338.194 | 24 | 0.213 | 31.78 | 67.973 | 128.308 | 51.01 | 3.01 | 19.84 | 19.92 | 1106.4 | 62.1 | 25.99 | 23.49 |  | 388 | 68.918 | 45.17 | 79.98 | 120.08 | 28.95 | 29.85 |  | 32.21 | 1115.5 | -11 | 24.31 | 78 | 31 | 91.763 |  | 6.27 | 0.76 | -0.78
|  | 1870 | 63 | 10 | 3 | 12 | 14.722 | 11.274 | 99.449 |  | 2.922 | 2.947 | 1.54 | 49.48 | 51.02 | 103.63 | 472.99 | 2.16 | 337.236 | 24.01 | 0.168 | 31.79 | 81.16 | 154.212 | 50.4 | 4.82 | 19.84 | 19.93 | 1792.5 | 62.13 | 25.66 | 23.48 |  | 388 | 68.928 | 45.19 | 80.24 | 120.12 | 28.95 | 29.83 |  | 32.2 | 1735.75 | -3 | 30.98 | 78 | 31 | 85.489 |  | 12.16 | 0.08 | 6.25
|  | 1871 | 63 | 11 | 4 | 12 | 14.419 | 11.279 | 99.45 |  | 2.8723 | 3.307 | 1.75 | 49.42 | 51.17 | 104 | 478.64 | 3.64 | 336.858 | 24.02 | 0.154 | 31.8 | 76.144 | 225.081 | 49.96 | 6.51 | 19.83 | 19.92 | 2463.7 | 62.1 | 25.22 | 23.46 |  | 388 | 68.917 | 45.17 | 80.12 | 120.21 | 28.99 | 29.81 |  | 32.18 | 2418.75 | 18 | 30.2 | 78 | 31 | 70.979 |  | 11.76 | 0.88 | 6.25
|  | 1872 | 63 | 12 | 5 | 12 | 13.833 | 11.276 | 99.45 |  | 2.8415 | 3.568 | 2.04 | 49.36 | 51.41 | 103.89 | 485.42 | 4.56 | 336.983 | 24.02 | 0.246 | 31.85 | 65.803 | 277.04 | 49.94 | 7.58 | 19.84 | 19.92 | 2900 | 62.03 | 24.95 | 23.45 |  | 388 | 68.911 | 45.18 | 79.97 | 120.37 | 29.02 | 29.84 |  | 32.17 | 2904.5 | 25 | 30.2 | 78 | 31 | 52.156 |  | 11.76 | 0.88 | 6.25
|  | 1873 | 63 | 13 | 6 | 12 | 14.513 | 11.273 | 99.45 |  | 2.8914 | 3.534 | 2.36 | 49.33 | 51.69 | 110.08 | 491.46 | 4.67 | 335.734 | 24.02 | 0.101 | 31.9 | 60.976 | 301.989 | 51.36 | 8.55 | 19.83 | 19.93 | 3216.2 | 61.99 | 25.39 | 23.43 |  | 388 | 68.915 | 45.18 | 79.93 | 119.78 | 29.06 | 29.89 |  | 32.14 | 3177.25 | 29.5 | 31.76 | 78 | 31 | 65.097 |  | 13.33 | 0.92 | -0.78
|  | 1874 | 63 | 14 | 7 | 12 | 14.202 | 11.272 | 99.451 |  | 2.851 | 3.572 | 2.54 | 49.31 | 51.84 | 104.18 | 497.86 | 5.01 | 335.361 | 24.02 | 0.1 | 31.95 | 62.445 | 315.264 | 52.95 | 9.55 | 19.83 | 19.93 | 3641.4 | 61.73 | 25.03 | 23.44 |  | 388 | 68.92 | 45.18 | 79.93 | 119.96 | 29.1 | 29.95 |  | 32.1 | 3615.5 | 29 | 30.98 | 78 | 31 | 61.175 |  | 12.55 | 0.76 | -7.81
|  | 1875 | 63 | 15 | 8 | 12 | 14.105 | 11.268 | 99.45 |  | 2.8404 | 3.577 | 2.69 | 49.29 | 51.98 | 111.05 | 506.57 | 5.84 | 334.766 | 24.02 | 0.104 | 31.99 | 62.731 | 323.501 | 53.97 | 10.35 | 19.84 | 19.93 | 3963.6 | 61.28 | 24.94 | 23.44 |  | 388 | 68.931 | 45.18 | 80.11 | 119.85 | 29.14 | 30.01 |  | 32.08 | 3976.5 | 29.5 | 30.98 | 78 | 31 | 63.136 |  | 12.55 | 0.76 | -7.81
|  | 1876 | 63 | 16 | 1 | 2 | 14.149 | 11.269 | 99.451 |  | 2.8515 | 3.549 | 2.98 | 49.23 | 52.21 | 103.51 | 516.39 | 6.27 | 334.895 | 24.01 | 0.145 | 32.01 | 59.985 | 329.357 | 54.57 | 11.17 | 19.82 | 19.92 | 4259.7 | 60.79 | 25.04 | 23.44 |  | 388 | 68.986 | 45.16 | 80.29 | 119.81 | 29.2 | 30.07 |  | 32.08 | 4251.5 | 30.5 | 29.02 | 78 | 31 | 57.254 |  | 10.59 | 0.92 | -14.06
|  | 1877 | 63 | 17 | 2 | 2 | 14.145 | 11.272 | 99.451 |  | 2.8438 | 3.369 | 3.17 | 49.21 | 52.38 | 106.99 | 525.74 | 6.26 | 336.108 | 24.01 | 0.204 | 32.05 | 50.474 | 332.678 | 54.93 | 11.26 | 19.83 | 19.92 | 4306.6 | 60.46 | 24.97 | 23.44 |  | 388 | 68.989 | 45.16 | 80.28 | 119.85 | 29.25 | 30.11 |  | 32.09 | 4310 | 35.5 | 27.45 | 78 | 31 | 42.352 |  | 9.41 | 0.7 | -20.31
|  | 1878 | 63 | 18 | 3 | 2 | 14.218 | 11.273 | 99.451 |  | 2.8374 | 3.112 | 3.17 | 49.21 | 52.38 | 102.59 | 525.74 | 5.38 | 336.308 | 24.01 | 0.197 | 32.05 | 45.532 | 333.108 | 54.93 | 11.18 | 19.83 | 19.92 | 4287 | 60.46 | 24.91 | 23.44 |  | 388 | 69.042 | 45.16 | 80.05 | 119.72 | 29.29 | 30.14 |  | 32.09 | 4289.75 | 36.5 | 27.45 | 78 | 31 | 41.568 |  | 9.41 | 0.7 | -20.31
|  | 1879 | 63 | 19 | 4 | 2 | 14.161 | 11.269 | 99.451 |  | 2.8617 | 2.886 | 3.44 | 49.17 | 52.62 | 108.31 | 538.37 | 4.55 | 336.347 | 24 | 0.183 | 32.12 | 44.562 | 332.649 | 55.42 | 11.26 | 19.82 | 19.91 | 4280.5 | 60.34 | 25.13 | 23.42 |  | 388 | 69.11 | 45.17 | 80.23 | 119.98 | 29.33 | 30.17 |  | 32.09 | 4280.25 | 36 | 28.24 | 78 | 31 | 43.921 |  | 9.8 | 0.63 | -18.75
|  | 1880 | 63 | 20 | 5 | 2 | 14.176 | 11.266 | 99.45 |  | 2.8411 | 2.76 | 3.46 | 49.16 | 52.62 | 102.48 | 543.69 | 4.48 | 336.395 | 24.01 | 0.179 | 32.13 | 45.093 | 332.112 | 55.58 | 11.26 | 19.83 | 19.92 | 4309.5 | 60.37 | 24.95 | 23.42 |  | 388 | 69.112 | 45.17 | 79.98 | 120.19 | 29.35 | 30.19 |  | 32.09 | 4310 | 35.5 | 28.24 | 78 | 31 | 44.705 |  | 9.8 | 0.16 | -12.5
|  | 1881 | 63 | 21 | 6 | 2 | 14.167 | 11.267 | 99.451 |  | 2.8541 | 2.702 | 3.46 | 49.16 | 52.62 | 106.09 | 543.69 | 4.64 | 336.38 | 24.01 | 0.193 | 32.13 | 44.854 | 332.143 | 55.58 | 11.35 | 19.83 | 19.92 | 4324.3 | 60.37 | 25.06 | 23.42 |  | 388 | 69.143 | 45.17 | 80.17 | 119.91 | 29.36 | 30.19 |  | 32.09 | 4325 | 35.5 | 28.24 | 78 | 31 | 42.744 |  | 9.8 | 0.16 | -12.5
|  | 1882 | 63 | 22 | 7 | 2 | 14.392 | 11.265 | 99.451 |  | 2.8392 | 2.639 | 3.52 | 49.15 | 52.67 | 103.84 | 548.85 | 4.63 | 336.766 | 24 | 0.202 | 32.15 | 43.284 | 331.982 | 55.67 | 11.23 | 19.83 | 19.93 | 4302.7 | 60.43 | 24.93 | 23.42 |  | 388 | 69.155 | 45.18 | 80.16 | 119.76 | 29.37 | 30.19 |  | 32.11 | 4304.5 | 36.5 | 27.45 | 78 | 31 | 41.568 |  | 9.41 | 0.33 | -13.28
|  | 1883 | 63 | 23 | 1 | 21 | 14.29 | 11.265 | 99.452 |  | 2.8524 | 2.591 | 3.56 | 49.17 | 52.72 | 103.66 | 553.48 | 4.43 | 337.282 | 24 | 0.309 | 32.17 | 40.615 | 331.757 | 55.73 | 11.17 | 19.83 | 19.92 | 4257.1 | 60.49 | 25.04 | 23.41 |  | 388 | 69.149 | 45.17 | 80.26 | 120.08 | 29.36 | 30.18 |  | 32.12 | 4275.75 | 36.5 | 21.96 | 78 | 31 | 40.391 |  | 3.53 | 0.96 | -19.53
|  | 1884 | 63 | 24 | 2 | 21 | 13.805 | 11.263 | 99.452 |  | 2.8169 | 2.481 | 3.53 | 49.17 | 52.7 | 99.92 | 557.56 | 4.04 | 338.787 | 24.01 | 0.35 | 32.21 | 25.205 | 330.089 | 55.83 | 9.99 | 19.84 | 19.93 | 3855.3 | 60.6 | 24.73 | 23.42 |  | 388 | 69.145 | 45.18 | 80.3 | 120.22 | 29.37 | 30.16 |  | 32.13 | 3837.5 | 32 | 21.96 | 78 | 31 | 11.765 |  | 3.53 | 0.96 | -19.53
|  | 1885 | 63 | 25 | 3 | 21 | 22.47 | 11.265 | 99.451 |  | 2.8259 | 2.238 | 3.49 | 49.23 | 52.71 | 99.54 | 559.3 | 1.89 | 339.406 | 24 | 0.222 | 32.21 | 17.076 | 323.505 | 55.92 | 8.54 | 19.83 | 19.92 | 3285.2 | 60.68 | 24.81 | 23.41 |  | 388 | 69.144 | 45.18 | 79.96 | 120.19 | 29.36 | 30.14 |  | 32.12 | 3324 | 31 | 18.43 | 78 | 31 | 12.157 |  | 0 | 0 | 0
|  | 1886 | 63 | 26 | 4 | 21 | 22.494 | 11.261 | 99.45 |  | 2.8198 | 2.093 | 3.35 | 49.29 | 52.65 | 99.57 | 550.57 | 0.42 | 339.685 | 24 | 0.172 | 32.21 | 14.927 | 314.486 | 56.02 | 7.21 | 19.85 | 19.94 | 2779.1 | 60.78 | 24.76 | 23.4 |  | 388 | 69.151 | 45.19 | 80.09 | 120.28 | 29.34 | 30.11 |  | 32.12 | 2812.5 | 28 | 18.43 | 78 | 31 | 13.333 |  | 0 | 0 | 0
|  | 1887 | 63 | 27 | 5 | 21 | 22.496 | 11.258 | 99.451 |  | 2.8187 | 2.004 | 3.04 | 49.36 | 52.4 | 99.58 | 538.67 | 0.06 | 339.593 | 24.01 | 0.138 | 32.17 | 14.879 | 302.527 | 56.06 | 6.05 | 19.85 | 19.94 | 2334.4 | 60.87 | 24.75 | 23.4 |  | 388 | 69.134 | 45.19 | 80.21 | 120.1 | 29.31 | 30.08 |  | 32.13 | 2321.75 | 26 | 18.43 | 78 | 31 | 15.294 |  | 0 | 0 | 0
|  | 1888 | 63 | 28 | 6 | 21 | 20.217 | 11.262 | 99.452 |  | 2.8133 | 1.963 | 2.68 | 49.45 | 52.12 | 99.48 | 526.93 | 0.02 | 339.59 | 24.01 | 0.156 | 32.13 | 15.58 | 269.953 | 56.05 | 4.91 | 19.85 | 19.93 | 1899.6 | 60.91 | 24.7 | 23.41 |  | 388 | 69.121 | 45.18 | 80.05 | 119.99 | 29.24 | 30.05 |  | 32.13 | 1884.25 | 23 | 18.82 | 78 | 31 | 14.902 |  | 0.39 | 0 | 0
|  | 1889 | 63 | 29 | 7 | 21 | 14.651 | 11.262 | 99.451 |  | 2.8046 | 1.903 | 2.45 | 49.45 | 51.9 | 99.53 | 516.61 | 0.39 | 339.493 | 24.01 | 0.152 | 32.09 | 17.801 | 226.472 | 55.99 | 3.78 | 19.85 | 19.94 | 1465.8 | 61.1 | 24.63 | 23.41 |  | 388 | 69.097 | 45.16 | 80.2 | 120.55 | 29.16 | 30.01 |  | 32.14 | 1494.5 | 21.5 | 18.43 | 78 | 31 | 18.431 |  | 0 | 0.02 | 3.91
|  | 1890 | 63 | 30 | 8 | 21 | 15.207 | 11.262 | 99.451 |  | 2.7906 | 1.828 | 2.23 | 49.51 | 51.74 | 99.64 | 508.82 | 0.5 | 339.462 | 24.01 | 0.139 | 32.06 | 19.655 | 186.901 | 55.87 | 2.93 | 19.85 | 19.94 | 1143.5 | 61.42 | 24.5 | 23.4 |  | 388 | 69.085 | 45.16 | 80.12 | 120.39 | 29.1 | 29.97 |  | 32.16 | 1139 | 19 | 18.43 | 78 | 31 | 21.96 |  | 0 | 0.02 | 3.91
|  | 1891 | 64 | 1 | 1 | 1 | 14.213 | 11.265 | 99.451 |  | 2.7966 | 1.813 | 2.07 | 49.55 | 51.61 | 99.43 | 502.53 | 0.49 | 339.631 | 24.01 | 0.159 | 32.01 | 22.653 | 149.063 | 55.68 | 2.37 | 19.85 | 19.95 | 921.6 | 61.65 | 24.55 | 23.4 |  | 388 | 69.06 | 45.14 | 80.14 | 120.31 | 29.05 | 29.93 |  | 32.16 | 917.75 | 19.5 | 18.43 | 78 | 31 | 23.529 |  | 0 | 0.08 | 6.25
|  | 1892 | 64 | 2 | 2 | 1 | 13.877 | 11.262 | 99.451 |  | 2.8115 | 1.831 | 1.96 | 49.59 | 51.55 | 99.29 | 497.5 | 0.6 | 339.57 | 24.01 | 0.133 | 31.98 | 26.936 | 127.249 | 55.38 | 1.91 | 19.86 | 19.95 | 739.5 | 61.82 | 24.69 | 23.41 |  | 388 | 69.029 | 45.13 | 79.93 | 120.17 | 29.02 | 29.91 |  | 32.16 | 747.5 | 15.5 | 19.22 | 78 | 31 | 30.588 |  | 0.78 | 0.92 | -2.34
|  | 1893 | 64 | 3 | 3 | 1 | 14.2 | 11.261 | 99.452 |  | 2.8762 | 1.959 | 1.88 | 49.59 | 51.47 | 99.45 | 492.85 | 0.58 | 339.47 | 24.01 | 0.122 | 31.94 | 34.066 | 117.371 | 55.03 | 1.91 | 19.85 | 19.95 | 723.6 | 61.94 | 25.25 | 23.43 |  | 388 | 69.022 | 45.12 | 80.05 | 120.71 | 28.98 | 29.89 |  | 32.15 | 721.75 | 15.5 | 19.22 | 78 | 31 | 38.823 |  | 0.78 | 0.92 | -2.34
|  | 1894 | 64 | 4 | 4 | 1 | 14.718 | 11.263 | 99.452 |  | 2.8837 | 2.149 | 1.74 | 49.6 | 51.34 | 99.35 | 489.09 | 0.63 | 339.351 | 24.01 | 0.123 | 31.91 | 38.683 | 113.607 | 54.71 | 2.02 | 19.86 | 19.95 | 763.7 | 62.04 | 25.32 | 23.43 |  | 388 | 68.993 | 45.09 | 80.04 | 120.08 | 28.95 | 29.88 |  | 32.14 | 760 | 13.5 | 19.61 | 78 | 31 | 39.999 |  | 1.18 | 0.63 | -4.69
|  | 1895 | 64 | 5 | 5 | 1 | 14.466 | 11.264 | 99.453 |  | 2.8578 | 2.301 | 1.67 | 49.62 | 51.29 | 99.43 | 485.72 | 0.75 | 339.252 | 24.01 | 0.127 | 31.88 | 39.16 | 115.254 | 54.37 | 2.13 | 19.87 | 19.95 | 810.4 | 62.08 | 25.09 | 23.43 |  | 388 | 68.982 | 45.08 | 79.92 | 119.8 | 28.93 | 29.87 |  | 32.13 | 804.5 | 14 | 19.22 | 78 | 31 | 38.431 |  | 0.78 | 0.12 | 6.25
|  | 1896 | 64 | 6 | 6 | 1 | 14.233 | 11.258 | 99.453 |  | 2.829 | 2.37 | 1.59 | 49.62 | 51.21 | 99.4 | 482.43 | 0.82 | 339.35 | 24.02 | 0.159 | 31.85 | 36.974 | 116.879 | 53.93 | 2.1 | 19.86 | 19.95 | 805.7 | 62.07 | 24.84 | 23.44 |  | 388 | 68.967 | 45.06 | 79.93 | 119.91 | 28.93 | 29.88 |  | 32.12 | 807.75 | 16.5 | 19.22 | 78 | 31 | 34.117 |  | 0.78 | 0.12 | 6.25
|  | 1897 | 64 | 7 | 7 | 1 | 14.161 | 11.256 | 99.454 |  | 2.8303 | 2.408 | 1.6 | 49.59 | 51.2 | 99.35 | 479.28 | 0.79 | 339.308 | 24.01 | 0.168 | 31.83 | 35.83 | 117.239 | 53.25 | 2.02 | 19.87 | 19.95 | 777.1 | 62.02 | 24.85 | 23.45 |  | 388 | 68.931 | 45.07 | 79.93 | 120.01 | 28.93 | 29.9 |  | 32.12 | 777.25 | 16 | 19.22 | 78 | 31 | 34.509 |  | 0.78 | 0.9 | 0.78
|  | 1898 | 64 | 8 | 1 | 12 | 14.388 | 11.253 | 99.454 |  | 2.8426 | 2.429 | 1.57 | 49.56 | 51.13 | 99.31 | 476.23 | 0.71 | 339.23 | 24.01 | 0.15 | 31.8 | 37.62 | 116.443 | 52.29 | 1.98 | 19.88 | 19.96 | 755.7 | 62 | 24.96 | 23.47 |  | 388 | 68.906 | 45.06 | 80.2 | 120.27 | 28.92 | 29.91 |  | 32.11 | 752.25 | 16 | 23.53 | 78 | 31 | 35.686 |  | 5.88 | 0.14 | 2.34
|  | 1899 | 64 | 9 | 2 | 12 | 14.946 | 11.252 | 99.454 |  | 2.9946 | 2.589 | 1.55 | 49.51 | 51.06 | 102.17 | 473.38 | 0.75 | 338.262 | 24.02 | 0.223 | 31.78 | 66.521 | 120.178 | 51.37 | 2.91 | 19.88 | 19.95 | 1057 | 61.96 | 26.29 | 23.45 |  | 388 | 68.887 | 45.05 | 80.08 | 119.96 | 28.92 | 29.91 |  | 32.1 | 1058.5 | -12.5 | 23.53 | 78 | 31 | 90.979 |  | 5.88 | 0.14 | 2.34
|  | 1900 | 64 | 10 | 3 | 12 | 14.863 | 11.252 | 99.454 |  | 2.9324 | 2.925 | 1.54 | 49.41 | 50.95 | 104.38 | 471.4 | 1.89 | 337.294 | 24.01 | 0.192 | 31.76 | 81.837 | 146.481 | 50.63 | 4.43 | 19.87 | 19.95 | 1644.3 | 61.94 | 25.75 | 23.44 |  | 388 | 68.873 | 45.06 | 80.02 | 119.98 | 28.91 | 29.91 |  | 32.09 | 1663.25 | -4.5 | 31.37 | 78 | 31 | 86.273 |  | 13.33 | 0.04 | 0
|  | 1901 | 64 | 11 | 4 | 12 | 14.127 | 11.254 | 99.454 |  | 2.8691 | 3.303 | 1.63 | 49.36 | 50.99 | 103.33 | 475.26 | 3.48 | 337.049 | 24.02 | 0.25 | 31.78 | 77.758 | 217.705 | 50.05 | 6.45 | 19.88 | 19.95 | 2444.2 | 61.9 | 25.19 | 23.44 |  | 388 | 68.901 | 45.05 | 79.93 | 119.71 | 28.95 | 29.92 |  | 32.07 | 2410.75 | 12.5 | 25.88 | 78 | 31 | 73.724 |  | 7.45 | 0.94 | 3.91
|  | 1902 | 64 | 12 | 5 | 12 | 14.217 | 11.254 | 99.454 |  | 2.8559 | 3.442 | 1.88 | 49.3 | 51.18 | 102.57 | 482.32 | 4.41 | 337.111 | 24.02 | 0.182 | 31.82 | 61.367 | 271.309 | 49.58 | 7.01 | 19.87 | 19.96 | 2668.3 | 61.85 | 25.08 | 23.42 |  | 388 | 68.897 | 45.05 | 80.01 | 119.71 | 28.99 | 29.94 |  | 32.06 | 2678 | 27.5 | 25.88 | 78 | 31 | 52.548 |  | 7.45 | 0.94 | 3.91
|  | 1903 | 64 | 13 | 6 | 12 | 13.903 | 11.253 | 99.454 |  | 2.8446 | 3.527 | 2.14 | 49.28 | 51.42 | 108 | 487.82 | 4.17 | 335.708 | 24.01 | 0.128 | 31.87 | 64.594 | 298.667 | 50.15 | 8.25 | 19.87 | 19.96 | 3153.7 | 61.81 | 24.98 | 23.4 |  | 388 | 68.951 | 45.06 | 80.09 | 119.86 | 29.02 | 29.99 |  | 32.04 | 3169.5 | 26.5 | 29.8 | 78 | 31 | 65.097 |  | 11.37 | 0.08 | 7.81
|  | 1904 | 64 | 14 | 7 | 12 | 14.218 | 11.255 | 99.454 |  | 2.8405 | 3.619 | 2.38 | 49.24 | 51.62 | 106.35 | 493.78 | 5.26 | 335.207 | 24.02 | 0.106 | 31.9 | 64.818 | 314.486 | 51.95 | 9.54 | 19.88 | 19.97 | 3654.2 | 61.84 | 24.94 | 23.37 |  | 388 | 68.955 | 45.07 | 80.21 | 119.8 | 29.05 | 30.04 |  | 32.04 | 3633.5 | 28.5 | 30.59 | 78 | 31 | 64.313 |  | 12.55 | 0.84 | -8.59
|  | 1905 | 64 | 15 | 8 | 12 | 14.449 | 11.254 | 99.454 |  | 2.8406 | 3.628 | 2.6 | 49.19 | 51.79 | 104.37 | 502.08 | 6.07 | 334.984 | 24.02 | 0.081 | 31.92 | 62.281 | 324.077 | 53.36 | 10.39 | 19.88 | 19.96 | 3978.6 | 61.7 | 24.94 | 23.34 |  | 388 | 68.986 | 45.05 | 80.24 | 120.37 | 29.1 | 30.09 |  | 32.04 | 3955.25 | 30 | 31.76 | 78 | 31 | 60.391 |  | 13.33 | 0.88 | -9.38
|  | 1906 | 64 | 16 | 1 | 2 | 14.236 | 11.253 | 99.453 |  | 2.8569 | 3.58 | 2.87 | 49.15 | 52.02 | 106.35 | 511.68 | 6.25 | 335.092 | 24.01 | 0.115 | 31.97 | 60.618 | 330.035 | 54.16 | 11.2 | 19.87 | 19.97 | 4264.6 | 61.23 | 25.08 | 23.31 |  | 388 | 69.023 | 45.05 | 79.97 | 120.05 | 29.15 | 30.14 |  | 32.03 | 4256.25 | 30 | 29.8 | 78 | 31 | 57.254 |  | 11.76 | 0.68 | -9.38
|  | 1907 | 64 | 17 | 2 | 2 | 14.163 | 11.249 | 99.453 |  | 2.8586 | 3.421 | 3.13 | 49.12 | 52.25 | 102.36 | 521.69 | 6.32 | 336.303 | 24.01 | 0.199 | 32.03 | 51.952 | 333.297 | 54.68 | 11.42 | 19.88 | 19.97 | 4344.4 | 60.73 | 25.1 | 23.28 |  | 388 | 69.067 | 45.05 | 80.04 | 120.22 | 29.21 | 30.18 |  | 32.02 | 4344.5 | 34.5 | 29.8 | 78 | 31 | 42.352 |  | 11.76 | 0.68 | -9.38
|  | 1908 | 64 | 18 | 3 | 2 | 14.149 | 11.244 | 99.453 |  | 2.8447 | 3.13 | 3.31 | 49.1 | 52.41 | 105.32 | 530.33 | 5.35 | 336.713 | 24.01 | 0.2 | 32.06 | 44.99 | 333.809 | 55.01 | 11.25 | 19.88 | 19.97 | 4300.1 | 60.39 | 24.98 | 23.24 |  | 388 | 69.072 | 45.04 | 80.14 | 119.94 | 29.26 | 30.22 |  | 31.99 | 4304.5 | 37 | 27.45 | 78 | 31 | 40.391 |  | 9.41 | 0.1 | -14.84
|  | 1909 | 64 | 19 | 4 | 2 | 14.245 | 11.25 | 99.453 |  | 2.839 | 2.888 | 3.45 | 49.08 | 52.53 | 102.75 | 536.38 | 4.46 | 336.556 | 24.01 | 0.19 | 32.07 | 44.027 | 333.107 | 55.25 | 11.2 | 19.89 | 19.97 | 4290.9 | 60.29 | 24.93 | 23.24 |  | 388 | 69.119 | 45.04 | 80.32 | 119.74 | 29.29 | 30.26 |  | 31.98 | 4289.75 | 36 | 27.84 | 78 | 31 | 43.529 |  | 9.8 | 0.12 | -11.72
|  | 1910 | 64 | 20 | 5 | 2 | 14.401 | 11.25 | 99.454 |  | 2.8584 | 2.763 | 3.52 | 49.07 | 52.59 | 105.44 | 541.48 | 4.38 | 336.349 | 24.01 | 0.18 | 32.08 | 44.76 | 332.798 | 55.44 | 11.32 | 19.89 | 19.97 | 4306.8 | 60.3 | 25.1 | 23.22 |  | 388 | 69.149 | 45.04 | 80.28 | 120.19 | 29.31 | 30.28 |  | 31.99 | 4310 | 35.5 | 27.84 | 78 | 31 | 44.705 |  | 9.8 | 0.12 | -11.72
|  | 1911 | 64 | 21 | 6 | 2 | 14.201 | 11.252 | 99.454 |  | 2.8505 | 2.686 | 3.48 | 49.05 | 52.53 | 102.87 | 546.54 | 4.61 | 336.382 | 24.01 | 0.199 | 32.12 | 44.342 | 332.364 | 55.6 | 11.33 | 19.9 | 19.98 | 4321.3 | 60.37 | 25.03 | 23.22 |  | 388 | 69.146 | 45.05 | 80.16 | 119.64 | 29.32 | 30.29 |  | 32 | 4325 | 35.5 | 27.84 | 78 | 31 | 42.744 |  | 9.41 | 0.86 | -18.75
|  | 1912 | 64 | 22 | 7 | 2 | 14.196 | 11.252 | 99.454 |  | 2.8469 | 2.62 | 3.48 | 49.05 | 52.53 | 104.58 | 551.4 | 4.57 | 336.539 | 24 | 0.206 | 32.15 | 42.827 | 332.043 | 55.7 | 11.24 | 19.89 | 19.97 | 4295.7 | 60.43 | 25 | 23.2 |  | 388 | 69.157 | 45.04 | 80.2 | 119.84 | 29.32 | 30.28 |  | 32.01 | 4300 | 36.5 | 27.45 | 78 | 31 | 41.176 |  | 9.02 | 0.82 | -19.53
|  | 1913 | 64 | 23 | 1 | 21 | 14.23 | 11.252 | 99.454 |  | 2.8416 | 2.582 | 3.51 | 49.06 | 52.57 | 104.13 | 555.62 | 4.37 | 336.526 | 24.01 | 0.264 | 32.16 | 42.378 | 331.635 | 55.78 | 11.17 | 19.89 | 19.98 | 4273.4 | 60.52 | 24.95 | 23.22 |  | 388 | 69.148 | 45.04 | 80.13 | 119.98 | 29.32 | 30.27 |  | 32.03 | 4270.25 | 36.5 | 27.45 | 78 | 31 | 43.137 |  | 9.02 | 0.82 | -19.53
|  | 1914 | 64 | 24 | 2 | 21 | 13.924 | 11.252 | 99.454 |  | 2.8241 | 2.467 | 3.47 | 49.09 | 52.56 | 100.18 | 559.29 | 3.97 | 338.601 | 24.01 | 0.355 | 32.16 | 25.979 | 330.096 | 55.87 | 9.96 | 19.9 | 19.98 | 3836.9 | 60.59 | 24.8 | 23.24 |  | 388 | 69.148 | 45.05 | 80.29 | 120.28 | 29.32 | 30.25 |  | 32.05 | 3885.75 | 32 | 18.04 | 78 | 31 | 13.333 |  | 0 | 0.02 | 0
|  | 1915 | 64 | 25 | 3 | 21 | 22.424 | 11.253 | 99.455 |  | 2.8208 | 2.235 | 3.44 | 49.14 | 52.58 | 99.33 | 555.86 | 2.05 | 339.35 | 24.01 | 0.233 | 32.17 | 17.502 | 324.083 | 55.96 | 8.61 | 19.9 | 19.99 | 3318.5 | 60.66 | 24.77 | 23.25 |  | 388 | 69.139 | 45.06 | 80.12 | 119.91 | 29.31 | 30.22 |  | 32.07 | 3357 | 31 | 18.43 | 78 | 31 | 12.549 |  | 0 | 0 | 0
|  | 1916 | 64 | 26 | 4 | 21 | 22.493 | 11.249 | 99.455 |  | 2.8194 | 2.117 | 3.18 | 49.21 | 52.4 | 99.33 | 544.79 | 0.56 | 339.441 | 24.01 | 0.152 | 32.16 | 15.06 | 316.048 | 56.03 | 7.42 | 19.9 | 19.99 | 2861.8 | 60.78 | 24.76 | 23.26 |  | 388 | 69.118 | 45.06 | 80.24 | 120.06 | 29.3 | 30.21 |  | 32.07 | 2844.5 | 28 | 18.43 | 78 | 31 | 13.333 |  | 0 | 0 | 0
|  | 1917 | 64 | 27 | 5 | 21 | 22.496 | 11.244 | 99.455 |  | 2.8218 | 2.076 | 2.88 | 49.25 | 52.14 | 99.34 | 532.96 | 0.06 | 339.643 | 24.01 | 0.155 | 32.13 | 14.864 | 302.673 | 56.04 | 6.01 | 19.9 | 20 | 2317.5 | 60.84 | 24.78 | 23.25 |  | 388 | 69.109 | 45.06 | 80.35 | 119.87 | 29.26 | 30.17 |  | 32.07 | 2353.75 | 26 | 18.43 | 78 | 31 | 14.117 |  | 0.39 | 0 | 0
|  | 1918 | 64 | 28 | 6 | 21 | 18.759 | 11.244 | 99.456 |  | 2.8109 | 2.104 | 2.58 | 49.31 | 51.89 | 99.75 | 521.63 | 0.01 | 339.53 | 24.02 | 0.149 | 32.1 | 16.006 | 272.027 | 56 | 4.89 | 19.92 | 20 | 1891.6 | 61.01 | 24.68 | 23.25 |  | 388 | 69.106 | 45.06 | 80.2 | 120.16 | 29.2 | 30.12 |  | 32.07 | 1921 | 23 | 18.82 | 78 | 31 | 16.47 |  | 0.39 | 0.06 | 0.78
|  | 1919 | 64 | 29 | 7 | 21 | 14.619 | 11.245 | 99.456 |  | 2.8043 | 2.053 | 2.27 | 49.37 | 51.65 | 99.68 | 512.68 | 0.34 | 339.478 | 24.01 | 0.142 | 32.06 | 17.018 | 232.606 | 55.89 | 3.93 | 19.92 | 20 | 1522.4 | 61.28 | 24.62 | 23.26 |  | 388 | 69.08 | 45.07 | 80.08 | 120.04 | 29.14 | 30.08 |  | 32.06 | 1513.25 | 20.5 | 18.82 | 78 | 31 | 18.039 |  | 0.39 | 0.06 | 0.78
|  | 1920 | 64 | 30 | 8 | 21 | 15.353 | 11.243 | 99.456 |  | 2.7875 | 1.975 | 2.15 | 49.41 | 51.56 | 99.72 | 505.52 | 0.57 | 339.594 | 24.01 | 0.166 | 32.01 | 19.316 | 188.028 | 55.75 | 2.89 | 19.91 | 20.01 | 1127.2 | 61.48 | 24.47 | 23.27 |  | 388 | 69.075 | 45.06 | 79.98 | 120.13 | 29.08 | 30.04 |  | 32.06 | 1150.75 | 19.5 | 18.43 | 78 | 31 | 20 |  | 0.39 | 0.04 | 5.47
|  | 1921 | 65 | 1 | 1 | 1 | 14.398 | 11.241 | 99.457 |  | 2.814 | 1.97 | 2.05 | 49.44 | 51.48 | 99.42 | 499.63 | 0.56 | 339.599 | 24.01 | 0.151 | 31.98 | 23.285 | 150.349 | 55.53 | 2.36 | 19.92 | 20.01 | 910.9 | 61.67 | 24.71 | 23.28 |  | 388 | 69.017 | 45.06 | 79.85 | 120.09 | 29.04 | 30 |  | 32.06 | 925 | 20 | 18.43 | 78 | 31 | 25.882 |  | 0.39 | 0.92 | 0.78
|  | 1922 | 65 | 2 | 2 | 1 | 13.878 | 11.243 | 99.457 |  | 2.8192 | 2.026 | 1.93 | 49.47 | 51.41 | 99.37 | 494.77 | 0.64 | 339.518 | 24.02 | 0.133 | 31.94 | 27.645 | 130.895 | 55.22 | 2.06 | 19.92 | 20.01 | 794 | 61.81 | 24.75 | 23.28 |  | 388 | 69.028 | 45.06 | 79.92 | 119.85 | 29.01 | 29.98 |  | 32.06 | 788.25 | 18 | 18.43 | 78 | 31 | 30.98 |  | 0.39 | 0.92 | 0.78
|  | 1923 | 65 | 3 | 3 | 1 | 14.233 | 11.245 | 99.458 |  | 2.872 | 2.148 | 1.85 | 49.46 | 51.31 | 99.36 | 490.72 | 0.65 | 339.398 | 24.02 | 0.118 | 31.91 | 34.554 | 122.471 | 54.86 | 2.06 | 19.93 | 20.02 | 780 | 61.9 | 25.22 | 23.27 |  | 388 | 68.997 | 45.06 | 80.02 | 119.74 | 28.97 | 29.96 |  | 32.06 | 782 | 15 | 19.22 | 78 | 31 | 38.431 |  | 1.18 | 0.68 | -4.69
|  | 1924 | 65 | 4 | 4 | 1 | 14.655 | 11.245 | 99.458 |  | 2.8557 | 2.292 | 1.71 | 49.5 | 51.2 | 99.41 | 487.36 | 0.69 | 339.344 | 24.01 | 0.122 | 31.87 | 37.53 | 119.77 | 54.51 | 2.11 | 19.93 | 20.02 | 803 | 61.97 | 25.07 | 23.27 |  | 388 | 68.964 | 45.07 | 80.01 | 119.72 | 28.95 | 29.93 |  | 32.06 | 800.75 | 14.5 | 19.22 | 78 | 31 | 38.039 |  | 1.18 | 0.08 | 3.13
|  | 1925 | 65 | 5 | 5 | 1 | 14.452 | 11.245 | 99.459 |  | 2.8614 | 2.385 | 1.62 | 49.52 | 51.14 | 99.46 | 484.06 | 0.76 | 339.311 | 24.02 | 0.128 | 31.85 | 37.922 | 120.547 | 54.08 | 2.17 | 19.94 | 20.02 | 823.5 | 62.02 | 25.12 | 23.27 |  | 388 | 68.951 | 45.08 | 79.93 | 120.19 | 28.94 | 29.91 |  | 32.05 | 825 | 15 | 19.22 | 78 | 31 | 37.254 |  | 1.18 | 0.08 | 3.13
|  | 1926 | 65 | 6 | 6 | 1 | 14.208 | 11.241 | 99.458 |  | 2.8352 | 2.442 | 1.59 | 49.54 | 51.12 | 99.47 | 480.88 | 0.82 | 339.239 | 24.03 | 0.147 | 31.82 | 37.55 | 122.862 | 53.48 | 2.18 | 19.95 | 20.03 | 836.8 | 62.04 | 24.89 | 23.26 |  | 388 | 68.934 | 45.08 | 80.05 | 120.4 | 28.93 | 29.89 |  | 32.02 | 837.5 | 16 | 19.22 | 78 | 31 | 36.47 |  | 1.18 | 0.27 | 5.47
|  | 1927 | 65 | 7 | 7 | 1 | 14.308 | 11.239 | 99.459 |  | 2.8355 | 2.44 | 1.61 | 49.46 | 51.07 | 99.4 | 477.91 | 0.83 | 339.327 | 24.02 | 0.163 | 31.79 | 35.928 | 124.141 | 52.63 | 2.11 | 19.94 | 20.03 | 809.5 | 62.06 | 24.9 | 23.24 |  | 388 | 68.897 | 45.09 | 80.08 | 120.43 | 28.93 | 29.88 |  | 32.01 | 810.75 | 17 | 19.22 | 78 | 31 | 34.117 |  | 0.78 | 0.7 | -3.13
|  | 1928 | 65 | 8 | 1 | 12 | 14.444 | 11.241 | 99.458 |  | 2.8515 | 2.442 | 1.58 | 49.44 | 51.02 | 99.37 | 475.05 | 0.78 | 339.333 | 24.03 | 0.132 | 31.77 | 36.586 | 123.112 | 51.75 | 2.07 | 19.94 | 20.03 | 788.7 | 62.06 | 25.04 | 23.23 |  | 388 | 68.908 | 45.09 | 79.9 | 120.17 | 28.92 | 29.87 |  | 31.99 | 788.25 | 16 | 19.22 | 78 | 31 | 35.686 |  | 0.78 | 0.7 | -3.13
|  | 1929 | 65 | 9 | 2 | 12 | 15.138 | 11.241 | 99.458 |  | 2.9791 | 2.625 | 1.57 | 49.37 | 50.93 | 102.37 | 472.18 | 0.84 | 338.294 | 24.03 | 0.207 | 31.74 | 68.991 | 126.703 | 50.95 | 3.03 | 19.95 | 20.04 | 1105.8 | 62.05 | 26.16 | 23.24 |  | 388 | 68.904 | 45.09 | 80.11 | 120.26 | 28.92 | 29.85 |  | 32 | 1101.5 | -11.5 | 24.71 | 78 | 31 | 91.763 |  | 6.67 | 0.06 | 0
|  | 1930 | 65 | 10 | 3 | 12 | 14.68 | 11.242 | 99.458 |  | 2.9163 | 2.974 | 1.58 | 49.31 | 50.89 | 104.28 | 473.51 | 2.14 | 337.291 | 24.02 | 0.175 | 31.76 | 81.695 | 153.287 | 50.36 | 4.87 | 19.95 | 20.02 | 1816.4 | 62.01 | 25.61 | 23.2 |  | 388 | 68.879 | 45.09 | 79.88 | 120.17 | 28.92 | 29.83 |  | 32 | 1760 | -2.5 | 29.02 | 78 | 31 | 85.881 |  | 10.59 | 0.1 | 6.25
|  | 1931 | 65 | 11 | 4 | 12 | 14.611 | 11.241 | 99.458 |  | 2.8658 | 3.271 | 1.81 | 49.25 | 51.05 | 102.41 | 479.34 | 3.35 | 337.434 | 24.02 | 0.19 | 31.78 | 73.381 | 216.657 | 49.91 | 6.22 | 19.95 | 20.04 | 2361.1 | 61.95 | 25.16 | 23.19 |  | 388 | 68.887 | 45.09 | 80 | 120.11 | 28.94 | 29.82 |  | 31.99 | 2375.75 | 21.5 | 29.02 | 78 | 31 | 64.313 |  | 10.59 | 0.1 | 6.25
|  | 1932 | 65 | 12 | 5 | 12 | 13.937 | 11.236 | 99.457 |  | 2.8512 | 3.49 | 2.07 | 49.21 | 51.28 | 104.14 | 485.12 | 4.16 | 337.1 | 24.01 | 0.189 | 31.81 | 64.368 | 274.924 | 49.88 | 7.38 | 19.95 | 20.03 | 2814.7 | 61.88 | 25.03 | 23.18 |  | 388 | 68.876 | 45.08 | 79.88 | 120.23 | 28.99 | 29.86 |  | 31.97 | 2823.25 | 25.5 | 28.63 | 78 | 31 | 55.293 |  | 10.2 | 0.8 | 7.81
|  | 1933 | 65 | 13 | 6 | 12 | 14.465 | 11.238 | 99.457 |  | 2.8646 | 3.478 | 2.28 | 49.17 | 51.44 | 104.45 | 490.68 | 4.48 | 336.435 | 24.02 | 0.135 | 31.84 | 59.121 | 301.029 | 51.33 | 8.3 | 19.94 | 20.03 | 3152.5 | 61.86 | 25.15 | 23.17 |  | 388 | 68.88 | 45.08 | 79.95 | 120.36 | 29.01 | 29.91 |  | 31.94 | 3127.25 | 29.5 | 30.59 | 78 | 31 | 57.646 |  | 12.55 | 0.16 | 3.91
|  | 1934 | 65 | 14 | 7 | 12 | 14.084 | 11.238 | 99.456 |  | 2.853 | 3.49 | 2.28 | 49.17 | 51.44 | 106.89 | 490.68 | 4.7 | 335.692 | 24.02 | 0.098 | 31.84 | 62.583 | 313.443 | 51.33 | 9.33 | 19.94 | 20.03 | 3554.9 | 61.86 | 25.05 | 23.17 |  | 388 | 68.871 | 45.08 | 80.02 | 119.92 | 29.04 | 29.96 |  | 31.92 | 3571 | 28.5 | 30.59 | 78 | 31 | 64.313 |  | 12.55 | 0.16 | 3.91
|  | 1935 | 65 | 15 | 8 | 12 | 14.217 | 11.237 | 99.456 |  | 2.8525 | 3.539 | 2.52 | 49.12 | 51.65 | 103.99 | 497.03 | 5.74 | 335.254 | 24.01 | 0.101 | 31.89 | 62.375 | 323.326 | 52.93 | 10.31 | 19.95 | 20.03 | 3931.8 | 61.72 | 25.05 | 23.15 |  | 388 | 68.881 | 45.08 | 79.9 | 119.31 | 29.09 | 30.03 |  | 31.91 | 3942.75 | 29.5 | 31.37 | 78 | 31 | 58.823 |  | 12.94 | 0.84 | -7.03
|  | 1936 | 65 | 16 | 1 | 2 | 14.098 | 11.236 | 99.455 |  | 2.8622 | 3.514 | 3.02 | 49.06 | 52.08 | 104.93 | 515.73 | 6.29 | 335.099 | 24.02 | 0.135 | 31.97 | 60.025 | 329.706 | 54.49 | 11.15 | 19.94 | 20.04 | 4238.3 | 60.85 | 25.13 | 23.14 |  | 388 | 68.916 | 45.06 | 79.9 | 119.79 | 29.14 | 30.08 |  | 31.89 | 4232 | 30.5 | 29.02 | 78 | 31 | 58.823 |  | 10.59 | 0.92 | -14.06
|  | 1937 | 65 | 17 | 2 | 2 | 14.167 | 11.238 | 99.456 |  | 2.837 | 3.374 | 3.02 | 49.06 | 52.08 | 102.42 | 515.73 | 6.33 | 336.329 | 24.02 | 0.197 | 31.97 | 51.361 | 332.664 | 54.49 | 11.2 | 19.94 | 20.04 | 4293.6 | 60.85 | 24.91 | 23.14 |  | 388 | 68.911 | 45.06 | 79.82 | 119.84 | 29.19 | 30.12 |  | 31.87 | 4295.25 | 35 | 29.02 | 78 | 31 | 42.744 |  | 10.59 | 0.92 | -14.06
|  | 1938 | 65 | 18 | 3 | 2 | 14.175 | 11.235 | 99.455 |  | 2.8466 | 3.106 | 3.22 | 49.04 | 52.26 | 103.78 | 525.08 | 5.39 | 336.75 | 24.02 | 0.205 | 32 | 45.233 | 333.267 | 54.88 | 11.18 | 19.95 | 20.04 | 4271.8 | 60.52 | 24.99 | 23.16 |  | 388 | 68.95 | 45.04 | 79.93 | 120.17 | 29.24 | 30.16 |  | 31.86 | 4270.25 | 36.5 | 27.45 | 78 | 31 | 41.176 |  | 9.02 | 0.39 | -14.84
|  | 1939 | 65 | 19 | 4 | 2 | 14.408 | 11.234 | 99.455 |  | 2.8356 | 2.88 | 3.38 | 49.03 | 52.4 | 104.57 | 531.88 | 4.49 | 336.654 | 24.03 | 0.176 | 32.03 | 44.995 | 332.526 | 55.16 | 11.17 | 19.95 | 20.04 | 4282.4 | 60.37 | 24.9 | 23.16 |  | 388 | 68.981 | 45.02 | 79.97 | 120.25 | 29.28 | 30.19 |  | 31.85 | 4280.25 | 35.5 | 28.24 | 78 | 31 | 45.097 |  | 10.2 | 0.35 | -10.94
|  | 1940 | 65 | 20 | 5 | 2 | 14.37 | 11.236 | 99.455 |  | 2.8562 | 2.775 | 3.44 | 49.01 | 52.45 | 104.01 | 537.29 | 4.53 | 336.626 | 24.02 | 0.19 | 32.06 | 45.638 | 332.466 | 55.39 | 11.34 | 19.96 | 20.04 | 4319.2 | 60.3 | 25.08 | 23.12 |  | 388 | 68.972 | 44.99 | 79.9 | 120.2 | 29.29 | 30.21 |  | 31.86 | 4319.5 | 35.5 | 28.24 | 78 | 31 | 45.097 |  | 10.2 | 0.35 | -10.94
|  | 1941 | 65 | 21 | 6 | 2 | 14.39 | 11.234 | 99.455 |  | 2.848 | 2.686 | 3.46 | 48.97 | 52.43 | 103.45 | 542.72 | 4.71 | 336.827 | 24.02 | 0.207 | 32.09 | 43.954 | 332.295 | 55.55 | 11.3 | 19.95 | 20.05 | 4313.7 | 60.28 | 25.01 | 23.11 |  | 388 | 68.98 | 44.97 | 79.9 | 120.13 | 29.3 | 30.21 |  | 31.87 | 4314.75 | 36.5 | 27.84 | 78 | 31 | 42.352 |  | 9.41 | 0.9 | -17.97
|  | 1942 | 65 | 22 | 7 | 2 | 14.175 | 11.233 | 99.454 |  | 2.8604 | 2.612 | 3.48 | 48.97 | 52.46 | 103.45 | 547.87 | 4.49 | 337.011 | 24.02 | 0.202 | 32.1 | 42.524 | 331.928 | 55.65 | 11.27 | 19.97 | 20.05 | 4284.4 | 60.36 | 25.12 | 23.12 |  | 388 | 69.019 | 44.96 | 79.78 | 120.35 | 29.31 | 30.21 |  | 31.89 | 4289.75 | 37 | 27.84 | 78 | 31 | 40.784 |  | 9.41 | 0.68 | -18.75
|  | 1943 | 65 | 23 | 1 | 21 | 14.147 | 11.236 | 99.454 |  | 2.8533 | 2.583 | 3.52 | 48.99 | 52.51 | 103.49 | 552.31 | 4.31 | 336.929 | 24.02 | 0.28 | 32.11 | 42.492 | 331.52 | 55.72 | 11.23 | 19.97 | 20.06 | 4281.2 | 60.46 | 25.05 | 23.13 |  | 388 | 69.049 | 44.95 | 79.71 | 120.16 | 29.31 | 30.2 |  | 31.91 | 4275.75 | 36 | 27.84 | 78 | 31 | 41.96 |  | 9.41 | 0.68 | -18.75
|  | 1944 | 65 | 24 | 2 | 21 | 13.95 | 11.236 | 99.454 |  | 2.8153 | 2.436 | 3.54 | 49.01 | 52.56 | 100 | 556.25 | 4 | 339.091 | 24.02 | 0.334 | 32.14 | 23.975 | 329.966 | 55.8 | 9.84 | 19.97 | 20.05 | 3802.6 | 60.55 | 24.72 | 23.13 |  | 388 | 69.053 | 44.94 | 79.71 | 119.9 | 29.31 | 30.18 |  | 31.91 | 3842 | 32 | 18.43 | 78 | 31 | 12.157 |  | 0 | 0.02 | 0
|  | 1945 | 65 | 25 | 3 | 21 | 22.481 | 11.236 | 99.454 |  | 2.8234 | 2.233 | 3.56 | 49.06 | 52.62 | 99.32 | 557.16 | 2.03 | 339.587 | 24.02 | 0.237 | 32.17 | 17.024 | 324.052 | 55.88 | 8.66 | 19.97 | 20.06 | 3335.3 | 60.62 | 24.79 | 23.13 |  | 388 | 69.07 | 44.94 | 79.73 | 120.09 | 29.3 | 30.16 |  | 31.9 | 3327.25 | 31 | 18.43 | 78 | 31 | 11.765 |  | 0 | 0.02 | 0
|  | 1946 | 65 | 26 | 4 | 21 | 22.495 | 11.234 | 99.453 |  | 2.8215 | 2.103 | 3.4 | 49.1 | 52.51 | 99.33 | 547.51 | 0.35 | 339.812 | 24.02 | 0.17 | 32.15 | 14.972 | 314.785 | 55.96 | 7.21 | 19.97 | 20.06 | 2777.4 | 60.75 | 24.77 | 23.11 |  | 388 | 69.065 | 44.95 | 80.05 | 120.07 | 29.28 | 30.13 |  | 31.9 | 2814.75 | 28 | 18.43 | 78 | 31 | 12.941 |  | 0 | 0 | 0
|  | 1947 | 65 | 27 | 5 | 21 | 22.497 | 11.233 | 99.454 |  | 2.8148 | 2.054 | 3.01 | 49.16 | 52.18 | 99.6 | 535.54 | 0.04 | 339.735 | 24.03 | 0.153 | 32.14 | 15.113 | 300.943 | 56 | 5.91 | 19.98 | 20.06 | 2284.2 | 60.92 | 24.71 | 23.09 |  | 388 | 69.025 | 44.95 | 80.02 | 119.78 | 29.24 | 30.1 |  | 31.9 | 2318.75 | 26 | 18.43 | 78 | 31 | 15.294 |  | 0.39 | 0 | 0
|  | 1948 | 65 | 28 | 6 | 21 | 21.15 | 11.231 | 99.454 |  | 2.8109 | 2.046 | 2.68 | 49.22 | 51.89 | 99.45 | 523.91 | 0.01 | 339.643 | 24.02 | 0.155 | 32.11 | 15.518 | 270.937 | 56 | 4.89 | 19.98 | 20.08 | 1892.1 | 61.06 | 24.68 | 23.09 |  | 388 | 68.98 | 44.94 | 79.86 | 120.11 | 29.18 | 30.06 |  | 31.92 | 1879.5 | 22.5 | 18.43 | 78 | 31 | 15.294 |  | 0.39 | 0 | 0
|  | 1949 | 65 | 29 | 7 | 21 | 14.553 | 11.231 | 99.453 |  | 2.8011 | 1.999 | 2.39 | 49.27 | 51.66 | 99.62 | 513.72 | 0.36 | 339.582 | 24.02 | 0.151 | 32.06 | 17.606 | 226.94 | 55.9 | 3.75 | 19.97 | 20.07 | 1455.4 | 61.3 | 24.59 | 23.1 |  | 388 | 68.952 | 44.94 | 79.78 | 119.91 | 29.11 | 30.02 |  | 31.93 | 1485 | 21 | 18.43 | 78 | 31 | 18.823 |  | 0 | 0.02 | 3.13
|  | 1950 | 65 | 30 | 8 | 21 | 15.343 | 11.231 | 99.453 |  | 2.798 | 1.933 | 2.16 | 49.32 | 51.48 | 99.67 | 505.88 | 0.54 | 339.602 | 24.03 | 0.153 | 32.02 | 20.046 | 182.885 | 55.77 | 2.87 | 19.98 | 20.07 | 1115.4 | 61.62 | 24.57 | 23.1 |  | 388 | 68.912 | 44.94 | 79.81 | 119.82 | 29.06 | 29.98 |  | 31.93 | 1135 | 19 | 18.43 | 78 | 31 | 21.96 |  | 0 | 0.06 | 6.25
|  | 1951 | 66 | 1 | 1 | 1 | 14.242 | 11.235 | 99.453 |  | 2.7904 | 1.928 | 2.08 | 49.37 | 51.45 | 99.41 | 499.58 | 0.56 | 339.554 | 24.02 | 0.168 | 31.98 | 22.538 | 149.01 | 55.59 | 2.32 | 20 | 20.08 | 903 | 61.84 | 24.5 | 23.08 |  | 388 | 68.916 | 44.92 | 79.86 | 120.19 | 29.02 | 29.95 |  | 31.93 | 899 | 18.5 | 18.43 | 78 | 31 | 23.529 |  | 0 | 0.06 | 6.25
|  | 1952 | 66 | 2 | 2 | 1 | 13.895 | 11.235 | 99.453 |  | 2.8217 | 1.963 | 1.95 | 49.41 | 51.37 | 99.29 | 494.68 | 0.55 | 339.507 | 24.03 | 0.14 | 31.95 | 27.311 | 127.647 | 55.31 | 1.86 | 20 | 20.08 | 717.7 | 61.97 | 24.78 | 23.08 |  | 388 | 68.894 | 44.9 | 79.8 | 119.9 | 28.99 | 29.93 |  | 31.92 | 727.25 | 15 | 19.22 | 78 | 31 | 30.98 |  | 0.78 | 0.9 | -2.34
|  | 1953 | 66 | 3 | 3 | 1 | 14.308 | 11.234 | 99.454 |  | 2.881 | 2.121 | 1.87 | 49.42 | 51.3 | 99.55 | 490.24 | 0.52 | 339.387 | 24.03 | 0.123 | 31.91 | 35.429 | 115.16 | 54.96 | 1.88 | 20 | 20.08 | 709.2 | 62.08 | 25.3 | 23.09 |  | 388 | 68.84 | 44.87 | 79.86 | 120.27 | 28.96 | 29.92 |  | 31.91 | 707.75 | 15 | 19.22 | 78 | 31 | 40.391 |  | 1.18 | 0.37 | 1.56
|  | 1954 | 66 | 4 | 4 | 1 | 14.758 | 11.234 | 99.455 |  | 2.891 | 2.301 | 1.71 | 49.46 | 51.17 | 99.39 | 486.6 | 0.59 | 339.304 | 24.04 | 0.124 | 31.88 | 39.265 | 111.751 | 54.63 | 2.02 | 20.01 | 20.09 | 758.8 | 62.14 | 25.38 | 23.08 |  | 388 | 68.808 | 44.86 | 79.8 | 120.5 | 28.93 | 29.9 |  | 31.9 | 757 | 13.5 | 19.22 | 78 | 31 | 40.391 |  | 1.18 | 0.37 | 1.56
|  | 1955 | 66 | 5 | 5 | 1 | 14.407 | 11.235 | 99.455 |  | 2.8559 | 2.418 | 1.64 | 49.46 | 51.09 | 99.44 | 483.18 | 0.79 | 339.165 | 24.03 | 0.129 | 31.85 | 39.455 | 114.173 | 54.29 | 2.12 | 20 | 20.08 | 807.3 | 62.18 | 25.08 | 23.05 |  | 388 | 68.793 | 44.84 | 79.91 | 120.07 | 28.92 | 29.9 |  | 31.9 | 801.5 | 14 | 19.22 | 78 | 31 | 38.431 |  | 0.78 | 0.43 | 7.03
|  | 1956 | 66 | 6 | 6 | 1 | 14.184 | 11.232 | 99.455 |  | 2.828 | 2.458 | 1.57 | 49.46 | 51.03 | 99.41 | 479.97 | 0.82 | 339.218 | 24.04 | 0.156 | 31.82 | 37.205 | 116.781 | 53.86 | 2.1 | 20.01 | 20.09 | 805.8 | 62.2 | 24.83 | 23.01 |  | 388 | 68.74 | 44.82 | 79.98 | 119.98 | 28.92 | 29.92 |  | 31.91 | 809.25 | 15.5 | 19.22 | 78 | 31 | 34.509 |  | 0.78 | 0.88 | 0.78
|  | 1957 | 66 | 7 | 7 | 1 | 14.189 | 11.231 | 99.455 |  | 2.8271 | 2.448 | 1.57 | 49.44 | 51.01 | 99.36 | 476.87 | 0.77 | 339.221 | 24.03 | 0.165 | 31.8 | 35.94 | 117.084 | 53.11 | 2.02 | 20.01 | 20.09 | 778.1 | 62.21 | 24.82 | 22.98 |  | 388 | 68.715 | 44.79 | 79.93 | 119.8 | 28.91 | 29.95 |  | 31.91 | 778 | 16 | 19.22 | 78 | 31 | 34.509 |  | 0.78 | 0.88 | 0.78
|  | 1958 | 66 | 8 | 1 | 12 | 14.407 | 11.231 | 99.455 |  | 2.8423 | 2.44 | 1.59 | 49.38 | 50.97 | 99.32 | 473.95 | 0.72 | 339.133 | 24.03 | 0.149 | 31.76 | 37.468 | 116.365 | 52.14 | 1.97 | 20 | 20.09 | 751.9 | 62.21 | 24.96 | 22.95 |  | 388 | 68.777 | 44.76 | 79.9 | 120.2 | 28.91 | 29.97 |  | 31.91 | 752.25 | 16 | 23.53 | 78 | 31 | 35.686 |  | 5.88 | 0.2 | 2.34
|  | 1959 | 66 | 9 | 2 | 12 | 14.871 | 11.23 | 99.455 |  | 2.9985 | 2.634 | 1.57 | 49.31 | 50.89 | 103.48 | 471.08 | 0.83 | 338.155 | 24.03 | 0.219 | 31.75 | 69.138 | 121.043 | 51.19 | 3.06 | 20.01 | 20.09 | 1111 | 62.2 | 26.33 | 22.94 |  | 388 | 68.773 | 44.74 | 79.82 | 120.21 | 28.91 | 29.97 |  | 31.91 | 1060.75 | -12.5 | 31.76 | 78 | 31 | 91.763 |  | 13.33 | 0.04 | 0
|  | 1960 | 66 | 10 | 3 | 12 | 14.78 | 11.226 | 99.455 |  | 2.9259 | 2.939 | 1.5 | 49.28 | 50.79 | 104.14 | 469.44 | 1.96 | 337.353 | 24.03 | 0.192 | 31.75 | 81.694 | 146.309 | 50.47 | 4.46 | 20 | 20.09 | 1659 | 62.17 | 25.69 | 22.96 |  | 388 | 68.734 | 44.75 | 79.83 | 120.08 | 28.91 | 29.97 |  | 31.9 | 1679.5 | -4.5 | 31.76 | 78 | 31 | 85.881 |  | 13.33 | 0.04 | 0
|  | 1961 | 66 | 11 | 4 | 12 | 14.133 | 11.227 | 99.455 |  | 2.8721 | 3.318 | 1.62 | 49.22 | 50.84 | 103.67 | 473.88 | 3.62 | 337.035 | 24.03 | 0.252 | 31.75 | 77.572 | 218.848 | 49.91 | 6.49 | 20 | 20.08 | 2456.7 | 62.12 | 25.22 | 22.97 |  | 388 | 68.741 | 44.72 | 79.62 | 120.24 | 28.93 | 29.97 |  | 31.88 | 2420.25 | 13 | 25.88 | 78 | 31 | 71.763 |  | 7.45 | 0.94 | 3.91
|  | 1962 | 66 | 12 | 5 | 12 | 14.434 | 11.233 | 99.455 |  | 2.8707 | 3.486 | 1.94 | 49.14 | 51.08 | 103.72 | 481.03 | 4.44 | 336.999 | 24.03 | 0.159 | 31.8 | 61.079 | 275.178 | 49.47 | 7.16 | 20 | 20.08 | 2712.1 | 62.03 | 25.21 | 22.96 |  | 388 | 68.748 | 44.72 | 79.89 | 119.71 | 28.97 | 30 |  | 31.86 | 2687.5 | 27.5 | 29.8 | 78 | 31 | 53.725 |  | 11.76 | 0.08 | 7.81
|  | 1963 | 66 | 13 | 6 | 12 | 13.897 | 11.233 | 99.455 |  | 2.8621 | 3.531 | 2.24 | 49.11 | 51.35 | 108.58 | 486.3 | 4.27 | 335.787 | 24.03 | 0.124 | 31.85 | 64.006 | 299.004 | 50.22 | 8.29 | 19.99 | 20.08 | 3150.8 | 62 | 25.13 | 22.93 |  | 388 | 68.766 | 44.71 | 79.97 | 120.06 | 28.99 | 30.05 |  | 31.86 | 3167 | 27 | 29.8 | 78 | 31 | 64.705 |  | 11.76 | 0.08 | 7.81
|  | 1964 | 66 | 14 | 7 | 12 | 14.172 | 11.232 | 99.455 |  | 2.8514 | 3.587 | 2.4 | 49.08 | 51.48 | 105.88 | 492.53 | 5.59 | 335.396 | 24.03 | 0.099 | 31.9 | 64.633 | 314.445 | 52.04 | 9.6 | 19.99 | 20.08 | 3661.4 | 61.96 | 25.04 | 22.91 |  | 388 | 68.751 | 44.7 | 79.7 | 120.2 | 29.03 | 30.1 |  | 31.85 | 3636.5 | 28.5 | 30.59 | 78 | 31 | 64.313 |  | 12.55 | 0.86 | -7.81
|  | 1965 | 66 | 15 | 8 | 12 | 14.476 | 11.23 | 99.456 |  | 2.8477 | 3.6 | 2.62 | 49.03 | 51.65 | 104.68 | 501.2 | 6.22 | 335.038 | 24.02 | 0.081 | 31.94 | 62.354 | 323.975 | 53.42 | 10.44 | 19.99 | 20.09 | 3986.6 | 61.73 | 25 | 22.89 |  | 388 | 68.782 | 44.7 | 79.71 | 120 | 29.08 | 30.16 |  | 31.83 | 3963.25 | 30 | 31.37 | 78 | 31 | 60.783 |  | 13.33 | 0.88 | -9.38
|  | 1966 | 66 | 16 | 1 | 2 | 14.207 | 11.229 | 99.456 |  | 2.8481 | 3.564 | 2.91 | 49 | 51.91 | 105.23 | 510.88 | 6.24 | 335.094 | 24.02 | 0.1 | 31.97 | 60.788 | 329.754 | 54.22 | 11.12 | 19.98 | 20.07 | 4247.3 | 61.17 | 25.01 | 22.89 |  | 388 | 68.834 | 44.69 | 79.8 | 119.98 | 29.12 | 30.2 |  | 31.82 | 4260.75 | 30 | 31.37 | 78 | 31 | 57.646 |  | 13.33 | 0.88 | -9.38
|  | 1967 | 66 | 17 | 2 | 2 | 14.097 | 11.231 | 99.456 |  | 2.8288 | 3.399 | 3.06 | 49 | 52.07 | 102.41 | 521 | 6.3 | 336.347 | 24.02 | 0.197 | 32.03 | 51.598 | 333.79 | 54.71 | 11.3 | 19.99 | 20.08 | 4345.4 | 60.67 | 24.84 | 22.89 |  | 388 | 68.888 | 44.7 | 79.82 | 119.67 | 29.17 | 30.24 |  | 31.81 | 4350 | 34.5 | 30.2 | 78 | 31 | 42.352 |  | 11.37 | 0.31 | -10.94
|  | 1968 | 66 | 18 | 3 | 2 | 14.23 | 11.232 | 99.457 |  | 2.8498 | 3.121 | 3.33 | 48.97 | 52.3 | 105.16 | 529.35 | 5.33 | 336.779 | 24.02 | 0.205 | 32.09 | 45.138 | 334.276 | 55.04 | 11.28 | 19.99 | 20.08 | 4306.1 | 60.43 | 25.02 | 22.88 |  | 388 | 68.913 | 44.71 | 79.81 | 119.69 | 29.22 | 30.28 |  | 31.81 | 4314.75 | 37 | 27.45 | 78 | 31 | 41.176 |  | 9.02 | 0.1 | -14.06
|  | 1969 | 66 | 19 | 4 | 2 | 14.272 | 11.23 | 99.456 |  | 2.8468 | 2.899 | 3.42 | 48.94 | 52.36 | 102.89 | 535.29 | 4.54 | 336.847 | 24.02 | 0.198 | 32.1 | 43.328 | 333.659 | 55.28 | 11.21 | 19.99 | 20.07 | 4281.2 | 60.36 | 25 | 22.88 |  | 388 | 68.936 | 44.72 | 79.9 | 119.94 | 29.25 | 30.3 |  | 31.8 | 4280.25 | 36.5 | 27.45 | 78 | 31 | 42.352 |  | 9.02 | 0.1 | -14.06
|  | 1970 | 66 | 20 | 5 | 2 | 14.26 | 11.229 | 99.457 |  | 2.8594 | 2.758 | 3.43 | 48.92 | 52.35 | 104.98 | 540.43 | 4.33 | 336.708 | 24.01 | 0.18 | 32.11 | 44.803 | 332.819 | 55.48 | 11.33 | 19.99 | 20.07 | 4308.7 | 60.33 | 25.11 | 22.85 |  | 388 | 68.982 | 44.72 | 80.01 | 119.68 | 29.27 | 30.33 |  | 31.8 | 4314.75 | 35.5 | 28.24 | 78 | 31 | 45.097 |  | 9.8 | 0.1 | -11.72
|  | 1971 | 66 | 21 | 6 | 2 | 14.256 | 11.227 | 99.458 |  | 2.8484 | 2.69 | 3.51 | 48.91 | 52.43 | 103.08 | 545.47 | 4.62 | 336.956 | 24.02 | 0.206 | 32.13 | 43.992 | 332.598 | 55.62 | 11.31 | 19.99 | 20.08 | 4318.6 | 60.34 | 25.01 | 22.82 |  | 388 | 68.971 | 44.73 | 79.9 | 120.2 | 29.28 | 30.34 |  | 31.8 | 4325 | 35.5 | 27.45 | 78 | 31 | 41.96 |  | 9.02 | 0.16 | -14.06
|  | 1972 | 66 | 22 | 7 | 2 | 14.367 | 11.228 | 99.458 |  | 2.8505 | 2.618 | 3.55 | 48.91 | 52.46 | 104.06 | 550.31 | 4.53 | 336.903 | 24.01 | 0.197 | 32.16 | 42.549 | 332.227 | 55.71 | 11.24 | 19.98 | 20.07 | 4287.4 | 60.41 | 25.03 | 22.81 |  | 388 | 69.023 | 44.73 | 79.92 | 119.62 | 29.29 | 30.33 |  | 31.81 | 4289.75 | 37 | 27.45 | 78 | 31 | 41.568 |  | 9.02 | 0.16 | -14.06
|  | 1973 | 66 | 23 | 1 | 21 | 14.413 | 11.228 | 99.458 |  | 2.854 | 2.587 | 3.52 | 48.96 | 52.47 | 104.58 | 554.37 | 4.3 | 336.914 | 24.01 | 0.259 | 32.19 | 43.044 | 331.534 | 55.79 | 11.24 | 19.98 | 20.08 | 4283.7 | 60.5 | 25.06 | 22.79 |  | 388 | 68.996 | 44.74 | 80.14 | 119.62 | 29.29 | 30.32 |  | 31.83 | 4280.25 | 36 | 27.84 | 78 | 31 | 43.137 |  | 9.41 | 0.2 | -12.5
|  | 1974 | 66 | 24 | 2 | 21 | 13.864 | 11.228 | 99.459 |  | 2.8185 | 2.484 | 3.53 | 48.96 | 52.49 | 100.11 | 558.19 | 4.08 | 338.832 | 24 | 0.343 | 32.19 | 25.943 | 329.958 | 55.86 | 9.95 | 19.98 | 20.06 | 3839.7 | 60.57 | 24.75 | 22.79 |  | 388 | 68.997 | 44.74 | 80.07 | 119.65 | 29.29 | 30.3 |  | 31.85 | 3889.75 | 32.5 | 18.04 | 78 | 31 | 12.157 |  | 0 | 0.02 | 0
|  | 1975 | 66 | 25 | 3 | 21 | 22.209 | 11.231 | 99.459 |  | 2.8151 | 2.264 | 3.49 | 49.04 | 52.52 | 99.33 | 553.68 | 2.26 | 339.483 | 24.01 | 0.241 | 32.2 | 17.902 | 325.031 | 55.95 | 8.73 | 19.99 | 20.07 | 3371.9 | 60.67 | 24.72 | 22.79 |  | 388 | 68.978 | 44.75 | 79.94 | 119.84 | 29.28 | 30.27 |  | 31.87 | 3353.75 | 31 | 18.04 | 78 | 31 | 12.549 |  | 0 | 0.02 | 0
|  | 1976 | 66 | 26 | 4 | 21 | 22.493 | 11.23 | 99.458 |  | 2.8294 | 2.121 | 3.18 | 49.08 | 52.26 | 99.33 | 542.42 | 0.53 | 339.639 | 24.01 | 0.152 | 32.16 | 15.017 | 316.309 | 56.02 | 7.45 | 19.99 | 20.07 | 2863.8 | 60.78 | 24.84 | 22.8 |  | 388 | 68.949 | 44.75 | 79.86 | 119.74 | 29.27 | 30.24 |  | 31.88 | 2849 | 28 | 18.43 | 78 | 31 | 12.941 |  | 0 | 0 | 0
|  | 1977 | 66 | 27 | 5 | 21 | 22.496 | 11.231 | 99.459 |  | 2.8224 | 2.037 | 2.88 | 49.14 | 52.02 | 99.34 | 530.63 | 0.05 | 339.752 | 24.01 | 0.163 | 32.13 | 14.691 | 303.15 | 56.01 | 6.02 | 19.99 | 20.07 | 2319.3 | 60.9 | 24.78 | 22.86 |  | 388 | 68.927 | 44.75 | 79.78 | 119.56 | 29.23 | 30.21 |  | 31.89 | 2355.25 | 26 | 18.82 | 78 | 31 | 13.333 |  | 0.39 | 0 | 0
|  | 1978 | 66 | 28 | 6 | 21 | 20.92 | 11.229 | 99.459 |  | 2.813 | 2.037 | 2.53 | 49.21 | 51.74 | 99.66 | 519.45 | 0.02 | 339.495 | 24.01 | 0.148 | 32.1 | 15.71 | 275.935 | 55.96 | 4.99 | 19.98 | 20.07 | 1929.5 | 61.09 | 24.7 | 22.94 |  | 388 | 68.93 | 44.73 | 79.93 | 119.79 | 29.18 | 30.17 |  | 31.89 | 1918.75 | 23 | 18.82 | 78 | 31 | 16.078 |  | 0.39 | 0 | 0
|  | 1979 | 66 | 29 | 7 | 21 | 14.727 | 11.229 | 99.459 |  | 2.8049 | 1.983 | 2.29 | 49.26 | 51.55 | 99.53 | 510.74 | 0.4 | 339.573 | 24.01 | 0.146 | 32.06 | 16.85 | 233.244 | 55.86 | 3.92 | 19.99 | 20.07 | 1521.1 | 61.43 | 24.63 | 22.98 |  | 388 | 68.919 | 44.7 | 79.97 | 120.02 | 29.11 | 30.12 |  | 31.89 | 1510 | 20.5 | 18.43 | 78 | 31 | 17.255 |  | 0 | 0.06 | 0.78
|  | 1980 | 66 | 30 | 8 | 21 | 15.199 | 11.231 | 99.459 |  | 2.7866 | 1.889 | 2.16 | 49.3 | 51.47 | 99.56 | 503.49 | 0.51 | 339.638 | 24.01 | 0.165 | 32.02 | 19.394 | 188.092 | 55.71 | 2.9 | 19.98 | 20.07 | 1129.9 | 61.7 | 24.47 | 23 |  | 388 | 68.902 | 44.69 | 79.98 | 120.37 | 29.05 | 30.07 |  | 31.89 | 1153 | 20 | 18.43 | 78 | 31 | 20 |  | 0 | 0.04 | 5.47
|  | 1981 | 67 | 1 | 1 | 1 | 14.61 | 11.23 | 99.46 |  | 2.8076 | 1.853 | 2.06 | 49.35 | 51.4 | 99.43 | 497.89 | 0.51 | 339.604 | 24.02 | 0.154 | 31.98 | 22.619 | 152.994 | 55.5 | 2.38 | 19.99 | 20.07 | 920.1 | 61.86 | 24.65 | 23.01 |  | 388 | 68.905 | 44.67 | 79.83 | 119.84 | 29 | 30.03 |  | 31.89 | 917.75 | 18.5 | 18.43 | 78 | 31 | 25.882 |  | 0 | 0.04 | 5.47
|  | 1982 | 67 | 2 | 2 | 1 | 13.902 | 11.227 | 99.459 |  | 2.8253 | 1.894 | 1.96 | 49.37 | 51.33 | 99.38 | 493.14 | 0.51 | 339.479 | 24.02 | 0.132 | 31.95 | 28.12 | 130.796 | 55.19 | 2.08 | 19.99 | 20.08 | 800 | 61.99 | 24.81 | 23.01 |  | 388 | 68.915 | 44.65 | 79.89 | 120.02 | 28.97 | 30 |  | 31.89 | 800 | 19 | 18.43 | 78 | 31 | 32.548 |  | 0.39 | 0.92 | 0.78
|  | 1983 | 67 | 3 | 3 | 1 | 14.229 | 11.228 | 99.459 |  | 2.8568 | 2.024 | 1.81 | 49.38 | 51.19 | 99.38 | 489.22 | 0.6 | 339.315 | 24.02 | 0.117 | 31.91 | 34.477 | 122.923 | 54.84 | 2.06 | 19.98 | 20.07 | 785.7 | 62.07 | 25.08 | 23.02 |  | 388 | 68.886 | 44.61 | 79.67 | 120.22 | 28.93 | 29.99 |  | 31.89 | 786.5 | 15 | 19.22 | 78 | 31 | 37.646 |  | 1.18 | 0.9 | -1.56
|  | 1984 | 67 | 4 | 4 | 1 | 14.705 | 11.229 | 99.459 |  | 2.8702 | 2.159 | 1.69 | 49.43 | 51.12 | 99.44 | 485.92 | 0.73 | 339.389 | 24.02 | 0.118 | 31.89 | 37.891 | 120.645 | 54.5 | 2.15 | 19.99 | 20.08 | 813.5 | 62.13 | 25.2 | 23.04 |  | 388 | 68.846 | 44.6 | 79.84 | 119.79 | 28.91 | 29.96 |  | 31.89 | 812.5 | 14 | 19.61 | 78 | 31 | 38.823 |  | 1.18 | 0.06 | 3.91
|  | 1985 | 67 | 5 | 5 | 1 | 14.47 | 11.226 | 99.459 |  | 2.8566 | 2.294 | 1.67 | 49.42 | 51.08 | 99.48 | 482.65 | 0.77 | 339.279 | 24.02 | 0.133 | 31.85 | 38.281 | 122.741 | 54.03 | 2.22 | 19.98 | 20.06 | 844 | 62.15 | 25.08 | 23.07 |  | 388 | 68.797 | 44.59 | 79.86 | 120.27 | 28.89 | 29.93 |  | 31.88 | 841.25 | 15 | 19.22 | 78 | 31 | 37.646 |  | 1.18 | 0.1 | 6.25
|  | 1986 | 67 | 6 | 6 | 1 | 14.229 | 11.226 | 99.459 |  | 2.8423 | 2.353 | 1.61 | 49.41 | 51.02 | 99.45 | 479.58 | 0.8 | 339.285 | 24.01 | 0.151 | 31.83 | 36.759 | 124.983 | 53.34 | 2.2 | 19.98 | 20.07 | 841.4 | 62.14 | 24.96 | 23.07 |  | 388 | 68.8 | 44.58 | 79.85 | 119.92 | 28.88 | 29.91 |  | 31.88 | 837.5 | 17 | 19.22 | 78 | 31 | 34.509 |  | 1.18 | 0.1 | 6.25
|  | 1987 | 67 | 7 | 7 | 1 | 14.185 | 11.224 | 99.457 |  | 2.8328 | 2.369 | 1.59 | 49.38 | 50.97 | 99.4 | 476.75 | 0.8 | 339.351 | 24.02 | 0.169 | 31.81 | 35.547 | 125.371 | 52.46 | 2.11 | 19.97 | 20.06 | 810.4 | 62.13 | 24.87 | 23.09 |  | 388 | 68.766 | 44.59 | 79.93 | 120.1 | 28.87 | 29.89 |  | 31.87 | 814 | 17 | 19.22 | 78 | 31 | 34.117 |  | 0.78 | 0.84 | -1.56
|  | 1988 | 67 | 8 | 1 | 12 | 14.318 | 11.227 | 99.456 |  | 2.8604 | 2.386 | 1.57 | 49.34 | 50.91 | 99.39 | 473.97 | 0.76 | 339.245 | 24.01 | 0.114 | 31.79 | 37.751 | 123.7 | 51.58 | 2.09 | 19.98 | 20.06 | 793 | 62.1 | 25.12 | 23.09 |  | 388 | 68.753 | 44.59 | 79.87 | 120.24 | 28.87 | 29.87 |  | 31.85 | 789 | 16 | 24.71 | 78 | 31 | 36.862 |  | 6.67 | 0.41 | 0
|  | 1989 | 67 | 9 | 2 | 12 | 15.09 | 11.227 | 99.455 |  | 3.0094 | 2.583 | 1.57 | 49.34 | 50.91 | 102.39 | 473.97 | 0.81 | 338.24 | 24.01 | 0.2 | 31.79 | 69.355 | 126.858 | 51.58 | 3.04 | 19.98 | 20.06 | 1097.4 | 62.1 | 26.42 | 23.09 |  | 388 | 68.731 | 44.59 | 79.75 | 119.81 | 28.87 | 29.85 |  | 31.84 | 1104.5 | -13.5 | 24.71 | 78 | 31 | 92.94 |  | 6.67 | 0.41 | 0
|  | 1990 | 67 | 10 | 3 | 12 | 14.716 | 11.227 | 99.455 |  | 2.922 | 2.94 | 1.58 | 49.21 | 50.79 | 104.15 | 473.24 | 2.17 | 337.261 | 24.02 | 0.167 | 31.78 | 81.821 | 154.163 | 50.35 | 4.83 | 19.96 | 20.05 | 1798.6 | 61.97 | 25.66 | 23.06 |  | 388 | 68.724 | 44.58 | 79.79 | 119.92 | 28.87 | 29.83 |  | 31.83 | 1737.5 | -3 | 29.41 | 78 | 31 | 86.273 |  | 10.98 | 0.08 | 6.25
|  | 1991 | 67 | 11 | 4 | 12 | 14.603 | 11.228 | 99.454 |  | 2.8607 | 3.235 | 1.82 | 49.17 | 50.98 | 101.98 | 479.34 | 3.64 | 337.49 | 24.02 | 0.212 | 31.84 | 70.856 | 223.136 | 49.93 | 6.17 | 19.96 | 20.05 | 2345.2 | 61.9 | 25.12 | 23.04 |  | 388 | 68.697 | 44.59 | 80.12 | 119.93 | 28.9 | 29.82 |  | 31.83 | 2315.5 | 22.5 | 27.84 | 78 | 31 | 59.999 |  | 9.41 | 0.12 | 10.16
|  | 1992 | 67 | 12 | 5 | 12 | 14.113 | 11.227 | 99.454 |  | 2.8637 | 3.412 | 1.82 | 49.17 | 50.98 | 104.81 | 479.34 | 4.05 | 336.905 | 24.02 | 0.18 | 31.84 | 63.687 | 272.655 | 49.93 | 7.13 | 19.96 | 20.05 | 2707.2 | 61.9 | 25.14 | 23.04 |  | 388 | 68.72 | 44.59 | 79.95 | 120.24 | 28.94 | 29.85 |  | 31.82 | 2721 | 25 | 27.84 | 78 | 31 | 59.215 |  | 9.41 | 0.12 | 10.16
|  | 1993 | 67 | 13 | 6 | 12 | 14.257 | 11.228 | 99.454 |  | 2.8603 | 3.5 | 2.31 | 49.11 | 51.41 | 104.23 | 490.2 | 4.46 | 336.164 | 24.02 | 0.128 | 31.9 | 62.641 | 300.063 | 51.44 | 8.36 | 19.95 | 20.04 | 3178.4 | 61.85 | 25.11 | 23 |  | 388 | 68.757 | 44.58 | 79.87 | 120.43 | 28.96 | 29.9 |  | 31.8 | 3148.25 | 27.5 | 30.59 | 78 | 31 | 61.568 |  | 12.16 | 0.14 | 1.56
|  | 1994 | 67 | 14 | 7 | 12 | 14.168 | 11.228 | 99.453 |  | 2.8409 | 3.535 | 2.31 | 49.11 | 51.41 | 105.28 | 490.2 | 5.1 | 335.466 | 24.02 | 0.091 | 31.9 | 63.398 | 314.476 | 51.44 | 9.43 | 19.95 | 20.04 | 3608.8 | 61.85 | 24.94 | 23 |  | 388 | 68.76 | 44.58 | 79.97 | 119.98 | 28.99 | 29.95 |  | 31.79 | 3581.25 | 29 | 31.37 | 78 | 31 | 63.92 |  | 12.94 | 0.78 | -7.81
|  | 1995 | 67 | 15 | 8 | 12 | 14.133 | 11.226 | 99.454 |  | 2.953 | 3.574 | 2.59 | 49.04 | 51.63 | 105.45 | 497.61 | 5.83 | 335.089 | 24.02 | 0.098 | 31.95 | 62.839 | 323.339 | 52.99 | 10.7 | 19.94 | 20.03 | 3941.1 | 61.82 | 25.93 | 22.99 |  | 388 | 68.794 | 44.57 | 80.09 | 120.3 | 29.03 | 30.01 |  | 31.77 | 3950.75 | 29.5 | 31.37 | 78 | 31 | 60.391 |  | 12.94 | 0.78 | -7.81
|  | 1996 | 67 | 16 | 1 | 2 | 14.13 | 11.226 | 99.453 |  | 2.9002 | 3.543 | 2.82 | 49.01 | 51.83 | 104.37 | 506.7 | 6.28 | 335.149 | 24.01 | 0.139 | 32.01 | 60.382 | 329.768 | 53.97 | 11.33 | 19.94 | 20.03 | 4249.6 | 61.4 | 25.47 | 22.98 |  | 388 | 68.806 | 44.58 | 80.12 | 119.75 | 29.08 | 30.06 |  | 31.76 | 4236.5 | 30.5 | 29.02 | 78 | 31 | 57.646 |  | 10.59 | 0.92 | -14.06
|  | 1997 | 67 | 17 | 2 | 2 | 14.226 | 11.226 | 99.452 |  | 2.8934 | 3.365 | 2.96 | 49 | 51.96 | 102.3 | 516.62 | 6.28 | 336.321 | 24.01 | 0.201 | 32.05 | 50.442 | 333.224 | 54.55 | 11.44 | 19.94 | 20.02 | 4299.2 | 60.87 | 25.41 | 22.97 |  | 388 | 68.828 | 44.58 | 79.97 | 119.66 | 29.14 | 30.11 |  | 31.75 | 4300 | 35.5 | 27.45 | 78 | 31 | 42.352 |  | 9.41 | 0.51 | -20.31
|  | 1998 | 67 | 18 | 3 | 2 | 14.16 | 11.227 | 99.453 |  | 2.7655 | 3.109 | 3.25 | 48.98 | 52.23 | 103.98 | 525.85 | 5.36 | 336.528 | 24.01 | 0.199 | 32.09 | 45.546 | 333.903 | 54.92 | 10.89 | 19.94 | 20.02 | 4281.7 | 60.5 | 24.28 | 22.94 |  | 388 | 68.859 | 44.57 | 80.08 | 120.16 | 29.18 | 30.15 |  | 31.74 | 4285 | 36.5 | 27.45 | 78 | 31 | 41.568 |  | 9.41 | 0.51 | -20.31
|  | 1999 | 67 | 19 | 4 | 2 | 14.122 | 11.228 | 99.453 |  | 2.8201 | 2.887 | 3.44 | 48.95 | 52.39 | 103.7 | 532.46 | 4.52 | 336.59 | 24.01 | 0.189 | 32.11 | 44.449 | 333.371 | 55.16 | 11.1 | 19.93 | 20.02 | 4280.3 | 60.35 | 24.76 | 22.92 |  | 388 | 68.904 | 44.56 | 80.2 | 120.23 | 29.22 | 30.18 |  | 31.76 | 4280.25 | 36 | 28.24 | 78 | 31 | 43.529 |  | 9.8 | 0.41 | -13.28
|  | 2000 | 67 | 20 | 5 | 2 | 14.115 | 11.228 | 99.453 |  | 2.7926 | 2.758 | 3.47 | 48.92 | 52.39 | 104.05 | 537.97 | 4.5 | 336.546 | 24.01 | 0.174 | 32.14 | 45.249 | 332.933 | 55.37 | 11.07 | 19.93 | 20.02 | 4310.1 | 60.29 | 24.52 | 22.89 |  | 388 | 68.927 | 44.55 | 80.09 | 120.07 | 29.23 | 30.2 |  | 31.76 | 4310 | 35.5 | 28.24 | 78 | 31 | 45.489 |  | 10.2 | 0.37 | -14.06
|  | 2001 | 67 | 21 | 6 | 2 | 14.039 | 11.23 | 99.453 |  | 2.8752 | 2.696 | 3.44 | 48.93 | 52.37 | 103.67 | 543.25 | 4.69 | 336.501 | 24.01 | 0.201 | 32.16 | 44.712 | 332.963 | 55.55 | 11.44 | 19.93 | 20.02 | 4326.7 | 60.32 | 25.25 | 22.88 |  | 388 | 68.956 | 44.54 | 79.96 | 119.88 | 29.24 | 30.21 |  | 31.77 | 4329.5 | 35.5 | 28.24 | 78 | 31 | 42.352 |  | 10.2 | 0.37 | -14.06
|  | 2002 | 67 | 22 | 7 | 2 | 14.151 | 11.227 | 99.454 |  | 2.8174 | 2.63 | 3.48 | 48.93 | 52.4 | 103.68 | 548.47 | 4.63 | 336.924 | 24.01 | 0.206 | 32.19 | 42.788 | 332.554 | 55.66 | 11.12 | 19.92 | 20.02 | 4294.5 | 60.4 | 24.74 | 22.86 |  | 388 | 68.947 | 44.55 | 79.89 | 119.44 | 29.25 | 30.21 |  | 31.79 | 4295.25 | 36.5 | 27.45 | 78 | 31 | 41.176 |  | 9.02 | 0.12 | -14.06
|  | 2003 | 67 | 23 | 1 | 21 | 14.309 | 11.227 | 99.454 |  | 2.877 | 2.583 | 3.52 | 48.95 | 52.47 | 102.7 | 552.89 | 4.32 | 337.368 | 24 | 0.302 | 32.19 | 40.772 | 331.928 | 55.73 | 11.26 | 19.92 | 20.01 | 4257.1 | 60.49 | 25.26 | 22.83 |  | 388 | 68.963 | 44.55 | 79.77 | 119.66 | 29.25 | 30.2 |  | 31.8 | 4270.25 | 36.5 | 21.96 | 78 | 31 | 42.744 |  | 3.53 | 0.96 | -20.31
|  | 2004 | 67 | 24 | 2 | 21 | 13.732 | 11.226 | 99.455 |  | 2.7561 | 2.485 | 3.54 | 48.95 | 52.49 | 100.37 | 556.83 | 4.03 | 338.867 | 24 | 0.338 | 32.22 | 25.205 | 330.344 | 55.82 | 9.76 | 19.93 | 20.02 | 3850 | 60.55 | 24.2 | 22.82 |  | 388 | 68.973 | 44.55 | 79.89 | 120.06 | 29.26 | 30.18 |  | 31.82 | 3846 | 32 | 21.96 | 78 | 31 | 12.549 |  | 3.53 | 0.96 | -20.31
|  | 2005 | 67 | 25 | 3 | 21 | 22.483 | 11.226 | 99.455 |  | 2.8455 | 2.247 | 3.45 | 49.02 | 52.48 | 99.54 | 557.36 | 2.01 | 339.558 | 24 | 0.242 | 32.24 | 17.057 | 324.235 | 55.9 | 8.71 | 19.92 | 20 | 3328.8 | 60.65 | 24.98 | 22.79 |  | 388 | 68.984 | 44.56 | 79.82 | 119.64 | 29.25 | 30.16 |  | 31.84 | 3315.5 | 31 | 18.43 | 78 | 31 | 11.765 |  | 0 | 0.02 | 0
|  | 2006 | 67 | 26 | 4 | 21 | 22.495 | 11.228 | 99.454 |  | 2.8079 | 2.123 | 3.33 | 49.08 | 52.42 | 99.55 | 547.59 | 0.35 | 339.77 | 24.01 | 0.166 | 32.23 | 14.957 | 315.059 | 55.99 | 7.16 | 19.93 | 20.01 | 2772.6 | 60.78 | 24.65 | 22.77 |  | 388 | 68.981 | 44.56 | 80.18 | 120.01 | 29.23 | 30.13 |  | 31.85 | 2806.25 | 28 | 18.43 | 78 | 31 | 12.941 |  | 0 | 0 | 0
|  | 2007 | 67 | 27 | 5 | 21 | 22.497 | 11.225 | 99.455 |  | 2.8188 | 2.072 | 3 | 49.13 | 52.13 | 99.55 | 535.82 | 0.05 | 339.733 | 24.01 | 0.144 | 32.2 | 15.017 | 303.048 | 56.02 | 6.03 | 19.92 | 20.01 | 2328.2 | 60.86 | 24.75 | 22.76 |  | 388 | 68.971 | 44.57 | 80.13 | 120.29 | 29.2 | 30.1 |  | 31.84 | 2314 | 26 | 18.43 | 78 | 31 | 14.902 |  | 0 | 0 | 0
|  | 2008 | 67 | 28 | 6 | 21 | 20.091 | 11.225 | 99.456 |  | 2.815 | 2.111 | 2.69 | 49.2 | 51.88 | 99.53 | 524.27 | 0.03 | 339.654 | 24 | 0.149 | 32.16 | 15.784 | 270.208 | 55.99 | 4.9 | 19.91 | 20.01 | 1891.9 | 60.98 | 24.72 | 22.75 |  | 388 | 68.92 | 44.57 | 80.09 | 120.02 | 29.14 | 30.06 |  | 31.84 | 1882 | 23 | 18.82 | 78 | 31 | 15.686 |  | 0.39 | 0 | 0
|  | 2009 | 67 | 29 | 7 | 21 | 14.69 | 11.23 | 99.456 |  | 2.8048 | 2.083 | 2.39 | 49.24 | 51.64 | 99.44 | 514.36 | 0.42 | 339.553 | 24 | 0.161 | 32.11 | 17.869 | 227.02 | 55.9 | 3.78 | 19.91 | 20 | 1463.9 | 61.34 | 24.63 | 22.75 |  | 388 | 68.903 | 44.57 | 80.01 | 119.73 | 29.07 | 30.03 |  | 31.85 | 1492 | 21.5 | 18.43 | 78 | 31 | 18.823 |  | 0 | 0.02 | 4.69
|  | 2010 | 67 | 30 | 8 | 21 | 15.186 | 11.232 | 99.457 |  | 2.7984 | 2.024 | 2.21 | 49.29 | 51.5 | 99.62 | 506.77 | 0.52 | 339.48 | 24 | 0.154 | 32.07 | 19.757 | 187.558 | 55.76 | 2.97 | 19.91 | 19.99 | 1152.9 | 61.65 | 24.57 | 22.76 |  | 388 | 68.854 | 44.58 | 79.89 | 119.77 | 29.02 | 29.99 |  | 31.84 | 1147.5 | 18.5 | 18.43 | 78 | 31 | 21.568 |  | 0 | 0.02 | 4.69
|  | 2011 | 68 | 1 | 1 | 1 | 14.236 | 11.232 | 99.458 |  | 2.7913 | 2.005 | 2.06 | 49.36 | 51.42 | 99.42 | 500.59 | 0.51 | 339.58 | 24 | 0.165 | 32.04 | 22.432 | 150.2 | 55.58 | 2.34 | 19.91 | 20 | 910.6 | 61.83 | 24.51 | 22.77 |  | 388 | 68.824 | 44.58 | 80.05 | 119.92 | 28.99 | 29.96 |  | 31.85 | 906.25 | 18.5 | 18.43 | 78 | 31 | 23.921 |  | 0 | 0.1 | 7.03
|  | 2012 | 68 | 2 | 2 | 1 | 13.862 | 11.228 | 99.458 |  | 2.8092 | 2.028 | 1.98 | 49.38 | 51.36 | 99.27 | 495.63 | 0.62 | 339.528 | 24 | 0.127 | 32.01 | 27.136 | 128.844 | 55.3 | 1.88 | 19.92 | 20.01 | 729 | 61.97 | 24.67 | 22.78 |  | 388 | 68.782 | 44.58 | 80.05 | 120.07 | 28.96 | 29.94 |  | 31.86 | 734.25 | 15.5 | 19.22 | 78 | 31 | 30.588 |  | 0.78 | 0.92 | -1.56
|  | 2013 | 68 | 3 | 3 | 1 | 14.2 | 11.226 | 99.458 |  | 2.8769 | 2.158 | 1.83 | 49.42 | 51.25 | 99.51 | 491.05 | 0.59 | 339.448 | 24 | 0.114 | 31.96 | 34.625 | 118.161 | 54.94 | 1.9 | 19.91 | 20 | 719.4 | 62.04 | 25.26 | 22.77 |  | 388 | 68.792 | 44.56 | 79.85 | 120.32 | 28.93 | 29.93 |  | 31.87 | 714 | 15 | 19.22 | 78 | 31 | 39.999 |  | 0.78 | 0.92 | -1.56
|  | 2014 | 68 | 4 | 4 | 1 | 14.725 | 11.225 | 99.458 |  | 2.8748 | 2.333 | 1.76 | 49.43 | 51.19 | 99.36 | 487.42 | 0.66 | 339.258 | 24 | 0.127 | 31.94 | 38.956 | 114.007 | 54.61 | 2.03 | 19.92 | 20.01 | 767.7 | 62.11 | 25.24 | 22.79 |  | 388 | 68.777 | 44.55 | 80.05 | 120.22 | 28.91 | 29.91 |  | 31.86 | 768.75 | 13.5 | 19.22 | 78 | 31 | 39.999 |  | 1.18 | 0.49 | -3.91
|  | 2015 | 68 | 5 | 5 | 1 | 14.404 | 11.227 | 99.458 |  | 2.8551 | 2.44 | 1.62 | 49.46 | 51.09 | 99.43 | 484.05 | 0.78 | 339.238 | 24.01 | 0.139 | 31.91 | 39.05 | 116.39 | 54.29 | 2.13 | 19.91 | 20.01 | 811.1 | 62.16 | 25.07 | 22.8 |  | 388 | 68.776 | 44.51 | 80.05 | 119.9 | 28.9 | 29.91 |  | 31.84 | 808.5 | 14.5 | 19.22 | 78 | 31 | 38.039 |  | 0.78 | 0.47 | 3.13
|  | 2016 | 68 | 6 | 6 | 1 | 14.164 | 11.229 | 99.459 |  | 2.8321 | 2.48 | 1.58 | 49.46 | 51.05 | 99.4 | 480.77 | 0.82 | 339.299 | 24.01 | 0.16 | 31.88 | 37.007 | 118.749 | 53.83 | 2.1 | 19.91 | 20 | 805.2 | 62.2 | 24.87 | 22.78 |  | 388 | 68.737 | 44.48 | 79.74 | 120.21 | 28.89 | 29.92 |  | 31.83 | 803.75 | 16 | 19.22 | 78 | 31 | 33.725 |  | 0.78 | 0.47 | 3.13
|  | 2017 | 68 | 7 | 7 | 1 | 14.161 | 11.226 | 99.458 |  | 2.8307 | 2.47 | 1.58 | 49.43 | 51.01 | 99.32 | 477.62 | 0.79 | 339.416 | 24.01 | 0.172 | 31.86 | 35.343 | 119.131 | 53.09 | 1.99 | 19.92 | 19.99 | 763.5 | 62.23 | 24.85 | 22.77 |  | 388 | 68.706 | 44.46 | 79.88 | 119.22 | 28.89 | 29.94 |  | 31.84 | 765.5 | 16.5 | 18.82 | 78 | 31 | 34.117 |  | 0.78 | 0.9 | 0.78
|  | 2018 | 68 | 8 | 1 | 12 | 14.387 | 11.226 | 99.459 |  | 2.8612 | 2.458 | 1.57 | 49.4 | 50.97 | 99.37 | 474.66 | 0.73 | 339.335 | 24.02 | 0.141 | 31.83 | 38.262 | 116.872 | 52.16 | 1.95 | 19.9 | 19.99 | 742.7 | 62.23 | 25.12 | 22.76 |  | 388 | 68.7 | 44.44 | 80.01 | 120.1 | 28.88 | 29.95 |  | 31.85 | 738.25 | 16 | 24.31 | 78 | 31 | 38.039 |  | 5.88 | 0.12 | 0
|  | 2019 | 68 | 9 | 2 | 12 | 14.906 | 11.228 | 99.459 |  | 2.9961 | 2.63 | 1.55 | 49.35 | 50.9 | 102.59 | 471.81 | 0.76 | 338.311 | 24.02 | 0.203 | 31.8 | 67.11 | 120.105 | 51.23 | 2.93 | 19.9 | 19.98 | 1062.3 | 62.22 | 26.31 | 22.77 |  | 388 | 68.664 | 44.4 | 79.9 | 120.21 | 28.88 | 29.95 |  | 31.85 | 1073.25 | -13.5 | 24.31 | 78 | 31 | 91.371 |  | 5.88 | 0.12 | 0
|  | 2020 | 68 | 10 | 3 | 12 | 14.812 | 11.225 | 99.46 |  | 2.9238 | 2.96 | 1.51 | 49.28 | 50.79 | 104.37 | 470.42 | 1.92 | 337.451 | 24.01 | 0.188 | 31.79 | 81.972 | 146.039 | 50.54 | 4.44 | 19.89 | 19.98 | 1652.6 | 62.14 | 25.67 | 22.74 |  | 388 | 68.624 | 44.37 | 79.67 | 120.02 | 28.88 | 29.95 |  | 31.84 | 1663.25 | -4.5 | 31.37 | 78 | 31 | 86.665 |  | 13.33 | 0.04 | 0
|  | 2021 | 68 | 11 | 4 | 12 | 14.135 | 11.223 | 99.46 |  | 2.8781 | 3.339 | 1.66 | 49.25 | 50.91 | 103.83 | 475.05 | 3.42 | 336.829 | 24.02 | 0.18 | 31.82 | 79.629 | 218.851 | 49.93 | 6.57 | 19.89 | 19.98 | 2481.2 | 62.06 | 25.27 | 22.73 |  | 388 | 68.616 | 44.36 | 79.86 | 119.97 | 28.91 | 29.98 |  | 31.82 | 2437.5 | 12.5 | 28.63 | 78 | 31 | 77.254 |  | 10.59 | 0.88 | 3.13
|  | 2022 | 68 | 12 | 5 | 12 | 14.197 | 11.223 | 99.461 |  | 2.8508 | 3.557 | 1.94 | 49.18 | 51.12 | 103.13 | 482.51 | 4.55 | 336.765 | 24.02 | 0.194 | 31.86 | 66.893 | 274.141 | 49.45 | 7.49 | 19.9 | 19.98 | 2856.8 | 61.99 | 25.03 | 22.74 |  | 388 | 68.618 | 44.34 | 79.89 | 119.85 | 28.94 | 30 |  | 31.81 | 2866.25 | 26.5 | 28.63 | 78 | 31 | 54.509 |  | 10.59 | 0.88 | 3.13
|  | 2023 | 68 | 13 | 6 | 12 | 14.157 | 11.223 | 99.461 |  | 2.863 | 3.562 | 2.26 | 49.13 | 51.39 | 106.09 | 489.47 | 4.52 | 335.931 | 24.01 | 0.119 | 31.9 | 60.997 | 302.944 | 50.29 | 8.49 | 19.88 | 19.96 | 3225.4 | 61.96 | 25.14 | 22.73 |  | 388 | 68.634 | 44.3 | 79.95 | 120 | 28.98 | 30.06 |  | 31.78 | 3193.75 | 29.5 | 30.59 | 78 | 31 | 61.175 |  | 12.16 | 0.86 | -2.34
|  | 2024 | 68 | 14 | 7 | 12 | 14.244 | 11.226 | 99.461 |  | 2.8503 | 3.58 | 2.46 | 49.12 | 51.58 | 104.82 | 495.89 | 4.82 | 335.61 | 24.01 | 0.113 | 31.96 | 61.634 | 315.417 | 52.16 | 9.4 | 19.88 | 19.97 | 3587.3 | 61.85 | 25.03 | 22.72 |  | 388 | 68.697 | 44.29 | 79.97 | 119.83 | 29.02 | 30.11 |  | 31.76 | 3605.25 | 29 | 30.59 | 78 | 31 | 60.783 |  | 12.16 | 0.86 | -2.34
|  | 2025 | 68 | 15 | 8 | 12 | 14.267 | 11.227 | 99.461 |  | 2.856 | 3.595 | 2.66 | 49.08 | 51.74 | 106.1 | 504.2 | 5.71 | 335.18 | 24.01 | 0.086 | 32 | 61.453 | 324.375 | 53.5 | 10.42 | 19.88 | 19.96 | 3967.3 | 61.52 | 25.08 | 22.69 |  | 388 | 68.748 | 44.28 | 79.9 | 120.13 | 29.07 | 30.17 |  | 31.73 | 3950.75 | 30 | 31.37 | 78 | 31 | 61.175 |  | 12.94 | 0.51 | -4.69
|  | 2026 | 68 | 16 | 1 | 2 | 14.299 | 11.226 | 99.461 |  | 2.8458 | 3.586 | 2.9 | 49.04 | 51.94 | 104.14 | 513.42 | 6.19 | 335.172 | 24.02 | 0.107 | 32.03 | 60.648 | 330.288 | 54.24 | 11.14 | 19.88 | 19.96 | 4257.2 | 60.97 | 24.99 | 22.67 |  | 388 | 68.764 | 44.28 | 79.97 | 120.14 | 29.12 | 30.21 |  | 31.7 | 4241.25 | 30 | 29.8 | 78 | 31 | 58.43 |  | 11.37 | 0.92 | -13.28
|  | 2027 | 68 | 17 | 2 | 2 | 14.053 | 11.222 | 99.462 |  | 2.842 | 3.438 | 3.15 | 49.02 | 52.18 | 102.42 | 523.41 | 6.37 | 336.391 | 24 | 0.204 | 32.07 | 51.575 | 333.684 | 54.71 | 11.33 | 19.86 | 19.95 | 4336.8 | 60.6 | 24.95 | 22.66 |  | 388 | 68.808 | 44.28 | 79.9 | 119.31 | 29.16 | 30.25 |  | 31.68 | 4339.75 | 34.5 | 29.8 | 78 | 31 | 41.568 |  | 11.37 | 0.92 | -13.28
|  | 2028 | 68 | 18 | 3 | 2 | 14.189 | 11.223 | 99.462 |  | 2.8471 | 3.156 | 3.35 | 49.04 | 52.39 | 103.75 | 531.32 | 5.39 | 336.711 | 24.01 | 0.211 | 32.12 | 44.83 | 334.148 | 55.04 | 11.24 | 19.87 | 19.95 | 4292.4 | 60.4 | 25 | 22.66 |  | 388 | 68.837 | 44.28 | 80.07 | 119.71 | 29.2 | 30.28 |  | 31.68 | 4300 | 37 | 27.45 | 78 | 31 | 40.391 |  | 9.02 | 0.76 | -19.53
|  | 2029 | 68 | 19 | 4 | 2 | 14.242 | 11.223 | 99.462 |  | 2.8387 | 2.911 | 3.44 | 49.02 | 52.46 | 104.24 | 537.04 | 4.47 | 336.443 | 24 | 0.175 | 32.15 | 44.318 | 333.532 | 55.28 | 11.19 | 19.86 | 19.94 | 4286.8 | 60.29 | 24.92 | 22.65 |  | 388 | 68.883 | 44.27 | 79.89 | 119.79 | 29.23 | 30.3 |  | 31.68 | 4285 | 36.5 | 28.24 | 78 | 31 | 44.705 |  | 10.2 | 0.86 | -16.41
|  | 2030 | 68 | 20 | 5 | 2 | 14.188 | 11.224 | 99.461 |  | 2.8608 | 2.801 | 3.48 | 48.97 | 52.45 | 104.13 | 542.2 | 4.44 | 336.13 | 24 | 0.194 | 32.16 | 45.618 | 333.196 | 55.47 | 11.38 | 19.85 | 19.94 | 4327.3 | 60.28 | 25.12 | 22.64 |  | 388 | 68.916 | 44.27 | 79.9 | 119.84 | 29.25 | 30.32 |  | 31.69 | 4335 | 35 | 28.24 | 78 | 31 | 45.882 |  | 10.2 | 0.86 | -16.41
|  | 2031 | 68 | 21 | 6 | 2 | 14.361 | 11.222 | 99.462 |  | 2.8378 | 2.711 | 3.48 | 48.97 | 52.46 | 103.36 | 547.43 | 4.72 | 336.578 | 24 | 0.21 | 32.17 | 43.314 | 332.979 | 55.57 | 11.23 | 19.85 | 19.93 | 4305.1 | 60.34 | 24.92 | 22.63 |  | 388 | 68.936 | 44.27 | 79.74 | 120.02 | 29.25 | 30.32 |  | 31.68 | 4304.5 | 36.5 | 27.45 | 78 | 31 | 40.784 |  | 9.02 | 0.86 | -17.97
|  | 2032 | 68 | 22 | 7 | 2 | 14.186 | 11.223 | 99.462 |  | 2.8602 | 2.636 | 3.56 | 49 | 52.55 | 103.37 | 552.04 | 4.44 | 336.758 | 24 | 0.193 | 32.2 | 42.509 | 332.49 | 55.66 | 11.26 | 19.85 | 19.94 | 4281.5 | 60.39 | 25.11 | 22.62 |  | 388 | 68.939 | 44.28 | 79.82 | 119.96 | 29.26 | 30.31 |  | 31.69 | 4285 | 37 | 27.84 | 78 | 31 | 41.176 |  | 9.8 | 0.47 | -18.75
|  | 2033 | 68 | 23 | 1 | 21 | 14.11 | 11.221 | 99.462 |  | 2.8519 | 2.613 | 3.47 | 49.04 | 52.5 | 104.06 | 555.9 | 4.3 | 336.613 | 24 | 0.268 | 32.23 | 43.148 | 332.104 | 55.74 | 11.25 | 19.85 | 19.94 | 4289.6 | 60.43 | 25.04 | 22.62 |  | 388 | 68.947 | 44.28 | 79.95 | 119.99 | 29.26 | 30.3 |  | 31.69 | 4285 | 36 | 27.84 | 78 | 31 | 44.313 |  | 9.8 | 0.47 | -18.75
|  | 2034 | 68 | 24 | 2 | 21 | 13.888 | 11.22 | 99.461 |  | 2.8236 | 2.485 | 3.5 | 49.05 | 52.55 | 100.12 | 559.34 | 4.11 | 338.703 | 24 | 0.352 | 32.25 | 25.766 | 330.562 | 55.82 | 9.96 | 19.85 | 19.94 | 3834.9 | 60.55 | 24.79 | 22.61 |  | 388 | 68.957 | 44.27 | 79.92 | 119.99 | 29.26 | 30.28 |  | 31.7 | 3865.5 | 32.5 | 18.04 | 78 | 30 | 12.157 |  | 0 | 0.02 | 0
|  | 2035 | 68 | 25 | 3 | 21 | 22.475 | 11.22 | 99.461 |  | 2.821 | 2.243 | 3.49 | 49.11 | 52.6 | 99.35 | 553.52 | 1.99 | 339.482 | 24 | 0.229 | 32.25 | 17.306 | 324.702 | 55.92 | 8.6 | 19.85 | 19.94 | 3315.5 | 60.62 | 24.77 | 22.6 |  | 388 | 68.937 | 44.27 | 80.05 | 120.18 | 29.25 | 30.25 |  | 31.7 | 3350.75 | 31 | 18.43 | 78 | 30 | 12.157 |  | 0 | 0 | 0
|  | 2036 | 68 | 26 | 4 | 21 | 22.494 | 11.216 | 99.461 |  | 2.8209 | 2.134 | 3.17 | 49.18 | 52.35 | 99.36 | 541.79 | 0.56 | 339.596 | 24 | 0.145 | 32.22 | 15.009 | 316.501 | 55.97 | 7.41 | 19.85 | 19.93 | 2858.5 | 60.75 | 24.77 | 22.59 |  | 388 | 68.954 | 44.25 | 80.17 | 120.1 | 29.24 | 30.22 |  | 31.71 | 2844.5 | 28 | 18.43 | 78 | 31 | 12.941 |  | 0 | 0 | 0
|  | 2037 | 68 | 27 | 5 | 21 | 22.497 | 11.215 | 99.46 |  | 2.8182 | 2.068 | 2.79 | 49.26 | 52.05 | 99.35 | 529.76 | 0.06 | 339.686 | 23.99 | 0.16 | 32.18 | 14.783 | 303.075 | 55.99 | 6 | 19.85 | 19.93 | 2314.1 | 60.88 | 24.74 | 22.58 |  | 388 | 68.933 | 44.26 | 79.97 | 119.54 | 29.2 | 30.18 |  | 31.72 | 2346 | 26 | 18.82 | 78 | 31 | 13.725 |  | 0.39 | 0 | 0
|  | 2038 | 68 | 28 | 6 | 21 | 18.46 | 11.215 | 99.459 |  | 2.8136 | 2.067 | 2.52 | 49.33 | 51.84 | 99.6 | 518.66 | 0.04 | 339.583 | 24 | 0.152 | 32.15 | 15.849 | 272.587 | 55.92 | 4.87 | 19.85 | 19.94 | 1883.7 | 61.03 | 24.7 | 22.59 |  | 388 | 68.926 | 44.27 | 79.97 | 120.07 | 29.14 | 30.14 |  | 31.73 | 1916.25 | 23 | 18.43 | 78 | 31 | 16.078 |  | 0 | 0.06 | 0.78
|  | 2039 | 68 | 29 | 7 | 21 | 14.675 | 11.217 | 99.459 |  | 2.8058 | 2.037 | 2.31 | 49.36 | 51.67 | 99.51 | 510.11 | 0.37 | 339.519 | 24 | 0.144 | 32.11 | 17.108 | 232.86 | 55.81 | 3.91 | 19.85 | 19.94 | 1514.3 | 61.27 | 24.64 | 22.58 |  | 388 | 68.909 | 44.26 | 79.93 | 120.27 | 29.08 | 30.09 |  | 31.72 | 1502.25 | 20.5 | 18.43 | 78 | 31 | 18.039 |  | 0 | 0.06 | 0.78
|  | 2040 | 68 | 30 | 8 | 21 | 15.318 | 11.218 | 99.459 |  | 2.784 | 1.951 | 2.18 | 49.4 | 51.58 | 99.57 | 503.05 | 0.54 | 339.621 | 23.99 | 0.174 | 32.08 | 19.227 | 187.469 | 55.65 | 2.85 | 19.85 | 19.93 | 1114.3 | 61.5 | 24.44 | 22.58 |  | 388 | 68.9 | 44.22 | 80.05 | 120.44 | 29.03 | 30.05 |  | 31.71 | 1142 | 19.5 | 18.04 | 78 | 31 | 20 |  | 0 | 0.04 | 5.47
|  | 2041 | 69 | 1 | 1 | 1 | 14.452 | 11.22 | 99.459 |  | 2.8124 | 1.919 | 2.02 | 49.47 | 51.49 | 99.42 | 497.34 | 0.54 | 339.605 | 24.01 | 0.149 | 32.05 | 23.251 | 148.535 | 55.42 | 2.31 | 19.85 | 19.93 | 891.5 | 61.64 | 24.69 | 22.58 |  | 388 | 68.859 | 44.21 | 79.86 | 120.3 | 28.98 | 30.01 |  | 31.7 | 905.25 | 18.5 | 18.82 | 78 | 31 | 26.274 |  | 0.39 | 0.92 | 0.78
|  | 2042 | 69 | 2 | 2 | 1 | 13.935 | 11.218 | 99.459 |  | 2.8279 | 1.954 | 1.91 | 49.5 | 51.41 | 99.4 | 492.56 | 0.66 | 339.412 | 24 | 0.127 | 32 | 28.426 | 130.946 | 55.1 | 2.06 | 19.86 | 19.93 | 792.7 | 61.75 | 24.83 | 22.58 |  | 388 | 68.825 | 44.16 | 79.87 | 120.22 | 28.95 | 29.99 |  | 31.7 | 792.75 | 19 | 18.82 | 78 | 31 | 32.941 |  | 0.39 | 0.92 | 0.78
|  | 2043 | 69 | 3 | 3 | 1 | 14.241 | 11.212 | 99.459 |  | 2.8512 | 2.068 | 1.76 | 49.52 | 51.28 | 99.36 | 488.87 | 0.7 | 339.454 | 24.01 | 0.119 | 31.97 | 34.584 | 122.338 | 54.78 | 2.03 | 19.86 | 19.93 | 774.8 | 61.84 | 25.03 | 22.58 |  | 388 | 68.815 | 44.14 | 80.04 | 119.39 | 28.92 | 29.97 |  | 31.71 | 776.5 | 15.5 | 19.22 | 78 | 31 | 38.039 |  | 0.78 | 0.88 | -1.56
|  | 2044 | 69 | 4 | 4 | 1 | 14.642 | 11.215 | 99.459 |  | 2.8628 | 2.224 | 1.69 | 49.54 | 51.23 | 99.42 | 485.63 | 0.71 | 339.429 | 24.01 | 0.12 | 31.94 | 37.662 | 119.426 | 54.45 | 2.11 | 19.85 | 19.94 | 800.8 | 61.89 | 25.14 | 22.59 |  | 388 | 68.78 | 44.11 | 79.93 | 119.9 | 28.89 | 29.95 |  | 31.72 | 796 | 14.5 | 19.61 | 78 | 31 | 38.431 |  | 1.18 | 0.08 | 3.91
|  | 2045 | 69 | 5 | 5 | 1 | 14.473 | 11.218 | 99.458 |  | 2.8606 | 2.343 | 1.69 | 49.54 | 51.23 | 99.49 | 485.63 | 0.75 | 339.419 | 24.01 | 0.125 | 31.94 | 38.554 | 120.3 | 54.45 | 2.18 | 19.85 | 19.94 | 829.6 | 61.89 | 25.12 | 22.59 |  | 388 | 68.758 | 44.11 | 79.99 | 119.94 | 28.88 | 29.93 |  | 31.72 | 831.25 | 14.5 | 19.61 | 78 | 31 | 38.039 |  | 1.18 | 0.08 | 3.91
|  | 2046 | 69 | 6 | 6 | 1 | 14.317 | 11.217 | 99.459 |  | 2.8423 | 2.411 | 1.65 | 49.54 | 51.19 | 99.49 | 482.47 | 0.79 | 339.359 | 24.01 | 0.14 | 31.9 | 37.518 | 123.63 | 54.01 | 2.21 | 19.85 | 19.94 | 846 | 61.91 | 24.96 | 22.63 |  | 388 | 68.751 | 44.11 | 80.05 | 119.91 | 28.87 | 29.91 |  | 31.71 | 846 | 16 | 19.61 | 78 | 31 | 35.294 |  | 1.18 | 0.1 | 6.25
|  | 2047 | 69 | 7 | 7 | 1 | 14.175 | 11.212 | 99.459 |  | 2.8331 | 2.414 | 1.58 | 49.52 | 51.1 | 99.46 | 476.5 | 0.82 | 339.352 | 24.02 | 0.164 | 31.86 | 36.103 | 125.404 | 52.45 | 2.15 | 19.87 | 19.94 | 826.7 | 61.92 | 24.88 | 22.66 |  | 388 | 68.723 | 44.08 | 80.27 | 119.93 | 28.86 | 29.9 |  | 31.71 | 829.5 | 17 | 19.22 | 78 | 31 | 34.117 |  | 0.78 | 0.84 | -0.78
|  | 2048 | 69 | 8 | 1 | 12 | 14.254 | 11.211 | 99.458 |  | 2.8481 | 2.415 | 1.58 | 49.52 | 51.1 | 99.43 | 476.5 | 0.8 | 339.303 | 24.02 | 0.147 | 31.86 | 36.341 | 125.074 | 52.45 | 2.11 | 19.87 | 19.94 | 807.3 | 61.92 | 25.01 | 22.66 |  | 388 | 68.733 | 44.08 | 79.87 | 119.9 | 28.86 | 29.88 |  | 31.71 | 806.25 | 16.5 | 19.22 | 78 | 31 | 34.901 |  | 0.78 | 0.84 | -0.78
|  | 2049 | 69 | 9 | 2 | 12 | 15.15 | 11.214 | 99.458 |  | 3.0056 | 2.6 | 1.58 | 49.48 | 51.06 | 103.48 | 473.66 | 0.84 | 338.243 | 24.01 | 0.219 | 31.83 | 68.974 | 128.035 | 51.55 | 3.04 | 19.85 | 19.93 | 1100.4 | 61.87 | 26.39 | 22.65 |  | 388 | 68.734 | 44.06 | 79.83 | 120.1 | 28.86 | 29.87 |  | 31.71 | 1115.5 | -12 | 24.31 | 78 | 31 | 93.332 |  | 6.67 | 0.47 | 0
|  | 2050 | 69 | 10 | 3 | 12 | 14.701 | 11.217 | 99.458 |  | 2.9259 | 2.96 | 1.58 | 49.4 | 50.98 | 103.83 | 470.97 | 2.19 | 337.302 | 24.01 | 0.175 | 31.8 | 81.652 | 154.787 | 50.77 | 4.81 | 19.84 | 19.92 | 1787.2 | 61.79 | 25.69 | 22.66 |  | 388 | 68.733 | 44.06 | 79.89 | 119.92 | 28.85 | 29.84 |  | 31.7 | 1735 | -2 | 29.41 | 78 | 31 | 85.881 |  | 10.98 | 0.08 | 6.25
|  | 2051 | 69 | 11 | 4 | 12 | 14.515 | 11.219 | 99.459 |  | 2.8825 | 3.294 | 1.6 | 49.38 | 50.98 | 103.67 | 473.54 | 3.48 | 336.933 | 24.01 | 0.154 | 31.8 | 77.608 | 218.559 | 50.24 | 6.39 | 19.85 | 19.93 | 2410.6 | 61.7 | 25.31 | 22.65 |  | 388 | 68.742 | 44.07 | 79.91 | 120.27 | 28.87 | 29.83 |  | 31.69 | 2429.5 | 16.5 | 29.41 | 78 | 31 | 72.548 |  | 10.98 | 0.08 | 6.25
|  | 2052 | 69 | 12 | 5 | 12 | 13.75 | 11.216 | 99.459 |  | 2.8447 | 3.584 | 1.85 | 49.31 | 51.16 | 103.17 | 479.86 | 4.54 | 337.311 | 24.01 | 0.246 | 31.85 | 64.952 | 277.71 | 49.87 | 7.58 | 19.84 | 19.92 | 2897.2 | 61.6 | 24.98 | 22.65 |  | 388 | 68.736 | 44.06 | 80.05 | 120.3 | 28.91 | 29.85 |  | 31.65 | 2904.5 | 25 | 30.59 | 78 | 31 | 46.666 |  | 12.16 | 0.88 | 6.25
|  | 2053 | 69 | 13 | 6 | 12 | 14.235 | 11.217 | 99.459 |  | 2.8757 | 3.512 | 2.11 | 49.27 | 51.38 | 111.79 | 487.02 | 4.57 | 335.824 | 24.01 | 0.095 | 31.9 | 61.657 | 302.456 | 50.1 | 8.56 | 19.84 | 19.92 | 3236.7 | 61.59 | 25.25 | 22.65 |  | 388 | 68.735 | 44.06 | 79.97 | 120.36 | 28.95 | 29.9 |  | 31.61 | 3199 | 29 | 30.98 | 78 | 31 | 65.489 |  | 12.55 | 0.92 | -0.78
|  | 2054 | 69 | 14 | 7 | 12 | 14.141 | 11.216 | 99.459 |  | 2.8544 | 3.537 | 2.37 | 49.24 | 51.62 | 104.57 | 492.5 | 4.94 | 335.607 | 24.01 | 0.106 | 31.93 | 62.815 | 314.968 | 51.67 | 9.51 | 19.84 | 19.91 | 3625.2 | 61.56 | 25.06 | 22.63 |  | 388 | 68.762 | 44.06 | 79.86 | 120.27 | 28.97 | 29.96 |  | 31.58 | 3636.5 | 29 | 30.98 | 78 | 31 | 61.175 |  | 12.55 | 0.92 | -0.78
|  | 2055 | 69 | 15 | 8 | 12 | 14.077 | 11.213 | 99.46 |  | 2.8499 | 3.547 | 2.57 | 49.21 | 51.78 | 110.25 | 500 | 5.92 | 335.135 | 24.01 | 0.096 | 31.97 | 62.111 | 324.045 | 53.16 | 10.41 | 19.84 | 19.92 | 3972.4 | 61.31 | 25.02 | 22.64 |  | 388 | 68.773 | 44.07 | 79.86 | 120.2 | 29.03 | 30.03 |  | 31.57 | 3984.25 | 29.5 | 31.37 | 78 | 31 | 59.215 |  | 12.94 | 0.72 | -7.81
|  | 2056 | 69 | 16 | 1 | 2 | 14.049 | 11.216 | 99.46 |  | 2.8623 | 3.501 | 2.82 | 49.2 | 52.02 | 103.37 | 509.18 | 6.3 | 335.149 | 24.01 | 0.141 | 32.03 | 59.761 | 330.031 | 54.04 | 11.23 | 19.84 | 19.92 | 4267 | 60.88 | 25.13 | 22.63 |  | 388 | 68.831 | 44.07 | 80.11 | 119.89 | 29.08 | 30.09 |  | 31.55 | 4256.25 | 30.5 | 29.02 | 78 | 31 | 58.038 |  | 10.59 | 0.92 | -14.06
|  | 2057 | 69 | 17 | 2 | 2 | 14.144 | 11.218 | 99.461 |  | 2.8265 | 3.342 | 3.03 | 49.17 | 52.2 | 105.3 | 518.93 | 6.3 | 336.248 | 24.01 | 0.202 | 32.08 | 50.829 | 333.064 | 54.55 | 11.2 | 19.83 | 19.91 | 4308.9 | 60.44 | 24.82 | 22.62 |  | 388 | 68.847 | 44.06 | 80.2 | 120.12 | 29.12 | 30.13 |  | 31.55 | 4310 | 35.5 | 29.02 | 78 | 31 | 41.568 |  | 10.59 | 0.92 | -14.06
|  | 2058 | 69 | 18 | 3 | 2 | 14.173 | 11.214 | 99.462 |  | 2.8473 | 3.072 | 3.21 | 49.15 | 52.36 | 103.42 | 527.67 | 5.32 | 336.524 | 24.01 | 0.205 | 32.12 | 45.425 | 333.49 | 54.9 | 11.22 | 19.84 | 19.91 | 4287.4 | 60.24 | 25 | 22.63 |  | 388 | 68.861 | 44.04 | 80.08 | 119.76 | 29.17 | 30.16 |  | 31.55 | 4289.75 | 36.5 | 27.45 | 78 | 31 | 41.568 |  | 9.41 | 0.61 | -20.31
|  | 2059 | 69 | 19 | 4 | 2 | 14.313 | 11.217 | 99.463 |  | 2.8342 | 2.851 | 3.39 | 49.12 | 52.52 | 105.69 | 534.05 | 4.53 | 336.622 | 24 | 0.178 | 32.12 | 44.216 | 332.917 | 55.15 | 11.14 | 19.83 | 19.91 | 4276.3 | 60.14 | 24.89 | 22.63 |  | 388 | 68.883 | 44.02 | 80.09 | 120.1 | 29.19 | 30.2 |  | 31.56 | 4275.75 | 36.5 | 28.24 | 78 | 31 | 43.529 |  | 10.2 | 0.1 | -11.72
|  | 2060 | 69 | 20 | 5 | 2 | 14.257 | 11.219 | 99.463 |  | 2.8567 | 2.747 | 3.47 | 49.09 | 52.57 | 104.16 | 539.37 | 4.47 | 336.448 | 24 | 0.169 | 32.13 | 45.603 | 332.664 | 55.36 | 11.34 | 19.83 | 19.91 | 4316.7 | 60.12 | 25.08 | 22.62 |  | 388 | 68.925 | 44 | 80.01 | 120.06 | 29.21 | 30.21 |  | 31.57 | 4319.5 | 35 | 28.24 | 78 | 31 | 45.882 |  | 10.2 | 0.1 | -11.72
|  | 2061 | 69 | 21 | 6 | 2 | 14.341 | 11.222 | 99.465 |  | 2.8446 | 2.68 | 3.45 | 49.09 | 52.54 | 104.28 | 544.57 | 4.69 | 336.717 | 24 | 0.216 | 32.17 | 44.032 | 332.776 | 55.49 | 11.29 | 19.84 | 19.91 | 4318.3 | 60.16 | 24.98 | 22.61 |  | 388 | 68.919 | 43.98 | 79.93 | 119.5 | 29.22 | 30.21 |  | 31.58 | 4319.5 | 36 | 27.84 | 78 | 31 | 40.784 |  | 9.8 | 0.57 | -12.5
|  | 2062 | 69 | 22 | 7 | 2 | 14.249 | 11.223 | 99.464 |  | 2.861 | 2.61 | 3.48 | 49.09 | 52.57 | 104.48 | 549.55 | 4.55 | 336.852 | 24 | 0.206 | 32.2 | 42.23 | 332.29 | 55.59 | 11.26 | 19.84 | 19.92 | 4278.9 | 60.28 | 25.12 | 22.59 |  | 388 | 68.94 | 43.97 | 79.95 | 120.05 | 29.22 | 30.21 |  | 31.59 | 4280.25 | 37 | 27.45 | 78 | 31 | 40.391 |  | 9.02 | 0.88 | -18.75
|  | 2063 | 69 | 23 | 1 | 21 | 14.069 | 11.222 | 99.463 |  | 2.8466 | 2.578 | 3.53 | 49.12 | 52.64 | 103.34 | 553.77 | 4.29 | 337.056 | 24 | 0.305 | 32.21 | 41.538 | 331.798 | 55.66 | 11.16 | 19.84 | 19.92 | 4265.5 | 60.36 | 24.99 | 22.6 |  | 388 | 68.965 | 43.97 | 80.03 | 120.27 | 29.22 | 30.19 |  | 31.6 | 4275.75 | 35.5 | 21.18 | 78 | 31 | 43.137 |  | 3.14 | 0.98 | -18.75
|  | 2064 | 69 | 24 | 2 | 21 | 14.091 | 11.223 | 99.462 |  | 2.8206 | 2.457 | 3.53 | 49.14 | 52.67 | 99.96 | 557.67 | 4.07 | 338.899 | 24 | 0.336 | 32.22 | 24.181 | 329.991 | 55.75 | 9.85 | 19.84 | 19.93 | 3798.6 | 60.41 | 24.77 | 22.64 |  | 388 | 68.985 | 43.97 | 80.08 | 120.02 | 29.22 | 30.16 |  | 31.62 | 3842 | 32 | 18.43 | 78 | 30 | 12.549 |  | 0 | 0.02 | 0
|  | 2065 | 69 | 25 | 3 | 21 | 22.485 | 11.224 | 99.461 |  | 2.8406 | 2.23 | 3.43 | 49.2 | 52.63 | 99.33 | 556.73 | 2.08 | 339.342 | 23.99 | 0.229 | 32.24 | 17.111 | 324.279 | 55.84 | 8.7 | 19.84 | 19.92 | 3331.2 | 60.49 | 24.94 | 22.64 |  | 388 | 68.997 | 43.97 | 79.97 | 120.12 | 29.21 | 30.14 |  | 31.63 | 3321 | 31 | 18.43 | 78 | 30 | 11.765 |  | 0 | 0.02 | 0
|  | 2066 | 69 | 26 | 4 | 21 | 22.495 | 11.224 | 99.459 |  | 2.825 | 2.118 | 3.23 | 49.28 | 52.51 | 99.34 | 546.12 | 0.36 | 339.602 | 24 | 0.156 | 32.23 | 14.973 | 314.977 | 55.93 | 7.2 | 19.85 | 19.93 | 2773.5 | 60.61 | 24.8 | 22.63 |  | 388 | 68.96 | 43.99 | 80.06 | 119.9 | 29.19 | 30.12 |  | 31.64 | 2808.5 | 28 | 18.43 | 78 | 31 | 12.941 |  | 0 | 0 | 0
|  | 2067 | 69 | 27 | 5 | 21 | 22.497 | 11.224 | 99.458 |  | 2.8156 | 2.083 | 3 | 49.34 | 52.33 | 99.57 | 534.1 | 0.04 | 339.679 | 24 | 0.153 | 32.19 | 15.107 | 301.099 | 55.96 | 5.9 | 19.85 | 19.94 | 2280.3 | 60.75 | 24.72 | 22.63 |  | 388 | 68.991 | 44 | 80.07 | 119.92 | 29.16 | 30.09 |  | 31.64 | 2314 | 26 | 18.82 | 78 | 31 | 15.294 |  | 0.39 | 0 | 0
|  | 2068 | 69 | 28 | 6 | 21 | 20.223 | 11.224 | 99.458 |  | 2.8177 | 2.079 | 2.7 | 49.37 | 52.07 | 99.52 | 522.55 | 0.02 | 339.602 | 24.01 | 0.153 | 32.17 | 15.69 | 270.929 | 55.93 | 4.91 | 19.86 | 19.93 | 1896.6 | 60.93 | 24.74 | 22.63 |  | 388 | 68.957 | 44 | 80.16 | 120.2 | 29.1 | 30.05 |  | 31.63 | 1889 | 23 | 18.82 | 78 | 31 | 15.294 |  | 0.39 | 0 | 0
|  | 2069 | 69 | 29 | 7 | 21 | 14.399 | 11.22 | 99.457 |  | 2.8024 | 2.029 | 2.34 | 49.44 | 51.78 | 99.58 | 512.75 | 0.41 | 339.545 | 24 | 0.164 | 32.11 | 17.473 | 227.592 | 55.83 | 3.75 | 19.85 | 19.93 | 1456.2 | 61.28 | 24.61 | 22.65 |  | 388 | 68.955 | 44.01 | 79.89 | 120.2 | 29.03 | 30.01 |  | 31.63 | 1489.75 | 21 | 18.43 | 78 | 31 | 18.823 |  | 0 | 0.02 | 3.13
|  | 2070 | 69 | 30 | 8 | 21 | 15.364 | 11.221 | 99.457 |  | 2.8022 | 1.961 | 2.15 | 49.52 | 51.68 | 99.68 | 505.3 | 0.56 | 339.536 | 24.01 | 0.166 | 32.08 | 19.97 | 183.546 | 55.69 | 2.89 | 19.86 | 19.94 | 1122 | 61.59 | 24.6 | 22.66 |  | 388 | 68.97 | 44.03 | 79.97 | 119.76 | 28.98 | 29.97 |  | 31.63 | 1142.75 | 18.5 | 18.43 | 78 | 31 | 22.353 |  | 0 | 0.08 | 6.25
|  | 2071 | 70 | 1 | 1 | 1 | 14.25 | 11.221 | 99.458 |  | 2.7825 | 1.932 | 2.02 | 49.55 | 51.57 | 99.4 | 498.97 | 0.57 | 339.663 | 24.01 | 0.17 | 32.04 | 22.101 | 149.535 | 55.5 | 2.29 | 19.87 | 19.94 | 895.5 | 61.74 | 24.43 | 22.66 |  | 388 | 68.937 | 44.04 | 80.12 | 119.87 | 28.94 | 29.94 |  | 31.63 | 892.75 | 18 | 18.43 | 78 | 31 | 23.137 |  | 0 | 0.08 | 6.25
|  | 2072 | 70 | 2 | 2 | 1 | 13.893 | 11.221 | 99.458 |  | 2.8274 | 1.953 | 1.97 | 49.56 | 51.54 | 99.32 | 494.01 | 0.59 | 339.63 | 24 | 0.133 | 32.02 | 27.487 | 128.72 | 55.22 | 1.87 | 19.87 | 19.95 | 718.2 | 61.88 | 24.83 | 22.67 |  | 388 | 68.931 | 44.04 | 80.01 | 119.73 | 28.91 | 29.92 |  | 31.63 | 725 | 14.5 | 19.22 | 78 | 31 | 31.764 |  | 0.78 | 0.9 | -2.34
|  | 2073 | 70 | 3 | 3 | 1 | 14.367 | 11.222 | 99.459 |  | 2.8831 | 2.094 | 1.85 | 49.6 | 51.45 | 99.55 | 489.54 | 0.61 | 339.47 | 24.01 | 0.125 | 31.97 | 35.675 | 116.478 | 54.87 | 1.91 | 19.87 | 19.94 | 721.9 | 61.99 | 25.31 | 22.68 |  | 388 | 68.911 | 44.02 | 80.23 | 119.8 | 28.88 | 29.9 |  | 31.62 | 722.5 | 15 | 19.22 | 78 | 31 | 40.391 |  | 1.18 | 0.43 | 0.78
|  | 2074 | 70 | 4 | 4 | 1 | 14.756 | 11.223 | 99.459 |  | 2.8727 | 2.263 | 1.7 | 49.63 | 51.33 | 99.37 | 485.97 | 0.64 | 339.467 | 24.01 | 0.124 | 31.94 | 38.745 | 113.08 | 54.56 | 2.01 | 19.87 | 19.95 | 759.7 | 62.07 | 25.22 | 22.7 |  | 388 | 68.863 | 44.01 | 80.11 | 119.98 | 28.86 | 29.89 |  | 31.63 | 758.5 | 14 | 19.22 | 78 | 31 | 39.607 |  | 1.18 | 0.43 | 0.78
|  | 2075 | 70 | 5 | 5 | 1 | 14.371 | 11.223 | 99.459 |  | 2.8579 | 2.384 | 1.65 | 49.65 | 51.3 | 99.41 | 482.59 | 0.72 | 339.439 | 24.01 | 0.135 | 31.9 | 38.838 | 115.752 | 54.22 | 2.1 | 19.87 | 19.94 | 797.3 | 62.09 | 25.09 | 22.72 |  | 388 | 68.804 | 43.99 | 80.08 | 119.66 | 28.84 | 29.88 |  | 31.63 | 793.75 | 14.5 | 19.22 | 78 | 31 | 37.646 |  | 1.18 | 0.86 | 0.78
|  | 2076 | 70 | 6 | 6 | 1 | 14.276 | 11.223 | 99.46 |  | 2.8544 | 2.443 | 1.6 | 49.63 | 51.24 | 99.45 | 479.44 | 0.8 | 339.456 | 24.01 | 0.15 | 31.88 | 38.092 | 119.158 | 53.78 | 2.13 | 19.88 | 19.95 | 810.1 | 62.09 | 25.06 | 22.73 |  | 388 | 68.797 | 43.99 | 80.21 | 119.55 | 28.83 | 29.91 |  | 31.62 | 806.25 | 15 | 19.22 | 78 | 31 | 36.862 |  | 0.78 | 0.76 | -1.56
|  | 2077 | 70 | 7 | 7 | 1 | 14.412 | 11.222 | 99.459 |  | 2.826 | 2.446 | 1.58 | 49.6 | 51.18 | 99.38 | 476.42 | 0.8 | 339.576 | 24.01 | 0.172 | 31.85 | 36.082 | 121.123 | 53.03 | 2.05 | 19.88 | 19.95 | 787.9 | 62.07 | 24.81 | 22.7 |  | 388 | 68.737 | 43.97 | 80.16 | 119.96 | 28.83 | 29.93 |  | 31.61 | 789 | 16 | 19.22 | 78 | 31 | 33.333 |  | 0.78 | 0.76 | -1.56
|  | 2078 | 70 | 8 | 1 | 12 | 14.171 | 11.221 | 99.459 |  | 2.8489 | 2.44 | 1.56 | 49.57 | 51.12 | 99.33 | 473.49 | 0.74 | 339.64 | 24.01 | 0.15 | 31.82 | 37.015 | 120.12 | 52.05 | 1.97 | 19.88 | 19.96 | 752.4 | 62.06 | 25.01 | 22.68 |  | 388 | 68.716 | 43.97 | 79.84 | 119.71 | 28.82 | 29.94 |  | 31.59 | 756.25 | 16.5 | 23.92 | 78 | 31 | 34.509 |  | 5.88 | 0.7 | -2.34
|  | 2079 | 70 | 9 | 2 | 12 | 14.86 | 11.218 | 99.46 |  | 2.9833 | 2.639 | 1.53 | 49.52 | 51.05 | 103.02 | 470.67 | 0.81 | 338.309 | 24.01 | 0.226 | 31.79 | 68.974 | 124.074 | 51.1 | 3.05 | 19.88 | 19.95 | 1110.3 | 62.02 | 26.19 | 22.66 |  | 388 | 68.699 | 43.96 | 79.9 | 119.73 | 28.82 | 29.94 |  | 31.58 | 1071 | -13 | 31.76 | 78 | 31 | 91.763 |  | 13.33 | 0.04 | 0
|  | 2080 | 70 | 10 | 3 | 12 | 14.812 | 11.217 | 99.46 |  | 2.9244 | 2.939 | 1.52 | 49.45 | 50.97 | 104.19 | 469.76 | 1.93 | 337.457 | 24.01 | 0.18 | 31.79 | 81.828 | 145.781 | 50.37 | 4.44 | 19.88 | 19.95 | 1652.3 | 61.98 | 25.68 | 22.64 |  | 388 | 68.704 | 43.96 | 79.77 | 119.78 | 28.82 | 29.94 |  | 31.57 | 1668.75 | -5 | 31.76 | 78 | 31 | 86.665 |  | 13.33 | 0.04 | 0
|  | 2081 | 70 | 11 | 4 | 12 | 14.087 | 11.217 | 99.46 |  | 2.8547 | 3.314 | 1.65 | 49.41 | 51.06 | 102.75 | 474.9 | 3.54 | 337.497 | 24.01 | 0.257 | 31.81 | 75.777 | 218.746 | 49.78 | 6.37 | 19.88 | 19.95 | 2426 | 61.92 | 25.06 | 22.63 |  | 388 | 68.687 | 43.97 | 79.75 | 119.85 | 28.85 | 29.94 |  | 31.55 | 2401.5 | 12.5 | 25.88 | 78 | 31 | 65.097 |  | 7.45 | 0.92 | 3.13
|  | 2082 | 70 | 12 | 5 | 12 | 14.709 | 11.218 | 99.46 |  | 2.8714 | 3.454 | 1.94 | 49.36 | 51.3 | 105.28 | 482.02 | 4.31 | 337.084 | 24.02 | 0.157 | 31.85 | 61.892 | 274.337 | 49.39 | 7.13 | 19.89 | 19.96 | 2699.1 | 61.85 | 25.21 | 22.64 |  | 388 | 68.702 | 43.97 | 79.73 | 120.3 | 28.88 | 29.97 |  | 31.53 | 2668.75 | 27.5 | 30.2 | 78 | 30 | 56.077 |  | 11.76 | 0.1 | 8.59
|  | 2083 | 70 | 13 | 6 | 12 | 13.946 | 11.225 | 99.46 |  | 2.8893 | 3.551 | 2.25 | 49.32 | 51.57 | 106.74 | 486.84 | 4.14 | 335.899 | 24.01 | 0.098 | 31.87 | 64.869 | 298.628 | 50.44 | 8.39 | 19.88 | 19.95 | 3157.4 | 61.81 | 25.37 | 22.63 |  | 388 | 68.716 | 43.97 | 79.67 | 120.2 | 28.91 | 30.01 |  | 31.51 | 3171.75 | 26.5 | 30.2 | 78 | 31 | 65.489 |  | 11.76 | 0.1 | 8.59
|  | 2084 | 70 | 14 | 7 | 12 | 14.165 | 11.223 | 99.461 |  | 2.855 | 3.623 | 2.43 | 49.27 | 51.7 | 106.19 | 493.7 | 5.2 | 335.388 | 24 | 0.104 | 31.92 | 65.217 | 314.413 | 52.24 | 9.52 | 19.88 | 19.95 | 3627.3 | 61.83 | 25.07 | 22.61 |  | 388 | 68.759 | 43.97 | 79.82 | 119.71 | 28.94 | 30.05 |  | 31.49 | 3643.75 | 28.5 | 31.37 | 78 | 31 | 64.313 |  | 12.94 | 0.9 | -0.78
|  | 2085 | 70 | 15 | 8 | 12 | 14.311 | 11.221 | 99.462 |  | 2.8635 | 3.625 | 2.64 | 49.25 | 51.89 | 104.2 | 502.79 | 6.1 | 335.094 | 24.01 | 0.085 | 31.98 | 62.507 | 324.184 | 53.49 | 10.51 | 19.88 | 19.95 | 3992.9 | 61.61 | 25.14 | 22.6 |  | 388 | 68.827 | 43.96 | 79.96 | 120.05 | 28.98 | 30.11 |  | 31.47 | 3971.75 | 30 | 31.37 | 78 | 31 | 60.391 |  | 12.94 | 0.86 | -10.16
|  | 2086 | 70 | 16 | 1 | 2 | 14.263 | 11.224 | 99.461 |  | 2.8372 | 3.582 | 3.01 | 49.22 | 52.23 | 106.64 | 512.63 | 6.27 | 335.208 | 24.01 | 0.093 | 32.02 | 61.115 | 329.857 | 54.2 | 11.09 | 19.89 | 19.96 | 4252.4 | 61.08 | 24.91 | 22.59 |  | 388 | 68.881 | 43.98 | 80.12 | 119.85 | 29.02 | 30.16 |  | 31.46 | 4265.5 | 30 | 31.37 | 78 | 31 | 59.215 |  | 12.94 | 0.86 | -10.16
|  | 2087 | 70 | 17 | 2 | 2 | 14.114 | 11.223 | 99.462 |  | 2.831 | 3.423 | 3.16 | 49.21 | 52.36 | 101.89 | 522.71 | 6.35 | 336.483 | 24 | 0.208 | 32.04 | 51.369 | 333.818 | 54.65 | 11.31 | 19.88 | 19.96 | 4346.8 | 60.55 | 24.86 | 22.58 |  | 388 | 68.918 | 43.97 | 80.13 | 119.85 | 29.08 | 30.21 |  | 31.45 | 4344.5 | 34.5 | 29.8 | 78 | 31 | 41.176 |  | 11.37 | 0.92 | -14.06
|  | 2088 | 70 | 18 | 3 | 2 | 14.102 | 11.224 | 99.461 |  | 2.831 | 3.128 | 3.27 | 49.18 | 52.45 | 105.44 | 530.55 | 5.34 | 336.706 | 24 | 0.208 | 32.07 | 45.051 | 334.261 | 54.95 | 11.21 | 19.88 | 19.96 | 4307.1 | 60.26 | 24.86 | 22.56 |  | 388 | 68.959 | 43.99 | 79.86 | 119.75 | 29.11 | 30.25 |  | 31.45 | 4310 | 36.5 | 27.45 | 78 | 31 | 40.784 |  | 9.02 | 0.31 | -14.84
|  | 2089 | 70 | 19 | 4 | 2 | 14.189 | 11.221 | 99.46 |  | 2.8634 | 2.907 | 3.44 | 49.15 | 52.59 | 102.53 | 536.28 | 4.51 | 336.76 | 24.01 | 0.187 | 32.1 | 43.397 | 333.772 | 55.19 | 11.27 | 19.88 | 19.96 | 4281.1 | 60.2 | 25.14 | 22.54 |  | 388 | 68.976 | 44 | 79.97 | 119.77 | 29.14 | 30.28 |  | 31.46 | 4285 | 37 | 27.45 | 78 | 31 | 42.744 |  | 9.02 | 0.31 | -14.84
|  | 2090 | 70 | 20 | 5 | 2 | 14.215 | 11.22 | 99.46 |  | 2.8325 | 2.767 | 3.47 | 49.14 | 52.61 | 105.76 | 541.43 | 4.34 | 336.336 | 24 | 0.174 | 32.13 | 45.079 | 333.245 | 55.37 | 11.22 | 19.9 | 19.97 | 4309.9 | 60.23 | 24.87 | 22.53 |  | 388 | 68.937 | 44.01 | 79.94 | 120.27 | 29.15 | 30.29 |  | 31.48 | 4310 | 35.5 | 27.84 | 78 | 31 | 45.882 |  | 9.8 | 0.1 | -11.72
|  | 2091 | 70 | 21 | 6 | 2 | 14.265 | 11.218 | 99.46 |  | 2.8511 | 2.695 | 3.47 | 49.14 | 52.62 | 102.33 | 546.58 | 4.67 | 336.852 | 24.01 | 0.203 | 32.14 | 44.236 | 332.871 | 55.52 | 11.33 | 19.9 | 19.97 | 4323 | 60.31 | 25.03 | 22.52 |  | 388 | 68.937 | 44.01 | 79.89 | 120.13 | 29.17 | 30.3 |  | 31.48 | 4325 | 35.5 | 27.45 | 78 | 31 | 41.96 |  | 9.41 | 0.1 | -14.06
|  | 2092 | 70 | 22 | 7 | 2 | 14.334 | 11.22 | 99.46 |  | 2.8318 | 2.642 | 3.46 | 49.15 | 52.61 | 104.95 | 551.29 | 4.61 | 336.959 | 24.01 | 0.205 | 32.15 | 43.032 | 332.428 | 55.62 | 11.2 | 19.91 | 19.97 | 4302.5 | 60.37 | 24.86 | 22.52 |  | 388 | 68.973 | 44 | 80.1 | 119.98 | 29.18 | 30.29 |  | 31.48 | 4304.5 | 36.5 | 27.45 | 78 | 31 | 41.176 |  | 9.41 | 0.1 | -14.06
|  | 2093 | 70 | 23 | 1 | 21 | 14.441 | 11.219 | 99.46 |  | 2.8566 | 2.588 | 3.52 | 49.14 | 52.67 | 103.01 | 555.42 | 4.39 | 337.115 | 24 | 0.263 | 32.17 | 41.798 | 332.023 | 55.71 | 11.22 | 19.9 | 19.98 | 4272.9 | 60.49 | 25.08 | 22.5 |  | 388 | 68.993 | 43.98 | 80.11 | 120 | 29.18 | 30.27 |  | 31.48 | 4270.25 | 36.5 | 27.45 | 78 | 31 | 40.784 |  | 9.02 | 0.61 | -12.5
|  | 2094 | 70 | 24 | 2 | 21 | 13.842 | 11.217 | 99.46 |  | 2.8222 | 2.474 | 3.49 | 49.24 | 52.73 | 100.09 | 558.54 | 3.95 | 338.986 | 24 | 0.347 | 32.2 | 25.82 | 330.01 | 55.8 | 9.95 | 19.9 | 19.98 | 3834.4 | 60.63 | 24.78 | 22.49 |  | 388 | 69.026 | 43.97 | 80.03 | 120.13 | 29.18 | 30.25 |  | 31.49 | 3869.5 | 32 | 18.04 | 78 | 30 | 13.333 |  | 0 | 0.02 | 0
|  | 2095 | 70 | 25 | 3 | 21 | 21.316 | 11.217 | 99.46 |  | 2.8267 | 2.265 | 3.44 | 49.28 | 52.72 | 99.32 | 552.9 | 2.26 | 339.545 | 24 | 0.246 | 32.2 | 17.767 | 324.681 | 55.89 | 8.75 | 19.91 | 19.99 | 3367.3 | 60.7 | 24.82 | 22.49 |  | 388 | 69.032 | 43.96 | 80.03 | 119.91 | 29.17 | 30.22 |  | 31.5 | 3357 | 31 | 18.04 | 78 | 30 | 12.157 |  | 0 | 0.02 | 0
|  | 2096 | 70 | 26 | 4 | 21 | 22.493 | 11.217 | 99.46 |  | 2.8326 | 2.129 | 3.12 | 49.33 | 52.45 | 99.33 | 541.51 | 0.59 | 339.611 | 24 | 0.151 | 32.17 | 14.936 | 316.167 | 55.96 | 7.45 | 19.92 | 19.99 | 2859.6 | 60.81 | 24.87 | 22.48 |  | 388 | 69.056 | 43.95 | 79.96 | 119.87 | 29.16 | 30.2 |  | 31.52 | 2844.5 | 28 | 18.43 | 78 | 30 | 13.725 |  | 0 | 0 | 0
|  | 2097 | 70 | 27 | 5 | 21 | 22.496 | 11.216 | 99.46 |  | 2.8206 | 2.066 | 2.81 | 49.38 | 52.19 | 99.33 | 529.82 | 0.06 | 339.381 | 24 | 0.166 | 32.13 | 14.754 | 302.895 | 55.94 | 6.01 | 19.92 | 19.99 | 2315.5 | 60.93 | 24.77 | 22.48 |  | 388 | 69.054 | 43.95 | 79.75 | 120.56 | 29.12 | 30.16 |  | 31.53 | 2349 | 26 | 18.82 | 78 | 30 | 13.725 |  | 0.39 | 0 | 0
|  | 2098 | 70 | 28 | 6 | 21 | 20.848 | 11.213 | 99.46 |  | 2.8169 | 2.082 | 2.5 | 49.45 | 51.95 | 99.6 | 518.89 | 0.01 | 338.994 | 24 | 0.146 | 32.09 | 15.728 | 275.96 | 55.89 | 5 | 19.92 | 19.99 | 1929.7 | 61.12 | 24.73 | 22.48 |  | 388 | 69.052 | 43.95 | 79.88 | 119.74 | 29.07 | 30.11 |  | 31.54 | 1918.75 | 23 | 18.82 | 78 | 31 | 16.078 |  | 0.39 | 0 | 0
|  | 2099 | 70 | 29 | 7 | 21 | 14.865 | 11.214 | 99.459 |  | 2.8052 | 2.071 | 2.24 | 49.51 | 51.75 | 99.6 | 510.42 | 0.31 | 338.912 | 24.01 | 0.143 | 32.06 | 16.893 | 233.541 | 55.77 | 3.93 | 19.93 | 20 | 1523.7 | 61.39 | 24.63 | 22.53 |  | 388 | 69.047 | 43.97 | 80.05 | 119.85 | 29 | 30.07 |  | 31.55 | 1510 | 20.5 | 18.43 | 78 | 31 | 17.647 |  | 0 | 0.06 | 0.78
|  | 2100 | 70 | 30 | 8 | 21 | 15.464 | 11.214 | 99.459 |  | 2.7886 | 2.016 | 2.08 | 49.56 | 51.64 | 99.65 | 503.21 | 0.51 | 338.945 | 24 | 0.163 | 32.02 | 19.153 | 188.317 | 55.61 | 2.89 | 19.93 | 20 | 1126.7 | 61.62 | 24.48 | 22.56 |  | 388 | 69.029 | 43.96 | 79.67 | 119.95 | 28.96 | 30.03 |  | 31.54 | 1150 | 19.5 | 18.43 | 78 | 31 | 19.608 |  | 0.39 | 0.04 | 5.47
|  | 2101 | 71 | 1 | 1 | 1 | 14.409 | 11.216 | 99.459 |  | 2.8103 | 2.003 | 1.99 | 49.6 | 51.59 | 99.39 | 497.38 | 0.5 | 339.007 | 24.01 | 0.153 | 31.98 | 22.996 | 150.663 | 55.36 | 2.34 | 19.93 | 20 | 905.1 | 61.79 | 24.68 | 22.59 |  | 388 | 68.97 | 43.95 | 79.94 | 120.16 | 28.93 | 29.99 |  | 31.54 | 920.25 | 20 | 18.43 | 78 | 31 | 25.098 |  | 0 | 0.92 | 0.78
|  | 2102 | 71 | 2 | 2 | 1 | 13.894 | 11.219 | 99.459 |  | 2.8467 | 2.065 | 1.87 | 49.63 | 51.5 | 99.34 | 492.61 | 0.58 | 338.942 | 24 | 0.132 | 31.94 | 28.362 | 129.653 | 55.04 | 2.05 | 19.93 | 20 | 781.4 | 61.91 | 25 | 22.61 |  | 388 | 68.93 | 43.94 | 79.82 | 120.16 | 28.89 | 29.97 |  | 31.53 | 785.75 | 17.5 | 19.22 | 78 | 31 | 32.548 |  | 0.78 | 0.9 | -1.56
|  | 2103 | 71 | 3 | 3 | 1 | 14.217 | 11.217 | 99.459 |  | 2.8687 | 2.2 | 1.87 | 49.63 | 51.5 | 99.33 | 492.61 | 0.62 | 338.975 | 24 | 0.122 | 31.94 | 34.402 | 121.379 | 55.04 | 2.03 | 19.93 | 20 | 770.4 | 61.91 | 25.19 | 22.61 |  | 388 | 68.892 | 43.94 | 79.99 | 119.88 | 28.87 | 29.96 |  | 31.53 | 772.5 | 15.5 | 19.22 | 78 | 31 | 38.039 |  | 0.78 | 0.9 | -1.56
|  | 2104 | 71 | 4 | 4 | 1 | 14.636 | 11.217 | 99.458 |  | 2.8623 | 2.336 | 1.7 | 49.66 | 51.35 | 99.39 | 485.42 | 0.69 | 338.875 | 24 | 0.116 | 31.88 | 37.874 | 118.387 | 54.35 | 2.1 | 19.94 | 20.01 | 797.8 | 62.01 | 25.13 | 22.64 |  | 388 | 68.843 | 43.94 | 79.98 | 119.91 | 28.84 | 29.94 |  | 31.52 | 792.75 | 14.5 | 19.61 | 78 | 31 | 39.215 |  | 1.18 | 0.08 | 3.13
|  | 2105 | 71 | 5 | 5 | 1 | 14.524 | 11.218 | 99.457 |  | 2.8595 | 2.434 | 1.7 | 49.66 | 51.35 | 99.45 | 485.42 | 0.76 | 338.82 | 24 | 0.125 | 31.88 | 38.716 | 118.847 | 54.35 | 2.19 | 19.94 | 20.01 | 833 | 62.01 | 25.11 | 22.64 |  | 388 | 68.809 | 43.94 | 79.78 | 119.92 | 28.82 | 29.91 |  | 31.51 | 834.25 | 14.5 | 19.22 | 78 | 31 | 38.039 |  | 1.18 | 0.08 | 5.47
|  | 2106 | 71 | 6 | 6 | 1 | 14.296 | 11.214 | 99.458 |  | 2.8367 | 2.459 | 1.62 | 49.65 | 51.27 | 99.43 | 482.21 | 0.81 | 338.82 | 24 | 0.153 | 31.84 | 36.949 | 121.203 | 53.89 | 2.17 | 19.94 | 20.01 | 833.8 | 62 | 24.91 | 22.64 |  | 388 | 68.788 | 43.91 | 80.04 | 120.02 | 28.82 | 29.9 |  | 31.52 | 835 | 16.5 | 19.22 | 78 | 31 | 34.509 |  | 1.18 | 0.08 | 5.47
|  | 2107 | 71 | 7 | 7 | 1 | 14.162 | 11.213 | 99.458 |  | 2.8409 | 2.448 | 1.62 | 49.63 | 51.24 | 99.38 | 479.07 | 0.81 | 338.878 | 24.01 | 0.158 | 31.82 | 36.046 | 121.541 | 53.21 | 2.12 | 19.94 | 20.01 | 810.7 | 61.99 | 24.94 | 22.63 |  | 388 | 68.808 | 43.9 | 79.89 | 119.89 | 28.81 | 29.9 |  | 31.53 | 809.25 | 17 | 19.22 | 78 | 30 | 34.901 |  | 0.78 | 0.82 | -0.78
|  | 2108 | 71 | 8 | 1 | 12 | 14.368 | 11.214 | 99.456 |  | 2.8574 | 2.446 | 1.55 | 49.63 | 51.18 | 99.38 | 476.22 | 0.77 | 338.834 | 24.01 | 0.116 | 31.8 | 38.094 | 121.197 | 52.31 | 2.1 | 19.95 | 20.02 | 800.1 | 61.99 | 25.09 | 22.61 |  | 388 | 68.815 | 43.9 | 80.12 | 119.83 | 28.81 | 29.89 |  | 31.53 | 799 | 16 | 24.31 | 78 | 30 | 36.47 |  | 6.27 | 0.21 | 0
|  | 2109 | 71 | 9 | 2 | 12 | 15.095 | 11.215 | 99.456 |  | 3.0165 | 2.62 | 1.53 | 49.59 | 51.12 | 102.19 | 473.33 | 0.85 | 337.896 | 24.01 | 0.21 | 31.77 | 69.278 | 125.941 | 51.38 | 3.07 | 19.94 | 20.01 | 1106.2 | 61.95 | 26.49 | 22.58 |  | 388 | 68.788 | 43.89 | 79.78 | 120.08 | 28.81 | 29.87 |  | 31.51 | 1128 | -12.5 | 24.31 | 78 | 31 | 92.94 |  | 6.27 | 0.21 | 0
|  | 2110 | 71 | 10 | 3 | 12 | 14.724 | 11.208 | 99.456 |  | 2.9248 | 2.966 | 1.56 | 49.52 | 51.08 | 104.11 | 470.64 | 2.23 | 336.952 | 24.01 | 0.175 | 31.75 | 81.728 | 153.945 | 50.65 | 4.82 | 19.95 | 20.02 | 1792.4 | 61.9 | 25.68 | 22.56 |  | 388 | 68.806 | 43.9 | 80.01 | 119.7 | 28.81 | 29.85 |  | 31.49 | 1735.75 | -3.5 | 29.41 | 78 | 31 | 85.489 |  | 10.98 | 0.08 | 6.25
|  | 2111 | 71 | 11 | 4 | 12 | 14.496 | 11.209 | 99.456 |  | 2.867 | 3.272 | 1.61 | 49.45 | 51.06 | 102.62 | 473.63 | 3.52 | 336.806 | 24.02 | 0.181 | 31.75 | 74.026 | 223.522 | 50.14 | 6.35 | 19.96 | 20.03 | 2408.5 | 61.84 | 25.17 | 22.54 |  | 388 | 68.794 | 43.9 | 79.84 | 119.72 | 28.84 | 29.84 |  | 31.47 | 2368.75 | 21 | 29.02 | 78 | 30 | 66.273 |  | 10.59 | 0.86 | 7.03
|  | 2112 | 71 | 12 | 5 | 12 | 13.931 | 11.214 | 99.456 |  | 2.8449 | 3.493 | 1.87 | 49.4 | 51.28 | 103.71 | 479.95 | 4.17 | 336.506 | 24.02 | 0.189 | 31.79 | 65.211 | 275.123 | 49.75 | 7.38 | 19.96 | 20.03 | 2822.7 | 61.76 | 24.98 | 22.52 |  | 388 | 68.814 | 43.88 | 80.01 | 120.18 | 28.87 | 29.87 |  | 31.45 | 2832 | 25.5 | 29.02 | 78 | 30 | 54.509 |  | 10.59 | 0.86 | 7.03
|  | 2113 | 71 | 13 | 6 | 12 | 14.518 | 11.215 | 99.456 |  | 2.8554 | 3.483 | 2.13 | 49.35 | 51.49 | 104.72 | 486.03 | 4.47 | 335.829 | 24.01 | 0.123 | 31.84 | 59.302 | 301.196 | 50.07 | 8.28 | 19.95 | 20.02 | 3154.7 | 61.72 | 25.07 | 22.52 |  | 388 | 68.815 | 43.87 | 79.95 | 120.02 | 28.91 | 29.92 |  | 31.44 | 3127.25 | 29.5 | 31.37 | 78 | 30 | 57.254 |  | 12.94 | 0.12 | 3.91
|  | 2114 | 71 | 14 | 7 | 12 | 14.097 | 11.211 | 99.456 |  | 2.8581 | 3.51 | 2.4 | 49.29 | 51.69 | 105.47 | 491.63 | 4.73 | 335.107 | 24.01 | 0.091 | 31.87 | 62.776 | 314.653 | 51.65 | 9.47 | 19.95 | 20.02 | 3604.2 | 61.78 | 25.1 | 22.52 |  | 388 | 68.826 | 43.86 | 79.96 | 120.37 | 28.93 | 29.97 |  | 31.43 | 3578 | 28.5 | 31.37 | 78 | 30 | 63.136 |  | 12.94 | 0.84 | -6.25
|  | 2115 | 71 | 15 | 8 | 12 | 14.186 | 11.212 | 99.457 |  | 2.8492 | 3.549 | 2.55 | 49.28 | 51.83 | 103.64 | 498.7 | 5.75 | 334.866 | 24.02 | 0.101 | 31.9 | 62.221 | 323.297 | 53.12 | 10.31 | 19.96 | 20.03 | 3936.2 | 61.68 | 25.02 | 22.5 |  | 388 | 68.819 | 43.85 | 80.05 | 120.16 | 28.98 | 30.02 |  | 31.41 | 3946.75 | 29 | 31.37 | 78 | 30 | 58.038 |  | 12.94 | 0.84 | -6.25
|  | 2116 | 71 | 16 | 1 | 2 | 14.061 | 11.209 | 99.459 |  | 2.8535 | 3.511 | 2.76 | 49.26 | 52.01 | 105.54 | 507.88 | 6.24 | 334.812 | 24.01 | 0.138 | 31.94 | 60.045 | 329.317 | 54.01 | 11.12 | 19.96 | 20.02 | 4238 | 61.21 | 25.05 | 22.49 |  | 388 | 68.856 | 43.85 | 80.08 | 119.85 | 29.02 | 30.07 |  | 31.39 | 4222.5 | 30.5 | 29.02 | 78 | 30 | 58.038 |  | 10.59 | 0.9 | -14.06
|  | 2117 | 71 | 17 | 2 | 2 | 14.253 | 11.209 | 99.458 |  | 2.8426 | 3.35 | 3.07 | 49.23 | 52.3 | 102.04 | 517.7 | 6.23 | 335.997 | 24.01 | 0.195 | 31.99 | 50.39 | 332.784 | 54.56 | 11.21 | 19.96 | 20.03 | 4290.1 | 60.74 | 24.96 | 22.48 |  | 388 | 68.879 | 43.84 | 80.05 | 120.13 | 29.07 | 30.12 |  | 31.37 | 4295.25 | 35 | 27.45 | 78 | 30 | 41.96 |  | 9.41 | 0.23 | -14.06
|  | 2118 | 71 | 18 | 3 | 2 | 14.153 | 11.21 | 99.459 |  | 2.8443 | 3.11 | 3.22 | 49.21 | 52.43 | 104.43 | 526.51 | 5.31 | 336.235 | 24.01 | 0.202 | 32.04 | 45.558 | 333.331 | 54.91 | 11.18 | 19.97 | 20.03 | 4275.5 | 60.41 | 24.97 | 22.47 |  | 388 | 68.886 | 43.85 | 79.97 | 119.99 | 29.1 | 30.14 |  | 31.35 | 4275.75 | 36.5 | 27.45 | 78 | 30 | 41.568 |  | 9.41 | 0.23 | -14.06
|  | 2119 | 71 | 19 | 4 | 2 | 14.416 | 11.211 | 99.46 |  | 2.8378 | 2.893 | 3.36 | 49.18 | 52.54 | 103.69 | 532.76 | 4.53 | 336.086 | 24 | 0.167 | 32.05 | 44.805 | 333.248 | 55.15 | 11.17 | 19.96 | 20.03 | 4279.8 | 60.24 | 24.92 | 22.45 |  | 388 | 68.86 | 43.85 | 80.01 | 120.21 | 29.13 | 30.17 |  | 31.34 | 4280.25 | 36 | 28.63 | 78 | 30 | 45.097 |  | 10.2 | 0.86 | -15.63
|  | 2120 | 71 | 20 | 5 | 2 | 14.198 | 11.216 | 99.459 |  | 2.8493 | 2.779 | 3.47 | 49.14 | 52.61 | 103.69 | 538.09 | 4.57 | 336.007 | 24 | 0.186 | 32.06 | 45.604 | 333.079 | 55.33 | 11.33 | 19.96 | 20.03 | 4322.9 | 60.21 | 25.02 | 22.45 |  | 388 | 68.897 | 43.86 | 80.03 | 119.95 | 29.14 | 30.19 |  | 31.35 | 4325 | 35 | 27.84 | 78 | 31 | 45.097 |  | 9.41 | 0.86 | -17.97
|  | 2121 | 71 | 21 | 6 | 2 | 14.253 | 11.213 | 99.46 |  | 2.8431 | 2.701 | 3.44 | 49.15 | 52.59 | 103.17 | 543.54 | 4.73 | 336.306 | 24 | 0.207 | 32.09 | 43.633 | 332.99 | 55.5 | 11.27 | 19.98 | 20.05 | 4310.5 | 60.28 | 24.96 | 22.44 |  | 388 | 68.904 | 43.89 | 80.01 | 120.13 | 29.15 | 30.19 |  | 31.38 | 4310 | 36.5 | 27.84 | 78 | 30 | 40.784 |  | 9.41 | 0.86 | -17.97
|  | 2122 | 71 | 22 | 7 | 2 | 14.148 | 11.207 | 99.459 |  | 2.8501 | 2.621 | 3.53 | 49.15 | 52.68 | 103.18 | 548.49 | 4.46 | 336.237 | 24 | 0.204 | 32.12 | 42.413 | 332.418 | 55.6 | 11.22 | 19.97 | 20.04 | 4282 | 60.37 | 25.03 | 22.42 |  | 388 | 68.952 | 43.91 | 80.08 | 120.19 | 29.16 | 30.19 |  | 31.41 | 4280.25 | 37 | 27.45 | 78 | 30 | 41.176 |  | 9.02 | 0.76 | -19.53
|  | 2123 | 71 | 23 | 1 | 21 | 14.034 | 11.206 | 99.459 |  | 2.8503 | 2.589 | 3.52 | 49.15 | 52.67 | 103.41 | 552.64 | 4.25 | 336.587 | 24 | 0.306 | 32.14 | 41.501 | 332.154 | 55.66 | 11.18 | 19.98 | 20.05 | 4264.7 | 60.47 | 25.03 | 22.41 |  | 388 | 68.953 | 43.91 | 80.05 | 120.11 | 29.16 | 30.18 |  | 31.44 | 4280.25 | 36 | 21.18 | 78 | 31 | 40.784 |  | 2.75 | 0.98 | -17.97
|  | 2124 | 71 | 24 | 2 | 21 | 13.806 | 11.205 | 99.459 |  | 2.825 | 2.478 | 3.47 | 49.19 | 52.66 | 99.89 | 556.72 | 4.14 | 338.475 | 23.99 | 0.347 | 32.15 | 25.142 | 330.423 | 55.75 | 10 | 19.97 | 20.05 | 3848.8 | 60.55 | 24.8 | 22.39 |  | 388 | 68.944 | 43.91 | 79.9 | 119.6 | 29.16 | 30.16 |  | 31.46 | 3846 | 32 | 21.18 | 78 | 30 | 11.765 |  | 2.75 | 0.98 | -17.97
|  | 2125 | 71 | 25 | 3 | 21 | 22.475 | 11.204 | 99.459 |  | 2.8214 | 2.237 | 3.44 | 49.24 | 52.68 | 99.31 | 554.71 | 2.05 | 339.287 | 24 | 0.232 | 32.15 | 17.109 | 324.102 | 55.86 | 8.64 | 19.98 | 20.05 | 3329.1 | 60.67 | 24.77 | 22.37 |  | 388 | 68.999 | 43.9 | 80.05 | 119.78 | 29.15 | 30.14 |  | 31.48 | 3309.25 | 31 | 18.43 | 78 | 30 | 12.157 |  | 0.39 | 0.02 | 0
|  | 2126 | 71 | 26 | 4 | 21 | 22.494 | 11.205 | 99.459 |  | 2.8179 | 2.123 | 3.24 | 49.28 | 52.53 | 99.31 | 543.68 | 0.4 | 339.647 | 23.99 | 0.175 | 32.13 | 14.801 | 315.048 | 55.95 | 7.18 | 19.98 | 20.05 | 2771.1 | 60.74 | 24.74 | 22.37 |  | 388 | 69.003 | 43.89 | 79.77 | 120.24 | 29.13 | 30.11 |  | 31.49 | 2806.25 | 28 | 18.43 | 78 | 30 | 12.941 |  | 0 | 0 | 0
|  | 2127 | 71 | 27 | 5 | 21 | 22.496 | 11.206 | 99.459 |  | 2.8169 | 2.068 | 2.93 | 49.34 | 52.27 | 99.52 | 531.53 | 0.06 | 339.715 | 24 | 0.149 | 32.1 | 14.979 | 303.061 | 55.97 | 6.03 | 19.99 | 20.06 | 2326.7 | 60.86 | 24.73 | 22.36 |  | 388 | 68.99 | 43.88 | 79.97 | 120.02 | 29.1 | 30.08 |  | 31.5 | 2313.25 | 26 | 18.43 | 78 | 30 | 15.294 |  | 0 | 0 | 0
|  | 2128 | 71 | 28 | 6 | 21 | 20.624 | 11.204 | 99.458 |  | 2.8187 | 2.05 | 2.63 | 49.41 | 52.04 | 99.69 | 520.03 | 0.02 | 339.595 | 24 | 0.144 | 32.08 | 15.677 | 271.165 | 55.93 | 4.9 | 19.99 | 20.06 | 1890.7 | 60.96 | 24.75 | 22.37 |  | 388 | 68.993 | 43.86 | 79.89 | 120.19 | 29.04 | 30.05 |  | 31.51 | 1882 | 23 | 18.43 | 78 | 30 | 15.686 |  | 0.39 | 0 | 0
|  | 2129 | 71 | 29 | 7 | 21 | 14.601 | 11.205 | 99.459 |  | 2.8032 | 1.984 | 2.35 | 49.45 | 51.8 | 99.56 | 510.4 | 0.41 | 339.616 | 23.99 | 0.161 | 32.03 | 17.595 | 227.292 | 55.85 | 3.75 | 19.99 | 20.06 | 1453.7 | 61.26 | 24.61 | 22.4 |  | 388 | 68.987 | 43.85 | 80.08 | 120.19 | 28.97 | 30 |  | 31.52 | 1482.75 | 21 | 18.43 | 78 | 31 | 18.039 |  | 0 | 0.02 | 3.91
|  | 2130 | 71 | 30 | 8 | 21 | 15.137 | 11.206 | 99.459 |  | 2.7992 | 1.909 | 2.16 | 49.5 | 51.67 | 99.68 | 503.26 | 0.56 | 339.602 | 24.01 | 0.156 | 32 | 19.734 | 187.445 | 55.72 | 2.95 | 20 | 20.08 | 1145.7 | 61.54 | 24.58 | 22.46 |  | 388 | 68.964 | 43.85 | 80.03 | 119.6 | 28.92 | 29.97 |  | 31.54 | 1139 | 18.5 | 18.43 | 78 | 31 | 21.96 |  | 0 | 0.02 | 3.91
|  | 2131 | 72 | 1 | 1 | 1 | 14.234 | 11.205 | 99.459 |  | 2.7917 | 1.882 | 2.11 | 49.52 | 51.63 | 99.43 | 497.48 | 0.61 | 339.65 | 24 | 0.167 | 31.95 | 22.406 | 150.412 | 55.52 | 2.33 | 20 | 20.07 | 908.3 | 61.73 | 24.51 | 22.49 |  | 388 | 68.929 | 43.83 | 80.16 | 120.16 | 28.88 | 29.93 |  | 31.56 | 903.75 | 18.5 | 18.43 | 78 | 31 | 23.529 |  | 0 | 0.1 | 6.25
|  | 2132 | 72 | 2 | 2 | 1 | 13.901 | 11.2 | 99.459 |  | 2.8162 | 1.927 | 1.96 | 49.53 | 51.49 | 99.3 | 492.77 | 0.5 | 339.444 | 23.99 | 0.13 | 31.92 | 27.191 | 129.607 | 55.21 | 1.89 | 20.01 | 20.07 | 731.6 | 61.87 | 24.73 | 22.51 |  | 388 | 68.879 | 43.81 | 80.06 | 119.72 | 28.84 | 29.91 |  | 31.56 | 739.75 | 15.5 | 19.22 | 78 | 31 | 30.588 |  | 0.78 | 0.9 | -1.56
|  | 2133 | 72 | 3 | 3 | 1 | 14.214 | 11.197 | 99.459 |  | 2.8822 | 2.057 | 1.87 | 49.58 | 51.45 | 99.52 | 488.46 | 0.5 | 339.385 | 24.01 | 0.124 | 31.9 | 34.75 | 118.769 | 54.87 | 1.93 | 20.01 | 20.07 | 727.4 | 61.98 | 25.31 | 22.56 |  | 388 | 68.86 | 43.81 | 79.74 | 119.77 | 28.81 | 29.9 |  | 31.56 | 723.25 | 15 | 19.22 | 78 | 31 | 39.999 |  | 0.78 | 0.9 | -1.56
|  | 2134 | 72 | 4 | 4 | 1 | 14.707 | 11.197 | 99.459 |  | 2.8743 | 2.247 | 1.74 | 49.58 | 51.32 | 99.37 | 484.98 | 0.63 | 339.421 | 24 | 0.126 | 31.85 | 38.404 | 114.782 | 54.53 | 2.02 | 20.02 | 20.08 | 764.5 | 62.07 | 25.24 | 22.57 |  | 388 | 68.837 | 43.79 | 79.77 | 120.08 | 28.79 | 29.88 |  | 31.56 | 764 | 14 | 19.22 | 78 | 31 | 39.215 |  | 1.18 | 0.51 | -4.69
|  | 2135 | 72 | 5 | 5 | 1 | 14.356 | 11.193 | 99.458 |  | 2.8626 | 2.387 | 1.6 | 49.63 | 51.23 | 99.43 | 481.72 | 0.75 | 339.439 | 24.01 | 0.133 | 31.83 | 38.611 | 116.784 | 54.19 | 2.1 | 20.02 | 20.09 | 799 | 62.12 | 25.13 | 22.59 |  | 388 | 68.84 | 43.79 | 79.93 | 119.99 | 28.77 | 29.87 |  | 31.56 | 795.25 | 14.5 | 19.22 | 78 | 31 | 37.646 |  | 1.18 | 0.86 | 0.78
|  | 2136 | 72 | 6 | 6 | 1 | 14.306 | 11.195 | 99.458 |  | 2.8508 | 2.446 | 1.63 | 49.59 | 51.21 | 99.46 | 478.59 | 0.8 | 339.47 | 24.01 | 0.151 | 31.8 | 37.96 | 119.421 | 53.7 | 2.12 | 20.02 | 20.08 | 809.9 | 62.15 | 25.03 | 22.59 |  | 388 | 68.79 | 43.78 | 79.82 | 120.18 | 28.77 | 29.88 |  | 31.56 | 810.75 | 15 | 19.22 | 78 | 30 | 36.47 |  | 1.18 | 0.86 | 0.78
|  | 2137 | 72 | 7 | 7 | 1 | 14.398 | 11.198 | 99.458 |  | 2.8385 | 2.472 | 1.59 | 49.56 | 51.15 | 99.41 | 475.6 | 0.78 | 339.393 | 24.01 | 0.161 | 31.78 | 36.549 | 121.164 | 52.94 | 2.07 | 20.02 | 20.09 | 794.3 | 62.18 | 24.92 | 22.61 |  | 388 | 68.78 | 43.79 | 80.06 | 120.23 | 28.76 | 29.91 |  | 31.56 | 793.75 | 16 | 19.22 | 78 | 30 | 34.901 |  | 0.78 | 0.57 | -2.34
|  | 2138 | 72 | 8 | 1 | 12 | 14.241 | 11.198 | 99.458 |  | 2.8395 | 2.468 | 1.55 | 49.52 | 51.07 | 99.38 | 472.68 | 0.79 | 339.453 | 24 | 0.163 | 31.75 | 37.082 | 120.791 | 52 | 2.03 | 20.02 | 20.08 | 776.9 | 62.19 | 24.93 | 22.6 |  | 388 | 68.786 | 43.78 | 79.88 | 120.01 | 28.76 | 29.93 |  | 31.55 | 775 | 15.5 | 23.53 | 78 | 30 | 34.901 |  | 5.49 | 0.61 | -2.34
|  | 2139 | 72 | 9 | 2 | 12 | 15.108 | 11.198 | 99.457 |  | 3.0025 | 2.607 | 1.57 | 49.46 | 51.02 | 103.48 | 469.9 | 0.82 | 338.477 | 24.02 | 0.226 | 31.74 | 65.261 | 123.679 | 51.09 | 2.92 | 20.02 | 20.09 | 1059.5 | 62.21 | 26.36 | 22.6 |  | 388 | 68.767 | 43.8 | 79.66 | 120.55 | 28.76 | 29.92 |  | 31.54 | 1065.5 | -9 | 23.53 | 78 | 31 | 91.763 |  | 5.49 | 0.61 | -2.34
|  | 2140 | 72 | 10 | 3 | 12 | 14.731 | 11.197 | 99.457 |  | 2.9245 | 2.966 | 1.53 | 49.41 | 50.93 | 103.57 | 469.37 | 2.06 | 337.252 | 24.02 | 0.185 | 31.73 | 81.703 | 149.874 | 50.39 | 4.63 | 20.03 | 20.1 | 1721.4 | 62.2 | 25.68 | 22.59 |  | 388 | 68.767 | 43.8 | 79.93 | 120.22 | 28.77 | 29.92 |  | 31.52 | 1660.75 | -4 | 31.37 | 78 | 31 | 86.273 |  | 12.94 | 0.06 | 6.25
|  | 2141 | 72 | 11 | 4 | 12 | 14.202 | 11.193 | 99.457 |  | 2.8639 | 3.312 | 1.67 | 49.34 | 51.01 | 103.79 | 474.76 | 3.41 | 337.377 | 24.01 | 0.246 | 31.76 | 76.614 | 216.883 | 49.79 | 6.26 | 20.01 | 20.09 | 2376 | 62.15 | 25.15 | 22.56 |  | 388 | 68.734 | 43.81 | 79.71 | 120.13 | 28.79 | 29.91 |  | 31.49 | 2388.25 | 13 | 31.37 | 78 | 30 | 68.626 |  | 12.94 | 0.06 | 6.25
|  | 2142 | 72 | 12 | 5 | 12 | 14.829 | 11.195 | 99.457 |  | 2.8709 | 3.432 | 1.97 | 49.29 | 51.26 | 106.18 | 481.88 | 4.29 | 336.917 | 24.02 | 0.135 | 31.8 | 62.095 | 272.907 | 49.44 | 7.02 | 20.01 | 20.09 | 2660.3 | 62.06 | 25.21 | 22.54 |  | 388 | 68.721 | 43.81 | 79.76 | 119.85 | 28.82 | 29.93 |  | 31.47 | 2625.75 | 28 | 30.98 | 78 | 30 | 60.391 |  | 12.55 | 0.12 | 8.59
|  | 2143 | 72 | 13 | 6 | 12 | 13.958 | 11.196 | 99.457 |  | 2.8259 | 3.548 | 2.28 | 49.23 | 51.51 | 106.68 | 486.35 | 4.26 | 335.857 | 24.01 | 0.099 | 31.83 | 65.946 | 299.759 | 50.59 | 8.31 | 20.02 | 20.09 | 3198.8 | 61.99 | 24.81 | 22.52 |  | 388 | 68.727 | 43.82 | 79.98 | 119.99 | 28.85 | 29.98 |  | 31.44 | 3164 | 24.5 | 31.37 | 78 | 30 | 65.097 |  | 12.94 | 0.88 | -0.78
|  | 2144 | 72 | 14 | 7 | 12 | 14.183 | 11.194 | 99.457 |  | 2.8465 | 3.593 | 2.45 | 49.22 | 51.66 | 108.18 | 493.62 | 5.55 | 335.232 | 24.01 | 0.096 | 31.87 | 65.518 | 314.288 | 52.36 | 9.47 | 20.03 | 20.1 | 3617.4 | 61.97 | 24.99 | 22.53 |  | 388 | 68.713 | 43.84 | 79.67 | 120.24 | 28.88 | 30.04 |  | 31.43 | 3629.5 | 28.5 | 31.37 | 78 | 30 | 63.92 |  | 12.94 | 0.88 | -0.78
|  | 2145 | 72 | 15 | 8 | 12 | 14.502 | 11.192 | 99.457 |  | 2.8598 | 3.587 | 2.7 | 49.16 | 51.86 | 104.68 | 502.88 | 6.24 | 334.871 | 24.01 | 0.085 | 31.93 | 62.593 | 324.031 | 53.55 | 10.46 | 20.02 | 20.08 | 3977.9 | 61.61 | 25.11 | 22.51 |  | 388 | 68.715 | 43.83 | 79.67 | 119.87 | 28.93 | 30.09 |  | 31.43 | 3955.25 | 30 | 31.76 | 78 | 30 | 60.783 |  | 13.33 | 0.84 | -9.38
|  | 2146 | 72 | 16 | 1 | 2 | 14.239 | 11.191 | 99.458 |  | 2.8484 | 3.526 | 2.91 | 49.14 | 52.06 | 108.48 | 512.7 | 6.31 | 334.976 | 24.01 | 0.124 | 31.99 | 60.939 | 330.036 | 54.26 | 11.18 | 20.01 | 20.08 | 4267.9 | 61.04 | 25.01 | 22.49 |  | 388 | 68.755 | 43.83 | 79.65 | 120.3 | 28.97 | 30.14 |  | 31.43 | 4251.5 | 30 | 29.8 | 78 | 30 | 58.823 |  | 11.37 | 0.84 | -17.19
|  | 2147 | 72 | 17 | 2 | 2 | 14.324 | 11.194 | 99.458 |  | 2.8391 | 3.364 | 3.22 | 49.11 | 52.33 | 101.92 | 522.97 | 6.37 | 336.403 | 24.01 | 0.201 | 32.01 | 51.791 | 333.049 | 54.71 | 11.31 | 20.01 | 20.08 | 4331.3 | 60.57 | 24.93 | 22.46 |  | 388 | 68.787 | 43.8 | 79.7 | 120.36 | 29.02 | 30.18 |  | 31.44 | 4329.5 | 34.5 | 29.8 | 78 | 30 | 42.352 |  | 11.37 | 0.84 | -17.19
|  | 2148 | 72 | 18 | 3 | 2 | 14.23 | 11.19 | 99.458 |  | 2.8314 | 3.085 | 3.48 | 49.1 | 52.58 | 106.22 | 530.82 | 5.31 | 336.666 | 24.01 | 0.2 | 32.03 | 45.723 | 333.677 | 55.01 | 11.21 | 20.01 | 20.08 | 4307.7 | 60.34 | 24.86 | 22.45 |  | 388 | 68.816 | 43.78 | 79.89 | 120.02 | 29.06 | 30.22 |  | 31.43 | 4310 | 36.5 | 27.45 | 78 | 30 | 41.96 |  | 9.41 | 0.86 | -18.75
|  | 2149 | 72 | 19 | 4 | 2 | 14.172 | 11.187 | 99.458 |  | 2.8511 | 2.856 | 3.48 | 49.07 | 52.56 | 101.99 | 536.61 | 4.59 | 336.812 | 24 | 0.202 | 32.07 | 43.575 | 333.346 | 55.23 | 11.25 | 20 | 20.08 | 4290.4 | 60.26 | 25.03 | 22.43 |  | 388 | 68.86 | 43.77 | 80.04 | 120.14 | 29.09 | 30.25 |  | 31.42 | 4289.75 | 36.5 | 27.45 | 78 | 30 | 41.568 |  | 9.41 | 0.63 | -18.75
|  | 2150 | 72 | 20 | 5 | 2 | 14.126 | 11.187 | 99.458 |  | 2.8391 | 2.728 | 3.54 | 49.04 | 52.57 | 106.93 | 541.61 | 4.38 | 336.584 | 24 | 0.181 | 32.1 | 44.119 | 332.732 | 55.39 | 11.21 | 20.01 | 20.08 | 4293.7 | 60.25 | 24.93 | 22.42 |  | 388 | 68.894 | 43.74 | 80.22 | 120.02 | 29.1 | 30.27 |  | 31.42 | 4295.25 | 36 | 27.45 | 78 | 30 | 45.097 |  | 9.41 | 0.63 | -18.75
|  | 2151 | 72 | 21 | 6 | 2 | 14.209 | 11.189 | 99.458 |  | 2.8479 | 2.662 | 3.54 | 49.03 | 52.57 | 102.33 | 546.42 | 4.51 | 336.485 | 24.01 | 0.195 | 32.12 | 45.091 | 332.466 | 55.53 | 11.33 | 20.01 | 20.08 | 4328.1 | 60.34 | 25.01 | 22.42 |  | 388 | 68.912 | 43.73 | 80.35 | 120.07 | 29.12 | 30.28 |  | 31.42 | 4325 | 35.5 | 27.84 | 78 | 30 | 45.097 |  | 9.41 | 0.37 | -14.06
|  | 2152 | 72 | 22 | 7 | 2 | 14.31 | 11.186 | 99.458 |  | 2.8323 | 2.616 | 3.49 | 49.05 | 52.54 | 104.93 | 551.37 | 4.66 | 336.917 | 24 | 0.205 | 32.12 | 43.445 | 332.37 | 55.62 | 11.23 | 20.02 | 20.08 | 4311.2 | 60.4 | 24.87 | 22.43 |  | 388 | 68.925 | 43.71 | 80 | 120.13 | 29.12 | 30.27 |  | 31.44 | 4314.75 | 36.5 | 27.45 | 78 | 30 | 41.568 |  | 9.02 | 0.16 | -14.06
|  | 2153 | 72 | 23 | 1 | 21 | 14.47 | 11.186 | 99.459 |  | 2.8562 | 2.57 | 3.52 | 49.06 | 52.58 | 102.71 | 555.62 | 4.48 | 337.07 | 24.01 | 0.269 | 32.15 | 41.757 | 332.042 | 55.71 | 11.24 | 20 | 20.08 | 4280.7 | 60.45 | 25.08 | 22.43 |  | 388 | 68.942 | 43.71 | 79.91 | 119.98 | 29.12 | 30.25 |  | 31.45 | 4280.25 | 37 | 27.45 | 78 | 30 | 40.784 |  | 9.02 | 0.16 | -14.06
|  | 2154 | 72 | 24 | 2 | 21 | 13.821 | 11.185 | 99.458 |  | 2.8195 | 2.466 | 3.57 | 49.1 | 52.67 | 100.22 | 558.35 | 3.94 | 338.922 | 24.02 | 0.346 | 32.18 | 25.838 | 330.269 | 55.82 | 9.93 | 20.01 | 20.09 | 3830.6 | 60.53 | 24.76 | 22.45 |  | 388 | 68.969 | 43.72 | 80.06 | 119.73 | 29.12 | 30.22 |  | 31.47 | 3877.25 | 32.5 | 18.82 | 78 | 30 | 13.333 |  | 0.39 | 0.02 | 0
|  | 2155 | 72 | 25 | 3 | 21 | 22.471 | 11.188 | 99.459 |  | 2.8318 | 2.253 | 3.41 | 49.16 | 52.57 | 99.52 | 551.7 | 2.03 | 339.605 | 24 | 0.235 | 32.17 | 17.574 | 324.107 | 55.89 | 8.62 | 20 | 20.08 | 3311.6 | 60.61 | 24.86 | 22.44 |  | 388 | 68.988 | 43.73 | 80.15 | 120.1 | 29.13 | 30.21 |  | 31.49 | 3342 | 31 | 18.43 | 78 | 30 | 12.157 |  | 0 | 0 | 0
|  | 2156 | 72 | 26 | 4 | 21 | 22.494 | 11.187 | 99.458 |  | 2.8262 | 2.135 | 3.41 | 49.16 | 52.57 | 99.62 | 551.7 | 0.58 | 339.644 | 24 | 0.145 | 32.17 | 14.968 | 315.955 | 55.89 | 7.42 | 20 | 20.08 | 2855.2 | 60.61 | 24.81 | 22.44 |  | 388 | 68.949 | 43.73 | 80.15 | 119.85 | 29.11 | 30.18 |  | 31.5 | 2842.75 | 28 | 18.43 | 78 | 30 | 13.333 |  | 0 | 0 | 0
|  | 2157 | 72 | 27 | 5 | 21 | 22.496 | 11.188 | 99.459 |  | 2.8229 | 2.058 | 2.78 | 49.29 | 52.06 | 99.63 | 528.53 | 0.06 | 339.86 | 24.01 | 0.149 | 32.11 | 14.796 | 302.692 | 55.95 | 6 | 20.01 | 20.09 | 2310.9 | 60.84 | 24.79 | 22.46 |  | 388 | 68.931 | 43.77 | 80.19 | 119.79 | 29.07 | 30.14 |  | 31.52 | 2347.5 | 26 | 18.82 | 78 | 30 | 13.725 |  | 0.39 | 0 | 0
|  | 2158 | 72 | 28 | 6 | 21 | 18.643 | 11.186 | 99.458 |  | 2.8183 | 2.057 | 2.5 | 49.35 | 51.85 | 99.62 | 517.75 | -0.01 | 339.745 | 24 | 0.15 | 32.06 | 15.911 | 272.07 | 55.88 | 4.88 | 20.01 | 20.08 | 1881.8 | 61.12 | 24.75 | 22.47 |  | 388 | 68.924 | 43.79 | 80.16 | 119.77 | 29.02 | 30.1 |  | 31.54 | 1911.5 | 23 | 18.43 | 78 | 30 | 15.686 |  | 0 | 0.06 | 0.78
|  | 2159 | 72 | 29 | 7 | 21 | 14.788 | 11.185 | 99.458 |  | 2.803 | 1.991 | 2.5 | 49.35 | 51.85 | 99.41 | 517.75 | 0.29 | 339.637 | 24 | 0.138 | 32.06 | 17.172 | 233.031 | 55.88 | 3.9 | 20.01 | 20.08 | 1512 | 61.12 | 24.61 | 22.47 |  | 388 | 68.886 | 43.79 | 80.14 | 119.89 | 28.96 | 30.06 |  | 31.54 | 1502.25 | 20.5 | 18.43 | 78 | 30 | 18.039 |  | 0 | 0.06 | 0.78
|  | 2160 | 72 | 30 | 8 | 21 | 15.353 | 11.182 | 99.458 |  | 2.7903 | 1.903 | 2.25 | 49.4 | 51.65 | 99.6 | 509.48 | 0.49 | 339.799 | 24.01 | 0.164 | 32.03 | 19.284 | 188.011 | 55.77 | 2.95 | 20 | 20.08 | 1150.7 | 61.47 | 24.5 | 22.48 |  | 388 | 68.834 | 43.8 | 80.25 | 119.66 | 28.91 | 30.01 |  | 31.54 | 1145.25 | 19 | 18.43 | 78 | 30 | 19.608 |  | 0.39 | 0.02 | 3.13
|  | 2161 | 73 | 1 | 1 | 1 | 14.398 | 11.181 | 99.458 |  | 2.8097 | 1.876 | 2.14 | 49.43 | 51.57 | 99.4 | 502.62 | 0.49 | 339.826 | 24 | 0.156 | 31.98 | 23.061 | 150.608 | 55.6 | 2.34 | 20 | 20.08 | 906.8 | 61.69 | 24.67 | 22.52 |  | 388 | 68.826 | 43.79 | 80.13 | 120.38 | 28.86 | 29.97 |  | 31.5 | 921 | 19.5 | 18.43 | 78 | 31 | 25.098 |  | 0 | 0.92 | 0.78
|  | 2162 | 73 | 2 | 2 | 1 | 13.887 | 11.182 | 99.458 |  | 2.8253 | 1.907 | 2.02 | 49.45 | 51.47 | 99.34 | 496.92 | 0.51 | 339.749 | 24 | 0.128 | 31.96 | 27.303 | 130.851 | 55.34 | 2.03 | 20.01 | 20.08 | 780.4 | 61.85 | 24.81 | 22.53 |  | 388 | 68.796 | 43.77 | 80.16 | 120.16 | 28.82 | 29.95 |  | 31.49 | 780.25 | 17 | 18.43 | 78 | 31 | 31.764 |  | 0 | 0.92 | 0.78
|  | 2163 | 73 | 3 | 3 | 1 | 14.21 | 11.182 | 99.458 |  | 2.8627 | 2.032 | 1.9 | 49.5 | 51.4 | 99.33 | 492.02 | 0.58 | 339.592 | 24.01 | 0.12 | 31.92 | 34.574 | 121.76 | 54.99 | 2.02 | 20.01 | 20.08 | 767.9 | 61.94 | 25.14 | 22.54 |  | 388 | 68.761 | 43.77 | 79.93 | 120.21 | 28.79 | 29.93 |  | 31.48 | 771 | 15 | 19.22 | 78 | 31 | 38.431 |  | 1.18 | 0.9 | -1.56
|  | 2164 | 73 | 4 | 4 | 1 | 14.647 | 11.177 | 99.458 |  | 2.8673 | 2.186 | 1.78 | 49.5 | 51.28 | 99.39 | 488.2 | 0.66 | 339.414 | 24.01 | 0.123 | 31.88 | 37.759 | 119.071 | 54.66 | 2.1 | 20 | 20.08 | 798 | 62.02 | 25.18 | 22.53 |  | 388 | 68.732 | 43.75 | 79.96 | 120.48 | 28.77 | 29.9 |  | 31.48 | 792.75 | 14.5 | 19.22 | 78 | 31 | 38.431 |  | 1.18 | 0.08 | 3.13
|  | 2165 | 73 | 5 | 5 | 1 | 14.433 | 11.179 | 99.458 |  | 2.8549 | 2.307 | 1.63 | 49.55 | 51.18 | 99.43 | 484.89 | 0.73 | 339.369 | 24.01 | 0.129 | 31.85 | 38.143 | 119.949 | 54.3 | 2.15 | 20 | 20.08 | 820.9 | 62.05 | 25.07 | 22.52 |  | 388 | 68.727 | 43.73 | 80.07 | 120.07 | 28.75 | 29.88 |  | 31.49 | 822.5 | 15 | 19.22 | 78 | 30 | 37.254 |  | 1.18 | 0.08 | 3.13
|  | 2166 | 73 | 6 | 6 | 1 | 14.243 | 11.18 | 99.459 |  | 2.8516 | 2.374 | 1.59 | 49.55 | 51.14 | 99.46 | 481.66 | 0.81 | 339.385 | 24.01 | 0.144 | 31.83 | 37.709 | 122.422 | 53.83 | 2.19 | 20 | 20.08 | 835.9 | 62.08 | 25.04 | 22.51 |  | 388 | 68.687 | 43.71 | 79.93 | 120.21 | 28.74 | 29.87 |  | 31.51 | 839 | 16 | 19.22 | 78 | 30 | 36.47 |  | 1.18 | 0.21 | 6.25
|  | 2167 | 73 | 7 | 7 | 1 | 14.314 | 11.175 | 99.459 |  | 2.831 | 2.409 | 1.57 | 49.54 | 51.11 | 99.42 | 478.49 | 0.82 | 339.352 | 24.01 | 0.161 | 31.8 | 36.383 | 124.547 | 53.14 | 2.14 | 20 | 20.07 | 822.9 | 62.07 | 24.86 | 22.48 |  | 388 | 68.71 | 43.69 | 79.89 | 119.92 | 28.73 | 29.86 |  | 31.52 | 826.5 | 17 | 19.22 | 78 | 30 | 34.509 |  | 0.78 | 0.66 | -2.34
|  | 2168 | 73 | 8 | 1 | 12 | 14.394 | 11.181 | 99.458 |  | 2.8492 | 2.411 | 1.55 | 49.54 | 51.1 | 99.39 | 475.56 | 0.8 | 339.206 | 24.01 | 0.139 | 31.77 | 36.55 | 124.692 | 52.26 | 2.11 | 19.99 | 20.07 | 806.6 | 62.03 | 25.02 | 22.48 |  | 388 | 68.724 | 43.68 | 80.12 | 119.54 | 28.73 | 29.85 |  | 31.54 | 803 | 16.5 | 19.22 | 78 | 30 | 35.294 |  | 0.78 | 0.66 | -2.34
|  | 2169 | 73 | 9 | 2 | 12 | 15.262 | 11.181 | 99.459 |  | 2.952 | 2.577 | 1.58 | 49.45 | 51.03 | 102.55 | 472.68 | 0.86 | 338.281 | 24.02 | 0.209 | 31.75 | 68.111 | 128.24 | 51.37 | 3.02 | 19.99 | 20.07 | 1114.2 | 61.96 | 25.92 | 22.49 |  | 388 | 68.705 | 43.68 | 80.16 | 120.02 | 28.73 | 29.83 |  | 31.54 | 1124 | -10 | 24.31 | 78 | 31 | 91.371 |  | 6.27 | 0.1 | 4.69
|  | 2170 | 73 | 10 | 3 | 12 | 14.74 | 11.179 | 99.459 |  | 2.9167 | 2.906 | 1.56 | 49.39 | 50.95 | 104.07 | 470.26 | 2.15 | 337.28 | 24.02 | 0.171 | 31.73 | 81.509 | 154.429 | 50.61 | 4.78 | 20 | 20.07 | 1782 | 61.86 | 25.61 | 22.5 |  | 388 | 68.686 | 43.69 | 80.12 | 120.2 | 28.74 | 29.81 |  | 31.53 | 1720.25 | -2.5 | 29.41 | 78 | 30 | 85.881 |  | 10.98 | 0.08 | 6.25
|  | 2171 | 73 | 11 | 4 | 12 | 14.708 | 11.177 | 99.458 |  | 2.8646 | 3.197 | 1.63 | 49.33 | 50.96 | 102.62 | 473.57 | 3.31 | 337.239 | 24.02 | 0.181 | 31.75 | 75.337 | 215.811 | 50.07 | 6.18 | 19.99 | 20.06 | 2346.7 | 61.76 | 25.15 | 22.52 |  | 388 | 68.669 | 43.67 | 80.05 | 119.54 | 28.77 | 29.81 |  | 31.51 | 2360.75 | 20.5 | 29.41 | 78 | 30 | 68.234 |  | 10.98 | 0.08 | 6.25
|  | 2172 | 73 | 12 | 5 | 12 | 13.849 | 11.177 | 99.458 |  | 2.8409 | 3.452 | 1.85 | 49.29 | 51.14 | 104.16 | 479.93 | 4.17 | 337.055 | 24.02 | 0.198 | 31.78 | 65.602 | 274.672 | 49.69 | 7.37 | 19.98 | 20.05 | 2823.2 | 61.69 | 24.94 | 22.51 |  | 388 | 68.713 | 43.66 | 79.91 | 119.91 | 28.81 | 29.83 |  | 31.48 | 2829.5 | 25 | 29.41 | 78 | 30 | 53.725 |  | 10.98 | 0.74 | 7.03
|  | 2173 | 73 | 13 | 6 | 12 | 14.565 | 11.18 | 99.458 |  | 2.8605 | 3.451 | 2.11 | 49.24 | 51.35 | 104.24 | 486.12 | 4.51 | 336.281 | 24.02 | 0.111 | 31.83 | 59.821 | 300.978 | 50.18 | 8.32 | 19.97 | 20.05 | 3161.7 | 61.67 | 25.12 | 22.5 |  | 388 | 68.747 | 43.67 | 79.82 | 120.1 | 28.83 | 29.88 |  | 31.47 | 3132.75 | 29.5 | 31.37 | 78 | 30 | 58.823 |  | 12.94 | 0.29 | 4.69
|  | 2174 | 73 | 14 | 7 | 12 | 14.081 | 11.18 | 99.458 |  | 2.8561 | 3.475 | 2.37 | 49.19 | 51.56 | 106.79 | 491.62 | 4.7 | 335.669 | 24.01 | 0.105 | 31.88 | 62.602 | 313.518 | 51.8 | 9.36 | 19.97 | 20.04 | 3565.8 | 61.63 | 25.08 | 22.48 |  | 388 | 68.773 | 43.68 | 79.93 | 119.96 | 28.86 | 29.94 |  | 31.46 | 3578 | 28.5 | 31.37 | 78 | 30 | 62.352 |  | 12.94 | 0.29 | 4.69
|  | 2175 | 73 | 15 | 8 | 12 | 14.036 | 11.183 | 99.458 |  | 2.8551 | 3.516 | 2.6 | 49.15 | 51.74 | 103.59 | 498.9 | 5.77 | 335.212 | 24.02 | 0.109 | 31.92 | 62.176 | 323.087 | 53.2 | 10.34 | 19.97 | 20.04 | 3938.4 | 61.31 | 25.07 | 22.46 |  | 388 | 68.765 | 43.67 | 79.91 | 119.92 | 28.91 | 30 |  | 31.46 | 3946.75 | 29.5 | 31.76 | 78 | 30 | 58.43 |  | 13.33 | 0.72 | -7.03
|  | 2176 | 73 | 16 | 1 | 2 | 14.047 | 11.182 | 99.458 |  | 2.8584 | 3.488 | 2.82 | 49.13 | 51.95 | 105.84 | 508.32 | 6.3 | 335.178 | 24.01 | 0.138 | 31.96 | 60.135 | 329.58 | 54.03 | 11.15 | 19.96 | 20.04 | 4244.2 | 60.84 | 25.1 | 22.45 |  | 388 | 68.816 | 43.68 | 79.94 | 120.2 | 28.96 | 30.06 |  | 31.46 | 4227.25 | 30.5 | 29.02 | 78 | 30 | 59.215 |  | 10.59 | 0.92 | -13.28
|  | 2177 | 73 | 17 | 2 | 2 | 14.167 | 11.182 | 99.458 |  | 2.835 | 3.342 | 3.03 | 49.11 | 52.13 | 101.83 | 518.12 | 6.34 | 336.342 | 24.02 | 0.198 | 32 | 51.184 | 333.005 | 54.54 | 11.19 | 19.96 | 20.03 | 4293.6 | 60.46 | 24.89 | 22.44 |  | 388 | 68.842 | 43.67 | 79.89 | 119.97 | 29.01 | 30.09 |  | 31.46 | 4295.25 | 35.5 | 29.02 | 78 | 30 | 41.96 |  | 10.59 | 0.92 | -13.28
|  | 2178 | 73 | 18 | 3 | 2 | 14.231 | 11.184 | 99.459 |  | 2.8431 | 3.082 | 3.21 | 49.09 | 52.3 | 104.69 | 526.65 | 5.36 | 336.815 | 24.02 | 0.204 | 32.05 | 45.551 | 333.584 | 54.9 | 11.17 | 19.95 | 20.03 | 4273.3 | 60.21 | 24.96 | 22.42 |  | 388 | 68.882 | 43.65 | 79.94 | 120.27 | 29.05 | 30.12 |  | 31.46 | 4275.75 | 36.5 | 27.45 | 78 | 30 | 41.96 |  | 9.41 | 0.33 | -14.06
|  | 2179 | 73 | 19 | 4 | 2 | 14.344 | 11.184 | 99.459 |  | 2.8374 | 2.872 | 3.36 | 49.07 | 52.43 | 103.52 | 532.94 | 4.54 | 336.658 | 24.01 | 0.178 | 32.08 | 44.754 | 333.148 | 55.2 | 11.17 | 19.94 | 20.02 | 4281 | 60.14 | 24.91 | 22.39 |  | 388 | 68.924 | 43.64 | 79.86 | 119.98 | 29.07 | 30.15 |  | 31.46 | 4280.25 | 36 | 28.24 | 78 | 30 | 43.921 |  | 9.8 | 0.12 | -10.94
|  | 2180 | 73 | 20 | 5 | 2 | 14.408 | 11.182 | 99.459 |  | 2.8499 | 2.745 | 3.42 | 49.06 | 52.48 | 103.52 | 538.44 | 4.53 | 336.568 | 24.02 | 0.181 | 32.1 | 45.218 | 332.793 | 55.42 | 11.3 | 19.95 | 20.03 | 4311.9 | 60.16 | 25.02 | 22.39 |  | 388 | 68.969 | 43.63 | 79.9 | 119.9 | 29.09 | 30.17 |  | 31.46 | 4314.75 | 35.5 | 28.24 | 78 | 30 | 44.705 |  | 9.8 | 0.72 | -16.41
|  | 2181 | 73 | 21 | 6 | 2 | 14.403 | 11.181 | 99.459 |  | 2.846 | 2.673 | 3.4 | 49.04 | 52.45 | 103.52 | 543.8 | 4.66 | 336.86 | 24.01 | 0.205 | 32.11 | 44.09 | 332.642 | 55.54 | 11.3 | 19.94 | 20.02 | 4317.4 | 60.22 | 24.99 | 22.38 |  | 388 | 68.98 | 43.63 | 79.93 | 120.33 | 29.1 | 30.17 |  | 31.47 | 4325 | 36 | 27.45 | 78 | 30 | 41.568 |  | 9.41 | 0.74 | -17.97
|  | 2182 | 73 | 22 | 7 | 2 | 14.441 | 11.184 | 99.459 |  | 2.8557 | 2.614 | 3.45 | 49.07 | 52.51 | 103.52 | 548.86 | 4.55 | 336.889 | 24.01 | 0.203 | 32.13 | 43.071 | 332.091 | 55.61 | 11.29 | 19.94 | 20.02 | 4299 | 60.32 | 25.07 | 22.36 |  | 388 | 68.988 | 43.64 | 80.05 | 120.29 | 29.11 | 30.17 |  | 31.48 | 4300 | 36.5 | 27.45 | 78 | 30 | 41.96 |  | 9.41 | 0.74 | -17.97
|  | 2183 | 73 | 23 | 1 | 21 | 14.11 | 11.183 | 99.459 |  | 2.8355 | 2.577 | 3.49 | 49.08 | 52.57 | 102.66 | 553.26 | 4.37 | 337.338 | 24 | 0.308 | 32.16 | 40.561 | 331.765 | 55.68 | 11.1 | 19.93 | 20.01 | 4258.9 | 60.4 | 24.9 | 22.34 |  | 388 | 69.007 | 43.64 | 79.97 | 119.71 | 29.1 | 30.16 |  | 31.49 | 4270.25 | 36.5 | 21.18 | 78 | 30 | 39.999 |  | 2.75 | 0.98 | -18.75
|  | 2184 | 73 | 24 | 2 | 21 | 13.976 | 11.183 | 99.459 |  | 2.8223 | 2.442 | 3.47 | 49.12 | 52.59 | 99.99 | 557.19 | 3.93 | 339.062 | 24 | 0.341 | 32.18 | 23.878 | 329.565 | 55.77 | 9.84 | 19.94 | 20.01 | 3791.4 | 60.5 | 24.78 | 22.33 |  | 388 | 68.985 | 43.67 | 79.97 | 119.94 | 29.11 | 30.15 |  | 31.51 | 3837.5 | 32 | 18.43 | 78 | 30 | 12.157 |  | 0 | 0.02 | 0
|  | 2185 | 73 | 25 | 3 | 21 | 22.484 | 11.185 | 99.459 |  | 2.8284 | 2.225 | 3.54 | 49.15 | 52.7 | 99.36 | 554.41 | 1.97 | 339.426 | 24 | 0.224 | 32.19 | 17.002 | 323.931 | 55.86 | 8.64 | 19.93 | 20.01 | 3324.1 | 60.61 | 24.83 | 22.32 |  | 388 | 69.026 | 43.68 | 80.04 | 120.09 | 29.1 | 30.13 |  | 31.52 | 3303.75 | 31 | 18.43 | 78 | 30 | 12.157 |  | 0 | 0.02 | 0
|  | 2186 | 73 | 26 | 4 | 21 | 22.495 | 11.187 | 99.459 |  | 2.8192 | 2.095 | 3.24 | 49.23 | 52.47 | 99.36 | 543.34 | 0.34 | 339.658 | 24.01 | 0.168 | 32.17 | 14.844 | 314.823 | 55.93 | 7.17 | 19.94 | 20.02 | 2766.8 | 60.67 | 24.75 | 22.33 |  | 388 | 68.999 | 43.69 | 80.11 | 120.02 | 29.08 | 30.1 |  | 31.54 | 2802.25 | 28 | 18.43 | 78 | 30 | 12.941 |  | 0 | 0 | 0
|  | 2187 | 73 | 27 | 5 | 21 | 22.497 | 11.185 | 99.459 |  | 2.8151 | 2.006 | 2.89 | 49.3 | 52.19 | 99.58 | 531.38 | 0.04 | 339.677 | 24.01 | 0.149 | 32.12 | 14.972 | 300.883 | 55.95 | 5.89 | 19.93 | 20.01 | 2274.1 | 60.75 | 24.72 | 22.33 |  | 388 | 68.958 | 43.68 | 80.01 | 119.72 | 29.04 | 30.06 |  | 31.56 | 2310 | 26 | 18.43 | 78 | 30 | 14.51 |  | 0.39 | 0 | 0
|  | 2188 | 73 | 28 | 6 | 21 | 19.98 | 11.183 | 99.46 |  | 2.818 | 2.033 | 2.62 | 49.33 | 51.95 | 99.6 | 519.98 | 0.01 | 339.522 | 24.01 | 0.143 | 32.1 | 15.666 | 271.294 | 55.92 | 4.91 | 19.93 | 20 | 1894.2 | 60.83 | 24.74 | 22.34 |  | 388 | 68.949 | 43.68 | 80.12 | 120.07 | 28.98 | 30.03 |  | 31.57 | 1881.25 | 22.5 | 18.43 | 78 | 30 | 16.078 |  | 0.39 | 0 | 0
|  | 2189 | 73 | 29 | 7 | 21 | 14.561 | 11.182 | 99.459 |  | 2.8039 | 1.978 | 2.28 | 49.4 | 51.68 | 99.44 | 510.65 | 0.34 | 339.424 | 24.01 | 0.162 | 32.05 | 17.592 | 227.865 | 55.82 | 3.77 | 19.92 | 20 | 1463.2 | 61.03 | 24.62 | 22.34 |  | 388 | 68.934 | 43.66 | 80.04 | 120.26 | 28.91 | 29.99 |  | 31.58 | 1494.5 | 21.5 | 18.43 | 78 | 30 | 18.431 |  | 0 | 0.02 | 3.91
|  | 2190 | 73 | 30 | 8 | 21 | 15.005 | 11.182 | 99.458 |  | 2.8006 | 1.913 | 2.15 | 49.43 | 51.58 | 99.66 | 503.65 | 0.52 | 339.428 | 24.01 | 0.158 | 32.01 | 19.85 | 184.943 | 55.68 | 2.91 | 19.92 | 20 | 1130.3 | 61.25 | 24.59 | 22.35 |  | 388 | 68.919 | 43.64 | 80.05 | 119.91 | 28.86 | 29.95 |  | 31.58 | 1150.75 | 19 | 18.43 | 78 | 30 | 21.176 |  | 0 | 0.08 | 6.25
|  | 2191 | 74 | 1 | 1 | 1 | 14.309 | 11.183 | 99.459 |  | 2.7902 | 1.884 | 2.03 | 49.49 | 51.52 | 99.43 | 497.75 | 0.55 | 339.471 | 24.02 | 0.166 | 31.98 | 22.254 | 151.234 | 55.46 | 2.33 | 19.93 | 20.01 | 910 | 61.45 | 24.5 | 22.36 |  | 388 | 68.908 | 43.63 | 80.16 | 120.04 | 28.83 | 29.92 |  | 31.57 | 907.75 | 18.5 | 18.43 | 78 | 30 | 23.529 |  | 0 | 0.08 | 6.25
|  | 2192 | 74 | 2 | 2 | 1 | 13.898 | 11.183 | 99.458 |  | 2.8119 | 1.914 | 1.92 | 49.52 | 51.44 | 99.28 | 492.87 | 0.61 | 339.439 | 24.01 | 0.133 | 31.94 | 27.028 | 129.3 | 55.15 | 1.89 | 19.92 | 20 | 732.1 | 61.6 | 24.69 | 22.36 |  | 388 | 68.848 | 43.59 | 80 | 120.11 | 28.79 | 29.89 |  | 31.57 | 737.5 | 15.5 | 19.22 | 78 | 30 | 30.98 |  | 0.78 | 0.9 | -1.56
|  | 2193 | 74 | 3 | 3 | 1 | 14.249 | 11.184 | 99.458 |  | 2.8711 | 2.051 | 1.81 | 49.55 | 51.36 | 99.52 | 488.58 | 0.6 | 339.401 | 24.02 | 0.125 | 31.91 | 34.541 | 117.425 | 54.82 | 1.89 | 19.93 | 20 | 715.8 | 61.72 | 25.21 | 22.36 |  | 388 | 68.842 | 43.57 | 80.01 | 120.24 | 28.75 | 29.88 |  | 31.58 | 710.75 | 15.5 | 19.22 | 78 | 31 | 38.823 |  | 1.18 | 0.57 | -4.69
|  | 2194 | 74 | 4 | 4 | 1 | 14.702 | 11.182 | 99.458 |  | 2.8701 | 2.218 | 1.71 | 49.56 | 51.26 | 99.42 | 485.09 | 0.65 | 339.363 | 24.02 | 0.121 | 31.87 | 38.493 | 112.348 | 54.5 | 1.97 | 19.91 | 20 | 747.8 | 61.82 | 25.2 | 22.36 |  | 388 | 68.798 | 43.54 | 79.88 | 120.19 | 28.73 | 29.86 |  | 31.57 | 746.75 | 14 | 19.22 | 78 | 30 | 40.391 |  | 1.18 | 0.57 | -4.69
|  | 2195 | 74 | 5 | 5 | 1 | 14.464 | 11.182 | 99.458 |  | 2.8681 | 2.379 | 1.65 | 49.56 | 51.21 | 99.42 | 481.77 | 0.74 | 339.378 | 24.02 | 0.131 | 31.85 | 39.369 | 114.664 | 54.15 | 2.11 | 19.92 | 19.99 | 800.6 | 61.89 | 25.18 | 22.37 |  | 388 | 68.746 | 43.52 | 80.03 | 120.11 | 28.72 | 29.85 |  | 31.57 | 795.25 | 14 | 19.22 | 78 | 30 | 38.823 |  | 1.18 | 0.12 | 6.25
|  | 2196 | 74 | 6 | 6 | 1 | 14.237 | 11.188 | 99.458 |  | 2.8447 | 2.438 | 1.59 | 49.57 | 51.16 | 99.43 | 478.57 | 0.81 | 339.468 | 24.02 | 0.146 | 31.81 | 37.844 | 119.067 | 53.65 | 2.13 | 19.91 | 19.99 | 813.6 | 61.92 | 24.98 | 22.39 |  | 388 | 68.722 | 43.5 | 80.05 | 120.02 | 28.71 | 29.87 |  | 31.56 | 815.5 | 15 | 19.22 | 78 | 30 | 35.294 |  | 0.78 | 0.88 | 0.78
|  | 2197 | 74 | 7 | 7 | 1 | 14.197 | 11.189 | 99.458 |  | 2.8359 | 2.437 | 1.57 | 49.54 | 51.11 | 99.4 | 475.44 | 0.8 | 339.54 | 24.01 | 0.163 | 31.79 | 36.424 | 121.56 | 52.88 | 2.08 | 19.9 | 19.99 | 797.3 | 61.92 | 24.9 | 22.37 |  | 388 | 68.685 | 43.49 | 80.08 | 120.17 | 28.71 | 29.91 |  | 31.56 | 794.5 | 16.5 | 19.22 | 78 | 30 | 34.901 |  | 0.78 | 0.88 | 0.78
|  | 2198 | 74 | 8 | 1 | 12 | 14.393 | 11.189 | 99.459 |  | 2.8516 | 2.439 | 1.56 | 49.48 | 51.04 | 99.35 | 472.48 | 0.74 | 339.494 | 24.03 | 0.16 | 31.77 | 37.169 | 121.142 | 51.91 | 2.03 | 19.91 | 19.98 | 775.2 | 61.91 | 25.04 | 22.35 |  | 388 | 68.673 | 43.48 | 79.85 | 120.11 | 28.7 | 29.93 |  | 31.56 | 774 | 16 | 23.53 | 78 | 30 | 35.294 |  | 5.49 | 0.25 | 2.34
|  | 2199 | 74 | 9 | 2 | 12 | 14.979 | 11.191 | 99.459 |  | 2.9855 | 2.607 | 1.53 | 49.43 | 50.96 | 103.63 | 469.63 | 0.79 | 338.48 | 24.02 | 0.229 | 31.75 | 67.894 | 124.82 | 50.95 | 3.06 | 19.9 | 19.98 | 1116.2 | 61.85 | 26.21 | 22.34 |  | 388 | 68.648 | 43.45 | 79.82 | 120.09 | 28.7 | 29.93 |  | 31.55 | 1066.25 | -11.5 | 31.76 | 78 | 31 | 91.371 |  | 13.33 | 0.04 | 0
|  | 2200 | 74 | 10 | 3 | 12 | 14.811 | 11.19 | 99.46 |  | 2.9357 | 2.905 | 1.5 | 49.38 | 50.89 | 103.99 | 469.6 | 1.91 | 337.638 | 24.02 | 0.186 | 31.74 | 81.332 | 144.792 | 50.24 | 4.48 | 19.89 | 19.97 | 1659 | 61.8 | 25.78 | 22.35 |  | 388 | 68.612 | 43.43 | 79.83 | 120.15 | 28.7 | 29.92 |  | 31.54 | 1672.5 | -4.5 | 31.76 | 78 | 30 | 85.881 |  | 13.33 | 0.04 | 0
|  | 2201 | 74 | 11 | 4 | 12 | 14.217 | 11.19 | 99.461 |  | 2.8656 | 3.298 | 1.7 | 49.32 | 51.02 | 104.03 | 475.18 | 3.27 | 337.206 | 24.02 | 0.186 | 31.78 | 79.185 | 215.4 | 49.7 | 6.35 | 19.89 | 19.97 | 2409 | 61.74 | 25.16 | 22.36 |  | 388 | 68.61 | 43.42 | 79.85 | 119.99 | 28.73 | 29.91 |  | 31.53 | 2425 | 12.5 | 31.37 | 78 | 30 | 73.332 |  | 12.94 | 0.06 | 6.25
|  | 2202 | 74 | 12 | 5 | 12 | 14.19 | 11.19 | 99.46 |  | 2.8511 | 3.551 | 2 | 49.26 | 51.26 | 103.33 | 482.71 | 4.53 | 337.152 | 24.03 | 0.18 | 31.83 | 66.641 | 276.001 | 49.43 | 7.6 | 19.89 | 19.97 | 2899.6 | 61.7 | 25.03 | 22.38 |  | 388 | 68.629 | 43.43 | 80.01 | 120.05 | 28.77 | 29.94 |  | 31.52 | 2873.25 | 25.5 | 28.24 | 78 | 30 | 56.862 |  | 9.8 | 0.74 | -2.34
|  | 2203 | 74 | 13 | 6 | 12 | 14.311 | 11.191 | 99.46 |  | 2.8629 | 3.536 | 2.29 | 49.22 | 51.51 | 104.87 | 489.37 | 4.57 | 336.673 | 24.02 | 0.153 | 31.87 | 60.489 | 300.955 | 50.72 | 8.39 | 19.88 | 19.95 | 3188.2 | 61.7 | 25.14 | 22.38 |  | 388 | 68.655 | 43.44 | 79.89 | 120.02 | 28.8 | 29.99 |  | 31.51 | 3199 | 29 | 28.24 | 78 | 30 | 57.646 |  | 9.8 | 0.74 | -2.34
|  | 2204 | 74 | 14 | 7 | 12 | 14.27 | 11.192 | 99.459 |  | 2.8633 | 3.508 | 2.52 | 49.18 | 51.7 | 105.8 | 496.11 | 4.75 | 336.15 | 24.02 | 0.089 | 31.9 | 60.533 | 314.817 | 52.49 | 9.33 | 19.88 | 19.95 | 3545.6 | 61.58 | 25.14 | 22.37 |  | 388 | 68.661 | 43.44 | 80.05 | 120.33 | 28.84 | 30.05 |  | 31.5 | 3560.75 | 30 | 29.41 | 78 | 30 | 61.96 |  | 11.37 | 0.9 | -1.56
|  | 2205 | 74 | 15 | 8 | 12 | 14.245 | 11.191 | 99.459 |  | 2.8428 | 3.523 | 2.73 | 49.15 | 51.89 | 105.2 | 504.22 | 5.56 | 335.725 | 24.02 | 0.084 | 31.96 | 61.611 | 323.757 | 53.65 | 10.33 | 19.87 | 19.94 | 3952.1 | 61.14 | 24.96 | 22.35 |  | 388 | 68.694 | 43.44 | 80.07 | 120.61 | 28.89 | 30.11 |  | 31.48 | 3934.25 | 29.5 | 31.37 | 78 | 30 | 61.175 |  | 13.33 | 0.37 | -6.25
|  | 2206 | 74 | 16 | 1 | 2 | 14.107 | 11.195 | 99.459 |  | 2.8465 | 3.513 | 2.93 | 49.11 | 52.04 | 104.9 | 513.73 | 6.16 | 335.574 | 24.01 | 0.091 | 32.01 | 60.747 | 329.342 | 54.29 | 11.05 | 19.86 | 19.95 | 4222.2 | 60.61 | 24.99 | 22.34 |  | 388 | 68.723 | 43.44 | 80.11 | 120.19 | 28.93 | 30.15 |  | 31.46 | 4227.25 | 30 | 31.37 | 78 | 30 | 57.646 |  | 13.33 | 0.37 | -6.25
|  | 2207 | 74 | 17 | 2 | 2 | 14.204 | 11.192 | 99.46 |  | 2.851 | 3.372 | 3.16 | 49.1 | 52.26 | 102.42 | 523.54 | 6.4 | 336.907 | 24.02 | 0.196 | 32.06 | 51.744 | 332.886 | 54.71 | 11.33 | 19.87 | 19.94 | 4323.1 | 60.27 | 25.03 | 22.32 |  | 388 | 68.76 | 43.44 | 80.16 | 119.4 | 28.97 | 30.19 |  | 31.45 | 4329.5 | 34.5 | 29.8 | 78 | 30 | 42.744 |  | 11.76 | 0.86 | -14.84
|  | 2208 | 74 | 18 | 3 | 2 | 14.416 | 11.189 | 99.461 |  | 2.8458 | 3.109 | 3.29 | 49.06 | 52.36 | 103.89 | 531.05 | 5.35 | 337.309 | 24.01 | 0.206 | 32.07 | 45.319 | 333.483 | 55 | 11.23 | 19.86 | 19.93 | 4291 | 60.14 | 24.99 | 22.31 |  | 388 | 68.821 | 43.41 | 80.27 | 119.82 | 29.02 | 30.21 |  | 31.46 | 4295.25 | 36.5 | 27.45 | 78 | 30 | 40.784 |  | 9.02 | 0.12 | -13.28
|  | 2209 | 74 | 19 | 4 | 2 | 14.52 | 11.195 | 99.462 |  | 2.852 | 2.903 | 3.45 | 49.05 | 52.51 | 104.24 | 536.64 | 4.53 | 337.135 | 24.02 | 0.181 | 32.08 | 44.048 | 333.199 | 55.22 | 11.22 | 19.85 | 19.93 | 4279.6 | 60.09 | 25.04 | 22.29 |  | 388 | 68.87 | 43.4 | 80.14 | 120.14 | 29.04 | 30.22 |  | 31.46 | 4285 | 36.5 | 27.45 | 78 | 30 | 43.529 |  | 9.02 | 0.12 | -13.28
|  | 2210 | 74 | 20 | 5 | 2 | 14.404 | 11.19 | 99.462 |  | 2.8544 | 2.77 | 3.41 | 49.05 | 52.46 | 103.98 | 541.81 | 4.4 | 337.121 | 24.01 | 0.179 | 32.13 | 45.301 | 332.675 | 55.36 | 11.33 | 19.86 | 19.93 | 4316.1 | 60.14 | 25.06 | 22.29 |  | 388 | 68.906 | 43.39 | 79.92 | 120.12 | 29.06 | 30.24 |  | 31.46 | 4319.5 | 35.5 | 28.24 | 78 | 30 | 45.489 |  | 9.8 | 0.8 | -15.63
|  | 2211 | 74 | 21 | 6 | 2 | 14.334 | 11.19 | 99.463 |  | 2.8479 | 2.69 | 3.49 | 49.03 | 52.51 | 103.21 | 547 | 4.66 | 337.212 | 24.03 | 0.199 | 32.16 | 43.784 | 332.305 | 55.48 | 11.29 | 19.86 | 19.94 | 4312.7 | 60.2 | 25.01 | 22.29 |  | 388 | 68.901 | 43.38 | 80.08 | 120.16 | 29.08 | 30.24 |  | 31.48 | 4314.75 | 36.5 | 27.45 | 78 | 30 | 41.568 |  | 9.41 | 0.86 | -17.97
|  | 2212 | 74 | 22 | 7 | 2 | 14.226 | 11.188 | 99.463 |  | 2.8405 | 2.631 | 3.49 | 49.03 | 52.51 | 103.78 | 547 | 4.5 | 337.333 | 24.03 | 0.204 | 32.16 | 42.974 | 331.797 | 55.48 | 11.23 | 19.86 | 19.94 | 4298.5 | 60.2 | 24.94 | 22.29 |  | 388 | 68.903 | 43.38 | 80.16 | 120.06 | 29.09 | 30.24 |  | 31.51 | 4300 | 36.5 | 27.45 | 78 | 30 | 41.96 |  | 9.41 | 0.86 | -17.97
|  | 2213 | 74 | 23 | 1 | 21 | 14.153 | 11.186 | 99.462 |  | 2.8506 | 2.59 | 3.52 | 49.04 | 52.56 | 103.68 | 551.53 | 4.34 | 337.443 | 24.02 | 0.268 | 32.18 | 42.155 | 331.597 | 55.59 | 11.22 | 19.85 | 19.94 | 4280.3 | 60.28 | 25.03 | 22.28 |  | 388 | 68.955 | 43.39 | 80.2 | 120.09 | 29.09 | 30.22 |  | 31.55 | 4280.25 | 36.5 | 27.45 | 78 | 30 | 41.568 |  | 9.41 | 0.78 | -19.53
|  | 2214 | 74 | 24 | 2 | 21 | 13.833 | 11.189 | 99.461 |  | 2.8237 | 2.469 | 3.47 | 49.13 | 52.6 | 100.23 | 557.97 | 3.98 | 339.145 | 24.02 | 0.338 | 32.18 | 25.836 | 330.004 | 55.74 | 9.94 | 19.85 | 19.93 | 3830 | 60.49 | 24.79 | 22.27 |  | 388 | 68.989 | 43.41 | 80.08 | 120.25 | 29.08 | 30.2 |  | 31.56 | 3869.5 | 32.5 | 18.43 | 78 | 30 | 12.941 |  | 0 | 0.02 | 0
|  | 2215 | 74 | 25 | 3 | 21 | 22.452 | 11.192 | 99.46 |  | 2.8249 | 2.264 | 3.47 | 49.13 | 52.6 | 99.36 | 557.97 | 2.19 | 339.66 | 24.02 | 0.252 | 32.18 | 17.99 | 324.784 | 55.74 | 8.73 | 19.85 | 19.93 | 3361.9 | 60.49 | 24.8 | 22.27 |  | 388 | 68.988 | 43.41 | 80.12 | 120.23 | 29.08 | 30.18 |  | 31.56 | 3342 | 31 | 18.43 | 78 | 30 | 12.157 |  | 0 | 0.02 | 0
|  | 2216 | 74 | 26 | 4 | 21 | 22.494 | 11.191 | 99.459 |  | 2.8275 | 2.137 | 3.4 | 49.19 | 52.58 | 99.37 | 550.15 | 0.52 | 339.859 | 24.02 | 0.146 | 32.18 | 14.979 | 316.044 | 55.83 | 7.42 | 19.84 | 19.93 | 2853.5 | 60.59 | 24.83 | 22.25 |  | 388 | 68.98 | 43.41 | 79.85 | 120.07 | 29.06 | 30.14 |  | 31.56 | 2840.5 | 28 | 18.43 | 78 | 30 | 13.725 |  | 0 | 0 | 0
|  | 2217 | 74 | 27 | 5 | 21 | 22.496 | 11.19 | 99.458 |  | 2.8151 | 2.045 | 3.08 | 49.23 | 52.31 | 99.37 | 538.17 | 0.05 | 339.968 | 24.02 | 0.157 | 32.16 | 14.709 | 302.954 | 55.88 | 5.98 | 19.84 | 19.92 | 2309.3 | 60.72 | 24.72 | 22.24 |  | 388 | 68.97 | 43.43 | 80.05 | 120.5 | 29.02 | 30.11 |  | 31.55 | 2342 | 26 | 18.82 | 78 | 30 | 13.725 |  | 0.39 | 0 | 0
|  | 2218 | 74 | 28 | 6 | 21 | 20.463 | 11.187 | 99.458 |  | 2.8155 | 2.047 | 2.77 | 49.29 | 52.07 | 99.57 | 526.3 | 0.01 | 339.795 | 24.03 | 0.155 | 32.14 | 15.763 | 275.895 | 55.88 | 4.97 | 19.85 | 19.93 | 1919.3 | 60.84 | 24.72 | 22.27 |  | 388 | 68.956 | 43.44 | 80.01 | 120.17 | 28.97 | 30.07 |  | 31.56 | 1907.75 | 23 | 18.82 | 78 | 30 | 15.686 |  | 0.39 | 0 | 0
|  | 2219 | 74 | 29 | 7 | 21 | 14.526 | 11.188 | 99.46 |  | 2.8013 | 1.985 | 2.51 | 49.35 | 51.86 | 99.46 | 515.7 | 0.42 | 339.736 | 24.02 | 0.144 | 32.1 | 17.494 | 228.637 | 55.82 | 3.78 | 19.85 | 19.93 | 1468.9 | 61.1 | 24.6 | 22.31 |  | 388 | 68.919 | 43.45 | 79.81 | 120.15 | 28.89 | 30.02 |  | 31.58 | 1498.25 | 20.5 | 18.43 | 78 | 30 | 18.431 |  | 0.39 | 0 | 3.13
|  | 2220 | 74 | 30 | 8 | 21 | 15.252 | 11.189 | 99.461 |  | 2.7899 | 1.918 | 2.31 | 49.38 | 51.69 | 99.67 | 507.62 | 0.54 | 339.754 | 24.02 | 0.168 | 32.04 | 19.172 | 187.686 | 55.69 | 2.94 | 19.84 | 19.92 | 1146.3 | 61.43 | 24.5 | 22.31 |  | 388 | 68.884 | 43.45 | 79.97 | 119.91 | 28.83 | 29.98 |  | 31.59 | 1135.75 | 19 | 18.43 | 78 | 30 | 19.608 |  | 0.39 | 0 | 3.13
|  | 2221 | 75 | 1 | 1 | 1 | 14.358 | 11.192 | 99.461 |  | 2.8073 | 1.89 | 2.13 | 49.43 | 51.56 | 99.42 | 501.02 | 0.49 | 339.788 | 24.02 | 0.158 | 32.01 | 22.919 | 149.574 | 55.52 | 2.3 | 19.85 | 19.92 | 891.8 | 61.64 | 24.65 | 22.32 |  | 388 | 68.848 | 43.47 | 79.84 | 119.99 | 28.8 | 29.95 |  | 31.6 | 906.25 | 19.5 | 18.43 | 78 | 30 | 24.705 |  | 0 | 0.92 | 1.56
|  | 2222 | 75 | 2 | 2 | 1 | 13.883 | 11.192 | 99.462 |  | 2.8352 | 1.932 | 2 | 49.45 | 51.45 | 99.34 | 495.63 | 0.56 | 339.648 | 24.03 | 0.127 | 31.98 | 28.46 | 128.568 | 55.26 | 2 | 19.84 | 19.92 | 769 | 61.77 | 24.89 | 22.32 |  | 388 | 68.801 | 43.48 | 80.19 | 119.89 | 28.76 | 29.93 |  | 31.6 | 773.25 | 17.5 | 19.22 | 78 | 30 | 32.548 |  | 1.18 | 0.9 | -1.56
|  | 2223 | 75 | 3 | 3 | 1 | 14.231 | 11.19 | 99.462 |  | 2.8711 | 2.057 | 1.91 | 49.49 | 51.4 | 99.36 | 491.01 | 0.62 | 339.52 | 24.03 | 0.118 | 31.95 | 35.102 | 119.722 | 54.92 | 2.04 | 19.84 | 19.91 | 771.3 | 61.88 | 25.21 | 22.33 |  | 388 | 68.779 | 43.48 | 80.13 | 120.22 | 28.73 | 29.91 |  | 31.6 | 776.5 | 15 | 19.22 | 78 | 31 | 39.215 |  | 1.18 | 0.9 | -1.56
|  | 2224 | 75 | 4 | 4 | 1 | 14.636 | 11.193 | 99.462 |  | 2.858 | 2.208 | 1.77 | 49.48 | 51.25 | 99.43 | 487.36 | 0.73 | 339.52 | 24.03 | 0.122 | 31.9 | 37.847 | 117.215 | 54.56 | 2.1 | 19.84 | 19.92 | 801 | 61.92 | 25.09 | 22.33 |  | 388 | 68.783 | 43.48 | 79.95 | 120.49 | 28.7 | 29.88 |  | 31.59 | 800 | 14.5 | 19.22 | 78 | 30 | 38.431 |  | 1.18 | 0.08 | 3.91
|  | 2225 | 75 | 5 | 5 | 1 | 14.419 | 11.195 | 99.461 |  | 2.8528 | 2.336 | 1.66 | 49.52 | 51.18 | 99.48 | 484.08 | 0.79 | 339.546 | 24.03 | 0.128 | 31.89 | 38.082 | 118.138 | 54.2 | 2.16 | 19.84 | 19.92 | 824.9 | 61.89 | 25.05 | 22.33 |  | 388 | 68.75 | 43.49 | 80.16 | 119.99 | 28.69 | 29.86 |  | 31.59 | 824 | 15 | 19.22 | 78 | 30 | 37.254 |  | 1.18 | 0.41 | 6.25
|  | 2226 | 75 | 6 | 6 | 1 | 14.23 | 11.198 | 99.461 |  | 2.8447 | 2.394 | 1.6 | 49.53 | 51.13 | 99.49 | 480.93 | 0.81 | 339.633 | 24.03 | 0.153 | 31.85 | 37.364 | 121.684 | 53.68 | 2.18 | 19.85 | 19.91 | 835.3 | 61.84 | 24.98 | 22.32 |  | 388 | 68.74 | 43.49 | 79.82 | 119.98 | 28.68 | 29.85 |  | 31.6 | 831.25 | 16 | 19.22 | 78 | 30 | 35.686 |  | 1.18 | 0.41 | 6.25
|  | 2227 | 75 | 7 | 7 | 1 | 14.237 | 11.193 | 99.461 |  | 2.8278 | 2.405 | 1.61 | 49.5 | 51.11 | 99.42 | 477.87 | 0.81 | 339.622 | 24.02 | 0.167 | 31.81 | 35.841 | 123.768 | 52.91 | 2.09 | 19.83 | 19.92 | 804 | 61.79 | 24.83 | 22.31 |  | 388 | 68.739 | 43.48 | 79.92 | 119.98 | 28.67 | 29.85 |  | 31.6 | 806.25 | 17 | 19.22 | 78 | 30 | 34.117 |  | 0.78 | 0.76 | -3.13
|  | 2228 | 75 | 8 | 1 | 12 | 14.441 | 11.192 | 99.46 |  | 2.8666 | 2.415 | 1.61 | 49.47 | 51.08 | 99.4 | 474.95 | 0.76 | 339.437 | 24.03 | 0.108 | 31.8 | 38.323 | 122.733 | 52.04 | 2.09 | 19.85 | 19.92 | 792.2 | 61.77 | 25.17 | 22.31 |  | 388 | 68.757 | 43.5 | 79.79 | 119.86 | 28.67 | 29.84 |  | 31.59 | 782.75 | 16 | 24.71 | 78 | 30 | 36.862 |  | 6.67 | 0.06 | 0
|  | 2229 | 75 | 9 | 2 | 12 | 15.15 | 11.194 | 99.461 |  | 2.9627 | 2.59 | 1.59 | 49.42 | 51 | 103.12 | 472.04 | 0.8 | 338.468 | 24.03 | 0.195 | 31.77 | 69.256 | 126.995 | 51.18 | 3.02 | 19.84 | 19.91 | 1110.3 | 61.75 | 26.01 | 22.3 |  | 388 | 68.72 | 43.49 | 79.84 | 120.05 | 28.66 | 29.82 |  | 31.59 | 1114 | -13.5 | 24.71 | 78 | 31 | 92.155 |  | 6.67 | 0.06 | 0
|  | 2230 | 75 | 10 | 3 | 12 | 14.708 | 11.198 | 99.462 |  | 2.9242 | 2.945 | 1.57 | 49.34 | 50.91 | 103.84 | 470.02 | 2.17 | 337.459 | 24.03 | 0.202 | 31.76 | 81.753 | 154.118 | 50.53 | 4.8 | 19.84 | 19.91 | 1786.4 | 61.73 | 25.68 | 22.29 |  | 388 | 68.682 | 43.49 | 80.05 | 120.2 | 28.67 | 29.8 |  | 31.59 | 1726.5 | -3 | 28.63 | 78 | 30 | 86.665 |  | 9.8 | 0.12 | 6.25
|  | 2231 | 75 | 11 | 4 | 12 | 14.763 | 11.198 | 99.462 |  | 2.8632 | 3.222 | 1.61 | 49.32 | 50.93 | 102.4 | 474.1 | 3.53 | 337.491 | 24.04 | 0.198 | 31.79 | 71.453 | 220.725 | 50.03 | 6.13 | 19.85 | 19.91 | 2329 | 61.69 | 25.14 | 22.29 |  | 388 | 68.68 | 43.5 | 80.08 | 120.2 | 28.7 | 29.8 |  | 31.59 | 2292.75 | 22.5 | 28.24 | 78 | 30 | 62.744 |  | 9.8 | 0.08 | 10.16
|  | 2232 | 75 | 12 | 5 | 12 | 14.027 | 11.199 | 99.461 |  | 2.8573 | 3.428 | 1.9 | 49.28 | 51.18 | 106.44 | 480.11 | 3.95 | 336.918 | 24.03 | 0.172 | 31.82 | 65.796 | 271.871 | 49.61 | 7.22 | 19.84 | 19.91 | 2748.3 | 61.62 | 25.09 | 22.29 |  | 388 | 68.648 | 43.5 | 79.98 | 120.64 | 28.74 | 29.82 |  | 31.58 | 2760.75 | 24.5 | 28.24 | 78 | 30 | 60.391 |  | 9.8 | 0.08 | 10.16
|  | 2233 | 75 | 13 | 6 | 12 | 14.225 | 11.198 | 99.461 |  | 2.851 | 3.508 | 2.15 | 49.23 | 51.38 | 103.31 | 485.54 | 4.6 | 336.401 | 24.03 | 0.142 | 31.85 | 62.41 | 300.287 | 50.17 | 8.39 | 19.84 | 19.91 | 3201.3 | 61.58 | 25.03 | 22.31 |  | 388 | 68.65 | 43.51 | 79.97 | 120.29 | 28.77 | 29.87 |  | 31.56 | 3175 | 28 | 29.8 | 78 | 30 | 59.215 |  | 11.76 | 0.59 | -3.91
|  | 2234 | 75 | 14 | 7 | 12 | 14.088 | 11.199 | 99.46 |  | 2.8656 | 3.543 | 2.46 | 49.14 | 51.6 | 107.85 | 491.87 | 5.1 | 335.535 | 24.03 | 0.088 | 31.91 | 63.143 | 314.682 | 51.85 | 9.53 | 19.83 | 19.91 | 3617.4 | 61.62 | 25.16 | 22.31 |  | 388 | 68.645 | 43.53 | 79.99 | 120.27 | 28.8 | 29.93 |  | 31.53 | 3588.25 | 29 | 31.37 | 78 | 30 | 63.92 |  | 12.94 | 0.84 | -7.03
|  | 2235 | 75 | 15 | 8 | 12 | 14.18 | 11.202 | 99.46 |  | 2.8468 | 3.582 | 2.62 | 49.11 | 51.73 | 103.15 | 499.72 | 5.78 | 335.152 | 24.03 | 0.092 | 31.97 | 62.474 | 323.393 | 53.23 | 10.33 | 19.84 | 19.91 | 3948 | 61.52 | 25 | 22.3 |  | 388 | 68.684 | 43.54 | 79.85 | 120.42 | 28.85 | 29.97 |  | 31.51 | 3959.25 | 29.5 | 31.37 | 78 | 30 | 59.607 |  | 12.94 | 0.84 | -7.03
|  | 2236 | 75 | 16 | 1 | 2 | 14.08 | 11.198 | 99.46 |  | 2.8454 | 3.546 | 2.85 | 49.08 | 51.93 | 106.76 | 509.23 | 6.3 | 335.266 | 24.03 | 0.134 | 32.01 | 60.269 | 329.882 | 54.05 | 11.13 | 19.83 | 19.9 | 4255.8 | 61.05 | 24.98 | 22.28 |  | 388 | 68.699 | 43.55 | 79.99 | 119.94 | 28.89 | 30.03 |  | 31.49 | 4241.25 | 30.5 | 29.02 | 78 | 30 | 58.823 |  | 10.59 | 0.92 | -14.06
|  | 2237 | 75 | 17 | 2 | 2 | 14.228 | 11.197 | 99.459 |  | 2.8338 | 3.375 | 3.1 | 49.05 | 52.15 | 101.58 | 519.13 | 6.29 | 336.507 | 24.02 | 0.205 | 32.02 | 50.392 | 333.346 | 54.53 | 11.21 | 19.83 | 19.89 | 4303.3 | 60.62 | 24.88 | 22.27 |  | 388 | 68.739 | 43.56 | 80.04 | 120.06 | 28.94 | 30.06 |  | 31.49 | 4304.5 | 35.5 | 27.45 | 78 | 30 | 41.96 |  | 9.41 | 0.51 | -20.31
|  | 2238 | 75 | 18 | 3 | 2 | 14.152 | 11.196 | 99.459 |  | 2.8458 | 3.123 | 3.28 | 49.03 | 52.31 | 104.19 | 527.45 | 5.33 | 336.69 | 24.01 | 0.205 | 32.07 | 45.522 | 333.867 | 54.85 | 11.22 | 19.83 | 19.9 | 4287.9 | 60.35 | 24.99 | 22.27 |  | 388 | 68.762 | 43.57 | 80.12 | 120.07 | 28.98 | 30.09 |  | 31.49 | 4289.75 | 36.5 | 27.45 | 78 | 30 | 41.96 |  | 9.41 | 0.51 | -20.31
|  | 2239 | 75 | 19 | 4 | 2 | 14.144 | 11.195 | 99.458 |  | 2.8375 | 2.898 | 3.39 | 49.02 | 52.41 | 103.14 | 533.5 | 4.53 | 336.807 | 24.01 | 0.182 | 32.12 | 44.027 | 333.415 | 55.1 | 11.16 | 19.82 | 19.9 | 4276.6 | 60.23 | 24.91 | 22.26 |  | 388 | 68.793 | 43.59 | 79.93 | 119.85 | 29.01 | 30.12 |  | 31.5 | 4275.75 | 36.5 | 27.45 | 78 | 30 | 43.529 |  | 9.41 | 0.23 | -14.06
|  | 2240 | 75 | 20 | 5 | 2 | 14.397 | 11.193 | 99.458 |  | 2.848 | 2.758 | 3.39 | 48.97 | 52.36 | 103.14 | 538.69 | 4.42 | 336.505 | 24.01 | 0.176 | 32.13 | 44.927 | 333.038 | 55.28 | 11.27 | 19.82 | 19.9 | 4304.4 | 60.2 | 25.01 | 22.24 |  | 388 | 68.847 | 43.61 | 79.93 | 119.85 | 29.03 | 30.14 |  | 31.52 | 4304.5 | 35.5 | 28.24 | 78 | 30 | 45.097 |  | 10.2 | 0.88 | -16.41
|  | 2241 | 75 | 21 | 6 | 2 | 14.313 | 11.198 | 99.458 |  | 2.8519 | 2.693 | 3.47 | 48.98 | 52.45 | 103.22 | 543.88 | 4.61 | 336.784 | 24.01 | 0.196 | 32.15 | 44.613 | 332.943 | 55.42 | 11.33 | 19.83 | 19.9 | 4321.6 | 60.21 | 25.04 | 22.24 |  | 388 | 68.859 | 43.64 | 79.91 | 120.16 | 29.04 | 30.15 |  | 31.54 | 4325 | 35.5 | 28.24 | 78 | 30 | 41.568 |  | 10.2 | 0.88 | -16.41
|  | 2242 | 75 | 22 | 7 | 2 | 14.127 | 11.195 | 99.459 |  | 2.8456 | 2.636 | 3.45 | 49 | 52.45 | 103.28 | 549.01 | 4.64 | 336.973 | 24.01 | 0.201 | 32.16 | 43.199 | 332.776 | 55.52 | 11.26 | 19.84 | 19.9 | 4304 | 60.28 | 24.99 | 22.24 |  | 388 | 68.86 | 43.66 | 80.04 | 119.8 | 29.04 | 30.14 |  | 31.55 | 4304.5 | 36.5 | 27.45 | 78 | 30 | 41.568 |  | 9.41 | 0.8 | -19.53
|  | 2243 | 75 | 23 | 1 | 21 | 14.202 | 11.193 | 99.46 |  | 2.8391 | 2.599 | 3.53 | 49.02 | 52.55 | 102.56 | 553.3 | 4.38 | 337.121 | 24.01 | 0.306 | 32.19 | 40.547 | 332.314 | 55.61 | 11.12 | 19.83 | 19.91 | 4261.4 | 60.4 | 24.93 | 22.24 |  | 388 | 68.883 | 43.69 | 79.97 | 119.94 | 29.04 | 30.13 |  | 31.56 | 4275.75 | 36.5 | 21.18 | 78 | 30 | 38.039 |  | 2.75 | 0.96 | -20.31
|  | 2244 | 75 | 24 | 2 | 21 | 13.918 | 11.189 | 99.46 |  | 2.8179 | 2.483 | 3.52 | 49.04 | 52.55 | 100.02 | 557.12 | 4.06 | 338.693 | 24.02 | 0.34 | 32.22 | 25.095 | 330.658 | 55.7 | 9.96 | 19.84 | 19.91 | 3843.1 | 60.47 | 24.74 | 22.23 |  | 388 | 68.884 | 43.71 | 79.93 | 120.07 | 29.04 | 30.12 |  | 31.58 | 3833.5 | 32 | 21.18 | 78 | 30 | 12.157 |  | 2.75 | 0.96 | -20.31
|  | 2245 | 75 | 25 | 3 | 21 | 22.486 | 11.19 | 99.46 |  | 2.8244 | 2.235 | 3.51 | 49.09 | 52.6 | 99.41 | 553.33 | 1.96 | 339.403 | 24.01 | 0.237 | 32.23 | 16.953 | 324.247 | 55.79 | 8.63 | 19.84 | 19.92 | 3323.4 | 60.56 | 24.8 | 22.22 |  | 388 | 68.896 | 43.73 | 80.16 | 119.61 | 29.04 | 30.09 |  | 31.61 | 3312.5 | 31 | 18.43 | 78 | 30 | 11.765 |  | 0 | 0.02 | 0
|  | 2246 | 75 | 26 | 4 | 21 | 22.495 | 11.193 | 99.46 |  | 2.8202 | 2.11 | 3.21 | 49.17 | 52.38 | 99.42 | 542.08 | 0.33 | 339.75 | 24.01 | 0.167 | 32.21 | 14.772 | 315.059 | 55.86 | 7.17 | 19.85 | 19.92 | 2766.3 | 60.66 | 24.76 | 22.22 |  | 388 | 68.863 | 43.75 | 80.16 | 120.18 | 29.02 | 30.07 |  | 31.63 | 2800 | 28 | 18.43 | 78 | 30 | 12.549 |  | 0 | 0 | 0
|  | 2247 | 75 | 27 | 5 | 21 | 22.497 | 11.191 | 99.46 |  | 2.8139 | 2.064 | 2.85 | 49.23 | 52.08 | 99.42 | 530.15 | 0.05 | 339.842 | 24.01 | 0.143 | 32.17 | 15.052 | 303.214 | 55.86 | 6.01 | 19.84 | 19.92 | 2322.1 | 60.83 | 24.71 | 22.24 |  | 388 | 68.882 | 43.75 | 80.04 | 120.19 | 28.98 | 30.04 |  | 31.64 | 2311.5 | 26 | 18.43 | 78 | 30 | 15.686 |  | 0 | 0 | 0
|  | 2248 | 75 | 28 | 6 | 21 | 19.813 | 11.193 | 99.46 |  | 2.8162 | 2.065 | 2.51 | 49.3 | 51.81 | 99.6 | 518.86 | 0.01 | 339.655 | 24.01 | 0.138 | 32.13 | 15.64 | 271.012 | 55.8 | 4.89 | 19.84 | 19.91 | 1887.8 | 61 | 24.73 | 22.29 |  | 388 | 68.875 | 43.76 | 80 | 120.28 | 28.92 | 30.01 |  | 31.64 | 1880.25 | 22.5 | 18.43 | 78 | 30 | 15.686 |  | 0.39 | 0 | 0
|  | 2249 | 75 | 29 | 7 | 21 | 14.736 | 11.198 | 99.46 |  | 2.8033 | 2.061 | 2.29 | 49.34 | 51.63 | 99.66 | 509.8 | 0.38 | 339.52 | 24.01 | 0.157 | 32.09 | 17.682 | 227.229 | 55.71 | 3.75 | 19.85 | 19.93 | 1453.4 | 61.31 | 24.61 | 22.35 |  | 388 | 68.837 | 43.78 | 79.95 | 120.07 | 28.85 | 29.96 |  | 31.64 | 1481.25 | 21.5 | 18.04 | 78 | 30 | 18.039 |  | 0 | 0.04 | 4.69
|  | 2250 | 75 | 30 | 8 | 21 | 15.06 | 11.2 | 99.46 |  | 2.7987 | 2.022 | 2.17 | 49.35 | 51.51 | 99.67 | 503.01 | 0.51 | 339.507 | 24.01 | 0.152 | 32.06 | 19.553 | 187.651 | 55.57 | 2.95 | 19.86 | 19.93 | 1147.5 | 61.53 | 24.57 | 22.36 |  | 388 | 68.817 | 43.79 | 79.98 | 119.59 | 28.81 | 29.92 |  | 31.65 | 1142 | 18.5 | 18.04 | 78 | 30 | 21.568 |  | 0 | 0.04 | 4.69
|  | 2251 | 76 | 1 | 1 | 1 | 14.231 | 11.195 | 99.46 |  | 2.7925 | 2.03 | 2.04 | 49.4 | 51.44 | 99.39 | 497.23 | 0.51 | 339.613 | 24.01 | 0.164 | 32.02 | 22.355 | 149.932 | 55.35 | 2.31 | 19.86 | 19.92 | 900.7 | 61.65 | 24.52 | 22.33 |  | 388 | 68.797 | 43.78 | 80.03 | 120.02 | 28.78 | 29.88 |  | 31.65 | 898.25 | 18.5 | 18.43 | 78 | 30 | 23.921 |  | 0 | 0.14 | 7.03
|  | 2252 | 76 | 2 | 2 | 1 | 13.876 | 11.191 | 99.46 |  | 2.8171 | 2.085 | 1.96 | 49.42 | 51.37 | 99.26 | 492.38 | 0.61 | 339.527 | 24.02 | 0.134 | 31.98 | 27.205 | 128.986 | 55.02 | 1.87 | 19.86 | 19.95 | 722.8 | 61.76 | 24.74 | 22.32 |  | 388 | 68.795 | 43.77 | 80.06 | 120.07 | 28.75 | 29.87 |  | 31.65 | 728 | 15 | 19.22 | 78 | 30 | 30.588 |  | 0.78 | 0.92 | -1.56
|  | 2253 | 76 | 3 | 3 | 1 | 14.223 | 11.188 | 99.46 |  | 2.8724 | 2.208 | 1.81 | 49.45 | 51.26 | 99.53 | 488.12 | 0.6 | 339.485 | 24.02 | 0.121 | 31.95 | 34.481 | 118.26 | 54.67 | 1.88 | 19.87 | 19.94 | 710.7 | 61.86 | 25.22 | 22.31 |  | 388 | 68.751 | 43.77 | 79.97 | 119.99 | 28.72 | 29.86 |  | 31.65 | 707 | 15 | 19.22 | 78 | 31 | 39.999 |  | 0.78 | 0.92 | -1.56
|  | 2254 | 76 | 4 | 4 | 1 | 14.742 | 11.187 | 99.46 |  | 2.8714 | 2.38 | 1.73 | 49.46 | 51.19 | 99.38 | 484.52 | 0.65 | 339.325 | 24.02 | 0.126 | 31.91 | 38.697 | 113.166 | 54.37 | 1.98 | 19.87 | 19.95 | 750.9 | 61.94 | 25.21 | 22.32 |  | 388 | 68.735 | 43.74 | 79.82 | 120.08 | 28.7 | 29.84 |  | 31.65 | 750.75 | 14 | 19.22 | 78 | 30 | 39.607 |  | 1.18 | 0.49 | -4.69
|  | 2255 | 76 | 5 | 5 | 1 | 14.384 | 11.188 | 99.46 |  | 2.8658 | 2.483 | 1.63 | 49.46 | 51.1 | 99.38 | 481.13 | 0.77 | 339.25 | 24.02 | 0.132 | 31.89 | 38.993 | 115.327 | 54.01 | 2.09 | 19.87 | 19.95 | 792 | 61.99 | 25.16 | 22.34 |  | 388 | 68.724 | 43.74 | 79.83 | 119.97 | 28.68 | 29.84 |  | 31.65 | 788.25 | 14.5 | 19.22 | 78 | 30 | 38.039 |  | 1.18 | 0.86 | 1.56
|  | 2256 | 76 | 6 | 6 | 1 | 14.225 | 11.189 | 99.461 |  | 2.8558 | 2.511 | 1.59 | 49.47 | 51.05 | 99.42 | 477.91 | 0.81 | 339.303 | 24.02 | 0.138 | 31.85 | 38.322 | 118.379 | 53.49 | 2.12 | 19.88 | 19.95 | 808 | 62.01 | 25.07 | 22.35 |  | 388 | 68.686 | 43.74 | 79.93 | 119.82 | 28.68 | 29.87 |  | 31.66 | 810.75 | 15 | 19.22 | 78 | 30 | 36.862 |  | 1.18 | 0.86 | 1.56
|  | 2257 | 76 | 7 | 7 | 1 | 14.381 | 11.187 | 99.461 |  | 2.8269 | 2.503 | 1.57 | 49.43 | 51 | 99.37 | 474.88 | 0.78 | 339.406 | 24.02 | 0.167 | 31.83 | 36.48 | 121.266 | 52.73 | 2.06 | 19.88 | 19.95 | 793.9 | 62.02 | 24.82 | 22.34 |  | 388 | 68.678 | 43.73 | 80.01 | 120.25 | 28.67 | 29.9 |  | 31.66 | 791.25 | 16 | 19.22 | 78 | 30 | 34.117 |  | 0.78 | 0.8 | -0.78
|  | 2258 | 76 | 8 | 1 | 12 | 14.349 | 11.185 | 99.462 |  | 2.8449 | 2.473 | 1.57 | 49.39 | 50.96 | 99.33 | 471.94 | 0.75 | 339.481 | 24.02 | 0.143 | 31.82 | 37.117 | 120.968 | 51.78 | 2.01 | 19.89 | 19.96 | 767.2 | 62.02 | 24.98 | 22.33 |  | 388 | 68.664 | 43.74 | 80.16 | 120.3 | 28.67 | 29.93 |  | 31.64 | 765.5 | 16 | 23.53 | 78 | 30 | 34.901 |  | 5.88 | 0.63 | -1.56
|  | 2259 | 76 | 9 | 2 | 12 | 14.951 | 11.182 | 99.462 |  | 2.9938 | 2.645 | 1.55 | 49.31 | 50.87 | 103.45 | 469.15 | 0.85 | 338.446 | 24.01 | 0.215 | 31.78 | 68.44 | 124.874 | 50.88 | 3.09 | 19.87 | 19.95 | 1122.8 | 61.99 | 26.29 | 22.32 |  | 388 | 68.641 | 43.73 | 79.99 | 120.1 | 28.67 | 29.93 |  | 31.62 | 1072.5 | -10.5 | 31.76 | 78 | 31 | 92.155 |  | 13.73 | 0.04 | 0
|  | 2260 | 76 | 10 | 3 | 12 | 14.748 | 11.184 | 99.462 |  | 2.9176 | 2.979 | 1.53 | 49.28 | 50.81 | 103.75 | 469.76 | 2.11 | 337.474 | 24.01 | 0.179 | 31.78 | 81.652 | 151.149 | 50.19 | 4.69 | 19.89 | 19.95 | 1749.4 | 61.96 | 25.62 | 22.31 |  | 388 | 68.604 | 43.73 | 80.04 | 119.79 | 28.67 | 29.92 |  | 31.6 | 1700.75 | -3.5 | 30.98 | 78 | 30 | 85.489 |  | 12.55 | 0.06 | 6.25
|  | 2261 | 76 | 11 | 4 | 12 | 14.203 | 11.183 | 99.463 |  | 2.853 | 3.309 | 1.71 | 49.24 | 50.95 | 103.72 | 475.62 | 3.24 | 337.138 | 24.02 | 0.188 | 31.81 | 78.36 | 219.808 | 49.6 | 6.36 | 19.88 | 19.95 | 2426 | 61.91 | 25.05 | 22.3 |  | 388 | 68.592 | 43.73 | 79.89 | 120.11 | 28.69 | 29.91 |  | 31.59 | 2439 | 13 | 30.98 | 78 | 30 | 74.901 |  | 12.55 | 0.06 | 6.25
|  | 2262 | 76 | 12 | 5 | 12 | 14.186 | 11.18 | 99.463 |  | 2.8488 | 3.535 | 2.02 | 49.18 | 51.2 | 103.28 | 483.08 | 4.53 | 336.698 | 24.01 | 0.192 | 31.87 | 65.962 | 277.918 | 49.38 | 7.6 | 19.88 | 19.94 | 2901.5 | 61.83 | 25.01 | 22.3 |  | 388 | 68.577 | 43.73 | 79.94 | 120.61 | 28.73 | 29.95 |  | 31.57 | 2877.25 | 26 | 28.24 | 78 | 30 | 56.077 |  | 9.8 | 0.72 | -2.34
|  | 2263 | 76 | 13 | 6 | 12 | 14.262 | 11.181 | 99.464 |  | 2.8558 | 3.529 | 2.32 | 49.13 | 51.45 | 105.16 | 489.68 | 4.89 | 335.962 | 24 | 0.148 | 31.92 | 59.939 | 303.168 | 50.85 | 8.46 | 19.88 | 19.95 | 3223.7 | 61.8 | 25.07 | 22.3 |  | 388 | 68.615 | 43.73 | 79.93 | 119.79 | 28.77 | 30 |  | 31.55 | 3199 | 29.5 | 29.41 | 78 | 30 | 56.862 |  | 11.37 | 0.88 | -1.56
|  | 2264 | 76 | 14 | 7 | 12 | 14.293 | 11.181 | 99.464 |  | 2.8473 | 3.514 | 2.58 | 49.09 | 51.67 | 106.04 | 496.45 | 5.02 | 335.441 | 24 | 0.097 | 31.95 | 60.431 | 315.069 | 52.58 | 9.29 | 19.88 | 19.94 | 3546.9 | 61.62 | 25 | 22.31 |  | 388 | 68.638 | 43.74 | 79.75 | 120.26 | 28.79 | 30.05 |  | 31.54 | 3560.75 | 29.5 | 29.41 | 78 | 30 | 61.175 |  | 11.37 | 0.88 | -1.56
|  | 2265 | 76 | 15 | 8 | 12 | 14.248 | 11.183 | 99.464 |  | 2.8624 | 3.53 | 2.73 | 49.06 | 51.78 | 104.66 | 504.69 | 5.64 | 334.937 | 24 | 0.086 | 31.99 | 61.383 | 323.598 | 53.66 | 10.39 | 19.89 | 19.95 | 3947.5 | 61.09 | 25.13 | 22.3 |  | 388 | 68.702 | 43.74 | 80.01 | 120.24 | 28.85 | 30.1 |  | 31.54 | 3926.5 | 30 | 31.76 | 78 | 30 | 61.175 |  | 13.33 | 0.35 | -6.25
|  | 2266 | 76 | 16 | 1 | 2 | 14.201 | 11.183 | 99.464 |  | 2.8565 | 3.519 | 2.95 | 49.05 | 52 | 104.66 | 514.28 | 6.21 | 334.703 | 24 | 0.107 | 32.06 | 60.545 | 329.594 | 54.28 | 11.14 | 19.9 | 19.96 | 4241.2 | 60.58 | 25.08 | 22.3 |  | 388 | 68.742 | 43.73 | 80.22 | 119.98 | 28.9 | 30.14 |  | 31.54 | 4222.5 | 30.5 | 29.8 | 78 | 30 | 58.823 |  | 11.37 | 0.86 | -14.84
|  | 2267 | 76 | 17 | 2 | 2 | 14.231 | 11.184 | 99.464 |  | 2.8422 | 3.388 | 2.95 | 49.05 | 52 | 102.49 | 514.28 | 6.39 | 335.971 | 24 | 0.211 | 32.06 | 51.951 | 333.203 | 54.28 | 11.3 | 19.9 | 19.96 | 4322.7 | 60.58 | 24.96 | 22.3 |  | 388 | 68.782 | 43.73 | 80.16 | 120.08 | 28.94 | 30.15 |  | 31.54 | 4325 | 34.5 | 29.8 | 78 | 30 | 42.744 |  | 11.37 | 0.86 | -14.84
|  | 2268 | 76 | 18 | 3 | 2 | 14.272 | 11.182 | 99.462 |  | 2.8458 | 3.119 | 3.44 | 48.98 | 52.42 | 104.37 | 531.31 | 5.37 | 336.303 | 23.99 | 0.192 | 32.14 | 45.44 | 333.989 | 54.94 | 11.22 | 19.89 | 19.96 | 4288.9 | 60.09 | 24.99 | 22.29 |  | 388 | 68.836 | 43.69 | 80.04 | 120.3 | 28.98 | 30.16 |  | 31.53 | 4300 | 37 | 27.84 | 78 | 30 | 41.176 |  | 9.41 | 0.1 | -12.5
|  | 2269 | 76 | 19 | 4 | 2 | 14.401 | 11.179 | 99.461 |  | 2.8399 | 2.904 | 3.46 | 48.96 | 52.41 | 104.02 | 536.87 | 4.53 | 336.19 | 23.98 | 0.189 | 32.14 | 44.468 | 333.433 | 55.18 | 11.21 | 19.88 | 19.96 | 4291.4 | 60.11 | 24.94 | 22.28 |  | 388 | 68.92 | 43.67 | 79.86 | 120.12 | 29.01 | 30.17 |  | 31.52 | 4289.75 | 36 | 27.84 | 78 | 30 | 43.529 |  | 9.8 | 0.88 | -16.41
|  | 2270 | 76 | 20 | 5 | 2 | 14.302 | 11.18 | 99.46 |  | 2.8548 | 2.773 | 3.46 | 48.96 | 52.41 | 104.03 | 536.87 | 4.49 | 336.084 | 23.98 | 0.18 | 32.14 | 44.831 | 333.071 | 55.18 | 11.31 | 19.88 | 19.96 | 4310.2 | 60.11 | 25.07 | 22.28 |  | 388 | 68.942 | 43.67 | 79.89 | 120.1 | 29.03 | 30.18 |  | 31.52 | 4314.75 | 35.5 | 27.84 | 78 | 30 | 45.097 |  | 9.8 | 0.88 | -16.41
|  | 2271 | 76 | 21 | 6 | 2 | 14.009 | 11.176 | 99.459 |  | 2.841 | 2.697 | 3.46 | 48.92 | 52.38 | 103.66 | 547.18 | 4.63 | 336.319 | 23.98 | 0.204 | 32.2 | 44.202 | 332.917 | 55.42 | 11.3 | 19.9 | 19.97 | 4324.8 | 60.21 | 24.94 | 22.27 |  | 388 | 68.964 | 43.65 | 80.08 | 120.22 | 29.04 | 30.19 |  | 31.53 | 4329.5 | 35.5 | 27.45 | 78 | 30 | 41.568 |  | 9.41 | 0.7 | -19.53
|  | 2272 | 76 | 22 | 7 | 2 | 14.111 | 11.177 | 99.459 |  | 2.8464 | 2.635 | 3.46 | 48.92 | 52.38 | 103.67 | 547.18 | 4.57 | 336.354 | 23.98 | 0.199 | 32.2 | 43.039 | 332.525 | 55.42 | 11.26 | 19.9 | 19.97 | 4302.9 | 60.21 | 24.99 | 22.27 |  | 388 | 68.963 | 43.65 | 80.24 | 120.03 | 29.04 | 30.18 |  | 31.55 | 4310 | 36.5 | 27.45 | 78 | 30 | 41.568 |  | 9.41 | 0.25 | -14.06
|  | 2273 | 76 | 23 | 1 | 21 | 14.179 | 11.175 | 99.458 |  | 2.8409 | 2.603 | 3.51 | 48.94 | 52.45 | 103.52 | 551.75 | 4.41 | 336.541 | 23.97 | 0.282 | 32.23 | 41.968 | 331.869 | 55.5 | 11.19 | 19.9 | 19.96 | 4282.6 | 60.26 | 24.94 | 22.25 |  | 388 | 68.956 | 43.63 | 79.93 | 119.8 | 29.04 | 30.17 |  | 31.57 | 4275.75 | 36.5 | 27.45 | 78 | 30 | 39.607 |  | 9.41 | 0.25 | -14.06
|  | 2274 | 76 | 24 | 2 | 21 | 13.809 | 11.176 | 99.458 |  | 2.8254 | 2.482 | 3.41 | 49.01 | 52.42 | 100.42 | 555.89 | 3.97 | 338.415 | 23.97 | 0.34 | 32.24 | 25.795 | 330.226 | 55.6 | 9.94 | 19.9 | 19.97 | 3825.2 | 60.37 | 24.81 | 22.26 |  | 388 | 68.964 | 43.64 | 79.97 | 120.01 | 29.04 | 30.15 |  | 31.58 | 3857.75 | 32 | 18.82 | 78 | 30 | 13.725 |  | 0.39 | 0.1 | 0
|  | 2275 | 76 | 25 | 3 | 21 | 22.357 | 11.177 | 99.459 |  | 2.825 | 2.254 | 3.46 | 49.07 | 52.53 | 99.53 | 557.75 | 2.03 | 339.199 | 23.98 | 0.234 | 32.24 | 17.576 | 324.646 | 55.7 | 8.59 | 19.91 | 19.98 | 3306.7 | 60.45 | 24.8 | 22.26 |  | 388 | 68.984 | 43.64 | 79.98 | 120.17 | 29.04 | 30.13 |  | 31.59 | 3347.5 | 31 | 18.43 | 78 | 30 | 12.157 |  | 0 | 0 | 0
|  | 2276 | 76 | 26 | 4 | 21 | 22.493 | 11.178 | 99.459 |  | 2.8206 | 2.133 | 3.43 | 49.07 | 52.5 | 99.54 | 549.45 | 0.62 | 339.285 | 23.99 | 0.159 | 32.24 | 14.96 | 316.399 | 55.78 | 7.39 | 19.92 | 19.98 | 2850.2 | 60.58 | 24.77 | 22.26 |  | 388 | 68.956 | 43.66 | 80.19 | 119.68 | 29.02 | 30.1 |  | 31.61 | 2838.25 | 28 | 18.43 | 78 | 30 | 13.333 |  | 0 | 0 | 0
|  | 2277 | 76 | 27 | 5 | 21 | 22.496 | 11.174 | 99.46 |  | 2.821 | 2.1 | 3.06 | 49.14 | 52.2 | 99.54 | 537.51 | 0.07 | 339.497 | 23.97 | 0.147 | 32.21 | 14.633 | 303.071 | 55.82 | 5.98 | 19.92 | 19.99 | 2305.6 | 60.71 | 24.77 | 22.25 |  | 388 | 68.913 | 43.66 | 80.16 | 120.26 | 28.99 | 30.07 |  | 31.63 | 2340.5 | 26 | 19.22 | 78 | 30 | 13.725 |  | 0.78 | 0 | 0
|  | 2278 | 76 | 28 | 6 | 21 | 17.819 | 11.174 | 99.461 |  | 2.8121 | 2.123 | 2.74 | 49.19 | 51.93 | 99.72 | 525.79 | 0.09 | 339.528 | 23.97 | 0.146 | 32.19 | 15.961 | 272.208 | 55.81 | 4.85 | 19.92 | 20 | 1876.2 | 60.83 | 24.69 | 22.26 |  | 388 | 68.911 | 43.68 | 79.87 | 120.63 | 28.93 | 30.03 |  | 31.67 | 1908.5 | 23 | 18.82 | 78 | 30 | 16.078 |  | 0.39 | 0.06 | 0.78
|  | 2279 | 76 | 29 | 7 | 21 | 14.594 | 11.175 | 99.46 |  | 2.8044 | 2.102 | 2.42 | 49.26 | 51.67 | 99.46 | 515.42 | 0.43 | 339.463 | 23.97 | 0.144 | 32.14 | 17.329 | 232.603 | 55.74 | 3.89 | 19.92 | 19.99 | 1507.3 | 61.05 | 24.62 | 22.27 |  | 388 | 68.915 | 43.69 | 79.87 | 119.96 | 28.86 | 29.99 |  | 31.68 | 1499 | 21 | 18.82 | 78 | 30 | 18.039 |  | 0.39 | 0.06 | 0.78
|  | 2280 | 76 | 30 | 8 | 21 | 15.066 | 11.176 | 99.46 |  | 2.7831 | 2.065 | 2.25 | 49.3 | 51.55 | 99.65 | 507.63 | 0.56 | 339.705 | 23.97 | 0.168 | 32.1 | 19.111 | 187.719 | 55.63 | 2.92 | 19.92 | 20 | 1140.2 | 61.34 | 24.44 | 22.27 |  | 388 | 68.893 | 43.7 | 80.15 | 120.02 | 28.81 | 29.95 |  | 31.69 | 1131.25 | 19 | 18.43 | 78 | 30 | 19.608 |  | 0 | 0.02 | 3.91
|  | 2281 | 77 | 1 | 1 | 1 | 14.277 | 11.174 | 99.459 |  | 2.8086 | 2.053 | 2.1 | 49.36 | 51.46 | 99.39 | 501.11 | 0.51 | 339.822 | 23.98 | 0.161 | 32.06 | 22.954 | 149.324 | 55.44 | 2.31 | 19.93 | 20 | 893.4 | 61.58 | 24.66 | 22.31 |  | 388 | 68.88 | 43.71 | 80.09 | 120.14 | 28.77 | 29.91 |  | 31.69 | 907.75 | 20.5 | 18.43 | 78 | 30 | 24.705 |  | 0 | 0.94 | 1.56
|  | 2282 | 77 | 2 | 2 | 1 | 13.805 | 11.175 | 99.459 |  | 2.8216 | 2.089 | 1.98 | 49.39 | 51.37 | 99.34 | 495.67 | 0.61 | 339.756 | 23.97 | 0.131 | 32.02 | 27.465 | 129.097 | 55.16 | 2 | 19.93 | 20 | 769 | 61.72 | 24.77 | 22.31 |  | 388 | 68.852 | 43.72 | 80.08 | 120.11 | 28.74 | 29.9 |  | 31.67 | 764 | 17 | 18.43 | 78 | 30 | 32.156 |  | 0 | 0.94 | 1.56
|  | 2283 | 77 | 3 | 3 | 1 | 14.192 | 11.171 | 99.458 |  | 2.8643 | 2.222 | 1.85 | 49.42 | 51.27 | 99.31 | 490.99 | 0.62 | 339.718 | 23.97 | 0.117 | 31.98 | 34.725 | 119.562 | 54.82 | 1.99 | 19.93 | 20 | 755.7 | 61.81 | 25.15 | 22.3 |  | 388 | 68.857 | 43.71 | 79.92 | 119.85 | 28.71 | 29.88 |  | 31.66 | 757 | 15 | 19.22 | 78 | 31 | 38.823 |  | 0.78 | 0.92 | -1.56
|  | 2284 | 77 | 4 | 4 | 1 | 14.662 | 11.17 | 99.457 |  | 2.8641 | 2.364 | 1.74 | 49.43 | 51.18 | 99.39 | 487.29 | 0.71 | 339.637 | 23.98 | 0.121 | 31.95 | 38.089 | 117.402 | 54.49 | 2.08 | 19.94 | 20.01 | 789.6 | 61.89 | 25.15 | 22.3 |  | 388 | 68.799 | 43.7 | 80.16 | 119.68 | 28.69 | 29.86 |  | 31.67 | 785 | 14 | 19.22 | 78 | 30 | 38.823 |  | 1.18 | 0.1 | 3.13
|  | 2285 | 77 | 5 | 5 | 1 | 14.45 | 11.169 | 99.456 |  | 2.8569 | 2.445 | 1.68 | 49.46 | 51.14 | 99.44 | 484 | 0.76 | 339.574 | 23.97 | 0.13 | 31.92 | 38.433 | 118.466 | 54.14 | 2.14 | 19.94 | 20.01 | 815.2 | 61.93 | 25.08 | 22.3 |  | 388 | 68.803 | 43.7 | 79.85 | 119.73 | 28.67 | 29.84 |  | 31.68 | 815.5 | 14.5 | 19.22 | 78 | 30 | 37.254 |  | 1.18 | 0.1 | 3.13
|  | 2286 | 77 | 6 | 6 | 1 | 14.236 | 11.168 | 99.456 |  | 2.837 | 2.474 | 1.62 | 49.46 | 51.08 | 99.43 | 480.8 | 0.79 | 339.624 | 23.98 | 0.152 | 31.9 | 36.889 | 121.81 | 53.67 | 2.13 | 19.95 | 20.03 | 817.2 | 61.97 | 24.91 | 22.32 |  | 388 | 68.797 | 43.71 | 79.79 | 119.99 | 28.67 | 29.83 |  | 31.69 | 817.75 | 16 | 19.22 | 78 | 30 | 34.509 |  | 1.18 | 0.16 | 6.25
|  | 2287 | 77 | 7 | 7 | 1 | 14.212 | 11.169 | 99.455 |  | 2.8334 | 2.467 | 1.58 | 49.44 | 51.02 | 99.37 | 477.69 | 0.79 | 339.665 | 23.97 | 0.163 | 31.86 | 36.028 | 122.771 | 52.93 | 2.06 | 19.95 | 20.03 | 791.3 | 61.99 | 24.88 | 22.3 |  | 388 | 68.779 | 43.72 | 79.78 | 119.72 | 28.66 | 29.83 |  | 31.69 | 794.5 | 16.5 | 19.22 | 78 | 30 | 34.901 |  | 0.78 | 0.8 | -2.34
|  | 2288 | 77 | 8 | 1 | 12 | 14.419 | 11.172 | 99.456 |  | 2.8443 | 2.474 | 1.55 | 49.42 | 50.97 | 99.35 | 474.7 | 0.77 | 339.708 | 23.97 | 0.121 | 31.84 | 37.22 | 121.662 | 52.02 | 2.03 | 19.95 | 20.03 | 774.9 | 62 | 24.97 | 22.3 |  | 388 | 68.748 | 43.73 | 79.94 | 120.02 | 28.65 | 29.82 |  | 31.69 | 775.75 | 15.5 | 19.22 | 78 | 30 | 39.607 |  | 0.78 | 0.8 | -2.34
|  | 2289 | 77 | 9 | 2 | 12 | 15.162 | 11.167 | 99.456 |  | 2.9697 | 2.651 | 1.57 | 49.36 | 50.93 | 103.16 | 471.74 | 0.88 | 338.827 | 23.97 | 0.223 | 31.81 | 69.534 | 125.858 | 51.11 | 3 | 19.94 | 20.01 | 1097.7 | 61.97 | 26.07 | 22.28 |  | 388 | 68.721 | 43.74 | 80.15 | 120.14 | 28.65 | 29.81 |  | 31.68 | 1106.25 | -12.5 | 24.71 | 78 | 31 | 92.155 |  | 7.06 | 0.06 | 0
|  | 2290 | 77 | 10 | 3 | 12 | 14.695 | 11.169 | 99.457 |  | 2.9248 | 3 | 1.55 | 49.31 | 50.85 | 103.93 | 469.99 | 2.22 | 337.74 | 23.97 | 0.19 | 31.8 | 82.167 | 152.181 | 50.41 | 4.79 | 19.95 | 20.02 | 1781.7 | 61.93 | 25.68 | 22.3 |  | 388 | 68.72 | 43.76 | 79.88 | 119.97 | 28.66 | 29.8 |  | 31.68 | 1721.75 | -3.5 | 28.63 | 78 | 30 | 87.057 |  | 10.2 | 0.16 | 6.25
|  | 2291 | 77 | 11 | 4 | 12 | 14.648 | 11.169 | 99.457 |  | 2.8696 | 3.28 | 1.62 | 49.26 | 50.89 | 102.94 | 474.36 | 3.54 | 337.461 | 23.97 | 0.166 | 31.84 | 76.392 | 214.217 | 49.87 | 6.24 | 19.96 | 20.03 | 2364.1 | 61.87 | 25.2 | 22.32 |  | 388 | 68.697 | 43.76 | 79.85 | 120.12 | 28.69 | 29.79 |  | 31.68 | 2380.25 | 18 | 28.63 | 78 | 30 | 70.979 |  | 10.2 | 0.16 | 6.25
|  | 2292 | 77 | 12 | 5 | 12 | 13.742 | 11.167 | 99.458 |  | 2.8376 | 3.533 | 1.88 | 49.23 | 51.11 | 103.42 | 480.82 | 4.39 | 337.621 | 23.97 | 0.225 | 31.87 | 64.362 | 275.093 | 49.45 | 7.38 | 19.96 | 20.03 | 2826.9 | 61.79 | 24.92 | 22.32 |  | 388 | 68.7 | 43.76 | 79.8 | 120.11 | 28.73 | 29.81 |  | 31.67 | 2832 | 25 | 29.8 | 78 | 30 | 48.234 |  | 11.37 | 0.88 | 7.03
|  | 2293 | 77 | 13 | 6 | 12 | 14.163 | 11.167 | 99.459 |  | 2.871 | 3.521 | 2.24 | 49.14 | 51.38 | 109.46 | 487.21 | 4.81 | 336.351 | 23.97 | 0.106 | 31.9 | 61.493 | 301.233 | 50.14 | 8.43 | 19.95 | 20.03 | 3195 | 61.73 | 25.21 | 22.31 |  | 388 | 68.71 | 43.74 | 80.05 | 119.83 | 28.76 | 29.88 |  | 31.67 | 3158.5 | 28.5 | 30.98 | 78 | 30 | 64.705 |  | 12.55 | 0.9 | -0.78
|  | 2294 | 77 | 14 | 7 | 12 | 14.165 | 11.168 | 99.459 |  | 2.8604 | 3.564 | 2.42 | 49.11 | 51.53 | 104.29 | 492.55 | 5.19 | 335.944 | 23.97 | 0.094 | 31.94 | 63.083 | 314.263 | 51.89 | 9.44 | 19.96 | 20.02 | 3589 | 61.66 | 25.12 | 22.32 |  | 388 | 68.743 | 43.75 | 80.16 | 119.79 | 28.79 | 29.92 |  | 31.66 | 3598.25 | 28.5 | 30.98 | 78 | 30 | 61.96 |  | 12.55 | 0.9 | -0.78
|  | 2295 | 77 | 15 | 8 | 12 | 13.928 | 11.169 | 99.458 |  | 2.8444 | 3.599 | 2.67 | 49.07 | 51.74 | 107.65 | 500.75 | 5.97 | 335.562 | 23.97 | 0.105 | 31.99 | 62.243 | 324.004 | 53.23 | 10.34 | 19.96 | 20.03 | 3953.7 | 61.38 | 24.97 | 22.32 |  | 388 | 68.725 | 43.74 | 79.94 | 119.4 | 28.83 | 29.98 |  | 31.65 | 3959.25 | 29 | 31.37 | 78 | 30 | 58.43 |  | 13.33 | 0.63 | -8.59
|  | 2296 | 77 | 16 | 1 | 2 | 14.169 | 11.172 | 99.458 |  | 2.846 | 3.567 | 2.83 | 49.05 | 51.87 | 103.26 | 510.36 | 6.37 | 335.275 | 23.96 | 0.113 | 32.06 | 60.848 | 330.407 | 54.01 | 11.17 | 19.95 | 20.03 | 4266.8 | 60.84 | 24.99 | 22.32 |  | 388 | 68.773 | 43.74 | 79.85 | 119.68 | 28.89 | 30.04 |  | 31.64 | 4251.5 | 30.5 | 29.41 | 78 | 30 | 59.999 |  | 10.98 | 0.92 | -13.28
|  | 2297 | 77 | 17 | 2 | 2 | 14.096 | 11.168 | 99.458 |  | 2.8337 | 3.414 | 3.11 | 49.03 | 52.15 | 103.08 | 520.36 | 6.41 | 336.676 | 23.97 | 0.205 | 32.09 | 51.195 | 334.015 | 54.47 | 11.29 | 19.95 | 20.03 | 4332.7 | 60.41 | 24.88 | 22.31 |  | 388 | 68.798 | 43.76 | 80 | 119.71 | 28.94 | 30.07 |  | 31.63 | 4339.75 | 35 | 27.45 | 78 | 30 | 41.568 |  | 9.02 | 0.76 | -19.53
|  | 2298 | 77 | 18 | 3 | 2 | 14.185 | 11.167 | 99.458 |  | 2.8498 | 3.127 | 3.33 | 49.02 | 52.34 | 103.3 | 528.7 | 5.36 | 337.217 | 23.97 | 0.209 | 32.1 | 44.633 | 334.269 | 54.79 | 11.25 | 19.95 | 20.03 | 4292.6 | 60.19 | 25.02 | 22.3 |  | 388 | 68.847 | 43.76 | 79.74 | 119.81 | 28.98 | 30.1 |  | 31.63 | 4300 | 37 | 27.45 | 78 | 30 | 40.391 |  | 9.41 | 0.66 | -19.53
|  | 2299 | 77 | 19 | 4 | 2 | 14.231 | 11.171 | 99.458 |  | 2.8421 | 2.91 | 3.41 | 48.99 | 52.41 | 104.05 | 534.6 | 4.5 | 336.914 | 23.96 | 0.18 | 32.14 | 44.222 | 333.751 | 55.09 | 11.19 | 19.97 | 20.04 | 4283.8 | 60.12 | 24.95 | 22.29 |  | 388 | 68.882 | 43.76 | 79.86 | 119.73 | 29.01 | 30.12 |  | 31.63 | 4285 | 36.5 | 27.45 | 78 | 30 | 43.921 |  | 9.41 | 0.66 | -19.53
|  | 2300 | 77 | 20 | 5 | 2 | 14.079 | 11.167 | 99.459 |  | 2.8434 | 2.776 | 3.42 | 48.98 | 52.4 | 104.34 | 539.73 | 4.43 | 336.798 | 23.96 | 0.18 | 32.18 | 45.066 | 333.33 | 55.27 | 11.29 | 19.98 | 20.04 | 4317.8 | 60.09 | 24.97 | 22.28 |  | 388 | 68.934 | 43.76 | 80.04 | 120.04 | 29.03 | 30.14 |  | 31.64 | 4319.5 | 35.5 | 27.84 | 78 | 30 | 44.705 |  | 9.8 | 0.76 | -18.75
|  | 2301 | 77 | 21 | 6 | 2 | 14.114 | 11.164 | 99.459 |  | 2.8396 | 2.694 | 3.44 | 48.97 | 52.4 | 103.72 | 544.95 | 4.63 | 337.005 | 23.96 | 0.204 | 32.2 | 43.784 | 332.823 | 55.38 | 11.26 | 19.97 | 20.04 | 4312.9 | 60.11 | 24.93 | 22.26 |  | 388 | 68.961 | 43.74 | 80.24 | 119.71 | 29.04 | 30.15 |  | 31.66 | 4314.75 | 36 | 27.45 | 78 | 30 | 41.568 |  | 9.41 | 0.16 | -14.06
|  | 2302 | 77 | 22 | 7 | 2 | 14.206 | 11.166 | 99.459 |  | 2.8504 | 2.63 | 3.47 | 48.98 | 52.46 | 103.73 | 549.91 | 4.52 | 336.986 | 23.96 | 0.199 | 32.2 | 42.939 | 332.595 | 55.47 | 11.26 | 19.97 | 20.04 | 4295.2 | 60.24 | 25.03 | 22.26 |  | 388 | 69 | 43.74 | 80.14 | 119.72 | 29.05 | 30.15 |  | 31.69 | 4300 | 36.5 | 27.45 | 78 | 30 | 41.568 |  | 9.41 | 0.16 | -14.06
|  | 2303 | 77 | 23 | 1 | 21 | 14.227 | 11.163 | 99.458 |  | 2.8375 | 2.6 | 3.55 | 49.01 | 52.56 | 102.54 | 554.16 | 4.37 | 337.604 | 23.95 | 0.313 | 32.2 | 40.673 | 332.256 | 55.54 | 11.13 | 19.98 | 20.04 | 4264.3 | 60.32 | 24.91 | 22.27 |  | 388 | 69.022 | 43.74 | 79.83 | 119.78 | 29.05 | 30.13 |  | 31.72 | 4275.75 | 36 | 21.18 | 78 | 30 | 39.999 |  | 2.75 | 0.96 | -20.31
|  | 2304 | 77 | 24 | 2 | 21 | 14.336 | 11.16 | 99.459 |  | 2.8162 | 2.467 | 3.48 | 49.04 | 52.52 | 100.06 | 558.03 | 3.93 | 339.311 | 23.96 | 0.338 | 32.24 | 23.859 | 330.389 | 55.63 | 9.81 | 19.97 | 20.05 | 3787.2 | 60.39 | 24.73 | 22.27 |  | 388 | 69.05 | 43.76 | 80.04 | 120.13 | 29.05 | 30.11 |  | 31.74 | 3814.75 | 32 | 18.43 | 78 | 30 | 12.157 |  | 0 | 0.02 | 0
|  | 2305 | 77 | 25 | 3 | 21 | 22.486 | 11.156 | 99.458 |  | 2.833 | 2.236 | 3.49 | 49.09 | 52.58 | 99.41 | 553.26 | 1.86 | 339.623 | 23.96 | 0.231 | 32.23 | 16.883 | 324.153 | 55.72 | 8.65 | 19.98 | 20.05 | 3319.7 | 60.52 | 24.87 | 22.26 |  | 388 | 69.05 | 43.78 | 80.04 | 120.17 | 29.04 | 30.09 |  | 31.74 | 3306.25 | 31 | 18.43 | 78 | 30 | 11.765 |  | 0 | 0.02 | 0
|  | 2306 | 77 | 26 | 4 | 21 | 22.495 | 11.157 | 99.459 |  | 2.8203 | 2.104 | 3.13 | 49.15 | 52.28 | 99.41 | 541.86 | 0.27 | 339.848 | 23.96 | 0.163 | 32.22 | 14.704 | 314.996 | 55.78 | 7.16 | 19.98 | 20.06 | 2762.6 | 60.66 | 24.76 | 22.25 |  | 388 | 69.059 | 43.79 | 80.18 | 120.36 | 29.02 | 30.07 |  | 31.74 | 2798.25 | 28 | 18.43 | 78 | 30 | 12.941 |  | 0 | 0 | 0
|  | 2307 | 77 | 27 | 5 | 21 | 22.497 | 11.157 | 99.459 |  | 2.813 | 2.029 | 2.85 | 49.21 | 52.06 | 99.42 | 529.97 | 0.03 | 339.777 | 23.95 | 0.154 | 32.19 | 14.897 | 301.333 | 55.8 | 5.87 | 19.99 | 20.07 | 2270.1 | 60.77 | 24.7 | 22.24 |  | 388 | 69.028 | 43.81 | 80.16 | 119.29 | 28.98 | 30.03 |  | 31.74 | 2307 | 26 | 18.43 | 78 | 30 | 14.902 |  | 0.39 | 0 | 0
|  | 2308 | 77 | 28 | 6 | 21 | 19.936 | 11.159 | 99.459 |  | 2.8153 | 2.037 | 2.56 | 49.27 | 51.83 | 99.56 | 518.81 | 0.01 | 339.742 | 23.95 | 0.147 | 32.15 | 15.578 | 271.566 | 55.74 | 4.87 | 19.99 | 20.06 | 1882.2 | 60.9 | 24.72 | 22.25 |  | 388 | 68.99 | 43.83 | 80.09 | 119.26 | 28.92 | 30 |  | 31.74 | 1870.25 | 22.5 | 18.43 | 78 | 30 | 15.294 |  | 0.39 | 0 | 0
|  | 2309 | 77 | 29 | 7 | 21 | 14.579 | 11.159 | 99.459 |  | 2.804 | 1.993 | 2.24 | 49.34 | 51.58 | 99.63 | 509.98 | 0.41 | 339.733 | 23.96 | 0.154 | 32.11 | 17.804 | 227.79 | 55.65 | 3.76 | 20 | 20.08 | 1456.5 | 61.05 | 24.62 | 22.27 |  | 388 | 68.962 | 43.85 | 80.16 | 120.12 | 28.85 | 29.95 |  | 31.75 | 1485.75 | 21.5 | 18.43 | 78 | 30 | 18.823 |  | 0 | 0.02 | 3.91
|  | 2310 | 77 | 30 | 8 | 21 | 15.172 | 11.159 | 99.46 |  | 2.7978 | 1.927 | 2.11 | 49.4 | 51.51 | 99.64 | 503.21 | 0.53 | 339.686 | 23.96 | 0.161 | 32.07 | 20.066 | 184.702 | 55.5 | 2.88 | 20 | 20.08 | 1120.1 | 61.26 | 24.57 | 22.31 |  | 388 | 68.948 | 43.87 | 79.76 | 120.09 | 28.8 | 29.91 |  | 31.75 | 1141.25 | 19.5 | 18.43 | 78 | 30 | 21.568 |  | 0 | 0.06 | 7.03
|  | 2311 | 78 | 1 | 1 | 1 | 14.26 | 11.159 | 99.46 |  | 2.7915 | 1.9 | 2.1 | 49.41 | 51.51 | 99.38 | 497.88 | 0.51 | 339.686 | 23.96 | 0.167 | 32.03 | 22.064 | 150.454 | 55.27 | 2.29 | 20 | 20.08 | 891.2 | 61.46 | 24.51 | 22.37 |  | 388 | 68.945 | 43.88 | 80.04 | 119.85 | 28.76 | 29.88 |  | 31.76 | 888.25 | 17.5 | 18.43 | 78 | 30 | 23.137 |  | 0 | 0.06 | 7.03
|  | 2312 | 78 | 2 | 2 | 1 | 13.908 | 11.159 | 99.459 |  | 2.8722 | 1.965 | 1.92 | 49.46 | 51.38 | 99.36 | 493.2 | 0.54 | 339.579 | 23.96 | 0.113 | 32 | 29.646 | 129.714 | 54.94 | 2.06 | 20.02 | 20.08 | 779.3 | 61.62 | 25.22 | 22.43 |  | 388 | 68.907 | 43.9 | 79.89 | 119.83 | 28.73 | 29.86 |  | 31.77 | 778.75 | 18 | 19.61 | 78 | 31 | 36.078 |  | 1.18 | 0.88 | -1.56
|  | 2313 | 78 | 3 | 3 | 1 | 14.425 | 11.158 | 99.46 |  | 2.8655 | 2.118 | 1.79 | 49.48 | 51.27 | 99.41 | 489.14 | 0.63 | 339.524 | 23.96 | 0.115 | 31.96 | 36.022 | 122.116 | 54.6 | 2.11 | 20 | 20.07 | 798.9 | 61.71 | 25.16 | 22.42 |  | 388 | 68.904 | 43.91 | 79.9 | 120.16 | 28.69 | 29.84 |  | 31.78 | 796.75 | 14.5 | 19.61 | 78 | 30 | 38.823 |  | 1.18 | 0.53 | -3.91
|  | 2314 | 78 | 4 | 4 | 1 | 14.656 | 11.163 | 99.461 |  | 2.8626 | 2.273 | 1.7 | 49.51 | 51.21 | 99.48 | 485.78 | 0.72 | 339.354 | 23.97 | 0.116 | 31.94 | 38.042 | 121.122 | 54.27 | 2.17 | 20.02 | 20.09 | 825.7 | 61.76 | 25.13 | 22.43 |  | 388 | 68.857 | 43.92 | 79.89 | 119.97 | 28.67 | 29.82 |  | 31.78 | 825 | 14.5 | 19.61 | 78 | 30 | 38.431 |  | 1.18 | 0.53 | -3.91
|  | 2315 | 78 | 5 | 5 | 1 | 14.457 | 11.163 | 99.46 |  | 2.8502 | 2.38 | 1.68 | 49.49 | 51.17 | 99.5 | 482.51 | 0.81 | 339.445 | 23.97 | 0.131 | 31.91 | 38.11 | 123.281 | 53.81 | 2.24 | 20.01 | 20.09 | 853 | 61.78 | 25.03 | 22.44 |  | 388 | 68.845 | 43.92 | 79.81 | 119.86 | 28.66 | 29.8 |  | 31.78 | 850.75 | 16 | 19.61 | 78 | 30 | 36.862 |  | 1.18 | 0.12 | 7.03
|  | 2316 | 78 | 6 | 6 | 1 | 14.228 | 11.158 | 99.461 |  | 2.8373 | 2.419 | 1.6 | 49.5 | 51.09 | 99.45 | 479.53 | 0.83 | 339.559 | 23.97 | 0.155 | 31.89 | 36.575 | 126.137 | 53.13 | 2.22 | 20.02 | 20.1 | 850.6 | 61.81 | 24.91 | 22.45 |  | 388 | 68.826 | 43.92 | 79.74 | 119.99 | 28.66 | 29.78 |  | 31.78 | 848.25 | 17 | 19.22 | 78 | 30 | 33.725 |  | 0.78 | 0.9 | 2.34
|  | 2317 | 78 | 7 | 7 | 1 | 14.131 | 11.16 | 99.461 |  | 2.8316 | 2.422 | 1.58 | 49.5 | 51.08 | 99.44 | 476.68 | 0.85 | 339.648 | 23.97 | 0.163 | 31.85 | 35.579 | 126.854 | 52.24 | 2.15 | 20.02 | 20.09 | 826.2 | 61.8 | 24.86 | 22.45 |  | 388 | 68.81 | 43.93 | 79.74 | 119.99 | 28.66 | 29.77 |  | 31.79 | 822.5 | 17.5 | 19.22 | 78 | 30 | 34.509 |  | 0.78 | 0.9 | 2.34
|  | 2318 | 78 | 8 | 1 | 12 | 14.268 | 11.158 | 99.461 |  | 2.8369 | 2.416 | 1.58 | 49.42 | 51 | 99.41 | 473.84 | 0.78 | 339.719 | 23.96 | 0.156 | 31.82 | 36.412 | 125.513 | 51.34 | 2.1 | 20.01 | 20.08 | 804.8 | 61.78 | 24.91 | 22.44 |  | 388 | 68.824 | 43.91 | 79.78 | 120.11 | 28.66 | 29.75 |  | 31.78 | 806.25 | 16.5 | 19.22 | 78 | 30 | 35.294 |  | 0.78 | 0.84 | -0.78
|  | 2319 | 78 | 9 | 2 | 12 | 15.18 | 11.157 | 99.461 |  | 2.9858 | 2.612 | 1.56 | 49.37 | 50.93 | 103.49 | 470.92 | 0.86 | 338.817 | 23.97 | 0.22 | 31.82 | 67.961 | 127.868 | 50.62 | 3.11 | 20.01 | 20.08 | 1133.4 | 61.72 | 26.22 | 22.44 |  | 388 | 68.858 | 43.9 | 79.83 | 119.99 | 28.65 | 29.73 |  | 31.77 | 1082.75 | -11.5 | 31.76 | 78 | 30 | 92.155 |  | 13.33 | 0.04 | 0
|  | 2320 | 78 | 10 | 3 | 12 | 14.795 | 11.161 | 99.461 |  | 2.9227 | 2.939 | 1.57 | 49.3 | 50.87 | 103.96 | 472.04 | 1.96 | 337.906 | 23.97 | 0.179 | 31.81 | 81.078 | 148.534 | 50.12 | 4.53 | 20.01 | 20.08 | 1685.8 | 61.62 | 25.66 | 22.42 |  | 388 | 68.869 | 43.89 | 79.89 | 119.98 | 28.65 | 29.71 |  | 31.78 | 1695.25 | -4 | 31.76 | 78 | 30 | 85.881 |  | 13.33 | 0.04 | 0
|  | 2321 | 78 | 11 | 4 | 12 | 14.142 | 11.158 | 99.46 |  | 2.847 | 3.316 | 1.74 | 49.26 | 50.99 | 102.95 | 478.05 | 3.43 | 338.247 | 23.96 | 0.259 | 31.85 | 73.895 | 221.019 | 49.78 | 6.25 | 20.01 | 20.08 | 2389 | 61.52 | 25 | 22.41 |  | 388 | 68.88 | 43.89 | 79.74 | 120.09 | 28.69 | 29.7 |  | 31.78 | 2399 | 13.5 | 31.37 | 78 | 30 | 59.607 |  | 12.94 | 0.06 | 6.25
|  | 2322 | 78 | 12 | 5 | 12 | 14.652 | 11.153 | 99.46 |  | 2.8663 | 3.464 | 2.03 | 49.22 | 51.25 | 106.59 | 484.37 | 4.18 | 337.57 | 23.97 | 0.155 | 31.89 | 61.901 | 274.953 | 49.77 | 7.13 | 20.01 | 20.08 | 2705.8 | 61.47 | 25.17 | 22.39 |  | 388 | 68.889 | 43.9 | 79.86 | 120.23 | 28.73 | 29.73 |  | 31.79 | 2676.5 | 27 | 30.2 | 78 | 30 | 56.862 |  | 11.76 | 0.7 | 5.47
|  | 2323 | 78 | 13 | 6 | 12 | 13.994 | 11.154 | 99.46 |  | 2.8215 | 3.57 | 2.03 | 49.22 | 51.25 | 105.79 | 484.37 | 4.15 | 336.425 | 23.97 | 0.123 | 31.89 | 64.488 | 298.856 | 49.77 | 8.19 | 20.01 | 20.08 | 3158.2 | 61.47 | 24.77 | 22.39 |  | 388 | 68.915 | 43.9 | 79.83 | 120.14 | 28.75 | 29.78 |  | 31.78 | 3175 | 27 | 30.2 | 78 | 30 | 64.705 |  | 11.76 | 0.7 | 5.47
|  | 2324 | 78 | 14 | 7 | 12 | 14.191 | 11.152 | 99.46 |  | 2.8582 | 3.675 | 2.27 | 49.19 | 51.46 | 108.46 | 489.58 | 5.24 | 335.881 | 23.97 | 0.099 | 31.95 | 64.941 | 314.587 | 51.18 | 9.51 | 20.01 | 20.08 | 3618.4 | 61.52 | 25.1 | 22.38 |  | 388 | 68.913 | 43.91 | 79.89 | 120 | 28.78 | 29.84 |  | 31.79 | 3633.5 | 28.5 | 31.37 | 78 | 30 | 64.313 |  | 12.94 | 0.88 | -1.56
|  | 2325 | 78 | 15 | 8 | 12 | 14.337 | 11.147 | 99.46 |  | 2.8444 | 3.706 | 2.74 | 49.12 | 51.86 | 104.06 | 506.53 | 6.09 | 335.608 | 23.97 | 0.081 | 32.02 | 62.59 | 324.172 | 53.75 | 10.44 | 20 | 20.08 | 3990.4 | 61.15 | 24.97 | 22.35 |  | 388 | 68.914 | 43.93 | 79.82 | 120.55 | 28.83 | 29.9 |  | 31.79 | 3971.75 | 30 | 31.76 | 78 | 30 | 60.391 |  | 13.33 | 0.88 | -10.16
|  | 2326 | 78 | 16 | 1 | 2 | 14.236 | 11.146 | 99.459 |  | 2.8542 | 3.673 | 2.74 | 49.12 | 51.86 | 107.94 | 506.53 | 6.28 | 335.697 | 23.97 | 0.096 | 32.02 | 60.863 | 329.783 | 53.75 | 11.14 | 20 | 20.08 | 4245 | 61.15 | 25.06 | 22.35 |  | 388 | 68.904 | 43.93 | 79.85 | 119.97 | 28.88 | 29.95 |  | 31.79 | 4251.5 | 31 | 31.76 | 78 | 30 | 58.038 |  | 13.33 | 0.88 | -10.16
|  | 2327 | 78 | 17 | 2 | 2 | 14.128 | 11.148 | 99.46 |  | 2.8426 | 3.52 | 2.99 | 49.09 | 52.08 | 101.7 | 516.44 | 6.34 | 336.85 | 23.97 | 0.204 | 32.06 | 51.985 | 333.575 | 54.34 | 11.36 | 20 | 20.07 | 4347.9 | 60.63 | 24.96 | 22.34 |  | 388 | 68.932 | 43.93 | 80.09 | 120.09 | 28.94 | 30 |  | 31.77 | 4350 | 34.5 | 30.2 | 78 | 30 | 41.176 |  | 11.76 | 0.41 | -10.16
|  | 2328 | 78 | 18 | 3 | 2 | 14.162 | 11.15 | 99.459 |  | 2.8385 | 3.208 | 3.21 | 49.09 | 52.3 | 104.91 | 526.08 | 5.37 | 337.303 | 23.96 | 0.204 | 32.11 | 45.258 | 334.182 | 54.7 | 11.24 | 19.99 | 20.07 | 4307.7 | 60.29 | 24.92 | 22.32 |  | 388 | 68.892 | 43.93 | 80.15 | 119.93 | 28.98 | 30.04 |  | 31.75 | 4310 | 37 | 27.45 | 78 | 30 | 41.176 |  | 9.02 | 0.1 | -14.06
|  | 2329 | 78 | 19 | 4 | 2 | 14.201 | 11.152 | 99.46 |  | 2.8436 | 2.968 | 3.38 | 49.04 | 52.42 | 102.49 | 533.07 | 4.55 | 337.349 | 23.96 | 0.198 | 32.15 | 43.323 | 333.639 | 54.93 | 11.2 | 19.99 | 20.07 | 4283.7 | 60.13 | 24.97 | 22.31 |  | 388 | 68.946 | 43.95 | 80.09 | 120.23 | 29.01 | 30.07 |  | 31.74 | 4285 | 36.5 | 27.45 | 78 | 30 | 42.352 |  | 9.02 | 0.1 | -14.06
|  | 2330 | 78 | 20 | 5 | 2 | 14.228 | 11.15 | 99.46 |  | 2.8476 | 2.8 | 3.43 | 49.04 | 52.47 | 105.24 | 538.45 | 4.33 | 337.133 | 23.97 | 0.173 | 32.17 | 44.99 | 332.947 | 55.16 | 11.28 | 20 | 20.08 | 4309.7 | 60.1 | 25 | 22.29 |  | 388 | 68.954 | 43.96 | 80.06 | 120.12 | 29.03 | 30.1 |  | 31.75 | 4314.75 | 35 | 27.84 | 78 | 30 | 45.882 |  | 9.8 | 0.12 | -11.72
|  | 2331 | 78 | 21 | 6 | 2 | 14.265 | 11.151 | 99.459 |  | 2.8394 | 2.725 | 3.47 | 49.02 | 52.49 | 102.47 | 543.4 | 4.63 | 337.59 | 23.95 | 0.21 | 32.19 | 44.033 | 332.874 | 55.31 | 11.28 | 20 | 20.08 | 4322.1 | 60.1 | 24.93 | 22.29 |  | 388 | 69.001 | 43.97 | 79.96 | 120.29 | 29.05 | 30.1 |  | 31.78 | 4329.5 | 36 | 27.45 | 78 | 30 | 40.784 |  | 9.02 | 0.12 | -14.06
|  | 2332 | 78 | 22 | 7 | 2 | 14.324 | 11.149 | 99.46 |  | 2.8524 | 2.649 | 3.51 | 49.03 | 52.54 | 104.21 | 548.53 | 4.54 | 337.665 | 23.96 | 0.208 | 32.21 | 42.26 | 332.369 | 55.43 | 11.24 | 20 | 20.08 | 4286.1 | 60.16 | 25.04 | 22.3 |  | 388 | 69.024 | 43.99 | 80 | 120.27 | 29.06 | 30.11 |  | 31.82 | 4285 | 37 | 27.45 | 78 | 30 | 40.784 |  | 9.02 | 0.12 | -14.06
|  | 2333 | 78 | 23 | 1 | 21 | 14.374 | 11.149 | 99.46 |  | 2.8456 | 2.604 | 3.49 | 49.04 | 52.53 | 104.13 | 552.92 | 4.28 | 337.467 | 23.95 | 0.275 | 32.25 | 42.83 | 331.527 | 55.52 | 11.2 | 19.99 | 20.07 | 4282 | 60.26 | 24.98 | 22.28 |  | 388 | 69.046 | 44 | 80.14 | 120.17 | 29.06 | 30.1 |  | 31.86 | 4280.25 | 36 | 27.45 | 78 | 30 | 44.313 |  | 9.41 | 0.25 | -12.5
|  | 2334 | 78 | 24 | 2 | 21 | 13.762 | 11.148 | 99.459 |  | 2.8258 | 2.488 | 3.48 | 49.07 | 52.55 | 100.18 | 556.85 | 4.06 | 339.281 | 23.95 | 0.345 | 32.26 | 25.91 | 330.118 | 55.61 | 9.95 | 19.99 | 20.07 | 3828.8 | 60.33 | 24.81 | 22.26 |  | 388 | 69.081 | 44.01 | 80.14 | 119.97 | 29.06 | 30.08 |  | 31.88 | 3877.25 | 32.5 | 18.43 | 78 | 30 | 12.549 |  | 0 | 0.02 | 0
|  | 2335 | 78 | 25 | 3 | 21 | 22.436 | 11.146 | 99.46 |  | 2.8231 | 2.277 | 3.52 | 49.12 | 52.64 | 99.42 | 557.97 | 2.24 | 339.708 | 23.95 | 0.243 | 32.27 | 18.033 | 324.908 | 55.7 | 8.72 | 19.99 | 20.08 | 3361.2 | 60.44 | 24.79 | 22.25 |  | 388 | 69.087 | 44.01 | 79.99 | 119.7 | 29.06 | 30.06 |  | 31.89 | 3342 | 31 | 18.43 | 78 | 30 | 12.549 |  | 0 | 0.02 | 0
|  | 2336 | 78 | 26 | 4 | 21 | 22.494 | 11.146 | 99.46 |  | 2.8179 | 2.133 | 3.38 | 49.16 | 52.54 | 99.59 | 548.69 | 0.42 | 339.94 | 23.96 | 0.137 | 32.25 | 15.08 | 315.167 | 55.78 | 7.26 | 19.99 | 20.07 | 2803.6 | 60.56 | 24.74 | 22.24 |  | 388 | 69.08 | 44.02 | 79.93 | 119.92 | 29.04 | 30.04 |  | 31.89 | 2840.5 | 28 | 18.82 | 78 | 30 | 14.117 |  | 0.39 | 0 | 0
|  | 2337 | 78 | 27 | 5 | 21 | 22.496 | 11.151 | 99.46 |  | 2.8247 | 2.07 | 3.01 | 49.22 | 52.23 | 99.59 | 536.88 | 0.06 | 339.853 | 23.96 | 0.164 | 32.22 | 14.685 | 303.282 | 55.82 | 6.12 | 20 | 20.07 | 2358.3 | 60.71 | 24.8 | 22.24 |  | 388 | 69.062 | 44.04 | 79.92 | 119.96 | 29 | 30 |  | 31.9 | 2343.75 | 26 | 18.82 | 78 | 30 | 13.725 |  | 0.39 | 0 | 0
|  | 2338 | 78 | 28 | 6 | 21 | 18.756 | 11.148 | 99.46 |  | 2.8119 | 2.068 | 2.71 | 49.29 | 52 | 99.59 | 525.31 | 0.02 | 339.418 | 23.96 | 0.155 | 32.18 | 15.661 | 272.533 | 55.78 | 4.86 | 19.99 | 20.06 | 1878.4 | 60.76 | 24.69 | 22.26 |  | 388 | 69.026 | 44.03 | 79.85 | 120.23 | 28.93 | 29.96 |  | 31.89 | 1912.5 | 23 | 18.43 | 78 | 30 | 15.686 |  | 0.39 | 0.06 | 0.78
|  | 2339 | 78 | 29 | 7 | 21 | 14.627 | 11.145 | 99.46 |  | 2.8021 | 2.032 | 2.4 | 49.34 | 51.74 | 99.53 | 515.17 | 0.39 | 339.18 | 23.96 | 0.147 | 32.15 | 17.392 | 229.232 | 55.71 | 3.81 | 19.99 | 20.07 | 1478.2 | 60.99 | 24.6 | 22.29 |  | 388 | 68.968 | 44.03 | 79.7 | 120.18 | 28.86 | 29.92 |  | 31.89 | 1504.5 | 20.5 | 18.82 | 78 | 30 | 18.431 |  | 0.39 | 0.02 | 3.13
|  | 2340 | 78 | 30 | 8 | 21 | 15.234 | 11.149 | 99.46 |  | 2.7824 | 1.954 | 2.2 | 49.42 | 51.62 | 99.59 | 507.32 | 0.55 | 339.223 | 23.97 | 0.165 | 32.11 | 19.271 | 188.66 | 55.6 | 2.95 | 19.99 | 20.07 | 1151.1 | 61.29 | 24.43 | 22.34 |  | 388 | 68.897 | 44.02 | 79.96 | 119.75 | 28.81 | 29.89 |  | 31.89 | 1144.5 | 19.5 | 18.82 | 78 | 30 | 19.608 |  | 0.39 | 0.02 | 3.13
|  | 2341 | 79 | 1 | 1 | 1 | 14.293 | 11.151 | 99.461 |  | 2.807 | 1.921 | 2.06 | 49.47 | 51.53 | 99.39 | 500.92 | 0.52 | 339.219 | 23.97 | 0.156 | 32.08 | 22.79 | 150.158 | 55.42 | 2.3 | 19.99 | 20.08 | 890.6 | 61.5 | 24.65 | 22.38 |  | 388 | 68.844 | 44.01 | 79.76 | 119.99 | 28.77 | 29.85 |  | 31.9 | 907 | 19 | 18.43 | 78 | 30 | 24.705 |  | 0.39 | 0.94 | 1.56
|  | 2342 | 79 | 2 | 2 | 1 | 13.888 | 11.15 | 99.461 |  | 2.8369 | 1.978 | 2 | 49.48 | 51.48 | 99.35 | 495.77 | 0.49 | 339.096 | 23.98 | 0.117 | 32.04 | 28.957 | 129.146 | 55.14 | 2.03 | 19.99 | 20.07 | 779.8 | 61.65 | 24.91 | 22.41 |  | 388 | 68.825 | 43.99 | 79.84 | 119.62 | 28.74 | 29.83 |  | 31.91 | 785 | 18.5 | 19.22 | 78 | 30 | 33.725 |  | 1.18 | 0.88 | -1.56
|  | 2343 | 79 | 3 | 3 | 1 | 14.243 | 11.147 | 99.461 |  | 2.8706 | 2.105 | 1.89 | 49.5 | 51.39 | 99.36 | 491.21 | 0.56 | 339.121 | 23.97 | 0.121 | 32.01 | 35.023 | 122.072 | 54.8 | 2.07 | 19.99 | 20.07 | 785.6 | 61.76 | 25.2 | 22.42 |  | 388 | 68.785 | 43.99 | 79.91 | 120 | 28.7 | 29.81 |  | 31.92 | 782.75 | 15 | 19.22 | 78 | 31 | 38.431 |  | 1.18 | 0.88 | -1.56
|  | 2344 | 79 | 4 | 4 | 1 | 14.638 | 11.141 | 99.461 |  | 2.8582 | 2.257 | 1.79 | 49.53 | 51.32 | 99.41 | 487.64 | 0.7 | 339.355 | 23.97 | 0.126 | 31.97 | 37.504 | 120.132 | 54.48 | 2.13 | 19.99 | 20.07 | 809.1 | 61.83 | 25.1 | 22.42 |  | 388 | 68.775 | 43.96 | 79.91 | 119.99 | 28.68 | 29.79 |  | 31.93 | 809.25 | 14.5 | 19.22 | 78 | 30 | 38.039 |  | 1.18 | 0.08 | 3.91
|  | 2345 | 79 | 5 | 5 | 1 | 14.357 | 11.142 | 99.46 |  | 2.8506 | 2.372 | 1.65 | 49.55 | 51.21 | 99.45 | 484.26 | 0.81 | 339.379 | 23.98 | 0.13 | 31.93 | 37.791 | 121.346 | 54.1 | 2.17 | 19.99 | 20.07 | 829.4 | 61.85 | 25.03 | 22.43 |  | 388 | 68.771 | 43.95 | 79.87 | 120.23 | 28.66 | 29.77 |  | 31.93 | 828.75 | 15.5 | 19.22 | 78 | 30 | 36.862 |  | 1.18 | 0.76 | 1.56
|  | 2346 | 79 | 6 | 6 | 1 | 14.252 | 11.142 | 99.462 |  | 2.8369 | 2.428 | 1.64 | 49.54 | 51.18 | 99.44 | 481.08 | 0.85 | 339.448 | 23.97 | 0.151 | 31.9 | 36.828 | 123.484 | 53.57 | 2.16 | 19.98 | 20.07 | 829.2 | 61.84 | 24.91 | 22.43 |  | 388 | 68.778 | 43.95 | 79.83 | 119.96 | 28.66 | 29.76 |  | 31.93 | 827.25 | 16 | 19.22 | 78 | 30 | 34.901 |  | 1.18 | 0.76 | 1.56
|  | 2347 | 79 | 7 | 7 | 1 | 14.362 | 11.143 | 99.461 |  | 2.8328 | 2.441 | 1.61 | 49.53 | 51.14 | 99.39 | 478.13 | 0.81 | 339.333 | 23.98 | 0.163 | 31.88 | 36.117 | 124.164 | 52.81 | 2.1 | 19.99 | 20.07 | 805 | 61.82 | 24.87 | 22.44 |  | 388 | 68.747 | 43.95 | 79.93 | 120.19 | 28.66 | 29.74 |  | 31.92 | 808.5 | 16.5 | 19.22 | 78 | 30 | 34.901 |  | 0.78 | 0.25 | 3.13
|  | 2348 | 79 | 8 | 1 | 12 | 14.367 | 11.143 | 99.461 |  | 2.8724 | 2.456 | 1.56 | 49.49 | 51.05 | 99.41 | 475.23 | 0.75 | 339.242 | 23.98 | 0.116 | 31.86 | 38.513 | 123.5 | 51.89 | 2.13 | 19.99 | 20.06 | 807.4 | 61.79 | 25.22 | 22.47 |  | 388 | 68.731 | 43.94 | 79.96 | 120.27 | 28.65 | 29.72 |  | 31.92 | 797.5 | 15.5 | 24.71 | 78 | 30 | 36.47 |  | 6.27 | 0.41 | 0
|  | 2349 | 79 | 9 | 2 | 12 | 15.213 | 11.139 | 99.462 |  | 2.9841 | 2.641 | 1.6 | 49.43 | 51.03 | 102.23 | 472.31 | 0.87 | 338.222 | 23.98 | 0.223 | 31.84 | 69.003 | 127.447 | 51.05 | 3.07 | 19.98 | 20.06 | 1120 | 61.76 | 26.2 | 22.5 |  | 388 | 68.7 | 43.93 | 79.86 | 119.91 | 28.65 | 29.71 |  | 31.92 | 1114.75 | -12.5 | 24.71 | 78 | 31 | 92.155 |  | 6.27 | 0.41 | 0
|  | 2350 | 79 | 10 | 3 | 12 | 14.708 | 11.136 | 99.463 |  | 2.9208 | 3.009 | 1.52 | 49.37 | 50.9 | 104.11 | 470.91 | 2.23 | 337.302 | 23.98 | 0.211 | 31.81 | 81.288 | 155.061 | 50.39 | 4.83 | 19.98 | 20.05 | 1799 | 61.73 | 25.65 | 22.49 |  | 388 | 68.646 | 43.92 | 79.97 | 120.09 | 28.66 | 29.69 |  | 31.92 | 1741.25 | -3.5 | 27.45 | 78 | 30 | 85.881 |  | 9.02 | 0.16 | 6.25
|  | 2351 | 79 | 11 | 4 | 12 | 14.615 | 11.14 | 99.462 |  | 2.8794 | 3.296 | 1.63 | 49.32 | 50.95 | 102.37 | 475.55 | 3.61 | 337.191 | 23.98 | 0.188 | 31.85 | 72.718 | 222.035 | 49.88 | 6.26 | 19.97 | 20.05 | 2366.1 | 61.67 | 25.28 | 22.49 |  | 388 | 68.599 | 43.92 | 79.87 | 119.97 | 28.69 | 29.68 |  | 31.92 | 2324 | 21.5 | 29.02 | 78 | 30 | 65.881 |  | 10.98 | 0.37 | 11.72
|  | 2352 | 79 | 12 | 5 | 12 | 13.801 | 11.141 | 99.463 |  | 2.8446 | 3.526 | 1.95 | 49.28 | 51.23 | 103.84 | 481.3 | 4.13 | 337.13 | 23.98 | 0.217 | 31.88 | 63.839 | 273.479 | 49.5 | 7.22 | 19.96 | 20.03 | 2759.9 | 61.58 | 24.98 | 22.47 |  | 388 | 68.597 | 43.91 | 79.98 | 119.72 | 28.72 | 29.7 |  | 31.91 | 2767 | 24.5 | 29.02 | 78 | 30 | 51.764 |  | 10.98 | 0.37 | 11.72
|  | 2353 | 79 | 13 | 6 | 12 | 14.355 | 11.143 | 99.462 |  | 2.8554 | 3.507 | 2.2 | 49.24 | 51.44 | 105.35 | 486.91 | 4.45 | 336.193 | 23.99 | 0.114 | 31.92 | 61.037 | 300.112 | 50.34 | 8.25 | 19.97 | 20.05 | 3141.9 | 61.57 | 25.07 | 22.47 |  | 388 | 68.61 | 43.93 | 79.82 | 119.91 | 28.76 | 29.76 |  | 31.92 | 3109.25 | 28.5 | 30.98 | 78 | 30 | 61.568 |  | 12.55 | 0.88 | -0.78
|  | 2354 | 79 | 14 | 7 | 12 | 14.198 | 11.144 | 99.462 |  | 2.8624 | 3.528 | 2.41 | 49.19 | 51.61 | 105.24 | 492.39 | 4.97 | 335.67 | 23.97 | 0.083 | 31.95 | 63.241 | 314.443 | 52.01 | 9.44 | 19.96 | 20.04 | 3587.3 | 61.58 | 25.13 | 22.45 |  | 388 | 68.626 | 43.93 | 80 | 119.78 | 28.79 | 29.82 |  | 31.92 | 3560.75 | 28.5 | 31.37 | 78 | 30 | 62.744 |  | 13.33 | 0.61 | -7.81
|  | 2355 | 79 | 15 | 8 | 12 | 14.018 | 11.147 | 99.462 |  | 2.8481 | 3.546 | 2.59 | 49.16 | 51.75 | 103.99 | 500.63 | 5.82 | 335.27 | 23.98 | 0.1 | 31.99 | 62.543 | 323.238 | 53.27 | 10.28 | 19.95 | 20.03 | 3925.1 | 61.35 | 25.01 | 22.43 |  | 388 | 68.67 | 43.92 | 80.12 | 120.36 | 28.84 | 29.87 |  | 31.93 | 3939 | 29 | 31.37 | 78 | 30 | 58.823 |  | 13.33 | 0.61 | -7.81
|  | 2356 | 79 | 16 | 1 | 2 | 14.189 | 11.151 | 99.462 |  | 2.8445 | 3.516 | 2.93 | 49.12 | 52.05 | 105.62 | 510.35 | 6.29 | 334.853 | 23.97 | 0.108 | 32.04 | 61.265 | 329.693 | 54.03 | 11.04 | 19.94 | 20.02 | 4221.2 | 60.88 | 24.98 | 22.41 |  | 388 | 68.734 | 43.92 | 80.12 | 120.05 | 28.9 | 29.93 |  | 31.94 | 4232 | 30.5 | 30.98 | 78 | 30 | 60.391 |  | 12.55 | 0.82 | -10.94
|  | 2357 | 79 | 17 | 2 | 2 | 14.185 | 11.151 | 99.462 |  | 2.8407 | 3.363 | 3.06 | 49.13 | 52.2 | 102.21 | 520.33 | 6.36 | 336.17 | 23.97 | 0.198 | 32.08 | 51.592 | 333.712 | 54.5 | 11.27 | 19.95 | 20.02 | 4316.5 | 60.45 | 24.94 | 22.4 |  | 388 | 68.795 | 43.91 | 80.2 | 120.13 | 28.96 | 29.98 |  | 31.94 | 4319.5 | 35 | 27.84 | 78 | 30 | 42.744 |  | 9.41 | 0.59 | -19.53
|  | 2358 | 79 | 18 | 3 | 2 | 14.154 | 11.149 | 99.463 |  | 2.8359 | 3.123 | 3.29 | 49.08 | 52.37 | 104.19 | 528.48 | 5.52 | 336.59 | 23.98 | 0.201 | 32.11 | 45.938 | 334.311 | 54.83 | 11.21 | 19.94 | 20.02 | 4298.4 | 60.26 | 24.9 | 22.39 |  | 388 | 68.821 | 43.9 | 79.96 | 119.72 | 29 | 30.02 |  | 31.93 | 4300 | 36.5 | 27.84 | 78 | 30 | 41.568 |  | 9.41 | 0.59 | -19.53
|  | 2359 | 79 | 19 | 4 | 2 | 14.222 | 11.145 | 99.461 |  | 2.8672 | 2.884 | 3.38 | 49.07 | 52.45 | 103.71 | 534.58 | 4.63 | 336.754 | 23.97 | 0.198 | 32.11 | 43.672 | 333.485 | 55.1 | 11.28 | 19.93 | 20.02 | 4279 | 60.18 | 25.17 | 22.38 |  | 388 | 68.875 | 43.89 | 79.83 | 119.8 | 29.04 | 30.05 |  | 31.93 | 4280.25 | 36.5 | 27.45 | 78 | 30 | 41.568 |  | 9.41 | 0.14 | -14.06
|  | 2360 | 79 | 20 | 5 | 2 | 14.35 | 11.144 | 99.462 |  | 2.8373 | 2.747 | 3.42 | 49.07 | 52.5 | 103.71 | 539.81 | 4.39 | 336.581 | 23.97 | 0.182 | 32.15 | 44.513 | 333.057 | 55.28 | 11.21 | 19.93 | 20.01 | 4298.4 | 60.14 | 24.91 | 22.37 |  | 388 | 68.912 | 43.89 | 79.85 | 119.91 | 29.06 | 30.07 |  | 31.93 | 4295.25 | 35.5 | 28.24 | 78 | 30 | 44.705 |  | 9.8 | 0.47 | -10.94
|  | 2361 | 79 | 21 | 6 | 2 | 14.431 | 11.144 | 99.462 |  | 2.8526 | 2.687 | 3.48 | 49.05 | 52.53 | 103.71 | 544.88 | 4.55 | 336.591 | 23.97 | 0.197 | 32.18 | 45.052 | 332.857 | 55.42 | 11.34 | 19.94 | 20.02 | 4324.6 | 60.19 | 25.05 | 22.37 |  | 388 | 68.949 | 43.87 | 79.74 | 120.63 | 29.07 | 30.08 |  | 31.94 | 4329.5 | 35.5 | 28.24 | 78 | 30 | 44.705 |  | 9.8 | 0.47 | -10.94
|  | 2362 | 79 | 22 | 7 | 2 | 14.445 | 11.142 | 99.461 |  | 2.8444 | 2.633 | 3.52 | 49.04 | 52.55 | 103.71 | 549.88 | 4.68 | 336.702 | 23.97 | 0.202 | 32.19 | 43.453 | 332.858 | 55.49 | 11.27 | 19.93 | 20.01 | 4310.1 | 60.25 | 24.97 | 22.36 |  | 388 | 68.951 | 43.85 | 79.98 | 120.14 | 29.08 | 30.07 |  | 31.96 | 4310 | 36.5 | 27.84 | 78 | 30 | 41.96 |  | 9.41 | 0.88 | -17.97
|  | 2363 | 79 | 23 | 1 | 21 | 14.09 | 11.147 | 99.462 |  | 2.8532 | 2.583 | 3.47 | 49.06 | 52.54 | 102.41 | 554.33 | 4.46 | 337.409 | 23.97 | 0.317 | 32.2 | 40.18 | 332.32 | 55.57 | 11.18 | 19.92 | 20.01 | 4259.8 | 60.34 | 25.05 | 22.36 |  | 388 | 68.946 | 43.82 | 80.01 | 119.73 | 29.08 | 30.06 |  | 31.98 | 4275.75 | 36.5 | 21.18 | 78 | 30 | 37.254 |  | 2.75 | 0.98 | -18.75
|  | 2364 | 79 | 24 | 2 | 21 | 13.913 | 11.149 | 99.461 |  | 2.822 | 2.47 | 3.43 | 49.11 | 52.54 | 100.38 | 557.83 | 4.06 | 338.946 | 23.97 | 0.342 | 32.21 | 24.721 | 330.805 | 55.65 | 9.96 | 19.92 | 20.01 | 3839.8 | 60.39 | 24.78 | 22.36 |  | 388 | 68.962 | 43.8 | 80.04 | 120.01 | 29.08 | 30.05 |  | 31.99 | 3825.75 | 32 | 21.18 | 78 | 30 | 12.157 |  | 2.75 | 0.98 | -18.75
|  | 2365 | 79 | 25 | 3 | 21 | 22.472 | 11.146 | 99.461 |  | 2.8277 | 2.22 | 3.53 | 49.17 | 52.7 | 99.46 | 551.88 | 1.98 | 339.683 | 23.97 | 0.224 | 32.23 | 16.827 | 324.052 | 55.74 | 8.63 | 19.93 | 20.01 | 3320.5 | 60.49 | 24.83 | 22.36 |  | 388 | 68.964 | 43.79 | 80.08 | 120.26 | 29.07 | 30.03 |  | 32.02 | 3315.5 | 31 | 18.43 | 78 | 30 | 11.765 |  | 0 | 0.02 | 0
|  | 2366 | 79 | 26 | 4 | 21 | 22.495 | 11.146 | 99.461 |  | 2.8189 | 2.1 | 3.15 | 49.23 | 52.38 | 99.47 | 540.34 | 0.34 | 339.782 | 23.98 | 0.158 | 32.21 | 14.746 | 314.744 | 55.8 | 7.16 | 19.93 | 20.01 | 2763.7 | 60.62 | 24.75 | 22.35 |  | 388 | 68.94 | 43.78 | 79.9 | 120.12 | 29.05 | 30 |  | 32.05 | 2802.25 | 28 | 18.43 | 78 | 30 | 12.941 |  | 0 | 0 | 0
|  | 2367 | 79 | 27 | 5 | 21 | 22.496 | 11.145 | 99.461 |  | 2.8176 | 2.05 | 2.81 | 49.28 | 52.09 | 99.48 | 528.45 | 0.05 | 339.807 | 23.99 | 0.147 | 32.17 | 14.952 | 302.977 | 55.8 | 6.01 | 19.92 | 20 | 2319.4 | 60.72 | 24.74 | 22.34 |  | 388 | 68.948 | 43.78 | 80.16 | 120.08 | 29.02 | 29.97 |  | 32.08 | 2306.25 | 26 | 18.43 | 78 | 30 | 14.902 |  | 0 | 0 | 0
|  | 2368 | 79 | 28 | 6 | 21 | 20.385 | 11.146 | 99.461 |  | 2.8176 | 2.066 | 2.55 | 49.33 | 51.88 | 99.61 | 517.41 | 0.07 | 339.663 | 23.99 | 0.14 | 32.14 | 15.662 | 271.527 | 55.76 | 4.88 | 19.93 | 20.01 | 1884 | 60.91 | 24.74 | 22.33 |  | 388 | 68.939 | 43.77 | 80.01 | 120.2 | 28.96 | 29.94 |  | 32.1 | 1872.5 | 23 | 18.43 | 78 | 30 | 15.686 |  | 0.39 | 0 | 0
|  | 2369 | 79 | 29 | 7 | 21 | 14.591 | 11.147 | 99.461 |  | 2.8025 | 2.008 | 2.28 | 49.38 | 51.66 | 99.49 | 508.75 | 0.43 | 339.636 | 23.99 | 0.157 | 32.1 | 17.813 | 227.509 | 55.65 | 3.74 | 19.92 | 20.01 | 1451.2 | 61.23 | 24.61 | 22.31 |  | 388 | 68.93 | 43.76 | 80.02 | 119.96 | 28.88 | 29.89 |  | 32.11 | 1481.25 | 21.5 | 18.43 | 78 | 30 | 18.823 |  | 0 | 0.02 | 3.91
|  | 2370 | 79 | 30 | 8 | 21 | 15.201 | 11.141 | 99.461 |  | 2.8036 | 1.954 | 2.07 | 49.45 | 51.52 | 99.67 | 502.22 | 0.54 | 339.686 | 23.99 | 0.157 | 32.05 | 20.018 | 188.237 | 55.49 | 2.98 | 19.92 | 20 | 1155.4 | 61.49 | 24.62 | 22.3 |  | 388 | 68.878 | 43.73 | 80.24 | 120.36 | 28.83 | 29.86 |  | 32.11 | 1153.75 | 19.5 | 18.43 | 78 | 30 | 21.96 |  | 0 | 0.02 | 3.91
|  | 2371 | 80 | 1 | 1 | 1 | 14.25 | 11.141 | 99.461 |  | 2.789 | 1.931 | 1.99 | 49.47 | 51.46 | 99.4 | 496.83 | 0.56 | 339.735 | 23.99 | 0.167 | 32.02 | 22.27 | 151.427 | 55.25 | 2.32 | 19.92 | 20 | 906.4 | 61.67 | 24.49 | 22.29 |  | 388 | 68.861 | 43.73 | 79.82 | 120.03 | 28.79 | 29.82 |  | 32.1 | 903 | 18.5 | 18.43 | 78 | 30 | 23.529 |  | 0 | 0.08 | 7.03
|  | 2372 | 80 | 2 | 2 | 1 | 13.853 | 11.143 | 99.462 |  | 2.8209 | 1.975 | 1.88 | 49.52 | 51.41 | 99.28 | 492.03 | 0.49 | 339.689 | 24 | 0.132 | 31.99 | 27.164 | 129.109 | 54.92 | 1.88 | 19.92 | 20 | 723.2 | 61.79 | 24.77 | 22.27 |  | 388 | 68.838 | 43.72 | 79.84 | 120.49 | 28.75 | 29.8 |  | 32.09 | 731.25 | 14.5 | 19.22 | 78 | 30 | 30.98 |  | 0.78 | 0.92 | -1.56
|  | 2373 | 80 | 3 | 3 | 1 | 14.213 | 11.146 | 99.461 |  | 2.8685 | 2.107 | 1.79 | 49.52 | 51.3 | 99.49 | 487.87 | 0.51 | 339.668 | 24 | 0.122 | 31.95 | 34.434 | 118.265 | 54.58 | 1.89 | 19.91 | 19.99 | 716.3 | 61.88 | 25.19 | 22.26 |  | 388 | 68.839 | 43.7 | 79.9 | 120.18 | 28.72 | 29.79 |  | 32.08 | 717 | 15 | 19.22 | 78 | 31 | 39.607 |  | 0.78 | 0.92 | -1.56
|  | 2374 | 80 | 4 | 4 | 1 | 14.71 | 11.146 | 99.462 |  | 2.8829 | 2.291 | 1.68 | 49.52 | 51.21 | 99.35 | 484.36 | 0.59 | 339.662 | 23.99 | 0.123 | 31.91 | 38.904 | 114.122 | 54.25 | 2.02 | 19.9 | 19.99 | 762.8 | 61.94 | 25.31 | 22.24 |  | 388 | 68.797 | 43.67 | 80.08 | 120.23 | 28.7 | 29.76 |  | 32.08 | 765.5 | 13.5 | 19.61 | 78 | 30 | 39.999 |  | 1.18 | 0.57 | -3.91
|  | 2375 | 80 | 5 | 5 | 1 | 14.445 | 11.145 | 99.461 |  | 2.8605 | 2.411 | 1.61 | 49.54 | 51.16 | 99.41 | 481.1 | 0.72 | 339.696 | 24 | 0.13 | 31.88 | 39.17 | 116.378 | 53.87 | 2.12 | 19.91 | 19.98 | 806.1 | 61.98 | 25.12 | 22.24 |  | 388 | 68.777 | 43.68 | 79.98 | 120.4 | 28.68 | 29.76 |  | 32.1 | 804.5 | 14.5 | 19.22 | 78 | 30 | 38.039 |  | 1.18 | 0.08 | 3.91
|  | 2376 | 80 | 6 | 6 | 1 | 14.18 | 11.144 | 99.462 |  | 2.8331 | 2.446 | 1.57 | 49.55 | 51.12 | 99.39 | 477.91 | 0.8 | 339.667 | 24 | 0.151 | 31.85 | 37.05 | 119.907 | 53.3 | 2.09 | 19.91 | 19.98 | 801.2 | 62.02 | 24.88 | 22.25 |  | 388 | 68.778 | 43.68 | 79.92 | 120.23 | 28.67 | 29.78 |  | 32.13 | 803.75 | 16 | 19.22 | 78 | 30 | 34.509 |  | 0.78 | 0.88 | 0
|  | 2377 | 80 | 7 | 7 | 1 | 14.25 | 11.147 | 99.46 |  | 2.8404 | 2.451 | 1.56 | 49.51 | 51.07 | 99.36 | 474.83 | 0.8 | 339.755 | 24 | 0.165 | 31.82 | 36.36 | 121.023 | 52.45 | 2.04 | 19.9 | 19.97 | 783 | 62.02 | 24.94 | 22.24 |  | 388 | 68.791 | 43.68 | 80.09 | 120.09 | 28.67 | 29.82 |  | 32.15 | 785 | 16 | 19.22 | 78 | 30 | 35.294 |  | 0.78 | 0.76 | -2.34
|  | 2378 | 80 | 8 | 1 | 12 | 14.427 | 11.143 | 99.461 |  | 2.8432 | 2.443 | 1.56 | 49.51 | 51.07 | 99.32 | 474.83 | 0.76 | 339.745 | 24 | 0.161 | 31.82 | 37.083 | 120.384 | 52.45 | 2.01 | 19.9 | 19.97 | 769.7 | 62.02 | 24.96 | 22.24 |  | 388 | 68.774 | 43.68 | 79.91 | 120.14 | 28.67 | 29.83 |  | 32.15 | 771.75 | 15.5 | 19.22 | 78 | 30 | 36.078 |  | 0.78 | 0.76 | -2.34
|  | 2379 | 80 | 9 | 2 | 12 | 15.12 | 11.147 | 99.461 |  | 2.9571 | 2.627 | 1.53 | 49.38 | 50.92 | 103.18 | 469.15 | 0.85 | 338.824 | 24 | 0.213 | 31.78 | 67.829 | 124.884 | 50.62 | 3.01 | 19.89 | 19.97 | 1108.7 | 61.9 | 25.96 | 22.25 |  | 388 | 68.768 | 43.7 | 79.97 | 120.1 | 28.67 | 29.83 |  | 32.15 | 1072.5 | -11.5 | 31.76 | 78 | 31 | 90.587 |  | 13.33 | 0.04 | 0
|  | 2380 | 80 | 10 | 3 | 12 | 14.746 | 11.148 | 99.461 |  | 2.9255 | 2.939 | 1.55 | 49.34 | 50.89 | 103.81 | 470.78 | 2.05 | 337.813 | 24 | 0.186 | 31.78 | 81.676 | 149.097 | 49.98 | 4.58 | 19.89 | 19.97 | 1704 | 61.82 | 25.69 | 22.28 |  | 388 | 68.768 | 43.7 | 79.97 | 120.15 | 28.67 | 29.83 |  | 32.14 | 1641.25 | -5.5 | 30.98 | 78 | 30 | 86.273 |  | 12.94 | 0.06 | 5.47
|  | 2381 | 80 | 11 | 4 | 12 | 14.204 | 11.146 | 99.46 |  | 2.8698 | 3.272 | 1.55 | 49.34 | 50.89 | 103.43 | 470.78 | 3.32 | 337.573 | 24 | 0.213 | 31.78 | 77.549 | 214.795 | 49.98 | 6.23 | 19.89 | 19.97 | 2362.5 | 61.82 | 25.2 | 22.28 |  | 388 | 68.792 | 43.7 | 79.98 | 120.07 | 28.7 | 29.83 |  | 32.13 | 2377.25 | 11.5 | 30.98 | 78 | 30 | 64.705 |  | 12.94 | 0.06 | 5.47
|  | 2382 | 80 | 12 | 5 | 12 | 14.327 | 11.149 | 99.46 |  | 2.8623 | 3.477 | 2.06 | 49.23 | 51.29 | 103.54 | 483.95 | 4.39 | 337.495 | 24.01 | 0.205 | 31.84 | 63.287 | 274.291 | 49.36 | 7.25 | 19.88 | 19.96 | 2754.3 | 61.65 | 25.13 | 22.3 |  | 388 | 68.805 | 43.71 | 79.86 | 119.94 | 28.75 | 29.87 |  | 32.13 | 2732.75 | 26 | 27.84 | 78 | 30 | 53.332 |  | 9.8 | 0.45 | 6.25
|  | 2383 | 80 | 13 | 6 | 12 | 14.219 | 11.149 | 99.461 |  | 2.8642 | 3.511 | 2.06 | 49.23 | 51.29 | 108.2 | 483.95 | 4.28 | 336.341 | 24.01 | 0.104 | 31.84 | 63.417 | 300.67 | 49.36 | 8.37 | 19.88 | 19.96 | 3177.4 | 61.65 | 25.15 | 22.3 |  | 388 | 68.823 | 43.71 | 79.99 | 119.85 | 28.78 | 29.92 |  | 32.13 | 3140.5 | 27 | 30.98 | 78 | 30 | 64.705 |  | 12.94 | 0.66 | -3.91
|  | 2384 | 80 | 14 | 7 | 12 | 14.174 | 11.149 | 99.461 |  | 2.8504 | 3.559 | 2.32 | 49.19 | 51.51 | 103.6 | 489.63 | 4.83 | 335.899 | 24 | 0.102 | 31.89 | 64.761 | 314.483 | 50.91 | 9.44 | 19.87 | 19.95 | 3600.5 | 61.65 | 25.03 | 22.28 |  | 388 | 68.841 | 43.71 | 79.89 | 119.59 | 28.81 | 29.97 |  | 32.12 | 3612.5 | 28.5 | 30.98 | 78 | 30 | 64.313 |  | 12.94 | 0.66 | -3.91
|  | 2385 | 80 | 15 | 8 | 12 | 14.07 | 11.149 | 99.461 |  | 2.8532 | 3.584 | 2.55 | 49.14 | 51.69 | 106.86 | 497.4 | 5.9 | 335.482 | 24 | 0.08 | 31.93 | 62.523 | 324.357 | 52.58 | 10.44 | 19.86 | 19.95 | 3977.8 | 61.57 | 25.05 | 22.27 |  | 388 | 68.877 | 43.7 | 79.98 | 120.13 | 28.85 | 30.02 |  | 32.1 | 3959.25 | 30 | 31.76 | 78 | 30 | 60.391 |  | 13.33 | 0.82 | -10.16
|  | 2386 | 80 | 16 | 1 | 2 | 14.295 | 11.151 | 99.461 |  | 2.8567 | 3.551 | 2.8 | 49.12 | 51.92 | 103.52 | 506.86 | 6.31 | 335.262 | 24.01 | 0.103 | 31.98 | 60.79 | 330.483 | 53.63 | 11.19 | 19.86 | 19.94 | 4261.7 | 61.17 | 25.08 | 22.29 |  | 388 | 68.913 | 43.7 | 79.97 | 120.27 | 28.92 | 30.07 |  | 32.11 | 4246.75 | 31 | 30.2 | 78 | 30 | 58.43 |  | 11.76 | 0.9 | -13.28
|  | 2387 | 80 | 17 | 2 | 2 | 14.066 | 11.151 | 99.461 |  | 2.8331 | 3.406 | 2.98 | 49.11 | 52.09 | 103.09 | 516.77 | 6.36 | 336.656 | 24 | 0.2 | 32 | 51.855 | 333.935 | 54.23 | 11.31 | 19.86 | 19.93 | 4340.6 | 60.64 | 24.88 | 22.31 |  | 388 | 68.95 | 43.69 | 79.88 | 120.24 | 28.98 | 30.1 |  | 32.11 | 4339.75 | 34.5 | 30.2 | 78 | 30 | 41.96 |  | 11.76 | 0.9 | -13.28
|  | 2388 | 80 | 18 | 3 | 2 | 14.122 | 11.152 | 99.462 |  | 2.8416 | 3.117 | 3.23 | 49.08 | 52.3 | 103.01 | 526.27 | 5.37 | 337.123 | 24 | 0.208 | 32.03 | 44.935 | 334.484 | 54.62 | 11.23 | 19.85 | 19.94 | 4299.4 | 60.28 | 24.95 | 22.31 |  | 388 | 68.994 | 43.68 | 79.99 | 120.21 | 29.03 | 30.13 |  | 32.1 | 4304.5 | 37 | 27.45 | 78 | 30 | 40.391 |  | 9.02 | 0.16 | -14.06
|  | 2389 | 80 | 19 | 4 | 2 | 14.206 | 11.154 | 99.462 |  | 2.8468 | 2.879 | 3.4 | 49.06 | 52.46 | 103.68 | 533.16 | 4.44 | 336.991 | 24 | 0.186 | 32.07 | 43.845 | 333.835 | 54.92 | 11.23 | 19.86 | 19.94 | 4288.9 | 60.13 | 25 | 22.32 |  | 388 | 68.992 | 43.69 | 80.2 | 120.24 | 29.07 | 30.16 |  | 32.1 | 4295.25 | 36.5 | 28.24 | 78 | 30 | 43.529 |  | 9.8 | 0.12 | -12.5
|  | 2390 | 80 | 20 | 5 | 2 | 14.264 | 11.153 | 99.462 |  | 2.8453 | 2.76 | 3.49 | 49.04 | 52.53 | 104.17 | 538.49 | 4.38 | 336.753 | 24 | 0.183 | 32.09 | 44.668 | 333.289 | 55.13 | 11.27 | 19.85 | 19.93 | 4309.1 | 60.07 | 24.98 | 22.29 |  | 388 | 69.032 | 43.7 | 80.05 | 119.96 | 29.09 | 30.17 |  | 32.12 | 4310 | 35.5 | 28.24 | 78 | 30 | 44.705 |  | 9.8 | 0.12 | -12.5
|  | 2391 | 80 | 21 | 6 | 2 | 14.344 | 11.153 | 99.461 |  | 2.8535 | 2.684 | 3.53 | 49.04 | 52.57 | 103.58 | 543.54 | 4.63 | 337.126 | 24.01 | 0.203 | 32.11 | 44.132 | 333.118 | 55.3 | 11.33 | 19.86 | 19.93 | 4319.4 | 60.08 | 25.05 | 22.3 |  | 388 | 69.021 | 43.72 | 80.25 | 120.21 | 29.1 | 30.18 |  | 32.15 | 4319.5 | 35.5 | 27.45 | 78 | 30 | 42.352 |  | 9.41 | 0.74 | -17.97
|  | 2392 | 80 | 22 | 7 | 2 | 14.228 | 11.156 | 99.461 |  | 2.847 | 2.631 | 3.45 | 49.02 | 52.46 | 103.41 | 548.57 | 4.56 | 337.227 | 23.99 | 0.204 | 32.1 | 43.011 | 332.816 | 55.41 | 11.25 | 19.84 | 19.93 | 4298.8 | 60.14 | 25 | 22.29 |  | 388 | 69.038 | 43.73 | 80.02 | 120.09 | 29.1 | 30.17 |  | 32.17 | 4300 | 36.5 | 27.45 | 78 | 30 | 41.568 |  | 9.41 | 0.84 | -18.75
|  | 2393 | 80 | 23 | 1 | 21 | 14.174 | 11.157 | 99.46 |  | 2.8521 | 2.591 | 3.57 | 49.01 | 52.58 | 103.48 | 553.08 | 4.37 | 337.323 | 23.99 | 0.276 | 32.13 | 42.104 | 332.351 | 55.47 | 11.23 | 19.84 | 19.93 | 4280.5 | 60.25 | 25.04 | 22.3 |  | 388 | 69.035 | 43.77 | 79.93 | 120.36 | 29.11 | 30.15 |  | 32.18 | 4280.25 | 36.5 | 27.45 | 78 | 30 | 40.784 |  | 9.41 | 0.84 | -18.75
|  | 2394 | 80 | 24 | 2 | 21 | 13.833 | 11.158 | 99.459 |  | 2.8193 | 2.48 | 3.53 | 49.04 | 52.57 | 100.35 | 557.1 | 3.97 | 339.062 | 24 | 0.342 | 32.16 | 25.894 | 330.518 | 55.56 | 9.93 | 19.84 | 19.92 | 3828.9 | 60.35 | 24.75 | 22.34 |  | 388 | 69.034 | 43.8 | 79.97 | 120.3 | 29.11 | 30.13 |  | 32.2 | 3873.25 | 32.5 | 18.82 | 78 | 30 | 13.725 |  | 0.39 | 0.04 | 0
|  | 2395 | 80 | 25 | 3 | 21 | 22.447 | 11.155 | 99.459 |  | 2.8308 | 2.255 | 3.47 | 49.1 | 52.56 | 99.44 | 557.56 | 2.05 | 339.711 | 24 | 0.239 | 32.17 | 17.539 | 324.912 | 55.65 | 8.62 | 19.84 | 19.93 | 3310.4 | 60.41 | 24.85 | 22.38 |  | 388 | 69.004 | 43.81 | 79.89 | 120.17 | 29.11 | 30.1 |  | 32.21 | 3347.5 | 31 | 18.43 | 78 | 30 | 12.157 |  | 0 | 0 | 0
|  | 2396 | 80 | 26 | 4 | 21 | 22.493 | 11.156 | 99.458 |  | 2.8223 | 2.139 | 3.31 | 49.16 | 52.47 | 99.45 | 547.73 | 0.59 | 339.858 | 23.99 | 0.159 | 32.15 | 15.005 | 316.665 | 55.73 | 7.4 | 19.83 | 19.92 | 2853.4 | 60.51 | 24.78 | 22.38 |  | 388 | 68.975 | 43.82 | 79.83 | 120.15 | 29.09 | 30.08 |  | 32.21 | 2840.5 | 28 | 18.43 | 78 | 30 | 13.725 |  | 0 | 0 | 0
|  | 2397 | 80 | 27 | 5 | 21 | 22.496 | 11.154 | 99.458 |  | 2.8193 | 2.056 | 2.96 | 49.21 | 52.16 | 99.45 | 535.68 | 0.08 | 339.937 | 23.99 | 0.163 | 32.11 | 14.521 | 303.757 | 55.78 | 6.11 | 19.83 | 19.91 | 2358.2 | 60.66 | 24.75 | 22.4 |  | 388 | 68.958 | 43.83 | 79.75 | 120.42 | 29.05 | 30.04 |  | 32.23 | 2347.5 | 26 | 18.43 | 78 | 30 | 13.725 |  | 0 | 0 | 0
|  | 2398 | 80 | 28 | 6 | 21 | 18.364 | 11.157 | 99.458 |  | 2.81 | 2.04 | 2.68 | 49.28 | 51.96 | 99.72 | 523.98 | 0.1 | 339.824 | 23.99 | 0.153 | 32.08 | 15.57 | 272.937 | 55.75 | 4.85 | 19.84 | 19.92 | 1878.6 | 60.77 | 24.67 | 22.4 |  | 388 | 68.892 | 43.83 | 79.88 | 120.14 | 28.98 | 29.99 |  | 32.24 | 1911.5 | 23 | 18.43 | 78 | 30 | 15.686 |  | 0 | 0.06 | 0.78
|  | 2399 | 80 | 29 | 7 | 21 | 14.707 | 11.154 | 99.458 |  | 2.806 | 1.973 | 2.41 | 49.36 | 51.77 | 99.55 | 513.98 | 0.4 | 339.721 | 24 | 0.145 | 32.05 | 16.971 | 233.676 | 55.68 | 3.9 | 19.84 | 19.93 | 1513.3 | 61.07 | 24.64 | 22.43 |  | 388 | 68.868 | 43.83 | 80.04 | 120.15 | 28.91 | 29.94 |  | 32.25 | 1504.5 | 20.5 | 18.43 | 78 | 30 | 18.039 |  | 0 | 0.06 | 0.78
|  | 2400 | 80 | 30 | 8 | 21 | 15.315 | 11.156 | 99.458 |  | 2.7888 | 1.89 | 2.19 | 49.41 | 51.6 | 99.66 | 506.22 | 0.5 | 339.852 | 24 | 0.162 | 32.01 | 19.222 | 188.86 | 55.56 | 2.95 | 19.85 | 19.92 | 1151.2 | 61.39 | 24.49 | 22.46 |  | 388 | 68.816 | 43.83 | 79.89 | 120.13 | 28.85 | 29.9 |  | 32.26 | 1149 | 19.5 | 18.43 | 78 | 30 | 20 |  | 0.39 | 0.04 | 3.13
|  | 2401 | 81 | 1 | 1 | 1 | 14.332 | 11.155 | 99.457 |  | 2.8095 | 1.869 | 2.09 | 49.41 | 51.5 | 99.41 | 499.68 | 0.51 | 339.879 | 24 | 0.157 | 31.97 | 22.876 | 150.054 | 55.36 | 2.34 | 19.83 | 19.91 | 905.3 | 61.59 | 24.67 | 22.48 |  | 388 | 68.803 | 43.8 | 79.97 | 120.22 | 28.8 | 29.86 |  | 32.27 | 920.25 | 20 | 18.43 | 78 | 30 | 24.705 |  | 0.39 | 0.92 | 0.78
|  | 2402 | 81 | 2 | 2 | 1 | 13.862 | 11.154 | 99.459 |  | 2.8333 | 1.907 | 1.98 | 49.44 | 51.43 | 99.38 | 494.53 | 0.58 | 339.756 | 24.01 | 0.13 | 31.93 | 27.585 | 130.755 | 55.08 | 2.05 | 19.84 | 19.91 | 788.4 | 61.71 | 24.88 | 22.5 |  | 388 | 68.802 | 43.78 | 80.12 | 119.71 | 28.77 | 29.84 |  | 32.29 | 789 | 17.5 | 18.43 | 78 | 30 | 32.156 |  | 0.39 | 0.92 | 0.78
|  | 2403 | 81 | 3 | 3 | 1 | 14.223 | 11.155 | 99.458 |  | 2.8547 | 2.033 | 1.83 | 49.47 | 51.31 | 99.35 | 490 | 0.64 | 339.784 | 24 | 0.116 | 31.9 | 34.438 | 121.002 | 54.72 | 2.03 | 19.84 | 19.91 | 773.3 | 61.79 | 25.07 | 22.49 |  | 388 | 68.761 | 43.77 | 79.89 | 120.08 | 28.73 | 29.82 |  | 32.3 | 771.75 | 15 | 19.22 | 78 | 30 | 38.431 |  | 0.78 | 0.9 | -1.56
|  | 2404 | 81 | 4 | 4 | 1 | 14.663 | 11.156 | 99.459 |  | 2.8626 | 2.191 | 1.76 | 49.49 | 51.24 | 99.41 | 486.49 | 0.7 | 339.768 | 24.01 | 0.125 | 31.87 | 37.564 | 117.745 | 54.4 | 2.11 | 19.83 | 19.91 | 801.4 | 61.85 | 25.13 | 22.5 |  | 388 | 68.76 | 43.75 | 79.89 | 119.94 | 28.7 | 29.79 |  | 32.31 | 796.75 | 14.5 | 19.22 | 78 | 30 | 38.039 |  | 1.18 | 0.08 | 3.91
|  | 2405 | 81 | 5 | 5 | 1 | 14.42 | 11.153 | 99.459 |  | 2.8621 | 2.32 | 1.64 | 49.5 | 51.13 | 99.47 | 483.29 | 0.77 | 339.677 | 24 | 0.129 | 31.84 | 37.961 | 118.189 | 54.03 | 2.17 | 19.84 | 19.91 | 823.6 | 61.86 | 25.13 | 22.49 |  | 388 | 68.746 | 43.75 | 80.01 | 120.04 | 28.69 | 29.77 |  | 32.3 | 821.75 | 15 | 19.22 | 78 | 30 | 37.254 |  | 1.18 | 0.08 | 3.91
|  | 2406 | 81 | 6 | 6 | 1 | 14.224 | 11.157 | 99.459 |  | 2.8471 | 2.39 | 1.58 | 49.5 | 51.08 | 99.49 | 480.11 | 0.79 | 339.644 | 24.01 | 0.136 | 31.8 | 37.58 | 121.15 | 53.47 | 2.19 | 19.85 | 19.92 | 837.6 | 61.9 | 25 | 22.51 |  | 388 | 68.737 | 43.76 | 79.85 | 120.36 | 28.68 | 29.76 |  | 32.31 | 837.5 | 16 | 19.22 | 78 | 30 | 36.47 |  | 1.18 | 0.51 | 2.34
|  | 2407 | 81 | 7 | 7 | 1 | 14.378 | 11.16 | 99.46 |  | 2.8319 | 2.404 | 1.58 | 49.47 | 51.05 | 99.45 | 477.07 | 0.81 | 339.687 | 24.01 | 0.155 | 31.77 | 36.391 | 124.34 | 52.69 | 2.16 | 19.85 | 19.92 | 827.9 | 61.92 | 24.87 | 22.51 |  | 388 | 68.732 | 43.76 | 80.04 | 119.83 | 28.68 | 29.74 |  | 32.31 | 830.25 | 17 | 19.22 | 78 | 30 | 34.509 |  | 0.78 | 0.29 | 4.69
|  | 2408 | 81 | 8 | 1 | 12 | 14.245 | 11.16 | 99.46 |  | 2.8519 | 2.413 | 1.56 | 49.45 | 51.01 | 99.43 | 474.22 | 0.79 | 339.665 | 24.01 | 0.144 | 31.75 | 36.422 | 124.991 | 51.82 | 2.14 | 19.84 | 19.92 | 814.5 | 61.91 | 25.04 | 22.51 |  | 388 | 68.7 | 43.76 | 79.97 | 119.99 | 28.68 | 29.74 |  | 32.31 | 815.5 | 16.5 | 19.22 | 78 | 30 | 35.686 |  | 0.78 | 0.29 | 4.69
|  | 2409 | 81 | 9 | 2 | 12 | 15.222 | 11.158 | 99.46 |  | 2.9791 | 2.589 | 1.56 | 49.39 | 50.95 | 103.4 | 471.37 | 0.86 | 338.602 | 24.02 | 0.201 | 31.74 | 68.421 | 128.257 | 50.99 | 3.08 | 19.84 | 19.91 | 1122.7 | 61.88 | 26.16 | 22.52 |  | 388 | 68.68 | 43.76 | 79.82 | 120.02 | 28.68 | 29.72 |  | 32.33 | 1128 | -9.5 | 24.31 | 78 | 30 | 92.155 |  | 6.67 | 0.66 | -0.78
|  | 2410 | 81 | 10 | 3 | 12 | 14.702 | 11.162 | 99.461 |  | 2.9185 | 2.954 | 1.54 | 49.35 | 50.89 | 103.8 | 470.36 | 2.15 | 337.642 | 24.03 | 0.201 | 31.72 | 80.994 | 156 | 50.37 | 4.9 | 19.85 | 19.92 | 1827.5 | 61.83 | 25.63 | 22.54 |  | 388 | 68.652 | 43.78 | 79.7 | 119.88 | 28.69 | 29.7 |  | 32.36 | 1767 | -2 | 28.63 | 78 | 30 | 85.097 |  | 10.2 | 0.18 | 6.25
|  | 2411 | 81 | 11 | 4 | 12 | 14.621 | 11.158 | 99.461 |  | 2.8677 | 3.243 | 1.67 | 49.29 | 50.96 | 102.99 | 475.31 | 3.31 | 337.518 | 24.02 | 0.171 | 31.74 | 74.679 | 218.922 | 49.89 | 6.28 | 19.84 | 19.91 | 2382 | 61.71 | 25.18 | 22.56 |  | 388 | 68.617 | 43.78 | 80 | 120.09 | 28.72 | 29.68 |  | 32.38 | 2396 | 20.5 | 28.63 | 78 | 30 | 67.45 |  | 10.2 | 0.18 | 6.25
|  | 2412 | 81 | 12 | 5 | 12 | 13.821 | 11.157 | 99.461 |  | 2.8419 | 3.496 | 1.95 | 49.23 | 51.18 | 103.53 | 481.47 | 4.18 | 337.42 | 24.02 | 0.234 | 31.8 | 63.583 | 276.637 | 49.61 | 7.36 | 19.84 | 19.91 | 2815.9 | 61.61 | 24.95 | 22.59 |  | 388 | 68.651 | 43.8 | 79.91 | 120.27 | 28.77 | 29.69 |  | 32.37 | 2821 | 25.5 | 29.41 | 78 | 30 | 49.411 |  | 10.98 | 0.86 | 7.03
|  | 2413 | 81 | 13 | 6 | 12 | 14.441 | 11.157 | 99.462 |  | 2.8608 | 3.502 | 2.22 | 49.18 | 51.41 | 106.77 | 487.4 | 4.68 | 336.24 | 24.02 | 0.124 | 31.84 | 61.053 | 301.854 | 50.58 | 8.27 | 19.84 | 19.92 | 3144.5 | 61.6 | 25.12 | 22.59 |  | 388 | 68.667 | 43.81 | 79.85 | 120.05 | 28.81 | 29.75 |  | 32.35 | 3158.5 | 28.5 | 27.45 | 78 | 30 | 63.136 |  | 9.41 | 0.88 | 0.78
|  | 2414 | 81 | 14 | 7 | 12 | 14.237 | 11.158 | 99.461 |  | 2.8532 | 3.57 | 2.46 | 49.14 | 51.6 | 104.06 | 493.18 | 5.21 | 335.737 | 24.02 | 0.093 | 31.88 | 63.028 | 315.603 | 52.23 | 9.51 | 19.84 | 19.91 | 3625 | 61.55 | 25.05 | 22.59 |  | 388 | 68.696 | 43.82 | 79.88 | 120.2 | 28.86 | 29.81 |  | 32.34 | 3595.25 | 29 | 31.37 | 78 | 30 | 63.136 |  | 13.33 | 0.63 | -7.81
|  | 2415 | 81 | 15 | 8 | 12 | 14.142 | 11.155 | 99.461 |  | 2.8589 | 3.606 | 2.63 | 49.11 | 51.74 | 107.35 | 501.63 | 5.94 | 335.564 | 24.01 | 0.089 | 31.91 | 61.443 | 324.87 | 53.42 | 10.43 | 19.83 | 19.91 | 3966.4 | 61.23 | 25.1 | 22.58 |  | 388 | 68.721 | 43.84 | 79.89 | 119.49 | 28.91 | 29.87 |  | 32.33 | 3946.75 | 30 | 30.98 | 78 | 30 | 58.43 |  | 12.94 | 0.43 | -7.03
|  | 2416 | 81 | 16 | 1 | 2 | 14.205 | 11.157 | 99.461 |  | 2.8733 | 3.6 | 2.86 | 49.1 | 51.95 | 104.26 | 511.25 | 6.21 | 335.383 | 24.01 | 0.097 | 31.96 | 61.061 | 330.481 | 54.13 | 11.2 | 19.83 | 19.91 | 4239.1 | 60.72 | 25.23 | 22.56 |  | 388 | 68.758 | 43.85 | 79.78 | 119.8 | 28.97 | 29.92 |  | 32.32 | 4246.75 | 30 | 30.98 | 78 | 30 | 60.391 |  | 12.94 | 0.43 | -7.03
|  | 2417 | 81 | 17 | 2 | 2 | 14.273 | 11.156 | 99.462 |  | 2.8344 | 3.442 | 3.17 | 49.07 | 52.24 | 103.96 | 521.36 | 6.33 | 336.783 | 24.01 | 0.205 | 32.02 | 51.367 | 334.13 | 54.55 | 11.26 | 19.83 | 19.91 | 4322.2 | 60.33 | 24.89 | 22.55 |  | 388 | 68.778 | 43.87 | 80.01 | 120.27 | 29.03 | 29.97 |  | 32.32 | 4325 | 35 | 27.45 | 78 | 30 | 42.744 |  | 9.02 | 0.12 | -14.06
|  | 2418 | 81 | 18 | 3 | 2 | 14.512 | 11.156 | 99.461 |  | 2.8344 | 3.161 | 3.38 | 49.02 | 52.4 | 103.64 | 529.55 | 5.29 | 337.158 | 24 | 0.21 | 32.05 | 45.073 | 334.356 | 54.84 | 11.18 | 19.83 | 19.91 | 4289.8 | 60.13 | 24.89 | 22.55 |  | 388 | 68.823 | 43.88 | 79.97 | 119.96 | 29.08 | 30.01 |  | 32.32 | 4289.75 | 37 | 27.45 | 78 | 30 | 40.784 |  | 9.02 | 0.27 | -12.5
|  | 2419 | 81 | 19 | 4 | 2 | 14.323 | 11.159 | 99.461 |  | 2.8632 | 2.942 | 3.4 | 49.01 | 52.4 | 103.31 | 535.46 | 4.52 | 337.137 | 24 | 0.188 | 32.06 | 44.059 | 333.587 | 55.1 | 11.28 | 19.83 | 19.91 | 4284.8 | 60.07 | 25.14 | 22.56 |  | 388 | 68.879 | 43.89 | 80.16 | 120.16 | 29.12 | 30.04 |  | 32.33 | 4289.75 | 36 | 27.45 | 78 | 30 | 43.137 |  | 9.02 | 0.27 | -12.5
|  | 2420 | 81 | 20 | 5 | 2 | 14.06 | 11.161 | 99.46 |  | 2.8344 | 2.796 | 3.41 | 49.02 | 52.44 | 104.18 | 540.66 | 4.43 | 336.905 | 24.01 | 0.18 | 32.07 | 44.885 | 333.346 | 55.29 | 11.24 | 19.84 | 19.92 | 4311.2 | 60.07 | 24.89 | 22.54 |  | 388 | 68.887 | 43.89 | 79.96 | 120 | 29.15 | 30.07 |  | 32.35 | 4304.5 | 35.5 | 28.24 | 78 | 30 | 44.705 |  | 9.8 | 0.66 | -18.75
|  | 2421 | 81 | 21 | 6 | 2 | 14.133 | 11.158 | 99.46 |  | 2.8385 | 2.724 | 3.42 | 49 | 52.41 | 103.76 | 545.85 | 4.63 | 336.974 | 24 | 0.204 | 32.1 | 44.383 | 333.035 | 55.39 | 11.28 | 19.84 | 19.91 | 4323.9 | 60.12 | 24.92 | 22.53 |  | 388 | 68.931 | 43.89 | 80.12 | 119.94 | 29.16 | 30.08 |  | 32.37 | 4329.5 | 35.5 | 27.45 | 78 | 30 | 41.96 |  | 9.41 | 0.49 | -20.31
|  | 2422 | 81 | 22 | 7 | 2 | 14.136 | 11.156 | 99.46 |  | 2.8421 | 2.654 | 3.49 | 49.01 | 52.5 | 103.76 | 550.71 | 4.63 | 337.281 | 24.01 | 0.209 | 32.13 | 42.489 | 332.822 | 55.46 | 11.22 | 19.84 | 19.92 | 4292.6 | 60.2 | 24.95 | 22.52 |  | 388 | 68.962 | 43.9 | 80.21 | 119.91 | 29.17 | 30.09 |  | 32.39 | 4295.25 | 37 | 27.45 | 78 | 30 | 40.391 |  | 9.41 | 0.49 | -20.31
|  | 2423 | 81 | 23 | 1 | 21 | 14.409 | 11.153 | 99.46 |  | 2.8485 | 2.607 | 3.46 | 49.03 | 52.49 | 103.45 | 554.75 | 4.3 | 337.35 | 24.01 | 0.279 | 32.14 | 41.967 | 332.27 | 55.52 | 11.19 | 19.84 | 19.92 | 4272 | 60.27 | 25.01 | 22.5 |  | 388 | 68.967 | 43.91 | 80.12 | 119.89 | 29.18 | 30.07 |  | 32.4 | 4275.75 | 36 | 22.75 | 78 | 30 | 43.137 |  | 4.31 | 0.96 | -17.97
|  | 2424 | 81 | 24 | 2 | 21 | 13.883 | 11.154 | 99.459 |  | 2.8135 | 2.503 | 3.43 | 49.07 | 52.5 | 100.25 | 558.3 | 4.07 | 339.253 | 24 | 0.344 | 32.15 | 25.729 | 330.803 | 55.61 | 9.95 | 19.85 | 19.93 | 3846.2 | 60.33 | 24.7 | 22.48 |  | 388 | 68.966 | 43.93 | 80.13 | 119.76 | 29.18 | 30.06 |  | 32.41 | 3877.25 | 32.5 | 18.43 | 78 | 30 | 12.941 |  | 0 | 0.04 | 0
|  | 2425 | 81 | 25 | 3 | 21 | 20.485 | 11.153 | 99.46 |  | 2.827 | 2.267 | 3.47 | 49.13 | 52.6 | 99.3 | 552.89 | 2.36 | 339.571 | 24 | 0.242 | 32.16 | 17.555 | 325.46 | 55.71 | 8.78 | 19.86 | 19.93 | 3379.2 | 60.45 | 24.82 | 22.48 |  | 388 | 68.955 | 43.95 | 79.93 | 119.66 | 29.17 | 30.04 |  | 32.42 | 3368.75 | 31 | 18.43 | 78 | 30 | 11.765 |  | 0 | 0.04 | 0
|  | 2426 | 81 | 26 | 4 | 21 | 22.493 | 11.153 | 99.459 |  | 2.8194 | 2.125 | 3.17 | 49.18 | 52.35 | 99.3 | 541.27 | 0.55 | 339.983 | 24 | 0.161 | 32.14 | 14.958 | 316.248 | 55.77 | 7.31 | 19.85 | 19.92 | 2820.9 | 60.61 | 24.76 | 22.47 |  | 388 | 68.929 | 43.98 | 80.08 | 119.8 | 29.15 | 30 |  | 32.43 | 2857.75 | 28 | 18.43 | 78 | 30 | 12.549 |  | 0.39 | 0 | 0
|  | 2427 | 81 | 27 | 5 | 21 | 22.496 | 11.154 | 99.459 |  | 2.8203 | 2.013 | 2.83 | 49.23 | 52.07 | 99.53 | 529.31 | 0.07 | 340.066 | 24 | 0.156 | 32.11 | 15.023 | 303.712 | 55.77 | 6.03 | 19.85 | 19.93 | 2326.2 | 60.75 | 24.76 | 22.46 |  | 388 | 68.898 | 44.01 | 79.76 | 119.41 | 29.11 | 29.96 |  | 32.44 | 2360.75 | 26 | 18.43 | 78 | 30 | 14.902 |  | 0 | 0 | 0
|  | 2428 | 81 | 28 | 6 | 21 | 22.464 | 11.154 | 99.459 |  | 2.8177 | 1.977 | 2.48 | 49.32 | 51.8 | 99.46 | 518.14 | 0.01 | 339.813 | 24 | 0.144 | 32.07 | 15.161 | 276.471 | 55.71 | 5 | 19.85 | 19.93 | 1928.3 | 60.85 | 24.74 | 22.45 |  | 388 | 68.901 | 44.02 | 80.08 | 119.96 | 29.06 | 29.93 |  | 32.44 | 1922.5 | 23 | 18.43 | 78 | 30 | 15.294 |  | 0 | 0 | 0
|  | 2429 | 81 | 29 | 7 | 21 | 14.712 | 11.153 | 99.458 |  | 2.8022 | 1.897 | 2.31 | 49.34 | 51.65 | 99.51 | 509.31 | 0.33 | 339.824 | 24.01 | 0.157 | 32.04 | 17.207 | 232.529 | 55.6 | 3.83 | 19.86 | 19.94 | 1486.2 | 61.05 | 24.6 | 22.45 |  | 388 | 68.88 | 44.04 | 80.21 | 119.95 | 28.97 | 29.88 |  | 32.43 | 1520.25 | 21.5 | 18.43 | 78 | 30 | 17.647 |  | 0.39 | 0.02 | 3.91
|  | 2430 | 81 | 30 | 8 | 21 | 15.107 | 11.151 | 99.459 |  | 2.7949 | 1.818 | 2.13 | 49.39 | 51.52 | 99.66 | 502.57 | 0.55 | 339.856 | 23.99 | 0.164 | 31.99 | 19.633 | 188.62 | 55.45 | 2.93 | 19.86 | 19.93 | 1141.5 | 61.25 | 24.54 | 22.43 |  | 388 | 68.866 | 44.04 | 80.3 | 119.81 | 28.9 | 29.84 |  | 32.44 | 1165.5 | 20 | 18.43 | 78 | 30 | 21.176 |  | 0 | 0.06 | 7.03
|  | 2431 | 82 | 1 | 1 | 1 | 14.405 | 11.154 | 99.458 |  | 2.8023 | 1.789 | 1.99 | 49.44 | 51.43 | 99.39 | 497.32 | 0.57 | 339.893 | 24 | 0.162 | 31.96 | 21.893 | 152.485 | 55.21 | 2.32 | 19.86 | 19.94 | 902.1 | 61.45 | 24.61 | 22.42 |  | 388 | 68.835 | 44.04 | 80.04 | 120.15 | 28.85 | 29.81 |  | 32.43 | 898.25 | 17.5 | 18.43 | 78 | 30 | 23.529 |  | 0 | 0.06 | 7.03
|  | 2432 | 82 | 2 | 2 | 1 | 13.877 | 11.152 | 99.459 |  | 2.8549 | 1.845 | 1.89 | 49.48 | 51.36 | 99.36 | 492.74 | 0.5 | 339.849 | 24 | 0.116 | 31.94 | 29.064 | 130.293 | 54.89 | 2.05 | 19.87 | 19.95 | 782.7 | 61.63 | 25.07 | 22.42 |  | 388 | 68.815 | 44.04 | 80.01 | 119.92 | 28.8 | 29.78 |  | 32.43 | 782 | 18.5 | 19.22 | 78 | 30 | 34.509 |  | 1.18 | 0.88 | -0.78
|  | 2433 | 82 | 3 | 3 | 1 | 14.301 | 11.149 | 99.459 |  | 2.8602 | 1.987 | 1.81 | 49.48 | 51.3 | 99.4 | 488.93 | 0.6 | 339.844 | 23.99 | 0.12 | 31.89 | 35.342 | 121.631 | 54.55 | 2.09 | 19.86 | 19.93 | 794.3 | 61.74 | 25.11 | 22.4 |  | 388 | 68.818 | 44.05 | 79.98 | 120.28 | 28.77 | 29.77 |  | 32.43 | 791.25 | 14.5 | 19.22 | 78 | 30 | 38.431 |  | 1.18 | 0.64 | -3.91
|  | 2434 | 82 | 4 | 4 | 1 | 14.608 | 11.149 | 99.459 |  | 2.8557 | 2.135 | 1.81 | 49.48 | 51.3 | 99.42 | 488.93 | 0.72 | 339.868 | 23.99 | 0.123 | 31.89 | 37.368 | 119.401 | 54.55 | 2.13 | 19.86 | 19.93 | 810.6 | 61.74 | 25.07 | 22.4 |  | 388 | 68.792 | 44.05 | 79.83 | 119.99 | 28.74 | 29.75 |  | 32.44 | 814 | 14.5 | 19.22 | 78 | 30 | 37.646 |  | 1.18 | 0.64 | -3.91
|  | 2435 | 82 | 5 | 5 | 1 | 14.431 | 11.153 | 99.459 |  | 2.8697 | 2.287 | 1.7 | 49.52 | 51.22 | 99.46 | 485.58 | 0.76 | 339.738 | 24 | 0.122 | 31.86 | 37.704 | 119.734 | 54.22 | 2.19 | 19.88 | 19.96 | 829.1 | 61.81 | 25.2 | 22.39 |  | 388 | 68.787 | 44.07 | 80.01 | 120.16 | 28.73 | 29.73 |  | 32.44 | 828.75 | 15.5 | 19.22 | 78 | 30 | 36.862 |  | 1.18 | 0.1 | 3.91
|  | 2436 | 82 | 6 | 6 | 1 | 14.369 | 11.154 | 99.458 |  | 2.8498 | 2.374 | 1.6 | 49.5 | 51.11 | 99.48 | 479.29 | 0.8 | 339.706 | 24 | 0.144 | 31.81 | 37.508 | 121.688 | 53.03 | 2.22 | 19.88 | 19.95 | 845.6 | 61.81 | 25.02 | 22.38 |  | 388 | 68.731 | 44.07 | 79.97 | 119.99 | 28.72 | 29.71 |  | 32.44 | 845.25 | 16 | 19.22 | 78 | 30 | 36.078 |  | 1.18 | 0.35 | 6.25
|  | 2437 | 82 | 7 | 7 | 1 | 14.224 | 11.154 | 99.459 |  | 2.8399 | 2.407 | 1.6 | 49.5 | 51.11 | 99.46 | 479.29 | 0.82 | 339.738 | 24 | 0.16 | 31.81 | 36.237 | 123.137 | 53.03 | 2.18 | 19.88 | 19.95 | 834.9 | 61.81 | 24.93 | 22.38 |  | 388 | 68.726 | 44.07 | 79.67 | 119.86 | 28.71 | 29.7 |  | 32.43 | 835 | 17 | 19.22 | 78 | 30 | 34.117 |  | 1.18 | 0.35 | 6.25
|  | 2438 | 82 | 8 | 1 | 12 | 14.229 | 11.154 | 99.458 |  | 2.8434 | 2.413 | 1.62 | 49.46 | 51.08 | 99.43 | 476.33 | 0.79 | 339.78 | 24.01 | 0.159 | 31.79 | 36.047 | 123.036 | 52.12 | 2.13 | 19.89 | 19.96 | 814 | 61.78 | 24.97 | 22.4 |  | 388 | 68.741 | 44.08 | 79.97 | 120.41 | 28.71 | 29.68 |  | 32.44 | 812.5 | 17 | 19.22 | 78 | 30 | 34.901 |  | 0.78 | 0.86 | 0
|  | 2439 | 82 | 9 | 2 | 12 | 15.176 | 11.153 | 99.457 |  | 2.9676 | 2.6 | 1.56 | 49.42 | 50.98 | 103.59 | 473.47 | 0.87 | 338.777 | 24 | 0.193 | 31.76 | 67.572 | 126.699 | 51.21 | 3.15 | 19.88 | 19.96 | 1152.8 | 61.74 | 26.06 | 22.39 |  | 388 | 68.7 | 44.07 | 79.97 | 119.88 | 28.7 | 29.66 |  | 32.43 | 1092.75 | -11.5 | 31.76 | 78 | 30 | 91.763 |  | 13.73 | 0.04 | 0
|  | 2440 | 82 | 10 | 3 | 12 | 14.76 | 11.153 | 99.457 |  | 2.9213 | 2.922 | 1.58 | 49.36 | 50.95 | 103.9 | 470.67 | 1.94 | 337.984 | 24.01 | 0.172 | 31.73 | 80.684 | 150.587 | 50.52 | 4.62 | 19.89 | 19.96 | 1721.4 | 61.71 | 25.65 | 22.4 |  | 388 | 68.705 | 44.07 | 79.86 | 119.83 | 28.71 | 29.64 |  | 32.43 | 1732 | -3 | 31.76 | 78 | 30 | 85.097 |  | 13.73 | 0.04 | 0
|  | 2441 | 82 | 11 | 4 | 12 | 14.121 | 11.153 | 99.457 |  | 2.862 | 3.323 | 1.59 | 49.33 | 50.92 | 103.43 | 472.92 | 3.46 | 337.675 | 24 | 0.222 | 31.74 | 76.546 | 224.022 | 50 | 6.44 | 19.88 | 19.95 | 2446.1 | 61.65 | 25.13 | 22.38 |  | 388 | 68.73 | 44.07 | 80.05 | 120.34 | 28.74 | 29.63 |  | 32.43 | 2455.25 | 14 | 31.37 | 78 | 30 | 66.666 |  | 12.94 | 0.06 | 6.25
|  | 2442 | 82 | 12 | 5 | 12 | 14.248 | 11.15 | 99.457 |  | 2.8618 | 3.478 | 1.83 | 49.25 | 51.08 | 103.33 | 479.42 | 4.52 | 337.679 | 24.01 | 0.184 | 31.79 | 61.356 | 278.381 | 49.66 | 7.32 | 19.89 | 19.96 | 2782.3 | 61.57 | 25.13 | 22.38 |  | 388 | 68.763 | 44.09 | 79.91 | 120.28 | 28.79 | 29.66 |  | 32.43 | 2760.75 | 26.5 | 29.02 | 78 | 30 | 50.587 |  | 10.98 | 0.2 | 3.91
|  | 2443 | 82 | 13 | 6 | 12 | 13.949 | 11.151 | 99.457 |  | 2.8655 | 3.512 | 2.12 | 49.21 | 51.33 | 109.55 | 486.09 | 4.38 | 336.389 | 24.01 | 0.111 | 31.82 | 63.937 | 300.817 | 49.92 | 8.43 | 19.89 | 19.96 | 3199.3 | 61.54 | 25.16 | 22.37 |  | 388 | 68.78 | 44.08 | 79.78 | 120.07 | 28.83 | 29.71 |  | 32.42 | 3213.25 | 27 | 29.02 | 78 | 30 | 65.881 |  | 10.98 | 0.2 | 3.91
|  | 2444 | 82 | 14 | 7 | 12 | 14.257 | 11.157 | 99.457 |  | 2.8497 | 3.597 | 2.4 | 49.18 | 51.58 | 102.84 | 491.73 | 5.43 | 336.426 | 24.01 | 0.1 | 31.86 | 63.533 | 315.562 | 51.51 | 9.54 | 19.89 | 19.97 | 3640.3 | 61.56 | 25.02 | 22.37 |  | 388 | 68.83 | 44.08 | 79.82 | 119.65 | 28.86 | 29.77 |  | 32.42 | 3647.5 | 29 | 31.37 | 78 | 30 | 59.607 |  | 12.94 | 0.88 | -3.13
|  | 2445 | 82 | 15 | 8 | 12 | 14.254 | 11.155 | 99.457 |  | 2.8412 | 3.608 | 2.54 | 49.13 | 51.66 | 107 | 499.85 | 6.06 | 336.046 | 23.99 | 0.073 | 31.91 | 62.069 | 324.591 | 52.96 | 10.45 | 19.88 | 19.96 | 4001.1 | 61.4 | 24.95 | 22.34 |  | 388 | 68.862 | 44.06 | 79.85 | 119.88 | 28.92 | 29.84 |  | 32.41 | 3984.25 | 30 | 31.37 | 78 | 30 | 61.175 |  | 12.94 | 0.57 | -4.69
|  | 2446 | 82 | 16 | 1 | 2 | 14.24 | 11.154 | 99.457 |  | 2.8562 | 3.574 | 2.89 | 49.11 | 52 | 102.78 | 509.17 | 6.25 | 335.844 | 24.01 | 0.092 | 31.99 | 60.411 | 330.122 | 53.85 | 11.17 | 19.9 | 19.97 | 4251.7 | 60.97 | 25.08 | 22.36 |  | 388 | 68.897 | 44.07 | 80.04 | 119.74 | 28.98 | 29.89 |  | 32.42 | 4260.75 | 31 | 31.37 | 78 | 30 | 58.43 |  | 12.94 | 0.57 | -4.69
|  | 2447 | 82 | 17 | 2 | 2 | 14.078 | 11.152 | 99.457 |  | 2.8468 | 3.431 | 3.05 | 49.1 | 52.14 | 103.44 | 518.99 | 6.33 | 337.017 | 24 | 0.203 | 32.01 | 51.757 | 334.138 | 54.36 | 11.39 | 19.88 | 19.96 | 4350.2 | 60.49 | 25 | 22.33 |  | 388 | 68.88 | 44.06 | 79.96 | 120.04 | 29.05 | 29.94 |  | 32.42 | 4354.5 | 34.5 | 29.8 | 78 | 30 | 42.744 |  | 11.76 | 0.9 | -14.06
|  | 2448 | 82 | 18 | 3 | 2 | 14.119 | 11.15 | 99.456 |  | 2.8312 | 3.149 | 3.24 | 49.07 | 52.3 | 102.79 | 528.26 | 5.37 | 337.406 | 23.99 | 0.206 | 32.04 | 45.123 | 334.51 | 54.69 | 11.23 | 19.89 | 19.97 | 4312.9 | 60.22 | 24.86 | 22.32 |  | 388 | 68.901 | 44.05 | 80.08 | 120.27 | 29.1 | 29.98 |  | 32.43 | 4319.5 | 37 | 27.45 | 78 | 30 | 40.784 |  | 9.02 | 0.2 | -14.06
|  | 2449 | 82 | 19 | 4 | 2 | 14.167 | 11.151 | 99.456 |  | 2.8634 | 2.922 | 3.43 | 49.05 | 52.48 | 103.67 | 534.85 | 4.55 | 337.484 | 23.99 | 0.192 | 32.07 | 43.18 | 333.988 | 54.95 | 11.28 | 19.89 | 19.96 | 4284.2 | 60.07 | 25.14 | 22.32 |  | 388 | 68.901 | 44.03 | 80.16 | 119.78 | 29.14 | 30.01 |  | 32.43 | 4285 | 37 | 27.45 | 78 | 30 | 41.176 |  | 9.02 | 0.2 | -14.06
|  | 2450 | 82 | 20 | 5 | 2 | 14.255 | 11.154 | 99.456 |  | 2.8413 | 2.771 | 3.43 | 49.04 | 52.47 | 104.06 | 540.14 | 4.3 | 337.255 | 24 | 0.181 | 32.11 | 44.237 | 332.999 | 55.14 | 11.23 | 19.9 | 19.97 | 4297.5 | 60.07 | 24.95 | 22.32 |  | 388 | 68.913 | 44.04 | 79.95 | 119.48 | 29.16 | 30.03 |  | 32.44 | 4304.5 | 35.5 | 27.84 | 78 | 30 | 44.705 |  | 9.41 | 0.08 | -12.5
|  | 2451 | 82 | 21 | 6 | 2 | 14.385 | 11.156 | 99.456 |  | 2.8433 | 2.699 | 3.47 | 49.01 | 52.48 | 103.61 | 544.93 | 4.53 | 337.122 | 24 | 0.194 | 32.13 | 44.965 | 332.851 | 55.3 | 11.31 | 19.9 | 19.98 | 4327.7 | 60.11 | 24.97 | 22.32 |  | 388 | 68.948 | 44.04 | 79.77 | 119.51 | 29.18 | 30.04 |  | 32.46 | 4329.5 | 35.5 | 27.84 | 78 | 30 | 45.097 |  | 9.41 | 0.9 | -17.97
|  | 2452 | 82 | 22 | 7 | 2 | 14.425 | 11.159 | 99.456 |  | 2.8381 | 2.651 | 3.55 | 49.02 | 52.57 | 102.97 | 549.93 | 4.67 | 337.486 | 24 | 0.204 | 32.14 | 43.28 | 332.81 | 55.39 | 11.24 | 19.9 | 19.97 | 4308 | 60.17 | 24.92 | 22.34 |  | 388 | 68.951 | 44.05 | 80.2 | 119.59 | 29.19 | 30.04 |  | 32.48 | 4310 | 36.5 | 27.84 | 78 | 30 | 40.784 |  | 9.41 | 0.9 | -17.97
|  | 2453 | 82 | 23 | 1 | 21 | 14.205 | 11.156 | 99.457 |  | 2.8577 | 2.597 | 3.57 | 49.02 | 52.59 | 103.19 | 554.56 | 4.44 | 337.679 | 23.99 | 0.293 | 32.15 | 40.936 | 332.258 | 55.48 | 11.21 | 19.9 | 19.97 | 4264.8 | 60.24 | 25.09 | 22.36 |  | 388 | 68.966 | 44.07 | 80.18 | 119.75 | 29.19 | 30.02 |  | 32.51 | 4275.75 | 36.5 | 22.35 | 78 | 30 | 40.784 |  | 3.92 | 0.96 | -17.97
|  | 2454 | 82 | 24 | 2 | 21 | 13.613 | 11.154 | 99.457 |  | 2.837 | 2.486 | 3.53 | 49.06 | 52.59 | 100.43 | 558.47 | 4.07 | 339.015 | 23.99 | 0.339 | 32.18 | 25.955 | 330.71 | 55.56 | 10.13 | 19.91 | 19.98 | 3881.8 | 60.35 | 24.91 | 22.41 |  | 388 | 68.996 | 44.08 | 79.97 | 119.38 | 29.19 | 30 |  | 32.53 | 3885.75 | 32.5 | 22.35 | 78 | 30 | 13.725 |  | 3.92 | 0.96 | -17.97
|  | 2455 | 82 | 25 | 3 | 21 | 22.39 | 11.156 | 99.457 |  | 2.8195 | 2.264 | 3.42 | 49.14 | 52.56 | 99.42 | 558.14 | 2.07 | 339.655 | 23.99 | 0.24 | 32.2 | 17.593 | 324.41 | 55.65 | 8.59 | 19.91 | 19.99 | 3312.8 | 60.46 | 24.76 | 22.42 |  | 388 | 69.041 | 44.1 | 80.01 | 120.05 | 29.19 | 29.98 |  | 32.55 | 3350.75 | 31 | 18.43 | 78 | 30 | 12.549 |  | 0 | 0 | 0
|  | 2456 | 82 | 26 | 4 | 21 | 22.494 | 11.157 | 99.457 |  | 2.8169 | 2.13 | 3.36 | 49.18 | 52.53 | 99.42 | 547.76 | 0.48 | 339.908 | 23.98 | 0.16 | 32.19 | 14.967 | 315.318 | 55.74 | 7.27 | 19.92 | 20 | 2805.5 | 60.53 | 24.73 | 22.45 |  | 388 | 69.063 | 44.12 | 79.82 | 120.28 | 29.17 | 29.95 |  | 32.56 | 2842.75 | 28 | 18.82 | 78 | 30 | 13.333 |  | 0.39 | 0 | 0
|  | 2457 | 82 | 27 | 5 | 21 | 22.496 | 11.158 | 99.458 |  | 2.8224 | 2.061 | 2.98 | 49.21 | 52.19 | 99.43 | 535.48 | 0.07 | 339.951 | 23.99 | 0.151 | 32.16 | 14.563 | 303.954 | 55.76 | 6.12 | 19.91 | 19.99 | 2360 | 60.63 | 24.78 | 22.46 |  | 388 | 69.038 | 44.15 | 79.71 | 120.14 | 29.13 | 29.92 |  | 32.56 | 2347.5 | 26 | 18.82 | 78 | 30 | 13.333 |  | 0.39 | 0 | 0
|  | 2458 | 82 | 28 | 6 | 21 | 18.208 | 11.158 | 99.459 |  | 2.8137 | 2.082 | 2.62 | 49.31 | 51.93 | 99.7 | 523.73 | 0.02 | 339.935 | 23.98 | 0.158 | 32.11 | 15.723 | 273.359 | 55.72 | 4.88 | 19.92 | 19.99 | 1885.5 | 60.76 | 24.7 | 22.48 |  | 388 | 69.032 | 44.18 | 79.89 | 120.2 | 29.06 | 29.89 |  | 32.55 | 1916.25 | 23 | 18.43 | 78 | 30 | 15.686 |  | 0 | 0.06 | 0.78
|  | 2459 | 82 | 29 | 7 | 21 | 14.533 | 11.156 | 99.459 |  | 2.8019 | 2.023 | 2.34 | 49.37 | 51.71 | 99.51 | 513.9 | 0.37 | 339.896 | 23.98 | 0.155 | 32.08 | 17.23 | 230.551 | 55.65 | 3.8 | 19.93 | 20.01 | 1476.3 | 61.05 | 24.6 | 22.51 |  | 388 | 68.966 | 44.2 | 79.95 | 120.18 | 28.98 | 29.85 |  | 32.54 | 1509.25 | 20.5 | 18.43 | 78 | 30 | 18.823 |  | 0 | 0.02 | 2.34
|  | 2460 | 82 | 30 | 8 | 21 | 15.451 | 11.156 | 99.459 |  | 2.7893 | 1.937 | 2.19 | 49.43 | 51.62 | 99.67 | 506.11 | 0.53 | 339.974 | 23.98 | 0.163 | 32.04 | 19.041 | 189.77 | 55.53 | 2.96 | 19.93 | 20 | 1154.7 | 61.35 | 24.49 | 22.53 |  | 388 | 68.922 | 44.22 | 80.01 | 120.19 | 28.93 | 29.81 |  | 32.54 | 1145.25 | 19.5 | 18.43 | 78 | 30 | 19.608 |  | 0 | 0.02 | 2.34
|  | 2461 | 83 | 1 | 1 | 1 | 14.313 | 11.158 | 99.46 |  | 2.8076 | 1.908 | 2.03 | 49.46 | 51.49 | 99.41 | 499.75 | 0.57 | 339.972 | 23.99 | 0.158 | 32 | 22.62 | 150.511 | 55.33 | 2.32 | 19.94 | 20.01 | 898.7 | 61.57 | 24.65 | 22.51 |  | 388 | 68.891 | 44.23 | 80.02 | 119.97 | 28.88 | 29.77 |  | 32.55 | 914.75 | 19.5 | 18.43 | 78 | 30 | 24.313 |  | 0 | 0.92 | 0.78
|  | 2462 | 83 | 2 | 2 | 1 | 13.907 | 11.161 | 99.459 |  | 2.8408 | 1.941 | 1.96 | 49.47 | 51.43 | 99.37 | 494.62 | 0.58 | 339.849 | 23.99 | 0.127 | 31.96 | 28.479 | 131.013 | 55.03 | 2.03 | 19.94 | 20.01 | 778.9 | 61.71 | 24.94 | 22.51 |  | 388 | 68.817 | 44.26 | 79.87 | 119.9 | 28.83 | 29.75 |  | 32.57 | 778.75 | 17.5 | 19.22 | 78 | 30 | 33.333 |  | 0.78 | 0.88 | -2.34
|  | 2463 | 83 | 3 | 3 | 1 | 14.256 | 11.16 | 99.46 |  | 2.8598 | 2.061 | 1.81 | 49.51 | 51.33 | 99.38 | 490.26 | 0.63 | 339.895 | 23.99 | 0.119 | 31.93 | 34.523 | 122.889 | 54.69 | 2.04 | 19.94 | 20.02 | 776.2 | 61.83 | 25.11 | 22.53 |  | 388 | 68.809 | 44.27 | 80.08 | 120.03 | 28.8 | 29.74 |  | 32.58 | 775 | 15 | 19.22 | 78 | 30 | 38.039 |  | 0.78 | 0.88 | -2.34
|  | 2464 | 83 | 4 | 4 | 1 | 14.686 | 11.161 | 99.46 |  | 2.8658 | 2.22 | 1.67 | 49.54 | 51.21 | 99.43 | 486.79 | 0.71 | 339.843 | 24 | 0.127 | 31.9 | 37.489 | 119.964 | 54.34 | 2.1 | 19.94 | 20.02 | 797.3 | 61.9 | 25.16 | 22.53 |  | 388 | 68.767 | 44.28 | 80.17 | 120.34 | 28.78 | 29.72 |  | 32.59 | 793.75 | 14.5 | 19.22 | 78 | 30 | 38.431 |  | 1.18 | 0.08 | 2.34
|  | 2465 | 83 | 5 | 5 | 1 | 14.479 | 11.159 | 99.46 |  | 2.8549 | 2.342 | 1.64 | 49.54 | 51.18 | 99.49 | 483.6 | 0.75 | 339.735 | 24 | 0.132 | 31.87 | 38.029 | 120.858 | 53.97 | 2.16 | 19.95 | 20.02 | 821.8 | 61.91 | 25.07 | 22.52 |  | 388 | 68.765 | 44.28 | 79.97 | 120.41 | 28.76 | 29.7 |  | 32.59 | 821 | 15 | 19.22 | 78 | 30 | 37.254 |  | 1.18 | 0.12 | 5.47
|  | 2466 | 83 | 6 | 6 | 1 | 14.241 | 11.164 | 99.46 |  | 2.8537 | 2.413 | 1.61 | 49.53 | 51.14 | 99.51 | 480.42 | 0.78 | 339.727 | 23.99 | 0.14 | 31.84 | 37.689 | 123.35 | 53.42 | 2.19 | 19.95 | 20.02 | 835 | 61.88 | 25.06 | 22.49 |  | 388 | 68.75 | 44.28 | 80.04 | 120.08 | 28.75 | 29.68 |  | 32.58 | 838.25 | 16 | 19.22 | 78 | 30 | 36.47 |  | 1.18 | 0.12 | 5.47
|  | 2467 | 83 | 7 | 7 | 1 | 14.412 | 11.161 | 99.46 |  | 2.8519 | 2.452 | 1.57 | 49.52 | 51.08 | 99.51 | 477.36 | 0.81 | 339.684 | 23.99 | 0.161 | 31.81 | 37.161 | 125.34 | 52.6 | 2.2 | 19.95 | 20.02 | 839.4 | 61.85 | 25.04 | 22.47 |  | 388 | 68.763 | 44.29 | 79.89 | 120.05 | 28.74 | 29.68 |  | 32.57 | 840.5 | 16.5 | 19.22 | 78 | 30 | 36.078 |  | 0.78 | 0.18 | 5.47
|  | 2468 | 83 | 8 | 1 | 12 | 14.202 | 11.163 | 99.46 |  | 2.8433 | 2.453 | 1.57 | 49.47 | 51.04 | 99.48 | 474.53 | 0.81 | 339.599 | 23.99 | 0.114 | 31.79 | 37.635 | 126.124 | 51.68 | 2.15 | 19.95 | 20.02 | 823.7 | 61.81 | 24.96 | 22.44 |  | 388 | 68.802 | 44.3 | 79.94 | 119.83 | 28.75 | 29.67 |  | 32.57 | 817.75 | 17 | 24.71 | 78 | 30 | 34.117 |  | 6.67 | 0.74 | 0
|  | 2469 | 83 | 9 | 2 | 12 | 15.151 | 11.16 | 99.46 |  | 2.9827 | 2.635 | 1.55 | 49.43 | 50.97 | 104.04 | 471.81 | 0.87 | 338.593 | 24 | 0.208 | 31.77 | 68.725 | 129.404 | 50.81 | 3.12 | 19.95 | 20.02 | 1138.6 | 61.78 | 26.19 | 22.44 |  | 388 | 68.754 | 44.32 | 80.08 | 119.83 | 28.75 | 29.66 |  | 32.57 | 1142 | -10.5 | 24.71 | 78 | 30 | 91.763 |  | 6.67 | 0.74 | 0
|  | 2470 | 83 | 10 | 3 | 12 | 14.629 | 11.162 | 99.46 |  | 2.9181 | 2.997 | 1.53 | 49.38 | 50.91 | 103.6 | 471.38 | 2.19 | 337.654 | 23.99 | 0.192 | 31.77 | 80.754 | 157.902 | 50.14 | 4.91 | 19.96 | 20.02 | 1829.9 | 61.73 | 25.62 | 22.43 |  | 388 | 68.783 | 44.35 | 80.08 | 119.99 | 28.76 | 29.63 |  | 32.56 | 1768.75 | -2 | 29.8 | 78 | 30 | 85.097 |  | 11.37 | 0.1 | 7.03
|  | 2471 | 83 | 11 | 4 | 12 | 14.129 | 11.161 | 99.46 |  | 2.8831 | 3.373 | 1.72 | 49.31 | 51.03 | 105.14 | 476.79 | 3.48 | 336.942 | 23.99 | 0.136 | 31.79 | 77.414 | 228.774 | 49.67 | 6.69 | 19.96 | 20.03 | 2523.1 | 61.67 | 25.31 | 22.42 |  | 388 | 68.792 | 44.37 | 79.76 | 120.05 | 28.8 | 29.62 |  | 32.56 | 2476.5 | 15.5 | 29.8 | 78 | 30 | 72.94 |  | 11.37 | 0.88 | 4.69
|  | 2472 | 83 | 12 | 5 | 12 | 13.802 | 11.162 | 99.461 |  | 2.8342 | 3.61 | 1.98 | 49.27 | 51.24 | 101.93 | 483.93 | 4.55 | 337.632 | 23.99 | 0.238 | 31.83 | 62.275 | 279.164 | 49.48 | 7.44 | 19.96 | 20.02 | 2853.8 | 61.6 | 24.89 | 22.42 |  | 389 | 68.795 | 44.39 | 79.85 | 120.22 | 28.85 | 29.65 |  | 32.56 | 2857.75 | 27.5 | 29.8 | 78 | 30 | 46.274 |  | 11.37 | 0.88 | 4.69
|  | 2473 | 83 | 13 | 6 | 12 | 14.169 | 11.161 | 99.461 |  | 2.8803 | 3.624 | 2.27 | 49.25 | 51.52 | 112.69 | 490.01 | 4.48 | 336.025 | 24 | 0.111 | 31.9 | 62.217 | 303.225 | 50.71 | 8.49 | 19.96 | 20.04 | 3204.5 | 61.59 | 25.29 | 22.42 |  | 389 | 68.791 | 44.43 | 80.01 | 119.8 | 28.89 | 29.7 |  | 32.56 | 3218.75 | 28 | 27.84 | 78 | 30 | 66.666 |  | 9.41 | 0.76 | -1.56
|  | 2474 | 83 | 14 | 7 | 12 | 14.221 | 11.165 | 99.461 |  | 2.8641 | 3.703 | 2.51 | 49.18 | 51.69 | 103.21 | 496.28 | 5.19 | 335.828 | 23.99 | 0.093 | 31.93 | 62.93 | 316.675 | 52.39 | 9.68 | 19.96 | 20.04 | 3675 | 61.45 | 25.15 | 22.41 |  | 389 | 68.828 | 44.43 | 79.97 | 119.69 | 28.93 | 29.76 |  | 32.55 | 3650.75 | 29 | 31.37 | 78 | 30 | 61.568 |  | 12.94 | 0.59 | -9.38
|  | 2475 | 83 | 15 | 8 | 12 | 14.022 | 11.166 | 99.46 |  | 2.846 | 3.718 | 2.67 | 49.16 | 51.83 | 110.42 | 505.03 | 5.97 | 335.513 | 23.99 | 0.092 | 31.97 | 62.082 | 324.637 | 53.51 | 10.42 | 19.96 | 20.04 | 3981.6 | 61.06 | 24.99 | 22.41 |  | 389 | 68.828 | 44.44 | 79.97 | 120.04 | 28.99 | 29.83 |  | 32.55 | 3989 | 29.5 | 31.37 | 78 | 30 | 59.999 |  | 12.94 | 0.59 | -9.38
|  | 2476 | 83 | 16 | 1 | 2 | 14.129 | 11.166 | 99.461 |  | 2.8664 | 3.661 | 2.97 | 49.13 | 52.1 | 103.19 | 514.77 | 6.29 | 335.203 | 23.99 | 0.104 | 32.01 | 61.35 | 330.54 | 54.17 | 11.26 | 19.97 | 20.03 | 4274 | 60.61 | 25.17 | 22.4 |  | 389 | 68.886 | 44.43 | 79.97 | 119.87 | 29.05 | 29.88 |  | 32.56 | 4285 | 30 | 31.37 | 78 | 30 | 60.391 |  | 12.94 | 0.8 | -12.5
|  | 2477 | 83 | 17 | 2 | 2 | 14.143 | 11.161 | 99.461 |  | 2.8307 | 3.467 | 3.17 | 49.09 | 52.27 | 103.73 | 524.82 | 6.4 | 336.712 | 23.98 | 0.206 | 32.07 | 50.907 | 333.964 | 54.56 | 11.31 | 19.96 | 20.04 | 4345.5 | 60.24 | 24.85 | 22.39 |  | 389 | 68.916 | 44.43 | 79.92 | 119.85 | 29.12 | 29.94 |  | 32.56 | 4354.5 | 35.5 | 27.45 | 78 | 30 | 41.176 |  | 9.02 | 0.7 | -20.31
|  | 2478 | 83 | 18 | 3 | 2 | 14.186 | 11.158 | 99.46 |  | 2.8419 | 3.18 | 3.34 | 49.1 | 52.43 | 103.71 | 532.3 | 5.47 | 337.057 | 23.98 | 0.204 | 32.11 | 44.755 | 334.441 | 54.81 | 11.25 | 19.96 | 20.03 | 4303.7 | 60.08 | 24.95 | 22.37 |  | 389 | 68.921 | 44.42 | 79.82 | 119.76 | 29.17 | 29.98 |  | 32.56 | 4310 | 37.5 | 27.45 | 78 | 30 | 40.784 |  | 9.02 | 0.7 | -20.31
|  | 2479 | 83 | 19 | 4 | 2 | 14.138 | 11.158 | 99.46 |  | 2.8561 | 2.93 | 3.46 | 49.08 | 52.54 | 103.7 | 537.74 | 4.46 | 336.959 | 23.98 | 0.189 | 32.14 | 43.745 | 333.531 | 55.08 | 11.27 | 19.97 | 20.04 | 4291.5 | 60.07 | 25.08 | 22.38 |  | 389 | 68.96 | 44.43 | 79.95 | 119.91 | 29.21 | 30.02 |  | 32.58 | 4289.75 | 36.5 | 27.84 | 78 | 30 | 42.744 |  | 9.41 | 0.2 | -14.06
|  | 2480 | 83 | 20 | 5 | 2 | 14.341 | 11.157 | 99.46 |  | 2.8357 | 2.774 | 3.45 | 49.06 | 52.52 | 104.19 | 542.64 | 4.42 | 337.127 | 23.98 | 0.191 | 32.14 | 44.045 | 332.982 | 55.25 | 11.21 | 19.97 | 20.04 | 4299.4 | 60.1 | 24.9 | 22.37 |  | 389 | 68.989 | 44.44 | 80.07 | 120.07 | 29.23 | 30.04 |  | 32.59 | 4300 | 36 | 27.84 | 78 | 30 | 43.529 |  | 9.8 | 0.2 | -11.72
|  | 2481 | 83 | 21 | 6 | 2 | 14.406 | 11.161 | 99.46 |  | 2.8515 | 2.697 | 3.38 | 49.09 | 52.47 | 104.51 | 547.48 | 4.51 | 336.899 | 23.98 | 0.183 | 32.16 | 44.688 | 332.847 | 55.36 | 11.32 | 19.98 | 20.05 | 4317 | 60.2 | 25.04 | 22.37 |  | 389 | 69.004 | 44.46 | 79.97 | 119.93 | 29.25 | 30.05 |  | 32.61 | 4319.5 | 35.5 | 27.84 | 78 | 30 | 44.705 |  | 9.8 | 0.2 | -11.72
|  | 2482 | 83 | 22 | 7 | 2 | 14.287 | 11.159 | 99.46 |  | 2.849 | 2.653 | 3.48 | 49.06 | 52.54 | 104.17 | 552.19 | 4.6 | 337.24 | 23.97 | 0.2 | 32.2 | 43.635 | 332.706 | 55.45 | 11.3 | 19.97 | 20.04 | 4315.4 | 60.3 | 25.02 | 22.35 |  | 389 | 69.025 | 44.48 | 80.05 | 119.88 | 29.26 | 30.05 |  | 32.62 | 4319.5 | 36.5 | 28.24 | 78 | 30 | 41.568 |  | 9.8 | 0.86 | -17.19
|  | 2483 | 83 | 23 | 1 | 21 | 14.313 | 11.162 | 99.459 |  | 2.8558 | 2.604 | 3.57 | 49.07 | 52.64 | 103.19 | 556.46 | 4.46 | 337.606 | 23.98 | 0.301 | 32.22 | 41.267 | 332.036 | 55.52 | 11.23 | 19.98 | 20.05 | 4278.4 | 60.42 | 25.07 | 22.35 |  | 389 | 69.058 | 44.5 | 80.08 | 120.22 | 29.26 | 30.04 |  | 32.62 | 4289.75 | 36.5 | 21.96 | 78 | 30 | 41.176 |  | 3.92 | 0.96 | -18.75
|  | 2484 | 83 | 24 | 2 | 21 | 13.786 | 11.161 | 99.459 |  | 2.8218 | 2.518 | 3.53 | 49.13 | 52.66 | 100.23 | 559.5 | 4.13 | 339.219 | 23.97 | 0.359 | 32.22 | 26.199 | 330.749 | 55.6 | 10.08 | 19.98 | 20.05 | 3883.5 | 60.46 | 24.78 | 22.34 |  | 389 | 69.063 | 44.52 | 80.12 | 119.91 | 29.26 | 30.02 |  | 32.63 | 3877.25 | 32.5 | 21.96 | 78 | 30 | 12.549 |  | 3.92 | 0.96 | -18.75
|  | 2485 | 83 | 25 | 3 | 21 | 22.452 | 11.162 | 99.459 |  | 2.8241 | 2.258 | 3.48 | 49.19 | 52.67 | 99.27 | 552.75 | 2.16 | 339.643 | 23.96 | 0.245 | 32.21 | 17.377 | 324.916 | 55.68 | 8.73 | 19.98 | 20.06 | 3363.1 | 60.54 | 24.8 | 22.32 |  | 389 | 69.067 | 44.53 | 80.12 | 120.03 | 29.26 | 30 |  | 32.63 | 3350.75 | 31 | 18.04 | 78 | 30 | 12.549 |  | 0 | 0.02 | 0
|  | 2486 | 83 | 26 | 4 | 21 | 22.494 | 11.162 | 99.458 |  | 2.829 | 2.133 | 3.08 | 49.27 | 52.35 | 99.46 | 540.92 | 0.42 | 339.799 | 23.96 | 0.158 | 32.18 | 14.766 | 315.723 | 55.75 | 7.3 | 19.98 | 20.06 | 2804.7 | 60.69 | 24.84 | 22.31 |  | 389 | 69.119 | 44.55 | 80.01 | 120.27 | 29.23 | 29.98 |  | 32.63 | 2842.75 | 28 | 18.82 | 78 | 30 | 12.549 |  | 0.39 | 0 | 0
|  | 2487 | 83 | 27 | 5 | 21 | 22.496 | 11.16 | 99.458 |  | 2.8225 | 2.045 | 2.81 | 49.31 | 52.12 | 99.58 | 528.96 | 0.06 | 339.807 | 23.98 | 0.148 | 32.15 | 14.934 | 304.628 | 55.75 | 6.12 | 19.99 | 20.06 | 2359.9 | 60.79 | 24.78 | 22.32 |  | 389 | 69.076 | 44.57 | 79.97 | 120.2 | 29.19 | 29.95 |  | 32.63 | 2350.75 | 26 | 18.82 | 78 | 30 | 14.51 |  | 0.39 | 0 | 0
|  | 2488 | 83 | 28 | 6 | 21 | 21.864 | 11.163 | 99.458 |  | 2.8168 | 2.065 | 2.54 | 49.37 | 51.91 | 99.57 | 517.94 | 0.01 | 339.647 | 23.97 | 0.133 | 32.13 | 15.871 | 274.975 | 55.69 | 4.98 | 19.99 | 20.07 | 1921.5 | 60.94 | 24.73 | 22.32 |  | 389 | 69.077 | 44.59 | 79.91 | 119.91 | 29.12 | 29.9 |  | 32.64 | 1912.5 | 23 | 18.43 | 78 | 30 | 16.47 |  | 0 | 0 | 0
|  | 2489 | 83 | 29 | 7 | 21 | 14.865 | 11.164 | 99.458 |  | 2.8047 | 2.061 | 2.24 | 49.4 | 51.65 | 99.58 | 509.58 | 0.36 | 339.564 | 23.98 | 0.156 | 32.08 | 17.643 | 231.783 | 55.58 | 3.84 | 19.99 | 20.08 | 1489.8 | 61.28 | 24.63 | 22.31 |  | 389 | 69.077 | 44.61 | 80.11 | 120.29 | 29.04 | 29.86 |  | 32.65 | 1520.25 | 21.5 | 18.82 | 78 | 30 | 17.647 |  | 0.39 | 0.06 | 3.91
|  | 2490 | 83 | 30 | 8 | 21 | 14.84 | 11.164 | 99.458 |  | 2.7924 | 1.967 | 2.24 | 49.4 | 51.65 | 99.66 | 509.58 | 0.6 | 339.58 | 23.98 | 0.159 | 32.08 | 19.56 | 192.58 | 55.58 | 3 | 19.99 | 20.08 | 1170.2 | 61.28 | 24.52 | 22.31 |  | 389 | 69.063 | 44.61 | 79.97 | 120.12 | 28.97 | 29.82 |  | 32.65 | 1162.5 | 20 | 18.82 | 78 | 30 | 20.784 |  | 0.39 | 0.06 | 3.91
|  | 2491 | 84 | 1 | 1 | 1 | 14.539 | 11.162 | 99.458 |  | 2.7986 | 1.913 | 2.11 | 49.49 | 51.6 | 99.41 | 503.17 | 0.62 | 339.695 | 23.97 | 0.164 | 32.04 | 21.929 | 153.847 | 55.43 | 2.33 | 20 | 20.07 | 907 | 61.52 | 24.57 | 22.31 |  | 389 | 69.077 | 44.63 | 79.8 | 120.07 | 28.93 | 29.79 |  | 32.65 | 904.5 | 17.5 | 18.43 | 78 | 30 | 23.529 |  | 0 | 0.04 | 6.25
|  | 2492 | 84 | 2 | 2 | 1 | 13.892 | 11.161 | 99.458 |  | 2.8585 | 1.969 | 1.89 | 49.59 | 51.48 | 99.37 | 493.21 | 0.58 | 339.54 | 23.97 | 0.116 | 31.97 | 28.932 | 131.503 | 54.84 | 2.06 | 20.01 | 20.08 | 782.9 | 61.75 | 25.1 | 22.32 |  | 389 | 69.077 | 44.63 | 79.89 | 120.35 | 28.88 | 29.77 |  | 32.65 | 785 | 18.5 | 19.61 | 78 | 30 | 34.117 |  | 1.18 | 0.88 | -1.56
|  | 2493 | 84 | 3 | 3 | 1 | 14.373 | 11.161 | 99.458 |  | 2.8668 | 2.123 | 1.86 | 49.55 | 51.4 | 99.41 | 489.46 | 0.64 | 339.492 | 23.98 | 0.122 | 31.94 | 35.299 | 122.996 | 54.51 | 2.09 | 20.01 | 20.08 | 792.7 | 61.85 | 25.17 | 22.31 |  | 389 | 69.046 | 44.62 | 79.74 | 119.99 | 28.85 | 29.77 |  | 32.65 | 791.25 | 15 | 19.61 | 78 | 30 | 38.039 |  | 1.18 | 0.55 | -3.91
|  | 2494 | 84 | 4 | 4 | 1 | 14.667 | 11.166 | 99.459 |  | 2.8676 | 2.291 | 1.73 | 49.54 | 51.27 | 99.47 | 486.15 | 0.74 | 339.382 | 23.98 | 0.116 | 31.9 | 37.965 | 121.125 | 54.16 | 2.17 | 20.01 | 20.08 | 821.2 | 61.91 | 25.18 | 22.3 |  | 389 | 69.009 | 44.62 | 80.03 | 119.79 | 28.82 | 29.75 |  | 32.66 | 815.5 | 14.5 | 19.61 | 78 | 30 | 38.431 |  | 1.18 | 0.06 | 3.91
|  | 2495 | 84 | 5 | 5 | 1 | 14.45 | 11.168 | 99.46 |  | 2.8631 | 2.403 | 1.73 | 49.54 | 51.27 | 99.51 | 486.15 | 0.78 | 339.471 | 23.98 | 0.134 | 31.9 | 37.999 | 123.014 | 54.16 | 2.23 | 20.01 | 20.08 | 846.1 | 61.91 | 25.14 | 22.3 |  | 389 | 68.998 | 44.62 | 79.86 | 120.01 | 28.81 | 29.73 |  | 32.66 | 842.75 | 15.5 | 19.61 | 78 | 30 | 37.254 |  | 1.18 | 0.06 | 3.91
|  | 2496 | 84 | 6 | 6 | 1 | 14.149 | 11.168 | 99.46 |  | 2.8419 | 2.448 | 1.65 | 49.57 | 51.22 | 99.49 | 482.93 | 0.85 | 339.56 | 23.98 | 0.15 | 31.87 | 36.786 | 125.529 | 53.68 | 2.2 | 20.02 | 20.09 | 842.4 | 61.95 | 24.95 | 22.29 |  | 389 | 68.959 | 44.61 | 79.96 | 120.14 | 28.8 | 29.71 |  | 32.66 | 840.5 | 17 | 19.22 | 78 | 30 | 35.294 |  | 0.78 | 0.88 | 1.56
|  | 2497 | 84 | 7 | 7 | 1 | 14.193 | 11.167 | 99.46 |  | 2.8385 | 2.456 | 1.62 | 49.56 | 51.17 | 99.45 | 479.87 | 0.85 | 339.555 | 23.98 | 0.16 | 31.83 | 35.813 | 126.193 | 52.93 | 2.15 | 20.01 | 20.07 | 822.6 | 61.93 | 24.92 | 22.29 |  | 389 | 68.892 | 44.62 | 79.78 | 120.32 | 28.79 | 29.69 |  | 32.65 | 821.75 | 17 | 19.22 | 78 | 30 | 34.509 |  | 0.78 | 0.82 | -1.56
|  | 2498 | 84 | 8 | 1 | 12 | 14.316 | 11.167 | 99.46 |  | 2.8435 | 2.443 | 1.6 | 49.51 | 51.11 | 99.42 | 476.96 | 0.8 | 339.513 | 23.99 | 0.161 | 31.83 | 36.272 | 125.382 | 52.05 | 2.1 | 20.01 | 20.09 | 803.7 | 61.89 | 24.97 | 22.31 |  | 389 | 68.88 | 44.63 | 79.81 | 120.49 | 28.79 | 29.68 |  | 32.66 | 804.5 | 16.5 | 19.22 | 78 | 30 | 35.294 |  | 0.78 | 0.82 | -1.56
|  | 2499 | 84 | 9 | 2 | 12 | 15.069 | 11.167 | 99.46 |  | 2.9817 | 2.651 | 1.6 | 49.46 | 51.06 | 103.34 | 474.06 | 0.88 | 338.448 | 23.98 | 0.214 | 31.8 | 68.208 | 127.854 | 51.17 | 3.14 | 20.02 | 20.09 | 1146.4 | 61.84 | 26.18 | 22.3 |  | 389 | 68.83 | 44.64 | 79.94 | 120.25 | 28.79 | 29.66 |  | 32.68 | 1092.75 | -10.5 | 31.76 | 78 | 30 | 92.155 |  | 13.73 | 0.04 | 0
|  | 2500 | 84 | 10 | 3 | 12 | 14.725 | 11.163 | 99.46 |  | 2.9141 | 3.047 | 1.55 | 49.39 | 50.94 | 104.03 | 471.4 | 2.17 | 337.448 | 23.98 | 0.174 | 31.77 | 81.342 | 154.577 | 50.49 | 4.79 | 20.01 | 20.08 | 1788.6 | 61.75 | 25.59 | 22.29 |  | 389 | 68.813 | 44.64 | 80.2 | 119.91 | 28.79 | 29.64 |  | 32.7 | 1736.5 | -3 | 31.37 | 78 | 30 | 85.097 |  | 13.33 | 0.06 | 6.25
|  | 2501 | 84 | 11 | 4 | 12 | 14.091 | 11.162 | 99.46 |  | 2.8478 | 3.389 | 1.6 | 49.34 | 50.94 | 102.55 | 474.29 | 3.5 | 337.632 | 23.98 | 0.21 | 31.8 | 74.45 | 222.397 | 50.01 | 6.27 | 20.01 | 20.08 | 2394 | 61.63 | 25 | 22.27 |  | 389 | 68.796 | 44.62 | 80.08 | 120.23 | 28.81 | 29.63 |  | 32.71 | 2406.25 | 13 | 31.37 | 78 | 30 | 59.215 |  | 13.33 | 0.06 | 6.25
|  | 2502 | 84 | 12 | 5 | 12 | 14.026 | 11.162 | 99.46 |  | 2.858 | 3.523 | 1.84 | 49.31 | 51.15 | 103.98 | 480.95 | 4.33 | 337.345 | 23.98 | 0.195 | 31.84 | 61.759 | 276.886 | 49.66 | 7.26 | 20.01 | 20.08 | 2764.4 | 61.51 | 25.09 | 22.26 |  | 389 | 68.773 | 44.62 | 80 | 120.08 | 28.86 | 29.65 |  | 32.7 | 2742.75 | 26 | 28.63 | 78 | 30 | 52.156 |  | 10.98 | 0.82 | 1.56
|  | 2503 | 84 | 13 | 6 | 12 | 13.959 | 11.164 | 99.461 |  | 2.8682 | 3.562 | 2.13 | 49.27 | 51.41 | 106.85 | 486.98 | 4.25 | 336.183 | 23.99 | 0.12 | 31.89 | 63.288 | 301.642 | 49.96 | 8.47 | 20.01 | 20.08 | 3213.4 | 61.46 | 25.18 | 22.26 |  | 389 | 68.791 | 44.62 | 80.01 | 119.75 | 28.9 | 29.71 |  | 32.69 | 3180.25 | 27 | 31.37 | 78 | 30 | 64.313 |  | 12.94 | 0.86 | -1.56
|  | 2504 | 84 | 14 | 7 | 12 | 14.197 | 11.169 | 99.46 |  | 2.8551 | 3.617 | 2.38 | 49.22 | 51.6 | 103.25 | 492.62 | 4.98 | 335.952 | 23.99 | 0.105 | 31.92 | 63.46 | 314.982 | 51.57 | 9.48 | 20.01 | 20.08 | 3612.3 | 61.49 | 25.07 | 22.3 |  | 389 | 68.805 | 44.61 | 80.03 | 120.02 | 28.94 | 29.77 |  | 32.68 | 3622.5 | 28.5 | 31.37 | 78 | 30 | 60.391 |  | 12.94 | 0.86 | -1.56
|  | 2505 | 84 | 15 | 8 | 12 | 14.112 | 11.173 | 99.46 |  | 2.8536 | 3.633 | 2.64 | 49.15 | 51.79 | 106.71 | 500.5 | 5.89 | 335.499 | 23.97 | 0.073 | 31.96 | 62.341 | 324.23 | 52.99 | 10.46 | 19.99 | 20.08 | 3986.4 | 61.42 | 25.06 | 22.31 |  | 389 | 68.839 | 44.6 | 80.2 | 120.19 | 28.99 | 29.84 |  | 32.67 | 3963.25 | 30 | 30.98 | 78 | 30 | 61.175 |  | 12.55 | 0.82 | -10.94
|  | 2506 | 84 | 16 | 1 | 2 | 14.199 | 11.173 | 99.46 |  | 2.8578 | 3.604 | 2.86 | 49.11 | 51.97 | 103.19 | 509.78 | 6.25 | 335.257 | 23.97 | 0.102 | 32.03 | 60.525 | 330.216 | 53.85 | 11.21 | 20 | 20.08 | 4265.7 | 60.95 | 25.09 | 22.32 |  | 389 | 68.891 | 44.6 | 80.08 | 119.9 | 29.05 | 29.89 |  | 32.67 | 4246.75 | 31 | 29.8 | 78 | 30 | 58.823 |  | 11.37 | 0.9 | -13.28
|  | 2507 | 84 | 17 | 2 | 2 | 14.06 | 11.169 | 99.459 |  | 2.8322 | 3.471 | 3.04 | 49.08 | 52.12 | 103.23 | 519.67 | 6.36 | 336.552 | 23.96 | 0.203 | 32.07 | 51.952 | 333.736 | 54.38 | 11.32 | 19.99 | 20.07 | 4347.2 | 60.48 | 24.87 | 22.3 |  | 389 | 68.93 | 44.57 | 80.12 | 119.99 | 29.12 | 29.94 |  | 32.66 | 4350 | 34.5 | 29.8 | 78 | 30 | 42.352 |  | 11.37 | 0.9 | -13.28
|  | 2508 | 84 | 18 | 3 | 2 | 14.215 | 11.17 | 99.459 |  | 2.85 | 3.174 | 3.18 | 49.08 | 52.27 | 102.7 | 528.64 | 5.42 | 336.813 | 23.97 | 0.211 | 32.11 | 45.023 | 334.103 | 54.71 | 11.28 | 19.99 | 20.08 | 4304 | 60.17 | 25.02 | 22.3 |  | 389 | 68.938 | 44.57 | 80.16 | 120.35 | 29.19 | 29.99 |  | 32.66 | 4304.5 | 37 | 27.45 | 78 | 30 | 40.784 |  | 9.02 | 0.8 | -18.75
|  | 2509 | 84 | 19 | 4 | 2 | 14.149 | 11.169 | 99.458 |  | 2.8371 | 2.921 | 3.34 | 49.06 | 52.4 | 103.86 | 534.87 | 4.5 | 336.801 | 23.97 | 0.188 | 32.12 | 43.552 | 333.39 | 54.95 | 11.18 | 20 | 20.07 | 4285.3 | 60.03 | 24.91 | 22.29 |  | 389 | 68.954 | 44.56 | 80.09 | 120.27 | 29.23 | 30.02 |  | 32.67 | 4289.75 | 36.5 | 27.84 | 78 | 30 | 42.352 |  | 9.8 | 0.2 | -12.5
|  | 2510 | 84 | 20 | 5 | 2 | 14.126 | 11.17 | 99.458 |  | 2.8477 | 2.791 | 3.44 | 49.02 | 52.46 | 104.27 | 539.99 | 4.35 | 336.611 | 23.96 | 0.179 | 32.15 | 44.341 | 332.883 | 55.17 | 11.26 | 19.99 | 20.07 | 4301.8 | 59.97 | 25 | 22.31 |  | 389 | 68.973 | 44.56 | 80.04 | 120.2 | 29.24 | 30.04 |  | 32.68 | 4304.5 | 35.5 | 27.84 | 78 | 30 | 44.313 |  | 9.8 | 0.2 | -12.5
|  | 2511 | 84 | 21 | 6 | 2 | 14.248 | 11.168 | 99.458 |  | 2.8577 | 2.72 | 3.44 | 49.02 | 52.46 | 103.71 | 544.94 | 4.54 | 336.833 | 23.98 | 0.195 | 32.18 | 44.615 | 332.812 | 55.32 | 11.37 | 20 | 20.07 | 4326.3 | 60.05 | 25.09 | 22.34 |  | 389 | 68.982 | 44.56 | 80.12 | 119.92 | 29.26 | 30.05 |  | 32.7 | 4329.5 | 35.5 | 28.24 | 78 | 30 | 43.529 |  | 9.8 | 0.14 | -13.28
|  | 2512 | 84 | 22 | 7 | 2 | 14.435 | 11.17 | 99.459 |  | 2.8497 | 2.657 | 3.5 | 49 | 52.5 | 103.44 | 549.76 | 4.62 | 337.108 | 23.96 | 0.208 | 32.2 | 42.863 | 332.658 | 55.41 | 11.27 | 19.99 | 20.07 | 4300 | 60.15 | 25.02 | 22.32 |  | 389 | 68.971 | 44.56 | 80.26 | 119.71 | 29.27 | 30.05 |  | 32.71 | 4300 | 36.5 | 27.45 | 78 | 30 | 40.784 |  | 9.02 | 0.41 | -12.5
|  | 2513 | 84 | 23 | 1 | 21 | 14.409 | 11.171 | 99.458 |  | 2.8476 | 2.607 | 3.48 | 49.03 | 52.5 | 103.4 | 554.17 | 4.39 | 337.237 | 23.97 | 0.263 | 32.2 | 41.668 | 332.239 | 55.49 | 11.19 | 20 | 20.07 | 4273.1 | 60.27 | 25 | 22.31 |  | 389 | 68.979 | 44.56 | 80.19 | 119.92 | 29.27 | 30.04 |  | 32.72 | 4275.75 | 36.5 | 27.45 | 78 | 30 | 40.391 |  | 9.02 | 0.41 | -12.5
|  | 2514 | 84 | 24 | 2 | 21 | 13.568 | 11.173 | 99.459 |  | 2.8186 | 2.491 | 3.59 | 49.08 | 52.67 | 100.44 | 558.03 | 4.05 | 339.088 | 23.96 | 0.357 | 32.22 | 25.694 | 330.412 | 55.57 | 10.05 | 19.99 | 20.07 | 3876.8 | 60.37 | 24.75 | 22.29 |  | 389 | 68.984 | 44.58 | 80.31 | 120.12 | 29.27 | 30.02 |  | 32.72 | 3857.75 | 32.5 | 22.35 | 78 | 30 | 13.333 |  | 3.92 | 0.96 | -18.75
|  | 2515 | 84 | 25 | 3 | 21 | 22.45 | 11.172 | 99.459 |  | 2.8325 | 2.255 | 3.5 | 49.12 | 52.62 | 99.48 | 556.84 | 2.02 | 339.787 | 23.97 | 0.243 | 32.24 | 17.398 | 324.272 | 55.66 | 8.61 | 20 | 20.08 | 3306.2 | 60.45 | 24.87 | 22.29 |  | 389 | 69.008 | 44.6 | 79.97 | 120.33 | 29.27 | 29.99 |  | 32.73 | 3335.75 | 31 | 18.43 | 78 | 30 | 12.157 |  | 0 | 0 | 0
|  | 2516 | 84 | 26 | 4 | 21 | 22.493 | 11.172 | 99.458 |  | 2.8205 | 2.134 | 3.31 | 49.13 | 52.44 | 99.49 | 546.24 | 0.59 | 339.901 | 23.96 | 0.157 | 32.22 | 15.059 | 316.185 | 55.74 | 7.39 | 19.98 | 20.06 | 2849.9 | 60.52 | 24.77 | 22.28 |  | 389 | 69.011 | 44.61 | 80.16 | 120.44 | 29.25 | 29.96 |  | 32.74 | 2838.25 | 28 | 18.43 | 78 | 30 | 13.333 |  | 0 | 0 | 0
|  | 2517 | 84 | 27 | 5 | 21 | 22.496 | 11.171 | 99.459 |  | 2.8233 | 2.072 | 2.91 | 49.21 | 52.11 | 99.49 | 534.3 | 0.08 | 339.893 | 23.97 | 0.143 | 32.21 | 14.7 | 303.618 | 55.78 | 6.11 | 19.99 | 20.07 | 2354.4 | 60.69 | 24.79 | 22.28 |  | 389 | 69.025 | 44.64 | 80.06 | 120.41 | 29.2 | 29.94 |  | 32.76 | 2343.75 | 26 | 18.43 | 78 | 30 | 14.117 |  | 0 | 0 | 0
|  | 2518 | 84 | 28 | 6 | 21 | 18.911 | 11.168 | 99.458 |  | 2.8126 | 2.091 | 2.61 | 49.26 | 51.86 | 99.6 | 522.78 | 0.08 | 339.797 | 23.97 | 0.157 | 32.16 | 15.612 | 272.673 | 55.74 | 4.85 | 19.99 | 20.07 | 1875.9 | 60.84 | 24.7 | 22.3 |  | 389 | 68.97 | 44.66 | 80.11 | 120.21 | 29.13 | 29.89 |  | 32.77 | 1910 | 23 | 18.43 | 78 | 30 | 15.294 |  | 0 | 0.06 | 0.78
|  | 2519 | 84 | 29 | 7 | 21 | 14.638 | 11.171 | 99.458 |  | 2.8056 | 2.045 | 2.35 | 49.33 | 51.67 | 99.62 | 513.16 | 0.38 | 339.649 | 23.98 | 0.15 | 32.13 | 17.246 | 233.866 | 55.65 | 3.9 | 19.99 | 20.08 | 1511.9 | 61.17 | 24.63 | 22.33 |  | 389 | 68.953 | 44.7 | 80.15 | 120.09 | 29.05 | 29.86 |  | 32.78 | 1500.75 | 20.5 | 18.43 | 78 | 30 | 18.823 |  | 0 | 0.06 | 0.78
|  | 2520 | 84 | 30 | 8 | 21 | 15.387 | 11.175 | 99.458 |  | 2.7875 | 1.944 | 2.18 | 49.37 | 51.55 | 99.56 | 505.61 | 0.55 | 339.623 | 23.97 | 0.149 | 32.09 | 19.216 | 188.696 | 55.52 | 2.93 | 19.99 | 20.08 | 1142.2 | 61.46 | 24.47 | 22.33 |  | 389 | 68.874 | 44.72 | 80.12 | 120.2 | 28.98 | 29.82 |  | 32.78 | 1137.5 | 19 | 18.43 | 78 | 30 | 20 |  | 0 | 0.02 | 3.13
|  | 2521 | 85 | 1 | 1 | 1 | 14.238 | 11.174 | 99.459 |  | 2.8069 | 1.911 | 2.07 | 49.4 | 51.47 | 99.42 | 499.44 | 0.56 | 339.669 | 23.97 | 0.151 | 32.04 | 22.925 | 150.563 | 55.32 | 2.35 | 19.99 | 20.08 | 909.2 | 61.65 | 24.65 | 22.33 |  | 389 | 68.819 | 44.73 | 79.8 | 119.85 | 28.93 | 29.78 |  | 32.78 | 926.5 | 20 | 18.82 | 78 | 30 | 24.313 |  | 0.39 | 0.92 | 0.78
|  | 2522 | 85 | 2 | 2 | 1 | 13.933 | 11.174 | 99.458 |  | 2.8501 | 1.952 | 1.97 | 49.42 | 51.39 | 99.43 | 494.41 | 0.57 | 339.546 | 23.99 | 0.116 | 32.02 | 28.53 | 130.373 | 55.01 | 2.13 | 20 | 20.07 | 812.5 | 61.81 | 25.02 | 22.34 |  | 389 | 68.807 | 44.76 | 79.92 | 119.96 | 28.89 | 29.77 |  | 32.79 | 811.5 | 19.5 | 18.82 | 78 | 30 | 33.725 |  | 0.39 | 0.92 | 0.78
|  | 2523 | 85 | 3 | 3 | 1 | 14.386 | 11.173 | 99.459 |  | 2.8647 | 2.076 | 1.83 | 49.44 | 51.26 | 99.44 | 490.23 | 0.65 | 339.418 | 23.98 | 0.111 | 31.97 | 35.007 | 122.198 | 54.66 | 2.14 | 19.99 | 20.07 | 811.1 | 61.88 | 25.15 | 22.35 |  | 389 | 68.807 | 44.78 | 79.7 | 120.33 | 28.85 | 29.75 |  | 32.79 | 812.5 | 15 | 19.22 | 78 | 30 | 38.431 |  | 1.18 | 0.86 | -2.34
|  | 2524 | 85 | 4 | 4 | 1 | 14.679 | 11.176 | 99.459 |  | 2.8608 | 2.225 | 1.71 | 49.46 | 51.17 | 99.49 | 486.75 | 0.75 | 339.428 | 23.99 | 0.116 | 31.94 | 37.489 | 120.365 | 54.31 | 2.2 | 20 | 20.07 | 836.9 | 61.95 | 25.12 | 22.35 |  | 389 | 68.81 | 44.79 | 79.93 | 120.14 | 28.82 | 29.72 |  | 32.8 | 836.5 | 15 | 19.61 | 78 | 30 | 37.646 |  | 1.18 | 0.08 | 4.69
|  | 2525 | 85 | 5 | 5 | 1 | 14.435 | 11.174 | 99.46 |  | 2.8553 | 2.32 | 1.71 | 49.43 | 51.13 | 99.49 | 483.43 | 0.82 | 339.458 | 23.99 | 0.121 | 31.9 | 37.746 | 122.842 | 53.83 | 2.25 | 19.99 | 20.07 | 857 | 61.98 | 25.07 | 22.33 |  | 389 | 68.805 | 44.8 | 79.92 | 119.73 | 28.8 | 29.7 |  | 32.8 | 859.25 | 16 | 19.61 | 78 | 30 | 36.862 |  | 1.18 | 0.08 | 4.69
|  | 2526 | 85 | 6 | 6 | 1 | 14.249 | 11.17 | 99.459 |  | 2.8478 | 2.385 | 1.65 | 49.44 | 51.08 | 99.47 | 480.41 | 0.85 | 339.458 | 23.99 | 0.148 | 31.89 | 36.925 | 126.4 | 53.2 | 2.26 | 19.99 | 20.07 | 864.8 | 61.99 | 25 | 22.32 |  | 389 | 68.746 | 44.83 | 80.08 | 120.13 | 28.8 | 29.68 |  | 32.8 | 864 | 17.5 | 19.61 | 78 | 30 | 35.294 |  | 1.18 | 0.25 | 7.03
|  | 2527 | 85 | 7 | 7 | 1 | 14.24 | 11.172 | 99.459 |  | 2.8279 | 2.392 | 1.56 | 49.45 | 51.01 | 99.45 | 477.54 | 0.85 | 339.284 | 23.99 | 0.166 | 31.85 | 35.613 | 127.947 | 52.38 | 2.18 | 19.99 | 20.06 | 838.9 | 61.96 | 24.83 | 22.32 |  | 389 | 68.717 | 44.84 | 79.98 | 120.13 | 28.79 | 29.66 |  | 32.8 | 838.25 | 17.5 | 19.22 | 78 | 30 | 33.725 |  | 0.78 | 0.82 | -1.56
|  | 2528 | 85 | 8 | 1 | 12 | 14.359 | 11.17 | 99.459 |  | 2.8444 | 2.402 | 1.61 | 49.37 | 50.98 | 99.44 | 474.83 | 0.8 | 339.179 | 24 | 0.155 | 31.82 | 36.254 | 127.301 | 51.52 | 2.13 | 19.98 | 20.06 | 815.2 | 61.92 | 24.97 | 22.33 |  | 389 | 68.696 | 44.86 | 79.9 | 119.93 | 28.79 | 29.64 |  | 32.8 | 813.25 | 17 | 19.22 | 78 | 30 | 36.47 |  | 0.78 | 0.82 | -1.56
|  | 2529 | 85 | 9 | 2 | 12 | 15.077 | 11.172 | 99.459 |  | 3.0059 | 2.603 | 1.55 | 49.32 | 50.87 | 103.41 | 472.08 | 0.87 | 338.018 | 23.99 | 0.227 | 31.8 | 69.212 | 129.547 | 50.77 | 3.16 | 19.97 | 20.05 | 1144.4 | 61.87 | 26.39 | 22.34 |  | 389 | 68.676 | 44.89 | 79.93 | 119.98 | 28.79 | 29.62 |  | 32.79 | 1158.5 | -13.5 | 24.71 | 78 | 30 | 92.155 |  | 6.67 | 0.14 | 2.34
|  | 2530 | 85 | 10 | 3 | 12 | 14.727 | 11.174 | 99.459 |  | 2.9253 | 2.987 | 1.58 | 49.27 | 50.85 | 104 | 472.26 | 2.09 | 337.023 | 23.99 | 0.206 | 31.8 | 81.322 | 157.289 | 50.25 | 4.74 | 19.97 | 20.05 | 1763 | 61.81 | 25.69 | 22.35 |  | 389 | 68.69 | 44.91 | 80.04 | 120.14 | 28.8 | 29.61 |  | 32.78 | 1781.25 | -2.5 | 31.37 | 78 | 30 | 86.665 |  | 12.94 | 0.04 | 0.78
|  | 2531 | 85 | 11 | 4 | 12 | 14.242 | 11.178 | 99.459 |  | 2.8723 | 3.303 | 1.78 | 49.16 | 50.95 | 103.87 | 477.98 | 3.63 | 336.437 | 23.99 | 0.147 | 31.83 | 77.845 | 221.793 | 49.88 | 6.49 | 19.97 | 20.04 | 2457.7 | 61.76 | 25.22 | 22.35 |  | 389 | 68.664 | 44.93 | 80.12 | 120.31 | 28.83 | 29.59 |  | 32.78 | 2471.75 | 16 | 29.41 | 78 | 30 | 72.94 |  | 10.98 | 0.12 | 7.03
|  | 2532 | 85 | 12 | 5 | 12 | 13.888 | 11.177 | 99.459 |  | 2.8442 | 3.54 | 2.04 | 49.14 | 51.18 | 102.1 | 485.07 | 4.76 | 336.921 | 23.99 | 0.217 | 31.87 | 61.193 | 282.496 | 49.71 | 7.52 | 19.97 | 20.05 | 2876.4 | 61.72 | 24.97 | 22.36 |  | 389 | 68.687 | 44.94 | 80.04 | 119.71 | 28.88 | 29.63 |  | 32.77 | 2866.25 | 27.5 | 27.84 | 78 | 30 | 46.274 |  | 9.41 | 0.78 | -0.78
|  | 2533 | 85 | 13 | 6 | 12 | 14.16 | 11.176 | 99.46 |  | 2.818 | 3.521 | 2.34 | 49.08 | 51.41 | 110.56 | 490.88 | 4.54 | 335.455 | 23.99 | 0.103 | 31.92 | 62.037 | 303.165 | 50.95 | 8.3 | 19.96 | 20.04 | 3202.2 | 61.72 | 24.74 | 22.36 |  | 389 | 68.672 | 44.95 | 79.93 | 120.38 | 28.93 | 29.68 |  | 32.77 | 3215.5 | 28 | 27.84 | 78 | 30 | 65.881 |  | 9.41 | 0.78 | -0.78
|  | 2534 | 85 | 14 | 7 | 12 | 14.272 | 11.174 | 99.459 |  | 2.8593 | 3.555 | 2.54 | 49.05 | 51.59 | 103.26 | 497.37 | 5.08 | 335.091 | 23.99 | 0.094 | 31.97 | 63.202 | 316.624 | 52.56 | 9.67 | 19.96 | 20.04 | 3678.7 | 61.6 | 25.11 | 22.37 |  | 389 | 68.714 | 44.97 | 79.76 | 120.14 | 28.98 | 29.75 |  | 32.76 | 3647.5 | 29 | 31.37 | 78 | 30 | 62.744 |  | 13.33 | 0.27 | -2.34
|  | 2535 | 85 | 15 | 8 | 12 | 14.156 | 11.171 | 99.46 |  | 2.8477 | 3.577 | 2.71 | 49.02 | 51.73 | 109.71 | 506.24 | 5.97 | 334.917 | 23.99 | 0.095 | 32.01 | 61.932 | 325.597 | 53.64 | 10.52 | 19.95 | 20.04 | 4018.4 | 61.22 | 25 | 22.35 |  | 389 | 68.739 | 44.98 | 79.78 | 119.68 | 29.04 | 29.82 |  | 32.76 | 4001.5 | 29.5 | 31.37 | 78 | 30 | 58.823 |  | 13.33 | 0.61 | -12.5
|  | 2536 | 85 | 16 | 1 | 2 | 14.196 | 11.171 | 99.46 |  | 2.8694 | 3.555 | 2.99 | 48.98 | 51.97 | 103.4 | 515.98 | 6.31 | 334.83 | 23.98 | 0.108 | 32.03 | 61.334 | 331.029 | 54.26 | 11.3 | 19.94 | 20.01 | 4283.9 | 60.69 | 25.19 | 22.33 |  | 389 | 68.79 | 44.98 | 79.96 | 119.71 | 29.1 | 29.87 |  | 32.75 | 4289.75 | 30.5 | 31.37 | 78 | 30 | 60.391 |  | 13.33 | 0.61 | -12.5
|  | 2537 | 85 | 17 | 2 | 2 | 14.233 | 11.177 | 99.46 |  | 2.821 | 3.383 | 3.25 | 48.94 | 52.19 | 103.51 | 525.99 | 6.39 | 336.176 | 23.99 | 0.206 | 32.08 | 50.805 | 334.555 | 54.64 | 11.27 | 19.94 | 20.03 | 4346.4 | 60.36 | 24.77 | 22.32 |  | 389 | 68.765 | 45.02 | 79.89 | 119.59 | 29.17 | 29.92 |  | 32.75 | 4350 | 35.5 | 27.45 | 78 | 30 | 40.784 |  | 9.02 | 0.18 | -14.84
|  | 2538 | 85 | 18 | 3 | 2 | 14.48 | 11.181 | 99.46 |  | 2.8352 | 3.093 | 3.42 | 48.93 | 52.35 | 103.51 | 533.47 | 5.27 | 336.497 | 23.98 | 0.209 | 32.12 | 44.33 | 334.56 | 54.89 | 11.21 | 19.93 | 20.02 | 4300.9 | 60.2 | 24.89 | 22.32 |  | 389 | 68.811 | 45.03 | 79.9 | 119.96 | 29.23 | 29.97 |  | 32.75 | 4304.5 | 37.5 | 27.45 | 78 | 30 | 39.999 |  | 9.02 | 0.14 | -13.28
|  | 2539 | 85 | 19 | 4 | 2 | 14.478 | 11.182 | 99.459 |  | 2.8494 | 2.881 | 3.45 | 48.92 | 52.37 | 103.58 | 538.82 | 4.43 | 336.321 | 23.98 | 0.188 | 32.15 | 43.679 | 333.799 | 55.13 | 11.24 | 19.93 | 20.02 | 4288.3 | 60.14 | 25.02 | 22.33 |  | 389 | 68.829 | 45.06 | 79.99 | 120.26 | 29.26 | 30 |  | 32.75 | 4289.75 | 36.5 | 27.45 | 78 | 30 | 43.529 |  | 9.02 | 0.14 | -13.28
|  | 2540 | 85 | 20 | 5 | 2 | 14.227 | 11.179 | 99.459 |  | 2.8475 | 2.75 | 3.51 | 48.88 | 52.39 | 104.21 | 543.76 | 4.36 | 335.98 | 23.98 | 0.186 | 32.17 | 44.276 | 333.16 | 55.28 | 11.27 | 19.93 | 20.02 | 4305.8 | 60.15 | 25 | 22.31 |  | 389 | 68.863 | 45.08 | 80.07 | 120.13 | 29.29 | 30.02 |  | 32.77 | 4310 | 36 | 28.24 | 78 | 30 | 43.921 |  | 9.8 | 0.84 | -17.19
|  | 2541 | 85 | 21 | 6 | 2 | 14.137 | 11.18 | 99.458 |  | 2.8521 | 2.685 | 3.55 | 48.88 | 52.44 | 104.42 | 548.57 | 4.56 | 335.941 | 23.98 | 0.178 | 32.18 | 44.906 | 332.838 | 55.39 | 11.35 | 19.93 | 20.02 | 4329.3 | 60.2 | 25.04 | 22.32 |  | 389 | 68.909 | 45.11 | 80.23 | 120.38 | 29.3 | 30.04 |  | 32.8 | 4329.5 | 35.5 | 27.45 | 78 | 30 | 44.705 |  | 9.41 | 0.82 | -18.75
|  | 2542 | 85 | 22 | 7 | 2 | 14.318 | 11.178 | 99.458 |  | 2.8291 | 2.64 | 3.48 | 48.9 | 52.38 | 104.02 | 553.27 | 4.64 | 336.293 | 23.97 | 0.211 | 32.2 | 42.937 | 332.878 | 55.45 | 11.21 | 19.93 | 20.01 | 4308.3 | 60.28 | 24.84 | 22.3 |  | 389 | 68.908 | 45.12 | 79.97 | 120.09 | 29.31 | 30.03 |  | 32.84 | 4304.5 | 36.5 | 27.45 | 78 | 30 | 39.999 |  | 9.41 | 0.82 | -18.75
|  | 2543 | 85 | 23 | 1 | 21 | 14.126 | 11.179 | 99.456 |  | 2.8446 | 2.596 | 3.56 | 48.93 | 52.5 | 103.52 | 557.36 | 4.36 | 336.671 | 23.98 | 0.294 | 32.23 | 41.446 | 332.358 | 55.54 | 11.18 | 19.93 | 20.01 | 4275.4 | 60.37 | 24.98 | 22.29 |  | 389 | 68.948 | 45.13 | 80.16 | 120.02 | 29.31 | 30.02 |  | 32.88 | 4289.75 | 36.5 | 22.35 | 78 | 30 | 41.568 |  | 3.92 | 0.94 | -19.53
|  | 2544 | 85 | 24 | 2 | 21 | 13.846 | 11.18 | 99.458 |  | 2.8167 | 2.477 | 3.51 | 48.96 | 52.47 | 100.2 | 560.3 | 3.99 | 338.879 | 23.98 | 0.35 | 32.26 | 25.173 | 330.741 | 55.64 | 9.95 | 19.93 | 20.01 | 3841.5 | 60.47 | 24.73 | 22.28 |  | 389 | 68.963 | 45.14 | 80.12 | 120.08 | 29.31 | 30 |  | 32.89 | 3873.25 | 32.5 | 18.43 | 78 | 30 | 12.549 |  | 0 | 0.02 | 0
|  | 2545 | 85 | 25 | 3 | 21 | 22.404 | 11.181 | 99.458 |  | 2.8231 | 2.254 | 3.51 | 48.96 | 52.47 | 99.26 | 560.3 | 2.19 | 339.199 | 23.98 | 0.242 | 32.26 | 17.479 | 325.198 | 55.64 | 8.76 | 19.93 | 20.01 | 3373.6 | 60.47 | 24.79 | 22.28 |  | 389 | 68.993 | 45.14 | 79.97 | 120.12 | 29.31 | 29.97 |  | 32.89 | 3362.5 | 31 | 18.43 | 78 | 30 | 12.549 |  | 0 | 0.02 | 0
|  | 2546 | 85 | 26 | 4 | 21 | 22.494 | 11.182 | 99.457 |  | 2.8252 | 2.15 | 3.16 | 49.05 | 52.21 | 99.45 | 541.23 | 0.41 | 339.453 | 23.98 | 0.16 | 32.21 | 14.845 | 316.253 | 55.77 | 7.31 | 19.92 | 20 | 2815.6 | 60.65 | 24.81 | 22.28 |  | 389 | 68.963 | 45.12 | 80.04 | 120.61 | 29.28 | 29.94 |  | 32.88 | 2853 | 28 | 18.82 | 78 | 30 | 12.941 |  | 0.39 | 0 | 0
|  | 2547 | 85 | 27 | 5 | 21 | 22.496 | 11.179 | 99.457 |  | 2.8179 | 2.099 | 2.78 | 49.11 | 51.89 | 99.56 | 529.23 | 0.05 | 339.615 | 23.97 | 0.158 | 32.18 | 14.85 | 303.546 | 55.78 | 6.01 | 19.92 | 20 | 2321.3 | 60.8 | 24.74 | 22.27 |  | 389 | 68.92 | 45.12 | 79.97 | 120.33 | 29.24 | 29.91 |  | 32.87 | 2357.75 | 26 | 18.43 | 78 | 30 | 14.117 |  | 0 | 0 | 0
|  | 2548 | 85 | 28 | 6 | 21 | 22.262 | 11.179 | 99.457 |  | 2.8129 | 2.109 | 2.78 | 49.11 | 51.89 | 99.69 | 529.23 | 0.01 | 339.367 | 23.97 | 0.135 | 32.18 | 15.468 | 276.181 | 55.78 | 4.99 | 19.92 | 20 | 1930.4 | 60.8 | 24.7 | 22.27 |  | 389 | 68.894 | 45.12 | 79.85 | 120.09 | 29.18 | 29.87 |  | 32.87 | 1919.5 | 23 | 18.43 | 78 | 30 | 16.47 |  | 0 | 0 | 0
|  | 2549 | 85 | 29 | 7 | 21 | 14.731 | 11.179 | 99.459 |  | 2.8038 | 2.102 | 2.27 | 49.22 | 51.48 | 99.47 | 510.12 | 0.34 | 339.411 | 23.98 | 0.167 | 32.11 | 16.999 | 232.781 | 55.6 | 3.84 | 19.92 | 20 | 1489.3 | 61.33 | 24.62 | 22.28 |  | 389 | 68.846 | 45.08 | 79.76 | 120.25 | 29.09 | 29.83 |  | 32.87 | 1522.5 | 21 | 18.82 | 78 | 30 | 17.647 |  | 0.39 | 0.16 | 3.13
|  | 2550 | 85 | 30 | 8 | 21 | 15.147 | 11.18 | 99.458 |  | 2.7918 | 2.042 | 2.17 | 49.25 | 51.41 | 99.66 | 503.38 | 0.54 | 339.37 | 23.98 | 0.157 | 32.06 | 19.511 | 189.194 | 55.43 | 2.92 | 19.91 | 20 | 1139.1 | 61.54 | 24.51 | 22.28 |  | 389 | 68.824 | 45.05 | 79.88 | 119.97 | 29.03 | 29.79 |  | 32.87 | 1167 | 20 | 18.43 | 78 | 30 | 20.784 |  | 0 | 0.04 | 6.25
|  | 2551 | 86 | 1 | 1 | 1 | 14.571 | 11.182 | 99.458 |  | 2.7988 | 2.012 | 2.17 | 49.25 | 51.41 | 99.41 | 503.38 | 0.56 | 339.365 | 23.98 | 0.154 | 32.06 | 21.979 | 153.203 | 55.43 | 2.34 | 19.91 | 20 | 909.2 | 61.54 | 24.57 | 22.28 |  | 389 | 68.806 | 45.05 | 79.94 | 120.22 | 28.99 | 29.76 |  | 32.87 | 907 | 17.5 | 18.43 | 78 | 30 | 24.705 |  | 0 | 0.04 | 6.25
|  | 2552 | 86 | 2 | 2 | 1 | 13.937 | 11.177 | 99.459 |  | 2.8455 | 2.058 | 2.04 | 49.27 | 51.32 | 99.41 | 498.02 | 0.49 | 339.393 | 23.98 | 0.116 | 32.01 | 29.011 | 129.852 | 55.18 | 2.09 | 19.91 | 20 | 798.6 | 61.68 | 24.98 | 22.29 |  | 389 | 68.76 | 45.04 | 79.78 | 120.15 | 28.94 | 29.74 |  | 32.86 | 802.25 | 18.5 | 19.22 | 78 | 30 | 34.117 |  | 1.18 | 0.88 | -1.56
|  | 2553 | 86 | 3 | 3 | 1 | 14.388 | 11.18 | 99.459 |  | 2.8634 | 2.194 | 1.9 | 49.32 | 51.22 | 99.43 | 493.31 | 0.6 | 339.448 | 23.99 | 0.121 | 32 | 34.916 | 121.386 | 54.84 | 2.11 | 19.92 | 20.01 | 800.9 | 61.79 | 25.14 | 22.3 |  | 389 | 68.748 | 45.03 | 79.74 | 119.96 | 28.91 | 29.73 |  | 32.86 | 796.75 | 15 | 19.22 | 78 | 30 | 37.646 |  | 1.18 | 0.61 | -3.91
|  | 2554 | 86 | 4 | 4 | 1 | 14.593 | 11.183 | 99.459 |  | 2.8576 | 2.317 | 1.77 | 49.34 | 51.1 | 99.44 | 489.63 | 0.69 | 339.446 | 23.98 | 0.126 | 31.95 | 37.056 | 118.848 | 54.49 | 2.13 | 19.91 | 19.98 | 812.4 | 61.86 | 25.09 | 22.32 |  | 389 | 68.751 | 45 | 80.07 | 120.13 | 28.89 | 29.71 |  | 32.86 | 813.25 | 15 | 19.22 | 78 | 30 | 37.254 |  | 1.18 | 0.61 | -3.91
|  | 2555 | 86 | 5 | 5 | 1 | 14.424 | 11.182 | 99.459 |  | 2.8601 | 2.413 | 1.73 | 49.33 | 51.06 | 99.5 | 486.25 | 0.75 | 339.352 | 23.99 | 0.127 | 31.92 | 37.94 | 119.594 | 54.13 | 2.2 | 19.91 | 19.99 | 835 | 61.9 | 25.11 | 22.37 |  | 389 | 68.748 | 45 | 80 | 120.3 | 28.87 | 29.69 |  | 32.85 | 832.75 | 15.5 | 19.22 | 78 | 30 | 37.646 |  | 1.18 | 0.1 | 3.91
|  | 2556 | 86 | 6 | 6 | 1 | 14.293 | 11.183 | 99.459 |  | 2.8522 | 2.456 | 1.63 | 49.32 | 50.96 | 99.51 | 482.96 | 0.78 | 339.3 | 23.98 | 0.142 | 31.89 | 37.773 | 123.869 | 53.61 | 2.25 | 19.91 | 19.99 | 858.1 | 61.93 | 25.04 | 22.37 |  | 389 | 68.742 | 44.99 | 79.82 | 120.49 | 28.87 | 29.67 |  | 32.85 | 857 | 16 | 19.22 | 78 | 30 | 36.862 |  | 1.18 | 0.84 | 2.34
|  | 2557 | 86 | 7 | 7 | 1 | 14.222 | 11.186 | 99.459 |  | 2.8304 | 2.453 | 1.63 | 49.31 | 50.94 | 99.46 | 479.94 | 0.84 | 339.355 | 23.99 | 0.162 | 31.86 | 36.208 | 126.514 | 52.87 | 2.2 | 19.91 | 19.99 | 844.9 | 61.92 | 24.85 | 22.38 |  | 389 | 68.742 | 44.97 | 79.85 | 120 | 28.86 | 29.66 |  | 32.85 | 848.25 | 17.5 | 19.22 | 78 | 30 | 33.725 |  | 1.18 | 0.84 | 2.34
|  | 2558 | 86 | 8 | 1 | 12 | 14.248 | 11.185 | 99.459 |  | 2.8427 | 2.441 | 1.58 | 49.27 | 50.85 | 99.45 | 477.11 | 0.81 | 339.309 | 23.99 | 0.154 | 31.84 | 35.865 | 126.629 | 52 | 2.14 | 19.91 | 19.99 | 817.3 | 61.9 | 24.96 | 22.38 |  | 389 | 68.751 | 44.95 | 79.95 | 119.99 | 28.86 | 29.64 |  | 32.86 | 817.75 | 17 | 19.22 | 78 | 30 | 34.901 |  | 0.78 | 0.86 | 0
|  | 2559 | 86 | 9 | 2 | 12 | 15.182 | 11.18 | 99.46 |  | 2.9855 | 2.614 | 1.58 | 49.24 | 50.82 | 103.64 | 474.36 | 0.86 | 338.239 | 24.01 | 0.214 | 31.82 | 67.685 | 129.705 | 51.16 | 3.15 | 19.9 | 19.99 | 1149.1 | 61.86 | 26.21 | 22.4 |  | 389 | 68.718 | 44.93 | 79.98 | 120.07 | 28.86 | 29.62 |  | 32.87 | 1105.25 | -11.5 | 31.76 | 78 | 30 | 91.763 |  | 13.33 | 0.04 | 0
|  | 2560 | 86 | 10 | 3 | 12 | 14.826 | 11.179 | 99.461 |  | 2.9266 | 2.906 | 1.55 | 49.17 | 50.71 | 103.96 | 472 | 1.96 | 337.323 | 23.99 | 0.191 | 31.79 | 80.837 | 150.186 | 50.48 | 4.57 | 19.89 | 19.97 | 1696.5 | 61.79 | 25.7 | 22.39 |  | 389 | 68.729 | 44.9 | 80.14 | 120.07 | 28.86 | 29.61 |  | 32.86 | 1710 | -3.5 | 31.76 | 78 | 30 | 85.881 |  | 13.33 | 0.04 | 0
|  | 2561 | 86 | 11 | 4 | 12 | 14.075 | 11.18 | 99.46 |  | 2.8348 | 3.246 | 1.65 | 49.11 | 50.76 | 101.82 | 475.36 | 3.46 | 337.871 | 23.99 | 0.243 | 31.81 | 71.256 | 220.191 | 50 | 6.06 | 19.89 | 19.98 | 2325.9 | 61.72 | 24.89 | 22.39 |  | 389 | 68.708 | 44.9 | 79.92 | 120.53 | 28.9 | 29.6 |  | 32.85 | 2334.25 | 14.5 | 31.37 | 78 | 30 | 52.94 |  | 12.94 | 0.06 | 6.25
|  | 2562 | 86 | 12 | 5 | 12 | 14.22 | 11.183 | 99.461 |  | 2.8684 | 3.393 | 1.88 | 49.04 | 50.92 | 107.74 | 481.94 | 3.95 | 336.78 | 23.99 | 0.159 | 31.85 | 62.98 | 273.73 | 49.66 | 7.13 | 19.88 | 19.96 | 2704.4 | 61.61 | 25.19 | 22.38 |  | 389 | 68.674 | 44.88 | 79.96 | 120.45 | 28.95 | 29.63 |  | 32.84 | 2666.25 | 25 | 29.41 | 78 | 30 | 61.568 |  | 11.37 | 0.9 | 5.47
|  | 2563 | 86 | 13 | 6 | 12 | 13.987 | 11.181 | 99.461 |  | 2.8617 | 3.517 | 2.14 | 49.02 | 51.16 | 104.24 | 486.78 | 4.18 | 335.717 | 24 | 0.097 | 31.89 | 65.395 | 298.794 | 50.11 | 8.35 | 19.88 | 19.96 | 3172.9 | 61.55 | 25.13 | 22.38 |  | 389 | 68.671 | 44.87 | 79.85 | 120.06 | 28.98 | 29.68 |  | 32.82 | 3188.25 | 26.5 | 29.41 | 78 | 30 | 66.666 |  | 11.37 | 0.9 | 5.47
|  | 2564 | 86 | 14 | 7 | 12 | 14.111 | 11.181 | 99.461 |  | 2.8502 | 3.598 | 2.34 | 48.97 | 51.31 | 107.15 | 492.77 | 5.38 | 335.526 | 23.99 | 0.107 | 31.93 | 64.329 | 315.146 | 51.69 | 9.51 | 19.87 | 19.96 | 3628.8 | 61.59 | 25.03 | 22.36 |  | 389 | 68.655 | 44.85 | 79.91 | 120.11 | 29.01 | 29.74 |  | 32.81 | 3636.5 | 28.5 | 31.37 | 78 | 30 | 60.391 |  | 13.33 | 0.88 | -1.56
|  | 2565 | 86 | 15 | 8 | 12 | 14.185 | 11.181 | 99.46 |  | 2.8465 | 3.61 | 2.6 | 48.91 | 51.51 | 103.51 | 501.14 | 6.1 | 334.747 | 24 | 0.075 | 31.96 | 62.443 | 324.884 | 53.07 | 10.46 | 19.87 | 19.95 | 3997 | 61.46 | 24.99 | 22.36 |  | 389 | 68.691 | 44.85 | 80.04 | 119.82 | 29.08 | 29.8 |  | 32.8 | 3976.5 | 30 | 30.98 | 78 | 30 | 60.783 |  | 12.94 | 0.84 | -10.94
|  | 2566 | 86 | 16 | 1 | 2 | 14.369 | 11.178 | 99.46 |  | 2.8665 | 3.575 | 2.85 | 48.91 | 51.76 | 106.38 | 510.53 | 6.24 | 334.697 | 23.99 | 0.093 | 32.01 | 60.939 | 330.414 | 53.92 | 11.2 | 19.86 | 19.94 | 4249.1 | 60.97 | 25.17 | 22.34 |  | 389 | 68.747 | 44.83 | 80.06 | 120.18 | 29.14 | 29.85 |  | 32.8 | 4260.75 | 31 | 30.98 | 78 | 30 | 59.999 |  | 12.94 | 0.84 | -10.94
|  | 2567 | 86 | 17 | 2 | 2 | 14.091 | 11.177 | 99.46 |  | 2.8424 | 3.428 | 3.06 | 48.87 | 51.92 | 102.06 | 520.54 | 6.33 | 335.959 | 23.99 | 0.203 | 32.05 | 51.909 | 334.058 | 54.42 | 11.37 | 19.85 | 19.94 | 4349.2 | 60.49 | 24.96 | 22.33 |  | 389 | 68.778 | 44.81 | 79.88 | 119.71 | 29.21 | 29.9 |  | 32.8 | 4350 | 34.5 | 29.8 | 78 | 30 | 41.96 |  | 11.37 | 0.92 | -13.28
|  | 2568 | 86 | 18 | 3 | 2 | 14.131 | 11.178 | 99.461 |  | 2.8409 | 3.126 | 3.26 | 48.84 | 52.1 | 104.43 | 529.4 | 5.37 | 336.424 | 23.99 | 0.221 | 32.09 | 44.708 | 334.453 | 54.73 | 11.24 | 19.85 | 19.94 | 4301.2 | 60.19 | 24.94 | 22.31 |  | 389 | 68.804 | 44.81 | 80.01 | 120.37 | 29.27 | 29.94 |  | 32.8 | 4310 | 37.5 | 27.06 | 78 | 30 | 39.999 |  | 9.02 | 0.16 | -14.84
|  | 2569 | 86 | 19 | 4 | 2 | 14.202 | 11.177 | 99.461 |  | 2.8397 | 2.904 | 3.42 | 48.81 | 52.23 | 103.8 | 535.57 | 4.45 | 336.245 | 23.99 | 0.188 | 32.1 | 43.571 | 333.731 | 54.98 | 11.19 | 19.85 | 19.94 | 4287.2 | 60.09 | 24.93 | 22.3 |  | 389 | 68.861 | 44.8 | 79.95 | 120.09 | 29.31 | 29.97 |  | 32.81 | 4285 | 36.5 | 27.06 | 78 | 30 | 43.529 |  | 9.02 | 0.16 | -14.84
|  | 2570 | 86 | 20 | 5 | 2 | 14.258 | 11.177 | 99.461 |  | 2.8471 | 2.758 | 3.42 | 48.81 | 52.23 | 103.8 | 540.56 | 4.32 | 336.02 | 23.98 | 0.185 | 32.11 | 44.668 | 333.216 | 55.18 | 11.28 | 19.85 | 19.93 | 4310 | 60.07 | 25 | 22.29 |  | 389 | 68.878 | 44.81 | 79.94 | 119.95 | 29.33 | 30 |  | 32.82 | 4314.75 | 35.5 | 28.24 | 78 | 30 | 44.705 |  | 9.8 | 0.1 | -12.5
|  | 2571 | 86 | 21 | 6 | 2 | 14.257 | 11.178 | 99.461 |  | 2.8441 | 2.684 | 3.47 | 48.8 | 52.27 | 103.49 | 545.46 | 4.58 | 336.354 | 23.97 | 0.215 | 32.15 | 44.073 | 333.161 | 55.33 | 11.31 | 19.84 | 19.92 | 4325.1 | 60.12 | 24.97 | 22.28 |  | 389 | 68.892 | 44.82 | 80.05 | 119.98 | 29.34 | 30.01 |  | 32.83 | 4329.5 | 35.5 | 28.24 | 78 | 30 | 42.352 |  | 10.2 | 0.57 | -10.94
|  | 2572 | 86 | 22 | 7 | 2 | 14.243 | 11.176 | 99.46 |  | 2.8426 | 2.627 | 3.48 | 48.8 | 52.28 | 103.64 | 550.36 | 4.53 | 336.348 | 23.98 | 0.204 | 32.18 | 42.493 | 332.871 | 55.42 | 11.22 | 19.85 | 19.93 | 4292.8 | 60.19 | 24.96 | 22.28 |  | 389 | 68.924 | 44.84 | 79.95 | 119.92 | 29.35 | 30 |  | 32.83 | 4295.25 | 37 | 27.45 | 78 | 30 | 40.784 |  | 9.02 | 0.84 | -18.75
|  | 2573 | 86 | 23 | 1 | 21 | 14.22 | 11.175 | 99.461 |  | 2.8401 | 2.593 | 3.56 | 48.8 | 52.36 | 103.74 | 554.5 | 4.3 | 336.514 | 23.98 | 0.296 | 32.18 | 41.21 | 332.178 | 55.49 | 11.13 | 19.84 | 19.92 | 4261.3 | 60.26 | 24.94 | 22.26 |  | 389 | 68.927 | 44.86 | 79.97 | 119.97 | 29.35 | 29.99 |  | 32.82 | 4270.25 | 37 | 22.35 | 78 | 30 | 41.96 |  | 3.53 | 0.96 | -17.19
|  | 2574 | 86 | 24 | 2 | 21 | 13.502 | 11.177 | 99.461 |  | 2.8119 | 2.482 | 3.58 | 48.82 | 52.4 | 100.21 | 558.29 | 4.1 | 338.039 | 23.97 | 0.353 | 32.18 | 26.037 | 330.638 | 55.57 | 10.01 | 19.83 | 19.93 | 3871.9 | 60.35 | 24.69 | 22.24 |  | 389 | 68.919 | 44.88 | 80.06 | 120.01 | 29.35 | 29.97 |  | 32.82 | 3857.75 | 32 | 22.35 | 78 | 30 | 13.725 |  | 3.53 | 0.96 | -17.19
|  | 2575 | 86 | 25 | 3 | 21 | 21.784 | 11.177 | 99.462 |  | 2.816 | 2.248 | 3.49 | 48.89 | 52.39 | 99.27 | 556.13 | 2.14 | 338.941 | 23.98 | 0.24 | 32.19 | 17.54 | 324.771 | 55.66 | 8.56 | 19.84 | 19.93 | 3306.6 | 60.45 | 24.73 | 22.24 |  | 389 | 68.92 | 44.89 | 80.1 | 120.35 | 29.35 | 29.95 |  | 32.83 | 3347.5 | 31 | 18.43 | 78 | 30 | 12.157 |  | 0 | 0 | 0
|  | 2576 | 86 | 26 | 4 | 21 | 22.493 | 11.173 | 99.462 |  | 2.8173 | 2.117 | 3.31 | 48.94 | 52.25 | 99.27 | 544.99 | 0.55 | 339.304 | 23.98 | 0.146 | 32.19 | 14.998 | 315.605 | 55.72 | 7.25 | 19.84 | 19.92 | 2799.8 | 60.6 | 24.74 | 22.24 |  | 389 | 68.913 | 44.89 | 79.95 | 120.34 | 29.33 | 29.92 |  | 32.85 | 2838.25 | 28 | 18.43 | 78 | 30 | 13.725 |  | 0 | 0 | 0
|  | 2577 | 86 | 27 | 5 | 21 | 22.496 | 11.174 | 99.464 |  | 2.8214 | 2.032 | 2.96 | 49 | 51.96 | 99.27 | 532.79 | 0.09 | 339.282 | 23.99 | 0.149 | 32.16 | 14.654 | 303.815 | 55.75 | 6.11 | 19.85 | 19.93 | 2354.9 | 60.77 | 24.77 | 22.24 |  | 389 | 68.886 | 44.91 | 79.93 | 120.09 | 29.28 | 29.9 |  | 32.86 | 2344.5 | 26 | 18.43 | 78 | 30 | 14.117 |  | 0 | 0 | 0
|  | 2578 | 86 | 28 | 6 | 21 | 19.153 | 11.174 | 99.464 |  | 2.8136 | 2.033 | 2.61 | 49.05 | 51.66 | 99.42 | 521.25 | 0.01 | 339.208 | 23.98 | 0.16 | 32.13 | 15.562 | 272.964 | 55.72 | 4.84 | 19.84 | 19.92 | 1871.8 | 60.88 | 24.7 | 22.23 |  | 389 | 68.888 | 44.92 | 79.85 | 119.95 | 29.2 | 29.86 |  | 32.85 | 1906.25 | 23 | 18.43 | 78 | 30 | 15.294 |  | 0 | 0.06 | 0.78
|  | 2579 | 86 | 29 | 7 | 21 | 14.466 | 11.173 | 99.465 |  | 2.8011 | 1.974 | 2.3 | 49.11 | 51.41 | 99.7 | 511.77 | 0.31 | 339.163 | 23.98 | 0.158 | 32.09 | 17.304 | 229.44 | 55.62 | 3.79 | 19.84 | 19.92 | 1470.4 | 61.21 | 24.59 | 22.22 |  | 389 | 68.864 | 44.93 | 79.97 | 120.05 | 29.12 | 29.82 |  | 32.83 | 1500 | 21 | 18.43 | 78 | 30 | 18.431 |  | 0 | 0.02 | 3.13
|  | 2580 | 86 | 30 | 8 | 21 | 15.354 | 11.174 | 99.465 |  | 2.7932 | 1.89 | 2.17 | 49.18 | 51.35 | 99.71 | 504.34 | 0.47 | 339.131 | 23.99 | 0.151 | 32.04 | 19.398 | 188.77 | 55.48 | 2.95 | 19.84 | 19.93 | 1148.8 | 61.46 | 24.53 | 22.23 |  | 389 | 68.874 | 44.94 | 80.01 | 120.27 | 29.05 | 29.78 |  | 32.81 | 1143.75 | 19 | 18.43 | 78 | 30 | 21.176 |  | 0 | 0.02 | 3.13
|  | 2581 | 87 | 1 | 1 | 1 | 14.224 | 11.174 | 99.466 |  | 2.8027 | 1.883 | 2.07 | 49.2 | 51.27 | 99.44 | 498.18 | 0.51 | 339.551 | 23.99 | 0.161 | 32 | 22.731 | 150.987 | 55.26 | 2.34 | 19.83 | 19.92 | 906.3 | 61.59 | 24.61 | 22.23 |  | 389 | 68.824 | 44.96 | 79.89 | 119.93 | 28.99 | 29.74 |  | 32.81 | 924 | 19.5 | 18.82 | 78 | 30 | 23.921 |  | 0.39 | 0.92 | 0.78
|  | 2582 | 87 | 2 | 2 | 1 | 13.933 | 11.177 | 99.467 |  | 2.8529 | 1.927 | 1.98 | 49.22 | 51.2 | 99.44 | 493.25 | 0.55 | 339.587 | 23.99 | 0.116 | 31.97 | 29.172 | 130.689 | 54.93 | 2.11 | 19.84 | 19.92 | 802.6 | 61.7 | 25.05 | 22.24 |  | 389 | 68.804 | 44.98 | 79.98 | 119.96 | 28.94 | 29.72 |  | 32.82 | 803.75 | 18.5 | 19.22 | 78 | 30 | 34.509 |  | 1.18 | 0.86 | -2.34
|  | 2583 | 87 | 3 | 3 | 1 | 14.348 | 11.177 | 99.467 |  | 2.8585 | 2.054 | 1.84 | 49.25 | 51.09 | 99.47 | 489.18 | 0.61 | 339.584 | 24 | 0.112 | 31.93 | 35.155 | 124.063 | 54.59 | 2.13 | 19.84 | 19.92 | 809.1 | 61.82 | 25.1 | 22.24 |  | 389 | 68.76 | 45 | 80.17 | 119.85 | 28.91 | 29.7 |  | 32.84 | 810 | 15 | 19.22 | 78 | 30 | 38.431 |  | 1.18 | 0.86 | -2.34
|  | 2584 | 87 | 4 | 4 | 1 | 14.68 | 11.178 | 99.467 |  | 2.861 | 2.217 | 1.68 | 49.29 | 50.97 | 99.53 | 485.74 | 0.75 | 339.587 | 24 | 0.113 | 31.9 | 37.655 | 122.733 | 54.27 | 2.19 | 19.85 | 19.93 | 834.3 | 61.91 | 25.12 | 22.25 |  | 389 | 68.713 | 45 | 80.04 | 120.01 | 28.88 | 29.68 |  | 32.84 | 830.25 | 15 | 19.61 | 78 | 30 | 38.039 |  | 1.18 | 0.08 | 4.69
|  | 2585 | 87 | 5 | 5 | 1 | 14.498 | 11.176 | 99.468 |  | 2.8624 | 2.342 | 1.67 | 49.27 | 50.94 | 99.52 | 482.51 | 0.83 | 339.545 | 24 | 0.131 | 31.87 | 38.076 | 124.787 | 53.81 | 2.27 | 19.84 | 19.92 | 863.8 | 61.95 | 25.13 | 22.25 |  | 389 | 68.696 | 45 | 80.16 | 120.22 | 28.87 | 29.66 |  | 32.83 | 864.75 | 16 | 19.22 | 78 | 30 | 36.862 |  | 1.18 | 0.08 | 7.03
|  | 2586 | 87 | 6 | 6 | 1 | 14.209 | 11.177 | 99.468 |  | 2.8435 | 2.396 | 1.63 | 49.26 | 50.89 | 99.49 | 479.52 | 0.85 | 339.512 | 24 | 0.144 | 31.84 | 36.652 | 126.971 | 53.16 | 2.25 | 19.85 | 19.93 | 859.7 | 61.93 | 24.97 | 22.24 |  | 389 | 68.663 | 45.02 | 80.05 | 120.1 | 28.86 | 29.64 |  | 32.82 | 856.25 | 17.5 | 19.22 | 78 | 30 | 34.509 |  | 1.18 | 0.08 | 7.03
|  | 2587 | 87 | 7 | 7 | 1 | 14.184 | 11.174 | 99.467 |  | 2.8393 | 2.411 | 1.58 | 49.25 | 50.83 | 99.5 | 476.69 | 0.83 | 339.58 | 24.02 | 0.171 | 31.81 | 35.828 | 127.719 | 52.3 | 2.2 | 19.85 | 19.92 | 840.8 | 61.87 | 24.93 | 22.23 |  | 389 | 68.61 | 45.01 | 80.14 | 119.85 | 28.86 | 29.62 |  | 32.82 | 839.75 | 17.5 | 19.22 | 78 | 30 | 34.901 |  | 0.78 | 0.82 | -0.78
|  | 2588 | 87 | 8 | 1 | 12 | 14.277 | 11.171 | 99.466 |  | 2.8526 | 2.426 | 1.6 | 49.19 | 50.79 | 99.47 | 473.94 | 0.78 | 339.428 | 24.01 | 0.143 | 31.78 | 37.625 | 126.795 | 51.44 | 2.15 | 19.84 | 19.92 | 818.7 | 61.79 | 25.05 | 22.22 |  | 389 | 68.629 | 45.02 | 79.74 | 120.01 | 28.85 | 29.6 |  | 32.82 | 814.75 | 17 | 24.71 | 78 | 30 | 34.509 |  | 6.67 | 0.39 | 2.34
|  | 2589 | 87 | 9 | 2 | 12 | 15.044 | 11.167 | 99.467 |  | 3.0028 | 2.615 | 1.6 | 49.13 | 50.73 | 103.2 | 471.18 | 0.85 | 338.441 | 24.01 | 0.21 | 31.76 | 69.356 | 129.22 | 50.71 | 3.16 | 19.84 | 19.91 | 1144.6 | 61.69 | 26.37 | 22.22 |  | 389 | 68.606 | 45.01 | 80.04 | 120.06 | 28.84 | 29.58 |  | 32.82 | 1152.25 | -12.5 | 24.71 | 78 | 30 | 91.763 |  | 6.67 | 0.39 | 2.34
|  | 2590 | 87 | 10 | 3 | 12 | 14.678 | 11.17 | 99.465 |  | 2.9142 | 2.989 | 1.57 | 49.08 | 50.65 | 103.76 | 471.96 | 2.33 | 337.584 | 24.02 | 0.198 | 31.78 | 80.399 | 158.113 | 50.19 | 4.92 | 19.84 | 19.92 | 1836.2 | 61.6 | 25.59 | 22.23 |  | 389 | 68.611 | 45.03 | 80.08 | 120.23 | 28.85 | 29.57 |  | 32.81 | 1775.75 | -1.5 | 29.02 | 78 | 30 | 83.92 |  | 10.98 | 0.16 | 7.03
|  | 2591 | 87 | 11 | 4 | 12 | 14.165 | 11.17 | 99.466 |  | 2.8687 | 3.323 | 1.75 | 49.01 | 50.76 | 104.05 | 477.82 | 3.74 | 337.019 | 24.02 | 0.151 | 31.8 | 76.27 | 228.235 | 49.82 | 6.61 | 19.83 | 19.91 | 2505.7 | 61.51 | 25.19 | 22.24 |  | 389 | 68.664 | 45.04 | 79.85 | 120.51 | 28.89 | 29.56 |  | 32.8 | 2457 | 16.5 | 29.41 | 78 | 30 | 72.156 |  | 10.98 | 0.88 | 5.47
|  | 2592 | 87 | 12 | 5 | 12 | 13.695 | 11.171 | 99.466 |  | 2.8358 | 3.532 | 2.08 | 48.97 | 51.05 | 102.05 | 484.65 | 4.6 | 337.578 | 24.01 | 0.232 | 31.83 | 61.045 | 278.282 | 49.68 | 7.31 | 19.84 | 19.91 | 2802.6 | 61.45 | 24.9 | 22.22 |  | 389 | 68.655 | 45.05 | 79.89 | 120.66 | 28.93 | 29.59 |  | 32.79 | 2808.5 | 27.5 | 29.41 | 78 | 30 | 43.921 |  | 10.98 | 0.88 | 5.47
|  | 2593 | 87 | 13 | 6 | 12 | 13.904 | 11.174 | 99.465 |  | 2.8679 | 3.526 | 2.31 | 48.93 | 51.24 | 111.28 | 489.88 | 4.56 | 336.217 | 24.01 | 0.117 | 31.85 | 62.74 | 302.583 | 51 | 8.44 | 19.84 | 19.91 | 3199.8 | 61.48 | 25.18 | 22.21 |  | 389 | 68.682 | 45.06 | 80.1 | 119.78 | 28.96 | 29.65 |  | 32.78 | 3215.5 | 27 | 28.63 | 78 | 30 | 65.489 |  | 10.59 | 0.66 | -0.78
|  | 2594 | 87 | 14 | 7 | 12 | 14.237 | 11.172 | 99.466 |  | 2.8549 | 3.584 | 2.48 | 48.9 | 51.39 | 103.47 | 496.73 | 5.37 | 335.632 | 24.02 | 0.088 | 31.91 | 63.523 | 316.251 | 52.59 | 9.65 | 19.84 | 19.92 | 3677.8 | 61.45 | 25.07 | 22.2 |  | 389 | 68.714 | 45.08 | 80.15 | 119.97 | 29.01 | 29.7 |  | 32.76 | 3647.5 | 29 | 31.76 | 78 | 30 | 63.136 |  | 13.33 | 0.63 | -8.59
|  | 2595 | 87 | 15 | 8 | 12 | 14.126 | 11.17 | 99.464 |  | 2.8568 | 3.603 | 2.71 | 48.87 | 51.58 | 107.14 | 505.8 | 6.06 | 335.527 | 24.01 | 0.087 | 31.96 | 61.454 | 324.542 | 53.62 | 10.44 | 19.84 | 19.91 | 3975.8 | 61.06 | 25.08 | 22.19 |  | 389 | 68.715 | 45.08 | 80.16 | 120.12 | 29.06 | 29.77 |  | 32.75 | 3984.25 | 30.5 | 31.76 | 78 | 30 | 57.646 |  | 13.33 | 0.63 | -8.59
|  | 2596 | 87 | 16 | 1 | 2 | 14.212 | 11.17 | 99.464 |  | 2.8489 | 3.569 | 2.98 | 48.86 | 51.83 | 103.69 | 515.48 | 6.27 | 335.236 | 24.01 | 0.105 | 32 | 61.117 | 330.911 | 54.23 | 11.2 | 19.82 | 19.91 | 4274.1 | 60.58 | 25.01 | 22.18 |  | 389 | 68.745 | 45.09 | 80.22 | 120.17 | 29.13 | 29.82 |  | 32.75 | 4285 | 30 | 31.37 | 78 | 30 | 60.783 |  | 12.94 | 0.21 | -6.25
|  | 2597 | 87 | 17 | 2 | 2 | 14.278 | 11.171 | 99.463 |  | 2.8401 | 3.397 | 3.2 | 48.82 | 52.02 | 103 | 525.42 | 6.35 | 336.575 | 24.01 | 0.204 | 32.02 | 50.741 | 334.346 | 54.61 | 11.33 | 19.83 | 19.91 | 4337.4 | 60.25 | 24.94 | 22.18 |  | 389 | 68.756 | 45.09 | 79.97 | 119.78 | 29.2 | 29.87 |  | 32.76 | 4339.75 | 35 | 27.45 | 78 | 30 | 41.568 |  | 9.02 | 0.14 | -14.06
|  | 2598 | 87 | 18 | 3 | 2 | 14.471 | 11.17 | 99.464 |  | 2.8357 | 3.136 | 3.37 | 48.79 | 52.17 | 103.34 | 532.7 | 5.38 | 336.885 | 24.01 | 0.207 | 32.05 | 45.088 | 334.691 | 54.87 | 11.23 | 19.83 | 19.91 | 4306.1 | 60.12 | 24.9 | 22.17 |  | 389 | 68.794 | 45.1 | 80.09 | 119.96 | 29.25 | 29.92 |  | 32.77 | 4304.5 | 37 | 27.45 | 78 | 30 | 40.784 |  | 9.02 | 0.14 | -14.06
|  | 2599 | 87 | 19 | 4 | 2 | 14.447 | 11.169 | 99.463 |  | 2.8556 | 2.888 | 3.43 | 48.79 | 52.22 | 103.62 | 538.17 | 4.51 | 337.055 | 24 | 0.192 | 32.09 | 43.371 | 333.894 | 55.07 | 11.24 | 19.83 | 19.9 | 4282.3 | 60.08 | 25.07 | 22.16 |  | 389 | 68.837 | 45.09 | 80.02 | 119.94 | 29.29 | 29.95 |  | 32.78 | 4285 | 37 | 27.45 | 78 | 30 | 41.96 |  | 9.02 | 0.64 | -17.19
|  | 2600 | 87 | 20 | 5 | 2 | 14.161 | 11.169 | 99.463 |  | 2.8489 | 2.759 | 3.45 | 48.75 | 52.2 | 104.25 | 543.07 | 4.35 | 336.782 | 24.01 | 0.178 | 32.12 | 44.631 | 333.147 | 55.23 | 11.29 | 19.83 | 19.91 | 4311.5 | 60.09 | 25.01 | 22.16 |  | 389 | 68.858 | 45.09 | 80.14 | 119.8 | 29.32 | 29.98 |  | 32.78 | 4310 | 35.5 | 28.24 | 78 | 30 | 44.705 |  | 10.2 | 0.82 | -17.97
|  | 2601 | 87 | 21 | 6 | 2 | 14.059 | 11.174 | 99.463 |  | 2.8555 | 2.701 | 3.45 | 48.75 | 52.2 | 103.9 | 543.07 | 4.59 | 336.991 | 24.01 | 0.205 | 32.12 | 44.543 | 333.126 | 55.23 | 11.36 | 19.83 | 19.91 | 4328.4 | 60.09 | 25.07 | 22.16 |  | 389 | 68.908 | 45.09 | 80.12 | 119.64 | 29.33 | 29.99 |  | 32.79 | 4325 | 35.5 | 28.24 | 78 | 30 | 42.352 |  | 10.2 | 0.82 | -17.97
|  | 2602 | 87 | 22 | 7 | 2 | 14.194 | 11.172 | 99.463 |  | 2.8394 | 2.633 | 3.49 | 48.77 | 52.26 | 103.41 | 548.04 | 4.62 | 337.236 | 24.01 | 0.208 | 32.13 | 42.729 | 332.491 | 55.34 | 11.22 | 19.84 | 19.92 | 4298.5 | 60.17 | 24.93 | 22.16 |  | 389 | 68.922 | 45.09 | 80.24 | 119.6 | 29.34 | 29.98 |  | 32.79 | 4295.25 | 37 | 27.45 | 78 | 30 | 40.784 |  | 9.41 | 0.31 | -14.84
|  | 2603 | 87 | 23 | 1 | 21 | 14.453 | 11.176 | 99.464 |  | 2.8393 | 2.582 | 3.51 | 48.81 | 52.31 | 103.63 | 556.59 | 4.34 | 337.318 | 24.01 | 0.272 | 32.17 | 41.518 | 331.747 | 55.5 | 11.14 | 19.84 | 19.92 | 4266.9 | 60.36 | 24.93 | 22.15 |  | 389 | 68.939 | 45.12 | 80.24 | 119.17 | 29.34 | 29.97 |  | 32.79 | 4275.75 | 37 | 22.75 | 78 | 30 | 41.96 |  | 3.92 | 0.96 | -17.97
|  | 2604 | 87 | 24 | 2 | 21 | 13.522 | 11.172 | 99.464 |  | 2.8169 | 2.496 | 3.51 | 48.81 | 52.31 | 100.39 | 556.59 | 4.11 | 339.08 | 24.01 | 0.353 | 32.17 | 26.672 | 330.537 | 55.5 | 10.08 | 19.84 | 19.92 | 3892.7 | 60.36 | 24.73 | 22.15 |  | 389 | 68.958 | 45.12 | 80.16 | 119.63 | 29.35 | 29.95 |  | 32.79 | 3869.5 | 32.5 | 22.75 | 78 | 30 | 12.157 |  | 3.92 | 0.96 | -17.97
|  | 2605 | 87 | 25 | 3 | 21 | 20.538 | 11.171 | 99.465 |  | 2.8209 | 2.248 | 3.46 | 48.86 | 52.32 | 99.2 | 559.02 | 2.29 | 339.655 | 24 | 0.236 | 32.2 | 17.588 | 325.085 | 55.59 | 8.75 | 19.84 | 19.92 | 3373.6 | 60.46 | 24.77 | 22.14 |  | 389 | 68.974 | 45.12 | 80.08 | 119.49 | 29.34 | 29.93 |  | 32.79 | 3360 | 31 | 18.04 | 78 | 30 | 12.941 |  | 0 | 0.02 | 0
|  | 2606 | 87 | 26 | 4 | 21 | 22.493 | 11.175 | 99.465 |  | 2.8264 | 2.153 | 3.4 | 48.89 | 52.29 | 99.45 | 551.11 | 0.46 | 339.97 | 24.01 | 0.152 | 32.2 | 14.833 | 316.113 | 55.68 | 7.32 | 19.85 | 19.92 | 2815.2 | 60.55 | 24.82 | 22.15 |  | 389 | 68.976 | 45.13 | 80.01 | 119.73 | 29.32 | 29.9 |  | 32.8 | 2851.5 | 28 | 18.82 | 78 | 30 | 12.549 |  | 0.39 | 0 | 0
|  | 2607 | 87 | 27 | 5 | 21 | 22.496 | 11.177 | 99.464 |  | 2.8203 | 2.128 | 3.08 | 48.98 | 52.06 | 99.59 | 538.92 | 0.07 | 340.054 | 24.01 | 0.159 | 32.16 | 14.968 | 305.319 | 55.7 | 6.15 | 19.85 | 19.93 | 2370.1 | 60.64 | 24.76 | 22.14 |  | 389 | 68.976 | 45.11 | 80.01 | 120.05 | 29.28 | 29.87 |  | 32.81 | 2357.75 | 26 | 18.82 | 78 | 30 | 14.51 |  | 0.39 | 0 | 0
|  | 2608 | 87 | 28 | 6 | 21 | 22.324 | 11.173 | 99.464 |  | 2.8117 | 2.158 | 2.75 | 49.03 | 51.78 | 99.6 | 526.95 | 0.01 | 339.949 | 24.01 | 0.141 | 32.13 | 15.601 | 276.302 | 55.7 | 4.99 | 19.85 | 19.93 | 1929 | 60.67 | 24.69 | 22.15 |  | 389 | 68.94 | 45.1 | 80.03 | 119.88 | 29.21 | 29.84 |  | 32.82 | 1922.5 | 23 | 18.43 | 78 | 30 | 16.078 |  | 0 | 0 | 0
|  | 2609 | 87 | 29 | 7 | 21 | 14.686 | 11.177 | 99.464 |  | 2.7973 | 2.131 | 2.47 | 49.08 | 51.55 | 99.4 | 516.19 | 0.35 | 340.025 | 24 | 0.166 | 32.08 | 17.127 | 233.5 | 55.63 | 3.93 | 19.85 | 19.93 | 1528.8 | 60.84 | 24.56 | 22.18 |  | 389 | 68.901 | 45.08 | 79.97 | 119.98 | 29.12 | 29.79 |  | 32.83 | 1519.5 | 21 | 18.82 | 78 | 30 | 17.255 |  | 0.78 | 0.06 | 0.78
|  | 2610 | 87 | 30 | 8 | 21 | 14.882 | 11.179 | 99.464 |  | 2.7945 | 2.075 | 2.23 | 49.13 | 51.36 | 99.66 | 508.08 | 0.57 | 340.057 | 24.02 | 0.16 | 32.04 | 19.538 | 189.886 | 55.51 | 2.94 | 19.86 | 19.94 | 1146 | 61.1 | 24.54 | 22.2 |  | 389 | 68.875 | 45.06 | 79.78 | 119.73 | 29.05 | 29.75 |  | 32.83 | 1170.25 | 20.5 | 18.43 | 78 | 30 | 20.392 |  | 0 | 0.06 | 6.25
|  | 2611 | 88 | 1 | 1 | 1 | 14.343 | 11.182 | 99.464 |  | 2.8009 | 2.048 | 2.14 | 49.21 | 51.35 | 99.42 | 501.49 | 0.58 | 340.061 | 24.02 | 0.153 | 32.01 | 22.417 | 151.416 | 55.34 | 2.31 | 19.86 | 19.94 | 897.1 | 61.24 | 24.59 | 22.2 |  | 389 | 68.844 | 45.05 | 79.85 | 119.82 | 29.01 | 29.72 |  | 32.82 | 912.5 | 17.5 | 18.82 | 78 | 30 | 24.313 |  | 0.39 | 0.94 | 1.56
|  | 2612 | 88 | 2 | 2 | 1 | 13.884 | 11.178 | 99.463 |  | 2.8505 | 2.111 | 2.02 | 49.22 | 51.24 | 99.4 | 496.39 | 0.63 | 340.027 | 24.02 | 0.117 | 31.98 | 28.518 | 132.427 | 55.07 | 2.09 | 19.87 | 19.94 | 796.7 | 61.39 | 25.03 | 22.19 |  | 389 | 68.832 | 45.03 | 80.01 | 119.71 | 28.97 | 29.7 |  | 32.8 | 796.75 | 18.5 | 18.82 | 78 | 30 | 33.333 |  | 0.39 | 0.94 | 1.56
|  | 2613 | 88 | 3 | 3 | 1 | 14.265 | 11.176 | 99.464 |  | 2.8631 | 2.247 | 1.88 | 49.25 | 51.13 | 99.43 | 491.81 | 0.68 | 339.95 | 24.02 | 0.116 | 31.93 | 34.803 | 123.912 | 54.72 | 2.09 | 19.87 | 19.95 | 792.6 | 61.53 | 25.14 | 22.18 |  | 389 | 68.781 | 45.03 | 80.06 | 119.78 | 28.93 | 29.69 |  | 32.79 | 792 | 15 | 19.61 | 78 | 30 | 38.039 |  | 1.18 | 0.63 | -3.91
|  | 2614 | 88 | 4 | 4 | 1 | 14.645 | 11.181 | 99.464 |  | 2.8667 | 2.38 | 1.79 | 49.26 | 51.05 | 99.49 | 488.19 | 0.76 | 339.85 | 24.02 | 0.119 | 31.91 | 37.797 | 121.604 | 54.39 | 2.16 | 19.87 | 19.95 | 820.7 | 61.62 | 25.17 | 22.17 |  | 389 | 68.748 | 45.03 | 80.01 | 119.89 | 28.9 | 29.67 |  | 32.78 | 820.25 | 14.5 | 19.61 | 78 | 30 | 38.431 |  | 1.18 | 0.08 | 3.91
|  | 2615 | 88 | 5 | 5 | 1 | 14.486 | 11.182 | 99.464 |  | 2.8633 | 2.453 | 1.69 | 49.27 | 50.96 | 99.53 | 484.88 | 0.8 | 339.779 | 24.02 | 0.131 | 31.88 | 38.167 | 123.276 | 54.04 | 2.23 | 19.87 | 19.95 | 846.1 | 61.66 | 25.14 | 22.18 |  | 389 | 68.711 | 45.02 | 79.81 | 119.52 | 28.89 | 29.66 |  | 32.78 | 846 | 15.5 | 19.61 | 78 | 30 | 37.646 |  | 1.18 | 0.08 | 3.91
|  | 2616 | 88 | 6 | 6 | 1 | 14.232 | 11.183 | 99.464 |  | 2.8417 | 2.471 | 1.63 | 49.28 | 50.91 | 99.49 | 481.67 | 0.85 | 339.882 | 24.02 | 0.15 | 31.85 | 36.838 | 125.928 | 53.52 | 2.22 | 19.87 | 19.95 | 848.2 | 61.7 | 24.95 | 22.18 |  | 389 | 68.704 | 45.02 | 79.78 | 119.58 | 28.88 | 29.64 |  | 32.79 | 852.25 | 17 | 19.22 | 78 | 30 | 34.901 |  | 0.78 | 0.88 | 1.56
|  | 2617 | 88 | 7 | 7 | 1 | 14.182 | 11.182 | 99.464 |  | 2.837 | 2.46 | 1.58 | 49.28 | 50.86 | 99.46 | 478.69 | 0.83 | 339.951 | 24.02 | 0.162 | 31.82 | 35.68 | 126.874 | 52.74 | 2.15 | 19.89 | 19.95 | 824.3 | 61.73 | 24.91 | 22.17 |  | 389 | 68.697 | 45.02 | 79.72 | 119.89 | 28.87 | 29.63 |  | 32.81 | 828.75 | 17.5 | 19.22 | 78 | 30 | 34.509 |  | 0.78 | 0.82 | -1.56
|  | 2618 | 88 | 8 | 1 | 12 | 14.288 | 11.182 | 99.464 |  | 2.8466 | 2.445 | 1.58 | 49.26 | 50.84 | 99.42 | 475.88 | 0.79 | 339.867 | 24.02 | 0.149 | 31.8 | 36.157 | 125.995 | 51.82 | 2.11 | 19.88 | 19.96 | 806.2 | 61.75 | 24.99 | 22.17 |  | 389 | 68.718 | 45.01 | 79.84 | 120.07 | 28.87 | 29.62 |  | 32.81 | 803.75 | 16.5 | 19.22 | 78 | 30 | 34.901 |  | 0.78 | 0.82 | -1.56
|  | 2619 | 88 | 9 | 2 | 12 | 15.139 | 11.185 | 99.464 |  | 2.9707 | 2.626 | 1.57 | 49.2 | 50.77 | 104.05 | 473.03 | 0.85 | 338.759 | 24.03 | 0.222 | 31.77 | 68.095 | 128.307 | 50.96 | 3.11 | 19.88 | 19.95 | 1137.7 | 61.74 | 26.08 | 22.15 |  | 389 | 68.715 | 45.01 | 80.04 | 119.97 | 28.87 | 29.6 |  | 32.8 | 1090.5 | -10.5 | 32.16 | 78 | 30 | 91.763 |  | 13.73 | 0.04 | 0
|  | 2620 | 88 | 10 | 3 | 12 | 14.733 | 11.185 | 99.465 |  | 2.9228 | 2.961 | 1.57 | 49.12 | 50.69 | 103.67 | 470.85 | 2.11 | 337.837 | 24.04 | 0.169 | 31.76 | 81.362 | 154.116 | 50.31 | 4.78 | 19.89 | 19.96 | 1779.2 | 61.75 | 25.66 | 22.16 |  | 389 | 68.704 | 45.02 | 79.92 | 119.85 | 28.88 | 29.59 |  | 32.77 | 1721.75 | -2 | 31.37 | 78 | 30 | 85.489 |  | 12.94 | 0.06 | 6.25
|  | 2621 | 88 | 11 | 4 | 12 | 14.145 | 11.182 | 99.465 |  | 2.8588 | 3.29 | 1.62 | 49.08 | 50.7 | 103.28 | 474.56 | 3.34 | 337.746 | 24.02 | 0.169 | 31.77 | 76.484 | 221.261 | 49.86 | 6.34 | 19.88 | 19.95 | 2411.8 | 61.73 | 25.1 | 22.15 |  | 389 | 68.75 | 45.02 | 79.74 | 120.05 | 28.91 | 29.58 |  | 32.74 | 2428 | 13.5 | 31.37 | 78 | 30 | 66.273 |  | 12.94 | 0.06 | 6.25
|  | 2622 | 88 | 12 | 5 | 12 | 14.031 | 11.182 | 99.464 |  | 2.8657 | 3.536 | 1.87 | 49.05 | 50.92 | 104.2 | 481.46 | 4.46 | 337.309 | 24.02 | 0.212 | 31.81 | 66.458 | 278.192 | 49.55 | 7.69 | 19.89 | 19.96 | 2920 | 61.7 | 25.16 | 22.15 |  | 389 | 68.739 | 45.03 | 79.97 | 119.83 | 28.96 | 29.61 |  | 32.7 | 2892.75 | 25.5 | 27.84 | 78 | 30 | 59.607 |  | 9.41 | 0.9 | 0.78
|  | 2623 | 88 | 13 | 6 | 12 | 14.393 | 11.182 | 99.464 |  | 2.8628 | 3.538 | 2.18 | 48.99 | 51.17 | 104.21 | 488.18 | 4.6 | 337.1 | 24.02 | 0.133 | 31.86 | 58.377 | 303.011 | 50.15 | 8.4 | 19.88 | 19.96 | 3190.6 | 61.66 | 25.14 | 22.15 |  | 389 | 68.742 | 45.02 | 79.85 | 119.54 | 28.99 | 29.67 |  | 32.68 | 3167 | 30 | 30.59 | 78 | 30 | 55.293 |  | 12.55 | 0.08 | 3.13
|  | 2624 | 88 | 14 | 7 | 12 | 14.056 | 11.183 | 99.464 |  | 2.8493 | 3.555 | 2.42 | 48.95 | 51.37 | 107.54 | 494.14 | 4.66 | 336.426 | 24.02 | 0.102 | 31.9 | 62.043 | 314.761 | 51.8 | 9.39 | 19.89 | 19.96 | 3583.6 | 61.61 | 25.02 | 22.15 |  | 389 | 68.746 | 45.01 | 79.97 | 119.85 | 29.03 | 29.72 |  | 32.67 | 3595.25 | 28.5 | 30.59 | 78 | 30 | 62.352 |  | 12.55 | 0.08 | 3.13
|  | 2625 | 88 | 15 | 8 | 12 | 14.296 | 11.183 | 99.464 |  | 2.8472 | 3.593 | 2.61 | 48.93 | 51.54 | 104.11 | 501.4 | 5.79 | 335.667 | 24.02 | 0.084 | 31.93 | 62.257 | 323.863 | 53.14 | 10.42 | 19.89 | 19.96 | 3981.4 | 61.25 | 25 | 22.16 |  | 389 | 68.795 | 45 | 80.01 | 120.1 | 29.09 | 29.79 |  | 32.66 | 3955.25 | 30 | 30.59 | 78 | 30 | 62.744 |  | 12.55 | 0.9 | -8.59
|  | 2626 | 88 | 16 | 1 | 2 | 14.256 | 11.179 | 99.464 |  | 2.8483 | 3.581 | 2.82 | 48.91 | 51.73 | 106.28 | 510.65 | 6.3 | 335.583 | 24.02 | 0.109 | 31.98 | 60.608 | 330.035 | 53.91 | 11.14 | 19.89 | 19.96 | 4255.5 | 60.68 | 25.01 | 22.15 |  | 389 | 68.846 | 44.97 | 80.16 | 119.91 | 29.15 | 29.84 |  | 32.65 | 4241.25 | 31 | 30.2 | 78 | 30 | 59.215 |  | 11.76 | 0.78 | -8.59
|  | 2627 | 88 | 17 | 2 | 2 | 14.063 | 11.178 | 99.465 |  | 2.8441 | 3.46 | 3.1 | 48.87 | 51.98 | 101.81 | 520.5 | 6.38 | 336.943 | 24.02 | 0.201 | 32.02 | 51.968 | 333.607 | 54.37 | 11.34 | 19.89 | 19.97 | 4336.5 | 60.26 | 24.97 | 22.15 |  | 389 | 68.883 | 44.96 | 80.13 | 119.77 | 29.22 | 29.88 |  | 32.65 | 4339.75 | 34.5 | 30.2 | 78 | 30 | 41.96 |  | 11.76 | 0.78 | -8.59
|  | 2628 | 88 | 18 | 3 | 2 | 14.127 | 11.174 | 99.463 |  | 2.841 | 3.169 | 3.24 | 48.85 | 52.09 | 104.89 | 529.29 | 5.38 | 337.268 | 24.01 | 0.201 | 32.07 | 45.294 | 333.979 | 54.69 | 11.23 | 19.89 | 19.96 | 4298.7 | 60.05 | 24.94 | 22.14 |  | 389 | 68.936 | 44.94 | 80.12 | 119.77 | 29.27 | 29.9 |  | 32.64 | 4304.5 | 37 | 27.45 | 78 | 30 | 41.176 |  | 9.02 | 0.43 | -14.84
|  | 2629 | 88 | 19 | 4 | 2 | 14.156 | 11.177 | 99.463 |  | 2.8369 | 2.926 | 3.39 | 48.86 | 52.25 | 103.02 | 535.46 | 4.51 | 337.201 | 24.01 | 0.186 | 32.09 | 43.961 | 333.183 | 54.97 | 11.19 | 19.89 | 19.96 | 4289.6 | 59.99 | 24.91 | 22.13 |  | 389 | 69.001 | 44.92 | 79.85 | 119.65 | 29.3 | 29.93 |  | 32.65 | 4295.25 | 36.5 | 28.24 | 78 | 30 | 43.529 |  | 9.8 | 0.31 | -13.28
|  | 2630 | 88 | 20 | 5 | 2 | 14.128 | 11.177 | 99.464 |  | 2.8487 | 2.792 | 3.43 | 48.82 | 52.25 | 104.41 | 540.59 | 4.41 | 336.946 | 24.02 | 0.177 | 32.1 | 44.83 | 332.711 | 55.19 | 11.29 | 19.89 | 19.97 | 4312.1 | 60.01 | 25.01 | 22.13 |  | 389 | 69.026 | 44.91 | 80.08 | 119.85 | 29.33 | 29.95 |  | 32.67 | 4314.75 | 35.5 | 28.24 | 78 | 30 | 44.705 |  | 9.8 | 0.31 | -13.28
|  | 2631 | 88 | 21 | 6 | 2 | 14.193 | 11.172 | 99.464 |  | 2.8541 | 2.703 | 3.45 | 48.82 | 52.27 | 103.94 | 545.66 | 4.65 | 337.062 | 24.02 | 0.203 | 32.13 | 44.137 | 332.602 | 55.31 | 11.34 | 19.9 | 19.98 | 4321.9 | 60.08 | 25.06 | 22.13 |  | 389 | 69.067 | 44.9 | 79.98 | 119.87 | 29.34 | 29.96 |  | 32.7 | 4325 | 35.5 | 28.24 | 78 | 30 | 41.96 |  | 9.8 | 0.16 | -13.28
|  | 2632 | 88 | 22 | 7 | 2 | 14.275 | 11.173 | 99.464 |  | 2.8449 | 2.634 | 3.46 | 48.83 | 52.29 | 103.6 | 550.57 | 4.54 | 337.336 | 24.01 | 0.202 | 32.15 | 42.991 | 332.313 | 55.38 | 11.24 | 19.9 | 19.98 | 4297.7 | 60.18 | 24.98 | 22.12 |  | 389 | 69.093 | 44.86 | 80.23 | 119.71 | 29.35 | 29.96 |  | 32.72 | 4300 | 36.5 | 27.45 | 78 | 30 | 41.568 |  | 9.41 | 0.14 | -13.28
|  | 2633 | 88 | 23 | 1 | 21 | 14.395 | 11.174 | 99.464 |  | 2.8448 | 2.596 | 3.55 | 48.86 | 52.41 | 103.41 | 554.88 | 4.35 | 337.381 | 24.01 | 0.283 | 32.19 | 41.919 | 332.051 | 55.45 | 11.19 | 19.91 | 19.99 | 4278.2 | 60.28 | 24.98 | 22.12 |  | 389 | 69.092 | 44.84 | 79.98 | 119.74 | 29.35 | 29.95 |  | 32.74 | 4275.75 | 36.5 | 27.45 | 78 | 30 | 40.391 |  | 9.41 | 0.14 | -13.28
|  | 2634 | 88 | 24 | 2 | 21 | 13.653 | 11.171 | 99.465 |  | 2.8062 | 2.497 | 3.54 | 48.9 | 52.43 | 100.41 | 558.63 | 4.05 | 338.974 | 24.01 | 0.345 | 32.18 | 25.745 | 330.431 | 55.53 | 9.99 | 19.91 | 19.99 | 3872.9 | 60.35 | 24.64 | 22.11 |  | 389 | 69.113 | 44.81 | 80.08 | 119.78 | 29.34 | 29.93 |  | 32.75 | 3850 | 32 | 21.96 | 78 | 30 | 13.725 |  | 3.53 | 0.96 | -19.53
|  | 2635 | 88 | 25 | 3 | 21 | 22.397 | 11.174 | 99.465 |  | 2.822 | 2.257 | 3.48 | 48.98 | 52.46 | 99.42 | 555.54 | 2.07 | 339.7 | 24.01 | 0.247 | 32.19 | 17.342 | 324.514 | 55.61 | 8.57 | 19.91 | 19.98 | 3303.6 | 60.48 | 24.78 | 22.1 |  | 389 | 69.121 | 44.78 | 79.87 | 119.6 | 29.34 | 29.91 |  | 32.77 | 3335.75 | 31 | 18.04 | 78 | 30 | 12.157 |  | 0 | 0 | 0
|  | 2636 | 88 | 26 | 4 | 21 | 22.493 | 11.174 | 99.465 |  | 2.8227 | 2.125 | 3.31 | 49.02 | 52.33 | 99.43 | 544.56 | 0.64 | 339.818 | 24.01 | 0.168 | 32.16 | 15.116 | 316.421 | 55.67 | 7.39 | 19.93 | 19.99 | 2847.7 | 60.58 | 24.78 | 22.1 |  | 389 | 69.116 | 44.78 | 79.85 | 119.96 | 29.32 | 29.89 |  | 32.78 | 2838.25 | 28 | 18.04 | 78 | 30 | 13.725 |  | 0 | 0 | 0
|  | 2637 | 88 | 27 | 5 | 21 | 22.496 | 11.171 | 99.465 |  | 2.8192 | 2.045 | 2.89 | 49.09 | 51.98 | 99.43 | 532.66 | 0.09 | 339.913 | 24.02 | 0.133 | 32.13 | 14.98 | 303.747 | 55.68 | 6.1 | 19.93 | 20 | 2352.6 | 60.66 | 24.75 | 22.09 |  | 389 | 69.097 | 44.76 | 80.01 | 120.09 | 29.27 | 29.85 |  | 32.79 | 2342 | 26 | 18.43 | 78 | 30 | 15.294 |  | 0 | 0 | 0
|  | 2638 | 88 | 28 | 6 | 21 | 19.454 | 11.171 | 99.464 |  | 2.8127 | 2.052 | 2.56 | 49.16 | 51.72 | 99.69 | 521.26 | 0.01 | 339.851 | 24.02 | 0.166 | 32.11 | 15.535 | 272.418 | 55.65 | 4.83 | 19.93 | 20 | 1868.2 | 60.75 | 24.7 | 22.1 |  | 389 | 69.062 | 44.75 | 80.12 | 119.96 | 29.18 | 29.81 |  | 32.79 | 1900 | 23 | 18.43 | 78 | 30 | 15.294 |  | 0 | 0.06 | 0.78
|  | 2639 | 88 | 29 | 7 | 21 | 14.609 | 11.171 | 99.465 |  | 2.8017 | 2.018 | 2.38 | 49.2 | 51.58 | 99.62 | 511.96 | 0.3 | 339.775 | 24.02 | 0.157 | 32.07 | 17.196 | 233.484 | 55.56 | 3.88 | 19.93 | 20 | 1505.3 | 61.09 | 24.6 | 22.09 |  | 389 | 69.062 | 44.73 | 80.12 | 119.99 | 29.1 | 29.78 |  | 32.77 | 1497.5 | 21 | 18.43 | 78 | 30 | 18.431 |  | 0 | 0.06 | 0.78
|  | 2640 | 88 | 30 | 8 | 21 | 15.352 | 11.169 | 99.465 |  | 2.7852 | 1.938 | 2.16 | 49.28 | 51.43 | 99.61 | 504.61 | 0.56 | 339.867 | 24.02 | 0.148 | 32.03 | 19.041 | 188.922 | 55.41 | 2.91 | 19.93 | 20.01 | 1134.6 | 61.38 | 24.46 | 22.09 |  | 389 | 69.025 | 44.72 | 79.97 | 119.47 | 29.04 | 29.74 |  | 32.76 | 1131.25 | 19 | 18.43 | 78 | 30 | 19.608 |  | 0 | 0.02 | 3.13
|  | 2641 | 89 | 1 | 1 | 1 | 14.245 | 11.169 | 99.466 |  | 2.804 | 1.915 | 2.04 | 49.29 | 51.33 | 99.39 | 498.52 | 0.57 | 339.884 | 24.03 | 0.156 | 31.99 | 22.621 | 149.613 | 55.2 | 2.29 | 19.95 | 20.01 | 890 | 61.58 | 24.62 | 22.11 |  | 389 | 69.007 | 44.71 | 80.02 | 119.85 | 28.98 | 29.7 |  | 32.75 | 909.25 | 19.5 | 18.82 | 78 | 30 | 23.921 |  | 0.39 | 0.92 | 0.78
|  | 2642 | 89 | 2 | 2 | 1 | 13.901 | 11.168 | 99.465 |  | 2.8503 | 1.96 | 1.9 | 49.33 | 51.23 | 99.41 | 493.48 | 0.57 | 339.8 | 24.03 | 0.118 | 31.96 | 28.535 | 131.256 | 54.89 | 2.09 | 19.95 | 20.02 | 795.7 | 61.71 | 25.03 | 22.13 |  | 389 | 68.969 | 44.69 | 79.85 | 119.99 | 28.94 | 29.68 |  | 32.75 | 796 | 19 | 18.82 | 78 | 30 | 34.117 |  | 0.39 | 0.92 | 0.78
|  | 2643 | 89 | 3 | 3 | 1 | 14.342 | 11.163 | 99.467 |  | 2.8721 | 2.117 | 1.8 | 49.34 | 51.14 | 99.43 | 489.41 | 0.63 | 339.668 | 24.02 | 0.112 | 31.92 | 35.441 | 123.746 | 54.54 | 2.12 | 19.95 | 20.02 | 802.3 | 61.79 | 25.22 | 22.15 |  | 389 | 68.944 | 44.7 | 79.89 | 119.6 | 28.89 | 29.67 |  | 32.75 | 800.75 | 14.5 | 19.61 | 78 | 30 | 38.823 |  | 1.18 | 0.86 | -2.34
|  | 2644 | 89 | 4 | 4 | 1 | 14.722 | 11.166 | 99.467 |  | 2.866 | 2.27 | 1.71 | 49.38 | 51.09 | 99.5 | 485.93 | 0.74 | 339.651 | 24.03 | 0.114 | 31.89 | 38.282 | 122.526 | 54.19 | 2.22 | 19.96 | 20.03 | 842.1 | 61.84 | 25.16 | 22.17 |  | 389 | 68.908 | 44.71 | 79.93 | 119.86 | 28.86 | 29.65 |  | 32.76 | 840.5 | 14.5 | 19.61 | 78 | 30 | 38.823 |  | 1.18 | 0.06 | 4.69
|  | 2645 | 89 | 5 | 5 | 1 | 14.555 | 11.166 | 99.467 |  | 2.855 | 2.367 | 1.61 | 49.39 | 51 | 99.47 | 482.61 | 0.8 | 339.534 | 24.03 | 0.13 | 31.87 | 37.998 | 124.824 | 53.73 | 2.27 | 19.96 | 20.04 | 864.6 | 61.83 | 25.07 | 22.2 |  | 389 | 68.858 | 44.71 | 79.89 | 119.73 | 28.85 | 29.62 |  | 32.76 | 867 | 16 | 19.61 | 78 | 30 | 35.686 |  | 1.18 | 0.06 | 4.69
|  | 2646 | 89 | 6 | 6 | 1 | 14.159 | 11.165 | 99.466 |  | 2.8318 | 2.403 | 1.61 | 49.4 | 51.01 | 99.43 | 479.6 | 0.87 | 339.557 | 24.03 | 0.148 | 31.83 | 35.958 | 127.025 | 53.04 | 2.21 | 19.95 | 20.03 | 847 | 61.8 | 24.86 | 22.22 |  | 389 | 68.797 | 44.71 | 80.13 | 119.78 | 28.84 | 29.6 |  | 32.76 | 843.75 | 18 | 19.22 | 78 | 30 | 33.725 |  | 1.18 | 0.14 | 7.03
|  | 2647 | 89 | 7 | 7 | 1 | 14.199 | 11.169 | 99.467 |  | 2.841 | 2.417 | 1.58 | 49.38 | 50.96 | 99.41 | 476.73 | 0.82 | 339.576 | 24.03 | 0.163 | 31.81 | 35.451 | 126.877 | 52.13 | 2.14 | 19.96 | 20.04 | 819.1 | 61.76 | 24.95 | 22.21 |  | 389 | 68.75 | 44.73 | 80.16 | 119.72 | 28.83 | 29.58 |  | 32.75 | 819.5 | 17 | 19.22 | 78 | 30 | 34.509 |  | 0.78 | 0.8 | -1.56
|  | 2648 | 89 | 8 | 1 | 12 | 14.363 | 11.167 | 99.465 |  | 2.8518 | 2.422 | 1.59 | 49.33 | 50.93 | 99.4 | 473.91 | 0.76 | 339.638 | 24.04 | 0.147 | 31.8 | 36.865 | 125.58 | 51.22 | 2.11 | 19.97 | 20.04 | 803.6 | 61.7 | 25.04 | 22.21 |  | 389 | 68.746 | 44.76 | 79.88 | 119.9 | 28.83 | 29.56 |  | 32.73 | 807 | 16 | 19.22 | 78 | 30 | 37.646 |  | 0.78 | 0.8 | -1.56
|  | 2649 | 89 | 9 | 2 | 12 | 14.883 | 11.162 | 99.466 |  | 2.9767 | 2.647 | 1.55 | 49.29 | 50.84 | 103.85 | 471.02 | 0.91 | 338.517 | 24.05 | 0.206 | 31.77 | 72.115 | 129.205 | 50.5 | 3.27 | 19.97 | 20.04 | 1195.3 | 61.66 | 26.14 | 22.2 |  | 389 | 68.733 | 44.77 | 79.85 | 120.08 | 28.83 | 29.54 |  | 32.71 | 1141.25 | -12 | 31.76 | 78 | 30 | 92.547 |  | 13.33 | 0.04 | 0.78
|  | 2650 | 89 | 10 | 3 | 12 | 14.734 | 11.16 | 99.466 |  | 2.9134 | 3.009 | 1.58 | 49.24 | 50.82 | 103.94 | 472.44 | 2.15 | 337.621 | 24.03 | 0.192 | 31.77 | 81.503 | 156.555 | 50.01 | 4.73 | 19.96 | 20.04 | 1766.5 | 61.57 | 25.58 | 22.2 |  | 389 | 68.706 | 44.78 | 79.97 | 120.01 | 28.83 | 29.52 |  | 32.69 | 1782 | -2 | 31.76 | 78 | 30 | 82.744 |  | 13.33 | 0.04 | 0.78
|  | 2651 | 89 | 11 | 4 | 12 | 14.074 | 11.158 | 99.466 |  | 2.8689 | 3.373 | 1.76 | 49.18 | 50.94 | 104.64 | 478.72 | 3.76 | 336.934 | 24.03 | 0.13 | 31.81 | 79.093 | 230.425 | 49.63 | 6.78 | 19.96 | 20.04 | 2571.6 | 61.48 | 25.19 | 22.2 |  | 389 | 68.703 | 44.79 | 79.76 | 119.54 | 28.86 | 29.51 |  | 32.67 | 2519.5 | 15 | 30.2 | 78 | 30 | 75.293 |  | 11.76 | 0.88 | 3.91
|  | 2652 | 89 | 12 | 5 | 12 | 13.87 | 11.154 | 99.466 |  | 2.8382 | 3.556 | 2.09 | 49.14 | 51.23 | 101.74 | 486.49 | 4.9 | 337.805 | 24.02 | 0.208 | 31.84 | 60.595 | 283.664 | 49.62 | 7.55 | 19.97 | 20.03 | 2894.3 | 61.43 | 24.92 | 22.21 |  | 389 | 68.742 | 44.81 | 79.95 | 119.87 | 28.91 | 29.55 |  | 32.66 | 2882 | 28.5 | 27.84 | 78 | 30 | 43.529 |  | 9.41 | 0.64 | -2.34
|  | 2653 | 89 | 13 | 6 | 12 | 14.067 | 11.156 | 99.466 |  | 2.8836 | 3.539 | 2.38 | 49.1 | 51.48 | 112.73 | 491.99 | 4.49 | 336.19 | 24.03 | 0.103 | 31.87 | 62.866 | 304.208 | 51.04 | 8.61 | 19.97 | 20.04 | 3248.3 | 61.44 | 25.32 | 22.22 |  | 389 | 68.769 | 44.82 | 80.21 | 119.75 | 28.94 | 29.61 |  | 32.65 | 3263.25 | 28 | 27.84 | 78 | 30 | 66.666 |  | 9.41 | 0.64 | -2.34
|  | 2654 | 89 | 14 | 7 | 12 | 14.249 | 11.156 | 99.465 |  | 2.8683 | 3.577 | 2.53 | 49.1 | 51.63 | 102.97 | 499.27 | 5.24 | 336.016 | 24.04 | 0.105 | 31.93 | 62.233 | 317.37 | 52.64 | 9.73 | 19.98 | 20.05 | 3691.1 | 61.17 | 25.18 | 22.23 |  | 389 | 68.814 | 44.85 | 80.06 | 119.91 | 28.99 | 29.68 |  | 32.64 | 3668.75 | 29 | 30.98 | 78 | 30 | 59.999 |  | 12.55 | 0.51 | -9.38
|  | 2655 | 89 | 15 | 8 | 12 | 14.098 | 11.158 | 99.464 |  | 2.8564 | 3.581 | 2.79 | 49.04 | 51.84 | 110.7 | 508.23 | 5.94 | 335.621 | 24.03 | 0.095 | 31.99 | 61.404 | 325.734 | 53.62 | 10.55 | 19.98 | 20.05 | 4017.9 | 60.69 | 25.08 | 22.21 |  | 389 | 68.851 | 44.86 | 79.89 | 119.66 | 29.06 | 29.75 |  | 32.64 | 3997.5 | 29.5 | 30.98 | 78 | 30 | 59.215 |  | 12.55 | 0.82 | -12.5
|  | 2656 | 89 | 16 | 1 | 2 | 14.107 | 11.156 | 99.463 |  | 2.8406 | 3.544 | 2.79 | 49.04 | 51.84 | 103.71 | 508.23 | 6.24 | 335.261 | 24.03 | 0.102 | 31.99 | 61.065 | 330.904 | 53.62 | 11.17 | 19.98 | 20.05 | 4278.3 | 60.69 | 24.94 | 22.21 |  | 389 | 68.874 | 44.86 | 79.97 | 119.71 | 29.11 | 29.8 |  | 32.63 | 4285 | 30.5 | 30.98 | 78 | 30 | 61.175 |  | 12.55 | 0.82 | -12.5
|  | 2657 | 89 | 17 | 2 | 2 | 14.134 | 11.157 | 99.463 |  | 2.8411 | 3.379 | 3.25 | 49.02 | 52.28 | 103.43 | 527.49 | 6.38 | 336.798 | 24.02 | 0.214 | 32.06 | 50.545 | 334.44 | 54.58 | 11.35 | 19.98 | 20.06 | 4343.1 | 60.01 | 24.95 | 22.21 |  | 389 | 68.881 | 44.9 | 80.16 | 119.72 | 29.18 | 29.84 |  | 32.62 | 4350 | 35.5 | 27.06 | 78 | 30 | 41.568 |  | 9.02 | 0.78 | -20.31
|  | 2658 | 89 | 18 | 3 | 2 | 14.189 | 11.159 | 99.463 |  | 2.8528 | 3.092 | 3.4 | 49 | 52.4 | 103.87 | 534.19 | 5.3 | 337.135 | 24.03 | 0.202 | 32.07 | 44.504 | 334.844 | 54.86 | 11.28 | 19.98 | 20.06 | 4301.4 | 59.93 | 25.05 | 22.19 |  | 389 | 68.904 | 44.9 | 80.24 | 119.71 | 29.24 | 29.88 |  | 32.62 | 4304.5 | 37 | 27.84 | 78 | 30 | 40.784 |  | 9.41 | 0.78 | -18.75
|  | 2659 | 89 | 19 | 4 | 2 | 14.213 | 11.158 | 99.462 |  | 2.8471 | 2.88 | 3.4 | 49 | 52.4 | 104.84 | 534.19 | 4.47 | 336.713 | 24.03 | 0.188 | 32.07 | 44.001 | 334.479 | 54.86 | 11.24 | 19.98 | 20.06 | 4294.6 | 59.93 | 25 | 22.19 |  | 389 | 68.901 | 44.9 | 80.12 | 119.47 | 29.27 | 29.91 |  | 32.61 | 4300 | 36.5 | 27.84 | 78 | 30 | 43.529 |  | 9.41 | 0.78 | -18.75
|  | 2660 | 89 | 20 | 5 | 2 | 14.21 | 11.157 | 99.462 |  | 2.8527 | 2.758 | 3.46 | 48.98 | 52.45 | 104.47 | 544.48 | 4.44 | 336.783 | 24.01 | 0.19 | 32.14 | 45.032 | 333.916 | 55.24 | 11.35 | 19.99 | 20.06 | 4325.3 | 59.99 | 25.05 | 22.19 |  | 389 | 68.928 | 44.95 | 79.96 | 119.63 | 29.29 | 29.93 |  | 32.62 | 4325 | 35.5 | 27.84 | 78 | 30 | 45.097 |  | 9.41 | 0.33 | -14.06
|  | 2661 | 89 | 21 | 6 | 2 | 14.379 | 11.158 | 99.462 |  | 2.8398 | 2.678 | 3.49 | 48.99 | 52.48 | 103.31 | 549.41 | 4.63 | 337.219 | 24.01 | 0.205 | 32.16 | 43.308 | 333.617 | 55.32 | 11.25 | 19.99 | 20.06 | 4307.3 | 60.07 | 24.93 | 22.18 |  | 389 | 68.958 | 44.97 | 79.92 | 119.7 | 29.3 | 29.94 |  | 32.63 | 4314.75 | 36.5 | 27.45 | 78 | 30 | 40.784 |  | 9.02 | 0.12 | -13.28
|  | 2662 | 89 | 22 | 7 | 2 | 14.398 | 11.159 | 99.462 |  | 2.8528 | 2.617 | 3.49 | 48.99 | 52.48 | 104.22 | 549.41 | 4.44 | 337.272 | 24.01 | 0.204 | 32.16 | 42.339 | 332.875 | 55.32 | 11.23 | 19.99 | 20.06 | 4280.8 | 60.07 | 25.05 | 22.18 |  | 389 | 68.981 | 44.97 | 80.23 | 119.78 | 29.31 | 29.93 |  | 32.64 | 4280.25 | 37 | 27.45 | 78 | 30 | 40.784 |  | 9.02 | 0.12 | -13.28
|  | 2663 | 89 | 23 | 1 | 21 | 14.121 | 11.156 | 99.462 |  | 2.8458 | 2.584 | 3.51 | 49.02 | 52.54 | 104.58 | 553.82 | 4.28 | 337.351 | 24.02 | 0.278 | 32.17 | 42.483 | 332.398 | 55.4 | 11.19 | 20 | 20.08 | 4277.7 | 60.12 | 24.99 | 22.18 |  | 389 | 69.009 | 45 | 80.16 | 120.21 | 29.32 | 29.92 |  | 32.66 | 4285 | 36 | 22.75 | 78 | 30 | 44.313 |  | 3.92 | 0.96 | -17.97
|  | 2664 | 89 | 24 | 2 | 21 | 13.91 | 11.155 | 99.461 |  | 2.8268 | 2.488 | 3.48 | 49.04 | 52.53 | 100.15 | 557.81 | 4.14 | 339.283 | 24.01 | 0.345 | 32.17 | 25.861 | 330.799 | 55.47 | 10 | 19.99 | 20.07 | 3849.2 | 60.19 | 24.82 | 22.15 |  | 389 | 69.014 | 45.01 | 80.04 | 119.57 | 29.31 | 29.9 |  | 32.69 | 3881.25 | 32.5 | 18.43 | 78 | 30 | 12.549 |  | 0 | 0.02 | 0
|  | 2665 | 89 | 25 | 3 | 21 | 21.419 | 11.153 | 99.462 |  | 2.8246 | 2.263 | 3.48 | 49.11 | 52.58 | 99.29 | 559.94 | 2.34 | 339.595 | 24.01 | 0.24 | 32.2 | 17.783 | 325.607 | 55.56 | 8.78 | 20 | 20.07 | 3381.7 | 60.31 | 24.8 | 22.14 |  | 389 | 69.044 | 45.04 | 79.89 | 119.88 | 29.31 | 29.88 |  | 32.73 | 3368.75 | 31 | 18.43 | 78 | 30 | 12.549 |  | 0 | 0.02 | 0
|  | 2666 | 89 | 26 | 4 | 21 | 22.494 | 11.157 | 99.462 |  | 2.8244 | 2.131 | 3.39 | 49.15 | 52.54 | 99.44 | 551.06 | 0.51 | 339.83 | 24.01 | 0.166 | 32.21 | 14.928 | 316.566 | 55.63 | 7.33 | 20 | 20.08 | 2823.3 | 60.42 | 24.8 | 22.14 |  | 389 | 69.037 | 45.06 | 79.78 | 119.88 | 29.29 | 29.85 |  | 32.74 | 2864 | 28 | 18.82 | 78 | 30 | 12.549 |  | 0.39 | 0 | 0
|  | 2667 | 89 | 27 | 5 | 21 | 22.496 | 11.154 | 99.462 |  | 2.8202 | 2.06 | 3.02 | 49.23 | 52.25 | 99.57 | 538.86 | 0.07 | 339.884 | 24 | 0.161 | 32.18 | 14.858 | 304.412 | 55.67 | 6.04 | 20.01 | 20.07 | 2329.2 | 60.55 | 24.76 | 22.12 |  | 389 | 69.053 | 45.08 | 80.23 | 119.71 | 29.25 | 29.81 |  | 32.74 | 2367 | 26 | 18.43 | 78 | 30 | 14.117 |  | 0 | 0 | 0
|  | 2668 | 89 | 28 | 6 | 21 | 22.329 | 11.15 | 99.461 |  | 2.8152 | 2.079 | 2.78 | 49.29 | 52.08 | 99.57 | 526.96 | 0.01 | 339.666 | 24.02 | 0.132 | 32.16 | 15.598 | 277.417 | 55.68 | 5.01 | 20.01 | 20.1 | 1936 | 60.65 | 24.72 | 22.13 |  | 389 | 69.049 | 45.11 | 80.06 | 119.69 | 29.18 | 29.78 |  | 32.74 | 1927.25 | 23 | 18.43 | 78 | 30 | 16.47 |  | 0 | 0 | 0
|  | 2669 | 89 | 29 | 7 | 21 | 14.817 | 11.145 | 99.462 |  | 2.8021 | 2.02 | 2.44 | 49.34 | 51.78 | 99.53 | 516.39 | 0.32 | 339.743 | 24.02 | 0.143 | 32.11 | 16.897 | 233.242 | 55.61 | 3.84 | 20.01 | 20.09 | 1490.7 | 60.92 | 24.6 | 22.14 |  | 389 | 69.016 | 45.12 | 80.12 | 120.03 | 29.09 | 29.74 |  | 32.73 | 1519.5 | 20.5 | 18.82 | 78 | 30 | 16.47 |  | 0.78 | 0.49 | -2.34
|  | 2670 | 89 | 30 | 8 | 21 | 15.229 | 11.148 | 99.461 |  | 2.7928 | 1.934 | 2.19 | 49.4 | 51.59 | 99.67 | 508.54 | 0.56 | 339.758 | 24.01 | 0.157 | 32.06 | 19.653 | 189.623 | 55.51 | 2.94 | 20.01 | 20.08 | 1145.5 | 61.25 | 24.52 | 22.15 |  | 389 | 69.003 | 45.12 | 80.16 | 119.35 | 29.02 | 29.7 |  | 32.71 | 1169.5 | 20.5 | 18.43 | 78 | 30 | 20.784 |  | 0 | 0.04 | 5.47
|  | 2671 | 90 | 1 | 1 | 1 | 14.572 | 11.154 | 99.461 |  | 2.8019 | 1.902 | 2.1 | 49.46 | 51.55 | 99.42 | 501.97 | 0.63 | 339.731 | 24.01 | 0.158 | 32.03 | 21.869 | 154.416 | 55.33 | 2.35 | 20.01 | 20.08 | 911 | 61.45 | 24.6 | 22.16 |  | 389 | 68.985 | 45.14 | 79.95 | 119.25 | 28.96 | 29.67 |  | 32.71 | 909.25 | 18 | 18.43 | 78 | 30 | 23.529 |  | 0 | 0.04 | 5.47
|  | 2672 | 90 | 2 | 2 | 1 | 13.875 | 11.151 | 99.461 |  | 2.8506 | 1.949 | 1.99 | 49.49 | 51.48 | 99.39 | 497.18 | 0.57 | 339.757 | 24.02 | 0.118 | 32 | 28.745 | 132.168 | 55.05 | 2.08 | 20.02 | 20.1 | 792.7 | 61.6 | 25.03 | 22.18 |  | 389 | 68.964 | 45.15 | 79.98 | 120 | 28.92 | 29.65 |  | 32.72 | 795.25 | 18.5 | 18.43 | 78 | 30 | 34.117 |  | 0.39 | 0.94 | 1.56
|  | 2673 | 90 | 3 | 3 | 1 | 14.31 | 11.152 | 99.461 |  | 2.863 | 2.103 | 1.88 | 49.52 | 51.4 | 99.42 | 492.65 | 0.64 | 339.812 | 24.02 | 0.116 | 31.96 | 35.213 | 123.67 | 54.7 | 2.1 | 20.02 | 20.1 | 797.3 | 61.7 | 25.14 | 22.17 |  | 389 | 68.912 | 45.16 | 80.04 | 120.35 | 28.88 | 29.63 |  | 32.73 | 796 | 15 | 19.61 | 78 | 30 | 38.431 |  | 1.18 | 0.53 | -3.91
|  | 2674 | 90 | 4 | 4 | 1 | 14.679 | 11.155 | 99.462 |  | 2.8613 | 2.25 | 1.76 | 49.51 | 51.28 | 99.48 | 489.05 | 0.76 | 339.773 | 24.02 | 0.122 | 31.92 | 37.788 | 121.552 | 54.37 | 2.16 | 20.02 | 20.09 | 822.7 | 61.76 | 25.12 | 22.18 |  | 389 | 68.915 | 45.16 | 80.17 | 119.58 | 28.85 | 29.62 |  | 32.74 | 820.25 | 14.5 | 19.61 | 78 | 30 | 38.431 |  | 1.18 | 0.53 | -3.91
|  | 2675 | 90 | 5 | 5 | 1 | 14.447 | 11.154 | 99.462 |  | 2.8513 | 2.371 | 1.66 | 49.55 | 51.21 | 99.51 | 485.72 | 0.82 | 339.916 | 24.02 | 0.136 | 31.89 | 38.059 | 122.51 | 53.99 | 2.23 | 20.03 | 20.1 | 849.8 | 61.81 | 25.04 | 22.18 |  | 389 | 68.903 | 45.16 | 80.1 | 120.1 | 28.83 | 29.6 |  | 32.75 | 846 | 15.5 | 19.61 | 78 | 30 | 37.254 |  | 1.18 | 0.08 | 4.69
|  | 2676 | 90 | 6 | 6 | 1 | 14.11 | 11.151 | 99.463 |  | 2.8307 | 2.428 | 1.63 | 49.58 | 51.21 | 99.46 | 482.59 | 0.81 | 340.004 | 24.03 | 0.155 | 31.86 | 36.176 | 124.108 | 53.45 | 2.16 | 20.02 | 20.1 | 831.7 | 61.8 | 24.85 | 22.19 |  | 389 | 68.863 | 45.15 | 80.01 | 119.96 | 28.83 | 29.58 |  | 32.75 | 830.25 | 17.5 | 19.22 | 78 | 30 | 34.117 |  | 0.78 | 0.9 | 0.78
|  | 2677 | 90 | 7 | 7 | 1 | 14.194 | 11.149 | 99.464 |  | 2.8393 | 2.452 | 1.59 | 49.57 | 51.15 | 99.43 | 479.59 | 0.77 | 339.939 | 24.03 | 0.161 | 31.84 | 35.792 | 123.463 | 52.66 | 2.12 | 20.03 | 20.11 | 811.5 | 61.76 | 24.93 | 22.19 |  | 389 | 68.836 | 45.16 | 79.93 | 119.91 | 28.83 | 29.57 |  | 32.74 | 810 | 16.5 | 19.22 | 78 | 30 | 34.901 |  | 0.78 | 0.9 | 0.78
|  | 2678 | 90 | 8 | 1 | 12 | 14.412 | 11.149 | 99.463 |  | 2.8512 | 2.454 | 1.58 | 49.52 | 51.1 | 99.41 | 476.61 | 0.73 | 339.953 | 24.04 | 0.148 | 31.8 | 36.604 | 121.65 | 51.74 | 2.08 | 20.03 | 20.11 | 794.6 | 61.74 | 25.03 | 22.23 |  | 389 | 68.832 | 45.16 | 80.11 | 119.47 | 28.83 | 29.55 |  | 32.73 | 792 | 16 | 19.22 | 78 | 30 | 36.078 |  | 0.78 | 0.78 | -2.34
|  | 2679 | 90 | 9 | 2 | 12 | 15.199 | 11.149 | 99.463 |  | 2.9666 | 2.651 | 1.53 | 49.49 | 51.02 | 103.04 | 473.66 | 0.84 | 338.971 | 24.03 | 0.201 | 31.78 | 67.962 | 125.417 | 50.93 | 3.14 | 20.03 | 20.1 | 1150.5 | 61.7 | 26.05 | 22.25 |  | 389 | 68.843 | 45.16 | 79.82 | 119.82 | 28.83 | 29.53 |  | 32.72 | 1100 | -10.5 | 31.76 | 78 | 30 | 90.979 |  | 12.94 | 0.04 | 0
|  | 2680 | 90 | 10 | 3 | 12 | 14.806 | 11.147 | 99.462 |  | 2.9293 | 2.963 | 1.55 | 49.42 | 50.97 | 104.2 | 471.7 | 1.95 | 338.046 | 24.03 | 0.188 | 31.77 | 80.962 | 148.127 | 50.34 | 4.55 | 20.03 | 20.1 | 1691.2 | 61.67 | 25.72 | 22.25 |  | 389 | 68.848 | 45.17 | 79.82 | 119.62 | 28.83 | 29.52 |  | 32.7 | 1714.75 | -2.5 | 31.76 | 78 | 30 | 85.881 |  | 12.94 | 0.04 | 0
|  | 2681 | 90 | 11 | 4 | 12 | 14.136 | 11.148 | 99.463 |  | 2.8461 | 3.336 | 1.59 | 49.38 | 50.97 | 102.62 | 475.64 | 3.44 | 338.053 | 24.04 | 0.21 | 31.79 | 75.036 | 217.709 | 49.89 | 6.2 | 20.03 | 20.1 | 2370.1 | 61.61 | 24.99 | 22.25 |  | 389 | 68.867 | 45.18 | 80.12 | 119.72 | 28.87 | 29.51 |  | 32.69 | 2378.75 | 13 | 31.37 | 78 | 30 | 59.215 |  | 12.94 | 0.06 | 6.25
|  | 2682 | 90 | 12 | 5 | 12 | 13.999 | 11.146 | 99.464 |  | 2.8618 | 3.495 | 1.88 | 49.33 | 51.21 | 104.15 | 482.58 | 4.26 | 337.759 | 24.03 | 0.204 | 31.81 | 63.206 | 275.11 | 49.48 | 7.32 | 20.02 | 20.1 | 2781.2 | 61.53 | 25.13 | 22.24 |  | 389 | 68.89 | 45.18 | 79.93 | 119.84 | 28.91 | 29.54 |  | 32.67 | 2757 | 25.5 | 28.63 | 78 | 30 | 54.509 |  | 10.2 | 0.88 | 2.34
|  | 2683 | 90 | 13 | 6 | 12 | 14.184 | 11.144 | 99.464 |  | 2.8495 | 3.507 | 2.21 | 49.28 | 51.48 | 105.99 | 488.35 | 4.43 | 337.191 | 24.03 | 0.139 | 31.86 | 60.977 | 299.259 | 50.07 | 8.19 | 20.02 | 20.09 | 3125.4 | 61.53 | 25.02 | 22.25 |  | 389 | 68.925 | 45.2 | 80.14 | 120.08 | 28.95 | 29.6 |  | 32.67 | 3137.5 | 28 | 28.63 | 78 | 30 | 59.607 |  | 10.2 | 0.88 | 2.34
|  | 2684 | 90 | 14 | 7 | 12 | 14.037 | 11.141 | 99.464 |  | 2.8584 | 3.519 | 2.4 | 49.25 | 51.66 | 104.22 | 494.28 | 4.97 | 336.416 | 24.03 | 0.093 | 31.9 | 62.588 | 313.922 | 51.77 | 9.31 | 20.02 | 20.09 | 3543.5 | 61.53 | 25.1 | 22.25 |  | 389 | 68.929 | 45.21 | 80.23 | 119.86 | 28.99 | 29.66 |  | 32.66 | 3557.75 | 29 | 30.2 | 78 | 30 | 63.92 |  | 11.76 | 0.39 | 0.78
|  | 2685 | 90 | 15 | 8 | 12 | 14.351 | 11.141 | 99.464 |  | 2.8422 | 3.565 | 2.59 | 49.22 | 51.81 | 105.75 | 502.03 | 5.84 | 335.921 | 24.02 | 0.083 | 31.95 | 62.657 | 323.621 | 53.1 | 10.34 | 20.01 | 20.09 | 3955.2 | 61.34 | 24.96 | 22.22 |  | 389 | 68.985 | 45.2 | 80.2 | 119.59 | 29.04 | 29.73 |  | 32.67 | 3934.25 | 29.5 | 30.98 | 78 | 30 | 61.175 |  | 12.55 | 0.92 | -9.38
|  | 2686 | 90 | 16 | 1 | 2 | 14.278 | 11.14 | 99.465 |  | 2.8606 | 3.551 | 2.76 | 49.2 | 51.96 | 104.96 | 511.49 | 6.28 | 335.909 | 24.02 | 0.085 | 31.97 | 60.976 | 329.466 | 53.89 | 11.08 | 20 | 20.08 | 4213.4 | 60.86 | 25.12 | 22.23 |  | 389 | 69.025 | 45.2 | 80.23 | 119.73 | 29.1 | 29.79 |  | 32.68 | 4227.25 | 31 | 30.98 | 78 | 30 | 59.999 |  | 12.55 | 0.92 | -9.38
|  | 2687 | 90 | 17 | 2 | 2 | 14.037 | 11.139 | 99.466 |  | 2.845 | 3.427 | 3.06 | 49.18 | 52.25 | 102.43 | 521.34 | 6.39 | 337.175 | 24.02 | 0.202 | 32.01 | 52.263 | 333.5 | 54.36 | 11.32 | 20 | 20.08 | 4328.8 | 60.4 | 24.98 | 22.24 |  | 389 | 69.057 | 45.2 | 80.27 | 120.07 | 29.17 | 29.84 |  | 32.69 | 4329.5 | 34.5 | 29.8 | 78 | 30 | 42.352 |  | 11.37 | 0.92 | -12.5
|  | 2688 | 90 | 18 | 3 | 2 | 14.178 | 11.137 | 99.467 |  | 2.8444 | 3.144 | 3.22 | 49.14 | 52.37 | 103.87 | 529.77 | 5.43 | 337.365 | 24.02 | 0.211 | 32.07 | 45.372 | 334.233 | 54.7 | 11.23 | 20 | 20.08 | 4295.2 | 60.12 | 24.97 | 22.23 |  | 389 | 69.079 | 45.21 | 80.04 | 119.87 | 29.23 | 29.87 |  | 32.69 | 4295.25 | 37 | 27.45 | 78 | 30 | 40.784 |  | 9.02 | 0.78 | -18.75
|  | 2689 | 90 | 19 | 4 | 2 | 14.191 | 11.136 | 99.466 |  | 2.8476 | 2.901 | 3.41 | 49.15 | 52.56 | 104.08 | 535.76 | 4.52 | 337.258 | 24.02 | 0.19 | 32.1 | 43.827 | 333.667 | 54.94 | 11.21 | 20 | 20.09 | 4281.1 | 60 | 25 | 22.23 |  | 389 | 69.1 | 45.21 | 80.21 | 119.72 | 29.27 | 29.91 |  | 32.69 | 4280.25 | 36.5 | 27.84 | 78 | 30 | 43.137 |  | 9.8 | 0.72 | -17.97
|  | 2690 | 90 | 20 | 5 | 2 | 14.103 | 11.139 | 99.466 |  | 2.8502 | 2.77 | 3.44 | 49.12 | 52.56 | 103.78 | 540.86 | 4.4 | 337.219 | 24.02 | 0.19 | 32.12 | 44.444 | 333.117 | 55.12 | 11.27 | 20.01 | 20.08 | 4300.6 | 60 | 25.03 | 22.22 |  | 389 | 69.09 | 45.21 | 80.01 | 119.7 | 29.3 | 29.92 |  | 32.69 | 4300 | 35.5 | 28.24 | 78 | 30 | 43.921 |  | 9.8 | 0.39 | -14.06
|  | 2691 | 90 | 21 | 6 | 2 | 14.099 | 11.139 | 99.465 |  | 2.8389 | 2.702 | 3.48 | 49.12 | 52.6 | 103.95 | 545.84 | 4.56 | 337.185 | 24.01 | 0.178 | 32.12 | 45.024 | 332.977 | 55.26 | 11.29 | 19.99 | 20.08 | 4325.3 | 60.07 | 24.93 | 22.2 |  | 389 | 69.125 | 45.21 | 79.97 | 120.02 | 29.31 | 29.93 |  | 32.7 | 4325 | 35.5 | 28.24 | 78 | 30 | 44.705 |  | 9.8 | 0.39 | -14.06
|  | 2692 | 90 | 22 | 7 | 2 | 14.309 | 11.143 | 99.464 |  | 2.8445 | 2.656 | 3.46 | 49.14 | 52.6 | 103.42 | 550.71 | 4.66 | 337.519 | 24.01 | 0.21 | 32.14 | 43.311 | 332.854 | 55.36 | 11.27 | 19.99 | 20.08 | 4310 | 60.14 | 24.98 | 22.19 |  | 389 | 69.132 | 45.22 | 79.89 | 119.75 | 29.32 | 29.92 |  | 32.72 | 4314.75 | 36.5 | 27.45 | 78 | 30 | 40.784 |  | 9.02 | 0.16 | -13.28
|  | 2693 | 90 | 23 | 1 | 21 | 14.322 | 11.141 | 99.463 |  | 2.8404 | 2.595 | 3.46 | 49.17 | 52.63 | 102.8 | 555.15 | 4.44 | 337.936 | 24.02 | 0.306 | 32.18 | 40.571 | 332.353 | 55.43 | 11.13 | 20 | 20.08 | 4262.4 | 60.22 | 24.94 | 22.19 |  | 389 | 69.128 | 45.24 | 79.97 | 120.08 | 29.32 | 29.91 |  | 32.74 | 4280.25 | 37 | 21.96 | 78 | 30 | 38.823 |  | 3.53 | 0.96 | -19.53
|  | 2694 | 90 | 24 | 2 | 21 | 13.536 | 11.141 | 99.462 |  | 2.8126 | 2.487 | 3.55 | 49.21 | 52.76 | 100.47 | 558.75 | 4.03 | 339.22 | 24.01 | 0.357 | 32.2 | 25.713 | 330.644 | 55.52 | 10.02 | 19.99 | 20.08 | 3874.2 | 60.32 | 24.7 | 22.18 |  | 389 | 69.139 | 45.27 | 80.04 | 119.9 | 29.32 | 29.89 |  | 32.75 | 3857.75 | 32 | 21.96 | 78 | 30 | 13.333 |  | 3.53 | 0.96 | -19.53
|  | 2695 | 90 | 25 | 3 | 21 | 22.405 | 11.14 | 99.461 |  | 2.83 | 2.251 | 3.46 | 49.25 | 52.71 | 99.43 | 555 | 1.97 | 339.887 | 24 | 0.237 | 32.19 | 17.325 | 324.366 | 55.59 | 8.6 | 19.99 | 20.07 | 3304.5 | 60.39 | 24.85 | 22.17 |  | 389 | 69.165 | 45.28 | 79.88 | 119.92 | 29.31 | 29.88 |  | 32.75 | 3342 | 31 | 18.43 | 78 | 30 | 11.765 |  | 0 | 0 | 0
|  | 2696 | 90 | 26 | 4 | 21 | 22.494 | 11.136 | 99.46 |  | 2.8176 | 2.122 | 3.19 | 49.32 | 52.51 | 99.43 | 543.68 | 0.44 | 339.908 | 24.02 | 0.163 | 32.17 | 14.933 | 315.294 | 55.68 | 7.25 | 19.99 | 20.08 | 2798.3 | 60.54 | 24.74 | 22.18 |  | 389 | 69.179 | 45.31 | 80.16 | 119.85 | 29.29 | 29.85 |  | 32.75 | 2835.75 | 28 | 18.43 | 78 | 30 | 13.333 |  | 0 | 0 | 0
|  | 2697 | 90 | 27 | 5 | 21 | 22.496 | 11.137 | 99.459 |  | 2.8169 | 2.06 | 2.81 | 49.39 | 52.2 | 99.43 | 531.7 | 0.07 | 339.923 | 24.01 | 0.136 | 32.13 | 14.762 | 303.731 | 55.69 | 6.1 | 20 | 20.08 | 2353.3 | 60.74 | 24.73 | 22.18 |  | 389 | 69.188 | 45.33 | 80.27 | 119.79 | 29.25 | 29.82 |  | 32.75 | 2342 | 26 | 18.43 | 78 | 30 | 14.902 |  | 0 | 0 | 0
|  | 2698 | 90 | 28 | 6 | 21 | 19.194 | 11.137 | 99.459 |  | 2.8133 | 2.07 | 2.59 | 49.43 | 52.02 | 99.63 | 520.37 | 0.01 | 339.888 | 24.02 | 0.16 | 32.1 | 15.467 | 273.048 | 55.63 | 4.85 | 19.99 | 20.08 | 1873.9 | 60.97 | 24.7 | 22.21 |  | 389 | 69.168 | 45.35 | 79.98 | 119.83 | 29.17 | 29.78 |  | 32.75 | 1907 | 23 | 18.43 | 78 | 30 | 14.902 |  | 0.39 | 0.08 | 0.78
|  | 2699 | 90 | 29 | 7 | 21 | 14.493 | 11.134 | 99.458 |  | 2.7981 | 2.014 | 2.25 | 49.49 | 51.74 | 99.6 | 511.3 | 0.31 | 339.772 | 24.01 | 0.155 | 32.06 | 17.39 | 230.14 | 55.53 | 3.79 | 19.99 | 20.07 | 1472.6 | 61.3 | 24.57 | 22.22 |  | 389 | 69.128 | 45.37 | 80.04 | 119.66 | 29.09 | 29.74 |  | 32.74 | 1503.75 | 21.5 | 18.43 | 78 | 30 | 18.431 |  | 0 | 0.02 | 3.13
|  | 2700 | 90 | 30 | 8 | 21 | 15.273 | 11.135 | 99.459 |  | 2.7857 | 1.945 | 2.13 | 49.53 | 51.66 | 99.69 | 504.17 | 0.51 | 339.849 | 24.02 | 0.144 | 32.02 | 18.895 | 189.673 | 55.41 | 2.92 | 19.99 | 20.07 | 1138.2 | 61.54 | 24.46 | 22.24 |  | 389 | 69.113 | 45.39 | 79.89 | 119.72 | 29.02 | 29.7 |  | 32.74 | 1133.5 | 18.5 | 18.43 | 78 | 30 | 19.608 |  | 0 | 0.02 | 3.13
|  | 2701 | 91 | 1 | 1 | 1 | 14.239 | 11.136 | 99.459 |  | 2.7977 | 1.909 | 2.02 | 49.59 | 51.61 | 99.39 | 498.25 | 0.58 | 339.829 | 24.02 | 0.151 | 31.98 | 22.548 | 151.093 | 55.18 | 2.27 | 19.99 | 20.07 | 883.2 | 61.7 | 24.56 | 22.25 |  | 389 | 69.05 | 45.38 | 80.1 | 119.58 | 28.97 | 29.67 |  | 32.75 | 901.5 | 19 | 18.82 | 78 | 30 | 23.921 |  | 0.39 | 0.92 | 0
|  | 2702 | 91 | 2 | 2 | 1 | 13.965 | 11.128 | 99.46 |  | 2.8635 | 1.972 | 1.92 | 49.6 | 51.52 | 99.4 | 493.44 | 0.63 | 339.672 | 24.02 | 0.115 | 31.94 | 29.701 | 130.399 | 54.84 | 2.1 | 19.98 | 20.06 | 797.4 | 61.8 | 25.14 | 22.27 |  | 389 | 69.004 | 45.37 | 79.94 | 119.71 | 28.93 | 29.65 |  | 32.76 | 800 | 18 | 19.22 | 78 | 30 | 35.294 |  | 1.18 | 0.84 | -2.34
|  | 2703 | 91 | 3 | 3 | 1 | 14.435 | 11.131 | 99.461 |  | 2.8633 | 2.109 | 1.79 | 49.63 | 51.42 | 99.41 | 489.46 | 0.66 | 339.645 | 24.02 | 0.111 | 31.91 | 35.331 | 123.721 | 54.5 | 2.12 | 19.98 | 20.06 | 803.9 | 61.88 | 25.14 | 22.29 |  | 389 | 68.956 | 45.37 | 79.9 | 120.03 | 28.89 | 29.64 |  | 32.76 | 803 | 15 | 19.22 | 78 | 30 | 38.431 |  | 1.18 | 0.84 | -2.34
|  | 2704 | 91 | 4 | 4 | 1 | 14.654 | 11.134 | 99.462 |  | 2.8661 | 2.267 | 1.73 | 49.65 | 51.38 | 99.49 | 486.01 | 0.72 | 339.601 | 24.03 | 0.114 | 31.89 | 37.692 | 122.34 | 54.15 | 2.2 | 19.99 | 20.07 | 835 | 61.93 | 25.17 | 22.3 |  | 389 | 68.943 | 45.39 | 80.04 | 119.86 | 28.86 | 29.62 |  | 32.77 | 833.5 | 15 | 19.61 | 78 | 30 | 38.039 |  | 1.18 | 0.08 | 4.69
|  | 2705 | 91 | 5 | 5 | 1 | 14.402 | 11.134 | 99.462 |  | 2.8545 | 2.371 | 1.63 | 49.66 | 51.29 | 99.49 | 482.76 | 0.78 | 339.631 | 24.03 | 0.127 | 31.85 | 37.842 | 124.33 | 53.68 | 2.25 | 19.98 | 20.06 | 857.9 | 61.94 | 25.06 | 22.31 |  | 389 | 68.877 | 45.38 | 79.98 | 120.14 | 28.85 | 29.6 |  | 32.76 | 857.75 | 16 | 19.61 | 78 | 30 | 36.862 |  | 1.18 | 0.31 | 7.81
|  | 2706 | 91 | 6 | 6 | 1 | 14.237 | 11.133 | 99.462 |  | 2.8501 | 2.421 | 1.65 | 49.66 | 51.31 | 99.47 | 479.83 | 0.82 | 339.629 | 24.02 | 0.147 | 31.82 | 37.371 | 126.836 | 52.96 | 2.28 | 19.98 | 20.06 | 869.5 | 61.95 | 25.03 | 22.34 |  | 389 | 68.842 | 45.34 | 79.88 | 119.99 | 28.84 | 29.58 |  | 32.75 | 867.75 | 17 | 19.61 | 78 | 30 | 36.078 |  | 1.18 | 0.31 | 7.81
|  | 2707 | 91 | 7 | 7 | 1 | 14.243 | 11.131 | 99.461 |  | 2.8289 | 2.446 | 1.59 | 49.64 | 51.23 | 99.44 | 476.97 | 0.84 | 339.622 | 24.03 | 0.167 | 31.79 | 35.827 | 128.455 | 52.06 | 2.22 | 19.98 | 20.06 | 851.8 | 61.93 | 24.84 | 22.36 |  | 389 | 68.801 | 45.33 | 79.81 | 119.84 | 28.83 | 29.56 |  | 32.74 | 852.25 | 17.5 | 19.22 | 78 | 30 | 33.725 |  | 1.18 | 0.82 | 0.78
|  | 2708 | 91 | 8 | 1 | 12 | 14.351 | 11.13 | 99.461 |  | 2.8466 | 2.435 | 1.59 | 49.58 | 51.17 | 99.49 | 474.24 | 0.81 | 339.6 | 24.02 | 0.142 | 31.77 | 37.75 | 127.715 | 51.18 | 2.16 | 19.98 | 20.05 | 826.5 | 61.86 | 24.99 | 22.36 |  | 389 | 68.786 | 45.3 | 79.78 | 120.21 | 28.83 | 29.55 |  | 32.73 | 821 | 17.5 | 24.71 | 78 | 30 | 37.646 |  | 6.67 | 0.12 | 2.34
|  | 2709 | 91 | 9 | 2 | 12 | 15.176 | 11.13 | 99.462 |  | 2.9901 | 2.62 | 1.56 | 49.54 | 51.1 | 103.52 | 471.48 | 0.82 | 338.593 | 24.03 | 0.216 | 31.76 | 68.727 | 130.077 | 50.46 | 3.16 | 19.97 | 20.05 | 1148.3 | 61.75 | 26.25 | 22.35 |  | 389 | 68.787 | 45.28 | 79.7 | 120.05 | 28.83 | 29.53 |  | 32.72 | 1162.5 | -11 | 24.71 | 78 | 30 | 91.371 |  | 6.67 | 0.12 | 2.34
|  | 2710 | 91 | 10 | 3 | 12 | 14.761 | 11.128 | 99.462 |  | 2.9178 | 2.995 | 1.58 | 49.5 | 51.08 | 103.98 | 473.29 | 2.01 | 337.629 | 24.02 | 0.192 | 31.75 | 80.688 | 157.924 | 49.98 | 4.72 | 19.96 | 20.04 | 1761.2 | 61.62 | 25.62 | 22.34 |  | 389 | 68.798 | 45.27 | 79.97 | 120.05 | 28.83 | 29.51 |  | 32.71 | 1779.5 | -2 | 31.37 | 78 | 30 | 83.92 |  | 12.94 | 0.04 | 0.78
|  | 2711 | 91 | 11 | 4 | 12 | 14.088 | 11.131 | 99.461 |  | 2.8741 | 3.358 | 1.82 | 49.42 | 51.25 | 105.01 | 479.53 | 3.51 | 336.851 | 24.02 | 0.125 | 31.81 | 78.726 | 229.821 | 49.66 | 6.77 | 19.96 | 20.04 | 2560.1 | 61.51 | 25.24 | 22.34 |  | 389 | 68.84 | 45.26 | 79.91 | 119.85 | 28.87 | 29.51 |  | 32.69 | 2504.5 | 15 | 28.63 | 78 | 30 | 76.077 |  | 9.8 | 0.9 | 3.91
|  | 2712 | 91 | 12 | 5 | 12 | 13.695 | 11.132 | 99.461 |  | 2.8358 | 3.528 | 1.82 | 49.42 | 51.25 | 101.33 | 479.53 | 4.64 | 337.846 | 24.02 | 0.211 | 31.81 | 59.637 | 279.455 | 49.66 | 7.31 | 19.96 | 20.04 | 2804.8 | 61.51 | 24.9 | 22.34 |  | 389 | 68.86 | 45.26 | 79.78 | 119.71 | 28.91 | 29.54 |  | 32.67 | 2808.5 | 29.5 | 28.63 | 78 | 30 | 42.744 |  | 9.8 | 0.9 | 3.91
|  | 2713 | 91 | 13 | 6 | 12 | 13.856 | 11.128 | 99.461 |  | 2.853 | 3.539 | 2.09 | 49.39 | 51.48 | 114.37 | 487.19 | 4.25 | 336.352 | 24.03 | 0.113 | 31.87 | 63.428 | 303.04 | 49.82 | 8.48 | 19.96 | 20.04 | 3232 | 61.5 | 25.05 | 22.32 |  | 389 | 68.9 | 45.25 | 79.73 | 119.53 | 28.96 | 29.6 |  | 32.66 | 3243.75 | 27 | 29.02 | 78 | 30 | 66.666 |  | 10.98 | 0.33 | 4.69
|  | 2714 | 91 | 14 | 7 | 12 | 14.247 | 11.129 | 99.461 |  | 2.8527 | 3.598 | 2.61 | 49.29 | 51.9 | 103.31 | 499.78 | 5.15 | 335.903 | 24.02 | 0.098 | 31.93 | 62.991 | 316.775 | 52.8 | 9.67 | 19.94 | 20.02 | 3686 | 61.42 | 25.05 | 22.3 |  | 389 | 68.933 | 45.24 | 80.05 | 119.57 | 29 | 29.67 |  | 32.65 | 3661.5 | 29 | 30.98 | 78 | 30 | 61.175 |  | 12.55 | 0.59 | -9.38
|  | 2715 | 91 | 15 | 8 | 12 | 14.106 | 11.131 | 99.461 |  | 2.8463 | 3.619 | 2.61 | 49.29 | 51.9 | 110.81 | 499.78 | 5.9 | 335.52 | 24.02 | 0.087 | 31.93 | 62.303 | 324.737 | 52.8 | 10.45 | 19.94 | 20.02 | 3991.1 | 61.42 | 24.99 | 22.3 |  | 389 | 68.978 | 45.24 | 79.97 | 120.01 | 29.06 | 29.73 |  | 32.64 | 3997.5 | 29.5 | 30.98 | 78 | 30 | 61.175 |  | 12.55 | 0.59 | -9.38
|  | 2716 | 91 | 16 | 1 | 2 | 14.187 | 11.131 | 99.461 |  | 2.8636 | 3.603 | 2.82 | 49.27 | 52.09 | 103.68 | 509.01 | 6.27 | 335.293 | 24.02 | 0.102 | 31.98 | 61.323 | 330.841 | 53.71 | 11.29 | 19.94 | 20.03 | 4286.2 | 61 | 25.14 | 22.3 |  | 389 | 69.001 | 45.24 | 79.89 | 119.89 | 29.12 | 29.8 |  | 32.63 | 4289.75 | 30.5 | 31.37 | 78 | 30 | 60.391 |  | 12.94 | 0.63 | -12.5
|  | 2717 | 91 | 17 | 2 | 2 | 14.235 | 11.132 | 99.461 |  | 2.8256 | 3.433 | 3.03 | 49.28 | 52.31 | 103.38 | 518.98 | 6.35 | 336.711 | 24.02 | 0.209 | 32.04 | 50.755 | 334.424 | 54.25 | 11.3 | 19.93 | 20.01 | 4349 | 60.51 | 24.81 | 22.29 |  | 389 | 69.014 | 45.23 | 80.12 | 120.14 | 29.19 | 29.84 |  | 32.62 | 4354.5 | 35.5 | 27.45 | 78 | 30 | 40.784 |  | 9.02 | 0.29 | -14.84
|  | 2718 | 91 | 18 | 3 | 2 | 14.211 | 11.132 | 99.46 |  | 2.8334 | 3.164 | 3.28 | 49.23 | 52.51 | 103.43 | 528.54 | 5.35 | 337.055 | 24.01 | 0.209 | 32.09 | 44.72 | 334.476 | 54.59 | 11.23 | 19.92 | 20 | 4309.9 | 60.15 | 24.88 | 22.28 |  | 389 | 69.064 | 45.21 | 79.86 | 119.85 | 29.24 | 29.87 |  | 32.62 | 4314.75 | 37 | 27.45 | 78 | 30 | 40.391 |  | 9.02 | 0.29 | -14.84
|  | 2719 | 91 | 19 | 4 | 2 | 14.49 | 11.131 | 99.459 |  | 2.8579 | 2.917 | 3.41 | 49.19 | 52.61 | 104.82 | 535.11 | 4.44 | 337.061 | 24.01 | 0.195 | 32.09 | 43.561 | 333.927 | 54.87 | 11.27 | 19.91 | 19.99 | 4287 | 60 | 25.09 | 22.26 |  | 389 | 69.092 | 45.2 | 80.08 | 120.36 | 29.27 | 29.91 |  | 32.62 | 4289.75 | 36.5 | 27.45 | 78 | 30 | 42.744 |  | 9.02 | 0.16 | -13.28
|  | 2720 | 91 | 20 | 5 | 2 | 14.179 | 11.131 | 99.459 |  | 2.8448 | 2.775 | 3.45 | 49.19 | 52.64 | 104.04 | 540.2 | 4.35 | 336.855 | 24.01 | 0.174 | 32.11 | 44.592 | 333.327 | 55.07 | 11.28 | 19.92 | 20 | 4311.2 | 59.97 | 24.98 | 22.26 |  | 389 | 69.139 | 45.2 | 80.08 | 119.97 | 29.3 | 29.94 |  | 32.65 | 4310 | 35.5 | 28.24 | 78 | 30 | 44.705 |  | 9.8 | 0.84 | -17.19
|  | 2721 | 91 | 21 | 6 | 2 | 14.109 | 11.126 | 99.459 |  | 2.8449 | 2.714 | 3.41 | 49.16 | 52.58 | 103.66 | 545.13 | 4.57 | 336.956 | 24 | 0.195 | 32.13 | 44.741 | 333.033 | 55.24 | 11.33 | 19.92 | 20 | 4331.4 | 59.96 | 24.98 | 22.24 |  | 389 | 69.127 | 45.18 | 79.96 | 119.9 | 29.31 | 29.95 |  | 32.66 | 4329.5 | 35.5 | 28.24 | 78 | 30 | 42.744 |  | 9.8 | 0.84 | -17.19
|  | 2722 | 91 | 22 | 7 | 2 | 14.185 | 11.126 | 99.459 |  | 2.8327 | 2.65 | 3.45 | 49.16 | 52.61 | 103.7 | 550.07 | 4.65 | 337.163 | 24 | 0.206 | 32.16 | 42.822 | 332.469 | 55.36 | 11.21 | 19.92 | 20.01 | 4305.5 | 60.08 | 24.87 | 22.24 |  | 389 | 69.135 | 45.19 | 79.89 | 120.08 | 29.32 | 29.95 |  | 32.68 | 4304.5 | 37 | 27.45 | 78 | 30 | 41.176 |  | 9.02 | 0.8 | -19.53
|  | 2723 | 91 | 23 | 1 | 21 | 14.18 | 11.126 | 99.46 |  | 2.8444 | 2.599 | 3.54 | 49.19 | 52.74 | 103.84 | 554.52 | 4.34 | 337.43 | 24 | 0.288 | 32.17 | 41.282 | 331.93 | 55.42 | 11.16 | 19.91 | 19.99 | 4268.1 | 60.19 | 24.98 | 22.23 |  | 389 | 69.142 | 45.19 | 80.07 | 120.27 | 29.34 | 29.94 |  | 32.69 | 4275.75 | 37 | 22.75 | 78 | 30 | 42.744 |  | 3.92 | 0.94 | -20.31
|  | 2724 | 91 | 24 | 2 | 21 | 13.689 | 11.128 | 99.46 |  | 2.8219 | 2.513 | 3.53 | 49.21 | 52.74 | 100.5 | 558.36 | 4.08 | 339.046 | 24.01 | 0.345 | 32.18 | 27.008 | 330.537 | 55.5 | 10.09 | 19.91 | 20 | 3890.3 | 60.26 | 24.78 | 22.22 |  | 389 | 69.143 | 45.2 | 80.14 | 120.45 | 29.34 | 29.93 |  | 32.7 | 3873.25 | 32.5 | 22.75 | 78 | 30 | 12.941 |  | 3.92 | 0.94 | -20.31
|  | 2725 | 91 | 25 | 3 | 21 | 21.412 | 11.127 | 99.46 |  | 2.8265 | 2.262 | 3.48 | 49.26 | 52.74 | 99.23 | 559.66 | 2.25 | 339.661 | 24 | 0.242 | 32.19 | 17.695 | 325.041 | 55.59 | 8.76 | 19.9 | 19.99 | 3370.8 | 60.34 | 24.82 | 22.21 |  | 389 | 69.128 | 45.2 | 80.17 | 120.38 | 29.33 | 29.91 |  | 32.71 | 3362.5 | 31 | 18.43 | 78 | 30 | 12.157 |  | 0 | 0.02 | 0
|  | 2726 | 91 | 26 | 4 | 21 | 22.494 | 11.124 | 99.46 |  | 2.8224 | 2.118 | 3.38 | 49.32 | 52.7 | 99.48 | 550.35 | 0.44 | 340.002 | 24.01 | 0.162 | 32.2 | 14.752 | 316.254 | 55.68 | 7.3 | 19.91 | 19.99 | 2812.7 | 60.44 | 24.78 | 22.21 |  | 389 | 69.121 | 45.22 | 79.82 | 120.28 | 29.31 | 29.88 |  | 32.72 | 2851.5 | 28 | 18.82 | 78 | 30 | 12.549 |  | 0.39 | 0 | 0
|  | 2727 | 91 | 27 | 5 | 21 | 22.496 | 11.123 | 99.459 |  | 2.822 | 2.026 | 3.04 | 49.37 | 52.4 | 99.48 | 538.01 | 0.07 | 340.14 | 24.01 | 0.162 | 32.17 | 14.87 | 305.24 | 55.72 | 6.14 | 19.9 | 19.99 | 2368 | 60.58 | 24.78 | 22.2 |  | 389 | 69.116 | 45.22 | 79.74 | 120.48 | 29.27 | 29.85 |  | 32.72 | 2355.25 | 26 | 18.82 | 78 | 30 | 14.51 |  | 0.39 | 0 | 0
|  | 2728 | 91 | 28 | 6 | 21 | 20.363 | 11.12 | 99.459 |  | 2.8132 | 2.022 | 2.71 | 49.44 | 52.14 | 99.68 | 526.14 | 0.01 | 340.087 | 24 | 0.136 | 32.13 | 15.906 | 272.617 | 55.72 | 4.89 | 19.91 | 19.98 | 1889 | 60.71 | 24.7 | 22.21 |  | 389 | 69.1 | 45.23 | 80.15 | 120.27 | 29.18 | 29.81 |  | 32.72 | 1916.25 | 23 | 18.82 | 78 | 30 | 16.47 |  | 0.39 | 0.06 | 0.78
|  | 2729 | 91 | 29 | 7 | 21 | 14.742 | 11.118 | 99.46 |  | 2.802 | 1.953 | 2.41 | 49.49 | 51.91 | 99.45 | 515.69 | 0.35 | 340.061 | 24.01 | 0.149 | 32.09 | 17.246 | 232.345 | 55.65 | 3.83 | 19.9 | 19.99 | 1487.8 | 60.96 | 24.6 | 22.21 |  | 389 | 69.038 | 45.22 | 80.02 | 120.24 | 29.09 | 29.76 |  | 32.72 | 1521.75 | 21 | 18.82 | 78 | 30 | 17.647 |  | 0.39 | 0.16 | 3.91
|  | 2730 | 91 | 30 | 8 | 21 | 14.882 | 11.12 | 99.461 |  | 2.7882 | 1.852 | 2.17 | 49.56 | 51.72 | 99.68 | 508.08 | 0.52 | 340.107 | 24.01 | 0.161 | 32.04 | 19.623 | 189.249 | 55.53 | 2.93 | 19.9 | 19.99 | 1141.6 | 61.28 | 24.48 | 22.19 |  | 389 | 68.957 | 45.24 | 79.89 | 120.36 | 29.02 | 29.72 |  | 32.72 | 1171.75 | 20.5 | 18.43 | 78 | 30 | 20 |  | 0 | 0.06 | 6.25
|  | 2731 | 92 | 1 | 1 | 1 | 14.386 | 11.125 | 99.462 |  | 2.8044 | 1.811 | 2.1 | 49.57 | 51.67 | 99.41 | 501.98 | 0.49 | 339.994 | 24.02 | 0.151 | 32 | 22.52 | 150.757 | 55.34 | 2.32 | 19.9 | 19.98 | 898 | 61.49 | 24.62 | 22.19 |  | 389 | 68.965 | 45.23 | 80.11 | 119.74 | 28.96 | 29.68 |  | 32.72 | 914.75 | 18 | 18.82 | 78 | 30 | 24.705 |  | 0.39 | 0.94 | 1.56
|  | 2732 | 92 | 2 | 2 | 1 | 13.884 | 11.125 | 99.463 |  | 2.8465 | 1.862 | 1.99 | 49.62 | 51.6 | 99.43 | 497.23 | 0.56 | 339.958 | 24.02 | 0.125 | 31.97 | 28.62 | 130.892 | 55.04 | 2.1 | 19.9 | 19.99 | 803.8 | 61.62 | 24.99 | 22.2 |  | 389 | 68.933 | 45.25 | 80.1 | 119.88 | 28.92 | 29.67 |  | 32.71 | 803.75 | 19 | 18.82 | 78 | 30 | 33.333 |  | 0.39 | 0.94 | 1.56
|  | 2733 | 92 | 3 | 3 | 1 | 14.245 | 11.126 | 99.464 |  | 2.8732 | 1.997 | 1.85 | 49.64 | 51.49 | 99.43 | 492.9 | 0.68 | 339.829 | 24.02 | 0.118 | 31.93 | 34.617 | 123.256 | 54.68 | 2.11 | 19.89 | 19.98 | 798.9 | 61.69 | 25.23 | 22.24 |  | 389 | 68.911 | 45.25 | 79.78 | 120.03 | 28.87 | 29.65 |  | 32.72 | 796 | 15 | 19.22 | 78 | 30 | 37.646 |  | 1.18 | 0.7 | -3.91
|  | 2734 | 92 | 4 | 4 | 1 | 14.607 | 11.128 | 99.464 |  | 2.8632 | 2.155 | 1.75 | 49.64 | 51.39 | 99.49 | 489.41 | 0.76 | 339.741 | 24.02 | 0.118 | 31.9 | 37.479 | 121.235 | 54.34 | 2.15 | 19.89 | 19.97 | 817.6 | 61.75 | 25.14 | 22.25 |  | 389 | 68.901 | 45.25 | 79.92 | 119.9 | 28.84 | 29.63 |  | 32.71 | 813.25 | 15 | 19.61 | 78 | 30 | 38.431 |  | 1.18 | 0.08 | 3.13
|  | 2735 | 92 | 5 | 5 | 1 | 14.529 | 11.126 | 99.463 |  | 2.8685 | 2.287 | 1.68 | 49.66 | 51.34 | 99.54 | 486.12 | 0.81 | 339.594 | 24.03 | 0.123 | 31.87 | 38.105 | 122.716 | 53.97 | 2.22 | 19.89 | 19.98 | 843.6 | 61.79 | 25.19 | 22.26 |  | 389 | 68.873 | 45.25 | 79.94 | 120.09 | 28.83 | 29.61 |  | 32.71 | 842 | 15.5 | 19.61 | 78 | 30 | 37.254 |  | 1.18 | 0.08 | 3.13
|  | 2736 | 92 | 6 | 6 | 1 | 14.294 | 11.122 | 99.463 |  | 2.8474 | 2.379 | 1.65 | 49.66 | 51.31 | 99.49 | 482.99 | 0.85 | 339.602 | 24.02 | 0.153 | 31.84 | 37.169 | 125.762 | 53.42 | 2.25 | 19.89 | 19.98 | 858.2 | 61.8 | 25 | 22.25 |  | 389 | 68.821 | 45.26 | 79.93 | 119.86 | 28.82 | 29.59 |  | 32.7 | 863.25 | 16.5 | 19.22 | 78 | 30 | 34.901 |  | 0.78 | 0.9 | 2.34
|  | 2737 | 92 | 7 | 7 | 1 | 14.126 | 11.121 | 99.462 |  | 2.8339 | 2.403 | 1.64 | 49.62 | 51.26 | 99.47 | 480.08 | 0.83 | 339.678 | 24.03 | 0.162 | 31.82 | 35.633 | 127.219 | 52.64 | 2.17 | 19.88 | 19.97 | 832.4 | 61.8 | 24.88 | 22.23 |  | 389 | 68.767 | 45.29 | 79.78 | 119.84 | 28.81 | 29.57 |  | 32.7 | 839 | 17.5 | 19.22 | 78 | 30 | 34.117 |  | 0.78 | 0.86 | 0
|  | 2738 | 92 | 8 | 1 | 12 | 14.251 | 11.12 | 99.462 |  | 2.8482 | 2.418 | 1.62 | 49.58 | 51.2 | 99.46 | 477.23 | 0.79 | 339.681 | 24.02 | 0.154 | 31.8 | 35.953 | 126.477 | 51.71 | 2.12 | 19.88 | 19.96 | 811.2 | 61.79 | 25.01 | 22.23 |  | 389 | 68.785 | 45.3 | 79.87 | 120.11 | 28.8 | 29.55 |  | 32.7 | 810 | 17 | 19.22 | 78 | 30 | 34.901 |  | 0.78 | 0.86 | 0
|  | 2739 | 92 | 9 | 2 | 12 | 15.078 | 11.118 | 99.462 |  | 2.9889 | 2.611 | 1.59 | 49.53 | 51.13 | 103.78 | 474.42 | 0.86 | 338.713 | 24.02 | 0.205 | 31.77 | 68.034 | 129.143 | 50.89 | 3.17 | 19.88 | 19.96 | 1154.4 | 61.77 | 26.24 | 22.25 |  | 389 | 68.754 | 45.31 | 79.84 | 120.13 | 28.8 | 29.52 |  | 32.7 | 1106.25 | -11.5 | 31.76 | 78 | 30 | 92.155 |  | 13.73 | 0.04 | 0
|  | 2740 | 92 | 10 | 3 | 12 | 14.695 | 11.117 | 99.462 |  | 2.9176 | 2.984 | 1.57 | 49.47 | 51.04 | 103.75 | 472.79 | 2.13 | 337.717 | 24.03 | 0.172 | 31.77 | 81.368 | 155.605 | 50.25 | 4.83 | 19.87 | 19.96 | 1800.6 | 61.74 | 25.62 | 22.28 |  | 389 | 68.765 | 45.33 | 79.65 | 120.41 | 28.81 | 29.51 |  | 32.69 | 1743.75 | -3 | 31.37 | 78 | 30 | 85.489 |  | 12.94 | 0.08 | 6.25
|  | 2741 | 92 | 11 | 4 | 12 | 14.048 | 11.117 | 99.463 |  | 2.8461 | 3.299 | 1.68 | 49.43 | 51.11 | 101.87 | 477.33 | 3.39 | 338.199 | 24.04 | 0.246 | 31.8 | 72.094 | 221.538 | 49.84 | 6.14 | 19.87 | 19.96 | 2346.5 | 61.68 | 24.99 | 22.29 |  | 389 | 68.779 | 45.35 | 79.71 | 120.42 | 28.84 | 29.5 |  | 32.68 | 2352.25 | 15 | 31.37 | 78 | 30 | 52.156 |  | 12.94 | 0.08 | 6.25
|  | 2742 | 92 | 12 | 5 | 12 | 14.215 | 11.119 | 99.462 |  | 2.8668 | 3.458 | 1.96 | 49.36 | 51.32 | 107.54 | 483.99 | 3.92 | 337.279 | 24.03 | 0.129 | 31.82 | 62.837 | 274.659 | 49.6 | 7.15 | 19.87 | 19.95 | 2711 | 61.62 | 25.17 | 22.27 |  | 389 | 68.763 | 45.35 | 79.98 | 120.47 | 28.89 | 29.53 |  | 32.66 | 2674 | 25.5 | 30.59 | 78 | 30 | 59.607 |  | 12.16 | 0.9 | 5.47
|  | 2743 | 92 | 13 | 6 | 12 | 13.993 | 11.119 | 99.463 |  | 2.8789 | 3.616 | 2.22 | 49.32 | 51.54 | 103.8 | 488.7 | 4.38 | 336.176 | 24.04 | 0.102 | 31.86 | 66 | 301.017 | 50.44 | 8.6 | 19.86 | 19.94 | 3249.4 | 61.6 | 25.28 | 22.26 |  | 389 | 68.792 | 45.35 | 79.97 | 120.19 | 28.92 | 29.6 |  | 32.62 | 3213.25 | 26.5 | 31.37 | 78 | 30 | 66.666 |  | 12.94 | 0.88 | -1.56
|  | 2744 | 92 | 14 | 7 | 12 | 14.16 | 11.119 | 99.463 |  | 2.8567 | 3.692 | 2.38 | 49.28 | 51.66 | 107.92 | 495.43 | 5.69 | 336.052 | 24.01 | 0.099 | 31.9 | 64.398 | 315.281 | 52.09 | 9.56 | 19.85 | 19.93 | 3640.1 | 61.59 | 25.08 | 22.24 |  | 389 | 68.825 | 45.34 | 79.82 | 120.22 | 28.95 | 29.64 |  | 32.6 | 3647.5 | 28.5 | 31.37 | 78 | 30 | 61.175 |  | 12.94 | 0.88 | -1.56
|  | 2745 | 92 | 15 | 8 | 12 | 14.197 | 11.12 | 99.462 |  | 2.849 | 3.687 | 2.7 | 49.23 | 51.94 | 103.09 | 504.22 | 6.17 | 335.602 | 24.03 | 0.089 | 31.96 | 62.229 | 324.823 | 53.31 | 10.49 | 19.85 | 19.93 | 4003.1 | 61.28 | 25.01 | 22.24 |  | 389 | 68.882 | 45.35 | 80.08 | 120.56 | 29.01 | 29.7 |  | 32.58 | 3980.25 | 30 | 30.98 | 78 | 30 | 60.391 |  | 12.55 | 0.8 | -11.72
|  | 2746 | 92 | 16 | 1 | 2 | 14.133 | 11.125 | 99.462 |  | 2.8513 | 3.632 | 2.94 | 49.21 | 52.15 | 107.25 | 513.84 | 6.25 | 335.369 | 24.02 | 0.112 | 32 | 60.229 | 330.955 | 54.03 | 11.2 | 19.85 | 19.93 | 4270.1 | 60.76 | 25.04 | 22.22 |  | 389 | 68.909 | 45.35 | 79.98 | 120.1 | 29.08 | 29.77 |  | 32.58 | 4256.25 | 31 | 29.8 | 78 | 30 | 58.038 |  | 11.76 | 0.86 | -15.63
|  | 2747 | 92 | 17 | 2 | 2 | 14.258 | 11.126 | 99.461 |  | 2.8325 | 3.485 | 3.15 | 49.18 | 52.34 | 101.55 | 523.75 | 6.32 | 336.562 | 24.03 | 0.202 | 32.02 | 52.105 | 334.452 | 54.45 | 11.32 | 19.85 | 19.93 | 4348.1 | 60.34 | 24.87 | 22.21 |  | 389 | 68.948 | 45.36 | 79.98 | 120.23 | 29.15 | 29.81 |  | 32.58 | 4354.5 | 34.5 | 29.8 | 78 | 30 | 43.137 |  | 11.76 | 0.86 | -15.63
|  | 2748 | 92 | 18 | 3 | 2 | 14.45 | 11.129 | 99.461 |  | 2.8282 | 3.184 | 3.34 | 49.16 | 52.5 | 103.95 | 532.09 | 5.46 | 337.022 | 24.02 | 0.211 | 32.06 | 44.938 | 334.735 | 54.72 | 11.2 | 19.83 | 19.92 | 4307.5 | 60.1 | 24.83 | 22.21 |  | 389 | 68.99 | 45.36 | 80.05 | 120.13 | 29.21 | 29.86 |  | 32.58 | 4304.5 | 37 | 27.45 | 78 | 30 | 40.391 |  | 9.02 | 0.18 | -14.06
|  | 2749 | 92 | 19 | 4 | 2 | 14.368 | 11.126 | 99.46 |  | 2.8481 | 2.929 | 3.47 | 49.11 | 52.58 | 103.01 | 537.84 | 4.43 | 336.798 | 24 | 0.177 | 32.09 | 43.59 | 333.99 | 54.95 | 11.22 | 19.83 | 19.91 | 4285.4 | 60 | 25.01 | 22.18 |  | 389 | 69.02 | 45.37 | 80.16 | 120.3 | 29.24 | 29.89 |  | 32.58 | 4285 | 36.5 | 28.24 | 78 | 30 | 42.744 |  | 9.8 | 0.33 | -10.94
|  | 2750 | 92 | 20 | 5 | 2 | 14.352 | 11.127 | 99.46 |  | 2.8552 | 2.803 | 3.51 | 49.08 | 52.58 | 103.47 | 542.75 | 4.34 | 336.775 | 24.01 | 0.178 | 32.12 | 45.045 | 333.454 | 55.16 | 11.34 | 19.83 | 19.91 | 4319.7 | 60.01 | 25.07 | 22.19 |  | 389 | 68.994 | 45.38 | 80.12 | 120.37 | 29.26 | 29.92 |  | 32.59 | 4319.5 | 35.5 | 28.24 | 78 | 30 | 45.097 |  | 9.8 | 0.33 | -10.94
|  | 2751 | 92 | 21 | 6 | 2 | 14.262 | 11.127 | 99.461 |  | 2.8497 | 2.713 | 3.51 | 49.09 | 52.6 | 102.65 | 547.75 | 4.6 | 337.191 | 24.01 | 0.212 | 32.13 | 43.168 | 333.242 | 55.3 | 11.3 | 19.83 | 19.92 | 4310.9 | 60.1 | 25.02 | 22.18 |  | 389 | 69.009 | 45.41 | 80.01 | 120.25 | 29.28 | 29.93 |  | 32.61 | 4310 | 36.5 | 27.84 | 78 | 30 | 40.391 |  | 9.8 | 0.9 | -17.19
|  | 2752 | 92 | 22 | 7 | 2 | 14.411 | 11.125 | 99.462 |  | 2.8398 | 2.634 | 3.51 | 49.1 | 52.6 | 104.19 | 552.25 | 4.42 | 336.963 | 24.01 | 0.194 | 32.14 | 42.599 | 332.644 | 55.38 | 11.18 | 19.83 | 19.92 | 4283.5 | 60.19 | 24.93 | 22.18 |  | 389 | 69.008 | 45.44 | 80.05 | 119.94 | 29.29 | 29.93 |  | 32.63 | 4285 | 37 | 27.84 | 78 | 30 | 42.352 |  | 9.41 | 0.23 | -11.72
|  | 2753 | 92 | 23 | 1 | 21 | 14.43 | 11.126 | 99.462 |  | 2.8582 | 2.614 | 3.51 | 49.13 | 52.64 | 104.13 | 556.06 | 4.29 | 337.103 | 24.01 | 0.277 | 32.17 | 42.884 | 332.401 | 55.45 | 11.27 | 19.83 | 19.92 | 4287.4 | 60.26 | 25.1 | 22.17 |  | 389 | 69.016 | 45.46 | 79.91 | 119.96 | 29.3 | 29.92 |  | 32.65 | 4285 | 36 | 27.84 | 78 | 30 | 43.529 |  | 9.41 | 0.23 | -11.72
|  | 2754 | 92 | 24 | 2 | 21 | 13.573 | 11.125 | 99.463 |  | 2.8202 | 2.496 | 3.47 | 49.15 | 52.62 | 100.23 | 559.6 | 4.19 | 339.038 | 24.01 | 0.351 | 32.2 | 25.821 | 330.982 | 55.54 | 10.06 | 19.83 | 19.92 | 3878.7 | 60.3 | 24.76 | 22.16 |  | 389 | 69.043 | 45.49 | 80.09 | 119.73 | 29.3 | 29.9 |  | 32.65 | 3861.5 | 32 | 21.96 | 78 | 30 | 12.157 |  | 3.14 | 0.98 | -17.97
|  | 2755 | 92 | 25 | 3 | 21 | 22.465 | 11.125 | 99.463 |  | 2.8182 | 2.259 | 3.47 | 49.19 | 52.66 | 99.45 | 554.51 | 2.02 | 339.606 | 24.01 | 0.24 | 32.2 | 17.437 | 324.516 | 55.64 | 8.57 | 19.83 | 19.91 | 3308.5 | 60.43 | 24.74 | 22.15 |  | 389 | 69.066 | 45.51 | 80.2 | 119.75 | 29.3 | 29.88 |  | 32.64 | 3344.5 | 31 | 18.43 | 78 | 30 | 12.157 |  | 0 | 0.02 | 0
|  | 2756 | 92 | 26 | 4 | 21 | 22.494 | 11.124 | 99.463 |  | 2.8188 | 2.124 | 3.21 | 49.23 | 52.44 | 99.45 | 543.05 | 0.52 | 339.826 | 24.01 | 0.153 | 32.18 | 15.16 | 316.332 | 55.69 | 7.39 | 19.84 | 19.92 | 2852.8 | 60.58 | 24.75 | 22.15 |  | 389 | 69.07 | 45.54 | 80.16 | 120.05 | 29.28 | 29.85 |  | 32.65 | 2840.5 | 28 | 18.43 | 78 | 30 | 13.725 |  | 0 | 0.02 | 0
|  | 2757 | 92 | 27 | 5 | 21 | 22.496 | 11.125 | 99.462 |  | 2.8209 | 2.046 | 2.83 | 49.29 | 52.12 | 99.46 | 531.28 | 0.06 | 339.829 | 24.01 | 0.136 | 32.14 | 14.731 | 304.191 | 55.69 | 6.12 | 19.83 | 19.91 | 2357.7 | 60.72 | 24.77 | 22.14 |  | 389 | 69.057 | 45.57 | 80.1 | 120.31 | 29.23 | 29.82 |  | 32.65 | 2346 | 26 | 18.43 | 78 | 30 | 14.117 |  | 0 | 0 | 0
|  | 2758 | 92 | 28 | 6 | 21 | 19.982 | 11.124 | 99.462 |  | 2.8121 | 2.079 | 2.55 | 49.35 | 51.9 | 99.53 | 520.16 | 0.01 | 339.738 | 24.01 | 0.157 | 32.11 | 15.417 | 273.391 | 55.64 | 4.84 | 19.82 | 19.91 | 1872.5 | 60.82 | 24.69 | 22.14 |  | 389 | 69.039 | 45.59 | 79.84 | 120.02 | 29.15 | 29.79 |  | 32.65 | 1910.75 | 23 | 18.43 | 78 | 30 | 15.294 |  | 0 | 0.06 | 0.78
|  | 2759 | 92 | 29 | 7 | 21 | 14.679 | 11.126 | 99.463 |  | 2.8045 | 2.035 | 2.29 | 49.42 | 51.71 | 99.61 | 511.19 | 0.31 | 339.71 | 24.02 | 0.148 | 32.08 | 17.22 | 234.253 | 55.56 | 3.92 | 19.84 | 19.92 | 1519.5 | 61.1 | 24.62 | 22.14 |  | 389 | 69.021 | 45.61 | 80.02 | 120.14 | 29.08 | 29.75 |  | 32.66 | 1511.5 | 21 | 18.43 | 78 | 30 | 18.823 |  | 0 | 0.06 | 0.78
|  | 2760 | 92 | 30 | 8 | 21 | 15.45 | 11.127 | 99.464 |  | 2.7911 | 1.971 | 2.16 | 49.45 | 51.61 | 99.69 | 504.13 | 0.52 | 339.721 | 24.01 | 0.145 | 32.04 | 19.215 | 190.204 | 55.4 | 2.98 | 19.83 | 19.92 | 1160.2 | 61.33 | 24.51 | 22.14 |  | 389 | 68.997 | 45.63 | 79.89 | 120.01 | 29.01 | 29.7 |  | 32.67 | 1153.75 | 19 | 18.43 | 78 | 30 | 20.784 |  | 0 | 0.02 | 3.13
|  | 2761 | 93 | 1 | 1 | 1 | 14.26 | 11.128 | 99.464 |  | 2.8006 | 1.97 | 2.06 | 49.45 | 51.5 | 99.39 | 498.12 | 0.55 | 339.868 | 24.01 | 0.145 | 32 | 22.628 | 151.767 | 55.16 | 2.35 | 19.83 | 19.92 | 911.8 | 61.49 | 24.59 | 22.14 |  | 389 | 68.988 | 45.65 | 79.85 | 119.97 | 28.96 | 29.67 |  | 32.66 | 928.75 | 19.5 | 18.82 | 78 | 30 | 23.137 |  | 0.78 | 0.92 | 0.78
|  | 2762 | 93 | 2 | 2 | 1 | 13.916 | 11.128 | 99.463 |  | 2.8577 | 2.022 | 1.92 | 49.49 | 51.41 | 99.43 | 493.24 | 0.56 | 339.706 | 24.02 | 0.117 | 31.95 | 28.806 | 131.125 | 54.82 | 2.18 | 19.84 | 19.91 | 828.1 | 61.63 | 25.09 | 22.16 |  | 389 | 68.97 | 45.65 | 79.92 | 119.99 | 28.93 | 29.65 |  | 32.66 | 829.5 | 19 | 18.82 | 78 | 30 | 34.901 |  | 0.78 | 0.92 | 0.78
|  | 2763 | 93 | 3 | 3 | 1 | 14.377 | 11.131 | 99.463 |  | 2.8554 | 2.162 | 1.81 | 49.5 | 51.31 | 99.44 | 489.43 | 0.61 | 339.586 | 24.03 | 0.109 | 31.93 | 34.626 | 125.019 | 54.48 | 2.16 | 19.85 | 19.92 | 821.1 | 61.73 | 25.07 | 22.17 |  | 389 | 68.93 | 45.66 | 79.93 | 120.22 | 28.89 | 29.64 |  | 32.65 | 820.25 | 16 | 19.22 | 78 | 30 | 37.646 |  | 1.18 | 0.84 | -2.34
|  | 2764 | 93 | 4 | 4 | 1 | 14.646 | 11.13 | 99.462 |  | 2.8563 | 2.298 | 1.74 | 49.5 | 51.23 | 99.48 | 486.1 | 0.72 | 339.615 | 24.02 | 0.121 | 31.9 | 37.13 | 123.858 | 54.12 | 2.21 | 19.84 | 19.91 | 841.7 | 61.78 | 25.08 | 22.16 |  | 389 | 68.887 | 45.65 | 79.91 | 120.08 | 28.87 | 29.62 |  | 32.64 | 842 | 15.5 | 19.61 | 78 | 30 | 37.646 |  | 1.18 | 0.08 | 4.69
|  | 2765 | 93 | 5 | 5 | 1 | 14.423 | 11.131 | 99.463 |  | 2.857 | 2.391 | 1.64 | 49.54 | 51.18 | 99.48 | 482.97 | 0.79 | 339.566 | 24.01 | 0.127 | 31.87 | 37.504 | 125.165 | 53.64 | 2.26 | 19.85 | 19.93 | 859.2 | 61.82 | 25.09 | 22.16 |  | 389 | 68.87 | 45.66 | 79.81 | 120.19 | 28.85 | 29.59 |  | 32.62 | 860 | 16 | 19.61 | 78 | 30 | 36.862 |  | 1.18 | 0.08 | 4.69
|  | 2766 | 93 | 6 | 6 | 1 | 14.241 | 11.132 | 99.463 |  | 2.8533 | 2.442 | 1.6 | 49.52 | 51.12 | 99.45 | 480.08 | 0.82 | 339.589 | 24.02 | 0.145 | 31.83 | 37.136 | 127.38 | 52.93 | 2.29 | 19.83 | 19.92 | 871.4 | 61.81 | 25.05 | 22.17 |  | 389 | 68.855 | 45.64 | 79.82 | 119.95 | 28.84 | 29.56 |  | 32.61 | 871.75 | 17 | 19.61 | 78 | 30 | 35.686 |  | 1.18 | 0.16 | 7.03
|  | 2767 | 93 | 7 | 7 | 1 | 14.192 | 11.137 | 99.462 |  | 2.8407 | 2.442 | 1.65 | 49.48 | 51.12 | 99.44 | 477.22 | 0.81 | 339.57 | 24.02 | 0.162 | 31.81 | 35.998 | 128.76 | 52.08 | 2.23 | 19.84 | 19.92 | 854.2 | 61.77 | 24.94 | 22.19 |  | 389 | 68.854 | 45.66 | 79.89 | 119.93 | 28.84 | 29.54 |  | 32.6 | 852.25 | 18 | 19.22 | 78 | 30 | 34.509 |  | 1.18 | 0.82 | -1.56
|  | 2768 | 93 | 8 | 1 | 12 | 14.367 | 11.137 | 99.463 |  | 2.8615 | 2.442 | 1.65 | 49.38 | 51.04 | 99.49 | 474.48 | 0.78 | 339.441 | 24.02 | 0.159 | 31.79 | 37.884 | 128.534 | 51.22 | 2.22 | 19.84 | 19.91 | 843 | 61.73 | 25.12 | 22.19 |  | 389 | 68.845 | 45.65 | 79.89 | 120.21 | 28.83 | 29.52 |  | 32.6 | 838.25 | 17 | 24.71 | 78 | 30 | 35.686 |  | 6.67 | 0.08 | 3.13
|  | 2769 | 93 | 9 | 2 | 12 | 15.257 | 11.134 | 99.462 |  | 2.9557 | 2.638 | 1.59 | 49.34 | 50.94 | 102.81 | 471.81 | 0.95 | 338.514 | 24.01 | 0.207 | 31.76 | 70.293 | 131.76 | 50.54 | 3.24 | 19.83 | 19.91 | 1192.2 | 61.66 | 25.95 | 22.21 |  | 389 | 68.793 | 45.66 | 80.04 | 120.11 | 28.83 | 29.51 |  | 32.6 | 1149 | -10.5 | 31.37 | 78 | 30 | 90.587 |  | 12.94 | 0.04 | 0.78
|  | 2770 | 93 | 10 | 3 | 12 | 14.796 | 11.134 | 99.462 |  | 2.9128 | 2.979 | 1.59 | 49.34 | 50.94 | 104.15 | 471.81 | 2.05 | 337.63 | 24.01 | 0.176 | 31.76 | 81.024 | 157.457 | 50.54 | 4.71 | 19.83 | 19.91 | 1759.5 | 61.66 | 25.58 | 22.21 |  | 389 | 68.793 | 45.66 | 80.05 | 119.93 | 28.82 | 29.49 |  | 32.6 | 1775 | -1.5 | 31.37 | 78 | 30 | 83.92 |  | 12.94 | 0.04 | 0.78
|  | 2771 | 93 | 11 | 4 | 12 | 14.071 | 11.137 | 99.462 |  | 2.8826 | 3.382 | 1.84 | 49.24 | 51.08 | 104.09 | 480.4 | 3.68 | 336.89 | 24.01 | 0.137 | 31.81 | 79.155 | 230.099 | 49.69 | 6.83 | 19.83 | 19.91 | 2577 | 61.48 | 25.31 | 22.24 |  | 389 | 68.797 | 45.66 | 79.93 | 120.22 | 28.86 | 29.49 |  | 32.57 | 2523.25 | 15 | 28.24 | 78 | 30 | 74.901 |  | 9.41 | 0.9 | 3.13
|  | 2772 | 93 | 12 | 5 | 12 | 14.031 | 11.136 | 99.461 |  | 2.8452 | 3.564 | 2.15 | 49.17 | 51.32 | 101.46 | 487.99 | 4.84 | 337.492 | 24.01 | 0.21 | 31.87 | 60.356 | 282.802 | 49.94 | 7.51 | 19.84 | 19.91 | 2870.4 | 61.45 | 24.98 | 22.23 |  | 389 | 68.795 | 45.65 | 79.96 | 119.56 | 28.91 | 29.53 |  | 32.54 | 2853 | 28.5 | 28.63 | 78 | 30 | 44.705 |  | 10.59 | 0.45 | 2.34
|  | 2773 | 93 | 13 | 6 | 12 | 14.026 | 11.138 | 99.461 |  | 2.8537 | 3.553 | 2.15 | 49.17 | 51.32 | 111.91 | 487.99 | 4.49 | 336.144 | 24.01 | 0.11 | 31.87 | 62.563 | 303.459 | 49.94 | 8.48 | 19.84 | 19.91 | 3232.9 | 61.45 | 25.06 | 22.23 |  | 389 | 68.805 | 45.65 | 80.08 | 119.94 | 28.95 | 29.58 |  | 32.52 | 3249 | 27.5 | 28.63 | 78 | 30 | 65.489 |  | 10.59 | 0.45 | 2.34
|  | 2774 | 93 | 14 | 7 | 12 | 14.326 | 11.141 | 99.462 |  | 2.8606 | 3.615 | 2.44 | 49.12 | 51.56 | 103.02 | 493.19 | 5.22 | 335.871 | 24.01 | 0.097 | 31.91 | 62.507 | 316.882 | 51.44 | 9.69 | 19.84 | 19.92 | 3684.9 | 61.46 | 25.12 | 22.22 |  | 389 | 68.85 | 45.64 | 79.97 | 119.73 | 28.99 | 29.65 |  | 32.5 | 3657.75 | 29 | 31.37 | 78 | 30 | 60.783 |  | 12.94 | 0.57 | -0.78
|  | 2775 | 93 | 15 | 8 | 12 | 14.185 | 11.141 | 99.462 |  | 2.8473 | 3.635 | 2.55 | 49.11 | 51.66 | 108.43 | 500.79 | 5.96 | 335.53 | 24.01 | 0.085 | 31.94 | 61.173 | 325.454 | 52.9 | 10.5 | 19.84 | 19.92 | 4011 | 61.31 | 25 | 22.2 |  | 389 | 68.881 | 45.63 | 79.81 | 119.98 | 29.05 | 29.72 |  | 32.46 | 3992.75 | 30 | 31.37 | 78 | 30 | 58.823 |  | 12.94 | 0.57 | -12.5
|  | 2776 | 93 | 16 | 1 | 2 | 14.141 | 11.143 | 99.463 |  | 2.8697 | 3.611 | 2.83 | 49.04 | 51.87 | 103.22 | 509.86 | 6.2 | 335.296 | 24 | 0.104 | 31.97 | 61.001 | 330.546 | 53.77 | 11.29 | 19.83 | 19.91 | 4278.7 | 60.87 | 25.2 | 22.18 |  | 389 | 68.907 | 45.6 | 79.7 | 120.49 | 29.11 | 29.77 |  | 32.43 | 4285 | 30.5 | 31.37 | 78 | 30 | 60.391 |  | 12.94 | 0.57 | -12.5
|  | 2777 | 93 | 17 | 2 | 2 | 14.207 | 11.14 | 99.463 |  | 2.8263 | 3.443 | 3.06 | 49.02 | 52.07 | 103.07 | 519.46 | 6.35 | 336.732 | 24 | 0.215 | 32.03 | 50.683 | 334.262 | 54.31 | 11.3 | 19.83 | 19.92 | 4346.9 | 60.42 | 24.82 | 22.17 |  | 389 | 68.916 | 45.59 | 79.85 | 120.17 | 29.17 | 29.82 |  | 32.41 | 4354.5 | 35.5 | 27.06 | 78 | 30 | 41.176 |  | 9.02 | 0.59 | -20.31
|  | 2778 | 93 | 18 | 3 | 2 | 14.17 | 11.138 | 99.463 |  | 2.8367 | 3.145 | 3.24 | 49 | 52.24 | 103.39 | 528.77 | 5.25 | 337.041 | 24 | 0.207 | 32.08 | 44.33 | 334.401 | 54.66 | 11.22 | 19.83 | 19.92 | 4300.5 | 60.14 | 24.91 | 22.17 |  | 389 | 68.948 | 45.59 | 80.2 | 119.85 | 29.22 | 29.86 |  | 32.4 | 4304.5 | 37.5 | 27.45 | 78 | 30 | 40.784 |  | 9.02 | 0.12 | -13.28
|  | 2779 | 93 | 19 | 4 | 2 | 14.233 | 11.139 | 99.463 |  | 2.8588 | 2.928 | 3.38 | 48.99 | 52.36 | 104.48 | 535.23 | 4.43 | 336.91 | 24 | 0.195 | 32.11 | 43.611 | 333.666 | 54.94 | 11.27 | 19.84 | 19.92 | 4289 | 60.04 | 25.1 | 22.17 |  | 389 | 68.958 | 45.61 | 79.97 | 119.72 | 29.26 | 29.89 |  | 32.41 | 4289.75 | 36.5 | 27.45 | 78 | 30 | 42.744 |  | 9.02 | 0.12 | -13.28
|  | 2780 | 93 | 20 | 5 | 2 | 14.234 | 11.138 | 99.463 |  | 2.8442 | 2.783 | 3.41 | 48.97 | 52.38 | 103.88 | 540.3 | 4.39 | 336.656 | 24 | 0.185 | 32.11 | 44.606 | 333.287 | 55.16 | 11.28 | 19.84 | 19.92 | 4313.5 | 60.01 | 24.97 | 22.16 |  | 389 | 68.977 | 45.62 | 80.08 | 120.27 | 29.28 | 29.92 |  | 32.42 | 4310 | 35.5 | 28.24 | 78 | 30 | 44.705 |  | 9.8 | 0.84 | -17.19
|  | 2781 | 93 | 21 | 6 | 2 | 14.034 | 11.137 | 99.463 |  | 2.8506 | 2.715 | 3.44 | 48.94 | 52.38 | 103.32 | 545.13 | 4.61 | 336.853 | 23.99 | 0.208 | 32.13 | 44.115 | 333.081 | 55.31 | 11.33 | 19.85 | 19.92 | 4323.5 | 60.06 | 25.03 | 22.15 |  | 389 | 69.025 | 45.64 | 80.08 | 120.22 | 29.3 | 29.93 |  | 32.45 | 4325 | 35.5 | 27.45 | 78 | 30 | 41.96 |  | 9.41 | 0.61 | -20.31
|  | 2782 | 93 | 22 | 7 | 2 | 14.088 | 11.137 | 99.462 |  | 2.8333 | 2.653 | 3.53 | 48.93 | 52.46 | 103.64 | 550.06 | 4.56 | 337.014 | 23.99 | 0.202 | 32.17 | 42.661 | 332.62 | 55.38 | 11.2 | 19.85 | 19.93 | 4297.6 | 60.13 | 24.88 | 22.14 |  | 389 | 69.048 | 45.65 | 79.87 | 119.97 | 29.3 | 29.92 |  | 32.47 | 4300 | 36.5 | 27.45 | 78 | 30 | 40.784 |  | 9.41 | 0.61 | -20.31
|  | 2783 | 93 | 23 | 1 | 21 | 14.466 | 11.137 | 99.462 |  | 2.8561 | 2.61 | 3.51 | 48.96 | 52.47 | 103.63 | 554.45 | 4.32 | 337.271 | 23.99 | 0.288 | 32.19 | 41.41 | 332.064 | 55.44 | 11.2 | 19.85 | 19.93 | 4263 | 60.25 | 25.08 | 22.13 |  | 389 | 69.041 | 45.68 | 80.12 | 119.79 | 29.3 | 29.91 |  | 32.5 | 4270.25 | 36.5 | 22.75 | 78 | 30 | 42.744 |  | 4.31 | 0.96 | -18.75
|  | 2784 | 93 | 24 | 2 | 21 | 13.753 | 11.139 | 99.462 |  | 2.8175 | 2.5 | 3.51 | 48.99 | 52.5 | 100.15 | 558.26 | 4.02 | 339.218 | 23.99 | 0.349 | 32.2 | 25.698 | 330.436 | 55.53 | 9.94 | 19.85 | 19.92 | 3838.2 | 60.33 | 24.74 | 22.11 |  | 389 | 69.046 | 45.69 | 79.93 | 120.02 | 29.3 | 29.89 |  | 32.52 | 3889.75 | 32.5 | 18.43 | 78 | 30 | 13.725 |  | 0 | 0.04 | 0
|  | 2785 | 93 | 25 | 3 | 21 | 21.13 | 11.141 | 99.462 |  | 2.8221 | 2.279 | 3.49 | 49.02 | 52.52 | 99.29 | 558.91 | 2.35 | 339.696 | 23.99 | 0.238 | 32.2 | 17.858 | 325.274 | 55.62 | 8.75 | 19.86 | 19.94 | 3371.2 | 60.43 | 24.78 | 22.11 |  | 389 | 69.038 | 45.72 | 79.85 | 120.41 | 29.3 | 29.88 |  | 32.53 | 3357 | 31 | 18.43 | 78 | 30 | 12.549 |  | 0 | 0.04 | 0
|  | 2786 | 93 | 26 | 4 | 21 | 22.493 | 11.142 | 99.462 |  | 2.8301 | 2.172 | 3.41 | 49.06 | 52.46 | 99.41 | 549.15 | 0.63 | 340.001 | 23.98 | 0.171 | 32.18 | 14.962 | 316.121 | 55.71 | 7.45 | 19.85 | 19.92 | 2863.3 | 60.54 | 24.85 | 22.1 |  | 389 | 69.039 | 45.75 | 80.04 | 120.24 | 29.28 | 29.85 |  | 32.54 | 2851.5 | 28 | 18.82 | 78 | 30 | 12.941 |  | 0.39 | 0 | 0
|  | 2787 | 93 | 27 | 5 | 21 | 22.496 | 11.144 | 99.462 |  | 2.8164 | 2.115 | 3.06 | 49.13 | 52.19 | 99.56 | 536.9 | 0.07 | 340.056 | 23.99 | 0.16 | 32.16 | 14.791 | 303.589 | 55.74 | 6.01 | 19.86 | 19.94 | 2319.2 | 60.71 | 24.73 | 22.09 |  | 389 | 69.026 | 45.78 | 79.85 | 120.07 | 29.23 | 29.81 |  | 32.55 | 2356.25 | 26 | 18.43 | 78 | 30 | 14.117 |  | 0 | 0 | 0
|  | 2788 | 93 | 28 | 6 | 21 | 22.109 | 11.143 | 99.463 |  | 2.815 | 2.143 | 2.73 | 49.18 | 51.91 | 99.41 | 525.15 | 0.01 | 339.721 | 23.99 | 0.143 | 32.14 | 15.422 | 276.334 | 55.72 | 4.98 | 19.87 | 19.94 | 1925.1 | 60.86 | 24.72 | 22.1 |  | 389 | 69.015 | 45.81 | 79.71 | 119.68 | 29.17 | 29.77 |  | 32.56 | 1916.25 | 23 | 18.43 | 78 | 30 | 15.686 |  | 0 | 0 | 0
|  | 2789 | 93 | 29 | 7 | 21 | 14.786 | 11.144 | 99.463 |  | 2.8012 | 2.088 | 2.42 | 49.25 | 51.67 | 99.62 | 514.94 | 0.32 | 339.757 | 23.99 | 0.144 | 32.09 | 17.06 | 233.345 | 55.64 | 3.92 | 19.87 | 19.94 | 1521.5 | 61.04 | 24.6 | 22.14 |  | 389 | 68.978 | 45.81 | 79.74 | 119.49 | 29.08 | 29.73 |  | 32.56 | 1518.75 | 21.5 | 18.82 | 78 | 30 | 17.255 |  | 0.39 | 0.06 | 0.78
|  | 2790 | 93 | 30 | 8 | 21 | 14.992 | 11.141 | 99.463 |  | 2.7906 | 1.985 | 2.23 | 49.3 | 51.53 | 99.68 | 507.3 | 0.55 | 339.747 | 24 | 0.16 | 32.06 | 19.625 | 189.394 | 55.52 | 2.93 | 19.88 | 19.95 | 1140.6 | 61.28 | 24.5 | 22.15 |  | 389 | 68.932 | 45.8 | 79.71 | 119.9 | 29.02 | 29.69 |  | 32.56 | 1167 | 20.5 | 18.43 | 78 | 30 | 20.392 |  | 0 | 0.06 | 6.25
|  | 2791 | 94 | 1 | 1 | 1 | 14.493 | 11.145 | 99.464 |  | 2.8013 | 1.946 | 2.16 | 49.31 | 51.47 | 99.45 | 501.31 | 0.59 | 339.695 | 24 | 0.155 | 32.01 | 22.111 | 154.258 | 55.33 | 2.36 | 19.88 | 19.96 | 915.3 | 61.46 | 24.6 | 22.19 |  | 389 | 68.903 | 45.79 | 79.73 | 119.72 | 28.97 | 29.66 |  | 32.55 | 912.5 | 17.5 | 18.43 | 78 | 30 | 24.313 |  | 0 | 0.06 | 6.25
|  | 2792 | 94 | 2 | 2 | 1 | 13.871 | 11.145 | 99.464 |  | 2.837 | 1.985 | 2.01 | 49.34 | 51.35 | 99.41 | 496.63 | 0.54 | 339.544 | 24 | 0.118 | 31.98 | 28.593 | 131.043 | 55.05 | 2.08 | 19.88 | 19.96 | 796.5 | 61.61 | 24.91 | 22.23 |  | 389 | 68.872 | 45.77 | 79.89 | 120.05 | 28.93 | 29.64 |  | 32.54 | 795.25 | 18.5 | 18.82 | 78 | 30 | 33.333 |  | 0.39 | 0.94 | 1.56
|  | 2793 | 94 | 3 | 3 | 1 | 14.261 | 11.147 | 99.464 |  | 2.8696 | 2.117 | 1.89 | 49.38 | 51.27 | 99.44 | 492.24 | 0.63 | 339.556 | 24 | 0.121 | 31.95 | 34.934 | 123.323 | 54.69 | 2.11 | 19.89 | 19.96 | 801.4 | 61.72 | 25.2 | 22.27 |  | 389 | 68.825 | 45.77 | 79.82 | 119.98 | 28.89 | 29.62 |  | 32.54 | 797.5 | 15 | 19.22 | 78 | 30 | 38.039 |  | 1.18 | 0.68 | -3.91
|  | 2794 | 94 | 4 | 4 | 1 | 14.603 | 11.148 | 99.464 |  | 2.8611 | 2.253 | 1.77 | 49.4 | 51.17 | 99.49 | 488.69 | 0.74 | 339.467 | 24 | 0.113 | 31.92 | 37.442 | 121.548 | 54.36 | 2.15 | 19.89 | 19.96 | 817.4 | 61.79 | 25.12 | 22.29 |  | 389 | 68.836 | 45.75 | 79.83 | 119.97 | 28.86 | 29.6 |  | 32.54 | 814.75 | 14.5 | 19.22 | 78 | 30 | 38.431 |  | 1.18 | 0.68 | -3.91
|  | 2795 | 94 | 5 | 5 | 1 | 14.57 | 11.147 | 99.463 |  | 2.8693 | 2.37 | 1.73 | 49.38 | 51.1 | 99.53 | 485.38 | 0.8 | 339.505 | 24 | 0.124 | 31.87 | 38.116 | 123.075 | 53.96 | 2.23 | 19.89 | 19.96 | 845.5 | 61.81 | 25.19 | 22.27 |  | 389 | 68.829 | 45.75 | 79.89 | 119.86 | 28.84 | 29.58 |  | 32.54 | 846.75 | 15.5 | 19.61 | 78 | 30 | 37.254 |  | 1.18 | 0.08 | 3.91
|  | 2796 | 94 | 6 | 6 | 1 | 14.238 | 11.148 | 99.463 |  | 2.8418 | 2.43 | 1.67 | 49.37 | 51.03 | 99.49 | 482.22 | 0.86 | 339.537 | 23.99 | 0.143 | 31.84 | 36.96 | 125.805 | 53.38 | 2.23 | 19.89 | 19.97 | 851.6 | 61.81 | 24.95 | 22.27 |  | 389 | 68.8 | 45.75 | 79.77 | 120.15 | 28.82 | 29.56 |  | 32.53 | 850 | 17 | 19.22 | 78 | 30 | 34.901 |  | 0.78 | 0.88 | 1.56
|  | 2797 | 94 | 7 | 7 | 1 | 14.198 | 11.146 | 99.462 |  | 2.8356 | 2.432 | 1.61 | 49.35 | 50.95 | 99.47 | 479.22 | 0.86 | 339.588 | 23.99 | 0.165 | 31.81 | 35.78 | 126.815 | 52.58 | 2.17 | 19.88 | 19.97 | 831.1 | 61.8 | 24.9 | 22.26 |  | 389 | 68.796 | 45.72 | 79.7 | 120.01 | 28.82 | 29.54 |  | 32.53 | 828.75 | 17.5 | 19.22 | 78 | 30 | 34.117 |  | 0.78 | 0.88 | 1.56
|  | 2798 | 94 | 8 | 1 | 12 | 14.333 | 11.15 | 99.462 |  | 2.8408 | 2.426 | 1.61 | 49.33 | 50.94 | 99.44 | 476.4 | 0.79 | 339.668 | 24 | 0.15 | 31.8 | 36.038 | 126.091 | 51.64 | 2.11 | 19.9 | 19.97 | 808.8 | 61.77 | 24.94 | 22.25 |  | 389 | 68.786 | 45.71 | 79.74 | 119.98 | 28.82 | 29.52 |  | 32.53 | 808.5 | 16.5 | 19.22 | 78 | 30 | 34.901 |  | 0.78 | 0.82 | -1.56
|  | 2799 | 94 | 9 | 2 | 12 | 15.139 | 11.15 | 99.462 |  | 2.9824 | 2.62 | 1.54 | 49.29 | 50.83 | 103.66 | 473.6 | 0.87 | 338.562 | 23.99 | 0.197 | 31.78 | 67.987 | 128.672 | 50.81 | 3.16 | 19.9 | 19.97 | 1152.3 | 61.72 | 26.19 | 22.24 |  | 389 | 68.738 | 45.7 | 79.74 | 119.86 | 28.81 | 29.51 |  | 32.53 | 1111.5 | -13.5 | 31.76 | 78 | 30 | 91.763 |  | 13.33 | 0.04 | 0
|  | 2800 | 94 | 10 | 3 | 12 | 14.807 | 11.149 | 99.462 |  | 2.9385 | 2.947 | 1.57 | 49.23 | 50.79 | 103.89 | 472.41 | 2 | 337.68 | 24 | 0.174 | 31.76 | 80.941 | 150.034 | 50.22 | 4.64 | 19.91 | 19.97 | 1717.9 | 61.66 | 25.8 | 22.25 |  | 389 | 68.731 | 45.68 | 79.7 | 120.12 | 28.82 | 29.48 |  | 32.53 | 1732 | -2.5 | 31.76 | 78 | 30 | 85.881 |  | 13.33 | 0.04 | 0
|  | 2801 | 94 | 11 | 4 | 12 | 14.127 | 11.148 | 99.462 |  | 2.8526 | 3.316 | 1.72 | 49.13 | 50.85 | 102.42 | 477.22 | 3.55 | 337.8 | 24 | 0.207 | 31.81 | 73.869 | 221.059 | 49.79 | 6.23 | 19.91 | 19.98 | 2376.2 | 61.6 | 25.05 | 22.26 |  | 389 | 68.712 | 45.7 | 79.81 | 119.55 | 28.85 | 29.48 |  | 32.51 | 2386.5 | 15.5 | 31.37 | 78 | 30 | 58.823 |  | 13.33 | 0.06 | 6.25
|  | 2802 | 94 | 12 | 5 | 12 | 14.047 | 11.149 | 99.463 |  | 2.852 | 3.503 | 2.03 | 49.07 | 51.11 | 104.68 | 483.81 | 4.26 | 337.356 | 24 | 0.184 | 31.84 | 62.987 | 276.286 | 49.5 | 7.3 | 19.9 | 19.98 | 2784.6 | 61.53 | 25.04 | 22.25 |  | 389 | 68.726 | 45.69 | 79.85 | 119.39 | 28.9 | 29.5 |  | 32.47 | 2759.25 | 25.5 | 28.24 | 78 | 30 | 54.901 |  | 9.8 | 0.86 | 1.56
|  | 2803 | 94 | 13 | 6 | 12 | 14.215 | 11.15 | 99.462 |  | 2.8645 | 3.551 | 2.22 | 49.05 | 51.27 | 104.8 | 489.33 | 4.46 | 336.923 | 24 | 0.159 | 31.87 | 59.749 | 299.74 | 50.49 | 8.18 | 19.91 | 19.99 | 3105.6 | 61.52 | 25.15 | 22.27 |  | 389 | 68.749 | 45.7 | 79.9 | 119.91 | 28.93 | 29.55 |  | 32.44 | 3114 | 28.5 | 28.24 | 78 | 30 | 56.862 |  | 9.8 | 0.86 | 1.56
|  | 2804 | 94 | 14 | 7 | 12 | 13.94 | 11.15 | 99.462 |  | 2.8542 | 3.559 | 2.45 | 49 | 51.45 | 105.96 | 495.28 | 4.88 | 335.936 | 23.99 | 0.097 | 31.91 | 61.9 | 313.374 | 52.14 | 9.21 | 19.9 | 19.99 | 3508.2 | 61.52 | 25.06 | 22.25 |  | 389 | 68.789 | 45.7 | 79.79 | 120.5 | 28.96 | 29.61 |  | 32.42 | 3521 | 29 | 29.41 | 78 | 30 | 63.528 |  | 10.98 | 0.21 | 0.78
|  | 2805 | 94 | 15 | 8 | 12 | 14.327 | 11.151 | 99.461 |  | 2.8469 | 3.629 | 2.65 | 48.98 | 51.63 | 105.26 | 502.99 | 5.75 | 335.519 | 24 | 0.084 | 31.98 | 62.859 | 322.901 | 53.34 | 10.3 | 19.92 | 19.99 | 3935.2 | 61.27 | 25 | 22.26 |  | 389 | 68.831 | 45.7 | 79.83 | 120.36 | 29.02 | 29.68 |  | 32.42 | 3910 | 29.5 | 30.98 | 78 | 30 | 62.744 |  | 12.55 | 0.86 | -8.59
|  | 2806 | 94 | 16 | 1 | 2 | 14.316 | 11.15 | 99.462 |  | 2.8554 | 3.637 | 2.89 | 48.93 | 51.82 | 104.58 | 512.49 | 6.29 | 335.399 | 24 | 0.102 | 32.03 | 60.901 | 329.453 | 54.02 | 11.09 | 19.91 | 19.98 | 4223.6 | 60.8 | 25.07 | 22.24 |  | 389 | 68.864 | 45.7 | 79.97 | 120.28 | 29.09 | 29.74 |  | 32.42 | 4203.75 | 30.5 | 30.2 | 78 | 30 | 59.607 |  | 11.76 | 0.92 | -12.5
|  | 2807 | 94 | 17 | 2 | 2 | 14.118 | 11.15 | 99.461 |  | 2.8388 | 3.502 | 3.11 | 48.92 | 52.03 | 102.39 | 522.26 | 6.35 | 336.636 | 23.99 | 0.202 | 32.05 | 51.786 | 333.48 | 54.43 | 11.27 | 19.91 | 19.99 | 4317.8 | 60.35 | 24.93 | 22.25 |  | 389 | 68.87 | 45.71 | 80.2 | 120.64 | 29.15 | 29.78 |  | 32.41 | 4319.5 | 34.5 | 27.45 | 78 | 30 | 43.137 |  | 9.41 | 0.74 | -19.53
|  | 2808 | 94 | 18 | 3 | 2 | 14.187 | 11.149 | 99.461 |  | 2.8321 | 3.234 | 3.34 | 48.88 | 52.22 | 103.94 | 530.3 | 5.59 | 336.931 | 23.98 | 0.202 | 32.07 | 46.018 | 334.04 | 54.71 | 11.2 | 19.91 | 19.99 | 4299.9 | 60.1 | 24.87 | 22.24 |  | 389 | 68.893 | 45.72 | 80.02 | 120.14 | 29.2 | 29.83 |  | 32.41 | 4300 | 36.5 | 27.45 | 78 | 30 | 41.568 |  | 9.41 | 0.74 | -19.53
|  | 2809 | 94 | 19 | 4 | 2 | 14.123 | 11.15 | 99.461 |  | 2.8579 | 2.99 | 3.37 | 48.87 | 52.24 | 103.55 | 536.21 | 4.61 | 337.081 | 23.97 | 0.198 | 32.1 | 43.727 | 333.781 | 54.93 | 11.25 | 19.91 | 19.99 | 4280.1 | 60.01 | 25.09 | 22.24 |  | 389 | 68.938 | 45.74 | 79.87 | 120.15 | 29.24 | 29.86 |  | 32.39 | 4280.25 | 36.5 | 27.45 | 78 | 30 | 41.96 |  | 9.41 | 0.18 | -13.28
|  | 2810 | 94 | 20 | 5 | 2 | 14.191 | 11.152 | 99.461 |  | 2.8399 | 2.814 | 3.43 | 48.87 | 52.3 | 103.92 | 541.36 | 4.35 | 336.891 | 23.99 | 0.182 | 32.14 | 44.272 | 333.256 | 55.11 | 11.21 | 19.92 | 19.99 | 4292.6 | 60.04 | 24.94 | 22.23 |  | 389 | 68.927 | 45.76 | 79.97 | 120.01 | 29.26 | 29.89 |  | 32.38 | 4295.25 | 36 | 28.24 | 78 | 30 | 44.313 |  | 9.8 | 0.12 | -12.5
|  | 2811 | 94 | 21 | 6 | 2 | 14.264 | 11.152 | 99.463 |  | 2.8631 | 2.742 | 3.54 | 48.83 | 52.37 | 104.01 | 546.2 | 4.49 | 336.752 | 23.97 | 0.182 | 32.15 | 45.032 | 333.04 | 55.25 | 11.37 | 19.92 | 20 | 4319.6 | 60.09 | 25.14 | 22.21 |  | 389 | 68.968 | 45.78 | 80.06 | 120.52 | 29.28 | 29.9 |  | 32.38 | 4325 | 35.5 | 28.24 | 78 | 30 | 44.705 |  | 9.8 | 0.12 | -12.5
|  | 2812 | 94 | 22 | 7 | 2 | 14.431 | 11.15 | 99.463 |  | 2.842 | 2.68 | 3.49 | 48.84 | 52.33 | 103.34 | 551.08 | 4.67 | 337.077 | 23.98 | 0.204 | 32.16 | 43.352 | 333.126 | 55.33 | 11.25 | 19.93 | 20 | 4306.3 | 60.16 | 24.95 | 22.22 |  | 389 | 68.973 | 45.81 | 79.95 | 120.3 | 29.29 | 29.9 |  | 32.38 | 4310 | 36.5 | 27.45 | 78 | 30 | 40.784 |  | 9.02 | 0.2 | -13.28
|  | 2813 | 94 | 23 | 1 | 21 | 14.406 | 11.151 | 99.463 |  | 2.845 | 2.619 | 3.47 | 48.88 | 52.34 | 102.91 | 555.38 | 4.44 | 337.499 | 23.98 | 0.301 | 32.18 | 40.749 | 332.725 | 55.43 | 11.15 | 19.93 | 20.01 | 4261.1 | 60.25 | 24.98 | 22.22 |  | 389 | 68.998 | 45.83 | 79.87 | 120.02 | 29.3 | 29.89 |  | 32.4 | 4270.25 | 36.5 | 21.96 | 78 | 30 | 39.607 |  | 3.53 | 0.96 | -19.53
|  | 2814 | 94 | 24 | 2 | 21 | 13.656 | 11.153 | 99.463 |  | 2.804 | 2.513 | 3.51 | 48.89 | 52.4 | 100.27 | 558.68 | 4.06 | 339.104 | 23.97 | 0.347 | 32.19 | 25.518 | 330.8 | 55.52 | 9.97 | 19.93 | 20 | 3867.6 | 60.34 | 24.62 | 22.21 |  | 389 | 68.999 | 45.85 | 79.7 | 119.92 | 29.3 | 29.87 |  | 32.42 | 3846 | 32 | 21.96 | 78 | 30 | 12.157 |  | 3.53 | 0.96 | -19.53
|  | 2815 | 94 | 25 | 3 | 21 | 22.455 | 11.152 | 99.463 |  | 2.815 | 2.268 | 3.46 | 48.92 | 52.39 | 99.37 | 552.81 | 1.96 | 339.759 | 23.98 | 0.243 | 32.21 | 17.181 | 324.536 | 55.61 | 8.54 | 19.93 | 20.02 | 3297.6 | 60.44 | 24.72 | 22.21 |  | 389 | 68.989 | 45.86 | 79.86 | 120.42 | 29.29 | 29.86 |  | 32.43 | 3332.75 | 31 | 18.04 | 78 | 30 | 12.157 |  | 0 | 0 | 0
|  | 2816 | 94 | 26 | 4 | 21 | 22.493 | 11.15 | 99.463 |  | 2.8181 | 2.126 | 3.17 | 48.98 | 52.15 | 99.37 | 541.04 | 0.41 | 340.044 | 23.98 | 0.167 | 32.19 | 14.874 | 315.71 | 55.67 | 7.23 | 19.94 | 20.02 | 2791.4 | 60.54 | 24.74 | 22.21 |  | 389 | 68.999 | 45.88 | 80.08 | 120.13 | 29.26 | 29.83 |  | 32.44 | 2829.5 | 28 | 18.43 | 78 | 30 | 13.333 |  | 0 | 0 | 0
|  | 2817 | 94 | 27 | 5 | 21 | 22.496 | 11.148 | 99.463 |  | 2.8225 | 2.055 | 2.81 | 49.04 | 51.86 | 99.37 | 529 | 0.06 | 340.056 | 23.97 | 0.142 | 32.16 | 14.749 | 303.735 | 55.68 | 6.09 | 19.94 | 20.02 | 2346.7 | 60.67 | 24.78 | 22.23 |  | 389 | 68.966 | 45.87 | 79.97 | 120.35 | 29.22 | 29.8 |  | 32.44 | 2335.75 | 26 | 18.43 | 78 | 30 | 14.902 |  | 0 | 0 | 0
|  | 2818 | 94 | 28 | 6 | 21 | 18.404 | 11.149 | 99.463 |  | 2.8137 | 2.052 | 2.52 | 49.12 | 51.63 | 99.69 | 517.98 | 0.04 | 339.943 | 23.98 | 0.154 | 32.12 | 15.618 | 272.696 | 55.63 | 4.83 | 19.95 | 20.01 | 1867.2 | 60.88 | 24.71 | 22.24 |  | 389 | 68.943 | 45.86 | 79.87 | 119.89 | 29.14 | 29.76 |  | 32.44 | 1898.25 | 23 | 18.43 | 78 | 30 | 15.294 |  | 0.39 | 0.06 | 0.78
|  | 2819 | 94 | 29 | 7 | 21 | 14.533 | 11.149 | 99.464 |  | 2.8021 | 1.986 | 2.27 | 49.17 | 51.45 | 99.71 | 509.41 | 0.38 | 339.813 | 23.98 | 0.145 | 32.07 | 17.527 | 229.765 | 55.5 | 3.79 | 19.95 | 20.02 | 1470.8 | 61.18 | 24.6 | 22.24 |  | 389 | 68.912 | 45.86 | 79.63 | 120.32 | 29.06 | 29.72 |  | 32.44 | 1503 | 21 | 18.43 | 78 | 30 | 18.431 |  | 0.39 | 0.02 | 3.91
|  | 2820 | 94 | 30 | 8 | 21 | 15.218 | 11.15 | 99.463 |  | 2.79 | 1.893 | 2.16 | 49.2 | 51.35 | 99.64 | 502.53 | 0.52 | 339.806 | 23.98 | 0.143 | 32.03 | 19.4 | 189.83 | 55.36 | 2.95 | 19.95 | 20.03 | 1149.6 | 61.41 | 24.5 | 22.24 |  | 389 | 68.888 | 45.84 | 79.89 | 120.41 | 29 | 29.68 |  | 32.44 | 1142 | 19 | 18.43 | 78 | 30 | 20.784 |  | 0.39 | 0.02 | 3.91
|  | 2821 | 95 | 1 | 1 | 1 | 14.234 | 11.151 | 99.464 |  | 2.7918 | 1.873 | 1.99 | 49.26 | 51.25 | 99.41 | 497.01 | 0.51 | 339.909 | 23.98 | 0.164 | 32.01 | 22.641 | 150.662 | 55.11 | 2.31 | 19.96 | 20.04 | 901.7 | 61.56 | 24.51 | 22.26 |  | 389 | 68.883 | 45.82 | 79.92 | 120.01 | 28.95 | 29.65 |  | 32.43 | 921 | 20 | 18.43 | 78 | 30 | 23.921 |  | 0 | 0.92 | 0.78
|  | 2822 | 95 | 2 | 2 | 1 | 13.896 | 11.152 | 99.465 |  | 2.8086 | 1.897 | 1.94 | 49.27 | 51.21 | 99.28 | 492.3 | 0.5 | 339.844 | 24 | 0.133 | 31.97 | 26.568 | 129.777 | 54.77 | 1.9 | 19.97 | 20.05 | 734 | 61.67 | 24.66 | 22.28 |  | 389 | 68.879 | 45.8 | 79.86 | 120.11 | 28.9 | 29.63 |  | 32.43 | 743.75 | 15.5 | 19.22 | 78 | 30 | 29.411 |  | 0.78 | 0.92 | -1.56
|  | 2823 | 95 | 3 | 3 | 1 | 14.17 | 11.149 | 99.466 |  | 2.8902 | 2.038 | 1.94 | 49.27 | 51.21 | 99.53 | 492.3 | 0.49 | 339.76 | 24 | 0.119 | 31.97 | 34.152 | 118.721 | 54.77 | 1.9 | 19.97 | 20.05 | 716 | 61.67 | 25.38 | 22.28 |  | 389 | 68.88 | 45.8 | 79.97 | 119.8 | 28.87 | 29.61 |  | 32.42 | 717 | 16 | 19.22 | 78 | 30 | 39.999 |  | 0.78 | 0.92 | -1.56
|  | 2824 | 95 | 4 | 4 | 1 | 14.718 | 11.147 | 99.466 |  | 2.8792 | 2.235 | 1.69 | 49.31 | 51 | 99.38 | 484.86 | 0.64 | 339.596 | 23.99 | 0.116 | 31.9 | 38.686 | 114.273 | 54.11 | 2.03 | 19.98 | 20.05 | 767.6 | 61.79 | 25.28 | 22.26 |  | 389 | 68.822 | 45.79 | 79.52 | 120.04 | 28.83 | 29.6 |  | 32.41 | 760 | 13.5 | 19.61 | 78 | 30 | 39.999 |  | 1.18 | 0.08 | 4.69
|  | 2825 | 95 | 5 | 5 | 1 | 14.438 | 11.152 | 99.466 |  | 2.856 | 2.378 | 1.64 | 49.3 | 50.93 | 99.46 | 481.58 | 0.74 | 339.549 | 24 | 0.137 | 31.86 | 39.227 | 117.041 | 53.72 | 2.14 | 19.98 | 20.06 | 815.1 | 61.83 | 25.08 | 22.26 |  | 389 | 68.803 | 45.8 | 79.79 | 120.08 | 28.82 | 29.59 |  | 32.42 | 812.5 | 14 | 19.22 | 78 | 30 | 38.431 |  | 0.78 | 0.18 | 7.03
|  | 2826 | 95 | 6 | 6 | 1 | 14.165 | 11.152 | 99.467 |  | 2.8349 | 2.438 | 1.64 | 49.3 | 50.93 | 99.43 | 481.58 | 0.81 | 339.611 | 24 | 0.154 | 31.86 | 37.082 | 120.714 | 53.72 | 2.11 | 19.98 | 20.06 | 808.5 | 61.83 | 24.89 | 22.26 |  | 389 | 68.772 | 45.8 | 79.89 | 120.07 | 28.81 | 29.6 |  | 32.42 | 809.25 | 16 | 19.22 | 78 | 30 | 34.509 |  | 0.78 | 0.18 | 7.03
|  | 2827 | 95 | 7 | 7 | 1 | 14.16 | 11.153 | 99.466 |  | 2.8269 | 2.441 | 1.56 | 49.32 | 50.88 | 99.36 | 478.44 | 0.78 | 339.668 | 23.99 | 0.164 | 31.84 | 35.723 | 121.646 | 53.14 | 2.02 | 19.99 | 20.06 | 778.9 | 61.86 | 24.82 | 22.26 |  | 389 | 68.691 | 45.81 | 79.86 | 120.18 | 28.81 | 29.62 |  | 32.42 | 779.5 | 16.5 | 19.22 | 78 | 30 | 34.509 |  | 0.78 | 0.9 | 1.56
|  | 2828 | 95 | 8 | 1 | 12 | 14.348 | 11.153 | 99.466 |  | 2.8531 | 2.457 | 1.57 | 49.21 | 50.78 | 99.36 | 472.49 | 0.72 | 339.558 | 23.99 | 0.127 | 31.79 | 38.91 | 120.31 | 51.28 | 2 | 19.98 | 20.06 | 763 | 61.87 | 25.05 | 22.29 |  | 389 | 68.688 | 45.83 | 80.01 | 120.13 | 28.8 | 29.64 |  | 32.41 | 759.25 | 16 | 25.1 | 78 | 30 | 38.823 |  | 7.06 | 0.18 | 0
|  | 2829 | 95 | 9 | 2 | 12 | 14.847 | 11.154 | 99.465 |  | 2.994 | 2.67 | 1.57 | 49.21 | 50.78 | 103.65 | 472.49 | 0.8 | 338.463 | 23.99 | 0.201 | 31.79 | 70.455 | 124.425 | 51.28 | 3.1 | 19.98 | 20.06 | 1125.9 | 61.87 | 26.29 | 22.29 |  | 389 | 68.659 | 45.83 | 79.69 | 119.98 | 28.79 | 29.63 |  | 32.39 | 1132 | -14.5 | 25.1 | 78 | 30 | 92.155 |  | 7.06 | 0.18 | 0
|  | 2830 | 95 | 10 | 3 | 12 | 14.71 | 11.154 | 99.466 |  | 2.92 | 3.037 | 1.55 | 49.15 | 50.7 | 103.86 | 469.91 | 2.11 | 337.539 | 24 | 0.179 | 31.77 | 82.018 | 154.414 | 50.44 | 4.72 | 19.98 | 20.06 | 1759 | 61.87 | 25.64 | 22.29 |  | 389 | 68.661 | 45.84 | 79.74 | 119.81 | 28.79 | 29.63 |  | 32.37 | 1771.75 | -2 | 31.37 | 78 | 30 | 84.704 |  | 13.33 | 0.04 | 0.78
|  | 2831 | 95 | 11 | 4 | 12 | 14.088 | 11.156 | 99.466 |  | 2.8767 | 3.417 | 1.57 | 49.09 | 50.66 | 104.95 | 472.93 | 3.69 | 336.791 | 24 | 0.126 | 31.78 | 79.531 | 229.241 | 49.8 | 6.81 | 19.99 | 20.06 | 2573.4 | 61.86 | 25.26 | 22.3 |  | 389 | 68.681 | 45.83 | 80.02 | 120.16 | 28.83 | 29.64 |  | 32.36 | 2521 | 15 | 30.59 | 78 | 30 | 75.293 |  | 11.76 | 0.88 | 3.91
|  | 2832 | 95 | 12 | 5 | 12 | 14.009 | 11.156 | 99.466 |  | 2.8401 | 3.647 | 1.82 | 49.06 | 50.87 | 102.56 | 479.74 | 4.8 | 337.425 | 24 | 0.219 | 31.8 | 65.13 | 280.075 | 49.26 | 7.67 | 19.98 | 20.06 | 2939 | 61.82 | 24.94 | 22.31 |  | 389 | 68.687 | 45.81 | 80.16 | 120 | 28.88 | 29.68 |  | 32.35 | 2945.25 | 28 | 30.59 | 78 | 30 | 49.803 |  | 11.76 | 0.88 | 3.91
|  | 2833 | 95 | 13 | 6 | 12 | 14.491 | 11.155 | 99.466 |  | 2.8579 | 3.614 | 2.11 | 49.01 | 51.12 | 109.14 | 487.56 | 4.82 | 336.188 | 23.99 | 0.116 | 31.86 | 61.08 | 304.175 | 49.55 | 8.52 | 19.98 | 20.05 | 3240.4 | 61.78 | 25.09 | 22.32 |  | 389 | 68.736 | 45.78 | 80.02 | 120.33 | 28.91 | 29.74 |  | 32.33 | 3252.25 | 29.5 | 27.06 | 78 | 30 | 64.313 |  | 9.02 | 0.84 | -2.34
|  | 2834 | 95 | 14 | 7 | 12 | 14.255 | 11.152 | 99.466 |  | 2.8602 | 3.649 | 2.45 | 48.97 | 51.42 | 103.29 | 493.41 | 5.1 | 335.761 | 24 | 0.098 | 31.92 | 61.936 | 317.159 | 51.29 | 9.69 | 19.99 | 20.07 | 3684.2 | 61.63 | 25.11 | 22.32 |  | 389 | 68.784 | 45.77 | 80.05 | 120.38 | 28.96 | 29.8 |  | 32.32 | 3657.75 | 29 | 31.37 | 78 | 30 | 60.783 |  | 12.94 | 0.2 | -2.34
|  | 2835 | 95 | 15 | 8 | 12 | 14.171 | 11.152 | 99.467 |  | 2.8535 | 3.667 | 2.63 | 48.93 | 51.56 | 108.56 | 500.96 | 5.85 | 335.56 | 23.99 | 0.08 | 31.96 | 61.01 | 324.761 | 52.84 | 10.44 | 19.99 | 20.06 | 3980.6 | 61.15 | 25.05 | 22.31 |  | 389 | 68.802 | 45.76 | 79.87 | 119.62 | 29.02 | 29.85 |  | 32.3 | 3992.75 | 30.5 | 31.37 | 78 | 30 | 58.823 |  | 12.94 | 0.2 | -2.34
|  | 2836 | 95 | 16 | 1 | 2 | 14.106 | 11.151 | 99.466 |  | 2.842 | 3.658 | 2.8 | 48.88 | 51.68 | 103.15 | 510.07 | 6.2 | 335.298 | 23.98 | 0.102 | 31.99 | 61.079 | 330.756 | 53.73 | 11.19 | 19.98 | 20.06 | 4281.9 | 60.6 | 24.95 | 22.31 |  | 389 | 68.869 | 45.75 | 80.03 | 120 | 29.08 | 29.9 |  | 32.29 | 4289.75 | 30 | 31.37 | 78 | 30 | 60.391 |  | 12.94 | 0.64 | -12.5
|  | 2837 | 95 | 17 | 2 | 2 | 14.194 | 11.153 | 99.465 |  | 2.8409 | 3.496 | 3.08 | 48.87 | 51.96 | 103.65 | 519.7 | 6.36 | 336.782 | 23.99 | 0.215 | 32.03 | 50.538 | 334.075 | 54.25 | 11.35 | 19.99 | 20.07 | 4344.2 | 60.22 | 24.94 | 22.3 |  | 389 | 68.879 | 45.74 | 79.98 | 120.24 | 29.14 | 29.93 |  | 32.28 | 4354.5 | 35.5 | 27.45 | 78 | 30 | 41.176 |  | 9.02 | 0.57 | -20.31
|  | 2838 | 95 | 18 | 3 | 2 | 14.124 | 11.154 | 99.464 |  | 2.842 | 3.218 | 3.27 | 48.86 | 52.13 | 103.54 | 528.83 | 5.39 | 337.132 | 23.99 | 0.209 | 32.09 | 44.711 | 334.131 | 54.61 | 11.25 | 19.99 | 20.07 | 4306 | 60 | 24.95 | 22.29 |  | 389 | 68.912 | 45.74 | 79.97 | 119.97 | 29.2 | 29.96 |  | 32.28 | 4304.5 | 37 | 27.45 | 78 | 30 | 40.391 |  | 9.02 | 0.57 | -20.31
|  | 2839 | 95 | 19 | 4 | 2 | 14.212 | 11.153 | 99.463 |  | 2.8488 | 2.957 | 3.42 | 48.81 | 52.23 | 103.99 | 535.06 | 4.46 | 336.937 | 23.97 | 0.185 | 32.11 | 43.634 | 333.667 | 54.91 | 11.23 | 19.99 | 20.06 | 4285.6 | 59.94 | 25.01 | 22.28 |  | 389 | 68.922 | 45.74 | 79.9 | 120.37 | 29.23 | 29.99 |  | 32.28 | 4289.75 | 36.5 | 27.45 | 78 | 30 | 43.529 |  | 9.02 | 0.12 | -14.06
|  | 2840 | 95 | 20 | 5 | 2 | 14.335 | 11.152 | 99.463 |  | 2.851 | 2.816 | 3.41 | 48.8 | 52.21 | 104.37 | 540.03 | 4.41 | 336.781 | 23.99 | 0.176 | 32.12 | 44.754 | 333.123 | 55.11 | 11.32 | 20 | 20.07 | 4316.6 | 59.94 | 25.03 | 22.3 |  | 389 | 68.935 | 45.74 | 80.16 | 120.52 | 29.25 | 30.01 |  | 32.3 | 4314.75 | 35.5 | 28.24 | 78 | 30 | 44.705 |  | 10.2 | 0.86 | -17.19
|  | 2841 | 95 | 21 | 6 | 2 | 14.355 | 11.153 | 99.463 |  | 2.8536 | 2.74 | 3.48 | 48.8 | 52.28 | 103.6 | 544.97 | 4.61 | 337.175 | 23.98 | 0.201 | 32.13 | 44.07 | 332.722 | 55.25 | 11.34 | 20 | 20.07 | 4321.3 | 60.01 | 25.06 | 22.31 |  | 389 | 68.941 | 45.76 | 80.04 | 119.95 | 29.26 | 30.01 |  | 32.33 | 4319.5 | 36 | 28.24 | 78 | 30 | 41.568 |  | 10.2 | 0.86 | -17.19
|  | 2842 | 95 | 22 | 7 | 2 | 14.463 | 11.152 | 99.463 |  | 2.8495 | 2.657 | 3.49 | 48.82 | 52.32 | 103.3 | 549.82 | 4.51 | 337.397 | 23.98 | 0.21 | 32.15 | 42.195 | 332.056 | 55.36 | 11.23 | 20 | 20.09 | 4285.2 | 60.11 | 25.02 | 22.32 |  | 389 | 68.992 | 45.77 | 80.12 | 119.93 | 29.27 | 30.01 |  | 32.38 | 4285 | 37 | 27.45 | 78 | 30 | 40.391 |  | 9.02 | 0.88 | -17.97
|  | 2843 | 95 | 23 | 1 | 21 | 14.135 | 11.154 | 99.462 |  | 2.8457 | 2.619 | 3.56 | 48.81 | 52.37 | 103.64 | 553.99 | 4.26 | 337.301 | 23.97 | 0.282 | 32.17 | 41.976 | 331.452 | 55.42 | 11.18 | 20 | 20.07 | 4274.5 | 60.18 | 24.99 | 22.31 |  | 389 | 68.973 | 45.78 | 79.97 | 120.08 | 29.27 | 29.99 |  | 32.42 | 4280.25 | 36 | 22.75 | 78 | 30 | 43.137 |  | 3.92 | 0.96 | -17.97
|  | 2844 | 95 | 24 | 2 | 21 | 13.503 | 11.156 | 99.462 |  | 2.8126 | 2.536 | 3.5 | 48.87 | 52.37 | 100.25 | 557.8 | 4.19 | 338.931 | 23.98 | 0.358 | 32.19 | 27.188 | 330.366 | 55.51 | 10.08 | 20 | 20.08 | 3897.1 | 60.26 | 24.7 | 22.31 |  | 389 | 68.998 | 45.8 | 79.91 | 120.44 | 29.27 | 29.97 |  | 32.45 | 3893.75 | 32.5 | 22.75 | 78 | 30 | 12.941 |  | 3.92 | 0.96 | -17.97
|  | 2845 | 95 | 25 | 3 | 21 | 21.141 | 11.15 | 99.462 |  | 2.8239 | 2.265 | 3.45 | 48.93 | 52.39 | 99.41 | 557.52 | 2.16 | 339.757 | 23.98 | 0.229 | 32.2 | 17.282 | 324.529 | 55.62 | 8.64 | 20.02 | 20.09 | 3327.9 | 60.35 | 24.79 | 22.32 |  | 389 | 69.011 | 45.83 | 79.88 | 120.26 | 29.27 | 29.95 |  | 32.47 | 3371.75 | 31 | 18.43 | 78 | 30 | 12.549 |  | 0.39 | 0 | 0
|  | 2846 | 95 | 26 | 4 | 21 | 22.492 | 11.156 | 99.462 |  | 2.8245 | 2.135 | 3.44 | 48.98 | 52.41 | 99.38 | 547.24 | 0.64 | 339.885 | 23.98 | 0.173 | 32.18 | 14.74 | 315.995 | 55.69 | 7.46 | 20.01 | 20.09 | 2871.4 | 60.46 | 24.8 | 22.33 |  | 389 | 69.037 | 45.85 | 79.9 | 120.55 | 29.25 | 29.92 |  | 32.48 | 2855.25 | 28 | 18.43 | 78 | 30 | 12.549 |  | 0.39 | 0 | 0
|  | 2847 | 95 | 27 | 5 | 21 | 22.496 | 11.16 | 99.463 |  | 2.82 | 2.066 | 2.97 | 49.05 | 52.02 | 99.57 | 535.05 | 0.07 | 339.984 | 23.98 | 0.16 | 32.14 | 14.803 | 303.725 | 55.71 | 6.03 | 20.02 | 20.09 | 2327.3 | 60.62 | 24.76 | 22.36 |  | 389 | 69.012 | 45.86 | 79.78 | 120.06 | 29.21 | 29.88 |  | 32.47 | 2367 | 26 | 18.43 | 78 | 30 | 14.117 |  | 0 | 0 | 0
|  | 2848 | 95 | 28 | 6 | 21 | 19.987 | 11.157 | 99.463 |  | 2.8165 | 2.085 | 2.65 | 49.13 | 51.78 | 99.81 | 523.37 | 0.04 | 339.784 | 23.98 | 0.151 | 32.12 | 15.934 | 273.356 | 55.7 | 4.92 | 20.02 | 20.1 | 1898.1 | 60.74 | 24.73 | 22.39 |  | 389 | 69.01 | 45.88 | 79.75 | 120.03 | 29.13 | 29.84 |  | 32.47 | 1927.25 | 23 | 18.82 | 78 | 30 | 16.862 |  | 0.39 | 0.04 | 0.78
|  | 2849 | 95 | 29 | 7 | 21 | 14.869 | 11.157 | 99.464 |  | 2.8055 | 1.999 | 2.42 | 49.19 | 51.61 | 99.49 | 513.43 | 0.41 | 339.776 | 23.99 | 0.145 | 32.08 | 16.801 | 234.55 | 55.61 | 3.94 | 20.02 | 20.1 | 1528 | 61 | 24.63 | 22.4 |  | 389 | 68.998 | 45.9 | 79.9 | 119.99 | 29.06 | 29.8 |  | 32.47 | 1518.75 | 20.5 | 18.82 | 78 | 30 | 16.862 |  | 0.39 | 0.04 | 0.78
|  | 2850 | 95 | 30 | 8 | 21 | 15.418 | 11.158 | 99.464 |  | 2.7929 | 1.903 | 2.22 | 49.24 | 51.46 | 99.69 | 506.01 | 0.56 | 339.833 | 23.99 | 0.16 | 32.04 | 19.402 | 189.776 | 55.49 | 2.92 | 20.02 | 20.11 | 1136 | 61.29 | 24.52 | 22.4 |  | 389 | 68.957 | 45.91 | 80.01 | 119.93 | 28.99 | 29.75 |  | 32.47 | 1156.25 | 20 | 18.43 | 78 | 30 | 20 |  | 0 | 0.04 | 5.47
|  | 2851 | 96 | 1 | 1 | 1 | 14.555 | 11.157 | 99.465 |  | 2.8115 | 1.858 | 2.1 | 49.24 | 51.34 | 99.44 | 499.71 | 0.56 | 339.808 | 23.99 | 0.152 | 31.99 | 22.735 | 150.464 | 55.29 | 2.32 | 20.01 | 20.09 | 897.3 | 61.51 | 24.69 | 22.39 |  | 389 | 68.928 | 45.9 | 79.89 | 120.05 | 28.94 | 29.71 |  | 32.46 | 911.5 | 18 | 18.82 | 78 | 30 | 25.49 |  | 0.39 | 0.92 | 0.78
|  | 2852 | 96 | 2 | 2 | 1 | 13.923 | 11.16 | 99.465 |  | 2.8505 | 1.908 | 1.96 | 49.3 | 51.25 | 99.44 | 494.74 | 0.64 | 339.67 | 23.99 | 0.118 | 31.96 | 28.668 | 131.267 | 55.01 | 2.11 | 20.02 | 20.1 | 805.6 | 61.65 | 25.03 | 22.39 |  | 389 | 68.9 | 45.91 | 80.13 | 120 | 28.89 | 29.68 |  | 32.44 | 805.25 | 19.5 | 18.82 | 78 | 30 | 33.333 |  | 0.39 | 0.92 | 0.78
|  | 2853 | 96 | 3 | 3 | 1 | 14.38 | 11.16 | 99.464 |  | 2.8619 | 2.029 | 1.87 | 49.31 | 51.18 | 99.44 | 490.65 | 0.73 | 339.697 | 23.99 | 0.121 | 31.93 | 34.764 | 123.829 | 54.65 | 2.12 | 20.03 | 20.11 | 804.2 | 61.77 | 25.13 | 22.39 |  | 389 | 68.873 | 45.93 | 79.95 | 120.3 | 28.85 | 29.67 |  | 32.42 | 803.75 | 15 | 19.22 | 78 | 30 | 37.646 |  | 1.18 | 0.51 | -4.69
|  | 2854 | 96 | 4 | 4 | 1 | 14.636 | 11.156 | 99.463 |  | 2.8558 | 2.172 | 1.76 | 49.34 | 51.1 | 99.47 | 487.21 | 0.77 | 339.658 | 24 | 0.122 | 31.91 | 37.023 | 121.833 | 54.32 | 2.15 | 20.04 | 20.12 | 818 | 61.85 | 25.07 | 22.4 |  | 389 | 68.852 | 45.94 | 79.88 | 119.97 | 28.83 | 29.64 |  | 32.43 | 813.25 | 15 | 19.22 | 78 | 30 | 37.254 |  | 1.18 | 0.08 | 3.91
|  | 2855 | 96 | 5 | 5 | 1 | 14.379 | 11.155 | 99.464 |  | 2.8543 | 2.296 | 1.64 | 49.36 | 51 | 99.5 | 483.91 | 0.83 | 339.633 | 23.99 | 0.127 | 31.87 | 37.394 | 122.76 | 53.91 | 2.18 | 20.02 | 20.1 | 832.3 | 61.88 | 25.06 | 22.39 |  | 389 | 68.852 | 45.93 | 79.94 | 119.88 | 28.81 | 29.62 |  | 32.44 | 832.75 | 15.5 | 19.22 | 78 | 30 | 36.862 |  | 1.18 | 0.08 | 3.91
|  | 2856 | 96 | 6 | 6 | 1 | 14.268 | 11.156 | 99.464 |  | 2.8508 | 2.374 | 1.61 | 49.34 | 50.95 | 99.5 | 480.81 | 0.84 | 339.706 | 23.99 | 0.14 | 31.83 | 37.195 | 124.854 | 53.31 | 2.2 | 20.02 | 20.1 | 839.8 | 61.89 | 25.03 | 22.39 |  | 389 | 68.813 | 45.92 | 80.04 | 120.02 | 28.79 | 29.6 |  | 32.44 | 839 | 16.5 | 19.22 | 78 | 30 | 36.078 |  | 1.18 | 0.53 | -1.56
|  | 2857 | 96 | 7 | 7 | 1 | 14.454 | 11.154 | 99.465 |  | 2.8451 | 2.414 | 1.58 | 49.34 | 50.93 | 99.49 | 477.9 | 0.8 | 339.684 | 24 | 0.164 | 31.8 | 36.556 | 126.23 | 52.49 | 2.19 | 20.02 | 20.1 | 837.6 | 61.9 | 24.98 | 22.39 |  | 389 | 68.797 | 45.91 | 79.78 | 120.12 | 28.79 | 29.58 |  | 32.44 | 836.5 | 16.5 | 19.22 | 78 | 30 | 34.901 |  | 0.78 | 0.9 | 2.34
|  | 2858 | 96 | 8 | 1 | 12 | 14.125 | 11.155 | 99.466 |  | 2.8422 | 2.42 | 1.56 | 49.32 | 50.88 | 99.46 | 475.1 | 0.8 | 339.705 | 24 | 0.16 | 31.79 | 36.19 | 126.439 | 51.6 | 2.14 | 20.02 | 20.11 | 820.2 | 61.9 | 24.96 | 22.4 |  | 389 | 68.779 | 45.91 | 79.92 | 120.01 | 28.79 | 29.56 |  | 32.43 | 820.25 | 17 | 19.22 | 78 | 30 | 35.294 |  | 0.78 | 0.9 | 2.34
|  | 2859 | 96 | 9 | 2 | 12 | 15.321 | 11.158 | 99.466 |  | 2.9668 | 2.603 | 1.54 | 49.27 | 50.81 | 103.95 | 472.28 | 0.91 | 338.667 | 24 | 0.202 | 31.77 | 67.554 | 128.985 | 50.8 | 3.11 | 20.02 | 20.1 | 1139.2 | 61.86 | 26.05 | 22.41 |  | 389 | 68.807 | 45.91 | 79.94 | 119.67 | 28.79 | 29.54 |  | 32.41 | 1090.5 | -11.5 | 31.37 | 78 | 30 | 91.371 |  | 12.94 | 0.04 | 0
|  | 2860 | 96 | 10 | 3 | 12 | 14.731 | 11.157 | 99.465 |  | 2.9159 | 2.953 | 1.55 | 49.21 | 50.76 | 103.81 | 471.58 | 2.1 | 337.696 | 24 | 0.171 | 31.74 | 81.438 | 152.883 | 50.21 | 4.7 | 20.02 | 20.1 | 1754.7 | 61.77 | 25.6 | 22.43 |  | 389 | 68.826 | 45.92 | 80.06 | 119.56 | 28.79 | 29.51 |  | 32.39 | 1692 | -3.5 | 31.37 | 78 | 30 | 86.273 |  | 12.94 | 0.06 | 6.25
|  | 2861 | 96 | 11 | 4 | 12 | 14.142 | 11.157 | 99.465 |  | 2.8452 | 3.279 | 1.7 | 49.16 | 50.86 | 101.84 | 476.78 | 3.29 | 338.186 | 24.01 | 0.237 | 31.79 | 72.068 | 215.769 | 49.77 | 5.99 | 20.01 | 20.09 | 2291.1 | 61.66 | 24.98 | 22.45 |  | 389 | 68.836 | 45.91 | 79.96 | 119.96 | 28.82 | 29.49 |  | 32.37 | 2297.5 | 15.5 | 31.37 | 78 | 30 | 56.077 |  | 12.94 | 0.06 | 6.25
|  | 2862 | 96 | 12 | 5 | 12 | 14.075 | 11.16 | 99.463 |  | 2.8588 | 3.452 | 1.97 | 49.09 | 51.06 | 106.59 | 483.1 | 3.9 | 337.487 | 24 | 0.157 | 31.84 | 62.907 | 271.355 | 49.51 | 7.06 | 20.01 | 20.09 | 2686.1 | 61.57 | 25.1 | 22.47 |  | 389 | 68.863 | 45.92 | 79.97 | 119.92 | 28.86 | 29.51 |  | 32.35 | 2653.75 | 25 | 29.8 | 78 | 30 | 57.254 |  | 11.37 | 0.82 | 3.13
|  | 2863 | 96 | 13 | 6 | 12 | 14.113 | 11.157 | 99.463 |  | 2.8567 | 3.581 | 2.19 | 49.08 | 51.27 | 103.75 | 488.11 | 4.25 | 336.487 | 24.01 | 0.104 | 31.88 | 65.143 | 298.985 | 50.55 | 8.39 | 20.02 | 20.09 | 3195 | 61.57 | 25.08 | 22.49 |  | 389 | 68.881 | 45.93 | 79.75 | 119.64 | 28.9 | 29.58 |  | 32.35 | 3158.5 | 26.5 | 31.37 | 78 | 30 | 65.489 |  | 12.94 | 0.82 | -3.91
|  | 2864 | 96 | 14 | 7 | 12 | 14.296 | 11.159 | 99.463 |  | 2.8552 | 3.674 | 2.44 | 49.04 | 51.48 | 107.03 | 495.24 | 5.14 | 336.224 | 24.01 | 0.104 | 31.9 | 64.717 | 313.661 | 52.18 | 9.44 | 20.01 | 20.09 | 3596.4 | 61.56 | 25.07 | 22.48 |  | 389 | 68.898 | 45.94 | 79.81 | 120.27 | 28.93 | 29.63 |  | 32.35 | 3608.5 | 28.5 | 31.37 | 78 | 30 | 61.96 |  | 12.94 | 0.82 | -3.91
|  | 2865 | 96 | 15 | 8 | 12 | 14.342 | 11.159 | 99.463 |  | 2.8543 | 3.715 | 2.67 | 49 | 51.67 | 103.99 | 504.4 | 5.89 | 335.601 | 24.01 | 0.09 | 31.95 | 63.155 | 323.829 | 53.34 | 10.38 | 19.99 | 20.08 | 3956.1 | 61.27 | 25.06 | 22.46 |  | 389 | 68.908 | 45.94 | 79.98 | 120.21 | 28.99 | 29.69 |  | 32.33 | 3967.75 | 30 | 30.98 | 78 | 30 | 61.568 |  | 12.55 | 0.72 | -6.25
|  | 2866 | 96 | 16 | 1 | 2 | 14.343 | 11.156 | 99.463 |  | 2.8572 | 3.687 | 2.93 | 48.98 | 51.91 | 106.88 | 514.06 | 6.29 | 335.534 | 24 | 0.111 | 32.01 | 60.731 | 330.139 | 54.06 | 11.19 | 19.99 | 20.07 | 4260.8 | 60.72 | 25.09 | 22.45 |  | 389 | 68.918 | 45.93 | 79.93 | 119.9 | 29.05 | 29.75 |  | 32.31 | 4241.25 | 31 | 29.8 | 78 | 30 | 59.607 |  | 11.37 | 0.92 | -13.28
|  | 2867 | 96 | 17 | 2 | 2 | 14.072 | 11.154 | 99.463 |  | 2.8457 | 3.553 | 3.19 | 48.98 | 52.16 | 101.93 | 523.85 | 6.36 | 336.89 | 24 | 0.207 | 32.05 | 52.256 | 333.675 | 54.47 | 11.36 | 19.98 | 20.07 | 4343.4 | 60.27 | 24.99 | 22.43 |  | 389 | 68.943 | 45.94 | 80.04 | 120.37 | 29.11 | 29.8 |  | 32.29 | 4344.5 | 34.5 | 29.8 | 78 | 30 | 42.744 |  | 11.37 | 0.92 | -13.28
|  | 2868 | 96 | 18 | 3 | 2 | 14.173 | 11.151 | 99.463 |  | 2.8494 | 3.242 | 3.35 | 48.94 | 52.29 | 104.71 | 531.5 | 5.52 | 337.183 | 24 | 0.212 | 32.07 | 45.039 | 334.062 | 54.74 | 11.28 | 19.98 | 20.06 | 4306.4 | 60.08 | 25.02 | 22.42 |  | 389 | 68.969 | 45.95 | 79.89 | 120.3 | 29.16 | 29.84 |  | 32.28 | 4304.5 | 37 | 27.45 | 78 | 30 | 40.391 |  | 9.02 | 0.74 | -19.53
|  | 2869 | 96 | 19 | 4 | 2 | 14.195 | 11.147 | 99.462 |  | 2.8365 | 2.967 | 3.45 | 48.94 | 52.39 | 102.97 | 537 | 4.48 | 337.192 | 24 | 0.184 | 32.07 | 43.526 | 333.543 | 54.97 | 11.17 | 19.98 | 20.08 | 4280.9 | 59.99 | 24.91 | 22.44 |  | 389 | 69.007 | 45.97 | 79.9 | 119.79 | 29.2 | 29.87 |  | 32.29 | 4285 | 37 | 28.24 | 78 | 30 | 42.744 |  | 10.2 | 0.08 | -12.5
|  | 2870 | 96 | 20 | 5 | 2 | 14.137 | 11.152 | 99.462 |  | 2.8549 | 2.835 | 3.45 | 48.93 | 52.38 | 104.49 | 542.03 | 4.36 | 336.848 | 24 | 0.187 | 32.11 | 45.312 | 333.106 | 55.17 | 11.35 | 19.98 | 20.07 | 4322.3 | 60.02 | 25.07 | 22.49 |  | 389 | 69.004 | 45.98 | 80.12 | 119.86 | 29.22 | 29.9 |  | 32.3 | 4325 | 35 | 28.24 | 78 | 30 | 45.882 |  | 10.2 | 0.08 | -12.5
|  | 2871 | 96 | 21 | 6 | 2 | 14.13 | 11.156 | 99.463 |  | 2.8501 | 2.74 | 3.46 | 48.92 | 52.38 | 103.89 | 547.07 | 4.67 | 337.252 | 23.99 | 0.196 | 32.14 | 43.656 | 332.829 | 55.29 | 11.31 | 19.97 | 20.06 | 4315.9 | 60.08 | 25.02 | 22.54 |  | 389 | 69.02 | 45.99 | 79.99 | 120.29 | 29.24 | 29.92 |  | 32.33 | 4314.75 | 36.5 | 28.24 | 78 | 30 | 41.568 |  | 9.8 | 0.64 | -19.53
|  | 2872 | 96 | 22 | 7 | 2 | 14.429 | 11.153 | 99.462 |  | 2.8497 | 2.661 | 3.49 | 48.93 | 52.42 | 103.69 | 551.52 | 4.48 | 337.315 | 23.99 | 0.198 | 32.15 | 42.857 | 332.205 | 55.37 | 11.25 | 19.97 | 20.07 | 4294.7 | 60.17 | 25.02 | 22.52 |  | 389 | 69.016 | 46.02 | 80.05 | 120.13 | 29.25 | 29.91 |  | 32.35 | 4295.25 | 36.5 | 27.45 | 78 | 30 | 41.568 |  | 9.41 | 0.37 | -12.5
|  | 2873 | 96 | 23 | 1 | 21 | 14.432 | 11.154 | 99.462 |  | 2.8408 | 2.615 | 3.48 | 48.96 | 52.44 | 103.45 | 555.61 | 4.35 | 337.339 | 23.99 | 0.275 | 32.16 | 41.921 | 331.829 | 55.46 | 11.17 | 19.97 | 20.07 | 4277.1 | 60.27 | 24.94 | 22.52 |  | 389 | 69.005 | 46.04 | 80.03 | 120.05 | 29.25 | 29.91 |  | 32.37 | 4280.25 | 36.5 | 27.45 | 78 | 30 | 41.176 |  | 9.41 | 0.37 | -12.5
|  | 2874 | 96 | 24 | 2 | 21 | 13.642 | 11.153 | 99.463 |  | 2.8144 | 2.506 | 3.51 | 48.99 | 52.51 | 100.34 | 558.62 | 4.08 | 339.199 | 24 | 0.351 | 32.16 | 25.556 | 330.365 | 55.54 | 10.01 | 19.97 | 20.05 | 3866.7 | 60.37 | 24.71 | 22.51 |  | 389 | 69.018 | 46.06 | 80.04 | 120.22 | 29.26 | 29.89 |  | 32.39 | 3865.5 | 32 | 21.96 | 78 | 30 | 12.157 |  | 3.53 | 0.96 | -18.75
|  | 2875 | 96 | 25 | 3 | 21 | 22.469 | 11.155 | 99.464 |  | 2.8229 | 2.265 | 3.44 | 49.07 | 52.52 | 99.47 | 552.11 | 1.97 | 339.917 | 24 | 0.241 | 32.18 | 17.261 | 324.374 | 55.64 | 8.56 | 19.97 | 20.06 | 3296.4 | 60.47 | 24.79 | 22.51 |  | 389 | 69.029 | 46.09 | 80.01 | 119.99 | 29.25 | 29.87 |  | 32.39 | 3344.5 | 31 | 18.04 | 78 | 30 | 11.765 |  | 0 | 0 | 0
|  | 2876 | 96 | 26 | 4 | 21 | 22.494 | 11.154 | 99.464 |  | 2.8199 | 2.136 | 3.08 | 49.13 | 52.21 | 99.48 | 540.47 | 0.53 | 339.931 | 24 | 0.154 | 32.16 | 15.069 | 316.321 | 55.69 | 7.37 | 19.97 | 20.06 | 2841.1 | 60.58 | 24.76 | 22.5 |  | 389 | 69.055 | 46.1 | 79.97 | 120.15 | 29.24 | 29.85 |  | 32.4 | 2827.25 | 28 | 18.04 | 78 | 30 | 13.725 |  | 0 | 0 | 0
|  | 2877 | 96 | 27 | 5 | 21 | 22.496 | 11.153 | 99.464 |  | 2.8198 | 2.039 | 2.82 | 49.18 | 52 | 99.48 | 528.68 | 0.07 | 339.964 | 24 | 0.137 | 32.13 | 14.76 | 303.611 | 55.7 | 6.08 | 19.97 | 20.05 | 2346.1 | 60.63 | 24.76 | 22.5 |  | 389 | 69.038 | 46.11 | 79.94 | 120.52 | 29.2 | 29.81 |  | 32.4 | 2334.25 | 26 | 18.43 | 78 | 30 | 14.51 |  | 0 | 0 | 0
|  | 2878 | 96 | 28 | 6 | 21 | 18.543 | 11.15 | 99.464 |  | 2.8129 | 2.023 | 2.47 | 49.25 | 51.72 | 99.64 | 517.89 | 0.01 | 339.922 | 23.99 | 0.15 | 32.09 | 15.761 | 272.329 | 55.65 | 4.84 | 19.96 | 20.05 | 1871.3 | 60.82 | 24.7 | 22.54 |  | 389 | 68.996 | 46.11 | 79.97 | 120.03 | 29.12 | 29.77 |  | 32.41 | 1903.75 | 23 | 18.43 | 78 | 30 | 15.686 |  | 0.39 | 0.06 | 0.78
|  | 2879 | 96 | 29 | 7 | 21 | 14.635 | 11.149 | 99.464 |  | 2.8031 | 1.972 | 2.47 | 49.25 | 51.72 | 99.56 | 517.89 | 0.3 | 339.814 | 23.99 | 0.152 | 32.09 | 17.303 | 233.726 | 55.65 | 3.89 | 19.96 | 20.05 | 1510.6 | 60.82 | 24.61 | 22.54 |  | 389 | 68.985 | 46.11 | 79.97 | 120.21 | 29.05 | 29.73 |  | 32.41 | 1498.25 | 21 | 18.43 | 78 | 30 | 18.823 |  | 0.39 | 0.06 | 0.78
|  | 2880 | 96 | 30 | 8 | 21 | 15.379 | 11.15 | 99.464 |  | 2.7922 | 1.894 | 2.27 | 49.32 | 51.59 | 99.61 | 509.5 | 0.49 | 339.791 | 24 | 0.145 | 32.05 | 19.292 | 189.404 | 55.54 | 2.96 | 19.97 | 20.06 | 1151.7 | 61.13 | 24.52 | 22.59 |  | 389 | 68.949 | 46.1 | 79.93 | 120.41 | 28.98 | 29.69 |  | 32.41 | 1149 | 19 | 18.43 | 78 | 30 | 20.392 |  | 0 | 0 | 3.13
|  | 2881 | 97 | 1 | 1 | 1 | 14.237 | 11.151 | 99.463 |  | 2.7905 | 1.872 | 2.01 | 49.4 | 51.41 | 99.39 | 496.86 | 0.55 | 339.829 | 24.01 | 0.165 | 31.98 | 22.506 | 151.508 | 55.1 | 2.32 | 19.96 | 20.06 | 904.7 | 61.42 | 24.5 | 22.62 |  | 389 | 68.899 | 46.09 | 79.7 | 119.99 | 28.93 | 29.65 |  | 32.4 | 924 | 19 | 18.43 | 78 | 30 | 23.529 |  | 0 | 0.92 | 0.78
|  | 2882 | 97 | 2 | 2 | 1 | 13.869 | 11.154 | 99.464 |  | 2.805 | 1.903 | 2.01 | 49.4 | 51.41 | 99.28 | 496.86 | 0.61 | 339.741 | 24.01 | 0.135 | 31.98 | 26.104 | 131.213 | 55.1 | 1.94 | 19.96 | 20.06 | 750.5 | 61.42 | 24.63 | 22.62 |  | 389 | 68.878 | 46.09 | 79.67 | 120.01 | 28.89 | 29.63 |  | 32.4 | 749 | 15.5 | 18.43 | 78 | 30 | 30.196 |  | 0 | 0.92 | 0.78
|  | 2883 | 97 | 3 | 3 | 1 | 14.2 | 11.152 | 99.464 |  | 2.8753 | 2.043 | 1.88 | 49.42 | 51.3 | 99.46 | 492.09 | 0.63 | 339.707 | 24.01 | 0.115 | 31.95 | 34.066 | 118.901 | 54.76 | 1.92 | 19.96 | 20.05 | 725.2 | 61.56 | 25.25 | 22.62 |  | 389 | 68.847 | 46.09 | 79.7 | 120.11 | 28.85 | 29.62 |  | 32.39 | 726.5 | 15.5 | 19.22 | 78 | 30 | 39.607 |  | 0.78 | 0.9 | -1.56
|  | 2884 | 97 | 4 | 4 | 1 | 14.734 | 11.151 | 99.466 |  | 2.8947 | 2.236 | 1.77 | 49.46 | 51.23 | 99.34 | 488.09 | 0.68 | 339.608 | 24.02 | 0.124 | 31.91 | 38.593 | 115.083 | 54.43 | 2.04 | 19.96 | 20.05 | 766.8 | 61.68 | 25.42 | 22.6 |  | 389 | 68.836 | 46.09 | 79.8 | 120.2 | 28.82 | 29.6 |  | 32.39 | 766.25 | 13.5 | 19.22 | 78 | 30 | 39.999 |  | 1.18 | 0.64 | -4.69
|  | 2885 | 97 | 5 | 5 | 1 | 14.48 | 11.152 | 99.466 |  | 2.8659 | 2.378 | 1.66 | 49.5 | 51.16 | 99.42 | 484.7 | 0.75 | 339.579 | 24.01 | 0.127 | 31.87 | 38.99 | 116.915 | 54.11 | 2.13 | 19.95 | 20.05 | 809.8 | 61.75 | 25.16 | 22.6 |  | 389 | 68.828 | 46.08 | 79.74 | 119.94 | 28.81 | 29.59 |  | 32.4 | 803.75 | 14.5 | 19.22 | 78 | 30 | 38.039 |  | 0.78 | 0.14 | 6.25
|  | 2886 | 97 | 6 | 6 | 1 | 14.221 | 11.152 | 99.466 |  | 2.8344 | 2.444 | 1.6 | 49.48 | 51.08 | 99.39 | 481.46 | 0.79 | 339.578 | 24.01 | 0.151 | 31.84 | 36.976 | 120.638 | 53.7 | 2.1 | 19.95 | 20.04 | 806.3 | 61.77 | 24.89 | 22.58 |  | 389 | 68.827 | 46.08 | 79.75 | 120.46 | 28.8 | 29.6 |  | 32.41 | 810.75 | 16 | 19.22 | 78 | 30 | 34.509 |  | 0.78 | 0.88 | 0.78
|  | 2887 | 97 | 7 | 7 | 1 | 14.194 | 11.151 | 99.466 |  | 2.8413 | 2.474 | 1.54 | 49.5 | 51.03 | 99.37 | 478.26 | 0.74 | 339.558 | 24.01 | 0.163 | 31.81 | 36.257 | 121.787 | 53.09 | 2.06 | 19.95 | 20.03 | 788.7 | 61.77 | 24.95 | 22.58 |  | 389 | 68.821 | 46.09 | 79.89 | 120.08 | 28.8 | 29.62 |  | 32.43 | 789 | 16 | 19.22 | 78 | 30 | 35.294 |  | 0.78 | 0.88 | 0.78
|  | 2888 | 97 | 8 | 1 | 12 | 14.44 | 11.151 | 99.466 |  | 2.8605 | 2.484 | 1.55 | 49.44 | 50.99 | 99.37 | 475.21 | 0.71 | 339.451 | 24.01 | 0.139 | 31.79 | 39.004 | 121.04 | 52.24 | 2.06 | 19.95 | 20.04 | 784 | 61.74 | 25.12 | 22.61 |  | 389 | 68.816 | 46.09 | 79.89 | 120.39 | 28.8 | 29.63 |  | 32.43 | 777.25 | 16 | 25.1 | 78 | 30 | 36.862 |  | 7.06 | 0.06 | 0
|  | 2889 | 97 | 9 | 2 | 12 | 14.959 | 11.152 | 99.466 |  | 2.9732 | 2.716 | 1.53 | 49.4 | 50.93 | 103.45 | 472.28 | 0.84 | 338.465 | 24.02 | 0.21 | 31.77 | 71.625 | 126.402 | 51.3 | 3.23 | 19.95 | 20.03 | 1180.7 | 61.71 | 26.11 | 22.63 |  | 389 | 68.807 | 46.11 | 79.69 | 119.9 | 28.8 | 29.62 |  | 32.41 | 1140.5 | -13 | 31.37 | 78 | 30 | 92.155 |  | 13.33 | 0.04 | 0.78
|  | 2890 | 97 | 10 | 3 | 12 | 14.724 | 11.153 | 99.466 |  | 2.9094 | 3.084 | 1.53 | 49.34 | 50.87 | 104.03 | 469.91 | 2.03 | 337.566 | 24.01 | 0.186 | 31.74 | 81.464 | 154.906 | 50.49 | 4.71 | 19.94 | 20.03 | 1761.6 | 61.66 | 25.55 | 22.61 |  | 389 | 68.78 | 46.09 | 79.63 | 119.77 | 28.8 | 29.61 |  | 32.38 | 1776.5 | -1.5 | 31.37 | 78 | 30 | 83.136 |  | 13.33 | 0.04 | 0.78
|  | 2891 | 97 | 11 | 4 | 12 | 14.071 | 11.148 | 99.466 |  | 2.8695 | 3.463 | 1.59 | 49.29 | 50.88 | 104.25 | 473.2 | 3.62 | 336.868 | 24.01 | 0.179 | 31.76 | 79.063 | 229.581 | 49.85 | 6.78 | 19.94 | 20.02 | 2569.5 | 61.6 | 25.19 | 22.59 |  | 389 | 68.767 | 46.11 | 79.86 | 119.84 | 28.84 | 29.61 |  | 32.35 | 2516.25 | 15 | 27.06 | 78 | 30 | 75.293 |  | 8.63 | 0.92 | 3.91
|  | 2892 | 97 | 12 | 5 | 12 | 14.013 | 11.146 | 99.466 |  | 2.8566 | 3.604 | 1.84 | 49.25 | 51.09 | 101.65 | 480.1 | 4.73 | 337.474 | 24.02 | 0.172 | 31.79 | 59.495 | 282.035 | 49.32 | 7.38 | 19.93 | 20.02 | 2809.8 | 61.52 | 25.08 | 22.58 |  | 389 | 68.791 | 46.11 | 79.89 | 120.14 | 28.89 | 29.64 |  | 32.33 | 2789.75 | 29.5 | 29.8 | 78 | 30 | 44.705 |  | 11.76 | 0.1 | 5.47
|  | 2893 | 97 | 13 | 6 | 12 | 13.905 | 11.147 | 99.466 |  | 2.8718 | 3.628 | 2.17 | 49.17 | 51.34 | 113.77 | 487.11 | 4.36 | 336.332 | 24.01 | 0.104 | 31.83 | 63.654 | 302.806 | 49.74 | 8.53 | 19.92 | 20.01 | 3228.5 | 61.48 | 25.22 | 22.56 |  | 389 | 68.765 | 46.12 | 79.83 | 120.08 | 28.93 | 29.7 |  | 32.32 | 3238.25 | 27 | 29.8 | 78 | 30 | 65.489 |  | 11.76 | 0.1 | 5.47
|  | 2894 | 97 | 14 | 7 | 12 | 14.255 | 11.144 | 99.466 |  | 2.8623 | 3.686 | 2.37 | 49.17 | 51.53 | 103.65 | 492.48 | 5.37 | 335.908 | 24.02 | 0.097 | 31.87 | 63.224 | 316.49 | 51.5 | 9.72 | 19.91 | 20 | 3693.7 | 61.49 | 25.13 | 22.54 |  | 389 | 68.815 | 46.12 | 79.82 | 120.28 | 28.97 | 29.76 |  | 32.3 | 3668.75 | 29 | 30.98 | 78 | 30 | 61.175 |  | 12.94 | 0.59 | -9.38
|  | 2895 | 97 | 15 | 8 | 12 | 14.191 | 11.143 | 99.466 |  | 2.8604 | 3.705 | 2.61 | 49.14 | 51.75 | 108.42 | 500.67 | 6.02 | 335.656 | 24.01 | 0.089 | 31.93 | 61.414 | 325.35 | 52.96 | 10.55 | 19.91 | 20 | 4010.7 | 61.4 | 25.12 | 22.52 |  | 389 | 68.871 | 46.12 | 80.01 | 120.24 | 29.03 | 29.82 |  | 32.28 | 3992.75 | 30 | 31.37 | 78 | 30 | 58.823 |  | 12.94 | 0.18 | -7.03
|  | 2896 | 97 | 16 | 1 | 2 | 14.2 | 11.142 | 99.466 |  | 2.837 | 3.67 | 2.86 | 49.11 | 51.97 | 103.66 | 510.13 | 6.18 | 335.401 | 24.01 | 0.11 | 31.96 | 61.409 | 330.827 | 53.8 | 11.18 | 19.91 | 19.99 | 4286.8 | 60.94 | 24.91 | 22.51 |  | 389 | 68.917 | 46.13 | 79.79 | 120.19 | 29.09 | 29.86 |  | 32.27 | 4295.25 | 30 | 31.37 | 78 | 30 | 61.568 |  | 12.94 | 0.18 | -7.03
|  | 2897 | 97 | 17 | 2 | 2 | 14.233 | 11.139 | 99.467 |  | 2.8381 | 3.501 | 3.08 | 49.1 | 52.17 | 103.13 | 520.11 | 6.35 | 336.869 | 24.01 | 0.211 | 31.99 | 50.573 | 334.349 | 54.29 | 11.33 | 19.9 | 19.99 | 4341.7 | 60.44 | 24.92 | 22.49 |  | 389 | 68.913 | 46.13 | 80.08 | 120.45 | 29.15 | 29.9 |  | 32.27 | 4344.5 | 35.5 | 27.45 | 78 | 30 | 41.176 |  | 9.02 | 0.27 | -14.84
|  | 2898 | 97 | 18 | 3 | 2 | 14.246 | 11.14 | 99.466 |  | 2.8496 | 3.193 | 3.29 | 49.07 | 52.36 | 103.71 | 529.08 | 5.23 | 337.388 | 24.01 | 0.21 | 32.04 | 44.371 | 334.649 | 54.64 | 11.27 | 19.9 | 19.99 | 4299.7 | 60.08 | 25.02 | 22.48 |  | 389 | 68.957 | 46.14 | 80.11 | 120.25 | 29.21 | 29.94 |  | 32.26 | 4304.5 | 37 | 27.45 | 78 | 30 | 40.391 |  | 9.02 | 0.12 | -13.28
|  | 2899 | 97 | 19 | 4 | 2 | 14.321 | 11.142 | 99.466 |  | 2.8375 | 2.957 | 3.42 | 49.06 | 52.47 | 104.68 | 535.22 | 4.44 | 337.338 | 24 | 0.189 | 32.07 | 43.772 | 333.844 | 54.93 | 11.18 | 19.89 | 19.97 | 4286.6 | 59.97 | 24.91 | 22.46 |  | 389 | 68.963 | 46.15 | 80.08 | 119.99 | 29.24 | 29.96 |  | 32.27 | 4289.75 | 36 | 27.45 | 78 | 30 | 43.137 |  | 9.02 | 0.12 | -13.28
|  | 2900 | 97 | 20 | 5 | 2 | 14.282 | 11.143 | 99.466 |  | 2.8442 | 2.812 | 3.37 | 49.05 | 52.42 | 104.07 | 540.32 | 4.42 | 336.996 | 24 | 0.178 | 32.09 | 44.791 | 333.181 | 55.13 | 11.29 | 19.88 | 19.98 | 4317.2 | 59.99 | 24.97 | 22.47 |  | 389 | 68.982 | 46.17 | 79.83 | 120.11 | 29.26 | 29.98 |  | 32.27 | 4314.75 | 35.5 | 28.24 | 78 | 30 | 44.705 |  | 9.8 | 0.86 | -17.19
|  | 2901 | 97 | 21 | 6 | 2 | 14.192 | 11.144 | 99.466 |  | 2.8369 | 2.725 | 3.44 | 49.03 | 52.47 | 103.38 | 545.33 | 4.66 | 337.147 | 24 | 0.2 | 32.11 | 43.876 | 332.938 | 55.25 | 11.26 | 19.89 | 19.97 | 4318.5 | 60.03 | 24.91 | 22.51 |  | 389 | 68.971 | 46.18 | 79.78 | 120.43 | 29.27 | 29.99 |  | 32.29 | 4325 | 36 | 27.45 | 78 | 30 | 41.568 |  | 9.41 | 0.8 | -18.75
|  | 2902 | 97 | 22 | 7 | 2 | 14.146 | 11.142 | 99.465 |  | 2.8499 | 2.662 | 3.41 | 49.05 | 52.45 | 104.02 | 550.22 | 4.56 | 337.297 | 24 | 0.204 | 32.12 | 42.994 | 332.235 | 55.35 | 11.28 | 19.89 | 19.98 | 4302.9 | 60.11 | 25.02 | 22.53 |  | 389 | 68.992 | 46.2 | 79.99 | 120.01 | 29.28 | 29.99 |  | 32.31 | 4304.5 | 36.5 | 27.45 | 78 | 30 | 41.96 |  | 9.41 | 0.8 | -18.75
|  | 2903 | 97 | 23 | 1 | 21 | 14.111 | 11.139 | 99.465 |  | 2.8503 | 2.615 | 3.5 | 49.05 | 52.55 | 103.6 | 554.43 | 4.38 | 337.569 | 24 | 0.298 | 32.14 | 41.425 | 331.686 | 55.44 | 11.2 | 19.88 | 19.97 | 4273.9 | 60.2 | 25.03 | 22.53 |  | 389 | 69.005 | 46.21 | 79.84 | 120.47 | 29.29 | 29.98 |  | 32.32 | 4285 | 36.5 | 22.35 | 78 | 30 | 41.568 |  | 3.53 | 0.96 | -19.53
|  | 2904 | 97 | 24 | 2 | 21 | 13.832 | 11.138 | 99.464 |  | 2.8223 | 2.502 | 3.45 | 49.09 | 52.55 | 100.26 | 558.22 | 4.04 | 339.217 | 24.01 | 0.352 | 32.18 | 25.507 | 330.053 | 55.52 | 9.95 | 19.88 | 19.97 | 3834.8 | 60.28 | 24.78 | 22.53 |  | 389 | 69.03 | 46.22 | 79.72 | 120.13 | 29.29 | 29.96 |  | 32.34 | 3885.75 | 32.5 | 18.04 | 78 | 30 | 13.333 |  | 0 | 0.02 | 0
|  | 2905 | 97 | 25 | 3 | 21 | 21.339 | 11.138 | 99.464 |  | 2.8223 | 2.271 | 3.45 | 49.15 | 52.6 | 99.18 | 556.87 | 2.23 | 339.668 | 24 | 0.237 | 32.19 | 17.634 | 325.12 | 55.62 | 8.74 | 19.87 | 19.97 | 3368.3 | 60.38 | 24.78 | 22.5 |  | 389 | 69.058 | 46.21 | 79.78 | 120.19 | 29.28 | 29.94 |  | 32.35 | 3365.5 | 31 | 18.04 | 78 | 30 | 12.549 |  | 0 | 0.02 | 0
|  | 2906 | 97 | 26 | 4 | 21 | 22.493 | 11.137 | 99.464 |  | 2.8307 | 2.136 | 3.29 | 49.22 | 52.51 | 99.37 | 546.08 | 0.55 | 339.884 | 24 | 0.179 | 32.17 | 14.631 | 316.275 | 55.7 | 7.45 | 19.87 | 19.98 | 2861 | 60.51 | 24.85 | 22.49 |  | 389 | 69.061 | 46.21 | 79.93 | 120.19 | 29.26 | 29.91 |  | 32.36 | 2846.75 | 28 | 18.43 | 78 | 30 | 12.157 |  | 0 | 0 | 0
|  | 2907 | 97 | 27 | 5 | 21 | 22.496 | 11.135 | 99.463 |  | 2.8166 | 2.057 | 2.95 | 49.28 | 52.24 | 99.57 | 533.91 | 0.06 | 340.004 | 24 | 0.158 | 32.13 | 14.756 | 303.44 | 55.72 | 6 | 19.87 | 19.96 | 2317.7 | 60.65 | 24.73 | 22.47 |  | 389 | 69.062 | 46.22 | 80.17 | 120.13 | 29.22 | 29.87 |  | 32.36 | 2356.25 | 26 | 18.43 | 78 | 30 | 14.51 |  | 0 | 0 | 0
|  | 2908 | 97 | 28 | 6 | 21 | 22.166 | 11.131 | 99.463 |  | 2.8145 | 2.043 | 2.6 | 49.35 | 51.95 | 99.63 | 522.28 | 0.01 | 339.732 | 24.01 | 0.134 | 32.1 | 15.626 | 276.176 | 55.69 | 4.99 | 19.88 | 19.96 | 1929.2 | 60.73 | 24.71 | 22.46 |  | 389 | 69.068 | 46.24 | 80.25 | 120.03 | 29.15 | 29.84 |  | 32.36 | 1925 | 23 | 18.43 | 78 | 30 | 16.47 |  | 0 | 0 | 0
|  | 2909 | 97 | 29 | 7 | 21 | 14.801 | 11.135 | 99.462 |  | 2.8017 | 1.971 | 2.3 | 49.42 | 51.72 | 99.57 | 512.49 | 0.34 | 339.83 | 24 | 0.166 | 32.06 | 16.918 | 233.164 | 55.61 | 3.94 | 19.87 | 19.96 | 1529 | 60.95 | 24.6 | 22.44 |  | 389 | 69.052 | 46.24 | 80.06 | 120.05 | 29.06 | 29.79 |  | 32.36 | 1521.75 | 21 | 18.82 | 78 | 30 | 16.862 |  | 0.39 | 0.06 | 0.78
|  | 2910 | 97 | 30 | 8 | 21 | 15.112 | 11.136 | 99.463 |  | 2.7883 | 1.887 | 2.17 | 49.47 | 51.64 | 99.69 | 505.29 | 0.55 | 339.91 | 24.01 | 0.163 | 32.02 | 19.158 | 189.214 | 55.48 | 2.89 | 19.87 | 19.96 | 1125.6 | 61.2 | 24.48 | 22.43 |  | 389 | 69.039 | 46.26 | 79.92 | 120.06 | 29 | 29.74 |  | 32.37 | 1155.25 | 19.5 | 18.43 | 78 | 30 | 20 |  | 0 | 0.06 | 6.25
|  | 2911 | 98 | 1 | 1 | 1 | 14.526 | 11.142 | 99.462 |  | 2.8071 | 1.858 | 2.07 | 49.5 | 51.57 | 99.43 | 499.06 | 0.56 | 339.959 | 24.01 | 0.156 | 31.98 | 22.164 | 153.215 | 55.26 | 2.33 | 19.87 | 19.96 | 904.4 | 61.33 | 24.65 | 22.43 |  | 389 | 69.034 | 46.23 | 80 | 119.91 | 28.95 | 29.7 |  | 32.38 | 902.25 | 17.5 | 18.43 | 78 | 30 | 25.098 |  | 0 | 0.06 | 6.25
|  | 2912 | 98 | 2 | 2 | 1 | 13.89 | 11.141 | 99.463 |  | 2.8496 | 1.925 | 1.94 | 49.54 | 51.48 | 99.41 | 494.31 | 0.56 | 339.778 | 24.01 | 0.119 | 31.95 | 28.766 | 131.072 | 54.96 | 2.08 | 19.87 | 19.96 | 794 | 61.48 | 25.02 | 22.43 |  | 389 | 69.011 | 46.24 | 80.1 | 119.91 | 28.9 | 29.68 |  | 32.38 | 791.25 | 18 | 18.82 | 78 | 30 | 33.725 |  | 0.39 | 0.94 | 1.56
|  | 2913 | 98 | 3 | 3 | 1 | 14.441 | 11.142 | 99.462 |  | 2.8665 | 2.069 | 1.82 | 49.56 | 51.38 | 99.46 | 490.26 | 0.64 | 339.726 | 24.02 | 0.112 | 31.92 | 35.587 | 123.412 | 54.64 | 2.13 | 19.87 | 19.96 | 806.8 | 61.61 | 25.17 | 22.43 |  | 389 | 68.963 | 46.22 | 79.99 | 119.95 | 28.87 | 29.66 |  | 32.39 | 807 | 14.5 | 19.61 | 78 | 30 | 38.823 |  | 1.18 | 0.31 | 2.34
|  | 2914 | 98 | 4 | 4 | 1 | 14.622 | 11.144 | 99.462 |  | 2.8635 | 2.22 | 1.71 | 49.6 | 51.31 | 99.51 | 486.84 | 0.75 | 339.573 | 24.02 | 0.12 | 31.9 | 37.682 | 122.188 | 54.31 | 2.2 | 19.87 | 19.96 | 833.8 | 61.71 | 25.14 | 22.42 |  | 389 | 68.948 | 46.21 | 79.85 | 120.18 | 28.85 | 29.64 |  | 32.38 | 832.75 | 15 | 19.61 | 78 | 30 | 37.646 |  | 1.18 | 0.31 | 2.34
|  | 2915 | 98 | 5 | 5 | 1 | 14.429 | 11.139 | 99.462 |  | 2.8473 | 2.344 | 1.65 | 49.6 | 51.25 | 99.51 | 483.53 | 0.79 | 339.586 | 24.01 | 0.135 | 31.85 | 37.323 | 124.428 | 53.89 | 2.23 | 19.86 | 19.94 | 850.8 | 61.77 | 25 | 22.4 |  | 389 | 68.942 | 46.18 | 80.14 | 120.12 | 28.83 | 29.61 |  | 32.37 | 853.75 | 16 | 19.61 | 78 | 30 | 35.294 |  | 1.18 | 0.08 | 5.47
|  | 2916 | 98 | 6 | 6 | 1 | 14.125 | 11.141 | 99.462 |  | 2.83 | 2.404 | 1.61 | 49.59 | 51.2 | 99.46 | 480.53 | 0.82 | 339.589 | 24.02 | 0.155 | 31.82 | 35.706 | 126.172 | 53.24 | 2.15 | 19.87 | 19.95 | 828.1 | 61.82 | 24.85 | 22.4 |  | 389 | 68.921 | 46.19 | 80.01 | 120.28 | 28.82 | 29.58 |  | 32.35 | 834.25 | 17.5 | 19.22 | 78 | 30 | 33.725 |  | 0.78 | 0.9 | 0
|  | 2917 | 98 | 7 | 7 | 1 | 14.185 | 11.136 | 99.461 |  | 2.8319 | 2.415 | 1.55 | 49.6 | 51.14 | 99.41 | 477.64 | 0.79 | 339.608 | 24.02 | 0.163 | 31.79 | 35.309 | 125.576 | 52.39 | 2.09 | 19.86 | 19.95 | 801.2 | 61.84 | 24.86 | 22.4 |  | 389 | 68.893 | 46.18 | 79.87 | 120.33 | 28.82 | 29.57 |  | 32.35 | 799 | 17 | 19.22 | 78 | 30 | 34.509 |  | 0.78 | 0.9 | 0
|  | 2918 | 98 | 8 | 1 | 12 | 14.417 | 11.134 | 99.461 |  | 2.8479 | 2.438 | 1.58 | 49.54 | 51.13 | 99.38 | 474.75 | 0.74 | 339.626 | 24.01 | 0.138 | 31.77 | 36.499 | 123.298 | 51.49 | 2.04 | 19.85 | 19.94 | 779.1 | 61.85 | 25.01 | 22.4 |  | 389 | 68.9 | 46.18 | 79.84 | 119.87 | 28.81 | 29.55 |  | 32.35 | 775 | 16 | 19.22 | 78 | 30 | 36.078 |  | 0.78 | 0.78 | -2.34
|  | 2919 | 98 | 9 | 2 | 12 | 14.973 | 11.131 | 99.461 |  | 2.964 | 2.653 | 1.55 | 49.5 | 51.06 | 103.26 | 471.85 | 0.87 | 338.587 | 24.01 | 0.218 | 31.75 | 68.803 | 126.914 | 50.77 | 3.12 | 19.85 | 19.93 | 1145.6 | 61.87 | 26.02 | 22.42 |  | 389 | 68.874 | 46.17 | 79.86 | 119.87 | 28.8 | 29.52 |  | 32.34 | 1105.25 | -13 | 31.37 | 78 | 30 | 90.979 |  | 12.94 | 0.04 | 0
|  | 2920 | 98 | 10 | 3 | 12 | 14.793 | 11.134 | 99.461 |  | 2.9267 | 2.981 | 1.54 | 49.44 | 50.98 | 104.23 | 471.85 | 2 | 337.758 | 24.01 | 0.175 | 31.74 | 81.5 | 148.593 | 50.25 | 4.54 | 19.84 | 19.93 | 1687.2 | 61.87 | 25.7 | 22.44 |  | 389 | 68.873 | 46.2 | 79.82 | 120.08 | 28.81 | 29.51 |  | 32.33 | 1707 | -3 | 31.37 | 78 | 30 | 86.273 |  | 12.94 | 0.04 | 0
|  | 2921 | 98 | 11 | 4 | 12 | 14.261 | 11.137 | 99.461 |  | 2.8537 | 3.334 | 1.71 | 49.4 | 51.11 | 102.37 | 477.46 | 3.4 | 337.797 | 24.01 | 0.195 | 31.77 | 74.017 | 217.467 | 49.81 | 6.12 | 19.85 | 19.93 | 2331.8 | 61.85 | 25.06 | 22.45 |  | 389 | 68.862 | 46.22 | 79.84 | 120.08 | 28.84 | 29.5 |  | 32.31 | 2343.75 | 17 | 31.37 | 78 | 30 | 62.352 |  | 12.94 | 0.06 | 6.25
|  | 2922 | 98 | 12 | 5 | 12 | 14.057 | 11.137 | 99.461 |  | 2.8527 | 3.566 | 2 | 49.35 | 51.35 | 105.1 | 483.9 | 4.19 | 337.316 | 24.01 | 0.184 | 31.82 | 65.092 | 274.505 | 49.51 | 7.27 | 19.83 | 19.92 | 2773.3 | 61.79 | 25.05 | 22.49 |  | 389 | 68.844 | 46.24 | 80.09 | 120.09 | 28.89 | 29.53 |  | 32.29 | 2783.5 | 25 | 28.24 | 78 | 30 | 58.43 |  | 9.8 | 0.12 | 10.16
|  | 2923 | 98 | 13 | 6 | 12 | 14.242 | 11.136 | 99.461 |  | 2.8561 | 3.601 | 2.27 | 49.3 | 51.57 | 104.19 | 489.74 | 4.6 | 336.998 | 24.02 | 0.155 | 31.88 | 59.977 | 301.109 | 50.68 | 8.3 | 19.84 | 19.92 | 3161.4 | 61.74 | 25.08 | 22.51 |  | 389 | 68.896 | 46.26 | 79.86 | 120.33 | 28.92 | 29.59 |  | 32.27 | 3135 | 28.5 | 29.41 | 78 | 30 | 56.077 |  | 11.37 | 0.23 | 0.78
|  | 2924 | 98 | 14 | 7 | 12 | 13.982 | 11.132 | 99.461 |  | 2.8579 | 3.584 | 2.46 | 49.28 | 51.74 | 105.9 | 496 | 4.89 | 336.076 | 24.01 | 0.106 | 31.9 | 61.877 | 314.546 | 52.33 | 9.37 | 19.83 | 19.91 | 3567.4 | 61.65 | 25.09 | 22.51 |  | 389 | 68.936 | 46.27 | 79.86 | 120.02 | 28.96 | 29.65 |  | 32.26 | 3537.5 | 29 | 30.98 | 78 | 30 | 62.352 |  | 12.55 | 0.88 | -5.47
|  | 2925 | 98 | 15 | 8 | 12 | 14.294 | 11.131 | 99.46 |  | 2.8486 | 3.605 | 2.7 | 49.25 | 51.95 | 105.44 | 503.99 | 5.63 | 335.602 | 24.02 | 0.075 | 31.94 | 62.584 | 323.12 | 53.45 | 10.22 | 19.83 | 19.91 | 3903.8 | 61.28 | 25.01 | 22.51 |  | 389 | 68.957 | 46.3 | 80.11 | 120.09 | 29.01 | 29.71 |  | 32.25 | 3914 | 29.5 | 30.98 | 78 | 30 | 62.352 |  | 12.55 | 0.88 | -5.47
|  | 2926 | 98 | 16 | 1 | 2 | 14.312 | 11.129 | 99.46 |  | 2.8584 | 3.586 | 2.92 | 49.22 | 52.14 | 104.41 | 513.53 | 6.24 | 335.431 | 24.01 | 0.108 | 32 | 60.95 | 329.498 | 54.1 | 11.12 | 19.82 | 19.91 | 4231.6 | 60.73 | 25.1 | 22.51 |  | 389 | 68.975 | 46.32 | 80.18 | 120.36 | 29.08 | 29.77 |  | 32.25 | 4213.25 | 30.5 | 30.2 | 78 | 30 | 59.607 |  | 11.76 | 0.92 | -12.5
|  | 2927 | 98 | 17 | 2 | 2 | 14.101 | 11.134 | 99.461 |  | 2.8428 | 3.444 | 3.15 | 49.22 | 52.37 | 102.37 | 523.33 | 6.34 | 336.828 | 24.01 | 0.204 | 32.05 | 51.508 | 333.823 | 54.5 | 11.29 | 19.82 | 19.91 | 4319.3 | 60.31 | 24.96 | 22.51 |  | 389 | 68.977 | 46.33 | 80.08 | 120.11 | 29.14 | 29.81 |  | 32.24 | 4319.5 | 34.5 | 27.45 | 78 | 30 | 43.137 |  | 9.02 | 0.8 | -19.53
|  | 2928 | 98 | 18 | 3 | 2 | 14.247 | 11.129 | 99.461 |  | 2.8303 | 3.18 | 3.28 | 49.19 | 52.47 | 103.75 | 530.76 | 5.56 | 336.994 | 24 | 0.204 | 32.07 | 45.431 | 334.318 | 54.75 | 11.17 | 19.82 | 19.9 | 4291.5 | 60.11 | 24.85 | 22.49 |  | 389 | 68.979 | 46.34 | 80.13 | 119.92 | 29.19 | 29.85 |  | 32.22 | 4289.75 | 37 | 27.45 | 78 | 30 | 40.784 |  | 9.02 | 0.8 | -19.53
|  | 2929 | 98 | 19 | 4 | 2 | 14.181 | 11.132 | 99.461 |  | 2.8477 | 2.94 | 3.37 | 49.16 | 52.53 | 104.43 | 536.22 | 4.51 | 336.788 | 24.01 | 0.176 | 32.08 | 44.275 | 333.746 | 55 | 11.21 | 19.82 | 19.9 | 4283 | 60.05 | 25 | 22.48 |  | 389 | 68.983 | 46.35 | 80.22 | 120.22 | 29.23 | 29.88 |  | 32.21 | 4280.25 | 36 | 28.24 | 78 | 30 | 43.921 |  | 9.8 | 0.68 | -17.97
|  | 2930 | 98 | 20 | 5 | 2 | 14.119 | 11.131 | 99.461 |  | 2.8563 | 2.794 | 3.42 | 49.14 | 52.56 | 103.78 | 541.37 | 4.46 | 336.745 | 24 | 0.181 | 32.1 | 45.333 | 333.296 | 55.17 | 11.34 | 19.82 | 19.9 | 4319.3 | 60.06 | 25.08 | 22.46 |  | 389 | 69.022 | 46.37 | 79.86 | 120.27 | 29.25 | 29.91 |  | 32.2 | 4319.5 | 35.5 | 27.84 | 78 | 30 | 45.097 |  | 9.41 | 0.68 | -18.75
|  | 2931 | 98 | 21 | 6 | 2 | 14.104 | 11.132 | 99.462 |  | 2.8375 | 2.711 | 3.45 | 49.15 | 52.6 | 103.3 | 546.57 | 4.68 | 336.823 | 24 | 0.198 | 32.13 | 43.953 | 333.213 | 55.31 | 11.26 | 19.82 | 19.9 | 4315.6 | 60.13 | 24.91 | 22.44 |  | 389 | 69.017 | 46.38 | 79.99 | 120.24 | 29.26 | 29.93 |  | 32.21 | 4314.75 | 36.5 | 27.84 | 78 | 30 | 42.352 |  | 9.41 | 0.68 | -18.75
|  | 2932 | 98 | 22 | 7 | 2 | 14.256 | 11.134 | 99.462 |  | 2.8341 | 2.639 | 3.46 | 49.17 | 52.63 | 103.3 | 551.13 | 4.5 | 336.995 | 24 | 0.199 | 32.16 | 42.946 | 332.719 | 55.39 | 11.19 | 19.82 | 19.9 | 4295.3 | 60.23 | 24.88 | 22.42 |  | 389 | 69.028 | 46.39 | 80 | 120.02 | 29.27 | 29.92 |  | 32.25 | 4300 | 36.5 | 27.45 | 78 | 30 | 41.568 |  | 9.41 | 0.12 | -13.28
|  | 2933 | 98 | 23 | 1 | 21 | 14.438 | 11.132 | 99.463 |  | 2.8545 | 2.595 | 3.53 | 49.16 | 52.69 | 103.01 | 555.2 | 4.33 | 337.434 | 24 | 0.301 | 32.16 | 40.9 | 332.013 | 55.47 | 11.18 | 19.81 | 19.9 | 4258.6 | 60.31 | 25.06 | 22.41 |  | 389 | 69.073 | 46.4 | 79.84 | 120.47 | 29.28 | 29.91 |  | 32.28 | 4270.25 | 36.5 | 21.96 | 78 | 30 | 39.999 |  | 3.53 | 0.98 | -19.53
|  | 2934 | 98 | 24 | 2 | 21 | 13.71 | 11.128 | 99.463 |  | 2.8191 | 2.498 | 3.53 | 49.16 | 52.69 | 100.22 | 555.2 | 4.07 | 339.169 | 24 | 0.343 | 32.16 | 25.623 | 330.49 | 55.47 | 10.01 | 19.81 | 19.9 | 3863.3 | 60.31 | 24.75 | 22.41 |  | 389 | 69.069 | 46.4 | 80.12 | 120.1 | 29.28 | 29.89 |  | 32.29 | 3842 | 32 | 21.96 | 78 | 30 | 12.941 |  | 3.53 | 0.98 | -19.53
|  | 2935 | 98 | 25 | 3 | 21 | 22.483 | 11.129 | 99.462 |  | 2.8258 | 2.258 | 3.4 | 49.29 | 52.69 | 99.42 | 550.59 | 1.9 | 339.712 | 24.01 | 0.24 | 32.15 | 17.224 | 324.442 | 55.66 | 8.56 | 19.82 | 19.9 | 3292.7 | 60.48 | 24.81 | 22.39 |  | 389 | 69.09 | 46.4 | 80.16 | 119.91 | 29.28 | 29.87 |  | 32.29 | 3324 | 31 | 18.43 | 78 | 30 | 11.765 |  | 0 | 0 | 0
|  | 2936 | 98 | 26 | 4 | 21 | 22.495 | 11.126 | 99.462 |  | 2.8159 | 2.127 | 3.06 | 49.34 | 52.4 | 99.43 | 538.62 | 0.4 | 339.929 | 24.01 | 0.165 | 32.13 | 14.951 | 315.398 | 55.7 | 7.22 | 19.82 | 19.9 | 2786.7 | 60.63 | 24.72 | 22.38 |  | 389 | 69.097 | 46.4 | 80.07 | 119.77 | 29.25 | 29.84 |  | 32.28 | 2825.75 | 28 | 18.43 | 78 | 30 | 13.333 |  | 0 | 0 | 0
|  | 2937 | 98 | 27 | 5 | 21 | 22.496 | 11.126 | 99.462 |  | 2.8187 | 2.072 | 3.06 | 49.34 | 52.4 | 99.43 | 538.62 | 0.06 | 339.938 | 24.01 | 0.137 | 32.13 | 14.761 | 303.78 | 55.7 | 6.07 | 19.82 | 19.9 | 2342.4 | 60.63 | 24.75 | 22.38 |  | 389 | 69.083 | 46.4 | 80.01 | 120.1 | 29.22 | 29.81 |  | 32.28 | 2330.25 | 26 | 18.43 | 78 | 30 | 14.902 |  | 0 | 0 | 0
|  | 2938 | 98 | 28 | 6 | 21 | 18.415 | 11.128 | 99.462 |  | 2.8146 | 2.065 | 2.43 | 49.45 | 51.88 | 99.63 | 516.01 | 0.04 | 339.915 | 24.01 | 0.159 | 32.07 | 15.567 | 272.344 | 55.63 | 4.83 | 19.83 | 19.91 | 1866.3 | 60.93 | 24.71 | 22.39 |  | 389 | 69.038 | 46.42 | 80.08 | 120.07 | 29.14 | 29.77 |  | 32.29 | 1901.5 | 23 | 18.43 | 78 | 30 | 14.902 |  | 0 | 0.06 | 0.78
|  | 2939 | 98 | 29 | 7 | 21 | 14.524 | 11.129 | 99.462 |  | 2.7964 | 1.988 | 2.24 | 49.5 | 51.74 | 99.44 | 507.65 | 0.4 | 339.907 | 24.01 | 0.159 | 32.02 | 17.233 | 229.46 | 55.51 | 3.77 | 19.83 | 19.91 | 1465.4 | 61.22 | 24.55 | 22.39 |  | 389 | 69.032 | 46.42 | 79.82 | 120.17 | 29.06 | 29.73 |  | 32.3 | 1498.25 | 21 | 18.43 | 78 | 30 | 18.039 |  | 0 | 0.02 | 3.13
|  | 2940 | 98 | 30 | 8 | 21 | 15.291 | 11.125 | 99.461 |  | 2.7898 | 1.918 | 2.24 | 49.5 | 51.74 | 99.67 | 507.65 | 0.55 | 339.844 | 24.01 | 0.145 | 32.02 | 19.105 | 189.158 | 55.51 | 2.94 | 19.83 | 19.91 | 1144.7 | 61.22 | 24.49 | 22.39 |  | 389 | 68.992 | 46.42 | 79.93 | 120 | 29 | 29.69 |  | 32.31 | 1140.5 | 18.5 | 18.43 | 78 | 30 | 21.176 |  | 0 | 0.02 | 3.13
|  | 2941 | 99 | 1 | 1 | 1 | 14.23 | 11.13 | 99.461 |  | 2.8009 | 1.906 | 2.1 | 49.55 | 51.66 | 99.43 | 500.87 | 0.58 | 339.893 | 24.02 | 0.152 | 31.99 | 22.728 | 150.577 | 55.36 | 2.33 | 19.84 | 19.92 | 905.6 | 61.47 | 24.59 | 22.39 |  | 389 | 68.959 | 46.43 | 79.86 | 120.7 | 28.96 | 29.66 |  | 32.33 | 922.5 | 19 | 18.82 | 78 | 30 | 23.921 |  | 0.78 | 0.92 | 0
|  | 2942 | 99 | 2 | 2 | 1 | 13.968 | 11.129 | 99.461 |  | 2.8508 | 1.975 | 1.97 | 49.59 | 51.56 | 99.45 | 495.38 | 0.62 | 339.962 | 24.02 | 0.113 | 31.95 | 29.303 | 129.681 | 55.09 | 2.14 | 19.84 | 19.92 | 816.3 | 61.64 | 25.03 | 22.4 |  | 389 | 68.935 | 46.42 | 80.09 | 120.39 | 28.92 | 29.63 |  | 32.32 | 817.75 | 19 | 19.22 | 78 | 30 | 33.725 |  | 1.18 | 0.84 | -2.34
|  | 2943 | 99 | 3 | 3 | 1 | 14.423 | 11.13 | 99.461 |  | 2.8641 | 2.112 | 1.87 | 49.61 | 51.48 | 99.48 | 490.77 | 0.64 | 339.903 | 24.02 | 0.112 | 31.91 | 34.863 | 123.97 | 54.74 | 2.15 | 19.82 | 19.91 | 818.3 | 61.76 | 25.15 | 22.39 |  | 389 | 68.9 | 46.41 | 80.11 | 119.92 | 28.88 | 29.62 |  | 32.3 | 817 | 15.5 | 19.22 | 78 | 30 | 38.039 |  | 1.18 | 0.84 | -2.34
|  | 2944 | 99 | 4 | 4 | 1 | 14.653 | 11.127 | 99.462 |  | 2.8491 | 2.25 | 1.78 | 49.62 | 51.4 | 99.52 | 487.24 | 0.74 | 339.979 | 24.03 | 0.12 | 31.89 | 37.257 | 123.652 | 54.41 | 2.2 | 19.85 | 19.93 | 840 | 61.87 | 25.02 | 22.42 |  | 389 | 68.888 | 46.41 | 79.94 | 119.98 | 28.86 | 29.6 |  | 32.29 | 838.25 | 15 | 19.61 | 78 | 30 | 37.254 |  | 1.18 | 0.31 | 1.56
|  | 2945 | 99 | 5 | 5 | 1 | 14.431 | 11.128 | 99.463 |  | 2.8598 | 2.371 | 1.69 | 49.64 | 51.33 | 99.51 | 483.92 | 0.81 | 339.936 | 24.03 | 0.127 | 31.85 | 37.546 | 125.631 | 54.02 | 2.27 | 19.84 | 19.92 | 861.7 | 61.91 | 25.11 | 22.41 |  | 389 | 68.87 | 46.39 | 80.16 | 119.86 | 28.84 | 29.57 |  | 32.27 | 858.5 | 16.5 | 19.61 | 78 | 30 | 36.862 |  | 1.18 | 0.45 | 3.13
|  | 2946 | 99 | 6 | 6 | 1 | 14.246 | 11.127 | 99.462 |  | 2.8536 | 2.422 | 1.59 | 49.66 | 51.25 | 99.49 | 480.85 | 0.85 | 339.896 | 24.02 | 0.138 | 31.82 | 37.253 | 127.617 | 53.45 | 2.28 | 19.84 | 19.92 | 870.3 | 61.9 | 25.06 | 22.41 |  | 389 | 68.834 | 46.37 | 80.05 | 119.87 | 28.83 | 29.55 |  | 32.27 | 871.75 | 17 | 19.61 | 78 | 30 | 36.078 |  | 1.18 | 0.45 | 3.13
|  | 2947 | 99 | 7 | 7 | 1 | 14.391 | 11.129 | 99.463 |  | 2.8369 | 2.438 | 1.61 | 49.62 | 51.23 | 99.46 | 477.94 | 0.86 | 339.883 | 24.02 | 0.163 | 31.8 | 36.012 | 129.029 | 52.67 | 2.25 | 19.84 | 19.93 | 862.5 | 61.88 | 24.91 | 22.41 |  | 389 | 68.802 | 46.37 | 79.85 | 120.11 | 28.82 | 29.52 |  | 32.27 | 861.5 | 18 | 19.61 | 78 | 30 | 33.725 |  | 1.18 | 0.68 | 0
|  | 2948 | 99 | 8 | 1 | 12 | 14.177 | 11.129 | 99.463 |  | 2.8609 | 2.441 | 1.6 | 49.6 | 51.2 | 99.53 | 475.2 | 0.82 | 339.67 | 24.03 | 0.151 | 31.78 | 37.356 | 128.939 | 51.81 | 2.21 | 19.85 | 19.92 | 840.8 | 61.87 | 25.12 | 22.42 |  | 389 | 68.836 | 46.38 | 79.86 | 119.4 | 28.83 | 29.5 |  | 32.29 | 836.5 | 17.5 | 24.71 | 78 | 30 | 35.294 |  | 6.67 | 0.51 | -1.56
|  | 2949 | 99 | 9 | 2 | 12 | 15.311 | 11.126 | 99.463 |  | 2.9618 | 2.61 | 1.6 | 49.53 | 51.13 | 103.76 | 472.49 | 0.86 | 338.77 | 24.02 | 0.212 | 31.74 | 67.796 | 130.668 | 51.01 | 3.07 | 19.85 | 19.92 | 1127.8 | 61.83 | 26.01 | 22.41 |  | 389 | 68.812 | 46.38 | 79.95 | 119.65 | 28.82 | 29.49 |  | 32.3 | 1133.5 | -11.5 | 24.71 | 78 | 30 | 91.763 |  | 6.67 | 0.51 | -1.56
|  | 2950 | 99 | 10 | 3 | 12 | 14.777 | 11.123 | 99.464 |  | 2.922 | 2.978 | 1.54 | 49.5 | 51.04 | 103.96 | 470.41 | 2.04 | 338.027 | 24.03 | 0.187 | 31.73 | 81.288 | 156.147 | 50.4 | 4.7 | 19.85 | 19.93 | 1749.8 | 61.8 | 25.66 | 22.43 |  | 389 | 68.824 | 46.41 | 80.12 | 119.8 | 28.83 | 29.48 |  | 32.29 | 1764 | -2 | 31.37 | 78 | 30 | 85.489 |  | 12.94 | 0.04 | 0
|  | 2951 | 99 | 11 | 4 | 12 | 14.106 | 11.122 | 99.463 |  | 2.8782 | 3.373 | 1.63 | 49.43 | 51.06 | 104.79 | 474.22 | 3.74 | 337.106 | 24.02 | 0.13 | 31.75 | 79.311 | 229.302 | 49.99 | 6.79 | 19.85 | 19.92 | 2567.2 | 61.72 | 25.27 | 22.4 |  | 389 | 68.827 | 46.41 | 79.89 | 119.64 | 28.87 | 29.48 |  | 32.27 | 2514.75 | 15 | 28.24 | 78 | 30 | 74.509 |  | 9.8 | 0.9 | 3.13
|  | 2952 | 99 | 12 | 5 | 12 | 13.98 | 11.119 | 99.465 |  | 2.8453 | 3.599 | 1.89 | 49.38 | 51.27 | 102.08 | 481.27 | 4.84 | 337.706 | 24.03 | 0.238 | 31.8 | 62.45 | 279.356 | 49.71 | 7.47 | 19.85 | 19.93 | 2856.7 | 61.64 | 24.98 | 22.39 |  | 389 | 68.793 | 46.43 | 79.84 | 120.08 | 28.91 | 29.5 |  | 32.25 | 2862.5 | 28 | 28.24 | 78 | 30 | 46.274 |  | 9.8 | 0.9 | 3.13
|  | 2953 | 99 | 13 | 6 | 12 | 14.08 | 11.12 | 99.465 |  | 2.8995 | 3.603 | 2.21 | 49.33 | 51.54 | 112.09 | 488.49 | 4.78 | 336.174 | 24.02 | 0.107 | 31.84 | 63.282 | 303.321 | 50.28 | 8.63 | 19.85 | 19.93 | 3237.7 | 61.61 | 25.46 | 22.39 |  | 389 | 68.814 | 46.44 | 79.98 | 119.97 | 28.94 | 29.57 |  | 32.21 | 3246 | 27.5 | 27.84 | 78 | 30 | 65.881 |  | 9.8 | 0.57 | -3.13
|  | 2954 | 99 | 14 | 7 | 12 | 14.299 | 11.12 | 99.465 |  | 2.8346 | 3.67 | 2.46 | 49.28 | 51.73 | 103.14 | 494.19 | 5.45 | 336.125 | 24.02 | 0.101 | 31.86 | 62.85 | 317.148 | 51.87 | 9.63 | 19.84 | 19.93 | 3694.3 | 61.51 | 24.89 | 22.38 |  | 389 | 68.839 | 46.44 | 80.16 | 120.45 | 28.98 | 29.65 |  | 32.17 | 3668.75 | 29 | 30.98 | 78 | 30 | 60.783 |  | 12.94 | 0.25 | -2.34
|  | 2955 | 99 | 15 | 8 | 12 | 14.204 | 11.119 | 99.467 |  | 2.8074 | 3.683 | 2.65 | 49.23 | 51.88 | 110.05 | 502.53 | 5.98 | 335.742 | 24.01 | 0.09 | 31.92 | 61.762 | 324.947 | 53.17 | 10.31 | 19.84 | 19.92 | 3993.5 | 61.18 | 24.65 | 22.37 |  | 389 | 68.844 | 46.43 | 80.02 | 120.01 | 29.03 | 29.72 |  | 32.14 | 4001.5 | 30 | 30.98 | 78 | 30 | 60.391 |  | 12.94 | 0.25 | -2.34
|  | 2956 | 99 | 16 | 1 | 2 | 14.166 | 11.121 | 99.466 |  | 2.8336 | 3.657 | 2.85 | 49.24 | 52.09 | 102.66 | 511.87 | 6.27 | 335.953 | 24.01 | 0.14 | 31.97 | 59.963 | 330.788 | 53.95 | 11.14 | 19.85 | 19.93 | 4276.4 | 60.7 | 24.88 | 22.38 |  | 389 | 68.858 | 46.41 | 80.01 | 119.77 | 29.1 | 29.78 |  | 32.13 | 4280.25 | 30.5 | 31.37 | 78 | 30 | 55.293 |  | 13.33 | 0.35 | -7.81
|  | 2957 | 99 | 17 | 2 | 2 | 14.343 | 11.118 | 99.467 |  | 2.8625 | 3.445 | 3.11 | 49.21 | 52.32 | 104.4 | 521.93 | 6.24 | 337.232 | 24.01 | 0.204 | 32 | 49.409 | 333.89 | 54.43 | 11.33 | 19.85 | 19.93 | 4303.1 | 60.32 | 25.13 | 22.37 |  | 389 | 68.886 | 46.41 | 80.08 | 120.02 | 29.16 | 29.83 |  | 32.13 | 4310 | 36 | 27.45 | 78 | 30 | 41.176 |  | 9.02 | 0.12 | -14.06
|  | 2958 | 99 | 18 | 3 | 2 | 14.305 | 11.121 | 99.467 |  | 2.8053 | 3.18 | 3.35 | 49.19 | 52.54 | 103.18 | 530.1 | 5.19 | 337.556 | 24.01 | 0.204 | 32.03 | 44.641 | 333.822 | 54.75 | 11.03 | 19.85 | 19.93 | 4276.9 | 60.11 | 24.63 | 22.39 |  | 389 | 68.898 | 46.4 | 80.1 | 119.77 | 29.2 | 29.86 |  | 32.14 | 4280.25 | 37 | 27.45 | 78 | 30 | 40.784 |  | 9.02 | 0.12 | -14.06
|  | 2959 | 99 | 19 | 4 | 2 | 14.278 | 11.121 | 99.467 |  | 2.8281 | 2.942 | 3.37 | 49.15 | 52.52 | 104.64 | 535.91 | 4.49 | 337.438 | 24.01 | 0.181 | 32.06 | 44.743 | 333.25 | 55 | 11.15 | 19.85 | 19.93 | 4289.2 | 60.03 | 24.83 | 22.41 |  | 389 | 68.949 | 46.39 | 80.01 | 120.03 | 29.23 | 29.89 |  | 32.15 | 4295.25 | 35.5 | 27.84 | 78 | 30 | 45.097 |  | 9.41 | 0.12 | -12.5
|  | 2960 | 99 | 20 | 5 | 2 | 14.36 | 11.122 | 99.468 |  | 2.8057 | 2.811 | 3.45 | 49.13 | 52.58 | 104.26 | 541.04 | 4.57 | 337.238 | 24 | 0.189 | 32.08 | 45.234 | 333.032 | 55.18 | 11.15 | 19.85 | 19.93 | 4322.5 | 59.98 | 24.63 | 22.42 |  | 389 | 68.992 | 46.39 | 80.08 | 119.81 | 29.26 | 29.91 |  | 32.16 | 4325 | 35.5 | 27.84 | 78 | 30 | 44.705 |  | 9.41 | 0.88 | -17.19
|  | 2961 | 99 | 21 | 6 | 2 | 14.497 | 11.118 | 99.468 |  | 2.8423 | 2.733 | 3.4 | 49.13 | 52.53 | 103.81 | 546.17 | 4.68 | 337.463 | 23.99 | 0.202 | 32.11 | 43.801 | 332.921 | 55.29 | 11.27 | 19.86 | 19.94 | 4313 | 60.05 | 24.96 | 22.42 |  | 389 | 69.01 | 46.38 | 80.11 | 119.7 | 29.27 | 29.92 |  | 32.17 | 4314.75 | 36.5 | 27.84 | 78 | 30 | 41.568 |  | 9.41 | 0.88 | -17.19
|  | 2962 | 99 | 22 | 7 | 2 | 14.274 | 11.119 | 99.468 |  | 2.868 | 2.663 | 3.48 | 49.11 | 52.58 | 103.81 | 550.89 | 4.47 | 337.522 | 24 | 0.208 | 32.11 | 42.902 | 332.47 | 55.36 | 11.33 | 19.86 | 19.94 | 4295.4 | 60.12 | 25.18 | 22.41 |  | 389 | 69.032 | 46.38 | 80.2 | 119.91 | 29.28 | 29.92 |  | 32.18 | 4295.25 | 36.5 | 27.45 | 78 | 30 | 41.96 |  | 9.41 | 0.86 | -17.97
|  | 2963 | 99 | 23 | 1 | 21 | 14.122 | 11.12 | 99.467 |  | 2.817 | 2.614 | 3.58 | 49.12 | 52.69 | 103.25 | 555.09 | 4.33 | 337.609 | 23.99 | 0.29 | 32.13 | 41.451 | 332.351 | 55.43 | 11.05 | 19.87 | 19.94 | 4266.3 | 60.21 | 24.73 | 22.41 |  | 389 | 69.009 | 46.39 | 79.93 | 119.74 | 29.28 | 29.9 |  | 32.19 | 4280.25 | 36.5 | 22.75 | 78 | 30 | 41.568 |  | 3.92 | 0.96 | -19.53
|  | 2964 | 99 | 24 | 2 | 21 | 13.854 | 11.123 | 99.467 |  | 2.8809 | 2.508 | 3.46 | 49.17 | 52.64 | 100.27 | 558.96 | 4.02 | 339.296 | 24 | 0.349 | 32.16 | 25.802 | 330.72 | 55.52 | 10.17 | 19.86 | 19.95 | 3837.9 | 60.33 | 25.3 | 22.39 |  | 389 | 69.016 | 46.39 | 79.89 | 119.71 | 29.28 | 29.89 |  | 32.19 | 3889.75 | 32.5 | 18.04 | 78 | 30 | 13.333 |  | 0 | 0.04 | 0
|  | 2965 | 99 | 25 | 3 | 21 | 22.117 | 11.123 | 99.467 |  | 2.7946 | 2.267 | 3.46 | 49.22 | 52.67 | 99.28 | 557.14 | 2.09 | 339.839 | 23.99 | 0.235 | 32.17 | 17.392 | 324.524 | 55.62 | 8.53 | 19.87 | 19.94 | 3320.9 | 60.45 | 24.54 | 22.39 |  | 389 | 69.021 | 46.38 | 79.94 | 119.74 | 29.27 | 29.86 |  | 32.19 | 3368.75 | 31 | 18.43 | 78 | 30 | 12.941 |  | 0 | 0 | 0
|  | 2966 | 99 | 26 | 4 | 21 | 22.493 | 11.124 | 99.466 |  | 2.819 | 2.133 | 3.25 | 49.28 | 52.53 | 99.29 | 546.39 | 0.59 | 339.934 | 24 | 0.155 | 32.17 | 14.908 | 316.011 | 55.69 | 7.42 | 19.87 | 19.95 | 2864.4 | 60.55 | 24.75 | 22.38 |  | 389 | 69.034 | 46.36 | 80.12 | 119.49 | 29.26 | 29.84 |  | 32.19 | 2851.5 | 28 | 18.43 | 78 | 30 | 12.549 |  | 0 | 0 | 0
|  | 2967 | 99 | 27 | 5 | 21 | 22.496 | 11.125 | 99.466 |  | 2.8193 | 2.067 | 2.92 | 49.34 | 52.26 | 99.45 | 534.4 | 0.06 | 340.074 | 24 | 0.157 | 32.15 | 14.865 | 303.261 | 55.72 | 6.02 | 19.88 | 19.96 | 2320.6 | 60.67 | 24.75 | 22.43 |  | 389 | 69.034 | 46.34 | 80.05 | 119.87 | 29.22 | 29.8 |  | 32.2 | 2359.25 | 26 | 18.43 | 78 | 30 | 14.117 |  | 0 | 0 | 0
|  | 2968 | 99 | 28 | 6 | 21 | 20.103 | 11.122 | 99.465 |  | 2.8133 | 2.075 | 2.66 | 49.39 | 52.06 | 99.65 | 522.86 | 0.01 | 339.918 | 24 | 0.14 | 32.1 | 15.753 | 273.068 | 55.69 | 4.89 | 19.88 | 19.96 | 1891.2 | 60.78 | 24.7 | 22.44 |  | 389 | 69.008 | 46.35 | 80.05 | 119.9 | 29.15 | 29.77 |  | 32.2 | 1923.25 | 23 | 18.82 | 78 | 30 | 16.47 |  | 0.39 | 0.06 | 0.78
|  | 2969 | 99 | 29 | 7 | 21 | 14.832 | 11.122 | 99.465 |  | 2.8016 | 2.047 | 2.37 | 49.46 | 51.83 | 99.53 | 513.28 | 0.33 | 339.912 | 24 | 0.162 | 32.06 | 16.854 | 233.577 | 55.61 | 3.93 | 19.89 | 19.97 | 1524.7 | 61 | 24.6 | 22.47 |  | 389 | 68.983 | 46.36 | 80.03 | 120.07 | 29.07 | 29.73 |  | 32.19 | 1514.75 | 21 | 18.82 | 78 | 30 | 16.47 |  | 0.39 | 0.06 | 0.78
|  | 2970 | 99 | 30 | 8 | 21 | 14.97 | 11.123 | 99.464 |  | 2.7897 | 1.977 | 2.16 | 49.5 | 51.65 | 99.63 | 506.02 | 0.51 | 339.948 | 24 | 0.159 | 32.02 | 19.308 | 189.224 | 55.47 | 2.91 | 19.89 | 19.96 | 1134.7 | 61.27 | 24.49 | 22.47 |  | 389 | 68.974 | 46.36 | 79.89 | 120.62 | 29.01 | 29.68 |  | 32.19 | 1157 | 20 | 18.43 | 78 | 30 | 20 |  | 0 | 0.06 | 6.25
|  | 2971 | 100 | 1 | 1 | 1 | 14.328 | 11.124 | 99.464 |  | 2.8065 | 1.941 | 2.02 | 49.57 | 51.59 | 99.39 | 500.06 | 0.5 | 339.989 | 24 | 0.156 | 31.99 | 22.477 | 151.257 | 55.24 | 2.31 | 19.89 | 19.98 | 894.2 | 61.49 | 24.64 | 22.47 |  | 389 | 68.962 | 46.37 | 79.78 | 120.48 | 28.97 | 29.64 |  | 32.2 | 911.5 | 18 | 18.43 | 78 | 30 | 24.705 |  | 0.39 | 0.94 | 1.56
|  | 2972 | 100 | 2 | 2 | 1 | 13.875 | 11.126 | 99.463 |  | 2.8384 | 1.975 | 1.98 | 49.56 | 51.54 | 99.39 | 495.13 | 0.57 | 339.878 | 23.99 | 0.129 | 31.95 | 28.267 | 131.624 | 54.92 | 2.07 | 19.9 | 19.96 | 791.8 | 61.65 | 24.92 | 22.47 |  | 389 | 68.946 | 46.37 | 79.7 | 120.44 | 28.92 | 29.63 |  | 32.19 | 789.75 | 18.5 | 18.43 | 78 | 30 | 33.333 |  | 0.39 | 0.94 | 1.56
|  | 2973 | 100 | 3 | 3 | 1 | 14.244 | 11.128 | 99.463 |  | 2.861 | 2.104 | 1.84 | 49.58 | 51.42 | 99.37 | 491 | 0.65 | 339.823 | 24 | 0.117 | 31.91 | 34.563 | 122.993 | 54.58 | 2.06 | 19.89 | 19.98 | 782 | 61.77 | 25.12 | 22.49 |  | 389 | 68.924 | 46.38 | 79.89 | 120.19 | 28.88 | 29.61 |  | 32.18 | 780.25 | 15.5 | 19.61 | 78 | 30 | 38.039 |  | 1.18 | 0.7 | -3.91
|  | 2974 | 100 | 4 | 4 | 1 | 14.645 | 11.121 | 99.462 |  | 2.8704 | 2.269 | 1.74 | 49.57 | 51.31 | 99.43 | 487.62 | 0.72 | 339.865 | 23.99 | 0.12 | 31.88 | 37.897 | 120.472 | 54.27 | 2.14 | 19.91 | 19.99 | 810 | 61.85 | 25.2 | 22.52 |  | 389 | 68.884 | 46.36 | 79.82 | 119.89 | 28.86 | 29.59 |  | 32.18 | 805.25 | 14 | 19.61 | 78 | 30 | 38.823 |  | 1.18 | 0.08 | 3.13
|  | 2975 | 100 | 5 | 5 | 1 | 14.52 | 11.124 | 99.463 |  | 2.8594 | 2.373 | 1.67 | 49.59 | 51.27 | 99.49 | 484.4 | 0.75 | 339.798 | 24 | 0.125 | 31.85 | 38.379 | 122.047 | 53.86 | 2.2 | 19.91 | 19.99 | 838.4 | 61.87 | 25.11 | 22.54 |  | 389 | 68.863 | 46.35 | 79.82 | 120.04 | 28.85 | 29.57 |  | 32.18 | 839 | 15 | 19.61 | 78 | 30 | 37.646 |  | 1.18 | 0.08 | 3.13
|  | 2976 | 100 | 6 | 6 | 1 | 14.233 | 11.13 | 99.462 |  | 2.8413 | 2.429 | 1.6 | 49.6 | 51.2 | 99.48 | 481.18 | 0.79 | 339.689 | 23.99 | 0.153 | 31.82 | 37.061 | 125.03 | 53.23 | 2.2 | 19.91 | 19.99 | 842.7 | 61.84 | 24.95 | 22.54 |  | 389 | 68.822 | 46.34 | 80.08 | 120.08 | 28.83 | 29.55 |  | 32.17 | 842.75 | 17 | 19.22 | 78 | 30 | 35.294 |  | 0.78 | 0.9 | 1.56
|  | 2977 | 100 | 7 | 7 | 1 | 14.192 | 11.127 | 99.462 |  | 2.8306 | 2.427 | 1.6 | 49.57 | 51.17 | 99.44 | 478.18 | 0.79 | 339.752 | 24 | 0.16 | 31.79 | 35.857 | 126.056 | 52.38 | 2.14 | 19.92 | 19.98 | 821.3 | 61.83 | 24.85 | 22.53 |  | 389 | 68.819 | 46.33 | 80.12 | 119.89 | 28.83 | 29.54 |  | 32.17 | 824 | 17 | 19.22 | 78 | 30 | 34.509 |  | 0.78 | 0.84 | -1.56
|  | 2978 | 100 | 8 | 1 | 12 | 14.322 | 11.127 | 99.462 |  | 2.8492 | 2.44 | 1.61 | 49.52 | 51.14 | 99.41 | 475.28 | 0.76 | 339.794 | 24 | 0.149 | 31.77 | 36.23 | 125.378 | 51.48 | 2.1 | 19.91 | 19.99 | 803 | 61.81 | 25.02 | 22.55 |  | 389 | 68.826 | 46.33 | 79.86 | 119.77 | 28.83 | 29.52 |  | 32.18 | 803.75 | 16.5 | 19.22 | 78 | 30 | 35.686 |  | 0.78 | 0.84 | -1.56
|  | 2979 | 100 | 9 | 2 | 12 | 15.123 | 11.128 | 99.463 |  | 2.9876 | 2.615 | 1.57 | 49.47 | 51.04 | 103.74 | 472.35 | 0.87 | 338.684 | 24 | 0.198 | 31.76 | 68.314 | 128.096 | 50.7 | 3.16 | 19.92 | 19.99 | 1150 | 61.77 | 26.23 | 22.58 |  | 389 | 68.792 | 46.34 | 79.96 | 119.54 | 28.82 | 29.51 |  | 32.18 | 1091.25 | -10 | 31.37 | 78 | 30 | 92.155 |  | 12.94 | 0.04 | 0
|  | 2980 | 100 | 10 | 3 | 12 | 14.734 | 11.134 | 99.464 |  | 2.918 | 2.973 | 1.56 | 49.41 | 50.97 | 103.88 | 472.72 | 2.11 | 337.77 | 24 | 0.175 | 31.74 | 81.427 | 153.675 | 50.14 | 4.78 | 19.92 | 19.99 | 1781.9 | 61.7 | 25.62 | 22.6 |  | 389 | 68.829 | 46.34 | 79.86 | 120.24 | 28.83 | 29.49 |  | 32.17 | 1731.25 | -2.5 | 31.37 | 78 | 30 | 85.489 |  | 13.33 | 0.08 | 6.25
|  | 2981 | 100 | 11 | 4 | 12 | 14.272 | 11.134 | 99.465 |  | 2.8493 | 3.283 | 1.73 | 49.35 | 51.09 | 102.25 | 478.44 | 3.44 | 338.099 | 24.01 | 0.2 | 31.78 | 73.388 | 218.404 | 49.73 | 6.14 | 19.93 | 20 | 2343 | 61.67 | 25.02 | 22.6 |  | 389 | 68.827 | 46.36 | 79.93 | 119.93 | 28.86 | 29.48 |  | 32.15 | 2353.75 | 17 | 31.37 | 78 | 30 | 60.783 |  | 13.33 | 0.08 | 6.25
|  | 2982 | 100 | 12 | 5 | 12 | 14.061 | 11.136 | 99.465 |  | 2.8556 | 3.489 | 2.05 | 49.31 | 51.37 | 105.35 | 484.61 | 4.22 | 337.528 | 23.99 | 0.198 | 31.82 | 64.361 | 275.051 | 49.56 | 7.36 | 19.92 | 20 | 2803.4 | 61.65 | 25.07 | 22.58 |  | 389 | 68.861 | 46.37 | 79.93 | 119.35 | 28.9 | 29.51 |  | 32.13 | 2775 | 25 | 28.63 | 78 | 30 | 57.646 |  | 10.2 | 0.86 | 0.78
|  | 2983 | 100 | 13 | 6 | 12 | 14.247 | 11.135 | 99.465 |  | 2.8483 | 3.517 | 2.29 | 49.26 | 51.56 | 103.99 | 490.38 | 4.64 | 337.176 | 24 | 0.157 | 31.87 | 59.792 | 301.27 | 50.82 | 8.26 | 19.93 | 20 | 3154.3 | 61.67 | 25.01 | 22.57 |  | 389 | 68.885 | 46.38 | 79.78 | 119.87 | 28.93 | 29.56 |  | 32.1 | 3132.75 | 28.5 | 29.41 | 78 | 30 | 55.685 |  | 10.98 | 0.12 | 1.56
|  | 2984 | 100 | 14 | 7 | 12 | 13.99 | 11.138 | 99.466 |  | 2.8542 | 3.514 | 2.55 | 49.21 | 51.76 | 105.91 | 496.71 | 4.94 | 336.249 | 23.99 | 0.101 | 31.91 | 61.494 | 313.457 | 52.44 | 9.22 | 19.91 | 19.99 | 3514.5 | 61.62 | 25.06 | 22.56 |  | 389 | 68.909 | 46.39 | 79.85 | 120.11 | 28.97 | 29.62 |  | 32.08 | 3524 | 29 | 29.41 | 78 | 30 | 62.352 |  | 10.98 | 0.12 | 1.56
|  | 2985 | 100 | 15 | 8 | 12 | 14.301 | 11.138 | 99.466 |  | 2.8329 | 3.553 | 2.72 | 49.21 | 51.93 | 105.33 | 504.82 | 5.6 | 335.78 | 23.99 | 0.099 | 31.94 | 62.252 | 323.002 | 53.5 | 10.14 | 19.93 | 20.01 | 3892.5 | 61.28 | 24.87 | 22.57 |  | 389 | 68.958 | 46.4 | 79.81 | 119.67 | 29.01 | 29.69 |  | 32.05 | 3901.5 | 29.5 | 30.98 | 78 | 30 | 61.96 |  | 12.55 | 0.88 | -5.47
|  | 2986 | 100 | 16 | 1 | 2 | 14.341 | 11.136 | 99.466 |  | 2.8559 | 3.544 | 2.85 | 49.21 | 52.06 | 104.38 | 514.4 | 6.19 | 335.488 | 23.98 | 0.103 | 31.97 | 60.747 | 329.351 | 54.13 | 11.07 | 19.92 | 19.99 | 4216 | 60.73 | 25.08 | 22.59 |  | 389 | 68.96 | 46.41 | 79.99 | 119.83 | 29.07 | 29.74 |  | 32.04 | 4194.5 | 30.5 | 30.2 | 78 | 30 | 59.607 |  | 11.76 | 0.92 | -12.5
|  | 2987 | 100 | 17 | 2 | 2 | 14.016 | 11.14 | 99.467 |  | 2.8377 | 3.432 | 3.21 | 49.12 | 52.33 | 102.64 | 524.05 | 6.33 | 336.79 | 23.99 | 0.204 | 32.04 | 52.817 | 333.008 | 54.54 | 11.26 | 19.93 | 20.01 | 4314 | 60.34 | 24.92 | 22.61 |  | 389 | 68.989 | 46.43 | 79.78 | 119.74 | 29.12 | 29.79 |  | 32.04 | 4314.75 | 34 | 30.2 | 78 | 30 | 43.137 |  | 11.76 | 0.92 | -12.5
|  | 2988 | 100 | 18 | 3 | 2 | 14.237 | 11.14 | 99.467 |  | 2.832 | 3.162 | 3.4 | 49.11 | 52.51 | 103.85 | 531.28 | 5.62 | 337.042 | 23.98 | 0.202 | 32.07 | 45.66 | 334.135 | 54.82 | 11.17 | 19.93 | 20.01 | 4289.6 | 60.13 | 24.87 | 22.59 |  | 389 | 68.981 | 46.44 | 79.7 | 120.19 | 29.18 | 29.83 |  | 32.04 | 4295.25 | 37 | 27.45 | 78 | 30 | 40.784 |  | 9.41 | 0.76 | -18.75
|  | 2989 | 100 | 19 | 4 | 2 | 14.193 | 11.14 | 99.468 |  | 2.8575 | 2.924 | 3.41 | 49.08 | 52.49 | 104.27 | 536.84 | 4.57 | 336.922 | 23.97 | 0.184 | 32.1 | 44.146 | 333.582 | 55.02 | 11.25 | 19.94 | 20.01 | 4280.2 | 60.02 | 25.09 | 22.58 |  | 389 | 68.999 | 46.45 | 79.85 | 119.94 | 29.22 | 29.87 |  | 32.06 | 4280.25 | 36 | 28.24 | 78 | 30 | 43.529 |  | 9.8 | 0.76 | -17.19
|  | 2990 | 100 | 20 | 5 | 2 | 14.07 | 11.143 | 99.469 |  | 2.8441 | 2.801 | 3.41 | 49.07 | 52.48 | 103.87 | 542 | 4.44 | 336.946 | 23.97 | 0.179 | 32.1 | 45.012 | 333.229 | 55.19 | 11.27 | 19.93 | 20.01 | 4309.6 | 60 | 24.97 | 22.56 |  | 389 | 68.989 | 46.47 | 80.01 | 119.99 | 29.24 | 29.89 |  | 32.08 | 4310 | 35.5 | 28.24 | 78 | 30 | 44.705 |  | 9.8 | 0.76 | -17.19
|  | 2991 | 100 | 21 | 6 | 2 | 14.152 | 11.144 | 99.47 |  | 2.8453 | 2.717 | 3.41 | 49.07 | 52.48 | 103.3 | 542 | 4.67 | 337.241 | 23.97 | 0.199 | 32.1 | 43.941 | 333.163 | 55.19 | 11.29 | 19.93 | 20.01 | 4317.3 | 60 | 24.98 | 22.56 |  | 389 | 69.013 | 46.47 | 79.97 | 120.1 | 29.25 | 29.9 |  | 32.09 | 4319.5 | 35.5 | 28.24 | 78 | 30 | 41.568 |  | 10.2 | 0.37 | -14.06
|  | 2992 | 100 | 22 | 7 | 2 | 14.381 | 11.146 | 99.47 |  | 2.8399 | 2.648 | 3.46 | 49.08 | 52.53 | 103.82 | 551.46 | 4.58 | 337.295 | 23.97 | 0.202 | 32.16 | 42.979 | 332.768 | 55.39 | 11.22 | 19.93 | 20.01 | 4298 | 60.19 | 24.93 | 22.54 |  | 389 | 69.045 | 46.51 | 79.94 | 119.86 | 29.26 | 29.9 |  | 32.09 | 4300 | 36.5 | 27.45 | 78 | 30 | 41.568 |  | 9.41 | 0.31 | -12.5
|  | 2993 | 100 | 23 | 1 | 21 | 14.462 | 11.15 | 99.47 |  | 2.8466 | 2.604 | 3.46 | 49.08 | 52.53 | 103.57 | 551.46 | 4.42 | 337.446 | 23.97 | 0.286 | 32.16 | 41.87 | 332.295 | 55.39 | 11.2 | 19.93 | 20.01 | 4278.4 | 60.19 | 24.99 | 22.54 |  | 389 | 69.057 | 46.51 | 79.97 | 119.83 | 29.26 | 29.89 |  | 32.1 | 4275.75 | 36.5 | 27.45 | 78 | 30 | 38.823 |  | 9.41 | 0.31 | -12.5
|  | 2994 | 100 | 24 | 2 | 21 | 13.821 | 11.154 | 99.47 |  | 2.8096 | 2.493 | 3.52 | 49.09 | 52.62 | 100.02 | 555.44 | 4.07 | 339.373 | 23.98 | 0.344 | 32.18 | 25.139 | 330.751 | 55.47 | 9.95 | 19.94 | 20.02 | 3850.5 | 60.31 | 24.67 | 22.53 |  | 389 | 69.061 | 46.51 | 80.16 | 119.84 | 29.26 | 29.87 |  | 32.1 | 3842 | 32 | 21.96 | 78 | 30 | 12.941 |  | 3.53 | 0.98 | -18.75
|  | 2995 | 100 | 25 | 3 | 21 | 22.486 | 11.158 | 99.47 |  | 2.8215 | 2.255 | 3.39 | 49.18 | 52.57 | 99.39 | 548.66 | 1.83 | 339.855 | 23.97 | 0.233 | 32.17 | 17.062 | 324.409 | 55.64 | 8.51 | 19.95 | 20.02 | 3279.8 | 60.52 | 24.77 | 22.52 |  | 389 | 69.104 | 46.51 | 80 | 119.78 | 29.26 | 29.85 |  | 32.11 | 3324 | 31 | 18.82 | 78 | 30 | 11.765 |  | 0.39 | 0 | 0
|  | 2996 | 100 | 26 | 4 | 21 | 22.495 | 11.161 | 99.47 |  | 2.8234 | 2.135 | 3.39 | 49.18 | 52.57 | 99.39 | 548.66 | 0.43 | 340.034 | 23.97 | 0.165 | 32.17 | 15.009 | 316.19 | 55.64 | 7.33 | 19.95 | 20.02 | 2824.2 | 60.52 | 24.79 | 22.52 |  | 389 | 69.106 | 46.51 | 79.97 | 120.04 | 29.24 | 29.83 |  | 32.12 | 2814.75 | 28 | 18.82 | 78 | 30 | 12.941 |  | 0.39 | 0 | 0
|  | 2997 | 100 | 27 | 5 | 21 | 22.497 | 11.159 | 99.47 |  | 2.8159 | 2.045 | 3.01 | 49.27 | 52.28 | 99.39 | 536.65 | 0.05 | 340.037 | 23.98 | 0.146 | 32.16 | 14.845 | 303.231 | 55.69 | 6.03 | 19.96 | 20.04 | 2330.1 | 60.61 | 24.72 | 22.51 |  | 389 | 69.112 | 46.52 | 80.15 | 119.91 | 29.21 | 29.79 |  | 32.14 | 2320.25 | 26 | 18.43 | 78 | 30 | 15.294 |  | 0 | 0 | 0
|  | 2998 | 100 | 28 | 6 | 21 | 18.478 | 11.157 | 99.471 |  | 2.8142 | 2.077 | 2.73 | 49.32 | 52.05 | 99.6 | 524.83 | 0.01 | 339.922 | 23.97 | 0.137 | 32.12 | 15.688 | 271.368 | 55.69 | 4.8 | 19.97 | 20.04 | 1856.4 | 60.69 | 24.71 | 22.51 |  | 389 | 69.07 | 46.53 | 80.02 | 119.88 | 29.14 | 29.75 |  | 32.14 | 1891.25 | 22.5 | 18.82 | 78 | 30 | 15.686 |  | 0.78 | 0.1 | 0.78
|  | 2999 | 100 | 29 | 7 | 21 | 14.528 | 11.156 | 99.47 |  | 2.8023 | 2.018 | 2.44 | 49.37 | 51.81 | 99.56 | 514.4 | 0.35 | 339.894 | 23.97 | 0.15 | 32.08 | 17.52 | 232.949 | 55.61 | 3.87 | 19.96 | 20.04 | 1500.2 | 60.9 | 24.61 | 22.51 |  | 389 | 69.063 | 46.53 | 80.12 | 120.1 | 29.06 | 29.71 |  | 32.14 | 1486.5 | 21.5 | 18.82 | 78 | 30 | 18.039 |  | 0.78 | 0.1 | 0.78
|  | 3000 | 100 | 30 | 8 | 21 | 15.223 | 11.158 | 99.468 |  | 2.8047 | 1.913 | 2.21 | 49.42 | 51.63 | 99.66 | 506.62 | 0.57 | 339.834 | 23.98 | 0.152 | 32.04 | 20.073 | 188.93 | 55.5 | 3.02 | 19.97 | 20.05 | 1169.8 | 61.21 | 24.63 | 22.51 |  | 389 | 69.037 | 46.55 | 79.82 | 120 | 29 | 29.67 |  | 32.14 | 1164 | 19.5 | 18.43 | 78 | 30 | 21.96 |  | 0 | 0.02 | 3.91
|  | 3001 | 101 | 1 | 1 | 1 | 14.256 | 11.157 | 99.468 |  | 2.7835 | 1.873 | 2.08 | 49.47 | 51.54 | 99.43 | 500.36 | 0.63 | 339.94 | 23.99 | 0.164 | 32 | 22.1 | 151.062 | 55.33 | 2.34 | 19.98 | 20.05 | 914.8 | 61.42 | 24.44 | 22.51 |  | 389 | 69.008 | 46.54 | 79.82 | 119.86 | 28.95 | 29.63 |  | 32.14 | 910 | 18.5 | 18.43 | 78 | 30 | 22.745 |  | 0 | 0.08 | 6.25
|  | 3002 | 101 | 2 | 2 | 1 | 13.874 | 11.158 | 99.466 |  | 2.8256 | 1.885 | 1.97 | 49.52 | 51.49 | 99.29 | 495.41 | 0.61 | 339.87 | 23.99 | 0.128 | 31.97 | 26.96 | 129.843 | 55.06 | 1.9 | 19.99 | 20.06 | 731.7 | 61.59 | 24.81 | 22.53 |  | 389 | 68.977 | 46.53 | 80.08 | 120.08 | 28.91 | 29.61 |  | 32.15 | 735 | 15 | 19.22 | 78 | 30 | 30.98 |  | 0.78 | 0.9 | -1.56
|  | 3003 | 101 | 3 | 3 | 1 | 14.249 | 11.16 | 99.466 |  | 2.8871 | 2.035 | 1.89 | 49.54 | 51.43 | 99.5 | 490.76 | 0.56 | 339.735 | 24 | 0.12 | 31.94 | 35.265 | 118.361 | 54.7 | 1.94 | 19.99 | 20.06 | 730.8 | 61.71 | 25.35 | 22.52 |  | 389 | 68.941 | 46.52 | 79.84 | 120.18 | 28.87 | 29.6 |  | 32.15 | 728 | 15 | 19.61 | 78 | 30 | 39.999 |  | 1.18 | 0.47 | -4.69
|  | 3004 | 101 | 4 | 4 | 1 | 14.737 | 11.163 | 99.466 |  | 2.8774 | 2.213 | 1.73 | 49.58 | 51.31 | 99.38 | 487 | 0.62 | 339.591 | 23.98 | 0.116 | 31.89 | 38.699 | 115.405 | 54.37 | 2.04 | 19.98 | 20.06 | 770.9 | 61.79 | 25.26 | 22.5 |  | 389 | 68.887 | 46.49 | 79.82 | 120.11 | 28.84 | 29.58 |  | 32.13 | 773.25 | 13.5 | 19.61 | 78 | 30 | 39.607 |  | 1.18 | 0.47 | -4.69
|  | 3005 | 101 | 5 | 5 | 1 | 14.49 | 11.162 | 99.465 |  | 2.8509 | 2.344 | 1.63 | 49.61 | 51.25 | 99.46 | 483.6 | 0.76 | 339.595 | 23.99 | 0.137 | 31.87 | 38.899 | 118.281 | 54.04 | 2.14 | 20 | 20.06 | 816.8 | 61.85 | 25.03 | 22.52 |  | 389 | 68.874 | 46.48 | 79.85 | 119.8 | 28.83 | 29.58 |  | 32.12 | 814 | 14 | 19.22 | 78 | 30 | 37.254 |  | 0.78 | 0.29 | 7.03
|  | 3006 | 101 | 6 | 6 | 1 | 14.102 | 11.159 | 99.464 |  | 2.8308 | 2.397 | 1.63 | 49.56 | 51.19 | 99.42 | 480.35 | 0.81 | 339.631 | 23.99 | 0.153 | 31.84 | 36.719 | 121.561 | 53.62 | 2.09 | 20 | 20.06 | 804.8 | 61.9 | 24.86 | 22.51 |  | 389 | 68.844 | 46.46 | 80.11 | 120.15 | 28.82 | 29.6 |  | 32.11 | 806.25 | 16.5 | 19.22 | 78 | 30 | 34.509 |  | 0.78 | 0.88 | 0.78
|  | 3007 | 101 | 7 | 7 | 1 | 14.228 | 11.162 | 99.465 |  | 2.8364 | 2.427 | 1.61 | 49.55 | 51.16 | 99.38 | 477.17 | 0.79 | 339.664 | 23.99 | 0.161 | 31.81 | 36.127 | 122.016 | 52.92 | 2.05 | 19.99 | 20.07 | 786 | 61.9 | 24.9 | 22.51 |  | 389 | 68.809 | 46.43 | 80.08 | 120.02 | 28.81 | 29.61 |  | 32.11 | 787.5 | 16 | 19.22 | 78 | 30 | 34.901 |  | 0.78 | 0.88 | 0.78
|  | 3008 | 101 | 8 | 1 | 12 | 14.445 | 11.162 | 99.465 |  | 2.8656 | 2.454 | 1.57 | 49.5 | 51.07 | 99.38 | 474.13 | 0.76 | 339.514 | 24 | 0.144 | 31.79 | 38.909 | 120.89 | 51.98 | 2.05 | 20 | 20.07 | 779.4 | 61.9 | 25.16 | 22.52 |  | 389 | 68.826 | 46.4 | 79.74 | 119.95 | 28.81 | 29.63 |  | 32.11 | 771.75 | 15.5 | 24.71 | 78 | 30 | 36.47 |  | 7.06 | 0.06 | 0
|  | 3009 | 101 | 9 | 2 | 12 | 15.036 | 11.159 | 99.465 |  | 2.9475 | 2.664 | 1.57 | 49.45 | 51.01 | 103.5 | 471.24 | 0.89 | 338.593 | 23.99 | 0.219 | 31.77 | 70.663 | 126.08 | 51.03 | 3.13 | 20.01 | 20.08 | 1156.6 | 61.86 | 25.88 | 22.53 |  | 389 | 68.793 | 46.39 | 79.87 | 120.02 | 28.8 | 29.62 |  | 32.11 | 1114.75 | -12.5 | 31.76 | 78 | 30 | 90.979 |  | 13.33 | 0.04 | 0
|  | 3010 | 101 | 10 | 3 | 12 | 14.787 | 11.158 | 99.466 |  | 2.9199 | 2.976 | 1.55 | 49.39 | 50.93 | 104.07 | 469.33 | 2.04 | 337.691 | 23.99 | 0.177 | 31.74 | 81.93 | 149.843 | 50.29 | 4.56 | 20 | 20.07 | 1699.4 | 61.8 | 25.64 | 22.55 |  | 389 | 68.798 | 46.35 | 79.98 | 120.07 | 28.81 | 29.62 |  | 32.1 | 1714.75 | -3.5 | 31.76 | 78 | 30 | 85.489 |  | 13.33 | 0.04 | 0
|  | 3011 | 101 | 11 | 4 | 12 | 14.096 | 11.158 | 99.466 |  | 2.8604 | 3.339 | 1.66 | 49.31 | 50.97 | 103.59 | 473.47 | 3.61 | 337.394 | 23.99 | 0.24 | 31.78 | 77.662 | 222.189 | 49.72 | 6.57 | 20 | 20.07 | 2498 | 61.74 | 25.11 | 22.54 |  | 389 | 68.782 | 46.34 | 80 | 120.36 | 28.84 | 29.62 |  | 32.08 | 2458.5 | 13.5 | 25.1 | 78 | 30 | 75.293 |  | 6.67 | 0.94 | 3.13
|  | 3012 | 101 | 12 | 5 | 12 | 14.49 | 11.16 | 99.466 |  | 2.8631 | 3.47 | 1.9 | 49.27 | 51.17 | 104.3 | 480.68 | 4.44 | 337.134 | 24 | 0.128 | 31.83 | 60.409 | 276.941 | 49.23 | 7.13 | 20 | 20.08 | 2707.8 | 61.67 | 25.14 | 22.55 |  | 389 | 68.784 | 46.33 | 79.89 | 120.31 | 28.89 | 29.66 |  | 32.05 | 2674 | 29.5 | 31.37 | 78 | 30 | 55.293 |  | 12.94 | 0.08 | 7.81
|  | 3013 | 101 | 13 | 6 | 12 | 13.844 | 11.161 | 99.467 |  | 2.8529 | 3.569 | 2.19 | 49.22 | 51.4 | 111.25 | 486.2 | 4.18 | 336.213 | 23.99 | 0.109 | 31.86 | 65.472 | 300.661 | 49.77 | 8.4 | 20 | 20.07 | 3201.1 | 61.63 | 25.05 | 22.56 |  | 389 | 68.799 | 46.33 | 79.86 | 120.33 | 28.92 | 29.7 |  | 32.03 | 3213.25 | 24.5 | 31.37 | 78 | 30 | 65.097 |  | 12.94 | 0.08 | 7.81
|  | 3014 | 101 | 14 | 7 | 12 | 14.205 | 11.157 | 99.468 |  | 2.8496 | 3.639 | 2.37 | 49.21 | 51.57 | 107.65 | 492.33 | 5.63 | 335.762 | 24 | 0.09 | 31.89 | 64.616 | 316.055 | 51.54 | 9.65 | 20 | 20.08 | 3681.9 | 61.63 | 25.02 | 22.55 |  | 389 | 68.793 | 46.33 | 79.93 | 119.79 | 28.96 | 29.76 |  | 32.01 | 3654.5 | 29 | 31.37 | 78 | 30 | 63.136 |  | 12.94 | 0.82 | -8.59
|  | 3015 | 101 | 15 | 8 | 12 | 14.449 | 11.157 | 99.467 |  | 2.8465 | 3.663 | 2.56 | 49.2 | 51.75 | 105.71 | 500.84 | 6.19 | 335.53 | 23.99 | 0.093 | 31.94 | 62.649 | 325.394 | 52.96 | 10.51 | 20.01 | 20.08 | 4015.8 | 61.41 | 24.99 | 22.55 |  | 389 | 68.818 | 46.34 | 79.81 | 119.14 | 29.01 | 29.82 |  | 32 | 3992.75 | 30 | 31.37 | 78 | 30 | 60.391 |  | 12.94 | 0.88 | -10.16
|  | 3016 | 101 | 16 | 1 | 2 | 14.151 | 11.156 | 99.467 |  | 2.8394 | 3.626 | 2.83 | 49.15 | 51.98 | 105.72 | 510.65 | 6.33 | 335.522 | 23.99 | 0.137 | 32 | 60.299 | 330.841 | 53.8 | 11.13 | 20 | 20.08 | 4264.8 | 60.87 | 24.93 | 22.54 |  | 389 | 68.857 | 46.34 | 79.93 | 119.78 | 29.07 | 29.88 |  | 31.99 | 4270.25 | 30.5 | 31.37 | 78 | 30 | 55.293 |  | 12.94 | 0.88 | -10.16
|  | 3017 | 101 | 17 | 2 | 2 | 14.29 | 11.155 | 99.468 |  | 2.8425 | 3.415 | 3.11 | 49.12 | 52.22 | 102.68 | 520.66 | 6.22 | 336.646 | 23.98 | 0.205 | 32.05 | 49.893 | 333.719 | 54.33 | 11.24 | 20 | 20.08 | 4301.8 | 60.37 | 24.96 | 22.54 |  | 389 | 68.874 | 46.33 | 79.97 | 119.74 | 29.12 | 29.93 |  | 31.96 | 4304.5 | 36 | 27.45 | 78 | 30 | 41.96 |  | 9.41 | 0.14 | -14.06
|  | 3018 | 101 | 18 | 3 | 2 | 14.292 | 11.158 | 99.467 |  | 2.8375 | 3.128 | 3.3 | 49.09 | 52.39 | 106.26 | 528.6 | 5.14 | 337.086 | 23.98 | 0.205 | 32.08 | 45.072 | 334.337 | 54.69 | 11.17 | 20 | 20.09 | 4283.2 | 60.12 | 24.91 | 22.53 |  | 389 | 68.917 | 46.34 | 80.1 | 119.87 | 29.17 | 29.97 |  | 31.95 | 4289.75 | 36.5 | 27.45 | 78 | 30 | 41.96 |  | 9.41 | 0.12 | -13.28
|  | 3019 | 101 | 19 | 4 | 2 | 14.509 | 11.161 | 99.467 |  | 2.8568 | 2.921 | 3.41 | 49.08 | 52.5 | 102.92 | 534.47 | 4.54 | 337.077 | 23.98 | 0.191 | 32.09 | 44.12 | 333.788 | 54.95 | 11.24 | 20 | 20.09 | 4279.3 | 60.04 | 25.08 | 22.51 |  | 389 | 68.961 | 46.35 | 80.07 | 120.41 | 29.2 | 30 |  | 31.96 | 4280.25 | 36.5 | 27.45 | 78 | 30 | 43.529 |  | 9.41 | 0.12 | -13.28
|  | 3020 | 101 | 20 | 5 | 2 | 14.384 | 11.161 | 99.467 |  | 2.8407 | 2.785 | 3.38 | 49.07 | 52.45 | 107.01 | 539.66 | 4.5 | 336.839 | 23.97 | 0.179 | 32.11 | 45.374 | 333.172 | 55.12 | 11.28 | 20 | 20.08 | 4318.6 | 60.05 | 24.94 | 22.48 |  | 389 | 68.971 | 46.36 | 80.01 | 120.36 | 29.22 | 30.02 |  | 31.98 | 4319.5 | 35 | 28.24 | 78 | 30 | 45.489 |  | 10.2 | 0.88 | -17.19
|  | 3021 | 101 | 21 | 6 | 2 | 14.441 | 11.159 | 99.467 |  | 2.8388 | 2.702 | 3.42 | 49.05 | 52.48 | 102.06 | 544.88 | 4.74 | 337.255 | 23.98 | 0.208 | 32.14 | 43.713 | 332.946 | 55.26 | 11.26 | 20.01 | 20.08 | 4312.6 | 60.09 | 24.93 | 22.48 |  | 389 | 69.005 | 46.38 | 79.97 | 119.9 | 29.23 | 30.02 |  | 32 | 4319.5 | 36 | 27.45 | 78 | 30 | 40.784 |  | 9.02 | 0.72 | -17.19
|  | 3022 | 101 | 22 | 7 | 2 | 14.437 | 11.159 | 99.467 |  | 2.8507 | 2.64 | 3.49 | 49.04 | 52.53 | 106.57 | 549.79 | 4.56 | 337.527 | 23.98 | 0.206 | 32.16 | 42.556 | 332.599 | 55.37 | 11.23 | 20.01 | 20.09 | 4285 | 60.18 | 25.03 | 22.46 |  | 389 | 69.037 | 46.4 | 79.92 | 119.6 | 29.24 | 30.02 |  | 32.02 | 4285 | 36.5 | 27.45 | 78 | 30 | 41.176 |  | 9.02 | 0.72 | -17.19
|  | 3023 | 101 | 23 | 1 | 21 | 14.218 | 11.163 | 99.466 |  | 2.8379 | 2.594 | 3.51 | 49.05 | 52.56 | 102.39 | 553.9 | 4.31 | 337.372 | 23.98 | 0.256 | 32.16 | 42.669 | 331.786 | 55.45 | 11.18 | 20.01 | 20.09 | 4285.5 | 60.28 | 24.92 | 22.44 |  | 389 | 69.046 | 46.42 | 79.93 | 119.85 | 29.25 | 30.01 |  | 32.03 | 4289.75 | 36 | 27.84 | 78 | 30 | 43.529 |  | 9.41 | 0.84 | -17.97
|  | 3024 | 101 | 24 | 2 | 21 | 13.867 | 11.164 | 99.466 |  | 2.8222 | 2.488 | 3.48 | 49.1 | 52.58 | 100.06 | 557.69 | 4.08 | 339.157 | 23.96 | 0.344 | 32.17 | 25.888 | 330.771 | 55.53 | 9.97 | 20 | 20.08 | 3841.1 | 60.34 | 24.78 | 22.43 |  | 389 | 69.065 | 46.43 | 80.06 | 119.72 | 29.25 | 29.98 |  | 32.03 | 3889.75 | 32.5 | 18.04 | 78 | 30 | 11.765 |  | 0 | 0.04 | 0
|  | 3025 | 101 | 25 | 3 | 21 | 21.177 | 11.166 | 99.465 |  | 2.8214 | 2.265 | 3.44 | 49.15 | 52.59 | 99.43 | 554.77 | 2.32 | 339.853 | 23.98 | 0.241 | 32.2 | 17.91 | 325.632 | 55.62 | 8.75 | 20.01 | 20.09 | 3374.7 | 60.4 | 24.77 | 22.42 |  | 389 | 69.072 | 46.47 | 80.12 | 119.98 | 29.25 | 29.96 |  | 32.03 | 3360 | 31 | 18.04 | 78 | 30 | 12.941 |  | 0 | 0.04 | 0
|  | 3026 | 101 | 26 | 4 | 21 | 22.493 | 11.162 | 99.466 |  | 2.8412 | 2.13 | 3.21 | 49.22 | 52.43 | 99.44 | 544.1 | 0.55 | 339.953 | 23.97 | 0.144 | 32.19 | 15.117 | 316.723 | 55.68 | 7.49 | 20.02 | 20.09 | 2867.7 | 60.48 | 24.95 | 22.43 |  | 389 | 69.056 | 46.48 | 79.97 | 120.31 | 29.23 | 29.93 |  | 32.04 | 2857.75 | 28 | 18.43 | 78 | 30 | 12.941 |  | 0 | 0 | 0
|  | 3027 | 101 | 27 | 5 | 21 | 22.496 | 11.163 | 99.465 |  | 2.8182 | 2.016 | 2.91 | 49.29 | 52.2 | 99.45 | 532.62 | 0.05 | 340.056 | 23.98 | 0.16 | 32.16 | 14.809 | 303.935 | 55.71 | 6.02 | 20.01 | 20.1 | 2325 | 60.64 | 24.74 | 22.46 |  | 389 | 69.046 | 46.49 | 80.02 | 119.8 | 29.19 | 29.89 |  | 32.05 | 2364 | 26 | 18.43 | 78 | 30 | 14.117 |  | 0 | 0 | 0
|  | 3028 | 101 | 28 | 6 | 21 | 22.091 | 11.165 | 99.465 |  | 2.8151 | 2.011 | 2.55 | 49.36 | 51.91 | 99.61 | 521.36 | 0.01 | 339.833 | 23.97 | 0.139 | 32.12 | 15.707 | 277.367 | 55.67 | 5 | 20.01 | 20.1 | 1932.5 | 60.71 | 24.72 | 22.49 |  | 389 | 69.014 | 46.47 | 79.99 | 119.94 | 29.12 | 29.85 |  | 32.07 | 1926.5 | 23 | 18.43 | 78 | 30 | 16.078 |  | 0 | 0 | 0
|  | 3029 | 101 | 29 | 7 | 21 | 14.861 | 11.169 | 99.465 |  | 2.798 | 1.942 | 2.32 | 49.42 | 51.74 | 99.7 | 512.06 | 0.26 | 339.889 | 23.98 | 0.144 | 32.09 | 16.891 | 234.599 | 55.59 | 3.93 | 20.02 | 20.1 | 1528.7 | 60.97 | 24.57 | 22.52 |  | 389 | 68.982 | 46.46 | 79.82 | 120.08 | 29.04 | 29.8 |  | 32.08 | 1518.75 | 20.5 | 18.43 | 78 | 30 | 17.647 |  | 0 | 0.06 | 0.78
|  | 3030 | 101 | 30 | 8 | 21 | 15.269 | 11.17 | 99.465 |  | 2.7875 | 1.849 | 2.21 | 49.44 | 51.65 | 99.62 | 504.62 | 0.49 | 339.931 | 23.98 | 0.164 | 32.03 | 19.169 | 189.93 | 55.45 | 2.9 | 20.01 | 20.1 | 1130 | 61.29 | 24.48 | 22.57 |  | 389 | 68.971 | 46.43 | 79.97 | 120.14 | 28.98 | 29.76 |  | 32.09 | 1159.25 | 19 | 18.43 | 78 | 30 | 19.608 |  | 0 | 0.04 | 5.47
|  | 3031 | 102 | 1 | 1 | 1 | 14.634 | 11.164 | 99.464 |  | 2.8154 | 1.827 | 2.04 | 49.49 | 51.53 | 99.43 | 498.51 | 0.49 | 339.9 | 23.99 | 0.154 | 32.01 | 22.593 | 153.907 | 55.23 | 2.4 | 20.02 | 20.1 | 926.5 | 61.52 | 24.72 | 22.62 |  | 389 | 68.934 | 46.43 | 80.08 | 120.48 | 28.93 | 29.72 |  | 32.1 | 922.5 | 19 | 18.43 | 78 | 30 | 25.49 |  | 0 | 0.04 | 5.47
|  | 3032 | 102 | 2 | 2 | 1 | 13.912 | 11.167 | 99.463 |  | 2.8276 | 1.867 | 1.93 | 49.53 | 51.46 | 99.36 | 493.5 | 0.54 | 339.818 | 23.99 | 0.129 | 31.96 | 27.789 | 131.926 | 54.91 | 2.08 | 20.02 | 20.1 | 800.4 | 61.67 | 24.83 | 22.61 |  | 389 | 68.9 | 46.41 | 79.97 | 120.09 | 28.89 | 29.69 |  | 32.1 | 800 | 18.5 | 18.43 | 78 | 30 | 32.156 |  | 0.39 | 0.92 | 0.78
|  | 3033 | 102 | 3 | 3 | 1 | 14.242 | 11.167 | 99.465 |  | 2.8583 | 1.999 | 1.81 | 49.52 | 51.33 | 99.34 | 489.48 | 0.62 | 339.8 | 23.99 | 0.122 | 31.93 | 34.156 | 123.42 | 54.57 | 2.06 | 20.03 | 20.1 | 783.4 | 61.76 | 25.1 | 22.61 |  | 389 | 68.883 | 46.37 | 79.89 | 120.21 | 28.85 | 29.67 |  | 32.1 | 783.5 | 15.5 | 19.22 | 78 | 30 | 38.039 |  | 1.18 | 0.66 | -4.69
|  | 3034 | 102 | 4 | 4 | 1 | 14.622 | 11.166 | 99.465 |  | 2.8725 | 2.133 | 1.7 | 49.54 | 51.25 | 99.38 | 486.06 | 0.71 | 339.656 | 23.98 | 0.119 | 31.89 | 37.459 | 120.44 | 54.22 | 2.12 | 20.02 | 20.09 | 804.2 | 61.82 | 25.22 | 22.61 |  | 389 | 68.892 | 46.36 | 79.89 | 120.06 | 28.82 | 29.65 |  | 32.09 | 804.5 | 14.5 | 19.22 | 78 | 30 | 38.823 |  | 1.18 | 0.66 | -4.69
|  | 3035 | 102 | 5 | 5 | 1 | 14.534 | 11.164 | 99.464 |  | 2.8599 | 2.285 | 1.6 | 49.58 | 51.18 | 99.45 | 482.83 | 0.77 | 339.638 | 24 | 0.131 | 31.87 | 38.332 | 121.296 | 53.79 | 2.2 | 20.03 | 20.1 | 837.2 | 61.86 | 25.11 | 22.61 |  | 389 | 68.865 | 46.34 | 80.04 | 119.7 | 28.8 | 29.62 |  | 32.1 | 837.5 | 15 | 19.61 | 78 | 30 | 37.646 |  | 1.18 | 0.06 | 3.13
|  | 3036 | 102 | 6 | 6 | 1 | 14.225 | 11.167 | 99.465 |  | 2.8455 | 2.375 | 1.6 | 49.56 | 51.16 | 99.45 | 479.68 | 0.79 | 339.56 | 24 | 0.148 | 31.84 | 37.004 | 124.361 | 53.16 | 2.2 | 20.02 | 20.1 | 839.5 | 61.88 | 24.98 | 22.6 |  | 389 | 68.867 | 46.32 | 80.01 | 120.13 | 28.8 | 29.6 |  | 32.1 | 842.75 | 17 | 19.22 | 78 | 30 | 35.294 |  | 0.78 | 0.88 | 1.56
|  | 3037 | 102 | 7 | 7 | 1 | 14.179 | 11.168 | 99.465 |  | 2.8387 | 2.404 | 1.59 | 49.54 | 51.13 | 99.42 | 476.77 | 0.78 | 339.608 | 23.99 | 0.16 | 31.82 | 35.951 | 125.459 | 52.31 | 2.15 | 20.02 | 20.1 | 822 | 61.89 | 24.92 | 22.6 |  | 389 | 68.854 | 46.3 | 79.98 | 120.08 | 28.79 | 29.58 |  | 32.1 | 821 | 17 | 19.22 | 78 | 30 | 34.509 |  | 0.78 | 0.88 | 1.56
|  | 3038 | 102 | 8 | 1 | 12 | 14.32 | 11.163 | 99.465 |  | 2.8502 | 2.421 | 1.56 | 49.5 | 51.07 | 99.39 | 473.93 | 0.77 | 339.669 | 24 | 0.156 | 31.79 | 36.367 | 125.076 | 51.41 | 2.11 | 20.02 | 20.09 | 804.5 | 61.89 | 25.03 | 22.58 |  | 389 | 68.865 | 46.28 | 79.92 | 120.21 | 28.79 | 29.56 |  | 32.1 | 804.5 | 16.5 | 19.22 | 78 | 30 | 35.294 |  | 0.78 | 0.82 | -1.56
|  | 3039 | 102 | 9 | 2 | 12 | 15.157 | 11.165 | 99.465 |  | 2.9729 | 2.601 | 1.56 | 49.45 | 51.01 | 102.72 | 470.98 | 0.87 | 338.662 | 24 | 0.214 | 31.77 | 68.219 | 128.441 | 50.63 | 3.15 | 20.01 | 20.09 | 1151.4 | 61.87 | 26.1 | 22.56 |  | 389 | 68.811 | 46.26 | 80.07 | 119.83 | 28.79 | 29.54 |  | 32.1 | 1105.25 | -12 | 31.37 | 78 | 30 | 92.547 |  | 12.94 | 0.04 | 0
|  | 3040 | 102 | 10 | 3 | 12 | 14.803 | 11.164 | 99.465 |  | 2.9363 | 2.908 | 1.55 | 49.4 | 50.95 | 104.03 | 471.84 | 1.97 | 337.759 | 24 | 0.176 | 31.77 | 81.218 | 149.289 | 50.06 | 4.6 | 20.01 | 20.09 | 1702.8 | 61.83 | 25.78 | 22.55 |  | 389 | 68.829 | 46.26 | 79.96 | 119.49 | 28.79 | 29.52 |  | 32.09 | 1717.75 | -3.5 | 31.37 | 78 | 30 | 86.273 |  | 12.94 | 0.04 | 0
|  | 3041 | 102 | 11 | 4 | 12 | 14.542 | 11.161 | 99.465 |  | 2.8593 | 3.273 | 1.76 | 49.33 | 51.09 | 102.49 | 477.86 | 3.61 | 337.698 | 24 | 0.186 | 31.79 | 73.431 | 224.634 | 49.64 | 6.3 | 20 | 20.08 | 2396.1 | 61.77 | 25.11 | 22.56 |  | 389 | 68.867 | 46.26 | 80.01 | 119.43 | 28.82 | 29.51 |  | 32.06 | 2353.75 | 20.5 | 29.02 | 78 | 30 | 64.313 |  | 10.59 | 0.27 | 10.94
|  | 3042 | 102 | 12 | 5 | 12 | 13.983 | 11.157 | 99.465 |  | 2.8468 | 3.492 | 2.02 | 49.29 | 51.31 | 104.12 | 484.17 | 4.24 | 337.369 | 24.01 | 0.198 | 31.83 | 65.112 | 275.325 | 49.62 | 7.36 | 20 | 20.08 | 2812.1 | 61.74 | 25 | 22.59 |  | 389 | 68.896 | 46.26 | 80.07 | 119.56 | 28.86 | 29.54 |  | 32.03 | 2819.5 | 25 | 29.02 | 78 | 30 | 55.685 |  | 10.59 | 0.27 | 10.94
|  | 3043 | 102 | 13 | 6 | 12 | 14.317 | 11.158 | 99.464 |  | 2.8619 | 3.5 | 2.32 | 49.24 | 51.56 | 104.09 | 490.02 | 4.47 | 336.957 | 24 | 0.137 | 31.89 | 59.098 | 301.385 | 51.03 | 8.3 | 20 | 20.08 | 3152.9 | 61.73 | 25.13 | 22.59 |  | 389 | 68.895 | 46.26 | 79.8 | 119.97 | 28.9 | 29.59 |  | 32.01 | 3125 | 29 | 30.59 | 78 | 30 | 56.47 |  | 12.16 | 0.08 | 3.13
|  | 3044 | 102 | 14 | 7 | 12 | 14.091 | 11.16 | 99.465 |  | 2.8633 | 3.528 | 2.48 | 49.23 | 51.7 | 106.53 | 496.27 | 4.65 | 336.157 | 24 | 0.1 | 31.94 | 62.029 | 314.863 | 52.63 | 9.43 | 19.99 | 20.07 | 3581.6 | 61.54 | 25.14 | 22.57 |  | 389 | 68.893 | 46.27 | 79.89 | 119.99 | 28.94 | 29.65 |  | 32 | 3553.75 | 28.5 | 31.37 | 78 | 30 | 62.744 |  | 12.94 | 0.82 | -6.25
|  | 3045 | 102 | 15 | 8 | 12 | 14.392 | 11.158 | 99.464 |  | 2.8527 | 3.578 | 2.73 | 49.19 | 51.91 | 103.98 | 504.8 | 5.58 | 335.596 | 23.99 | 0.104 | 31.98 | 62.138 | 323.567 | 53.64 | 10.28 | 19.98 | 20.06 | 3919.1 | 61.07 | 25.05 | 22.56 |  | 389 | 68.878 | 46.28 | 80.05 | 119.72 | 28.99 | 29.71 |  | 31.99 | 3926.5 | 29.5 | 31.37 | 78 | 30 | 60.391 |  | 12.94 | 0.82 | -6.25
|  | 3046 | 102 | 16 | 1 | 2 | 14.293 | 11.159 | 99.464 |  | 2.8573 | 3.57 | 2.96 | 49.16 | 52.12 | 105.29 | 514.46 | 6.25 | 335.402 | 23.99 | 0.111 | 32.01 | 60.769 | 329.84 | 54.2 | 11.14 | 19.97 | 20.05 | 4241.6 | 60.56 | 25.09 | 22.57 |  | 389 | 68.9 | 46.28 | 79.87 | 119.71 | 29.04 | 29.76 |  | 31.97 | 4222.5 | 30.5 | 29.8 | 78 | 30 | 59.607 |  | 11.37 | 0.9 | -13.28
|  | 3047 | 102 | 17 | 2 | 2 | 14.134 | 11.159 | 99.464 |  | 2.8355 | 3.428 | 3.18 | 49.16 | 52.33 | 102.39 | 524.1 | 6.33 | 336.655 | 24 | 0.206 | 32.05 | 51.36 | 333.321 | 54.57 | 11.26 | 19.98 | 20.06 | 4319.7 | 60.21 | 24.9 | 22.57 |  | 389 | 68.901 | 46.29 | 79.89 | 119.89 | 29.09 | 29.8 |  | 31.96 | 4325 | 34.5 | 27.45 | 78 | 30 | 41.96 |  | 9.41 | 0.64 | -20.31
|  | 3048 | 102 | 18 | 3 | 2 | 14.195 | 11.156 | 99.465 |  | 2.8338 | 3.177 | 3.18 | 49.16 | 52.33 | 104.02 | 524.1 | 5.52 | 336.898 | 24 | 0.204 | 32.05 | 45.826 | 333.97 | 54.57 | 11.21 | 19.98 | 20.06 | 4301.9 | 60.21 | 24.88 | 22.57 |  | 389 | 68.915 | 46.29 | 79.63 | 119.91 | 29.14 | 29.84 |  | 31.96 | 4304.5 | 36.5 | 27.45 | 78 | 30 | 41.568 |  | 9.41 | 0.64 | -20.31
|  | 3049 | 102 | 19 | 4 | 2 | 14.245 | 11.16 | 99.465 |  | 2.8509 | 2.932 | 3.47 | 49.11 | 52.57 | 103.65 | 536.78 | 4.56 | 337.081 | 23.99 | 0.198 | 32.12 | 43.635 | 333.741 | 55.06 | 11.22 | 19.97 | 20.06 | 4281.9 | 60 | 25.03 | 22.58 |  | 389 | 68.974 | 46.31 | 79.96 | 119.78 | 29.18 | 29.87 |  | 31.97 | 4285 | 36.5 | 27.45 | 78 | 30 | 41.568 |  | 9.41 | 0.12 | -12.5
|  | 3050 | 102 | 20 | 5 | 2 | 14.449 | 11.156 | 99.465 |  | 2.8389 | 2.774 | 3.41 | 49.09 | 52.5 | 103.66 | 541.74 | 4.36 | 336.826 | 23.99 | 0.172 | 32.13 | 44.159 | 333.111 | 55.22 | 11.2 | 19.96 | 20.05 | 4290.5 | 60.02 | 24.93 | 22.57 |  | 389 | 68.982 | 46.33 | 80.09 | 120.25 | 29.2 | 29.9 |  | 31.99 | 4289.75 | 36 | 28.24 | 78 | 30 | 44.313 |  | 10.2 | 0.82 | -15.63
|  | 3051 | 102 | 21 | 6 | 2 | 14.393 | 11.154 | 99.465 |  | 2.854 | 2.708 | 3.41 | 49.09 | 52.5 | 103.66 | 541.74 | 4.5 | 336.982 | 23.99 | 0.183 | 32.13 | 45.059 | 332.859 | 55.22 | 11.35 | 19.96 | 20.05 | 4324.4 | 60.02 | 25.06 | 22.57 |  | 389 | 69.047 | 46.33 | 80.01 | 120.14 | 29.22 | 29.91 |  | 32 | 4325 | 35.5 | 28.24 | 78 | 30 | 43.921 |  | 10.2 | 0.82 | -15.63
|  | 3052 | 102 | 22 | 7 | 2 | 14.303 | 11.153 | 99.466 |  | 2.8391 | 2.652 | 3.43 | 49.09 | 52.52 | 103.66 | 546.68 | 4.69 | 337.101 | 24 | 0.202 | 32.14 | 43.15 | 332.637 | 55.33 | 11.24 | 19.97 | 20.05 | 4305.8 | 60.08 | 24.93 | 22.57 |  | 389 | 69.075 | 46.34 | 80.16 | 119.77 | 29.22 | 29.91 |  | 32.02 | 4310 | 36.5 | 27.45 | 78 | 30 | 40.784 |  | 9.02 | 0.88 | -17.97
|  | 3053 | 102 | 23 | 1 | 21 | 14.158 | 11.153 | 99.465 |  | 2.8519 | 2.589 | 3.49 | 49.11 | 52.6 | 102.83 | 551.42 | 4.42 | 337.481 | 23.99 | 0.3 | 32.17 | 40.621 | 332.073 | 55.4 | 11.17 | 19.96 | 20.05 | 4261.5 | 60.17 | 25.04 | 22.56 |  | 389 | 69.118 | 46.34 | 79.97 | 120.18 | 29.23 | 29.9 |  | 32.02 | 4275.75 | 36.5 | 21.96 | 78 | 30 | 40.391 |  | 3.14 | 0.96 | -18.75
|  | 3054 | 102 | 24 | 2 | 21 | 13.672 | 11.149 | 99.465 |  | 2.8163 | 2.484 | 3.49 | 49.15 | 52.63 | 100.07 | 555.45 | 4.06 | 339.315 | 23.99 | 0.341 | 32.2 | 24.93 | 330.384 | 55.47 | 9.98 | 19.97 | 20.05 | 3854.7 | 60.28 | 24.73 | 22.55 |  | 389 | 69.098 | 46.37 | 79.93 | 119.99 | 29.23 | 29.88 |  | 32.03 | 3833.5 | 32 | 21.96 | 78 | 30 | 12.157 |  | 3.14 | 0.96 | -18.75
|  | 3055 | 102 | 25 | 3 | 21 | 22.484 | 11.15 | 99.465 |  | 2.8338 | 2.245 | 3.49 | 49.19 | 52.68 | 99.5 | 556.73 | 1.82 | 339.647 | 23.99 | 0.228 | 32.21 | 16.977 | 324.374 | 55.56 | 8.56 | 19.96 | 20.05 | 3284.5 | 60.36 | 24.88 | 22.53 |  | 389 | 69.107 | 46.38 | 80.24 | 119.96 | 29.23 | 29.86 |  | 32.03 | 3327.25 | 31 | 18.43 | 78 | 30 | 11.765 |  | 0.39 | 0 | 0
|  | 3056 | 102 | 26 | 4 | 21 | 22.495 | 11.151 | 99.465 |  | 2.8205 | 2.115 | 3.37 | 49.25 | 52.62 | 99.5 | 547.64 | 0.37 | 339.808 | 23.99 | 0.155 | 32.2 | 14.846 | 315.389 | 55.67 | 7.21 | 19.96 | 20.05 | 2779.6 | 60.43 | 24.77 | 22.53 |  | 389 | 69.116 | 46.39 | 80.14 | 119.9 | 29.21 | 29.83 |  | 32.04 | 2819.5 | 28 | 18.43 | 78 | 30 | 13.725 |  | 0 | 0 | 0
|  | 3057 | 102 | 27 | 5 | 21 | 22.496 | 11.154 | 99.464 |  | 2.8165 | 2.027 | 2.99 | 49.31 | 52.3 | 99.5 | 535.79 | 0.05 | 339.967 | 24 | 0.142 | 32.17 | 14.967 | 303.743 | 55.71 | 6.05 | 19.95 | 20.05 | 2335.9 | 60.58 | 24.73 | 22.56 |  | 389 | 69.125 | 46.41 | 80.04 | 120.22 | 29.17 | 29.81 |  | 32.06 | 2327.25 | 26 | 18.43 | 78 | 30 | 15.294 |  | 0 | 0 | 0
|  | 3058 | 102 | 28 | 6 | 21 | 19.126 | 11.153 | 99.465 |  | 2.8167 | 1.981 | 2.7 | 49.36 | 52.06 | 99.63 | 524.14 | 0 | 339.845 | 24 | 0.149 | 32.13 | 15.535 | 271.98 | 55.68 | 4.81 | 19.96 | 20.04 | 1855.4 | 60.73 | 24.73 | 22.57 |  | 389 | 69.127 | 46.41 | 80.19 | 119.47 | 29.1 | 29.77 |  | 32.07 | 1890.5 | 23 | 18.82 | 78 | 30 | 14.902 |  | 0.78 | 0.06 | 0.78
|  | 3059 | 102 | 29 | 7 | 21 | 14.665 | 11.152 | 99.464 |  | 2.8021 | 1.931 | 2.45 | 49.41 | 51.86 | 99.51 | 513.81 | 0.31 | 339.805 | 24 | 0.152 | 32.09 | 17.581 | 229.027 | 55.62 | 3.75 | 19.95 | 20.04 | 1456.7 | 61.02 | 24.6 | 22.58 |  | 389 | 69.097 | 46.43 | 80.1 | 119.78 | 29.02 | 29.72 |  | 32.06 | 1486.5 | 21.5 | 18.04 | 78 | 30 | 18.039 |  | 0 | 0.02 | 3.91
|  | 3060 | 102 | 30 | 8 | 21 | 15.18 | 11.147 | 99.464 |  | 2.802 | 1.869 | 2.2 | 49.47 | 51.67 | 99.64 | 505.96 | 0.48 | 339.699 | 24 | 0.15 | 32.05 | 19.514 | 188.491 | 55.5 | 2.95 | 19.96 | 20.04 | 1144.5 | 61.31 | 24.6 | 22.56 |  | 389 | 69.052 | 46.43 | 79.86 | 119.85 | 28.96 | 29.68 |  | 32.05 | 1141.25 | 18.5 | 18.04 | 78 | 30 | 21.96 |  | 0 | 0.02 | 3.91
|  | 3061 | 103 | 1 | 1 | 1 | 14.247 | 11.148 | 99.465 |  | 2.7903 | 1.843 | 2.08 | 49.53 | 51.6 | 99.4 | 499.67 | 0.5 | 339.783 | 24 | 0.166 | 32.01 | 22.374 | 150.052 | 55.32 | 2.32 | 19.95 | 20.04 | 906.1 | 61.46 | 24.5 | 22.55 |  | 389 | 69.05 | 46.44 | 79.78 | 119.96 | 28.91 | 29.65 |  | 32.04 | 903.75 | 18.5 | 18.43 | 78 | 30 | 23.529 |  | 0 | 0.08 | 6.25
|  | 3062 | 103 | 2 | 2 | 1 | 13.881 | 11.147 | 99.465 |  | 2.8166 | 1.879 | 1.97 | 49.55 | 51.52 | 99.28 | 494.4 | 0.56 | 339.761 | 24 | 0.13 | 31.96 | 27.167 | 130.11 | 55.04 | 1.89 | 19.94 | 20.03 | 729.9 | 61.56 | 24.73 | 22.57 |  | 389 | 68.971 | 46.43 | 79.86 | 119.7 | 28.86 | 29.63 |  | 32.04 | 736.5 | 15.5 | 19.22 | 78 | 30 | 30.588 |  | 0.78 | 0.9 | -1.56
|  | 3063 | 103 | 3 | 3 | 1 | 14.228 | 11.149 | 99.465 |  | 2.8894 | 1.995 | 1.86 | 49.57 | 51.43 | 99.49 | 489.76 | 0.56 | 339.713 | 24 | 0.121 | 31.94 | 34.708 | 119.073 | 54.7 | 1.92 | 19.95 | 20.03 | 723.3 | 61.68 | 25.37 | 22.62 |  | 389 | 68.953 | 46.43 | 79.89 | 120.19 | 28.82 | 29.61 |  | 32.05 | 722.5 | 15.5 | 19.22 | 78 | 30 | 39.999 |  | 0.78 | 0.9 | -1.56
|  | 3064 | 103 | 4 | 4 | 1 | 14.737 | 11.148 | 99.465 |  | 2.863 | 2.173 | 1.75 | 49.59 | 51.34 | 99.35 | 486.02 | 0.64 | 339.735 | 24.01 | 0.125 | 31.91 | 38.361 | 114.907 | 54.38 | 2.01 | 19.95 | 20.04 | 763.1 | 61.76 | 25.14 | 22.65 |  | 389 | 68.921 | 46.43 | 79.89 | 120.03 | 28.8 | 29.59 |  | 32.06 | 763.25 | 14 | 19.22 | 78 | 30 | 39.215 |  | 1.18 | 0.49 | -4.69
|  | 3065 | 103 | 5 | 5 | 1 | 14.333 | 11.144 | 99.464 |  | 2.8616 | 2.324 | 1.66 | 49.6 | 51.25 | 99.4 | 482.67 | 0.73 | 339.593 | 24 | 0.132 | 31.87 | 38.589 | 116.83 | 54.03 | 2.1 | 19.94 | 20.02 | 798.9 | 61.77 | 25.13 | 22.67 |  | 389 | 68.898 | 46.41 | 79.89 | 119.96 | 28.79 | 29.58 |  | 32.06 | 795.25 | 14.5 | 19.22 | 78 | 30 | 37.646 |  | 1.18 | 0.86 | 0.78
|  | 3066 | 103 | 6 | 6 | 1 | 14.257 | 11.142 | 99.464 |  | 2.8484 | 2.394 | 1.57 | 49.61 | 51.19 | 99.43 | 479.48 | 0.77 | 339.602 | 24.01 | 0.143 | 31.84 | 37.978 | 119.743 | 53.58 | 2.12 | 19.95 | 20.03 | 810.4 | 61.77 | 25.01 | 22.69 |  | 389 | 68.846 | 46.41 | 79.89 | 119.74 | 28.78 | 29.6 |  | 32.06 | 810.75 | 15 | 19.22 | 78 | 30 | 36.47 |  | 1.18 | 0.86 | 0.78
|  | 3067 | 103 | 7 | 7 | 1 | 14.426 | 11.139 | 99.464 |  | 2.827 | 2.417 | 1.56 | 49.6 | 51.16 | 99.39 | 476.42 | 0.78 | 339.672 | 24.01 | 0.169 | 31.82 | 36.271 | 122.163 | 52.89 | 2.08 | 19.95 | 20.03 | 799 | 61.76 | 24.82 | 22.71 |  | 389 | 68.823 | 46.42 | 79.85 | 120.15 | 28.78 | 29.62 |  | 32.07 | 797.5 | 16 | 19.22 | 78 | 30 | 33.333 |  | 0.78 | 0.72 | -1.56
|  | 3068 | 103 | 8 | 1 | 12 | 14.149 | 11.138 | 99.464 |  | 2.8621 | 2.421 | 1.55 | 49.57 | 51.12 | 99.35 | 473.44 | 0.72 | 339.508 | 24.02 | 0.132 | 31.8 | 38.114 | 121.528 | 51.97 | 2.03 | 19.94 | 20.02 | 772.6 | 61.76 | 25.13 | 22.71 |  | 389 | 68.776 | 46.42 | 79.86 | 119.59 | 28.77 | 29.63 |  | 32.06 | 762.5 | 16.5 | 24.71 | 78 | 30 | 36.47 |  | 7.06 | 0.47 | 0
|  | 3069 | 103 | 9 | 2 | 12 | 14.958 | 11.141 | 99.464 |  | 2.9914 | 2.607 | 1.55 | 49.52 | 51.07 | 103.18 | 470.6 | 0.82 | 338.471 | 24.01 | 0.221 | 31.78 | 68.68 | 125.233 | 51.01 | 3.05 | 19.93 | 20.01 | 1110.2 | 61.75 | 26.27 | 22.7 |  | 389 | 68.737 | 46.42 | 80 | 119.8 | 28.77 | 29.63 |  | 32.06 | 1112.5 | -14 | 24.71 | 78 | 30 | 91.763 |  | 7.06 | 0.47 | 0
|  | 3070 | 103 | 10 | 3 | 12 | 14.771 | 11.143 | 99.464 |  | 2.9253 | 2.961 | 1.53 | 49.43 | 50.96 | 104.04 | 469.01 | 2.05 | 337.626 | 24.01 | 0.174 | 31.74 | 81.996 | 151.476 | 50.24 | 4.63 | 19.92 | 20.01 | 1720.4 | 61.77 | 25.69 | 22.69 |  | 389 | 68.719 | 46.42 | 79.67 | 119.91 | 28.77 | 29.62 |  | 32.03 | 1734.25 | -3 | 31.76 | 78 | 30 | 85.097 |  | 13.33 | 0.04 | 0.78
|  | 3071 | 103 | 11 | 4 | 12 | 14.124 | 11.139 | 99.465 |  | 2.8642 | 3.369 | 1.63 | 49.38 | 51.01 | 104.21 | 473.66 | 3.68 | 336.994 | 24.01 | 0.188 | 31.77 | 79.013 | 225.851 | 49.65 | 6.68 | 19.92 | 20 | 2537.1 | 61.77 | 25.15 | 22.68 |  | 389 | 68.743 | 46.42 | 79.7 | 120.13 | 28.81 | 29.62 |  | 32.01 | 2489.75 | 14.5 | 28.63 | 78 | 30 | 76.469 |  | 10.2 | 0.88 | 3.13
|  | 3072 | 103 | 12 | 5 | 12 | 14.21 | 11.137 | 99.465 |  | 2.8489 | 3.593 | 1.92 | 49.33 | 51.25 | 103.36 | 481.1 | 4.69 | 336.916 | 24.02 | 0.203 | 31.83 | 66.265 | 277.74 | 49.2 | 7.6 | 19.91 | 20 | 2902 | 61.75 | 25.01 | 22.67 |  | 389 | 68.749 | 46.42 | 79.79 | 119.94 | 28.84 | 29.64 |  | 31.99 | 2906.25 | 26.5 | 28.63 | 78 | 30 | 54.117 |  | 10.2 | 0.88 | 3.13
|  | 3073 | 103 | 13 | 6 | 12 | 14.545 | 11.138 | 99.465 |  | 2.8586 | 3.548 | 2.22 | 49.31 | 51.53 | 105.83 | 488.26 | 4.95 | 336.112 | 24.02 | 0.114 | 31.88 | 61.239 | 303.325 | 50.02 | 8.46 | 19.91 | 19.99 | 3217.8 | 61.7 | 25.1 | 22.69 |  | 389 | 68.788 | 46.41 | 79.89 | 119.82 | 28.88 | 29.7 |  | 31.97 | 3226.5 | 30 | 27.84 | 78 | 30 | 62.352 |  | 9.41 | 0.7 | -3.91
|  | 3074 | 103 | 14 | 7 | 12 | 14.238 | 11.14 | 99.466 |  | 2.8446 | 3.563 | 2.48 | 49.25 | 51.73 | 104.48 | 494.58 | 5.25 | 335.633 | 24.02 | 0.09 | 31.91 | 63.046 | 316.819 | 51.86 | 9.66 | 19.91 | 19.99 | 3691.9 | 61.61 | 24.98 | 22.69 |  | 389 | 68.801 | 46.4 | 80.05 | 119.54 | 28.93 | 29.75 |  | 31.96 | 3661.5 | 29 | 30.98 | 78 | 30 | 62.744 |  | 12.55 | 0.59 | -8.59
|  | 3075 | 103 | 15 | 8 | 12 | 14.088 | 11.14 | 99.465 |  | 2.8512 | 3.573 | 2.64 | 49.24 | 51.89 | 104.99 | 502.98 | 6 | 335.558 | 24.02 | 0.085 | 31.94 | 61.604 | 324.818 | 53.19 | 10.47 | 19.91 | 19.99 | 3992 | 61.3 | 25.03 | 22.67 |  | 389 | 68.869 | 46.38 | 80.05 | 119.93 | 28.98 | 29.81 |  | 31.95 | 4001.5 | 30 | 30.98 | 78 | 30 | 59.999 |  | 12.55 | 0.59 | -8.59
|  | 3076 | 103 | 16 | 1 | 2 | 14.078 | 11.137 | 99.466 |  | 2.8589 | 3.553 | 2.89 | 49.19 | 52.08 | 104.41 | 512.51 | 6.33 | 335.497 | 24.01 | 0.146 | 32 | 60.228 | 330.958 | 53.94 | 11.25 | 19.88 | 19.98 | 4278.3 | 60.76 | 25.1 | 22.64 |  | 389 | 68.887 | 46.34 | 80.03 | 120.04 | 29.04 | 29.86 |  | 31.93 | 4280.25 | 30 | 31.76 | 78 | 30 | 55.293 |  | 13.33 | 0.61 | -12.5
|  | 3077 | 103 | 17 | 2 | 2 | 14.359 | 11.134 | 99.466 |  | 2.8406 | 3.348 | 3.14 | 49.16 | 52.3 | 102.67 | 522.5 | 6.29 | 336.718 | 24.02 | 0.204 | 32.05 | 49.394 | 334.367 | 54.42 | 11.25 | 19.89 | 19.98 | 4307.8 | 60.37 | 24.94 | 22.63 |  | 389 | 68.925 | 46.35 | 79.86 | 120.03 | 29.1 | 29.91 |  | 31.92 | 4314.75 | 36 | 27.45 | 78 | 30 | 41.568 |  | 9.02 | 0.14 | -14.06
|  | 3078 | 103 | 18 | 3 | 2 | 14.42 | 11.136 | 99.467 |  | 2.843 | 3.097 | 3.25 | 49.16 | 52.4 | 103.3 | 530.01 | 5.18 | 337.03 | 24 | 0.201 | 32.08 | 44.63 | 334.509 | 54.72 | 11.19 | 19.89 | 19.97 | 4280.5 | 60.16 | 24.96 | 22.6 |  | 389 | 68.973 | 46.34 | 79.87 | 119.8 | 29.14 | 29.94 |  | 31.92 | 4285 | 37 | 27.45 | 78 | 30 | 40.784 |  | 9.02 | 0.14 | -14.06
|  | 3079 | 103 | 19 | 4 | 2 | 14.476 | 11.133 | 99.466 |  | 2.8451 | 2.868 | 3.35 | 49.12 | 52.47 | 103.02 | 535.57 | 4.41 | 336.754 | 24.01 | 0.18 | 32.09 | 44.095 | 333.757 | 55.02 | 11.19 | 19.88 | 19.97 | 4279.1 | 60.05 | 24.98 | 22.59 |  | 389 | 69.012 | 46.35 | 79.82 | 119.91 | 29.17 | 29.96 |  | 31.92 | 4285 | 36.5 | 27.45 | 78 | 30 | 45.097 |  | 9.02 | 0.31 | -12.5
|  | 3080 | 103 | 20 | 5 | 2 | 14.343 | 11.133 | 99.466 |  | 2.853 | 2.747 | 3.4 | 49.12 | 52.52 | 103.44 | 540.56 | 4.42 | 336.638 | 24.02 | 0.187 | 32.12 | 45.003 | 333.409 | 55.22 | 11.32 | 19.88 | 19.97 | 4313.9 | 60.01 | 25.05 | 22.58 |  | 389 | 69.039 | 46.36 | 80 | 119.92 | 29.19 | 29.98 |  | 31.93 | 4314.75 | 35.5 | 28.24 | 78 | 30 | 44.705 |  | 9.8 | 0.88 | -15.63
|  | 3081 | 103 | 21 | 6 | 2 | 14.323 | 11.136 | 99.465 |  | 2.8365 | 2.683 | 3.45 | 49.1 | 52.55 | 102.86 | 545.6 | 4.64 | 336.96 | 24.01 | 0.2 | 32.15 | 43.761 | 333.214 | 55.33 | 11.25 | 19.88 | 19.97 | 4314.8 | 60.07 | 24.91 | 22.57 |  | 389 | 69.041 | 46.37 | 80.27 | 120.13 | 29.2 | 29.98 |  | 31.94 | 4314.75 | 36.5 | 27.45 | 78 | 30 | 41.568 |  | 9.41 | 0.88 | -17.97
|  | 3082 | 103 | 22 | 7 | 2 | 14.181 | 11.137 | 99.466 |  | 2.8477 | 2.628 | 3.45 | 49.11 | 52.56 | 103.46 | 550.29 | 4.5 | 337.007 | 24 | 0.205 | 32.17 | 42.899 | 332.737 | 55.39 | 11.26 | 19.87 | 19.96 | 4298.8 | 60.14 | 25 | 22.55 |  | 389 | 69.053 | 46.38 | 80.18 | 120.02 | 29.21 | 29.98 |  | 31.95 | 4300 | 36.5 | 27.45 | 78 | 30 | 41.96 |  | 9.41 | 0.82 | -18.75
|  | 3083 | 103 | 23 | 1 | 21 | 14.167 | 11.14 | 99.466 |  | 2.8391 | 2.595 | 3.52 | 49.14 | 52.66 | 103.39 | 554.38 | 4.37 | 337.156 | 24.01 | 0.266 | 32.18 | 41.831 | 332.239 | 55.46 | 11.18 | 19.88 | 19.96 | 4283.2 | 60.2 | 24.93 | 22.57 |  | 389 | 69.068 | 46.39 | 79.84 | 120.03 | 29.21 | 29.97 |  | 31.97 | 4285 | 36.5 | 27.45 | 78 | 30 | 41.568 |  | 9.41 | 0.82 | -18.75
|  | 3084 | 103 | 24 | 2 | 21 | 13.844 | 11.14 | 99.465 |  | 2.8242 | 2.481 | 3.52 | 49.18 | 52.7 | 100.29 | 558 | 4.01 | 339.001 | 24.01 | 0.344 | 32.18 | 25.697 | 330.518 | 55.55 | 9.96 | 19.87 | 19.95 | 3834.9 | 60.33 | 24.8 | 22.56 |  | 389 | 69.089 | 46.41 | 80.05 | 119.42 | 29.21 | 29.94 |  | 31.99 | 3865.5 | 32.5 | 18.04 | 78 | 30 | 13.333 |  | 0 | 0.04 | 0
|  | 3085 | 103 | 25 | 3 | 21 | 21.944 | 11.137 | 99.465 |  | 2.8309 | 2.234 | 3.45 | 49.23 | 52.68 | 99.39 | 554.23 | 2.07 | 339.588 | 24.02 | 0.238 | 32.19 | 17.252 | 324.941 | 55.65 | 8.64 | 19.87 | 19.96 | 3317.5 | 60.46 | 24.86 | 22.55 |  | 389 | 69.084 | 46.41 | 79.93 | 120.12 | 29.21 | 29.92 |  | 32 | 3350.75 | 31 | 18.43 | 78 | 30 | 12.157 |  | 0 | 0 | 0
|  | 3086 | 103 | 26 | 4 | 21 | 22.493 | 11.136 | 99.465 |  | 2.827 | 2.119 | 3.18 | 49.3 | 52.48 | 99.39 | 542.99 | 0.59 | 339.726 | 24.02 | 0.147 | 32.18 | 14.836 | 316.566 | 55.73 | 7.44 | 19.87 | 19.96 | 2861.5 | 60.56 | 24.82 | 22.55 |  | 389 | 69.084 | 46.38 | 79.89 | 120.13 | 29.19 | 29.9 |  | 32.01 | 2851.5 | 28 | 18.43 | 78 | 30 | 12.941 |  | 0 | 0 | 0
|  | 3087 | 103 | 27 | 5 | 21 | 22.496 | 11.139 | 99.465 |  | 2.818 | 2.042 | 2.88 | 49.36 | 52.24 | 99.39 | 531.09 | 0.1 | 339.89 | 24.01 | 0.165 | 32.15 | 14.57 | 303.892 | 55.73 | 6.01 | 19.87 | 19.96 | 2318.3 | 60.67 | 24.74 | 22.57 |  | 389 | 69.059 | 46.36 | 79.94 | 120.23 | 29.15 | 29.86 |  | 32.01 | 2356.25 | 26 | 18.43 | 78 | 30 | 13.725 |  | 0.39 | 0 | 0
|  | 3088 | 103 | 28 | 6 | 21 | 18.769 | 11.136 | 99.466 |  | 2.8141 | 2.026 | 2.58 | 49.4 | 51.98 | 99.64 | 519.77 | 0.1 | 339.775 | 24.01 | 0.151 | 32.11 | 15.737 | 273.614 | 55.7 | 4.89 | 19.86 | 19.95 | 1888.8 | 60.82 | 24.71 | 22.58 |  | 389 | 69.056 | 46.32 | 79.78 | 120.05 | 29.08 | 29.82 |  | 32.01 | 1925 | 23 | 18.82 | 78 | 30 | 16.078 |  | 0.39 | 0.06 | 0.78
|  | 3089 | 103 | 29 | 7 | 21 | 14.688 | 11.139 | 99.465 |  | 2.7991 | 1.955 | 2.3 | 49.46 | 51.76 | 99.56 | 510.9 | 0.41 | 339.616 | 24.02 | 0.137 | 32.08 | 16.993 | 233.986 | 55.59 | 3.92 | 19.86 | 19.96 | 1522.7 | 61.1 | 24.58 | 22.58 |  | 389 | 69.028 | 46.29 | 79.82 | 119.74 | 29.01 | 29.78 |  | 32.01 | 1515.5 | 20.5 | 18.82 | 78 | 30 | 18.431 |  | 0.39 | 0.06 | 0.78
|  | 3090 | 103 | 30 | 8 | 21 | 15.393 | 11.138 | 99.465 |  | 2.7842 | 1.856 | 2.16 | 49.51 | 51.67 | 99.62 | 503.7 | 0.51 | 339.748 | 24.01 | 0.166 | 32.03 | 19.115 | 189.03 | 55.44 | 2.87 | 19.86 | 19.95 | 1122.8 | 61.36 | 24.45 | 22.57 |  | 389 | 68.991 | 46.24 | 79.89 | 119.86 | 28.94 | 29.73 |  | 32.01 | 1149 | 19.5 | 18.04 | 78 | 30 | 19.608 |  | 0 | 0.04 | 4.69
|  | 3091 | 104 | 1 | 1 | 1 | 14.394 | 11.137 | 99.465 |  | 2.8131 | 1.823 | 2.05 | 49.54 | 51.6 | 99.41 | 497.79 | 0.5 | 339.732 | 24.02 | 0.157 | 32 | 22.824 | 149.684 | 55.22 | 2.32 | 19.86 | 19.95 | 895.8 | 61.53 | 24.7 | 22.57 |  | 389 | 68.981 | 46.2 | 79.8 | 119.53 | 28.89 | 29.69 |  | 32.02 | 911.5 | 19 | 18.43 | 78 | 30 | 25.49 |  | 0 | 0.92 | 0.78
|  | 3092 | 104 | 2 | 2 | 1 | 13.858 | 11.138 | 99.465 |  | 2.8377 | 1.863 | 1.91 | 49.57 | 51.48 | 99.38 | 492.88 | 0.55 | 339.5 | 24.01 | 0.129 | 31.97 | 28.114 | 131.506 | 54.89 | 2.06 | 19.86 | 19.94 | 787.7 | 61.65 | 24.92 | 22.55 |  | 389 | 68.978 | 46.16 | 79.78 | 119.71 | 28.85 | 29.67 |  | 32.02 | 788.25 | 17 | 18.43 | 78 | 30 | 32.941 |  | 0 | 0.92 | 0.78
|  | 3093 | 104 | 3 | 3 | 1 | 14.262 | 11.134 | 99.465 |  | 2.8652 | 1.979 | 1.82 | 49.59 | 51.41 | 99.38 | 488.89 | 0.63 | 339.552 | 24.03 | 0.114 | 31.93 | 34.778 | 122.843 | 54.55 | 2.06 | 19.86 | 19.94 | 783.2 | 61.74 | 25.16 | 22.56 |  | 389 | 68.957 | 46.12 | 79.78 | 119.64 | 28.81 | 29.64 |  | 32.02 | 783.5 | 15 | 19.22 | 78 | 30 | 38.431 |  | 1.18 | 0.61 | -4.69
|  | 3094 | 104 | 4 | 4 | 1 | 14.656 | 11.135 | 99.466 |  | 2.8608 | 2.142 | 1.68 | 49.64 | 51.32 | 99.44 | 485.53 | 0.73 | 339.635 | 24.02 | 0.118 | 31.9 | 37.686 | 120.199 | 54.23 | 2.12 | 19.86 | 19.94 | 806.8 | 61.8 | 25.12 | 22.58 |  | 389 | 68.951 | 46.09 | 79.93 | 120.08 | 28.78 | 29.62 |  | 32.02 | 805.25 | 14.5 | 19.61 | 78 | 30 | 38.823 |  | 1.18 | 0.08 | 3.13
|  | 3095 | 104 | 5 | 5 | 1 | 14.473 | 11.135 | 99.466 |  | 2.866 | 2.254 | 1.65 | 49.61 | 51.26 | 99.5 | 482.32 | 0.79 | 339.65 | 24.02 | 0.124 | 31.86 | 38.386 | 121.295 | 53.8 | 2.2 | 19.85 | 19.94 | 836.7 | 61.81 | 25.16 | 22.58 |  | 389 | 68.946 | 46.06 | 79.85 | 119.94 | 28.77 | 29.59 |  | 32.03 | 835.75 | 15 | 19.61 | 78 | 30 | 37.646 |  | 1.18 | 0.08 | 3.13
|  | 3096 | 104 | 6 | 6 | 1 | 14.228 | 11.135 | 99.465 |  | 2.83 | 2.334 | 1.6 | 49.62 | 51.22 | 99.46 | 479.24 | 0.83 | 339.662 | 24.03 | 0.153 | 31.84 | 36.587 | 124.361 | 53.15 | 2.17 | 19.86 | 19.94 | 834.2 | 61.81 | 24.85 | 22.6 |  | 389 | 68.93 | 46.06 | 79.86 | 119.5 | 28.75 | 29.57 |  | 32.03 | 836.5 | 17 | 19.22 | 78 | 30 | 33.725 |  | 0.78 | 0.9 | 0.78
|  | 3097 | 104 | 7 | 7 | 1 | 14.183 | 11.138 | 99.466 |  | 2.8387 | 2.366 | 1.59 | 49.58 | 51.17 | 99.41 | 476.33 | 0.79 | 339.622 | 24.03 | 0.163 | 31.82 | 35.473 | 124.925 | 52.3 | 2.1 | 19.86 | 19.94 | 804.9 | 61.77 | 24.92 | 22.61 |  | 389 | 68.898 | 46.05 | 79.73 | 119.5 | 28.75 | 29.57 |  | 32.03 | 805.25 | 17 | 19.22 | 78 | 30 | 34.117 |  | 0.78 | 0.84 | -1.56
|  | 3098 | 104 | 8 | 1 | 12 | 14.321 | 11.136 | 99.465 |  | 2.8489 | 2.383 | 1.57 | 49.52 | 51.09 | 99.38 | 473.45 | 0.71 | 339.644 | 24.03 | 0.133 | 31.79 | 36.444 | 123.569 | 51.39 | 2.06 | 19.85 | 19.92 | 785.1 | 61.73 | 25.01 | 22.6 |  | 389 | 68.916 | 46.04 | 79.79 | 119.98 | 28.75 | 29.55 |  | 32.03 | 784.25 | 16 | 19.22 | 78 | 30 | 36.862 |  | 0.78 | 0.84 | -1.56
|  | 3099 | 104 | 9 | 2 | 12 | 15.06 | 11.135 | 99.465 |  | 2.9843 | 2.598 | 1.57 | 49.47 | 51.04 | 102.86 | 470.56 | 0.79 | 338.56 | 24.04 | 0.197 | 31.77 | 68.885 | 126.915 | 50.65 | 3.06 | 19.85 | 19.94 | 1113.9 | 61.66 | 26.2 | 22.61 |  | 389 | 68.877 | 46.05 | 80.08 | 119.97 | 28.74 | 29.52 |  | 32.03 | 1118.75 | -13 | 24.71 | 78 | 30 | 92.155 |  | 6.67 | 0.25 | 0
|  | 3100 | 104 | 10 | 3 | 12 | 14.688 | 11.137 | 99.464 |  | 2.9187 | 2.952 | 1.52 | 49.43 | 50.95 | 104.1 | 472.18 | 2.17 | 337.581 | 24.04 | 0.173 | 31.78 | 81.733 | 154.39 | 50.11 | 4.84 | 19.85 | 19.92 | 1802.4 | 61.58 | 25.63 | 22.6 |  | 389 | 68.867 | 46.05 | 79.82 | 119.84 | 28.75 | 29.5 |  | 32.02 | 1736.5 | -2.5 | 29.41 | 78 | 30 | 86.273 |  | 10.98 | 0.08 | 6.25
|  | 3101 | 104 | 11 | 4 | 12 | 14.735 | 11.137 | 99.464 |  | 2.8606 | 3.231 | 1.83 | 49.35 | 51.18 | 102.35 | 478.42 | 3.53 | 337.641 | 24.04 | 0.188 | 31.81 | 73.71 | 218.2 | 49.66 | 6.16 | 19.84 | 19.91 | 2343.6 | 61.51 | 25.12 | 22.59 |  | 389 | 68.828 | 46.04 | 79.89 | 119.74 | 28.77 | 29.5 |  | 32 | 2355.25 | 22 | 29.41 | 78 | 30 | 65.097 |  | 10.98 | 0.08 | 6.25
|  | 3102 | 104 | 12 | 5 | 12 | 13.96 | 11.136 | 99.464 |  | 2.8489 | 3.467 | 1.83 | 49.35 | 51.18 | 104.98 | 478.42 | 4.18 | 337.249 | 24.04 | 0.203 | 31.81 | 65.073 | 275.417 | 49.66 | 7.36 | 19.84 | 19.91 | 2810.5 | 61.51 | 25.01 | 22.59 |  | 389 | 68.821 | 46.04 | 79.97 | 119.97 | 28.81 | 29.53 |  | 31.98 | 2817 | 25 | 28.63 | 78 | 30 | 55.685 |  | 10.2 | 0.47 | 10.94
|  | 3103 | 104 | 13 | 6 | 12 | 14.359 | 11.132 | 99.464 |  | 2.8646 | 3.468 | 2.36 | 49.28 | 51.63 | 103.17 | 490.24 | 4.78 | 336.773 | 24.04 | 0.133 | 31.89 | 59.012 | 301.527 | 51.12 | 8.3 | 19.83 | 19.92 | 3151.7 | 61.49 | 25.15 | 22.6 |  | 389 | 68.805 | 46.04 | 79.75 | 120.18 | 28.85 | 29.59 |  | 31.95 | 3127.25 | 29 | 30.98 | 78 | 30 | 54.901 |  | 12.94 | 0.08 | 3.13
|  | 3104 | 104 | 14 | 7 | 12 | 14.011 | 11.131 | 99.464 |  | 2.8632 | 3.49 | 2.36 | 49.28 | 51.63 | 108.5 | 490.24 | 4.96 | 335.904 | 24.04 | 0.096 | 31.89 | 62.715 | 313.896 | 51.12 | 9.37 | 19.83 | 19.92 | 3557.6 | 61.49 | 25.14 | 22.6 |  | 389 | 68.84 | 46.04 | 79.89 | 119.99 | 28.89 | 29.65 |  | 31.92 | 3567.75 | 28.5 | 30.98 | 78 | 30 | 63.528 |  | 12.94 | 0.08 | 3.13
|  | 3105 | 104 | 15 | 8 | 12 | 14.397 | 11.135 | 99.464 |  | 2.8544 | 3.537 | 2.52 | 49.26 | 51.79 | 103.59 | 496.72 | 5.83 | 335.552 | 24.04 | 0.098 | 31.94 | 62.329 | 323.537 | 52.68 | 10.32 | 19.83 | 19.92 | 3933.9 | 61.36 | 25.06 | 22.58 |  | 389 | 68.851 | 46.03 | 79.93 | 120.01 | 28.94 | 29.72 |  | 31.91 | 3939 | 29.5 | 31.37 | 78 | 30 | 59.607 |  | 12.94 | 0.86 | -6.25
|  | 3106 | 104 | 16 | 1 | 2 | 14.276 | 11.134 | 99.464 |  | 2.8532 | 3.519 | 2.99 | 49.18 | 52.17 | 107.27 | 515.31 | 6.32 | 335.24 | 24.04 | 0.11 | 32.03 | 61.008 | 329.791 | 54.21 | 11.15 | 19.82 | 19.91 | 4251.2 | 60.45 | 25.05 | 22.53 |  | 389 | 68.918 | 45.99 | 79.9 | 120.28 | 29 | 29.77 |  | 31.91 | 4232 | 30.5 | 29.8 | 78 | 30 | 60.391 |  | 11.37 | 0.9 | -13.28
|  | 3107 | 104 | 17 | 2 | 2 | 14.107 | 11.135 | 99.464 |  | 2.844 | 3.4 | 2.99 | 49.18 | 52.17 | 101.65 | 515.31 | 6.38 | 336.639 | 24.04 | 0.21 | 32.03 | 52.298 | 333.73 | 54.21 | 11.33 | 19.82 | 19.91 | 4331.3 | 60.45 | 24.97 | 22.53 |  | 389 | 68.948 | 45.99 | 80.12 | 119.85 | 29.06 | 29.81 |  | 31.91 | 4335 | 34.5 | 29.8 | 78 | 30 | 42.744 |  | 11.37 | 0.9 | -13.28
|  | 3108 | 104 | 18 | 3 | 2 | 14.157 | 11.134 | 99.464 |  | 2.8435 | 3.13 | 3.19 | 49.14 | 52.32 | 104.82 | 525 | 5.55 | 336.844 | 24.03 | 0.205 | 32.05 | 45.415 | 334.529 | 54.57 | 11.25 | 19.82 | 19.9 | 4301.1 | 60.12 | 24.97 | 22.51 |  | 389 | 68.952 | 45.99 | 80.12 | 119.71 | 29.1 | 29.85 |  | 31.9 | 4304.5 | 36.5 | 27.45 | 78 | 30 | 40.784 |  | 9.02 | 0.64 | -20.31
|  | 3109 | 104 | 19 | 4 | 2 | 14.233 | 11.137 | 99.464 |  | 2.8431 | 2.893 | 3.41 | 49.12 | 52.53 | 102.74 | 531.84 | 4.52 | 336.844 | 24.02 | 0.185 | 32.08 | 43.594 | 333.832 | 54.85 | 11.18 | 19.82 | 19.89 | 4276.8 | 60.01 | 24.96 | 22.49 |  | 389 | 68.969 | 45.99 | 79.98 | 119.63 | 29.13 | 29.88 |  | 31.89 | 4280.25 | 37 | 27.84 | 78 | 30 | 42.744 |  | 9.8 | 0.1 | -11.72
|  | 3110 | 104 | 20 | 5 | 2 | 14.304 | 11.134 | 99.464 |  | 2.8418 | 2.756 | 3.45 | 49.09 | 52.54 | 104.64 | 537.26 | 4.38 | 336.703 | 24.02 | 0.18 | 32.12 | 44.604 | 333.278 | 55.1 | 11.24 | 19.82 | 19.9 | 4300.8 | 60.03 | 24.95 | 22.48 |  | 389 | 68.956 | 45.98 | 79.86 | 119.5 | 29.16 | 29.91 |  | 31.89 | 4304.5 | 35.5 | 27.84 | 78 | 30 | 45.097 |  | 9.8 | 0.1 | -11.72
|  | 3111 | 104 | 21 | 6 | 2 | 14.273 | 11.135 | 99.464 |  | 2.8457 | 2.69 | 3.46 | 49.08 | 52.55 | 103.59 | 542.27 | 4.6 | 337.037 | 24.02 | 0.196 | 32.14 | 44.42 | 333.176 | 55.23 | 11.31 | 19.82 | 19.9 | 4320.9 | 60.07 | 24.99 | 22.46 |  | 389 | 68.991 | 45.97 | 79.87 | 119.89 | 29.17 | 29.92 |  | 31.91 | 4319.5 | 35.5 | 28.24 | 78 | 30 | 42.744 |  | 9.8 | 0.74 | -15.63
|  | 3112 | 104 | 22 | 7 | 2 | 14.283 | 11.137 | 99.464 |  | 2.8449 | 2.632 | 3.4 | 49.1 | 52.49 | 103.51 | 547.23 | 4.57 | 336.939 | 24.02 | 0.197 | 32.14 | 43.12 | 332.872 | 55.33 | 11.26 | 19.81 | 19.9 | 4303.9 | 60.13 | 24.98 | 22.44 |  | 389 | 68.981 | 45.96 | 80.01 | 119.65 | 29.18 | 29.92 |  | 31.94 | 4310 | 36.5 | 27.45 | 78 | 30 | 41.568 |  | 9.41 | 0.88 | -17.97
|  | 3113 | 104 | 23 | 1 | 21 | 14.284 | 11.136 | 99.464 |  | 2.8517 | 2.597 | 3.47 | 49.11 | 52.58 | 103.21 | 551.7 | 4.41 | 337.155 | 24.01 | 0.28 | 32.15 | 41.683 | 332.702 | 55.4 | 11.22 | 19.81 | 19.89 | 4279.9 | 60.19 | 25.04 | 22.43 |  | 389 | 68.982 | 45.94 | 79.97 | 119.26 | 29.18 | 29.91 |  | 31.96 | 4275.75 | 36.5 | 27.45 | 78 | 30 | 37.254 |  | 9.41 | 0.88 | -17.97
|  | 3114 | 104 | 24 | 2 | 21 | 13.661 | 11.136 | 99.465 |  | 2.8219 | 2.477 | 3.53 | 49.13 | 52.66 | 100.32 | 555.73 | 4.05 | 339.085 | 24.01 | 0.35 | 32.18 | 24.936 | 330.998 | 55.49 | 10 | 19.81 | 19.9 | 3852.2 | 60.31 | 24.78 | 22.42 |  | 389 | 68.994 | 45.94 | 80.08 | 119.64 | 29.18 | 29.89 |  | 31.96 | 3850 | 32 | 21.57 | 78 | 30 | 12.549 |  | 3.14 | 0.98 | -18.75
|  | 3115 | 104 | 25 | 3 | 21 | 22.484 | 11.141 | 99.466 |  | 2.8271 | 2.235 | 3.5 | 49.19 | 52.7 | 99.42 | 556.26 | 1.83 | 339.543 | 24.02 | 0.23 | 32.22 | 16.779 | 324.572 | 55.58 | 8.53 | 19.83 | 19.9 | 3282.1 | 60.39 | 24.82 | 22.42 |  | 389 | 69.017 | 45.95 | 80.12 | 119.69 | 29.19 | 29.86 |  | 31.98 | 3324 | 31 | 18.82 | 78 | 30 | 11.372 |  | 0.39 | 0 | 0
|  | 3116 | 104 | 26 | 4 | 21 | 22.494 | 11.139 | 99.466 |  | 2.8232 | 2.117 | 3.41 | 49.23 | 52.63 | 99.43 | 546.59 | 0.43 | 339.81 | 24.01 | 0.177 | 32.2 | 14.848 | 316.604 | 55.66 | 7.34 | 19.83 | 19.9 | 2826.9 | 60.46 | 24.79 | 22.4 |  | 389 | 69.015 | 45.95 | 80.12 | 119.68 | 29.17 | 29.84 |  | 31.97 | 2814.75 | 28 | 18.82 | 78 | 30 | 12.941 |  | 0.39 | 0 | 0
|  | 3117 | 104 | 27 | 5 | 21 | 22.496 | 11.139 | 99.466 |  | 2.8197 | 2.046 | 3.02 | 49.27 | 52.28 | 99.43 | 534.76 | 0.05 | 339.908 | 24.02 | 0.149 | 32.17 | 14.946 | 303.859 | 55.7 | 6.05 | 19.82 | 19.91 | 2333.3 | 60.55 | 24.76 | 22.39 |  | 389 | 69.018 | 45.95 | 79.96 | 119.79 | 29.12 | 29.81 |  | 31.97 | 2322.5 | 26 | 18.43 | 78 | 30 | 15.294 |  | 0 | 0 | 0
|  | 3118 | 104 | 28 | 6 | 21 | 19.319 | 11.137 | 99.467 |  | 2.8153 | 2.042 | 2.66 | 49.35 | 52.01 | 99.51 | 523.19 | 0.01 | 339.763 | 24.02 | 0.155 | 32.13 | 15.48 | 271.527 | 55.69 | 4.79 | 19.83 | 19.91 | 1850.5 | 60.67 | 24.72 | 22.38 |  | 389 | 69.021 | 45.97 | 80.03 | 119.77 | 29.05 | 29.77 |  | 31.97 | 1885 | 23 | 18.82 | 78 | 30 | 15.294 |  | 0.39 | 0.08 | 0.78
|  | 3119 | 104 | 29 | 7 | 21 | 14.683 | 11.137 | 99.467 |  | 2.8046 | 2.002 | 2.39 | 49.39 | 51.78 | 99.49 | 513.13 | 0.35 | 339.714 | 24.02 | 0.154 | 32.09 | 17.716 | 228.206 | 55.61 | 3.76 | 19.82 | 19.91 | 1459.8 | 60.9 | 24.62 | 22.4 |  | 389 | 68.997 | 45.98 | 79.95 | 119.85 | 28.98 | 29.72 |  | 31.97 | 1492 | 21.5 | 18.43 | 78 | 30 | 19.215 |  | 0 | 0.02 | 3.91
|  | 3120 | 104 | 30 | 8 | 21 | 15.278 | 11.141 | 99.467 |  | 2.8006 | 1.924 | 2.18 | 49.45 | 51.63 | 99.68 | 505.26 | 0.55 | 339.635 | 24.01 | 0.15 | 32.05 | 19.767 | 184.113 | 55.49 | 2.87 | 19.83 | 19.91 | 1114.3 | 61.23 | 24.59 | 22.42 |  | 389 | 68.945 | 45.98 | 80.08 | 120.24 | 28.92 | 29.68 |  | 31.97 | 1138.25 | 18.5 | 18.43 | 78 | 30 | 21.568 |  | 0 | 0.06 | 6.25
|  | 3121 | 105 | 1 | 1 | 1 | 14.28 | 11.139 | 99.468 |  | 2.783 | 1.902 | 2.04 | 49.51 | 51.56 | 99.37 | 498.94 | 0.58 | 339.651 | 24.01 | 0.169 | 32.02 | 21.895 | 149.612 | 55.29 | 2.28 | 19.83 | 19.91 | 891.1 | 61.46 | 24.44 | 22.43 |  | 389 | 68.876 | 45.96 | 79.9 | 120.41 | 28.87 | 29.65 |  | 31.98 | 887.5 | 18.5 | 18.43 | 78 | 30 | 22.745 |  | 0 | 0.06 | 6.25
|  | 3122 | 105 | 2 | 2 | 1 | 13.854 | 11.138 | 99.468 |  | 2.8361 | 1.922 | 1.96 | 49.53 | 51.49 | 99.32 | 493.87 | 0.61 | 339.64 | 24.02 | 0.128 | 31.98 | 27.55 | 127.355 | 55 | 1.87 | 19.83 | 19.92 | 718.3 | 61.63 | 24.9 | 22.43 |  | 389 | 68.84 | 45.94 | 80.04 | 119.92 | 28.84 | 29.63 |  | 31.99 | 725 | 15.5 | 19.22 | 78 | 30 | 32.156 |  | 0.78 | 0.9 | -1.56
|  | 3123 | 105 | 3 | 3 | 1 | 14.331 | 11.141 | 99.468 |  | 2.8754 | 2.066 | 1.87 | 49.53 | 51.4 | 99.53 | 489.24 | 0.59 | 339.675 | 24.02 | 0.12 | 31.94 | 35.404 | 116.241 | 54.66 | 1.9 | 19.84 | 19.91 | 720.3 | 61.74 | 25.25 | 22.44 |  | 389 | 68.809 | 45.91 | 79.89 | 120.34 | 28.79 | 29.61 |  | 31.99 | 723.25 | 15 | 19.22 | 78 | 30 | 39.607 |  | 1.18 | 0.43 | 1.56
|  | 3124 | 105 | 4 | 4 | 1 | 14.74 | 11.139 | 99.468 |  | 2.8829 | 2.224 | 1.74 | 49.56 | 51.3 | 99.37 | 485.6 | 0.65 | 339.549 | 24.02 | 0.122 | 31.91 | 38.555 | 113.157 | 54.36 | 2.01 | 19.84 | 19.92 | 759.2 | 61.81 | 25.31 | 22.46 |  | 389 | 68.798 | 45.9 | 80.12 | 120.02 | 28.77 | 29.6 |  | 31.99 | 757 | 14 | 19.22 | 78 | 30 | 39.215 |  | 1.18 | 0.43 | 1.56
|  | 3125 | 105 | 5 | 5 | 1 | 14.403 | 11.14 | 99.468 |  | 2.8604 | 2.347 | 1.64 | 49.56 | 51.2 | 99.43 | 482.21 | 0.75 | 339.573 | 24.02 | 0.126 | 31.89 | 39.052 | 115.411 | 54.05 | 2.12 | 19.84 | 19.92 | 805.7 | 61.82 | 25.11 | 22.44 |  | 389 | 68.759 | 45.87 | 80.04 | 120.49 | 28.76 | 29.6 |  | 31.99 | 803 | 14 | 19.22 | 78 | 30 | 38.039 |  | 0.78 | 0.68 | 2.34
|  | 3126 | 105 | 6 | 6 | 1 | 14.249 | 11.141 | 99.468 |  | 2.8321 | 2.39 | 1.62 | 49.55 | 51.17 | 99.42 | 478.96 | 0.83 | 339.586 | 24.02 | 0.151 | 31.86 | 37.268 | 118.701 | 53.59 | 2.11 | 19.85 | 19.93 | 808.8 | 61.83 | 24.87 | 22.44 |  | 389 | 68.744 | 45.87 | 79.97 | 120.19 | 28.75 | 29.62 |  | 32.01 | 808.5 | 15.5 | 19.22 | 78 | 30 | 34.901 |  | 0.78 | 0.84 | 0
|  | 3127 | 105 | 7 | 7 | 1 | 14.233 | 11.141 | 99.469 |  | 2.8336 | 2.401 | 1.57 | 49.55 | 51.12 | 99.38 | 475.82 | 0.81 | 339.507 | 24.03 | 0.159 | 31.82 | 36.233 | 119.79 | 52.87 | 2.06 | 19.85 | 19.93 | 791 | 61.83 | 24.88 | 22.44 |  | 389 | 68.719 | 45.86 | 80.04 | 119.54 | 28.74 | 29.64 |  | 32.01 | 791.25 | 16 | 19.22 | 78 | 30 | 34.901 |  | 0.78 | 0.84 | 0
|  | 3128 | 105 | 8 | 1 | 12 | 14.51 | 11.14 | 99.468 |  | 2.8546 | 2.404 | 1.59 | 49.51 | 51.1 | 99.36 | 472.78 | 0.69 | 339.506 | 24.02 | 0.157 | 31.79 | 37.118 | 118.548 | 51.88 | 2.03 | 19.85 | 19.92 | 775.3 | 61.82 | 25.06 | 22.45 |  | 389 | 68.735 | 45.84 | 79.85 | 119.77 | 28.73 | 29.66 |  | 31.99 | 774 | 16 | 23.14 | 78 | 30 | 35.686 |  | 5.1 | 0.08 | 3.91
|  | 3129 | 105 | 9 | 2 | 12 | 15.11 | 11.14 | 99.468 |  | 2.972 | 2.559 | 1.57 | 49.43 | 51.01 | 103.15 | 469.92 | 0.78 | 338.563 | 24.02 | 0.222 | 31.77 | 67.291 | 123.162 | 50.88 | 3.02 | 19.84 | 19.93 | 1106.6 | 61.8 | 26.09 | 22.46 |  | 389 | 68.738 | 45.85 | 80.08 | 120.28 | 28.73 | 29.66 |  | 31.97 | 1065.5 | -11 | 31.37 | 78 | 30 | 90.195 |  | 13.33 | 0.04 | 0
|  | 3130 | 105 | 10 | 3 | 12 | 14.905 | 11.143 | 99.468 |  | 2.9365 | 2.866 | 1.55 | 49.37 | 50.92 | 104.38 | 468.17 | 1.84 | 337.62 | 24.02 | 0.185 | 31.75 | 81.058 | 145.785 | 50.11 | 4.37 | 19.84 | 19.93 | 1619.8 | 61.78 | 25.78 | 22.48 |  | 389 | 68.741 | 45.83 | 79.85 | 119.79 | 28.73 | 29.65 |  | 31.95 | 1637.5 | -5 | 31.37 | 78 | 30 | 86.273 |  | 13.33 | 0.04 | 0
|  | 3131 | 105 | 11 | 4 | 12 | 14.191 | 11.139 | 99.468 |  | 2.8721 | 3.246 | 1.66 | 49.3 | 50.96 | 104.13 | 472.64 | 3.48 | 336.924 | 24.03 | 0.21 | 31.77 | 79.631 | 215.064 | 49.56 | 6.45 | 19.85 | 19.93 | 2443.7 | 61.76 | 25.22 | 22.51 |  | 389 | 68.778 | 45.82 | 79.9 | 120.02 | 28.76 | 29.65 |  | 31.94 | 2391.25 | 12.5 | 27.45 | 78 | 30 | 78.038 |  | 9.41 | 0.92 | 4.69
|  | 3132 | 105 | 12 | 5 | 12 | 14.181 | 11.136 | 99.468 |  | 2.8532 | 3.472 | 1.89 | 49.28 | 51.17 | 102.87 | 479.9 | 4.55 | 336.598 | 24.02 | 0.212 | 31.82 | 63.154 | 275.158 | 49.17 | 7.31 | 19.85 | 19.92 | 2787.6 | 61.7 | 25.05 | 22.51 |  | 389 | 68.773 | 45.81 | 80.03 | 119.96 | 28.81 | 29.67 |  | 31.93 | 2769.5 | 26.5 | 27.84 | 78 | 30 | 51.372 |  | 9.41 | 0.7 | -1.56
|  | 3133 | 105 | 13 | 6 | 12 | 14.147 | 11.138 | 99.468 |  | 2.8432 | 3.497 | 2.23 | 49.23 | 51.46 | 108.2 | 486.24 | 4.32 | 334.653 | 24.03 | 0.106 | 31.89 | 63.349 | 299.147 | 49.95 | 8.23 | 19.86 | 19.93 | 3148.9 | 61.65 | 24.96 | 22.52 |  | 389 | 68.765 | 45.81 | 79.93 | 119.81 | 28.84 | 29.72 |  | 31.92 | 3158.5 | 28 | 27.84 | 78 | 30 | 66.273 |  | 9.41 | 0.7 | -1.56
|  | 3134 | 105 | 14 | 7 | 12 | 14.239 | 11.138 | 99.469 |  | 2.8459 | 3.568 | 2.47 | 49.19 | 51.66 | 103.44 | 492.49 | 4.96 | 334.439 | 24.02 | 0.094 | 31.92 | 64.393 | 314.686 | 51.75 | 9.56 | 19.85 | 19.93 | 3653.2 | 61.61 | 24.99 | 22.53 |  | 389 | 68.787 | 45.79 | 80.08 | 119.69 | 28.88 | 29.77 |  | 31.9 | 3622.5 | 28.5 | 30.98 | 78 | 30 | 63.136 |  | 12.55 | 0.7 | -8.59
|  | 3135 | 105 | 15 | 8 | 12 | 14.113 | 11.141 | 99.468 |  | 2.8654 | 3.591 | 2.68 | 49.14 | 51.83 | 107.53 | 501.15 | 5.96 | 334.267 | 24.02 | 0.086 | 31.96 | 62.238 | 324.243 | 53.13 | 10.51 | 19.85 | 19.94 | 3990.8 | 61.34 | 25.16 | 22.55 |  | 389 | 68.817 | 45.79 | 80.01 | 120.02 | 28.94 | 29.83 |  | 31.88 | 3963.25 | 30 | 31.76 | 78 | 30 | 59.999 |  | 13.33 | 0.84 | -10.94
|  | 3136 | 105 | 16 | 1 | 2 | 14.041 | 11.137 | 99.468 |  | 2.7905 | 3.574 | 2.92 | 49.1 | 52.02 | 103.33 | 510.95 | 6.26 | 334.096 | 24.01 | 0.091 | 31.99 | 60.68 | 330.093 | 53.91 | 10.91 | 19.84 | 19.93 | 4250.8 | 60.82 | 24.5 | 22.53 |  | 389 | 68.852 | 45.78 | 79.89 | 120 | 28.99 | 29.87 |  | 31.86 | 4256.25 | 30 | 31.76 | 78 | 30 | 58.038 |  | 13.33 | 0.84 | -10.94
|  | 3137 | 105 | 17 | 2 | 2 | 14.184 | 11.138 | 99.468 |  | 2.7418 | 3.428 | 3.16 | 49.1 | 52.25 | 103.08 | 521.15 | 6.38 | 335.454 | 24.01 | 0.21 | 32.04 | 51.503 | 334.276 | 54.38 | 10.96 | 19.85 | 19.93 | 4345.5 | 60.35 | 24.07 | 22.51 |  | 389 | 68.874 | 45.78 | 80.08 | 119.32 | 29.04 | 29.91 |  | 31.84 | 4350 | 35 | 29.8 | 78 | 30 | 41.96 |  | 11.37 | 0.86 | -14.84
|  | 3138 | 105 | 18 | 3 | 2 | 14.33 | 11.138 | 99.467 |  | 2.9025 | 3.137 | 3.34 | 49.05 | 52.39 | 103.12 | 529.51 | 5.33 | 335.899 | 24 | 0.211 | 32.09 | 44.68 | 334.85 | 54.68 | 11.47 | 19.85 | 19.92 | 4299.5 | 60.12 | 25.49 | 22.48 |  | 389 | 68.909 | 45.79 | 80.06 | 119.4 | 29.09 | 29.95 |  | 31.83 | 4310 | 37 | 27.45 | 78 | 30 | 40.391 |  | 9.02 | 0.14 | -13.28
|  | 3139 | 105 | 19 | 4 | 2 | 14.518 | 11.14 | 99.466 |  | 2.809 | 2.911 | 3.41 | 49.04 | 52.45 | 103.58 | 535.24 | 4.48 | 335.765 | 24 | 0.187 | 32.11 | 43.662 | 334.028 | 54.94 | 11.07 | 19.85 | 19.94 | 4287 | 60.06 | 24.66 | 22.48 |  | 389 | 68.978 | 45.81 | 80.16 | 119.72 | 29.11 | 29.98 |  | 31.84 | 4285 | 36.5 | 27.45 | 78 | 30 | 42.744 |  | 9.02 | 0.14 | -13.28
|  | 3140 | 105 | 20 | 5 | 2 | 14.439 | 11.141 | 99.466 |  | 2.7673 | 2.763 | 3.46 | 49.03 | 52.48 | 103.9 | 540.14 | 4.35 | 335.679 | 24 | 0.181 | 32.12 | 44.372 | 333.222 | 55.12 | 10.96 | 19.86 | 19.94 | 4307.2 | 60.06 | 24.3 | 22.47 |  | 389 | 69.019 | 45.82 | 80.16 | 120.13 | 29.14 | 30 |  | 31.86 | 4310 | 35.5 | 28.24 | 78 | 30 | 43.921 |  | 9.8 | 0.7 | -15.63
|  | 3141 | 105 | 21 | 6 | 2 | 14.108 | 11.144 | 99.465 |  | 2.815 | 2.686 | 3.47 | 49 | 52.46 | 103.7 | 545.04 | 4.56 | 335.73 | 23.99 | 0.185 | 32.13 | 44.336 | 332.977 | 55.26 | 11.19 | 19.86 | 19.94 | 4324.8 | 60.05 | 24.72 | 22.47 |  | 389 | 69.045 | 45.82 | 79.82 | 120.12 | 29.15 | 30.01 |  | 31.88 | 4329.5 | 35.5 | 27.45 | 78 | 30 | 42.744 |  | 9.41 | 0.63 | -19.53
|  | 3142 | 105 | 22 | 7 | 2 | 14.074 | 11.142 | 99.465 |  | 2.8303 | 2.637 | 3.46 | 48.99 | 52.45 | 103.24 | 549.85 | 4.57 | 336.022 | 24 | 0.203 | 32.17 | 42.896 | 332.378 | 55.34 | 11.21 | 19.86 | 19.94 | 4307.3 | 60.12 | 24.85 | 22.47 |  | 389 | 69.077 | 45.83 | 79.88 | 119.98 | 29.16 | 30 |  | 31.9 | 4310 | 36.5 | 27.45 | 78 | 30 | 40.784 |  | 9.41 | 0.63 | -19.53
|  | 3143 | 105 | 23 | 1 | 21 | 14.245 | 11.139 | 99.465 |  | 2.9226 | 2.587 | 3.5 | 49.01 | 52.51 | 103.77 | 553.89 | 4.39 | 336.299 | 24 | 0.27 | 32.19 | 41.662 | 331.888 | 55.42 | 11.49 | 19.87 | 19.95 | 4276.5 | 60.24 | 25.66 | 22.47 |  | 389 | 69.046 | 45.84 | 79.82 | 120.13 | 29.16 | 29.99 |  | 31.91 | 4275.75 | 36.5 | 27.45 | 78 | 30 | 39.999 |  | 9.02 | 0.12 | -14.06
|  | 3144 | 105 | 24 | 2 | 21 | 13.763 | 11.14 | 99.465 |  | 2.8721 | 2.474 | 3.47 | 49.05 | 52.52 | 100.34 | 557.24 | 3.95 | 338.219 | 23.99 | 0.343 | 32.19 | 25.872 | 330.052 | 55.5 | 10.11 | 19.86 | 19.94 | 3828.3 | 60.37 | 25.22 | 22.44 |  | 389 | 69.069 | 45.84 | 80 | 120.06 | 29.16 | 29.97 |  | 31.92 | 3865.5 | 32 | 18.43 | 78 | 30 | 13.333 |  | 0 | 0.04 | 0
|  | 3145 | 105 | 25 | 3 | 21 | 21.906 | 11.139 | 99.465 |  | 2.8118 | 2.26 | 3.49 | 49.11 | 52.6 | 99.28 | 552.67 | 2.3 | 338.747 | 23.98 | 0.243 | 32.18 | 17.876 | 325.078 | 55.6 | 8.69 | 19.87 | 19.95 | 3362.3 | 60.42 | 24.69 | 22.43 |  | 389 | 69.073 | 45.84 | 80.12 | 119.99 | 29.16 | 29.95 |  | 31.92 | 3347.5 | 31 | 18.43 | 78 | 30 | 12.157 |  | 0 | 0.04 | 0
|  | 3146 | 105 | 26 | 4 | 21 | 22.493 | 11.139 | 99.465 |  | 2.8272 | 2.131 | 3.19 | 49.17 | 52.36 | 99.28 | 541.05 | 0.62 | 338.94 | 23.99 | 0.17 | 32.15 | 14.899 | 316.316 | 55.67 | 7.42 | 19.87 | 19.95 | 2854.3 | 60.48 | 24.82 | 22.42 |  | 389 | 69.058 | 45.85 | 80.1 | 120.13 | 29.14 | 29.92 |  | 31.92 | 2840.5 | 28 | 18.43 | 78 | 30 | 12.549 |  | 0 | 0 | 0
|  | 3147 | 105 | 27 | 5 | 21 | 22.496 | 11.137 | 99.466 |  | 2.8208 | 2.089 | 2.85 | 49.25 | 52.1 | 99.52 | 528.95 | 0.07 | 339.189 | 24 | 0.156 | 32.13 | 14.707 | 303.337 | 55.68 | 5.99 | 19.89 | 19.96 | 2311.3 | 60.59 | 24.77 | 22.42 |  | 389 | 69.055 | 45.85 | 80.16 | 119.85 | 29.1 | 29.88 |  | 31.92 | 2350.75 | 26 | 18.43 | 78 | 30 | 13.725 |  | 0 | 0 | 0
|  | 3148 | 105 | 28 | 6 | 21 | 21.361 | 11.135 | 99.466 |  | 2.8147 | 2.134 | 2.54 | 49.3 | 51.84 | 99.59 | 517.71 | 0.02 | 338.907 | 23.99 | 0.141 | 32.1 | 15.675 | 276.9 | 55.64 | 4.98 | 19.88 | 19.96 | 1926.2 | 60.8 | 24.71 | 22.44 |  | 389 | 69.025 | 45.83 | 80 | 119.99 | 29.05 | 29.84 |  | 31.92 | 1914 | 23 | 18.43 | 78 | 30 | 16.47 |  | 0 | 0 | 0
|  | 3149 | 105 | 29 | 7 | 21 | 14.805 | 11.138 | 99.466 |  | 2.8011 | 2.124 | 2.33 | 49.32 | 51.66 | 99.5 | 508.96 | 0.38 | 338.888 | 24 | 0.146 | 32.07 | 17.07 | 233.635 | 55.53 | 3.91 | 19.9 | 19.98 | 1519.2 | 61.12 | 24.59 | 22.45 |  | 389 | 69.015 | 45.81 | 79.81 | 120 | 28.97 | 29.79 |  | 31.92 | 1518.75 | 20.5 | 18.43 | 78 | 30 | 18.039 |  | 0 | 0.06 | 0.78
|  | 3150 | 105 | 30 | 8 | 21 | 15.336 | 11.137 | 99.466 |  | 2.7848 | 2.046 | 2.13 | 49.4 | 51.53 | 99.73 | 501.88 | 0.54 | 338.987 | 24 | 0.159 | 32.03 | 19.401 | 189.015 | 55.38 | 2.89 | 19.9 | 19.98 | 1129.3 | 61.41 | 24.45 | 22.45 |  | 389 | 68.973 | 45.79 | 79.8 | 119.96 | 28.91 | 29.74 |  | 31.93 | 1157 | 19.5 | 18.43 | 78 | 30 | 20 |  | 0 | 0.04 | 4.69
|  | 3151 | 106 | 1 | 1 | 1 | 14.619 | 11.136 | 99.467 |  | 2.8117 | 2.011 | 2.02 | 49.41 | 51.43 | 99.49 | 496.04 | 0.51 | 339.014 | 24 | 0.149 | 31.98 | 22.648 | 153.802 | 55.13 | 2.4 | 19.9 | 19.97 | 928.6 | 61.57 | 24.69 | 22.46 |  | 389 | 68.911 | 45.77 | 79.78 | 119.99 | 28.88 | 29.71 |  | 31.93 | 926.5 | 19 | 18.43 | 78 | 30 | 25.49 |  | 0 | 0.04 | 4.69
|  | 3152 | 106 | 2 | 2 | 1 | 13.881 | 11.139 | 99.466 |  | 2.8319 | 2.057 | 1.91 | 49.45 | 51.36 | 99.41 | 491.18 | 0.59 | 339.032 | 24.01 | 0.131 | 31.96 | 27.984 | 131.388 | 54.81 | 2.1 | 19.91 | 19.99 | 805.1 | 61.68 | 24.86 | 22.45 |  | 389 | 68.912 | 45.76 | 79.91 | 120.05 | 28.84 | 29.69 |  | 31.94 | 805.25 | 19 | 18.43 | 78 | 30 | 32.156 |  | 0.39 | 0.92 | 0.78
|  | 3153 | 106 | 3 | 3 | 1 | 14.248 | 11.14 | 99.467 |  | 2.8644 | 2.171 | 1.8 | 49.45 | 51.25 | 99.4 | 487.27 | 0.65 | 339.002 | 24 | 0.119 | 31.92 | 34.047 | 123.407 | 54.46 | 2.07 | 19.91 | 19.98 | 785.6 | 61.74 | 25.15 | 22.43 |  | 389 | 68.863 | 45.74 | 80 | 120.08 | 28.81 | 29.68 |  | 31.95 | 782.75 | 15.5 | 19.22 | 78 | 30 | 37.254 |  | 1.18 | 0.61 | -4.69
|  | 3154 | 106 | 4 | 4 | 1 | 14.661 | 11.141 | 99.468 |  | 2.8678 | 2.284 | 1.69 | 49.48 | 51.17 | 99.44 | 484.05 | 0.7 | 338.997 | 24.01 | 0.122 | 31.89 | 37.048 | 120.649 | 54.12 | 2.12 | 19.92 | 19.99 | 802.7 | 61.8 | 25.18 | 22.43 |  | 389 | 68.824 | 45.73 | 79.97 | 120.08 | 28.79 | 29.65 |  | 31.94 | 800.75 | 14.5 | 19.22 | 78 | 30 | 38.039 |  | 1.18 | 0.61 | -4.69
|  | 3155 | 106 | 5 | 5 | 1 | 14.425 | 11.139 | 99.468 |  | 2.8584 | 2.379 | 1.63 | 49.49 | 51.12 | 99.49 | 480.86 | 0.76 | 338.892 | 24 | 0.13 | 31.85 | 37.733 | 121.441 | 53.66 | 2.17 | 19.91 | 19.99 | 826.2 | 61.81 | 25.1 | 22.45 |  | 389 | 68.835 | 45.72 | 79.96 | 120.07 | 28.77 | 29.63 |  | 31.94 | 825.75 | 15.5 | 19.22 | 78 | 30 | 36.862 |  | 1.18 | 0.08 | 3.13
|  | 3156 | 106 | 6 | 6 | 1 | 14.261 | 11.144 | 99.467 |  | 2.8466 | 2.423 | 1.62 | 49.45 | 51.07 | 99.51 | 477.79 | 0.8 | 338.87 | 24.01 | 0.14 | 31.82 | 37.514 | 124.043 | 52.99 | 2.21 | 19.92 | 20 | 843 | 61.82 | 24.99 | 22.45 |  | 389 | 68.806 | 45.71 | 80.01 | 119.95 | 28.75 | 29.61 |  | 31.93 | 845.25 | 16 | 19.22 | 78 | 30 | 36.078 |  | 0.78 | 0.68 | -0.78
|  | 3157 | 106 | 7 | 7 | 1 | 14.371 | 11.146 | 99.467 |  | 2.8335 | 2.431 | 1.62 | 49.45 | 51.07 | 99.47 | 477.79 | 0.81 | 338.952 | 24.01 | 0.162 | 31.82 | 36.223 | 125.861 | 52.99 | 2.16 | 19.92 | 20 | 827.8 | 61.82 | 24.88 | 22.45 |  | 389 | 68.784 | 45.71 | 79.92 | 119.79 | 28.75 | 29.61 |  | 31.93 | 831.25 | 17 | 19.22 | 78 | 30 | 34.117 |  | 0.78 | 0.68 | -0.78
|  | 3158 | 106 | 8 | 1 | 12 | 14.187 | 11.146 | 99.467 |  | 2.8513 | 2.429 | 1.58 | 49.39 | 50.97 | 99.47 | 472.2 | 0.78 | 338.761 | 24.01 | 0.129 | 31.78 | 37.413 | 125.76 | 51.24 | 2.14 | 19.92 | 20 | 817.2 | 61.73 | 25.04 | 22.45 |  | 389 | 68.815 | 45.71 | 80.07 | 119.63 | 28.74 | 29.59 |  | 31.92 | 811.5 | 16.5 | 24.31 | 78 | 30 | 34.901 |  | 6.27 | 0.66 | -0.78
|  | 3159 | 106 | 9 | 2 | 12 | 15.249 | 11.145 | 99.467 |  | 2.9528 | 2.622 | 1.58 | 49.39 | 50.97 | 103.65 | 472.2 | 0.87 | 337.719 | 24.01 | 0.221 | 31.78 | 68.074 | 128.739 | 51.24 | 3.01 | 19.92 | 20 | 1109.3 | 61.73 | 25.93 | 22.45 |  | 389 | 68.783 | 45.71 | 79.92 | 119.53 | 28.73 | 29.57 |  | 31.91 | 1103.75 | -10 | 24.31 | 78 | 30 | 92.155 |  | 6.27 | 0.66 | -0.78
|  | 3160 | 106 | 10 | 3 | 12 | 14.724 | 11.141 | 99.466 |  | 2.9181 | 2.964 | 1.6 | 49.24 | 50.84 | 103.86 | 471.63 | 2.12 | 336.751 | 24 | 0.172 | 31.77 | 81.597 | 154.863 | 49.92 | 4.83 | 19.92 | 19.99 | 1799.5 | 61.6 | 25.62 | 22.42 |  | 389 | 68.775 | 45.7 | 79.82 | 120.01 | 28.74 | 29.55 |  | 31.89 | 1733.5 | -2.5 | 29.41 | 78 | 30 | 85.881 |  | 10.98 | 0.08 | 6.25
|  | 3161 | 106 | 11 | 4 | 12 | 14.606 | 11.143 | 99.467 |  | 2.8678 | 3.285 | 1.83 | 49.18 | 51.01 | 103.07 | 477.93 | 3.46 | 336.679 | 24 | 0.192 | 31.82 | 72.936 | 225.221 | 49.54 | 6.31 | 19.93 | 20.01 | 2394.2 | 61.55 | 25.18 | 22.41 |  | 389 | 68.761 | 45.7 | 79.9 | 119.95 | 28.77 | 29.53 |  | 31.89 | 2350.75 | 21 | 28.63 | 78 | 30 | 64.705 |  | 10.59 | 0.53 | 11.72
|  | 3162 | 106 | 12 | 5 | 12 | 13.923 | 11.145 | 99.467 |  | 2.8506 | 3.494 | 1.83 | 49.18 | 51.01 | 105.36 | 477.93 | 4.17 | 336.366 | 24 | 0.204 | 31.82 | 64.76 | 275.727 | 49.54 | 7.35 | 19.93 | 20.01 | 2804.2 | 61.55 | 25.03 | 22.41 |  | 389 | 68.768 | 45.7 | 80.01 | 119.91 | 28.81 | 29.56 |  | 31.9 | 2810.75 | 25 | 28.63 | 78 | 30 | 55.685 |  | 10.59 | 0.53 | 11.72
|  | 3163 | 106 | 13 | 6 | 12 | 14.411 | 11.149 | 99.467 |  | 2.8572 | 3.502 | 2.1 | 49.14 | 51.23 | 104.41 | 483.93 | 4.69 | 335.782 | 24 | 0.124 | 31.85 | 59.275 | 301.546 | 49.72 | 8.26 | 19.93 | 20 | 3146 | 61.5 | 25.09 | 22.4 |  | 389 | 68.765 | 45.7 | 80.08 | 120.17 | 28.84 | 29.61 |  | 31.9 | 3117 | 29.5 | 30.98 | 78 | 30 | 58.038 |  | 12.94 | 0.14 | 3.91
|  | 3164 | 106 | 14 | 7 | 12 | 14.088 | 11.15 | 99.468 |  | 2.8499 | 3.54 | 2.33 | 49.1 | 51.43 | 107.02 | 489.64 | 4.93 | 334.981 | 24 | 0.093 | 31.88 | 62.556 | 314.95 | 51.25 | 9.41 | 19.93 | 20 | 3589.4 | 61.52 | 25.02 | 22.39 |  | 389 | 68.826 | 45.72 | 79.79 | 119.93 | 28.87 | 29.67 |  | 31.88 | 3557.75 | 28.5 | 31.37 | 78 | 30 | 62.352 |  | 12.94 | 0.78 | -6.25
|  | 3165 | 106 | 15 | 8 | 12 | 14.291 | 11.147 | 99.467 |  | 2.8493 | 3.584 | 2.52 | 49.06 | 51.58 | 104.8 | 496.37 | 5.77 | 334.368 | 24 | 0.097 | 31.92 | 62.428 | 323.475 | 52.75 | 10.29 | 19.94 | 20.01 | 3928 | 61.46 | 25.02 | 22.38 |  | 389 | 68.838 | 45.74 | 80.05 | 119.86 | 28.93 | 29.73 |  | 31.87 | 3939 | 29.5 | 31.37 | 78 | 30 | 60.783 |  | 12.94 | 0.78 | -6.25
|  | 3166 | 106 | 16 | 1 | 2 | 14.395 | 11.149 | 99.468 |  | 2.8576 | 3.581 | 2.74 | 49.04 | 51.78 | 105.51 | 505.39 | 6.31 | 334.351 | 23.99 | 0.106 | 31.98 | 61.191 | 329.996 | 53.67 | 11.16 | 19.93 | 20 | 4246 | 61.03 | 25.09 | 22.37 |  | 389 | 68.891 | 45.74 | 79.93 | 120.04 | 28.97 | 29.79 |  | 31.85 | 4227.25 | 30 | 30.2 | 78 | 30 | 59.999 |  | 11.76 | 0.92 | -12.5
|  | 3167 | 106 | 17 | 2 | 2 | 14.079 | 11.149 | 99.468 |  | 2.8423 | 3.435 | 3.04 | 49.01 | 52.05 | 102.64 | 515.31 | 6.4 | 335.722 | 24 | 0.203 | 32.03 | 51.435 | 333.974 | 54.22 | 11.3 | 19.93 | 20.01 | 4324.2 | 60.51 | 24.96 | 22.37 |  | 389 | 68.91 | 45.76 | 79.95 | 119.91 | 29.03 | 29.83 |  | 31.85 | 4329.5 | 34.5 | 27.45 | 78 | 30 | 41.176 |  | 9.02 | 0.8 | -19.53
|  | 3168 | 106 | 18 | 3 | 2 | 14.238 | 11.149 | 99.468 |  | 2.8358 | 3.176 | 3.26 | 48.97 | 52.23 | 105.04 | 524.97 | 5.54 | 335.98 | 23.98 | 0.204 | 32.05 | 45.452 | 334.46 | 54.57 | 11.19 | 19.93 | 20 | 4292.3 | 60.15 | 24.9 | 22.36 |  | 389 | 68.944 | 45.75 | 79.97 | 120.03 | 29.08 | 29.87 |  | 31.83 | 4295.25 | 37 | 27.45 | 78 | 30 | 40.784 |  | 9.02 | 0.8 | -19.53
|  | 3169 | 106 | 19 | 4 | 2 | 14.189 | 11.15 | 99.468 |  | 2.8552 | 2.921 | 3.36 | 48.99 | 52.35 | 103.73 | 531.76 | 4.51 | 335.861 | 23.99 | 0.192 | 32.07 | 44.05 | 333.904 | 54.82 | 11.25 | 19.93 | 20.02 | 4283.5 | 59.99 | 25.07 | 22.36 |  | 389 | 68.993 | 45.78 | 79.93 | 119.91 | 29.11 | 29.9 |  | 31.81 | 4280.25 | 36.5 | 28.24 | 78 | 30 | 43.529 |  | 9.8 | 0.76 | -17.19
|  | 3170 | 106 | 20 | 5 | 2 | 14.128 | 11.154 | 99.468 |  | 2.8353 | 2.787 | 3.42 | 48.96 | 52.38 | 104.71 | 537.19 | 4.46 | 335.831 | 23.99 | 0.17 | 32.1 | 45.278 | 333.428 | 55.01 | 11.26 | 19.94 | 20.02 | 4319 | 59.94 | 24.9 | 22.36 |  | 389 | 69.005 | 45.79 | 79.88 | 119.86 | 29.14 | 29.92 |  | 31.81 | 4319.5 | 35.5 | 28.24 | 78 | 30 | 45.489 |  | 10.2 | 0.33 | -14.06
|  | 3171 | 106 | 21 | 6 | 2 | 14.206 | 11.155 | 99.467 |  | 2.8409 | 2.715 | 3.39 | 48.94 | 52.33 | 102.72 | 542.36 | 4.7 | 336.084 | 23.98 | 0.203 | 32.15 | 44.134 | 333.414 | 55.19 | 11.3 | 19.94 | 20.02 | 4325 | 59.98 | 24.94 | 22.35 |  | 389 | 69.031 | 45.81 | 79.91 | 120.19 | 29.15 | 29.93 |  | 31.8 | 4325 | 36 | 28.24 | 78 | 30 | 41.568 |  | 10.2 | 0.33 | -14.06
|  | 3172 | 106 | 22 | 7 | 2 | 14.436 | 11.149 | 99.468 |  | 2.8426 | 2.637 | 3.47 | 48.93 | 52.4 | 104.4 | 547.39 | 4.55 | 336.202 | 23.97 | 0.209 | 32.16 | 42.246 | 333.04 | 55.29 | 11.2 | 19.94 | 20.02 | 4285.7 | 60.04 | 24.96 | 22.33 |  | 389 | 69.027 | 45.81 | 80.15 | 120.12 | 29.16 | 29.93 |  | 31.81 | 4289.75 | 37 | 27.45 | 78 | 30 | 40.391 |  | 9.02 | 0.88 | -17.97
|  | 3173 | 106 | 23 | 1 | 21 | 14.295 | 11.147 | 99.468 |  | 2.8387 | 2.581 | 3.49 | 48.95 | 52.44 | 103.53 | 551.67 | 4.27 | 336.412 | 23.97 | 0.295 | 32.17 | 41.094 | 332.421 | 55.37 | 11.1 | 19.94 | 20.02 | 4251.4 | 60.14 | 24.92 | 22.33 |  | 389 | 69.032 | 45.83 | 80.03 | 120.03 | 29.16 | 29.92 |  | 31.83 | 4265.5 | 36.5 | 21.96 | 78 | 30 | 43.529 |  | 3.53 | 0.96 | -17.97
|  | 3174 | 106 | 24 | 2 | 21 | 13.814 | 11.146 | 99.469 |  | 2.8051 | 2.473 | 3.47 | 48.98 | 52.45 | 100.12 | 555.43 | 4.07 | 338.32 | 23.97 | 0.351 | 32.18 | 25.376 | 331.208 | 55.44 | 9.93 | 19.95 | 20.03 | 3850.3 | 60.26 | 24.63 | 22.32 |  | 389 | 69.062 | 45.86 | 79.99 | 120.02 | 29.16 | 29.9 |  | 31.85 | 3846 | 32 | 21.96 | 78 | 30 | 12.549 |  | 3.53 | 0.96 | -17.97
|  | 3175 | 106 | 25 | 3 | 21 | 22.483 | 11.149 | 99.469 |  | 2.8196 | 2.231 | 3.5 | 49.01 | 52.51 | 99.36 | 555.42 | 1.92 | 338.993 | 23.97 | 0.229 | 32.21 | 16.977 | 324.489 | 55.52 | 8.5 | 19.95 | 20.03 | 3280 | 60.39 | 24.76 | 22.34 |  | 389 | 69.083 | 45.87 | 79.78 | 119.92 | 29.15 | 29.88 |  | 31.86 | 3312.5 | 31 | 18.82 | 78 | 30 | 11.372 |  | 0.39 | 0 | 0
|  | 3176 | 106 | 26 | 4 | 21 | 22.495 | 11.152 | 99.469 |  | 2.8183 | 2.116 | 3.35 | 49.07 | 52.43 | 99.37 | 545.32 | 0.44 | 339.229 | 23.98 | 0.159 | 32.2 | 14.838 | 315.266 | 55.62 | 7.19 | 19.95 | 20.03 | 2775 | 60.53 | 24.75 | 22.39 |  | 389 | 69.092 | 45.88 | 79.86 | 120.39 | 29.13 | 29.85 |  | 31.88 | 2814.75 | 28 | 18.43 | 78 | 30 | 12.941 |  | 0 | 0 | 0
|  | 3177 | 106 | 27 | 5 | 21 | 22.496 | 11.15 | 99.47 |  | 2.8162 | 2.089 | 2.97 | 49.13 | 52.1 | 99.4 | 533.44 | 0.07 | 339.231 | 23.98 | 0.142 | 32.18 | 15.011 | 303.688 | 55.66 | 6.04 | 19.96 | 20.05 | 2331.1 | 60.65 | 24.73 | 22.42 |  | 389 | 69.091 | 45.91 | 79.78 | 120.44 | 29.09 | 29.82 |  | 31.9 | 2321.75 | 26 | 18.43 | 78 | 30 | 15.294 |  | 0 | 0 | 0
|  | 3178 | 106 | 28 | 6 | 21 | 21.21 | 11.15 | 99.47 |  | 2.8173 | 2.097 | 2.68 | 49.18 | 51.86 | 99.56 | 521.9 | 0.03 | 339.222 | 23.98 | 0.148 | 32.15 | 15.439 | 272.218 | 55.62 | 4.91 | 19.97 | 20.05 | 1895.7 | 60.77 | 24.74 | 22.44 |  | 389 | 69.084 | 45.91 | 79.69 | 119.75 | 29.02 | 29.77 |  | 31.91 | 1889 | 23 | 18.82 | 78 | 30 | 14.902 |  | 0.39 | 0 | 0
|  | 3179 | 106 | 29 | 7 | 21 | 14.559 | 11.154 | 99.469 |  | 2.8031 | 2.039 | 2.35 | 49.25 | 51.6 | 99.47 | 512 | 0.4 | 339.168 | 23.98 | 0.159 | 32.1 | 17.418 | 228.849 | 55.55 | 3.77 | 19.97 | 20.05 | 1461.5 | 61.11 | 24.61 | 22.45 |  | 389 | 69.043 | 45.93 | 79.84 | 119.9 | 28.95 | 29.73 |  | 31.92 | 1494.5 | 21.5 | 18.43 | 78 | 30 | 18.039 |  | 0 | 0.02 | 3.91
|  | 3180 | 106 | 30 | 8 | 21 | 15.169 | 11.156 | 99.469 |  | 2.7975 | 1.973 | 2.21 | 49.29 | 51.5 | 99.63 | 504.47 | 0.52 | 339.141 | 23.98 | 0.146 | 32.06 | 19.388 | 188.563 | 55.43 | 2.94 | 19.98 | 20.05 | 1142.6 | 61.43 | 24.56 | 22.47 |  | 389 | 68.997 | 45.94 | 79.97 | 119.93 | 28.89 | 29.69 |  | 31.92 | 1138.25 | 18.5 | 18.43 | 78 | 30 | 21.568 |  | 0 | 0.02 | 3.91
|  | 3181 | 107 | 1 | 1 | 1 | 14.28 | 11.157 | 99.469 |  | 2.7865 | 1.932 | 2.08 | 49.32 | 51.41 | 99.4 | 498.26 | 0.52 | 339.253 | 23.98 | 0.172 | 32.03 | 22.093 | 149.454 | 55.22 | 2.31 | 19.98 | 20.06 | 902.1 | 61.64 | 24.47 | 22.49 |  | 389 | 68.962 | 45.96 | 79.93 | 120.28 | 28.85 | 29.66 |  | 31.94 | 898.25 | 18.5 | 18.43 | 78 | 30 | 23.137 |  | 0 | 0.06 | 6.25
|  | 3182 | 107 | 2 | 2 | 1 | 13.896 | 11.154 | 99.47 |  | 2.8311 | 1.952 | 1.98 | 49.36 | 51.33 | 99.29 | 493.28 | 0.54 | 339.234 | 23.97 | 0.131 | 31.99 | 27.044 | 129.58 | 54.91 | 1.88 | 19.98 | 20.06 | 724.1 | 61.78 | 24.86 | 22.5 |  | 389 | 68.941 | 45.96 | 79.79 | 120.11 | 28.81 | 29.64 |  | 31.96 | 729.5 | 14.5 | 19.22 | 78 | 30 | 31.372 |  | 0.78 | 0.9 | -1.56
|  | 3183 | 107 | 3 | 3 | 1 | 14.23 | 11.152 | 99.469 |  | 2.8715 | 2.087 | 1.85 | 49.4 | 51.25 | 99.52 | 488.7 | 0.55 | 339.302 | 23.98 | 0.119 | 31.96 | 34.237 | 118.266 | 54.56 | 1.88 | 19.99 | 20.06 | 712 | 61.87 | 25.21 | 22.52 |  | 389 | 68.911 | 45.97 | 79.66 | 120.29 | 28.78 | 29.62 |  | 31.97 | 707.75 | 15 | 19.22 | 78 | 30 | 39.215 |  | 0.78 | 0.9 | -1.56
|  | 3184 | 107 | 4 | 4 | 1 | 14.75 | 11.151 | 99.47 |  | 2.8731 | 2.27 | 1.74 | 49.41 | 51.15 | 99.41 | 485.08 | 0.64 | 339.258 | 23.99 | 0.123 | 31.92 | 38.569 | 112.71 | 54.25 | 1.98 | 19.99 | 20.07 | 750.8 | 61.94 | 25.23 | 22.54 |  | 389 | 68.898 | 45.98 | 79.7 | 119.95 | 28.75 | 29.6 |  | 31.98 | 750.75 | 14 | 19.22 | 78 | 30 | 39.999 |  | 1.18 | 0.55 | -4.69
|  | 3185 | 107 | 5 | 5 | 1 | 14.48 | 11.154 | 99.469 |  | 2.8703 | 2.408 | 1.67 | 49.41 | 51.08 | 99.43 | 481.68 | 0.72 | 338.994 | 23.99 | 0.127 | 31.89 | 39.27 | 115.242 | 53.91 | 2.11 | 19.99 | 20.06 | 801.1 | 62 | 25.2 | 22.54 |  | 389 | 68.86 | 45.96 | 80.04 | 119.73 | 28.73 | 29.6 |  | 31.97 | 796 | 14 | 19.22 | 78 | 30 | 38.431 |  | 0.78 | 0.33 | 6.25
|  | 3186 | 107 | 6 | 6 | 1 | 14.236 | 11.156 | 99.469 |  | 2.8347 | 2.449 | 1.58 | 49.42 | 51.01 | 99.41 | 478.43 | 0.79 | 339.068 | 23.98 | 0.149 | 31.87 | 37.509 | 119.097 | 53.46 | 2.1 | 20 | 20.07 | 805.5 | 62.03 | 24.89 | 22.56 |  | 389 | 68.817 | 45.96 | 80.12 | 119.75 | 28.73 | 29.62 |  | 31.96 | 805.25 | 15.5 | 19.22 | 78 | 30 | 34.509 |  | 0.78 | 0.33 | 6.25
|  | 3187 | 107 | 7 | 7 | 1 | 14.249 | 11.157 | 99.469 |  | 2.8377 | 2.451 | 1.57 | 49.4 | 50.97 | 99.38 | 475.37 | 0.82 | 339.098 | 23.98 | 0.16 | 31.84 | 36.389 | 121.06 | 52.74 | 2.05 | 19.99 | 20.07 | 785.9 | 62.04 | 24.92 | 22.55 |  | 389 | 68.789 | 45.94 | 79.91 | 119.97 | 28.72 | 29.65 |  | 31.94 | 786.5 | 16 | 19.22 | 78 | 30 | 35.294 |  | 0.78 | 0.86 | 0
|  | 3188 | 107 | 8 | 1 | 12 | 14.504 | 11.155 | 99.469 |  | 2.8534 | 2.464 | 1.6 | 49.37 | 50.96 | 99.35 | 472.44 | 0.75 | 339.032 | 23.98 | 0.143 | 31.82 | 37.362 | 120.527 | 51.81 | 2.03 | 20 | 20.08 | 773.5 | 62.01 | 25.05 | 22.54 |  | 389 | 68.825 | 45.95 | 79.95 | 119.99 | 28.72 | 29.67 |  | 31.92 | 768.75 | 15.5 | 23.53 | 78 | 30 | 35.686 |  | 5.1 | 0.08 | 4.69
|  | 3189 | 107 | 9 | 2 | 12 | 15.106 | 11.157 | 99.469 |  | 2.9987 | 2.607 | 1.54 | 49.31 | 50.84 | 102.21 | 469.65 | 0.78 | 337.963 | 23.98 | 0.204 | 31.79 | 65.862 | 124.214 | 50.83 | 2.95 | 19.99 | 20.07 | 1068.6 | 61.97 | 26.33 | 22.54 |  | 389 | 68.807 | 45.93 | 79.96 | 119.89 | 28.71 | 29.67 |  | 31.93 | 1071 | -11.5 | 23.53 | 78 | 30 | 90.587 |  | 5.1 | 0.08 | 4.69
|  | 3190 | 107 | 10 | 3 | 12 | 14.859 | 11.156 | 99.468 |  | 2.9296 | 2.946 | 1.54 | 49.22 | 50.76 | 104.34 | 468.38 | 1.87 | 337.039 | 23.99 | 0.179 | 31.78 | 81.39 | 146.431 | 50.06 | 4.42 | 20 | 20.07 | 1641.2 | 61.91 | 25.72 | 22.54 |  | 389 | 68.803 | 45.91 | 79.7 | 120.06 | 28.72 | 29.67 |  | 31.93 | 1655.25 | -4.5 | 31.37 | 78 | 30 | 86.273 |  | 13.33 | 0.04 | 0
|  | 3191 | 107 | 11 | 4 | 12 | 14.153 | 11.161 | 99.468 |  | 2.8705 | 3.335 | 1.65 | 49.16 | 50.81 | 103.45 | 473.15 | 3.34 | 336.624 | 23.99 | 0.246 | 31.8 | 78.169 | 217.843 | 49.45 | 6.46 | 20 | 20.07 | 2446.3 | 61.85 | 25.2 | 22.52 |  | 389 | 68.767 | 45.91 | 79.78 | 120.04 | 28.75 | 29.68 |  | 31.93 | 2406.25 | 12.5 | 25.88 | 78 | 30 | 74.509 |  | 7.45 | 0.94 | 3.91
|  | 3192 | 107 | 12 | 5 | 12 | 14.225 | 11.162 | 99.468 |  | 2.8565 | 3.492 | 1.89 | 49.14 | 51.03 | 102.02 | 480.53 | 4.35 | 336.721 | 23.98 | 0.186 | 31.83 | 61.582 | 271.499 | 49.04 | 7.01 | 19.99 | 20.07 | 2670.1 | 61.78 | 25.08 | 22.51 |  | 389 | 68.793 | 45.89 | 79.93 | 119.77 | 28.79 | 29.7 |  | 31.92 | 2680.25 | 28 | 25.88 | 78 | 30 | 52.156 |  | 7.45 | 0.94 | 3.91
|  | 3193 | 107 | 13 | 6 | 12 | 13.87 | 11.162 | 99.468 |  | 2.8634 | 3.571 | 2.25 | 49.08 | 51.33 | 110.13 | 485.6 | 4.25 | 335.245 | 23.99 | 0.108 | 31.88 | 64.785 | 299.241 | 49.99 | 8.32 | 20 | 20.08 | 3159.2 | 61.75 | 25.14 | 22.51 |  | 389 | 68.8 | 45.89 | 79.78 | 119.8 | 28.82 | 29.76 |  | 31.9 | 3171.75 | 26.5 | 29.8 | 78 | 30 | 65.489 |  | 11.76 | 0.08 | 7.81
|  | 3194 | 107 | 14 | 7 | 12 | 14.2 | 11.163 | 99.467 |  | 2.8475 | 3.638 | 2.41 | 49.04 | 51.45 | 104.88 | 492.23 | 5.66 | 334.863 | 23.98 | 0.106 | 31.93 | 65.121 | 315.016 | 51.79 | 9.61 | 20 | 20.07 | 3670.2 | 61.74 | 25 | 22.5 |  | 389 | 68.851 | 45.9 | 80.14 | 120.04 | 28.86 | 29.8 |  | 31.88 | 3640.5 | 28.5 | 30.59 | 78 | 30 | 63.92 |  | 12.55 | 0.86 | -7.81
|  | 3195 | 107 | 15 | 8 | 12 | 14.385 | 11.163 | 99.468 |  | 2.8514 | 3.647 | 2.58 | 49.02 | 51.6 | 106.58 | 501.3 | 6.26 | 334.799 | 23.99 | 0.09 | 31.97 | 62.676 | 323.997 | 53.1 | 10.39 | 20 | 20.07 | 3964.4 | 61.51 | 25.04 | 22.49 |  | 389 | 68.87 | 45.89 | 79.97 | 120.17 | 28.91 | 29.86 |  | 31.85 | 3971.75 | 30 | 30.59 | 78 | 30 | 59.999 |  | 12.55 | 0.86 | -7.81
|  | 3196 | 107 | 16 | 1 | 2 | 14.268 | 11.158 | 99.467 |  | 2.8473 | 3.604 | 2.87 | 48.98 | 51.85 | 103.92 | 511.23 | 6.32 | 334.838 | 23.98 | 0.09 | 32.01 | 61.088 | 330.374 | 53.86 | 11.15 | 19.99 | 20.07 | 4259.1 | 60.95 | 25 | 22.49 |  | 389 | 68.907 | 45.87 | 79.82 | 120.44 | 28.97 | 29.91 |  | 31.83 | 4265.5 | 30 | 31.37 | 78 | 30 | 58.43 |  | 13.33 | 0.82 | -9.38
|  | 3197 | 107 | 17 | 2 | 2 | 14.084 | 11.16 | 99.467 |  | 2.8255 | 3.433 | 3.2 | 48.95 | 52.15 | 102.89 | 521.53 | 6.38 | 336.102 | 23.98 | 0.199 | 32.05 | 51.475 | 334.154 | 54.34 | 11.3 | 19.99 | 20.08 | 4348.8 | 60.4 | 24.81 | 22.48 |  | 389 | 68.974 | 45.85 | 79.85 | 120.22 | 29.02 | 29.96 |  | 31.82 | 4354.5 | 34.5 | 29.8 | 78 | 30 | 41.568 |  | 11.37 | 0.9 | -14.06
|  | 3198 | 107 | 18 | 3 | 2 | 14.14 | 11.16 | 99.467 |  | 2.8476 | 3.127 | 3.35 | 48.92 | 52.28 | 103.7 | 529.53 | 5.33 | 336.378 | 23.98 | 0.207 | 32.1 | 44.657 | 334.718 | 54.66 | 11.27 | 20 | 20.08 | 4304.5 | 60.08 | 25 | 22.49 |  | 389 | 68.988 | 45.83 | 79.99 | 120.05 | 29.07 | 29.99 |  | 31.82 | 4310 | 37 | 27.45 | 78 | 30 | 40.391 |  | 9.02 | 0.53 | -20.31
|  | 3199 | 107 | 19 | 4 | 2 | 14.197 | 11.158 | 99.467 |  | 2.8407 | 2.885 | 3.41 | 48.91 | 52.32 | 104.14 | 535.23 | 4.42 | 336.188 | 23.98 | 0.179 | 32.12 | 43.61 | 333.966 | 54.88 | 11.2 | 20 | 20.08 | 4286.7 | 60 | 24.94 | 22.49 |  | 389 | 69.001 | 45.8 | 79.78 | 120.01 | 29.1 | 30.02 |  | 31.82 | 4289.75 | 37 | 28.24 | 78 | 30 | 43.529 |  | 9.8 | 0.1 | -11.72
|  | 3200 | 107 | 20 | 5 | 2 | 14.239 | 11.158 | 99.467 |  | 2.863 | 2.757 | 3.44 | 48.89 | 52.33 | 103.59 | 540.18 | 4.31 | 336.089 | 23.98 | 0.175 | 32.14 | 44.729 | 333.623 | 55.08 | 11.36 | 20.01 | 20.07 | 4315.5 | 60.04 | 25.14 | 22.49 |  | 389 | 69.043 | 45.78 | 79.92 | 119.72 | 29.12 | 30.05 |  | 31.83 | 4319.5 | 35.5 | 28.24 | 78 | 30 | 44.705 |  | 9.8 | 0.1 | -11.72
|  | 3201 | 107 | 21 | 6 | 2 | 14.331 | 11.16 | 99.467 |  | 2.8456 | 2.682 | 3.39 | 48.9 | 52.28 | 103.16 | 545.23 | 4.6 | 336.478 | 23.98 | 0.21 | 32.14 | 43.627 | 333.23 | 55.22 | 11.3 | 20 | 20.07 | 4317.3 | 60.05 | 24.99 | 22.48 |  | 389 | 69.094 | 45.74 | 80.14 | 120.28 | 29.13 | 30.06 |  | 31.85 | 4319.5 | 36 | 27.45 | 78 | 30 | 41.568 |  | 9.02 | 0.33 | -13.28
|  | 3202 | 107 | 22 | 7 | 2 | 14.406 | 11.161 | 99.467 |  | 2.856 | 2.608 | 3.58 | 48.91 | 52.48 | 103.16 | 549.85 | 4.48 | 336.497 | 23.98 | 0.193 | 32.17 | 42.084 | 332.683 | 55.32 | 11.24 | 20 | 20.09 | 4280.9 | 60.13 | 25.08 | 22.49 |  | 389 | 69.074 | 45.74 | 80.06 | 120.12 | 29.14 | 30.05 |  | 31.89 | 4285 | 37 | 27.45 | 78 | 30 | 40.391 |  | 9.41 | 0.64 | -17.19
|  | 3203 | 107 | 23 | 1 | 21 | 14.266 | 11.16 | 99.465 |  | 2.8616 | 2.581 | 3.5 | 48.93 | 52.43 | 104.55 | 553.75 | 4.26 | 336.319 | 23.98 | 0.255 | 32.2 | 42.904 | 332.044 | 55.4 | 11.27 | 20 | 20.08 | 4281.6 | 60.23 | 25.13 | 22.52 |  | 389 | 69.047 | 45.75 | 79.98 | 120.36 | 29.15 | 30.03 |  | 31.91 | 4280.25 | 36 | 27.45 | 78 | 30 | 44.705 |  | 9.41 | 0.64 | -17.19
|  | 3204 | 107 | 24 | 2 | 21 | 13.821 | 11.162 | 99.465 |  | 2.8204 | 2.475 | 3.57 | 48.96 | 52.52 | 100.15 | 557.25 | 4.08 | 338.434 | 23.99 | 0.356 | 32.23 | 26.006 | 330.751 | 55.5 | 9.95 | 20.01 | 20.1 | 3835.4 | 60.3 | 24.76 | 22.54 |  | 389 | 69.033 | 45.77 | 80.16 | 119.87 | 29.15 | 30.01 |  | 31.93 | 3877.25 | 32.5 | 18.04 | 78 | 30 | 12.549 |  | 0 | 0.04 | 0
|  | 3205 | 107 | 25 | 3 | 21 | 22.382 | 11.162 | 99.465 |  | 2.8179 | 2.244 | 3.49 | 49 | 52.49 | 99.27 | 551.27 | 2.09 | 339.263 | 23.98 | 0.233 | 32.22 | 17.596 | 324.787 | 55.58 | 8.6 | 20 | 20.08 | 3317.3 | 60.36 | 24.74 | 22.51 |  | 389 | 69.022 | 45.76 | 80.29 | 120.16 | 29.14 | 29.98 |  | 31.94 | 3362.5 | 31 | 18.43 | 78 | 30 | 12.549 |  | 0 | 0 | 0
|  | 3206 | 107 | 26 | 4 | 21 | 22.493 | 11.163 | 99.464 |  | 2.8221 | 2.133 | 3.12 | 49.07 | 52.19 | 99.28 | 539.32 | 0.55 | 339.472 | 23.99 | 0.142 | 32.2 | 14.972 | 316.869 | 55.65 | 7.42 | 20 | 20.09 | 2860.8 | 60.48 | 24.78 | 22.5 |  | 389 | 69.038 | 45.79 | 80.27 | 120.2 | 29.13 | 29.95 |  | 31.94 | 2851.5 | 28 | 18.43 | 78 | 30 | 13.333 |  | 0 | 0 | 0
|  | 3207 | 107 | 27 | 5 | 21 | 22.496 | 11.16 | 99.465 |  | 2.819 | 2.073 | 2.82 | 49.14 | 51.96 | 99.28 | 527.17 | 0.05 | 339.615 | 23.98 | 0.16 | 32.16 | 14.724 | 303.92 | 55.65 | 6.01 | 20 | 20.09 | 2317.2 | 60.66 | 24.75 | 22.48 |  | 389 | 69.042 | 45.81 | 80.2 | 119.8 | 29.09 | 29.91 |  | 31.95 | 2356.25 | 26 | 18.43 | 78 | 30 | 14.117 |  | 0.39 | 0 | 0
|  | 3208 | 107 | 28 | 6 | 21 | 19.263 | 11.159 | 99.464 |  | 2.8125 | 2.087 | 2.49 | 49.21 | 51.7 | 99.63 | 516.03 | 0.04 | 339.344 | 23.98 | 0.145 | 32.12 | 15.726 | 273.748 | 55.59 | 4.88 | 20.01 | 20.09 | 1887.8 | 60.86 | 24.69 | 22.46 |  | 389 | 69.022 | 45.81 | 80.08 | 119.99 | 29.03 | 29.87 |  | 31.96 | 1922.5 | 23 | 18.82 | 78 | 30 | 16.078 |  | 0.39 | 0.06 | 0.78
|  | 3209 | 107 | 29 | 7 | 21 | 14.713 | 11.155 | 99.465 |  | 2.8029 | 2.055 | 2.29 | 49.25 | 51.54 | 99.54 | 507.57 | 0.38 | 339.359 | 23.99 | 0.143 | 32.08 | 17.065 | 234.111 | 55.49 | 3.92 | 20.01 | 20.09 | 1521.6 | 61.12 | 24.61 | 22.45 |  | 389 | 69.002 | 45.82 | 80.02 | 120.13 | 28.96 | 29.83 |  | 31.97 | 1515.5 | 20.5 | 18.82 | 78 | 30 | 18.431 |  | 0.39 | 0.06 | 0.78
|  | 3210 | 107 | 30 | 8 | 21 | 15.23 | 11.157 | 99.465 |  | 2.7889 | 1.971 | 2.11 | 49.32 | 51.43 | 99.66 | 500.68 | 0.57 | 339.378 | 23.98 | 0.167 | 32.04 | 19.257 | 189.499 | 55.34 | 2.9 | 20.01 | 20.09 | 1130 | 61.33 | 24.49 | 22.45 |  | 389 | 68.999 | 45.8 | 79.98 | 119.99 | 28.9 | 29.78 |  | 31.99 | 1160.75 | 19.5 | 18.43 | 78 | 30 | 20 |  | 0.39 | 0.04 | 5.47
|  | 3211 | 108 | 1 | 1 | 1 | 14.445 | 11.157 | 99.466 |  | 2.8131 | 1.93 | 2 | 49.35 | 51.36 | 99.46 | 495.19 | 0.57 | 339.172 | 23.99 | 0.155 | 32 | 22.856 | 151.418 | 55.09 | 2.36 | 20.01 | 20.09 | 910.8 | 61.48 | 24.7 | 22.44 |  | 389 | 68.968 | 45.78 | 79.9 | 119.69 | 28.86 | 29.74 |  | 32.02 | 925 | 19.5 | 18.43 | 78 | 30 | 25.098 |  | 0 | 0.92 | 0.78
|  | 3212 | 108 | 2 | 2 | 1 | 13.854 | 11.157 | 99.466 |  | 2.8321 | 1.954 | 1.92 | 49.35 | 51.27 | 99.41 | 490.4 | 0.55 | 339.031 | 23.99 | 0.124 | 31.97 | 27.546 | 131.545 | 54.76 | 2.07 | 20.01 | 20.09 | 793.5 | 61.6 | 24.87 | 22.42 |  | 389 | 68.963 | 45.78 | 80.05 | 119.83 | 28.82 | 29.71 |  | 32.03 | 788.25 | 17.5 | 18.43 | 78 | 30 | 31.764 |  | 0 | 0.92 | 0.78
|  | 3213 | 108 | 3 | 3 | 1 | 14.233 | 11.154 | 99.466 |  | 2.8605 | 2.081 | 1.77 | 49.38 | 51.15 | 99.39 | 486.48 | 0.6 | 338.931 | 23.99 | 0.123 | 31.94 | 34.118 | 122.943 | 54.44 | 2.05 | 20.01 | 20.09 | 779.3 | 61.67 | 25.12 | 22.42 |  | 389 | 68.931 | 45.77 | 80.17 | 120.2 | 28.78 | 29.69 |  | 32.04 | 777.25 | 15 | 19.22 | 78 | 30 | 37.646 |  | 1.18 | 0.68 | -4.69
|  | 3214 | 108 | 4 | 4 | 1 | 14.634 | 11.155 | 99.466 |  | 2.8591 | 2.219 | 1.67 | 49.43 | 51.09 | 99.44 | 483.18 | 0.72 | 338.889 | 23.99 | 0.128 | 31.9 | 37.228 | 120.115 | 54.09 | 2.09 | 20 | 20.09 | 796.4 | 61.74 | 25.1 | 22.42 |  | 389 | 68.914 | 45.76 | 79.93 | 119.72 | 28.75 | 29.66 |  | 32.04 | 789.75 | 14.5 | 19.22 | 78 | 30 | 38.039 |  | 1.18 | 0.08 | 3.13
|  | 3215 | 108 | 5 | 5 | 1 | 14.474 | 11.156 | 99.466 |  | 2.8639 | 2.336 | 1.67 | 49.43 | 51.09 | 99.49 | 483.18 | 0.76 | 338.826 | 23.99 | 0.128 | 31.9 | 37.879 | 120.721 | 54.09 | 2.16 | 20 | 20.09 | 819.6 | 61.74 | 25.15 | 22.42 |  | 389 | 68.913 | 45.76 | 79.82 | 119.9 | 28.74 | 29.64 |  | 32.03 | 818.75 | 15 | 19.22 | 78 | 30 | 37.254 |  | 1.18 | 0.08 | 3.13
|  | 3216 | 108 | 6 | 6 | 1 | 14.243 | 11.158 | 99.466 |  | 2.8436 | 2.404 | 1.62 | 49.43 | 51.05 | 99.52 | 480.05 | 0.78 | 338.79 | 23.99 | 0.143 | 31.88 | 37.535 | 123.138 | 53.63 | 2.18 | 20.01 | 20.09 | 834 | 61.78 | 24.97 | 22.43 |  | 389 | 68.888 | 45.76 | 79.72 | 119.61 | 28.72 | 29.62 |  | 32.03 | 835.75 | 16 | 19.22 | 78 | 30 | 36.47 |  | 1.18 | 0.16 | 5.47
|  | 3217 | 108 | 7 | 7 | 1 | 14.363 | 11.155 | 99.467 |  | 2.84 | 2.439 | 1.57 | 49.39 | 50.96 | 99.49 | 474.11 | 0.8 | 338.881 | 23.98 | 0.164 | 31.82 | 36.548 | 125.309 | 52.12 | 2.16 | 20 | 20.08 | 829.1 | 61.8 | 24.94 | 22.4 |  | 389 | 68.908 | 45.75 | 79.62 | 119.71 | 28.71 | 29.61 |  | 32.02 | 832.75 | 16.5 | 19.22 | 78 | 30 | 34.509 |  | 0.78 | 0.47 | -3.13
|  | 3218 | 108 | 8 | 1 | 12 | 14.455 | 11.152 | 99.467 |  | 2.8388 | 2.434 | 1.57 | 49.39 | 50.96 | 99.43 | 474.11 | 0.8 | 338.873 | 23.98 | 0.152 | 31.82 | 36.058 | 125.471 | 52.12 | 2.1 | 20 | 20.08 | 806.4 | 61.8 | 24.93 | 22.4 |  | 389 | 68.916 | 45.75 | 79.63 | 120.01 | 28.71 | 29.6 |  | 32.01 | 804.5 | 17 | 19.22 | 78 | 30 | 34.509 |  | 0.78 | 0.47 | -3.13
|  | 3219 | 108 | 9 | 2 | 12 | 15.193 | 11.154 | 99.467 |  | 2.9618 | 2.617 | 1.57 | 49.35 | 50.92 | 103.33 | 471.31 | 0.83 | 337.874 | 23.99 | 0.224 | 31.8 | 68.046 | 128.652 | 51.21 | 3.05 | 20.01 | 20.08 | 1118.8 | 61.78 | 26.01 | 22.41 |  | 389 | 68.894 | 45.74 | 79.84 | 119.6 | 28.71 | 29.58 |  | 32 | 1114.75 | -10 | 24.71 | 78 | 30 | 91.763 |  | 6.67 | 0.45 | 0.78
|  | 3220 | 108 | 10 | 3 | 12 | 14.696 | 11.154 | 99.467 |  | 2.9258 | 2.964 | 1.52 | 49.34 | 50.85 | 103.72 | 468.68 | 2.15 | 336.907 | 24 | 0.189 | 31.79 | 81.33 | 155.169 | 50.47 | 4.82 | 20.01 | 20.08 | 1792.1 | 61.74 | 25.69 | 22.41 |  | 389 | 68.883 | 45.75 | 79.97 | 119.34 | 28.71 | 29.56 |  | 32 | 1727.25 | -2.5 | 28.63 | 78 | 30 | 85.489 |  | 10.2 | 0.08 | 6.25
|  | 3221 | 108 | 11 | 4 | 12 | 14.649 | 11.155 | 99.467 |  | 2.8601 | 3.252 | 1.59 | 49.24 | 50.83 | 102.12 | 471.43 | 3.49 | 337.219 | 23.99 | 0.2 | 31.79 | 71.758 | 216.138 | 49.88 | 6.03 | 20 | 20.08 | 2291.7 | 61.66 | 25.11 | 22.4 |  | 389 | 68.883 | 45.74 | 79.97 | 119.75 | 28.75 | 29.56 |  | 32 | 2300 | 22 | 28.63 | 78 | 30 | 62.744 |  | 10.2 | 0.08 | 6.25
|  | 3222 | 108 | 12 | 5 | 12 | 14.045 | 11.155 | 99.467 |  | 2.851 | 3.468 | 1.84 | 49.19 | 51.03 | 106.32 | 477.74 | 4.03 | 336.337 | 23.98 | 0.18 | 31.83 | 65.16 | 273.005 | 49.47 | 7.2 | 19.99 | 20.07 | 2747.6 | 61.57 | 25.03 | 22.37 |  | 389 | 68.897 | 45.74 | 79.97 | 119.98 | 28.79 | 29.59 |  | 32 | 2759.25 | 25 | 28.24 | 78 | 30 | 59.607 |  | 9.8 | 0.1 | 10.94
|  | 3223 | 108 | 13 | 6 | 12 | 14.22 | 11.155 | 99.466 |  | 2.8611 | 3.537 | 2.06 | 49.15 | 51.21 | 103.42 | 483.12 | 4.67 | 335.875 | 23.99 | 0.144 | 31.87 | 61.929 | 300.619 | 49.75 | 8.4 | 19.98 | 20.06 | 3194.8 | 61.52 | 25.12 | 22.37 |  | 389 | 68.939 | 45.75 | 79.99 | 120.21 | 28.81 | 29.65 |  | 32 | 3161.5 | 28 | 29.8 | 78 | 30 | 58.43 |  | 11.76 | 0.49 | -4.69
|  | 3224 | 108 | 14 | 7 | 12 | 14.055 | 11.153 | 99.466 |  | 2.8582 | 3.552 | 2.31 | 49.13 | 51.44 | 107.46 | 489.17 | 5.16 | 335.152 | 23.99 | 0.095 | 31.91 | 62.661 | 313.805 | 51.33 | 9.36 | 19.98 | 20.07 | 3563.2 | 61.54 | 25.1 | 22.36 |  | 389 | 68.976 | 45.76 | 79.99 | 120.21 | 28.85 | 29.7 |  | 31.98 | 3571 | 29 | 29.8 | 78 | 30 | 63.136 |  | 11.76 | 0.49 | -4.69
|  | 3225 | 108 | 15 | 8 | 12 | 14.292 | 11.15 | 99.467 |  | 2.8436 | 3.584 | 2.55 | 49.09 | 51.64 | 103.56 | 496.67 | 5.79 | 334.562 | 23.98 | 0.095 | 31.95 | 62.872 | 323.477 | 52.81 | 10.32 | 19.98 | 20.06 | 3945.3 | 61.44 | 24.97 | 22.35 |  | 389 | 68.969 | 45.75 | 80.05 | 120 | 28.91 | 29.76 |  | 31.96 | 3955.25 | 29.5 | 31.37 | 78 | 30 | 60.783 |  | 12.94 | 0.82 | -6.25
|  | 3226 | 108 | 16 | 1 | 2 | 14.345 | 11.149 | 99.467 |  | 2.8485 | 3.559 | 2.72 | 49.06 | 51.78 | 106.36 | 506.03 | 6.3 | 334.612 | 23.98 | 0.132 | 32 | 60.306 | 330.026 | 53.71 | 11.13 | 19.97 | 20.06 | 4249.6 | 60.95 | 25.01 | 22.35 |  | 389 | 68.984 | 45.74 | 80.02 | 119.92 | 28.96 | 29.82 |  | 31.95 | 4236.5 | 31 | 29.41 | 78 | 30 | 59.607 |  | 10.98 | 0.92 | -14.06
|  | 3227 | 108 | 17 | 2 | 2 | 14.179 | 11.15 | 99.467 |  | 2.8404 | 3.414 | 3.01 | 49.03 | 52.04 | 101.88 | 516.01 | 6.32 | 335.786 | 23.99 | 0.21 | 32.07 | 51.389 | 333.453 | 54.24 | 11.25 | 19.97 | 20.06 | 4307.6 | 60.47 | 24.94 | 22.35 |  | 389 | 68.986 | 45.76 | 79.85 | 120.02 | 29.02 | 29.86 |  | 31.94 | 4310 | 35 | 29.41 | 78 | 30 | 41.568 |  | 10.98 | 0.92 | -14.06
|  | 3228 | 108 | 18 | 3 | 2 | 14.189 | 11.151 | 99.467 |  | 2.8376 | 3.138 | 3.21 | 49.02 | 52.23 | 104.63 | 525.08 | 5.39 | 336.025 | 23.98 | 0.208 | 32.1 | 45.085 | 334.487 | 54.58 | 11.17 | 19.97 | 20.05 | 4279.8 | 60.13 | 24.92 | 22.34 |  | 389 | 69.026 | 45.76 | 80.01 | 120.03 | 29.07 | 29.9 |  | 31.93 | 4280.25 | 36.5 | 27.45 | 78 | 30 | 41.176 |  | 9.02 | 0.59 | -20.31
|  | 3229 | 108 | 19 | 4 | 2 | 14.119 | 11.153 | 99.467 |  | 2.8475 | 2.907 | 3.37 | 49.02 | 52.39 | 103.78 | 531.53 | 4.49 | 336.009 | 23.97 | 0.182 | 32.12 | 44.658 | 333.8 | 54.82 | 11.22 | 19.96 | 20.04 | 4287.1 | 60.02 | 25 | 22.32 |  | 389 | 69.051 | 45.78 | 80.16 | 119.82 | 29.1 | 29.93 |  | 31.93 | 4285 | 36 | 28.24 | 78 | 30 | 44.705 |  | 9.8 | 0.82 | -16.41
|  | 3230 | 108 | 20 | 5 | 2 | 14.121 | 11.151 | 99.466 |  | 2.8481 | 2.797 | 3.41 | 49 | 52.41 | 103.78 | 536.82 | 4.51 | 335.889 | 23.99 | 0.169 | 32.13 | 45.422 | 333.265 | 55.04 | 11.32 | 19.96 | 20.04 | 4323.3 | 60.02 | 25.01 | 22.32 |  | 389 | 69.087 | 45.79 | 80.07 | 119.79 | 29.12 | 29.95 |  | 31.94 | 4325 | 35.5 | 28.24 | 78 | 30 | 45.097 |  | 9.8 | 0.82 | -16.41
|  | 3231 | 108 | 21 | 6 | 2 | 14.237 | 11.151 | 99.467 |  | 2.8404 | 2.707 | 3.45 | 49 | 52.45 | 103.01 | 542.13 | 4.7 | 336.014 | 23.98 | 0.196 | 32.17 | 43.634 | 333.122 | 55.2 | 11.27 | 19.96 | 20.04 | 4315 | 60.07 | 24.94 | 22.33 |  | 389 | 69.089 | 45.81 | 80.26 | 119.78 | 29.14 | 29.97 |  | 31.96 | 4319.5 | 36.5 | 27.84 | 78 | 30 | 41.96 |  | 9.41 | 0.84 | -18.75
|  | 3232 | 108 | 22 | 7 | 2 | 14.122 | 11.146 | 99.467 |  | 2.8414 | 2.643 | 3.45 | 49.02 | 52.47 | 104.02 | 547.13 | 4.48 | 336.026 | 23.97 | 0.207 | 32.19 | 42.857 | 332.635 | 55.3 | 11.23 | 19.96 | 20.04 | 4297.6 | 60.13 | 24.95 | 22.32 |  | 389 | 69.112 | 45.81 | 79.95 | 120.09 | 29.15 | 29.96 |  | 31.99 | 4300 | 36.5 | 27.45 | 78 | 30 | 41.568 |  | 9.41 | 0.7 | -18.75
|  | 3233 | 108 | 23 | 1 | 21 | 14.102 | 11.146 | 99.467 |  | 2.8445 | 2.611 | 3.48 | 49.03 | 52.5 | 103.7 | 551.36 | 4.36 | 336.308 | 23.97 | 0.276 | 32.21 | 41.789 | 332.163 | 55.37 | 11.18 | 19.95 | 20.04 | 4276.2 | 60.17 | 24.98 | 22.31 |  | 389 | 69.091 | 45.8 | 79.82 | 119.78 | 29.15 | 29.95 |  | 32.01 | 4275.75 | 36.5 | 27.45 | 78 | 30 | 39.607 |  | 9.41 | 0.7 | -18.75
|  | 3234 | 108 | 24 | 2 | 21 | 13.792 | 11.151 | 99.467 |  | 2.8183 | 2.474 | 3.49 | 49.05 | 52.54 | 99.88 | 555.25 | 4.05 | 338.26 | 23.97 | 0.341 | 32.21 | 24.826 | 330.426 | 55.45 | 9.95 | 19.95 | 20.03 | 3839.2 | 60.26 | 24.75 | 22.3 |  | 389 | 69.097 | 45.78 | 80.04 | 119.99 | 29.16 | 29.94 |  | 32.04 | 3825.75 | 32 | 21.57 | 78 | 30 | 12.157 |  | 3.14 | 0.96 | -19.53
|  | 3235 | 108 | 25 | 3 | 21 | 22.487 | 11.153 | 99.467 |  | 2.8238 | 2.224 | 3.44 | 49.11 | 52.55 | 99.27 | 554.08 | 1.74 | 338.926 | 23.97 | 0.22 | 32.23 | 16.91 | 324.177 | 55.54 | 8.49 | 19.95 | 20.03 | 3268.6 | 60.33 | 24.79 | 22.29 |  | 389 | 69.088 | 45.78 | 80.05 | 120.08 | 29.15 | 29.91 |  | 32.06 | 3303.75 | 31 | 18.43 | 78 | 30 | 11.765 |  | 0.39 | 0 | 0
|  | 3236 | 108 | 26 | 4 | 21 | 22.495 | 11.154 | 99.467 |  | 2.8195 | 2.103 | 3.27 | 49.17 | 52.44 | 99.51 | 543.39 | 0.41 | 339.111 | 23.97 | 0.156 | 32.21 | 14.931 | 316.137 | 55.62 | 7.29 | 19.95 | 20.04 | 2813.4 | 60.41 | 24.76 | 22.28 |  | 389 | 69.074 | 45.79 | 79.88 | 120.39 | 29.13 | 29.88 |  | 32.07 | 2806.25 | 28 | 18.43 | 78 | 30 | 12.941 |  | 0.39 | 0 | 0
|  | 3237 | 108 | 27 | 5 | 21 | 22.497 | 11.15 | 99.467 |  | 2.8147 | 2.037 | 2.95 | 49.22 | 52.17 | 99.66 | 531.38 | 0.04 | 339.179 | 23.97 | 0.149 | 32.18 | 15.11 | 301.466 | 55.64 | 5.88 | 19.94 | 20.02 | 2271.8 | 60.52 | 24.71 | 22.28 |  | 389 | 69.076 | 45.8 | 79.78 | 119.87 | 29.07 | 29.85 |  | 32.06 | 2311.5 | 26 | 18.43 | 78 | 30 | 15.294 |  | 0.39 | 0 | 0
|  | 3238 | 108 | 28 | 6 | 21 | 20.531 | 11.15 | 99.467 |  | 2.8138 | 2.046 | 2.58 | 49.31 | 51.89 | 99.64 | 519.88 | 0.04 | 339.097 | 23.97 | 0.151 | 32.14 | 15.702 | 271.783 | 55.61 | 4.88 | 19.94 | 20.02 | 1887 | 60.65 | 24.71 | 22.29 |  | 389 | 69.074 | 45.81 | 79.95 | 119.87 | 29.01 | 29.81 |  | 32.05 | 1876.5 | 23 | 18.43 | 78 | 30 | 15.686 |  | 0.39 | 0 | 0
|  | 3239 | 108 | 29 | 7 | 21 | 14.602 | 11.15 | 99.467 |  | 2.8034 | 2 | 2.3 | 49.36 | 51.66 | 99.46 | 510.23 | 0.42 | 339.118 | 23.98 | 0.157 | 32.11 | 17.645 | 228.185 | 55.54 | 3.75 | 19.94 | 20.03 | 1453 | 60.92 | 24.61 | 22.28 |  | 389 | 69.043 | 45.81 | 79.85 | 119.74 | 28.94 | 29.76 |  | 32.05 | 1484.25 | 21.5 | 18.04 | 78 | 30 | 18.823 |  | 0 | 0.02 | 3.91
|  | 3240 | 108 | 30 | 8 | 21 | 15.239 | 11.151 | 99.468 |  | 2.809 | 1.939 | 2.17 | 49.43 | 51.6 | 99.72 | 502.96 | 0.57 | 339.049 | 23.98 | 0.158 | 32.07 | 20.153 | 184.595 | 55.41 | 2.93 | 19.94 | 20.02 | 1132.8 | 61.2 | 24.66 | 22.28 |  | 389 | 69.023 | 45.79 | 79.86 | 120.4 | 28.88 | 29.72 |  | 32.07 | 1156.25 | 19 | 18.43 | 78 | 30 | 22.353 |  | 0 | 0.08 | 6.25
|  | 3241 | 109 | 1 | 1 | 1 | 14.236 | 11.15 | 99.468 |  | 2.7853 | 1.901 | 2.04 | 49.46 | 51.5 | 99.45 | 496.97 | 0.63 | 339.188 | 23.98 | 0.175 | 32.03 | 22.095 | 151.333 | 55.21 | 2.34 | 19.93 | 20.02 | 913.5 | 61.38 | 24.46 | 22.28 |  | 389 | 68.99 | 45.77 | 79.87 | 120.35 | 28.84 | 29.69 |  | 32.08 | 910.75 | 18.5 | 18.43 | 78 | 30 | 22.745 |  | 0 | 0.08 | 6.25
|  | 3242 | 109 | 2 | 2 | 1 | 13.88 | 11.147 | 99.467 |  | 2.8282 | 1.913 | 1.9 | 49.5 | 51.41 | 99.3 | 492.17 | 0.54 | 339.028 | 23.98 | 0.129 | 32 | 27.065 | 129.833 | 54.91 | 1.89 | 19.94 | 20.02 | 727.6 | 61.53 | 24.83 | 22.28 |  | 389 | 68.986 | 45.75 | 79.89 | 119.63 | 28.8 | 29.66 |  | 32.09 | 734.25 | 14.5 | 19.22 | 78 | 30 | 31.764 |  | 0.78 | 0.9 | -2.34
|  | 3243 | 109 | 3 | 3 | 1 | 14.376 | 11.15 | 99.467 |  | 2.882 | 2.054 | 1.78 | 49.55 | 51.33 | 99.53 | 487.72 | 0.54 | 338.973 | 24 | 0.127 | 31.97 | 35.28 | 118.369 | 54.56 | 1.93 | 19.94 | 20.02 | 726.7 | 61.65 | 25.3 | 22.28 |  | 389 | 68.937 | 45.73 | 79.93 | 119.92 | 28.76 | 29.64 |  | 32.1 | 721 | 15 | 19.61 | 78 | 30 | 39.999 |  | 1.18 | 0.33 | 1.56
|  | 3244 | 109 | 4 | 4 | 1 | 14.742 | 11.152 | 99.467 |  | 2.8823 | 2.234 | 1.75 | 49.55 | 51.29 | 99.39 | 484.15 | 0.65 | 338.935 | 23.99 | 0.12 | 31.92 | 38.906 | 115.328 | 54.22 | 2.04 | 19.93 | 20.01 | 771.5 | 61.72 | 25.31 | 22.25 |  | 389 | 68.921 | 45.7 | 80.09 | 120.12 | 28.73 | 29.62 |  | 32.1 | 770.25 | 14 | 19.61 | 78 | 30 | 40.391 |  | 1.18 | 0.33 | 1.56
|  | 3245 | 109 | 5 | 5 | 1 | 14.492 | 11.15 | 99.468 |  | 2.8526 | 2.372 | 1.6 | 49.56 | 51.16 | 99.49 | 480.87 | 0.78 | 338.887 | 24 | 0.141 | 31.89 | 39.086 | 118.104 | 53.88 | 2.16 | 19.94 | 20.01 | 822.3 | 61.76 | 25.05 | 22.25 |  | 389 | 68.858 | 45.68 | 79.91 | 120.07 | 28.72 | 29.61 |  | 32.1 | 820.25 | 14 | 19.22 | 78 | 30 | 37.646 |  | 0.78 | 0.16 | 7.03
|  | 3246 | 109 | 6 | 6 | 1 | 14.109 | 11.152 | 99.468 |  | 2.8303 | 2.423 | 1.56 | 49.58 | 51.13 | 99.43 | 477.7 | 0.83 | 338.88 | 23.99 | 0.156 | 31.88 | 36.673 | 121.961 | 53.39 | 2.1 | 19.94 | 20.01 | 807.9 | 61.76 | 24.85 | 22.25 |  | 389 | 68.836 | 45.67 | 79.93 | 120.13 | 28.72 | 29.63 |  | 32.09 | 809.25 | 16.5 | 19.22 | 78 | 30 | 34.117 |  | 0.78 | 0.9 | 1.56
|  | 3247 | 109 | 7 | 7 | 1 | 14.157 | 11.151 | 99.468 |  | 2.8401 | 2.437 | 1.53 | 49.57 | 51.1 | 99.39 | 474.72 | 0.8 | 338.968 | 24.01 | 0.159 | 31.85 | 36.031 | 122.576 | 52.6 | 2.06 | 19.93 | 20.01 | 790 | 61.75 | 24.94 | 22.24 |  | 389 | 68.835 | 45.66 | 80.03 | 119.77 | 28.71 | 29.65 |  | 32.09 | 789 | 16 | 19.22 | 78 | 30 | 34.901 |  | 0.78 | 0.9 | 1.56
|  | 3248 | 109 | 8 | 1 | 12 | 14.394 | 11.148 | 99.468 |  | 2.8445 | 2.454 | 1.55 | 49.51 | 51.06 | 99.36 | 471.8 | 0.73 | 338.946 | 24 | 0.156 | 31.81 | 37.142 | 121.478 | 51.63 | 2.02 | 19.92 | 20 | 772.6 | 61.74 | 24.98 | 22.23 |  | 389 | 68.862 | 45.64 | 80.11 | 119.7 | 28.71 | 29.66 |  | 32.09 | 771 | 16 | 23.53 | 78 | 30 | 35.686 |  | 5.49 | 0.23 | 3.13
|  | 3249 | 109 | 9 | 2 | 12 | 14.978 | 11.149 | 99.468 |  | 2.9808 | 2.627 | 1.55 | 49.46 | 51.02 | 102.85 | 468.99 | 0.81 | 337.894 | 24 | 0.224 | 31.79 | 68.459 | 125.198 | 50.71 | 3.05 | 19.92 | 20 | 1113.3 | 61.71 | 26.17 | 22.23 |  | 389 | 68.875 | 45.64 | 79.78 | 119.61 | 28.7 | 29.65 |  | 32.09 | 1060.75 | -13 | 31.76 | 78 | 30 | 91.763 |  | 13.33 | 0.04 | 0
|  | 3250 | 109 | 10 | 3 | 12 | 14.882 | 11.15 | 99.468 |  | 2.9345 | 2.946 | 1.53 | 49.4 | 50.93 | 104.36 | 468.11 | 1.87 | 337.004 | 24 | 0.178 | 31.79 | 81.481 | 147.017 | 50.04 | 4.44 | 19.91 | 20 | 1647 | 61.64 | 25.77 | 22.23 |  | 389 | 68.887 | 45.63 | 79.97 | 119.57 | 28.71 | 29.64 |  | 32.09 | 1657.75 | -4 | 31.76 | 78 | 30 | 86.273 |  | 13.33 | 0.04 | 0
|  | 3251 | 109 | 11 | 4 | 12 | 14.141 | 11.151 | 99.468 |  | 2.8721 | 3.317 | 1.62 | 49.36 | 50.99 | 103.37 | 473.28 | 3.37 | 336.675 | 23.99 | 0.219 | 31.82 | 78.247 | 218.51 | 49.53 | 6.47 | 19.9 | 19.99 | 2449 | 61.56 | 25.22 | 22.23 |  | 389 | 68.898 | 45.63 | 79.79 | 120.16 | 28.74 | 29.65 |  | 32.08 | 2409.25 | 12.5 | 27.45 | 78 | 30 | 71.763 |  | 9.02 | 0.92 | 3.91
|  | 3252 | 109 | 12 | 5 | 12 | 14.227 | 11.151 | 99.468 |  | 2.8647 | 3.528 | 1.93 | 49.34 | 51.27 | 102.69 | 480.82 | 4.47 | 336.717 | 24 | 0.211 | 31.85 | 62.59 | 276.351 | 49.17 | 7.32 | 19.9 | 19.99 | 2778.6 | 61.47 | 25.15 | 22.24 |  | 389 | 68.871 | 45.63 | 79.89 | 120.54 | 28.78 | 29.68 |  | 32.06 | 2757 | 26.5 | 27.45 | 78 | 30 | 51.764 |  | 9.02 | 0.66 | -2.34
|  | 3253 | 109 | 13 | 6 | 12 | 14.143 | 11.154 | 99.468 |  | 2.866 | 3.553 | 2.25 | 49.28 | 51.53 | 109.08 | 486.62 | 4.32 | 335.328 | 24 | 0.103 | 31.89 | 62.675 | 299.687 | 50.27 | 8.26 | 19.89 | 19.97 | 3133.9 | 61.44 | 25.16 | 22.24 |  | 389 | 68.873 | 45.62 | 80.08 | 120.15 | 28.82 | 29.74 |  | 32.04 | 3145.25 | 27.5 | 27.45 | 78 | 30 | 64.705 |  | 9.02 | 0.66 | -2.34
|  | 3254 | 109 | 14 | 7 | 12 | 14.227 | 11.153 | 99.468 |  | 2.8588 | 3.631 | 2.46 | 49.26 | 51.71 | 103.26 | 493.13 | 4.91 | 334.906 | 23.99 | 0.105 | 31.95 | 64.471 | 314.934 | 52.06 | 9.48 | 19.89 | 19.97 | 3607.9 | 61.45 | 25.1 | 22.24 |  | 389 | 68.853 | 45.59 | 80.2 | 120.13 | 28.85 | 29.8 |  | 32.02 | 3615.5 | 28.5 | 31.37 | 78 | 30 | 65.097 |  | 12.94 | 0.88 | -1.56
|  | 3255 | 109 | 15 | 8 | 12 | 14.14 | 11.155 | 99.469 |  | 2.8531 | 3.657 | 2.73 | 49.23 | 51.96 | 106.74 | 502.19 | 5.98 | 334.706 | 24 | 0.089 | 32 | 62.138 | 324.34 | 53.28 | 10.44 | 19.9 | 19.97 | 3981 | 61.2 | 25.05 | 22.24 |  | 389 | 68.863 | 45.57 | 80.1 | 119.63 | 28.91 | 29.85 |  | 32.01 | 3959.25 | 30 | 31.37 | 78 | 30 | 60.391 |  | 12.94 | 0.64 | -11.72
|  | 3256 | 109 | 16 | 1 | 2 | 14.083 | 11.153 | 99.469 |  | 2.8555 | 3.639 | 2.9 | 49.23 | 52.13 | 103.45 | 511.98 | 6.23 | 334.545 | 24 | 0.102 | 32.04 | 60.673 | 330.076 | 53.97 | 11.14 | 19.88 | 19.97 | 4241.9 | 60.66 | 25.07 | 22.23 |  | 389 | 68.892 | 45.54 | 80.12 | 120.08 | 28.96 | 29.9 |  | 32 | 4246.75 | 30 | 31.37 | 78 | 30 | 57.646 |  | 12.94 | 0.64 | -11.72
|  | 3257 | 109 | 17 | 2 | 2 | 14.175 | 11.151 | 99.468 |  | 2.8412 | 3.479 | 3.16 | 49.17 | 52.33 | 102.78 | 521.98 | 6.37 | 335.903 | 23.99 | 0.203 | 32.07 | 51.376 | 333.958 | 54.38 | 11.33 | 19.88 | 19.97 | 4335.4 | 60.18 | 24.95 | 22.22 |  | 389 | 68.921 | 45.52 | 79.91 | 119.91 | 29.02 | 29.95 |  | 32 | 4335 | 34.5 | 29.8 | 78 | 30 | 42.352 |  | 11.37 | 0.88 | -14.84
|  | 3258 | 109 | 18 | 3 | 2 | 14.262 | 11.15 | 99.468 |  | 2.849 | 3.186 | 3.37 | 49.16 | 52.53 | 102.78 | 529.69 | 5.31 | 336.434 | 23.99 | 0.208 | 32.1 | 44.685 | 334.636 | 54.66 | 11.24 | 19.87 | 19.95 | 4291.6 | 59.95 | 25.02 | 22.21 |  | 389 | 68.989 | 45.5 | 80.2 | 119.82 | 29.07 | 29.98 |  | 31.99 | 4295.25 | 37 | 27.84 | 78 | 30 | 40.391 |  | 9.41 | 0.1 | -13.28
|  | 3259 | 109 | 19 | 4 | 2 | 14.141 | 11.153 | 99.468 |  | 2.8518 | 2.963 | 3.4 | 49.15 | 52.55 | 103.86 | 535.29 | 4.48 | 336.189 | 23.98 | 0.192 | 32.14 | 44.031 | 333.897 | 54.89 | 11.25 | 19.86 | 19.95 | 4290.9 | 59.91 | 25.04 | 22.2 |  | 389 | 69.023 | 45.51 | 79.99 | 119.85 | 29.1 | 30.01 |  | 31.99 | 4295.25 | 36 | 27.84 | 78 | 30 | 43.529 |  | 9.41 | 0.1 | -13.28
|  | 3260 | 109 | 20 | 5 | 2 | 14.246 | 11.149 | 99.468 |  | 2.8485 | 2.81 | 3.36 | 49.12 | 52.48 | 104.26 | 540.47 | 4.43 | 336.238 | 23.97 | 0.179 | 32.15 | 44.845 | 333.374 | 55.06 | 11.3 | 19.86 | 19.94 | 4314 | 59.94 | 25.01 | 22.2 |  | 389 | 69.036 | 45.5 | 79.95 | 119.97 | 29.12 | 30.03 |  | 32 | 4319.5 | 35.5 | 28.24 | 78 | 30 | 44.705 |  | 9.8 | 0.12 | -12.5
|  | 3261 | 109 | 21 | 6 | 2 | 14.375 | 11.149 | 99.469 |  | 2.8506 | 2.726 | 3.42 | 49.15 | 52.57 | 103.63 | 545.64 | 4.63 | 336.547 | 23.99 | 0.212 | 32.17 | 43.787 | 333.244 | 55.21 | 11.32 | 19.87 | 19.95 | 4318 | 60.02 | 25.03 | 22.22 |  | 389 | 69.065 | 45.51 | 80.09 | 120.26 | 29.13 | 30.03 |  | 32.01 | 4325 | 36 | 27.45 | 78 | 30 | 42.352 |  | 9.02 | 0.43 | -13.28
|  | 3262 | 109 | 22 | 7 | 2 | 14.458 | 11.153 | 99.469 |  | 2.8354 | 2.655 | 3.56 | 49.14 | 52.69 | 103.45 | 550.29 | 4.53 | 336.595 | 23.99 | 0.21 | 32.18 | 42.12 | 332.866 | 55.31 | 11.17 | 19.86 | 19.95 | 4285.8 | 60.16 | 24.9 | 22.22 |  | 389 | 69.106 | 45.51 | 80.27 | 120.03 | 29.14 | 30.03 |  | 32.04 | 4289.75 | 37 | 27.45 | 78 | 30 | 40.391 |  | 9.02 | 0.43 | -13.28
|  | 3263 | 109 | 23 | 1 | 21 | 14.225 | 11.151 | 99.468 |  | 2.8616 | 2.61 | 3.47 | 49.19 | 52.67 | 103.45 | 554.18 | 4.29 | 336.359 | 23.99 | 0.263 | 32.21 | 42.758 | 332.079 | 55.41 | 11.27 | 19.86 | 19.95 | 4281.6 | 60.25 | 25.13 | 22.22 |  | 389 | 69.133 | 45.52 | 80.16 | 119.73 | 29.15 | 30.01 |  | 32.06 | 4280.25 | 36 | 27.45 | 78 | 30 | 43.137 |  | 9.41 | 0.74 | -17.19
|  | 3264 | 109 | 24 | 2 | 21 | 13.79 | 11.15 | 99.469 |  | 2.8228 | 2.493 | 3.4 | 49.23 | 52.63 | 100.33 | 557.28 | 4.07 | 338.329 | 23.97 | 0.354 | 32.23 | 25.998 | 330.505 | 55.49 | 9.95 | 19.86 | 19.94 | 3832.4 | 60.32 | 24.78 | 22.21 |  | 389 | 69.134 | 45.52 | 79.92 | 119.63 | 29.16 | 29.99 |  | 32.07 | 3877.25 | 32.5 | 18.04 | 78 | 30 | 12.157 |  | 0 | 0.02 | 0
|  | 3265 | 109 | 25 | 3 | 21 | 22.22 | 11.151 | 99.469 |  | 2.8245 | 2.272 | 3.37 | 49.29 | 52.65 | 99.37 | 550.7 | 2.3 | 339.04 | 23.98 | 0.251 | 32.23 | 17.839 | 325.575 | 55.57 | 8.74 | 19.86 | 19.94 | 3365.8 | 60.42 | 24.8 | 22.21 |  | 389 | 69.164 | 45.53 | 80.04 | 119.71 | 29.15 | 29.97 |  | 32.08 | 3362.5 | 31 | 18.04 | 78 | 30 | 12.157 |  | 0 | 0.02 | 0
|  | 3266 | 109 | 26 | 4 | 21 | 22.493 | 11.155 | 99.469 |  | 2.8261 | 2.145 | 3.08 | 49.35 | 52.44 | 99.38 | 538.98 | 0.58 | 339.197 | 23.98 | 0.156 | 32.2 | 14.926 | 316.796 | 55.64 | 7.43 | 19.86 | 19.93 | 2858.6 | 60.53 | 24.81 | 22.2 |  | 389 | 69.127 | 45.53 | 79.85 | 119.89 | 29.13 | 29.94 |  | 32.08 | 2846.75 | 28 | 18.43 | 78 | 30 | 12.941 |  | 0 | 0 | 0
|  | 3267 | 109 | 27 | 5 | 21 | 22.496 | 11.157 | 99.469 |  | 2.8204 | 2.07 | 2.8 | 49.42 | 52.23 | 99.38 | 527.1 | 0.1 | 339.297 | 23.98 | 0.166 | 32.17 | 14.658 | 303.898 | 55.65 | 6 | 19.86 | 19.94 | 2315.5 | 60.61 | 24.76 | 22.21 |  | 389 | 69.116 | 45.53 | 79.85 | 120.07 | 29.09 | 29.91 |  | 32.08 | 2356.25 | 26 | 18.82 | 78 | 30 | 13.725 |  | 0.39 | 0 | 0
|  | 3268 | 109 | 28 | 6 | 21 | 21.358 | 11.153 | 99.469 |  | 2.8148 | 2.077 | 2.45 | 49.48 | 51.93 | 99.67 | 516.18 | 0.04 | 339.064 | 23.99 | 0.141 | 32.13 | 15.618 | 277.474 | 55.59 | 4.99 | 19.85 | 19.95 | 1928.7 | 60.78 | 24.72 | 22.21 |  | 389 | 69.045 | 45.51 | 79.99 | 119.62 | 29.03 | 29.87 |  | 32.1 | 1921 | 23 | 18.82 | 78 | 30 | 15.686 |  | 0.39 | 0 | 0
|  | 3269 | 109 | 29 | 7 | 21 | 14.701 | 11.154 | 99.469 |  | 2.8073 | 2.052 | 2.45 | 49.48 | 51.93 | 99.59 | 516.18 | 0.37 | 339.145 | 23.99 | 0.146 | 32.13 | 16.898 | 234.583 | 55.59 | 3.93 | 19.85 | 19.95 | 1524 | 60.78 | 24.65 | 22.21 |  | 389 | 69.053 | 45.51 | 79.89 | 120.01 | 28.95 | 29.82 |  | 32.12 | 1513.25 | 20.5 | 18.43 | 78 | 30 | 17.647 |  | 0 | 0.08 | 0.78
|  | 3270 | 109 | 30 | 8 | 21 | 15.464 | 11.151 | 99.469 |  | 2.7903 | 1.968 | 2.11 | 49.59 | 51.71 | 99.65 | 500.86 | 0.53 | 339.243 | 23.99 | 0.161 | 32.06 | 19.259 | 189.698 | 55.33 | 2.91 | 19.86 | 19.93 | 1133.2 | 61.4 | 24.5 | 22.27 |  | 389 | 69.006 | 45.5 | 79.98 | 120.13 | 28.89 | 29.77 |  | 32.12 | 1160 | 19.5 | 18.43 | 78 | 30 | 20 |  | 0 | 0.04 | 4.69
|  | 3271 | 110 | 1 | 1 | 1 | 14.626 | 11.153 | 99.47 |  | 2.8122 | 1.931 | 2.11 | 49.59 | 51.71 | 99.47 | 500.86 | 0.5 | 339.211 | 23.99 | 0.154 | 32.06 | 22.409 | 153.935 | 55.33 | 2.39 | 19.86 | 19.93 | 924.2 | 61.4 | 24.69 | 22.27 |  | 389 | 68.983 | 45.5 | 79.97 | 120.27 | 28.84 | 29.73 |  | 32.12 | 922.5 | 19 | 18.43 | 78 | 30 | 25.49 |  | 0 | 0.04 | 4.69
|  | 3272 | 110 | 2 | 2 | 1 | 13.918 | 11.157 | 99.469 |  | 2.8298 | 1.957 | 2 | 49.64 | 51.64 | 99.41 | 495.33 | 0.62 | 339.064 | 23.99 | 0.129 | 32.02 | 27.875 | 132.31 | 55.07 | 2.09 | 19.85 | 19.93 | 802 | 61.57 | 24.85 | 22.27 |  | 389 | 69.002 | 45.47 | 79.99 | 120.15 | 28.8 | 29.71 |  | 32.12 | 800.75 | 18.5 | 18.43 | 78 | 30 | 32.156 |  | 0.39 | 0.92 | 0.78
|  | 3273 | 110 | 3 | 3 | 1 | 14.312 | 11.155 | 99.47 |  | 2.8575 | 2.096 | 1.73 | 49.7 | 51.43 | 99.39 | 486.93 | 0.69 | 339.04 | 23.99 | 0.121 | 31.96 | 34.278 | 124.012 | 54.41 | 2.06 | 19.86 | 19.93 | 785.9 | 61.77 | 25.09 | 22.3 |  | 389 | 68.985 | 45.42 | 79.78 | 120.03 | 28.76 | 29.69 |  | 32.12 | 780.25 | 15 | 19.22 | 78 | 30 | 37.646 |  | 1.18 | 0.53 | -4.69
|  | 3274 | 110 | 4 | 4 | 1 | 14.661 | 11.153 | 99.47 |  | 2.8604 | 2.24 | 1.73 | 49.7 | 51.43 | 99.43 | 486.93 | 0.74 | 338.919 | 23.99 | 0.123 | 31.96 | 37.09 | 121.172 | 54.41 | 2.12 | 19.86 | 19.93 | 804.7 | 61.77 | 25.11 | 22.3 |  | 389 | 68.946 | 45.42 | 79.95 | 120.13 | 28.73 | 29.67 |  | 32.11 | 806.25 | 14.5 | 19.22 | 78 | 30 | 38.039 |  | 1.18 | 0.53 | -4.69
|  | 3275 | 110 | 5 | 5 | 1 | 14.418 | 11.151 | 99.47 |  | 2.8484 | 2.36 | 1.7 | 49.7 | 51.39 | 99.48 | 483.66 | 0.78 | 338.875 | 24 | 0.134 | 31.92 | 37.663 | 121.905 | 54.05 | 2.16 | 19.86 | 19.94 | 826.3 | 61.8 | 25.01 | 22.31 |  | 389 | 68.912 | 45.39 | 80.04 | 119.8 | 28.72 | 29.64 |  | 32.11 | 825 | 15 | 19.22 | 78 | 30 | 36.862 |  | 1.18 | 0.08 | 3.13
|  | 3276 | 110 | 6 | 6 | 1 | 14.232 | 11.152 | 99.471 |  | 2.8522 | 2.44 | 1.58 | 49.73 | 51.31 | 99.49 | 480.45 | 0.83 | 338.777 | 24 | 0.141 | 31.9 | 37.391 | 124.196 | 53.57 | 2.2 | 19.85 | 19.93 | 837.9 | 61.81 | 25.04 | 22.31 |  | 389 | 68.892 | 45.38 | 79.94 | 119.9 | 28.71 | 29.61 |  | 32.11 | 835 | 16 | 19.22 | 78 | 30 | 36.078 |  | 1.18 | 0.31 | 6.25
|  | 3277 | 110 | 7 | 7 | 1 | 14.412 | 11.154 | 99.471 |  | 2.8474 | 2.469 | 1.6 | 49.7 | 51.31 | 99.48 | 477.4 | 0.81 | 338.741 | 24 | 0.158 | 31.87 | 36.784 | 126.01 | 52.87 | 2.19 | 19.85 | 19.93 | 838.1 | 61.81 | 25 | 22.32 |  | 389 | 68.871 | 45.35 | 79.78 | 119.99 | 28.7 | 29.59 |  | 32.11 | 835.75 | 16.5 | 19.22 | 78 | 30 | 35.294 |  | 0.78 | 0.31 | 6.25
|  | 3278 | 110 | 8 | 1 | 12 | 14.146 | 11.152 | 99.47 |  | 2.8464 | 2.47 | 1.59 | 49.67 | 51.27 | 99.46 | 474.57 | 0.8 | 338.743 | 23.99 | 0.135 | 31.84 | 37.235 | 126.475 | 51.99 | 2.16 | 19.85 | 19.92 | 824.4 | 61.81 | 24.99 | 22.31 |  | 389 | 68.857 | 45.32 | 79.88 | 120.26 | 28.7 | 29.58 |  | 32.1 | 821.75 | 17 | 24.31 | 78 | 30 | 34.901 |  | 6.27 | 0.76 | -0.78
|  | 3279 | 110 | 9 | 2 | 12 | 15.252 | 11.154 | 99.471 |  | 2.9753 | 2.65 | 1.57 | 49.63 | 51.2 | 103.31 | 471.8 | 0.86 | 337.74 | 24.01 | 0.206 | 31.82 | 67.876 | 129.496 | 51.1 | 3.06 | 19.84 | 19.93 | 1118 | 61.78 | 26.12 | 22.3 |  | 389 | 68.848 | 45.31 | 79.85 | 120.08 | 28.7 | 29.56 |  | 32.1 | 1131.25 | -10 | 24.31 | 78 | 30 | 92.155 |  | 6.27 | 0.76 | -0.78
|  | 3280 | 110 | 10 | 3 | 12 | 14.709 | 11.154 | 99.471 |  | 2.9194 | 3.023 | 1.53 | 49.58 | 51.11 | 103.96 | 469.24 | 2.16 | 336.763 | 23.99 | 0.196 | 31.8 | 81.232 | 156.258 | 50.37 | 4.85 | 19.83 | 19.91 | 1805.1 | 61.72 | 25.63 | 22.29 |  | 389 | 68.839 | 45.29 | 80.07 | 120.1 | 28.69 | 29.54 |  | 32.09 | 1738.25 | -2 | 28.63 | 78 | 30 | 85.489 |  | 9.8 | 0.1 | 6.25
|  | 3281 | 110 | 11 | 4 | 12 | 14.701 | 11.159 | 99.47 |  | 2.8653 | 3.316 | 1.59 | 49.55 | 51.13 | 102.26 | 472.38 | 3.55 | 337.053 | 24 | 0.205 | 31.81 | 70.175 | 224.272 | 49.83 | 6.15 | 19.84 | 19.92 | 2336.3 | 61.67 | 25.16 | 22.29 |  | 389 | 68.842 | 45.27 | 80.42 | 119.75 | 28.73 | 29.53 |  | 32.08 | 2297.5 | 22.5 | 27.84 | 78 | 30 | 60.783 |  | 9.41 | 0.08 | 10.94
|  | 3282 | 110 | 12 | 5 | 12 | 14.083 | 11.159 | 99.47 |  | 2.8516 | 3.51 | 1.84 | 49.49 | 51.33 | 106.72 | 478.5 | 3.94 | 336.354 | 24 | 0.171 | 31.84 | 64.603 | 273.58 | 49.47 | 7.16 | 19.83 | 19.92 | 2731.7 | 61.59 | 25.04 | 22.29 |  | 389 | 68.857 | 45.25 | 80.15 | 120.02 | 28.77 | 29.56 |  | 32.08 | 2740.5 | 25 | 27.84 | 78 | 30 | 59.999 |  | 9.41 | 0.08 | 10.94
|  | 3283 | 110 | 13 | 6 | 12 | 14.216 | 11.159 | 99.469 |  | 2.8087 | 3.582 | 2.11 | 49.43 | 51.54 | 103.26 | 483.67 | 4.63 | 335.715 | 24 | 0.135 | 31.91 | 62.333 | 300.72 | 49.89 | 8.25 | 19.84 | 19.91 | 3193.5 | 61.54 | 24.66 | 22.29 |  | 389 | 68.845 | 45.24 | 80.16 | 120.43 | 28.8 | 29.62 |  | 32.07 | 3161.5 | 28 | 30.2 | 78 | 30 | 59.607 |  | 11.76 | 0.41 | 0.78
|  | 3284 | 110 | 14 | 7 | 12 | 14.114 | 11.16 | 99.469 |  | 2.8563 | 3.606 | 2.33 | 49.4 | 51.73 | 107.59 | 489.84 | 5.27 | 334.966 | 24 | 0.097 | 31.95 | 62.835 | 314.978 | 51.44 | 9.47 | 19.83 | 19.9 | 3606.5 | 61.52 | 25.08 | 22.27 |  | 389 | 68.86 | 45.23 | 79.98 | 119.95 | 28.83 | 29.68 |  | 32.04 | 3578 | 29 | 31.37 | 78 | 30 | 62.352 |  | 12.94 | 0.8 | -7.03
|  | 3285 | 110 | 15 | 8 | 12 | 14.085 | 11.158 | 99.468 |  | 2.8422 | 3.639 | 2.48 | 49.38 | 51.86 | 103.45 | 497.63 | 5.84 | 334.507 | 23.99 | 0.09 | 31.97 | 62.635 | 323.634 | 52.84 | 10.32 | 19.83 | 19.9 | 3947.7 | 61.4 | 24.96 | 22.27 |  | 389 | 68.862 | 45.23 | 79.93 | 120.19 | 28.88 | 29.73 |  | 32.02 | 3959.25 | 29.5 | 31.37 | 78 | 30 | 60.391 |  | 12.94 | 0.8 | -7.03
|  | 3286 | 110 | 16 | 1 | 2 | 14.368 | 11.156 | 99.469 |  | 2.8434 | 3.603 | 2.76 | 49.35 | 52.11 | 106.19 | 507.09 | 6.35 | 334.551 | 24 | 0.135 | 32.01 | 60.282 | 330.078 | 53.7 | 11.12 | 19.83 | 19.91 | 4252.7 | 60.98 | 24.97 | 22.26 |  | 389 | 68.907 | 45.22 | 80.19 | 120.12 | 28.95 | 29.79 |  | 32.01 | 4232 | 30.5 | 29.02 | 78 | 30 | 57.646 |  | 10.59 | 0.92 | -14.06
|  | 3287 | 110 | 17 | 2 | 2 | 14.241 | 11.156 | 99.469 |  | 2.843 | 3.424 | 3.04 | 49.33 | 52.37 | 101.87 | 517.13 | 6.27 | 335.806 | 23.99 | 0.203 | 32.06 | 50.528 | 333.814 | 54.22 | 11.26 | 19.81 | 19.91 | 4308.1 | 60.47 | 24.96 | 22.25 |  | 389 | 68.936 | 45.21 | 80.16 | 120.08 | 29 | 29.84 |  | 32.01 | 4314.75 | 35 | 27.45 | 78 | 30 | 42.744 |  | 9.02 | 0.43 | -15.63
|  | 3288 | 110 | 18 | 3 | 2 | 14.147 | 11.157 | 99.469 |  | 2.8427 | 3.159 | 3.24 | 49.32 | 52.56 | 104.54 | 526.1 | 5.36 | 336.203 | 23.99 | 0.206 | 32.1 | 45.093 | 334.45 | 54.54 | 11.19 | 19.82 | 19.9 | 4280.3 | 60.13 | 24.96 | 22.25 |  | 389 | 68.958 | 45.2 | 80.21 | 119.9 | 29.05 | 29.88 |  | 32 | 4280.25 | 36.5 | 27.45 | 78 | 30 | 40.784 |  | 9.02 | 0.43 | -15.63
|  | 3289 | 110 | 19 | 4 | 2 | 14.258 | 11.159 | 99.469 |  | 2.8421 | 2.928 | 3.37 | 49.3 | 52.67 | 103.86 | 532.42 | 4.45 | 336.102 | 23.98 | 0.183 | 32.12 | 44.546 | 333.741 | 54.81 | 11.2 | 19.82 | 19.9 | 4284.5 | 60.01 | 24.95 | 22.23 |  | 389 | 68.996 | 45.18 | 80.1 | 120.19 | 29.09 | 29.91 |  | 32 | 4285 | 36 | 28.24 | 78 | 30 | 44.313 |  | 10.2 | 0.18 | -10.94
|  | 3290 | 110 | 20 | 5 | 2 | 14.391 | 11.156 | 99.469 |  | 2.8448 | 2.793 | 3.4 | 49.3 | 52.69 | 103.86 | 537.77 | 4.48 | 335.971 | 24 | 0.189 | 32.14 | 45.382 | 333.222 | 55.04 | 11.31 | 19.83 | 19.91 | 4324.5 | 59.98 | 24.98 | 22.24 |  | 389 | 69.052 | 45.17 | 80.09 | 120.26 | 29.11 | 29.94 |  | 32.02 | 4325 | 35.5 | 27.84 | 78 | 30 | 45.489 |  | 9.8 | 0.9 | -17.19
|  | 3291 | 110 | 21 | 6 | 2 | 14.381 | 11.155 | 99.469 |  | 2.8415 | 2.708 | 3.38 | 49.29 | 52.67 | 103.2 | 543.05 | 4.67 | 336.402 | 24 | 0.209 | 32.17 | 43.476 | 333.191 | 55.19 | 11.27 | 19.83 | 19.91 | 4313.6 | 59.97 | 24.95 | 22.23 |  | 389 | 69.118 | 45.13 | 80.08 | 120.45 | 29.13 | 29.94 |  | 32.05 | 4314.75 | 36.5 | 27.84 | 78 | 30 | 40.784 |  | 9.8 | 0.9 | -17.19
|  | 3292 | 110 | 22 | 7 | 2 | 14.285 | 11.16 | 99.47 |  | 2.8557 | 2.629 | 3.53 | 49.28 | 52.81 | 103.2 | 547.93 | 4.46 | 336.417 | 24 | 0.201 | 32.2 | 42.303 | 332.568 | 55.28 | 11.25 | 19.83 | 19.91 | 4284.2 | 60.08 | 25.07 | 22.22 |  | 389 | 69.176 | 45.1 | 80.16 | 120.31 | 29.14 | 29.94 |  | 32.07 | 4285 | 37 | 27.45 | 78 | 30 | 40.784 |  | 9.41 | 0.86 | -17.97
|  | 3293 | 110 | 23 | 1 | 21 | 14.118 | 11.163 | 99.47 |  | 2.8394 | 2.59 | 3.51 | 49.3 | 52.81 | 103.32 | 552.1 | 4.28 | 336.58 | 23.99 | 0.305 | 32.21 | 41.119 | 332.068 | 55.35 | 11.12 | 19.83 | 19.91 | 4260.2 | 60.16 | 24.93 | 22.21 |  | 389 | 69.191 | 45.08 | 80.39 | 120.35 | 29.14 | 29.93 |  | 32.08 | 4270.25 | 36.5 | 21.57 | 78 | 30 | 43.529 |  | 3.14 | 0.98 | -17.19
|  | 3294 | 110 | 24 | 2 | 21 | 13.669 | 11.162 | 99.469 |  | 2.8258 | 2.478 | 3.51 | 49.33 | 52.85 | 99.94 | 555.95 | 4.12 | 338.464 | 23.99 | 0.34 | 32.23 | 25.221 | 330.762 | 55.44 | 10 | 19.83 | 19.91 | 3849.7 | 60.23 | 24.81 | 22.2 |  | 389 | 69.23 | 45.06 | 80.21 | 120.2 | 29.14 | 29.92 |  | 32.09 | 3833.5 | 32 | 21.57 | 78 | 30 | 12.157 |  | 3.14 | 0.98 | -17.19
|  | 3295 | 110 | 25 | 3 | 21 | 22.477 | 11.16 | 99.469 |  | 2.829 | 2.234 | 3.49 | 49.39 | 52.88 | 99.18 | 553.83 | 2.07 | 338.955 | 23.99 | 0.236 | 32.23 | 17.03 | 324.801 | 55.53 | 8.66 | 19.83 | 19.9 | 3330.5 | 60.32 | 24.84 | 22.19 |  | 389 | 69.214 | 45.05 | 80.31 | 119.98 | 29.13 | 29.89 |  | 32.1 | 3312.5 | 31 | 18.43 | 78 | 30 | 11.765 |  | 0 | 0.02 | 0
|  | 3296 | 110 | 26 | 4 | 21 | 22.495 | 11.164 | 99.47 |  | 2.8195 | 2.118 | 3.24 | 49.45 | 52.69 | 99.55 | 542.8 | 0.36 | 339.163 | 23.99 | 0.171 | 32.21 | 14.839 | 315.637 | 55.61 | 7.19 | 19.83 | 19.91 | 2773.6 | 60.44 | 24.76 | 22.18 |  | 389 | 69.183 | 45.06 | 80.2 | 120.34 | 29.11 | 29.86 |  | 32.1 | 2812.5 | 28 | 18.43 | 78 | 30 | 12.941 |  | 0 | 0 | 0
|  | 3297 | 110 | 27 | 5 | 21 | 22.496 | 11.162 | 99.47 |  | 2.8179 | 2.026 | 2.9 | 49.52 | 52.41 | 99.61 | 530.68 | 0.05 | 339.285 | 23.98 | 0.147 | 32.18 | 14.921 | 303.973 | 55.62 | 6.04 | 19.83 | 19.91 | 2330.1 | 60.53 | 24.74 | 22.18 |  | 389 | 69.145 | 45.06 | 80.2 | 120.39 | 29.07 | 29.83 |  | 32.11 | 2321.75 | 26 | 18.43 | 78 | 30 | 15.294 |  | 0 | 0 | 0
|  | 3298 | 110 | 28 | 6 | 21 | 21.222 | 11.163 | 99.47 |  | 2.8156 | 2.03 | 2.58 | 49.56 | 52.14 | 99.58 | 519.15 | 0.01 | 339.187 | 23.98 | 0.139 | 32.15 | 15.508 | 272.351 | 55.59 | 4.9 | 19.84 | 19.91 | 1893.2 | 60.68 | 24.72 | 22.19 |  | 389 | 69.164 | 45.06 | 80.01 | 119.4 | 28.99 | 29.79 |  | 32.1 | 1886.5 | 23 | 18.43 | 78 | 30 | 15.294 |  | 0.39 | 0 | 0
|  | 3299 | 110 | 29 | 7 | 21 | 14.606 | 11.165 | 99.471 |  | 2.7985 | 1.985 | 2.29 | 49.62 | 51.91 | 99.6 | 509.57 | 0.36 | 339.153 | 23.99 | 0.156 | 32.11 | 17.597 | 228.989 | 55.49 | 3.76 | 19.84 | 19.92 | 1461.8 | 60.97 | 24.57 | 22.19 |  | 389 | 69.155 | 45.05 | 80.08 | 120.11 | 28.91 | 29.74 |  | 32.1 | 1494.5 | 21.5 | 18.04 | 78 | 30 | 18.039 |  | 0 | 0.02 | 3.91
|  | 3300 | 110 | 30 | 8 | 21 | 15.033 | 11.168 | 99.471 |  | 2.7978 | 1.92 | 2.14 | 49.7 | 51.84 | 99.65 | 502.54 | 0.54 | 339.207 | 23.99 | 0.156 | 32.07 | 19.759 | 189.081 | 55.35 | 2.98 | 19.84 | 19.91 | 1158.3 | 61.23 | 24.57 | 22.2 |  | 389 | 69.114 | 45.05 | 80.21 | 119.96 | 28.85 | 29.7 |  | 32.09 | 1151.5 | 19 | 18.04 | 78 | 30 | 21.568 |  | 0 | 0.02 | 3.91
|  | 3301 | 111 | 1 | 1 | 1 | 14.253 | 11.166 | 99.471 |  | 2.7892 | 1.877 | 2.03 | 49.71 | 51.74 | 99.44 | 496.87 | 0.54 | 339.228 | 23.99 | 0.166 | 32.03 | 22.151 | 151.689 | 55.15 | 2.33 | 19.85 | 19.91 | 908.1 | 61.43 | 24.49 | 22.22 |  | 389 | 69.084 | 45.06 | 80.04 | 120.35 | 28.8 | 29.66 |  | 32.1 | 906.25 | 18.5 | 18.43 | 78 | 30 | 23.137 |  | 0 | 0.1 | 7.03
|  | 3302 | 111 | 2 | 2 | 1 | 13.876 | 11.169 | 99.472 |  | 2.8232 | 1.899 | 1.89 | 49.77 | 51.66 | 99.31 | 492.25 | 0.59 | 339.189 | 24 | 0.13 | 32 | 27.005 | 128.957 | 54.83 | 1.89 | 19.85 | 19.93 | 726.9 | 61.59 | 24.79 | 22.24 |  | 389 | 69.025 | 45.08 | 80.16 | 119.98 | 28.76 | 29.64 |  | 32.11 | 728 | 15 | 19.22 | 78 | 30 | 31.372 |  | 0.78 | 0.9 | -1.56
|  | 3303 | 111 | 3 | 3 | 1 | 14.232 | 11.168 | 99.471 |  | 2.8817 | 2.036 | 1.78 | 49.79 | 51.57 | 99.56 | 487.95 | 0.57 | 339.146 | 23.99 | 0.122 | 31.96 | 34.668 | 117.808 | 54.47 | 1.92 | 19.85 | 19.93 | 724.8 | 61.7 | 25.3 | 22.27 |  | 389 | 68.993 | 45.06 | 80.16 | 120.22 | 28.72 | 29.63 |  | 32.12 | 720.25 | 14.5 | 19.22 | 78 | 30 | 39.999 |  | 0.78 | 0.9 | -1.56
|  | 3304 | 111 | 4 | 4 | 1 | 14.704 | 11.169 | 99.471 |  | 2.8761 | 2.222 | 1.69 | 49.82 | 51.52 | 99.39 | 484.48 | 0.65 | 339.045 | 24 | 0.128 | 31.94 | 38.343 | 114.444 | 54.16 | 2.02 | 19.85 | 19.94 | 763.2 | 61.76 | 25.25 | 22.29 |  | 389 | 68.973 | 45.07 | 80.16 | 120.26 | 28.69 | 29.61 |  | 32.12 | 765.5 | 14 | 19.22 | 78 | 30 | 39.215 |  | 1.18 | 0.47 | -4.69
|  | 3305 | 111 | 5 | 5 | 1 | 14.303 | 11.171 | 99.472 |  | 2.8571 | 2.354 | 1.62 | 49.81 | 51.43 | 99.43 | 481.21 | 0.76 | 339.01 | 24 | 0.136 | 31.91 | 38.548 | 116.6 | 53.8 | 2.1 | 19.86 | 19.94 | 797.9 | 61.79 | 25.09 | 22.3 |  | 389 | 68.946 | 45.09 | 80.39 | 119.79 | 28.67 | 29.6 |  | 32.12 | 795.25 | 14.5 | 19.22 | 78 | 30 | 37.646 |  | 1.18 | 0.86 | 0.78
|  | 3306 | 111 | 6 | 6 | 1 | 14.257 | 11.171 | 99.472 |  | 2.8517 | 2.422 | 1.59 | 49.81 | 51.4 | 99.46 | 478.07 | 0.8 | 338.936 | 24 | 0.139 | 31.87 | 37.962 | 119.502 | 53.29 | 2.12 | 19.86 | 19.93 | 808.3 | 61.8 | 25.04 | 22.3 |  | 389 | 68.917 | 45.1 | 80.23 | 119.91 | 28.66 | 29.61 |  | 32.12 | 804.5 | 15 | 19.22 | 78 | 30 | 36.47 |  | 1.18 | 0.86 | 0.78
|  | 3307 | 111 | 7 | 7 | 1 | 14.469 | 11.171 | 99.472 |  | 2.8365 | 2.445 | 1.54 | 49.79 | 51.33 | 99.43 | 475.04 | 0.78 | 338.951 | 24 | 0.162 | 31.85 | 36.646 | 121.906 | 52.51 | 2.09 | 19.86 | 19.93 | 801.4 | 61.81 | 24.91 | 22.3 |  | 389 | 68.89 | 45.11 | 80.11 | 120.13 | 28.65 | 29.63 |  | 32.11 | 800.75 | 16 | 19.22 | 78 | 30 | 34.509 |  | 0.78 | 0.49 | -2.34
|  | 3308 | 111 | 8 | 1 | 12 | 14.193 | 11.171 | 99.471 |  | 2.8549 | 2.446 | 1.53 | 49.74 | 51.27 | 99.4 | 472.06 | 0.74 | 338.905 | 24 | 0.168 | 31.83 | 36.932 | 122.195 | 51.54 | 2.06 | 19.87 | 19.94 | 785.9 | 61.8 | 25.07 | 22.29 |  | 389 | 68.903 | 45.13 | 79.82 | 120.13 | 28.65 | 29.65 |  | 32.11 | 785.75 | 16 | 23.53 | 78 | 30 | 35.294 |  | 5.49 | 0.76 | -1.56
|  | 3309 | 111 | 9 | 2 | 12 | 15.148 | 11.172 | 99.47 |  | 2.9887 | 2.589 | 1.53 | 49.69 | 51.22 | 103.35 | 469.22 | 0.82 | 338.053 | 24.01 | 0.232 | 31.81 | 65.097 | 125.013 | 50.6 | 2.93 | 19.86 | 19.93 | 1066.3 | 61.76 | 26.24 | 22.29 |  | 389 | 68.881 | 45.15 | 79.94 | 119.83 | 28.65 | 29.64 |  | 32.11 | 1071.75 | -12 | 23.53 | 78 | 30 | 92.155 |  | 5.49 | 0.76 | -1.56
|  | 3310 | 111 | 10 | 3 | 12 | 14.812 | 11.172 | 99.469 |  | 2.9298 | 2.941 | 1.54 | 49.62 | 51.16 | 104.25 | 468.81 | 1.93 | 337.133 | 24 | 0.196 | 31.79 | 81.095 | 147.542 | 49.9 | 4.46 | 19.86 | 19.94 | 1656 | 61.7 | 25.72 | 22.29 |  | 389 | 68.893 | 45.16 | 80.06 | 119.85 | 28.65 | 29.63 |  | 32.11 | 1663.25 | -4 | 31.76 | 78 | 30 | 86.273 |  | 13.33 | 0.04 | 0
|  | 3311 | 111 | 11 | 4 | 12 | 14.161 | 11.173 | 99.468 |  | 2.8676 | 3.314 | 1.66 | 49.58 | 51.24 | 104.01 | 474.36 | 3.58 | 336.776 | 23.99 | 0.219 | 31.83 | 77.858 | 219.494 | 49.35 | 6.48 | 19.87 | 19.93 | 2456.8 | 61.6 | 25.18 | 22.28 |  | 389 | 68.906 | 45.17 | 80.12 | 119.91 | 28.69 | 29.62 |  | 32.1 | 2415.5 | 13 | 27.45 | 78 | 30 | 75.293 |  | 9.02 | 0.9 | 3.91
|  | 3312 | 111 | 12 | 5 | 12 | 14.201 | 11.174 | 99.468 |  | 2.8591 | 3.509 | 1.98 | 49.53 | 51.51 | 102.89 | 481.8 | 4.51 | 336.665 | 24 | 0.218 | 31.87 | 63.243 | 273.056 | 49.08 | 7.22 | 19.86 | 19.93 | 2746 | 61.5 | 25.1 | 22.27 |  | 389 | 68.881 | 45.17 | 80.19 | 119.57 | 28.72 | 29.64 |  | 32.09 | 2750.75 | 26.5 | 27.45 | 78 | 30 | 52.156 |  | 9.02 | 0.9 | 3.91
|  | 3313 | 111 | 13 | 6 | 12 | 14.034 | 11.175 | 99.468 |  | 2.8688 | 3.542 | 2.29 | 49.48 | 51.76 | 108.58 | 487.4 | 4.27 | 335.286 | 23.99 | 0.125 | 31.9 | 63.241 | 300.039 | 50.33 | 8.31 | 19.86 | 19.93 | 3151.7 | 61.47 | 25.19 | 22.26 |  | 389 | 68.919 | 45.18 | 80.27 | 119.73 | 28.76 | 29.69 |  | 32.1 | 3161.5 | 27 | 27.84 | 78 | 30 | 65.097 |  | 9.41 | 0.51 | -2.34
|  | 3314 | 111 | 14 | 7 | 12 | 14.272 | 11.177 | 99.468 |  | 2.8513 | 3.632 | 2.46 | 49.43 | 51.9 | 103.37 | 494.24 | 5.01 | 335.121 | 23.99 | 0.107 | 31.94 | 64.444 | 314.925 | 52.1 | 9.58 | 19.86 | 19.93 | 3655.7 | 61.45 | 25.04 | 22.26 |  | 389 | 68.907 | 45.19 | 80.23 | 119.89 | 28.8 | 29.74 |  | 32.1 | 3622.5 | 28.5 | 30.98 | 78 | 30 | 64.313 |  | 12.55 | 0.64 | -8.59
|  | 3315 | 111 | 15 | 8 | 12 | 14.155 | 11.177 | 99.467 |  | 2.8584 | 3.658 | 2.75 | 49.4 | 52.15 | 107.03 | 503.52 | 5.97 | 334.916 | 23.99 | 0.078 | 32 | 62.098 | 324.535 | 53.28 | 10.48 | 19.86 | 19.94 | 3986.8 | 61.09 | 25.1 | 22.27 |  | 389 | 68.9 | 45.2 | 80.17 | 119.73 | 28.85 | 29.81 |  | 32.09 | 3963.25 | 30 | 31.37 | 78 | 30 | 59.607 |  | 13.33 | 0.39 | -6.25
|  | 3316 | 111 | 16 | 1 | 2 | 14.181 | 11.179 | 99.467 |  | 2.8488 | 3.638 | 2.92 | 49.38 | 52.3 | 103.14 | 513.35 | 6.27 | 334.75 | 23.99 | 0.113 | 32.05 | 60.431 | 330.921 | 53.96 | 11.2 | 19.86 | 19.94 | 4274.9 | 60.55 | 25.01 | 22.29 |  | 389 | 68.9 | 45.21 | 80.08 | 120.2 | 28.91 | 29.86 |  | 32.09 | 4256.25 | 30 | 29.8 | 78 | 30 | 58.038 |  | 11.37 | 0.86 | -15.63
|  | 3317 | 111 | 17 | 2 | 2 | 14.155 | 11.182 | 99.468 |  | 2.8493 | 3.485 | 3.12 | 49.35 | 52.47 | 102.98 | 523.32 | 6.41 | 336.12 | 23.99 | 0.202 | 32.08 | 51.535 | 334.485 | 54.38 | 11.38 | 19.87 | 19.94 | 4342.6 | 60.17 | 25.02 | 22.29 |  | 389 | 68.912 | 45.23 | 80.2 | 120.07 | 28.97 | 29.9 |  | 32.09 | 4344.5 | 35 | 29.8 | 78 | 30 | 42.352 |  | 11.37 | 0.86 | -15.63
|  | 3318 | 111 | 18 | 3 | 2 | 14.183 | 11.183 | 99.466 |  | 2.8369 | 3.198 | 3.32 | 49.32 | 52.65 | 103.26 | 530.83 | 5.31 | 336.49 | 23.99 | 0.202 | 32.1 | 45.072 | 335.068 | 54.65 | 11.24 | 19.86 | 19.95 | 4307.9 | 60.03 | 24.91 | 22.29 |  | 389 | 68.974 | 45.25 | 80.01 | 120.11 | 29.02 | 29.94 |  | 32.09 | 4310 | 37 | 27.45 | 78 | 30 | 40.784 |  | 9.02 | 0.12 | -14.06
|  | 3319 | 111 | 19 | 4 | 2 | 14.278 | 11.182 | 99.467 |  | 2.8656 | 2.939 | 3.4 | 49.29 | 52.69 | 103.34 | 536.4 | 4.45 | 336.114 | 23.99 | 0.202 | 32.13 | 43.066 | 334.249 | 54.88 | 11.28 | 19.87 | 19.95 | 4280.7 | 59.95 | 25.16 | 22.28 |  | 389 | 69.024 | 45.27 | 80.31 | 119.91 | 29.06 | 29.97 |  | 32.09 | 4285 | 37 | 27.84 | 78 | 30 | 40.784 |  | 9.41 | 0.1 | -12.5
|  | 3320 | 111 | 20 | 5 | 2 | 14.235 | 11.182 | 99.467 |  | 2.8373 | 2.8 | 3.44 | 49.27 | 52.71 | 104.1 | 541.23 | 4.3 | 335.922 | 23.97 | 0.186 | 32.16 | 44.296 | 333.453 | 55.07 | 11.22 | 19.87 | 19.94 | 4299.2 | 59.97 | 24.91 | 22.27 |  | 389 | 69.048 | 45.28 | 80.24 | 119.79 | 29.08 | 29.99 |  | 32.1 | 4300 | 35.5 | 27.84 | 78 | 30 | 44.705 |  | 9.41 | 0.1 | -12.5
|  | 3321 | 111 | 21 | 6 | 2 | 14.352 | 11.186 | 99.467 |  | 2.8499 | 2.727 | 3.49 | 49.3 | 52.79 | 103.93 | 546.17 | 4.57 | 335.921 | 23.98 | 0.203 | 32.19 | 44.719 | 333.326 | 55.21 | 11.34 | 19.88 | 19.96 | 4328.4 | 60.03 | 25.02 | 22.27 |  | 389 | 69.059 | 45.31 | 80.23 | 119.91 | 29.09 | 29.99 |  | 32.12 | 4329.5 | 35.5 | 27.45 | 78 | 30 | 43.529 |  | 9.02 | 0.9 | -17.97
|  | 3322 | 111 | 22 | 7 | 2 | 14.289 | 11.186 | 99.468 |  | 2.8397 | 2.661 | 3.53 | 49.28 | 52.81 | 103.66 | 550.92 | 4.63 | 335.945 | 23.97 | 0.206 | 32.19 | 42.791 | 333.033 | 55.28 | 11.23 | 19.87 | 19.95 | 4301.6 | 60.12 | 24.93 | 22.25 |  | 389 | 69.095 | 45.33 | 80.2 | 120.13 | 29.1 | 29.99 |  | 32.15 | 4304.5 | 37 | 27.45 | 78 | 30 | 41.176 |  | 9.02 | 0.86 | -18.75
|  | 3323 | 111 | 23 | 1 | 21 | 14.21 | 11.186 | 99.469 |  | 2.842 | 2.616 | 3.52 | 49.32 | 52.84 | 103.64 | 554.97 | 4.39 | 336.048 | 23.98 | 0.254 | 32.2 | 41.953 | 332.302 | 55.36 | 11.18 | 19.89 | 19.96 | 4277.5 | 60.24 | 24.95 | 22.25 |  | 389 | 69.097 | 45.35 | 80.34 | 120.01 | 29.11 | 29.97 |  | 32.16 | 4275.75 | 37 | 27.45 | 78 | 30 | 41.96 |  | 9.02 | 0.86 | -18.75
|  | 3324 | 111 | 24 | 2 | 21 | 13.731 | 11.187 | 99.47 |  | 2.8176 | 2.498 | 3.54 | 49.34 | 52.88 | 100.37 | 557.75 | 4 | 338.049 | 23.98 | 0.348 | 32.23 | 25.963 | 330.645 | 55.45 | 9.93 | 19.88 | 19.95 | 3831.7 | 60.32 | 24.74 | 22.25 |  | 389 | 69.129 | 45.37 | 80.15 | 119.86 | 29.11 | 29.95 |  | 32.18 | 3877.25 | 32.5 | 18.43 | 78 | 30 | 12.549 |  | 0 | 0.02 | 0
|  | 3325 | 111 | 25 | 3 | 21 | 22.465 | 11.183 | 99.47 |  | 2.8309 | 2.252 | 3.42 | 49.39 | 52.81 | 99.48 | 550.72 | 2.04 | 338.82 | 23.98 | 0.24 | 32.24 | 17.38 | 324.771 | 55.55 | 8.62 | 19.89 | 19.97 | 3313.3 | 60.42 | 24.86 | 22.25 |  | 389 | 69.151 | 45.4 | 80.04 | 120.25 | 29.11 | 29.93 |  | 32.18 | 3360 | 31 | 18.04 | 78 | 30 | 12.157 |  | 0 | 0 | 0
|  | 3326 | 111 | 26 | 4 | 21 | 22.494 | 11.184 | 99.471 |  | 2.8274 | 2.12 | 3.42 | 49.39 | 52.81 | 99.49 | 550.72 | 0.56 | 339.068 | 23.98 | 0.152 | 32.24 | 14.917 | 316.666 | 55.55 | 7.43 | 19.89 | 19.97 | 2857.2 | 60.42 | 24.83 | 22.25 |  | 389 | 69.165 | 45.4 | 80.31 | 119.92 | 29.1 | 29.91 |  | 32.2 | 2849 | 28 | 18.04 | 78 | 30 | 13.333 |  | 0 | 0 | 0
|  | 3327 | 111 | 27 | 5 | 21 | 22.497 | 11.187 | 99.471 |  | 2.8199 | 2.025 | 2.8 | 49.5 | 52.3 | 99.49 | 527.09 | 0.06 | 339.223 | 23.98 | 0.154 | 32.17 | 14.676 | 303.629 | 55.6 | 6 | 19.9 | 19.97 | 2313.9 | 60.57 | 24.76 | 22.26 |  | 389 | 69.148 | 45.43 | 80.35 | 119.81 | 29.05 | 29.87 |  | 32.21 | 2353.75 | 26 | 18.82 | 78 | 30 | 13.725 |  | 0.78 | 0 | 0
|  | 3328 | 111 | 28 | 6 | 21 | 18.375 | 11.184 | 99.472 |  | 2.8171 | 1.99 | 2.49 | 49.59 | 52.08 | 99.66 | 516.35 | 0.03 | 339.12 | 23.98 | 0.155 | 32.14 | 15.821 | 273.798 | 55.54 | 4.9 | 19.91 | 19.98 | 1890.8 | 60.72 | 24.74 | 22.26 |  | 389 | 69.114 | 45.45 | 80.11 | 120.24 | 28.97 | 29.82 |  | 32.22 | 1923.25 | 23 | 18.43 | 78 | 30 | 15.686 |  | 0 | 0.06 | 0.78
|  | 3329 | 111 | 29 | 7 | 21 | 14.614 | 11.187 | 99.472 |  | 2.7947 | 1.929 | 2.49 | 49.59 | 52.08 | 99.59 | 516.35 | 0.36 | 339.154 | 23.98 | 0.148 | 32.14 | 16.745 | 234.565 | 55.54 | 3.91 | 19.91 | 19.98 | 1519.9 | 60.72 | 24.54 | 22.26 |  | 389 | 69.101 | 45.45 | 79.87 | 120.04 | 28.9 | 29.78 |  | 32.23 | 1510.75 | 20.5 | 18.43 | 78 | 30 | 17.647 |  | 0 | 0.06 | 0.78
|  | 3330 | 111 | 30 | 8 | 21 | 15.297 | 11.183 | 99.471 |  | 2.7876 | 1.822 | 2.27 | 49.62 | 51.89 | 99.66 | 508.13 | 0.49 | 339.151 | 24 | 0.164 | 32.1 | 18.955 | 189.05 | 55.43 | 2.87 | 19.91 | 19.99 | 1119.5 | 61.05 | 24.48 | 22.29 |  | 389 | 69.059 | 45.45 | 79.98 | 119.86 | 28.83 | 29.73 |  | 32.23 | 1148.25 | 19 | 18.43 | 78 | 30 | 19.608 |  | 0.39 | 0.04 | 4.69
|  | 3331 | 112 | 1 | 1 | 1 | 14.422 | 11.183 | 99.471 |  | 2.8105 | 1.792 | 2.12 | 49.65 | 51.77 | 99.43 | 501.13 | 0.45 | 339.118 | 23.99 | 0.146 | 32.05 | 22.804 | 150.893 | 55.26 | 2.33 | 19.91 | 19.98 | 901.5 | 61.3 | 24.68 | 22.3 |  | 389 | 69.057 | 45.43 | 79.96 | 119.83 | 28.78 | 29.7 |  | 32.23 | 916.25 | 19 | 18.43 | 78 | 30 | 24.705 |  | 0.39 | 0.92 | 0.78
|  | 3332 | 112 | 2 | 2 | 1 | 13.902 | 11.186 | 99.471 |  | 2.835 | 1.834 | 2.01 | 49.68 | 51.69 | 99.39 | 495.43 | 0.47 | 339.025 | 23.98 | 0.13 | 32.02 | 27.619 | 129.961 | 55.01 | 2.06 | 19.91 | 19.99 | 789.7 | 61.47 | 24.89 | 22.3 |  | 389 | 69.031 | 45.4 | 80.2 | 119.82 | 28.73 | 29.67 |  | 32.23 | 790.5 | 18 | 18.43 | 78 | 30 | 32.156 |  | 0.39 | 0.92 | 0.78
|  | 3333 | 112 | 3 | 3 | 1 | 14.245 | 11.191 | 99.47 |  | 2.8585 | 1.97 | 1.87 | 49.71 | 51.58 | 99.35 | 490.71 | 0.57 | 339.008 | 23.99 | 0.116 | 31.98 | 34.04 | 120.585 | 54.67 | 2.01 | 19.92 | 20 | 766.1 | 61.6 | 25.1 | 22.29 |  | 389 | 68.961 | 45.4 | 80.27 | 120.2 | 28.69 | 29.65 |  | 32.24 | 764 | 15.5 | 19.22 | 78 | 30 | 38.039 |  | 1.18 | 0.47 | -4.69
|  | 3334 | 112 | 4 | 4 | 1 | 14.688 | 11.195 | 99.471 |  | 2.8712 | 2.136 | 1.76 | 49.71 | 51.47 | 99.41 | 487.08 | 0.65 | 338.985 | 23.99 | 0.122 | 31.95 | 37.592 | 117.88 | 54.34 | 2.1 | 19.93 | 19.99 | 796.1 | 61.7 | 25.21 | 22.29 |  | 389 | 68.904 | 45.37 | 80.16 | 119.98 | 28.66 | 29.63 |  | 32.25 | 792.75 | 14.5 | 19.22 | 78 | 30 | 38.431 |  | 1.18 | 0.08 | 3.91
|  | 3335 | 112 | 5 | 5 | 1 | 14.421 | 11.195 | 99.47 |  | 2.8553 | 2.257 | 1.7 | 49.7 | 51.4 | 99.48 | 483.84 | 0.72 | 338.961 | 24 | 0.127 | 31.92 | 38.07 | 119.699 | 53.98 | 2.16 | 19.93 | 20 | 821.6 | 61.74 | 25.07 | 22.29 |  | 389 | 68.84 | 45.37 | 80.16 | 120.02 | 28.65 | 29.61 |  | 32.24 | 823.25 | 15 | 19.22 | 78 | 30 | 37.254 |  | 1.18 | 0.08 | 3.91
|  | 3336 | 112 | 6 | 6 | 1 | 14.276 | 11.19 | 99.47 |  | 2.8467 | 2.367 | 1.62 | 49.75 | 51.36 | 99.51 | 480.64 | 0.79 | 338.926 | 24 | 0.145 | 31.9 | 37.441 | 123.05 | 53.49 | 2.19 | 19.93 | 20.01 | 836.7 | 61.74 | 25 | 22.3 |  | 389 | 68.809 | 45.37 | 80.15 | 120.23 | 28.64 | 29.59 |  | 32.25 | 837.5 | 15.5 | 19.61 | 78 | 30 | 35.686 |  | 1.18 | 0.51 | 2.34
|  | 3337 | 112 | 7 | 7 | 1 | 14.361 | 11.192 | 99.47 |  | 2.8348 | 2.396 | 1.57 | 49.72 | 51.29 | 99.46 | 477.62 | 0.82 | 339.02 | 24 | 0.163 | 31.86 | 36.164 | 125.052 | 52.8 | 2.14 | 19.94 | 20.02 | 821.8 | 61.7 | 24.89 | 22.3 |  | 389 | 68.771 | 45.36 | 80.27 | 119.9 | 28.64 | 29.58 |  | 32.24 | 824 | 16.5 | 19.22 | 78 | 30 | 34.117 |  | 0.78 | 0.35 | 4.69
|  | 3338 | 112 | 8 | 1 | 12 | 14.227 | 11.194 | 99.47 |  | 2.8457 | 2.411 | 1.58 | 49.66 | 51.25 | 99.41 | 474.78 | 0.79 | 339.046 | 23.99 | 0.137 | 31.83 | 36.14 | 125.019 | 51.9 | 2.1 | 19.94 | 20 | 801.3 | 61.64 | 24.99 | 22.3 |  | 389 | 68.772 | 45.37 | 80.08 | 119.91 | 28.63 | 29.56 |  | 32.24 | 802.25 | 16.5 | 19.22 | 78 | 30 | 34.901 |  | 0.78 | 0.35 | 4.69
|  | 3339 | 112 | 9 | 2 | 12 | 15.17 | 11.193 | 99.47 |  | 2.9785 | 2.611 | 1.57 | 49.62 | 51.19 | 103.16 | 472 | 0.85 | 337.94 | 24 | 0.22 | 31.81 | 68.516 | 128.185 | 51 | 3.05 | 19.94 | 20.01 | 1115.4 | 61.6 | 26.15 | 22.3 |  | 389 | 68.775 | 45.38 | 80.1 | 120.26 | 28.62 | 29.54 |  | 32.24 | 1126.5 | -11.5 | 24.31 | 78 | 30 | 92.155 |  | 6.27 | 0.57 | 0
|  | 3340 | 112 | 10 | 3 | 12 | 14.693 | 11.197 | 99.47 |  | 2.9205 | 2.988 | 1.57 | 49.54 | 51.1 | 104.1 | 469.73 | 2.18 | 336.895 | 23.99 | 0.197 | 31.79 | 81.405 | 155.805 | 50.24 | 4.89 | 19.93 | 20 | 1822.8 | 61.53 | 25.64 | 22.3 |  | 389 | 68.782 | 45.39 | 80.01 | 120.08 | 28.63 | 29.52 |  | 32.23 | 1757.75 | -2 | 28.63 | 78 | 30 | 85.881 |  | 9.8 | 0.1 | 6.25
|  | 3341 | 112 | 11 | 4 | 12 | 14.682 | 11.198 | 99.47 |  | 2.872 | 3.271 | 1.64 | 49.48 | 51.12 | 102.5 | 473.36 | 3.42 | 336.943 | 24.01 | 0.174 | 31.82 | 73.959 | 219.407 | 49.7 | 6.24 | 19.95 | 20.02 | 2363.9 | 61.47 | 25.22 | 22.32 |  | 389 | 68.783 | 45.39 | 79.93 | 119.9 | 28.67 | 29.51 |  | 32.22 | 2374 | 21 | 28.63 | 78 | 30 | 66.666 |  | 9.8 | 0.1 | 6.25
|  | 3342 | 112 | 12 | 5 | 12 | 13.865 | 11.198 | 99.47 |  | 2.8484 | 3.544 | 1.89 | 49.42 | 51.3 | 104.92 | 479.54 | 4.18 | 336.566 | 23.99 | 0.211 | 31.84 | 64.817 | 276.569 | 49.31 | 7.42 | 19.94 | 20.01 | 2832.4 | 61.39 | 25.01 | 22.29 |  | 389 | 68.807 | 45.39 | 80.11 | 119.97 | 28.71 | 29.54 |  | 32.21 | 2840.5 | 25 | 29.02 | 78 | 30 | 54.117 |  | 10.98 | 0.78 | 7.81
|  | 3343 | 112 | 13 | 6 | 12 | 14.513 | 11.196 | 99.469 |  | 2.8701 | 3.556 | 2.16 | 49.36 | 51.52 | 105.1 | 485.71 | 4.52 | 335.841 | 24 | 0.098 | 31.9 | 59.487 | 301.982 | 49.89 | 8.36 | 19.95 | 20.02 | 3168.4 | 61.4 | 25.2 | 22.3 |  | 389 | 68.79 | 45.42 | 80.17 | 120.07 | 28.75 | 29.59 |  | 32.19 | 3135 | 29.5 | 31.37 | 78 | 30 | 57.254 |  | 12.94 | 0.35 | 4.69
|  | 3344 | 112 | 14 | 7 | 12 | 14.061 | 11.195 | 99.47 |  | 2.8542 | 3.591 | 2.36 | 49.34 | 51.7 | 106.97 | 491.27 | 4.73 | 335.163 | 23.99 | 0.094 | 31.95 | 62.42 | 314.334 | 51.57 | 9.36 | 19.95 | 20.02 | 3567.6 | 61.41 | 25.06 | 22.29 |  | 389 | 68.798 | 45.41 | 80.16 | 120.12 | 28.79 | 29.64 |  | 32.18 | 3578 | 28.5 | 31.37 | 78 | 30 | 61.96 |  | 12.94 | 0.35 | 4.69
|  | 3345 | 112 | 15 | 8 | 12 | 14.224 | 11.198 | 99.47 |  | 2.8514 | 3.651 | 2.6 | 49.3 | 51.9 | 105.06 | 498.72 | 5.77 | 334.663 | 23.99 | 0.106 | 31.99 | 61.887 | 323.72 | 52.96 | 10.32 | 19.94 | 20.01 | 3936.2 | 61.21 | 25.04 | 22.28 |  | 389 | 68.827 | 45.41 | 80.04 | 120.13 | 28.84 | 29.71 |  | 32.18 | 3946.75 | 29.5 | 31.37 | 78 | 30 | 58.43 |  | 12.94 | 0.8 | -7.03
|  | 3346 | 112 | 16 | 1 | 2 | 14.346 | 11.196 | 99.471 |  | 2.8531 | 3.638 | 2.78 | 49.27 | 52.05 | 105.15 | 508.09 | 6.28 | 334.397 | 23.98 | 0.111 | 32.01 | 61.007 | 330.064 | 53.79 | 11.16 | 19.95 | 20.02 | 4255.6 | 60.76 | 25.05 | 22.28 |  | 389 | 68.877 | 45.39 | 79.99 | 120.24 | 28.9 | 29.76 |  | 32.18 | 4232 | 30.5 | 29.8 | 78 | 30 | 60.783 |  | 11.37 | 0.92 | -12.5
|  | 3347 | 112 | 17 | 2 | 2 | 14.037 | 11.194 | 99.471 |  | 2.8343 | 3.518 | 3.08 | 49.23 | 52.3 | 102.41 | 518.02 | 6.38 | 335.665 | 23.98 | 0.206 | 32.07 | 52.379 | 333.612 | 54.28 | 11.29 | 19.95 | 20.02 | 4332.6 | 60.36 | 24.89 | 22.28 |  | 389 | 68.889 | 45.4 | 80.01 | 119.83 | 28.96 | 29.8 |  | 32.18 | 4335 | 35 | 29.8 | 78 | 30 | 41.96 |  | 11.37 | 0.92 | -12.5
|  | 3348 | 112 | 18 | 3 | 2 | 14.337 | 11.196 | 99.471 |  | 2.8462 | 3.228 | 3.27 | 49.2 | 52.47 | 104.96 | 526.84 | 5.52 | 336.131 | 23.98 | 0.206 | 32.12 | 45.303 | 334.161 | 54.59 | 11.23 | 19.96 | 20.03 | 4291.2 | 60.11 | 24.99 | 22.28 |  | 389 | 68.932 | 45.41 | 79.87 | 119.37 | 29.02 | 29.84 |  | 32.19 | 4289.75 | 36.5 | 27.06 | 78 | 30 | 40.784 |  | 9.02 | 0.82 | -19.53
|  | 3349 | 112 | 19 | 4 | 2 | 14.195 | 11.198 | 99.472 |  | 2.8525 | 2.971 | 3.38 | 49.16 | 52.54 | 103.74 | 533.09 | 4.5 | 335.882 | 23.97 | 0.189 | 32.14 | 44.269 | 333.71 | 54.83 | 11.26 | 19.96 | 20.03 | 4291.6 | 59.96 | 25.05 | 22.26 |  | 389 | 68.951 | 45.42 | 79.99 | 119.8 | 29.06 | 29.87 |  | 32.2 | 4295.25 | 36.5 | 28.24 | 78 | 30 | 43.921 |  | 9.8 | 0.82 | -17.19
|  | 3350 | 112 | 20 | 5 | 2 | 14.148 | 11.193 | 99.471 |  | 2.8442 | 2.831 | 3.45 | 49.15 | 52.6 | 105.11 | 538.34 | 4.44 | 335.906 | 23.98 | 0.178 | 32.17 | 44.842 | 333.417 | 55.06 | 11.28 | 19.96 | 20.04 | 4312.2 | 59.91 | 24.97 | 22.27 |  | 389 | 68.969 | 45.44 | 80.31 | 120.13 | 29.08 | 29.89 |  | 32.21 | 4314.75 | 35.5 | 28.24 | 78 | 30 | 44.705 |  | 9.8 | 0.82 | -17.19
|  | 3351 | 112 | 21 | 6 | 2 | 14.187 | 11.191 | 99.471 |  | 2.846 | 2.745 | 3.44 | 49.12 | 52.56 | 103.4 | 543.51 | 4.63 | 336.102 | 23.97 | 0.2 | 32.17 | 44.017 | 333.374 | 55.15 | 11.3 | 19.95 | 20.03 | 4319.9 | 59.96 | 24.99 | 22.26 |  | 389 | 68.997 | 45.45 | 80.18 | 120.19 | 29.1 | 29.9 |  | 32.24 | 4319.5 | 36 | 28.24 | 78 | 30 | 41.568 |  | 9.8 | 0.37 | -13.28
|  | 3352 | 112 | 22 | 7 | 2 | 14.496 | 11.197 | 99.47 |  | 2.8533 | 2.666 | 3.49 | 49.12 | 52.61 | 103.41 | 548.44 | 4.54 | 336.35 | 23.97 | 0.209 | 32.2 | 42.217 | 332.94 | 55.25 | 11.24 | 19.96 | 20.04 | 4282.6 | 60.03 | 25.05 | 22.26 |  | 389 | 69.002 | 45.47 | 79.97 | 120.15 | 29.1 | 29.9 |  | 32.27 | 4285 | 37 | 27.45 | 78 | 30 | 40.391 |  | 9.41 | 0.31 | -12.5
|  | 3353 | 112 | 23 | 1 | 21 | 14.41 | 11.196 | 99.47 |  | 2.8425 | 2.623 | 3.52 | 49.15 | 52.67 | 104.22 | 552.58 | 4.31 | 336.235 | 23.96 | 0.275 | 32.22 | 42.263 | 332.118 | 55.34 | 11.17 | 19.96 | 20.04 | 4272.7 | 60.16 | 24.96 | 22.26 |  | 389 | 68.988 | 45.47 | 80.01 | 119.91 | 29.1 | 29.89 |  | 32.29 | 4275.75 | 36 | 27.45 | 78 | 30 | 43.137 |  | 9.41 | 0.31 | -12.5
|  | 3354 | 112 | 24 | 2 | 21 | 13.921 | 11.193 | 99.471 |  | 2.8221 | 2.486 | 3.53 | 49.17 | 52.71 | 100.03 | 556.39 | 4.02 | 338.314 | 23.97 | 0.338 | 32.24 | 24.284 | 330.028 | 55.44 | 9.86 | 19.97 | 20.04 | 3798.1 | 60.24 | 24.78 | 22.27 |  | 389 | 69.028 | 45.5 | 80.15 | 120.14 | 29.11 | 29.87 |  | 32.32 | 3842 | 32 | 18.43 | 78 | 30 | 12.157 |  | 0 | 0.02 | 0
|  | 3355 | 112 | 25 | 3 | 21 | 22.473 | 11.197 | 99.471 |  | 2.8153 | 2.252 | 3.45 | 49.21 | 52.66 | 99.24 | 553.61 | 2.13 | 338.966 | 23.97 | 0.24 | 32.24 | 17.081 | 324.184 | 55.54 | 8.62 | 19.97 | 20.05 | 3331.1 | 60.36 | 24.72 | 22.27 |  | 389 | 69.04 | 45.52 | 80.22 | 120.68 | 29.11 | 29.85 |  | 32.34 | 3321 | 31 | 18.43 | 78 | 30 | 11.765 |  | 0 | 0.02 | 0
|  | 3356 | 112 | 26 | 4 | 21 | 22.494 | 11.196 | 99.471 |  | 2.818 | 2.116 | 3.24 | 49.25 | 52.49 | 99.26 | 542.33 | 0.39 | 339.224 | 23.96 | 0.172 | 32.21 | 14.824 | 315.21 | 55.62 | 7.19 | 19.98 | 20.06 | 2774.1 | 60.46 | 24.74 | 22.3 |  | 389 | 69.028 | 45.53 | 79.9 | 120.07 | 29.09 | 29.82 |  | 32.36 | 2812.5 | 28 | 18.43 | 78 | 30 | 12.941 |  | 0 | 0 | 0
|  | 3357 | 112 | 27 | 5 | 21 | 22.496 | 11.196 | 99.471 |  | 2.8173 | 2.039 | 2.88 | 49.31 | 52.19 | 99.61 | 530.16 | 0.05 | 339.279 | 23.97 | 0.151 | 32.18 | 15.046 | 301.857 | 55.63 | 5.91 | 19.97 | 20.05 | 2281.8 | 60.59 | 24.74 | 22.32 |  | 389 | 68.999 | 45.56 | 79.98 | 120.36 | 29.04 | 29.79 |  | 32.36 | 2322.5 | 26 | 18.43 | 78 | 30 | 14.902 |  | 0 | 0 | 0
|  | 3358 | 112 | 28 | 6 | 21 | 20.875 | 11.196 | 99.471 |  | 2.8153 | 2.031 | 2.59 | 49.34 | 51.93 | 99.66 | 518.7 | 0.01 | 339.32 | 23.97 | 0.148 | 32.15 | 15.464 | 272.539 | 55.59 | 4.9 | 19.98 | 20.05 | 1892.1 | 60.67 | 24.72 | 22.35 |  | 389 | 68.981 | 45.57 | 80.11 | 120.08 | 28.98 | 29.76 |  | 32.36 | 1885.75 | 23 | 18.43 | 78 | 30 | 15.294 |  | 0 | 0 | 0
|  | 3359 | 112 | 29 | 7 | 21 | 14.575 | 11.195 | 99.471 |  | 2.8009 | 1.957 | 2.29 | 49.4 | 51.69 | 99.52 | 509.31 | 0.39 | 339.279 | 23.97 | 0.163 | 32.11 | 17.365 | 228.941 | 55.48 | 3.74 | 19.99 | 20.06 | 1453.6 | 60.98 | 24.59 | 22.36 |  | 389 | 68.96 | 45.59 | 79.98 | 120.07 | 28.9 | 29.72 |  | 32.35 | 1489.75 | 21 | 18.43 | 78 | 30 | 18.431 |  | 0 | 0.02 | 3.91
|  | 3360 | 112 | 30 | 8 | 21 | 15.233 | 11.195 | 99.471 |  | 2.804 | 1.892 | 2.14 | 49.45 | 51.59 | 99.71 | 502.18 | 0.53 | 339.201 | 23.97 | 0.151 | 32.06 | 20.031 | 185.091 | 55.33 | 2.92 | 19.98 | 20.06 | 1131.6 | 61.31 | 24.62 | 22.36 |  | 389 | 68.935 | 45.6 | 80.23 | 120.04 | 28.83 | 29.67 |  | 32.35 | 1153.75 | 19.5 | 18.43 | 78 | 30 | 21.96 |  | 0 | 0.08 | 6.25
|  | 3361 | 113 | 1 | 1 | 1 | 14.253 | 11.196 | 99.472 |  | 2.7858 | 1.871 | 2.03 | 49.49 | 51.52 | 99.45 | 496.32 | 0.56 | 339.138 | 23.98 | 0.172 | 32.03 | 22.146 | 151.018 | 55.13 | 2.34 | 20 | 20.07 | 915.3 | 61.51 | 24.46 | 22.38 |  | 389 | 68.91 | 45.63 | 80.34 | 119.71 | 28.78 | 29.63 |  | 32.35 | 914 | 19 | 18.43 | 78 | 30 | 22.745 |  | 0 | 0.08 | 6.25
|  | 3362 | 113 | 2 | 2 | 1 | 13.889 | 11.198 | 99.472 |  | 2.8239 | 1.919 | 1.94 | 49.49 | 51.43 | 99.32 | 491.52 | 0.62 | 339.005 | 23.97 | 0.13 | 31.99 | 27.156 | 129.369 | 54.8 | 1.91 | 20 | 20.07 | 736.7 | 61.65 | 24.79 | 22.41 |  | 389 | 68.864 | 45.63 | 80.04 | 119.94 | 28.73 | 29.61 |  | 32.37 | 741.25 | 15 | 19.22 | 78 | 30 | 30.98 |  | 0.78 | 0.9 | -2.34
|  | 3363 | 113 | 3 | 3 | 1 | 14.281 | 11.195 | 99.471 |  | 2.8711 | 2.071 | 1.83 | 49.51 | 51.34 | 99.49 | 487.2 | 0.61 | 338.96 | 23.97 | 0.122 | 31.97 | 35.057 | 118.718 | 54.44 | 1.94 | 20 | 20.08 | 734.9 | 61.74 | 25.21 | 22.42 |  | 389 | 68.833 | 45.64 | 79.96 | 120.21 | 28.7 | 29.59 |  | 32.39 | 728.75 | 15 | 19.22 | 78 | 30 | 39.607 |  | 1.18 | 0.57 | -4.69
|  | 3364 | 113 | 4 | 4 | 1 | 14.72 | 11.196 | 99.472 |  | 2.8722 | 2.219 | 1.72 | 49.53 | 51.24 | 99.37 | 483.78 | 0.67 | 338.867 | 23.98 | 0.129 | 31.93 | 38.18 | 115.896 | 54.11 | 2.02 | 20 | 20.07 | 764.3 | 61.79 | 25.22 | 22.43 |  | 389 | 68.82 | 45.64 | 80.07 | 120.28 | 28.67 | 29.57 |  | 32.4 | 768.75 | 14 | 19.22 | 78 | 30 | 39.215 |  | 1.18 | 0.57 | -4.69
|  | 3365 | 113 | 5 | 5 | 1 | 14.409 | 11.194 | 99.472 |  | 2.8543 | 2.359 | 1.64 | 49.52 | 51.16 | 99.43 | 480.51 | 0.76 | 338.817 | 23.97 | 0.137 | 31.91 | 38.497 | 117.366 | 53.73 | 2.1 | 20.01 | 20.08 | 798.7 | 61.8 | 25.06 | 22.43 |  | 389 | 68.807 | 45.64 | 80.13 | 119.99 | 28.66 | 29.56 |  | 32.4 | 795.25 | 14.5 | 19.22 | 78 | 30 | 37.646 |  | 1.18 | 0.84 | 1.56
|  | 3366 | 113 | 6 | 6 | 1 | 14.246 | 11.19 | 99.472 |  | 2.8477 | 2.428 | 1.6 | 49.51 | 51.11 | 99.47 | 477.4 | 0.82 | 338.815 | 23.98 | 0.139 | 31.87 | 37.906 | 120.19 | 53.21 | 2.13 | 20.02 | 20.09 | 812.2 | 61.8 | 25 | 22.43 |  | 389 | 68.791 | 45.64 | 80.16 | 120.06 | 28.66 | 29.57 |  | 32.39 | 811.5 | 15 | 19.22 | 78 | 30 | 36.47 |  | 0.78 | 0.8 | -1.56
|  | 3367 | 113 | 7 | 7 | 1 | 14.368 | 11.191 | 99.472 |  | 2.8308 | 2.441 | 1.56 | 49.5 | 51.06 | 99.44 | 474.36 | 0.8 | 338.876 | 23.99 | 0.162 | 31.85 | 36.558 | 122.228 | 52.43 | 2.08 | 20.01 | 20.09 | 799.1 | 61.79 | 24.86 | 22.44 |  | 389 | 68.774 | 45.63 | 80.1 | 120.15 | 28.66 | 29.59 |  | 32.37 | 800 | 16 | 19.22 | 78 | 30 | 34.509 |  | 0.78 | 0.8 | -1.56
|  | 3368 | 113 | 8 | 1 | 12 | 14.386 | 11.194 | 99.472 |  | 2.8588 | 2.451 | 1.54 | 49.43 | 50.97 | 99.41 | 471.42 | 0.75 | 338.819 | 23.99 | 0.153 | 31.83 | 37.045 | 122.087 | 51.47 | 2.07 | 20.02 | 20.09 | 787 | 61.77 | 25.1 | 22.42 |  | 389 | 68.748 | 45.64 | 80.15 | 119.96 | 28.66 | 29.6 |  | 32.36 | 784.25 | 16 | 23.14 | 78 | 30 | 35.294 |  | 5.1 | 0.82 | 0
|  | 3369 | 113 | 9 | 2 | 12 | 15.162 | 11.188 | 99.471 |  | 2.9717 | 2.634 | 1.54 | 49.38 | 50.92 | 104.01 | 468.57 | 0.85 | 337.719 | 23.98 | 0.198 | 31.81 | 67.496 | 125.694 | 50.58 | 3.04 | 20.01 | 20.09 | 1112.3 | 61.74 | 26.09 | 22.41 |  | 389 | 68.735 | 45.63 | 80 | 120.14 | 28.66 | 29.6 |  | 32.36 | 1060.75 | -7.5 | 31.76 | 78 | 30 | 91.371 |  | 13.33 | 0.04 | 0
|  | 3370 | 113 | 10 | 3 | 12 | 14.853 | 11.19 | 99.472 |  | 2.9233 | 2.951 | 1.56 | 49.3 | 50.87 | 104.19 | 468.66 | 1.91 | 336.842 | 23.98 | 0.19 | 31.8 | 81.044 | 145.066 | 49.89 | 4.41 | 20.01 | 20.09 | 1641.9 | 61.69 | 25.67 | 22.41 |  | 389 | 68.757 | 45.61 | 80.01 | 120.5 | 28.67 | 29.59 |  | 32.37 | 1653 | -4 | 31.76 | 78 | 30 | 85.881 |  | 13.33 | 0.04 | 0
|  | 3371 | 113 | 11 | 4 | 12 | 14.127 | 11.189 | 99.471 |  | 2.8531 | 3.341 | 1.75 | 49.23 | 50.98 | 103.54 | 474.42 | 3.5 | 336.765 | 23.98 | 0.254 | 31.84 | 76.42 | 215.223 | 49.36 | 6.33 | 20.01 | 20.09 | 2414.6 | 61.64 | 25.05 | 22.4 |  | 389 | 68.748 | 45.6 | 80.09 | 120.14 | 28.71 | 29.59 |  | 32.37 | 2380.25 | 12.5 | 25.88 | 78 | 30 | 65.881 |  | 7.84 | 0.92 | 3.91
|  | 3372 | 113 | 12 | 5 | 12 | 14.669 | 11.19 | 99.471 |  | 2.8711 | 3.5 | 1.99 | 49.18 | 51.17 | 104.31 | 481.57 | 4.32 | 336.427 | 23.97 | 0.162 | 31.88 | 61.874 | 272.924 | 49.1 | 7.11 | 20.01 | 20.08 | 2692.1 | 61.56 | 25.21 | 22.38 |  | 389 | 68.75 | 45.58 | 80.16 | 120.3 | 28.75 | 29.61 |  | 32.37 | 2659.25 | 27 | 30.2 | 78 | 30 | 54.901 |  | 11.76 | 0.14 | 8.59
|  | 3373 | 113 | 13 | 6 | 12 | 13.901 | 11.195 | 99.471 |  | 2.8413 | 3.614 | 2.27 | 49.15 | 51.42 | 108.59 | 486.62 | 4.18 | 335.056 | 23.98 | 0.109 | 31.93 | 65.147 | 298.243 | 50.41 | 8.25 | 20.02 | 20.09 | 3158 | 61.55 | 24.95 | 22.39 |  | 389 | 68.756 | 45.58 | 80.25 | 119.66 | 28.78 | 29.66 |  | 32.37 | 3169.5 | 26.5 | 30.2 | 78 | 30 | 65.881 |  | 11.76 | 0.14 | 8.59
|  | 3374 | 113 | 14 | 7 | 12 | 14.195 | 11.193 | 99.471 |  | 2.8525 | 3.72 | 2.46 | 49.09 | 51.55 | 104.95 | 494.03 | 5.35 | 334.654 | 23.98 | 0.103 | 31.95 | 65.263 | 314.751 | 52.15 | 9.52 | 20.01 | 20.09 | 3629.8 | 61.54 | 25.05 | 22.38 |  | 389 | 68.776 | 45.57 | 80.14 | 119.96 | 28.81 | 29.71 |  | 32.37 | 3640.5 | 28.5 | 31.37 | 78 | 30 | 64.313 |  | 12.94 | 0.9 | -0.78
|  | 3375 | 113 | 15 | 8 | 12 | 14.521 | 11.189 | 99.471 |  | 2.8579 | 3.756 | 2.71 | 49.08 | 51.8 | 104.44 | 503.35 | 6.17 | 334.541 | 23.97 | 0.086 | 32 | 62.237 | 324.643 | 53.28 | 10.48 | 20 | 20.08 | 3987 | 61.22 | 25.09 | 22.37 |  | 389 | 68.823 | 45.56 | 80.08 | 119.96 | 28.87 | 29.76 |  | 32.38 | 3963.25 | 30 | 31.76 | 78 | 30 | 60.391 |  | 13.33 | 0.84 | -9.38
|  | 3376 | 113 | 16 | 1 | 2 | 14.213 | 11.187 | 99.471 |  | 2.8495 | 3.734 | 2.99 | 49.02 | 52.01 | 104.69 | 513.23 | 6.26 | 334.637 | 23.97 | 0.097 | 32.06 | 60.877 | 330.349 | 53.95 | 11.14 | 20.01 | 20.09 | 4250.8 | 60.68 | 25.02 | 22.36 |  | 389 | 68.841 | 45.54 | 79.97 | 119.86 | 28.93 | 29.82 |  | 32.39 | 4260.75 | 30 | 31.76 | 78 | 30 | 58.038 |  | 13.33 | 0.84 | -9.38
|  | 3377 | 113 | 17 | 2 | 2 | 14.272 | 11.185 | 99.471 |  | 2.8263 | 3.565 | 3.21 | 49.01 | 52.22 | 102.46 | 523.29 | 6.33 | 336.017 | 23.97 | 0.192 | 32.11 | 51.714 | 333.878 | 54.37 | 11.27 | 20 | 20.08 | 4338.1 | 60.25 | 24.82 | 22.35 |  | 389 | 68.866 | 45.53 | 80.06 | 120.1 | 29 | 29.87 |  | 32.39 | 4339.75 | 34.5 | 29.8 | 78 | 30 | 42.352 |  | 11.37 | 0.82 | -17.19
|  | 3378 | 113 | 18 | 3 | 2 | 14.462 | 11.185 | 99.471 |  | 2.8495 | 3.244 | 3.45 | 48.95 | 52.41 | 103.88 | 530.83 | 5.33 | 336.426 | 23.97 | 0.211 | 32.12 | 44.954 | 334.782 | 54.67 | 11.28 | 20 | 20.09 | 4304.3 | 60.05 | 25.02 | 22.34 |  | 389 | 68.893 | 45.51 | 80.03 | 120.36 | 29.07 | 29.91 |  | 32.38 | 4310 | 37 | 27.45 | 78 | 30 | 40.391 |  | 9.02 | 0.25 | -12.5
|  | 3379 | 113 | 19 | 4 | 2 | 14.494 | 11.187 | 99.47 |  | 2.8465 | 2.995 | 3.42 | 48.94 | 52.35 | 103.99 | 536.27 | 4.54 | 336.235 | 23.97 | 0.197 | 32.14 | 43.57 | 333.931 | 54.88 | 11.22 | 20 | 20.08 | 4286.9 | 60.01 | 24.99 | 22.32 |  | 389 | 68.927 | 45.48 | 80.27 | 120.32 | 29.1 | 29.94 |  | 32.39 | 4285 | 36.5 | 27.45 | 78 | 30 | 43.529 |  | 9.02 | 0.25 | -12.5
|  | 3380 | 113 | 20 | 5 | 2 | 14.279 | 11.19 | 99.47 |  | 2.859 | 2.82 | 3.42 | 48.94 | 52.35 | 103.73 | 536.27 | 4.34 | 335.822 | 23.97 | 0.176 | 32.14 | 44.627 | 333.276 | 54.88 | 11.34 | 20 | 20.08 | 4313.5 | 60.01 | 25.1 | 22.32 |  | 389 | 68.907 | 45.48 | 80.34 | 120.3 | 29.12 | 29.97 |  | 32.4 | 4314.75 | 35.5 | 28.24 | 78 | 30 | 44.705 |  | 9.8 | 0.84 | -16.41
|  | 3381 | 113 | 21 | 6 | 2 | 14.162 | 11.188 | 99.47 |  | 2.8448 | 2.731 | 3.46 | 48.91 | 52.37 | 103.18 | 546.19 | 4.59 | 335.906 | 23.96 | 0.199 | 32.19 | 43.875 | 332.865 | 55.21 | 11.3 | 20 | 20.09 | 4319.5 | 60.09 | 24.98 | 22.31 |  | 389 | 68.899 | 45.43 | 80.18 | 120.29 | 29.14 | 29.98 |  | 32.42 | 4325 | 36 | 27.45 | 78 | 30 | 41.96 |  | 9.41 | 0.16 | -14.06
|  | 3382 | 113 | 22 | 7 | 2 | 14.19 | 11.182 | 99.47 |  | 2.8483 | 2.658 | 3.46 | 48.91 | 52.37 | 103.64 | 546.19 | 4.54 | 336.146 | 23.96 | 0.2 | 32.19 | 42.929 | 332.421 | 55.21 | 11.27 | 20 | 20.09 | 4302.1 | 60.09 | 25.01 | 22.31 |  | 389 | 68.9 | 45.43 | 80.49 | 120.24 | 29.15 | 29.97 |  | 32.45 | 4300 | 36.5 | 27.45 | 78 | 30 | 41.568 |  | 9.41 | 0.16 | -14.06
|  | 3383 | 113 | 23 | 1 | 21 | 14.384 | 11.18 | 99.469 |  | 2.8412 | 2.62 | 3.5 | 48.9 | 52.4 | 103.64 | 550.85 | 4.37 | 336.265 | 23.96 | 0.28 | 32.21 | 42.037 | 332.149 | 55.29 | 11.18 | 20 | 20.08 | 4281.5 | 60.18 | 24.95 | 22.3 |  | 389 | 68.896 | 45.4 | 80.4 | 120.02 | 29.15 | 29.96 |  | 32.47 | 4280.25 | 36.5 | 27.45 | 78 | 30 | 40.784 |  | 9.41 | 0.12 | -13.28
|  | 3384 | 113 | 24 | 2 | 21 | 13.845 | 11.187 | 99.47 |  | 2.8183 | 2.525 | 3.45 | 48.98 | 52.43 | 100.27 | 557.09 | 3.97 | 338.235 | 23.97 | 0.344 | 32.22 | 25.929 | 330.726 | 55.48 | 9.92 | 20 | 20.09 | 3828 | 60.31 | 24.75 | 22.3 |  | 389 | 68.922 | 45.41 | 80.14 | 120.56 | 29.16 | 29.94 |  | 32.49 | 3869.5 | 32.5 | 18.43 | 78 | 30 | 13.725 |  | 0 | 0.02 | 0
|  | 3385 | 113 | 25 | 3 | 21 | 22.146 | 11.188 | 99.47 |  | 2.8165 | 2.301 | 3.45 | 48.98 | 52.43 | 99.31 | 557.09 | 2.23 | 338.877 | 23.97 | 0.252 | 32.22 | 17.957 | 325.315 | 55.48 | 8.7 | 20 | 20.09 | 3360.8 | 60.31 | 24.73 | 22.3 |  | 389 | 68.918 | 45.41 | 80.3 | 120.22 | 29.16 | 29.91 |  | 32.5 | 3347.5 | 31 | 18.43 | 78 | 30 | 12.157 |  | 0 | 0.02 | 0
|  | 3386 | 113 | 26 | 4 | 21 | 22.493 | 11.182 | 99.47 |  | 2.8198 | 2.165 | 3.37 | 49.03 | 52.39 | 99.33 | 549.06 | 0.55 | 338.901 | 23.96 | 0.14 | 32.23 | 15.099 | 316.368 | 55.57 | 7.4 | 20 | 20.08 | 2853.2 | 60.36 | 24.76 | 22.32 |  | 389 | 68.936 | 45.42 | 80.11 | 119.84 | 29.15 | 29.88 |  | 32.52 | 2844.5 | 28 | 18.43 | 78 | 30 | 13.725 |  | 0 | 0 | 0
|  | 3387 | 113 | 27 | 5 | 21 | 22.496 | 11.183 | 99.471 |  | 2.82 | 2.103 | 3.09 | 49.06 | 52.16 | 99.32 | 537.02 | 0.06 | 338.951 | 23.97 | 0.161 | 32.2 | 14.704 | 303.464 | 55.63 | 5.99 | 20 | 20.09 | 2310 | 60.51 | 24.76 | 22.31 |  | 389 | 68.954 | 45.45 | 80.04 | 120.22 | 29.11 | 29.85 |  | 32.53 | 2350.75 | 26 | 18.82 | 78 | 30 | 13.725 |  | 0.78 | 0 | 0
|  | 3388 | 113 | 28 | 6 | 21 | 20.338 | 11.182 | 99.471 |  | 2.814 | 2.07 | 2.72 | 49.14 | 51.86 | 99.54 | 525.11 | 0.01 | 338.792 | 23.97 | 0.145 | 32.17 | 15.82 | 277.217 | 55.61 | 4.99 | 20.01 | 20.09 | 1926.8 | 60.59 | 24.71 | 22.29 |  | 389 | 68.941 | 45.46 | 80.3 | 120.4 | 29.04 | 29.81 |  | 32.53 | 1919.5 | 23 | 18.82 | 78 | 30 | 15.686 |  | 0.78 | 0 | 0
|  | 3389 | 113 | 29 | 7 | 21 | 14.831 | 11.182 | 99.47 |  | 2.8021 | 2.021 | 2.45 | 49.18 | 51.63 | 99.6 | 514.57 | 0.32 | 338.902 | 23.97 | 0.143 | 32.14 | 17.058 | 234.353 | 55.53 | 3.92 | 20 | 20.09 | 1521.3 | 60.86 | 24.6 | 22.28 |  | 389 | 68.922 | 45.48 | 80.07 | 120.22 | 28.96 | 29.76 |  | 32.55 | 1516.25 | 20.5 | 18.82 | 78 | 30 | 18.039 |  | 0.39 | 0.06 | 0.78
|  | 3390 | 113 | 30 | 8 | 21 | 15.309 | 11.186 | 99.47 |  | 2.7876 | 1.947 | 2.23 | 49.24 | 51.46 | 99.76 | 506.69 | 0.54 | 338.955 | 23.97 | 0.165 | 32.09 | 19.187 | 189.562 | 55.42 | 2.88 | 20 | 20.09 | 1125.2 | 61.21 | 24.48 | 22.26 |  | 389 | 68.892 | 45.49 | 79.95 | 119.8 | 28.89 | 29.72 |  | 32.57 | 1156.25 | 19.5 | 18.43 | 78 | 30 | 20 |  | 0.39 | 0.04 | 5.47
|  | 3391 | 114 | 1 | 1 | 1 | 14.599 | 11.188 | 99.471 |  | 2.8143 | 1.942 | 2.13 | 49.26 | 51.39 | 99.48 | 500.05 | 0.56 | 338.886 | 23.97 | 0.159 | 32.05 | 22.53 | 153.96 | 55.25 | 2.39 | 20.01 | 20.08 | 925.2 | 61.41 | 24.71 | 22.25 |  | 389 | 68.852 | 45.49 | 80.04 | 119.89 | 28.84 | 29.68 |  | 32.57 | 925 | 19 | 18.43 | 78 | 30 | 25.098 |  | 0.39 | 0.04 | 5.47
|  | 3392 | 114 | 2 | 2 | 1 | 13.891 | 11.187 | 99.469 |  | 2.8282 | 2.004 | 2.01 | 49.32 | 51.32 | 99.38 | 494.55 | 0.54 | 338.825 | 23.98 | 0.131 | 32.02 | 27.549 | 130.372 | 54.99 | 2.05 | 20.01 | 20.09 | 789.1 | 61.55 | 24.83 | 22.25 |  | 389 | 68.875 | 45.5 | 79.91 | 120.03 | 28.8 | 29.66 |  | 32.58 | 788.25 | 17.5 | 18.43 | 78 | 30 | 31.764 |  | 0 | 0.92 | 0.78
|  | 3393 | 114 | 3 | 3 | 1 | 14.25 | 11.189 | 99.47 |  | 2.8628 | 2.15 | 1.89 | 49.3 | 51.19 | 99.38 | 489.89 | 0.61 | 338.752 | 23.97 | 0.118 | 31.99 | 34.477 | 120.315 | 54.64 | 2.05 | 20 | 20.08 | 776.9 | 61.67 | 25.14 | 22.26 |  | 389 | 68.843 | 45.48 | 79.89 | 120.34 | 28.76 | 29.64 |  | 32.59 | 775 | 15.5 | 19.22 | 78 | 30 | 38.431 |  | 1.18 | 0.57 | -4.69
|  | 3394 | 114 | 4 | 4 | 1 | 14.686 | 11.187 | 99.47 |  | 2.8725 | 2.317 | 1.73 | 49.36 | 51.09 | 99.44 | 486.2 | 0.69 | 338.7 | 23.98 | 0.124 | 31.96 | 37.534 | 116.793 | 54.31 | 2.12 | 20.01 | 20.08 | 802.6 | 61.76 | 25.22 | 22.27 |  | 389 | 68.79 | 45.47 | 79.97 | 120.27 | 28.74 | 29.62 |  | 32.58 | 798.25 | 14.5 | 19.22 | 78 | 30 | 38.431 |  | 1.18 | 0.08 | 3.13
|  | 3395 | 114 | 5 | 5 | 1 | 14.372 | 11.183 | 99.469 |  | 2.8575 | 2.436 | 1.69 | 49.36 | 51.05 | 99.49 | 482.95 | 0.81 | 338.582 | 23.97 | 0.128 | 31.92 | 37.913 | 116.754 | 53.92 | 2.17 | 20.01 | 20.08 | 826 | 61.83 | 25.09 | 22.26 |  | 389 | 68.78 | 45.45 | 80.04 | 120.16 | 28.72 | 29.59 |  | 32.57 | 825 | 15 | 19.61 | 78 | 30 | 37.254 |  | 1.18 | 0.64 | 1.56
|  | 3396 | 114 | 6 | 6 | 1 | 14.313 | 11.182 | 99.47 |  | 2.8519 | 2.482 | 1.6 | 49.36 | 50.96 | 99.51 | 479.77 | 0.82 | 338.512 | 23.97 | 0.141 | 31.89 | 37.484 | 118.768 | 53.39 | 2.2 | 20 | 20.07 | 838 | 61.87 | 25.04 | 22.25 |  | 389 | 68.774 | 45.44 | 79.93 | 120.11 | 28.71 | 29.58 |  | 32.57 | 839.75 | 15.5 | 19.61 | 78 | 30 | 35.686 |  | 1.18 | 0.64 | 1.56
|  | 3397 | 114 | 7 | 7 | 1 | 14.229 | 11.185 | 99.47 |  | 2.8465 | 2.483 | 1.57 | 49.34 | 50.92 | 99.5 | 476.76 | 0.79 | 338.556 | 23.97 | 0.164 | 31.87 | 36.685 | 121.524 | 52.63 | 2.19 | 19.99 | 20.07 | 835 | 61.89 | 24.99 | 22.26 |  | 389 | 68.772 | 45.44 | 80.1 | 119.79 | 28.71 | 29.57 |  | 32.57 | 835.75 | 16.5 | 19.22 | 78 | 30 | 35.294 |  | 0.78 | 0.84 | 0.78
|  | 3398 | 114 | 8 | 1 | 12 | 14.261 | 11.184 | 99.47 |  | 2.8504 | 2.481 | 1.63 | 49.29 | 50.91 | 99.47 | 473.9 | 0.79 | 338.537 | 23.97 | 0.131 | 31.84 | 37.404 | 122.508 | 51.76 | 2.15 | 19.99 | 20.07 | 822.2 | 61.86 | 25.03 | 22.27 |  | 389 | 68.798 | 45.44 | 79.96 | 120.44 | 28.71 | 29.56 |  | 32.58 | 816.25 | 17 | 24.31 | 78 | 30 | 34.901 |  | 6.27 | 0.49 | -2.34
|  | 3399 | 114 | 9 | 2 | 12 | 15.255 | 11.185 | 99.47 |  | 2.9791 | 2.645 | 1.61 | 49.23 | 50.84 | 103.06 | 471.14 | 0.86 | 337.57 | 23.97 | 0.211 | 31.82 | 68.186 | 127.027 | 50.91 | 3.06 | 19.99 | 20.07 | 1115.6 | 61.82 | 26.16 | 22.27 |  | 389 | 68.799 | 45.44 | 80.05 | 120.36 | 28.71 | 29.54 |  | 32.59 | 1122.5 | -10.5 | 24.31 | 78 | 30 | 92.155 |  | 6.27 | 0.49 | -2.34
|  | 3400 | 114 | 10 | 3 | 12 | 14.715 | 11.184 | 99.47 |  | 2.9228 | 3.005 | 1.55 | 49.18 | 50.73 | 104.07 | 469.16 | 2.15 | 336.584 | 23.98 | 0.173 | 31.81 | 81.566 | 155.158 | 50.23 | 4.83 | 19.99 | 20.07 | 1797.6 | 61.75 | 25.66 | 22.27 |  | 389 | 68.835 | 45.45 | 80.18 | 120.22 | 28.72 | 29.53 |  | 32.6 | 1731.25 | -3 | 29.41 | 78 | 30 | 86.273 |  | 10.98 | 0.08 | 6.25
|  | 3401 | 114 | 11 | 4 | 12 | 14.311 | 11.181 | 99.47 |  | 2.8749 | 3.368 | 1.62 | 49.13 | 50.76 | 103.6 | 473.27 | 3.54 | 336.184 | 23.98 | 0.14 | 31.83 | 77.136 | 226.083 | 49.74 | 6.57 | 19.98 | 20.06 | 2485.4 | 61.64 | 25.24 | 22.26 |  | 389 | 68.814 | 45.44 | 80.16 | 120.42 | 28.76 | 29.53 |  | 32.59 | 2429.5 | 16 | 30.59 | 78 | 30 | 72.548 |  | 12.16 | 0.88 | 6.25
|  | 3402 | 114 | 12 | 5 | 12 | 13.816 | 11.186 | 99.47 |  | 2.8462 | 3.642 | 1.93 | 49.06 | 50.99 | 103.85 | 480.04 | 4.51 | 336.19 | 23.98 | 0.208 | 31.85 | 66.969 | 278.062 | 49.43 | 7.66 | 19.97 | 20.05 | 2928.1 | 61.56 | 24.99 | 22.25 |  | 389 | 68.847 | 45.43 | 79.97 | 119.84 | 28.8 | 29.55 |  | 32.58 | 2933.5 | 25.5 | 30.59 | 78 | 30 | 53.332 |  | 12.16 | 0.88 | 6.25
|  | 3403 | 114 | 13 | 6 | 12 | 14.689 | 11.183 | 99.47 |  | 2.8616 | 3.623 | 2.17 | 49.03 | 51.21 | 106.23 | 487.28 | 4.89 | 335.477 | 23.98 | 0.107 | 31.89 | 59.541 | 303.496 | 50.09 | 8.5 | 19.97 | 20.05 | 3230.3 | 61.54 | 25.13 | 22.25 |  | 389 | 68.851 | 45.43 | 80.12 | 120.33 | 28.85 | 29.61 |  | 32.57 | 3193.75 | 30.5 | 31.76 | 78 | 30 | 57.254 |  | 13.73 | 0.72 | 4.69
|  | 3404 | 114 | 14 | 7 | 12 | 14.115 | 11.18 | 99.47 |  | 2.8603 | 3.664 | 2.46 | 48.99 | 51.45 | 104.97 | 493.15 | 4.95 | 334.924 | 23.98 | 0.103 | 31.95 | 62.427 | 316.356 | 51.76 | 9.63 | 19.97 | 20.05 | 3663 | 61.4 | 25.11 | 22.24 |  | 389 | 68.87 | 45.41 | 80.24 | 120.27 | 28.9 | 29.67 |  | 32.57 | 3633.5 | 29 | 30.98 | 78 | 30 | 61.96 |  | 12.55 | 0.82 | -7.03
|  | 3405 | 114 | 15 | 8 | 12 | 14.102 | 11.182 | 99.47 |  | 2.8545 | 3.69 | 2.69 | 48.93 | 51.62 | 106.36 | 501.01 | 5.82 | 334.778 | 23.98 | 0.094 | 32 | 61.916 | 324.517 | 53.1 | 10.45 | 19.96 | 20.05 | 3981.3 | 61.04 | 25.06 | 22.24 |  | 389 | 68.862 | 45.41 | 80.1 | 119.85 | 28.96 | 29.73 |  | 32.57 | 3989 | 29.5 | 30.98 | 78 | 30 | 59.215 |  | 12.55 | 0.82 | -7.03
|  | 3406 | 114 | 16 | 1 | 2 | 14.326 | 11.183 | 99.47 |  | 2.8547 | 3.676 | 2.9 | 48.93 | 51.83 | 104.04 | 510.46 | 6.33 | 334.588 | 23.98 | 0.108 | 32.04 | 60.744 | 330.544 | 53.89 | 11.27 | 19.96 | 20.04 | 4292 | 60.57 | 25.06 | 22.24 |  | 389 | 68.929 | 45.4 | 80.12 | 120.25 | 29.02 | 29.78 |  | 32.58 | 4270.25 | 30.5 | 29.8 | 78 | 30 | 60.391 |  | 11.37 | 0.94 | -13.28
|  | 3407 | 114 | 17 | 2 | 2 | 14.064 | 11.189 | 99.47 |  | 2.8263 | 3.523 | 3.1 | 48.89 | 51.99 | 103.08 | 520.35 | 6.4 | 335.998 | 23.98 | 0.21 | 32.06 | 50.729 | 333.932 | 54.35 | 11.3 | 19.95 | 20.03 | 4348.5 | 60.17 | 24.82 | 22.24 |  | 389 | 68.948 | 45.38 | 80.16 | 120.2 | 29.08 | 29.83 |  | 32.58 | 4350 | 35 | 27.06 | 78 | 30 | 40.784 |  | 9.02 | 0.82 | -19.53
|  | 3408 | 114 | 18 | 3 | 2 | 14.285 | 11.187 | 99.47 |  | 2.8399 | 3.239 | 3.32 | 48.88 | 52.2 | 104.06 | 528.69 | 5.49 | 336.486 | 23.97 | 0.215 | 32.1 | 44.443 | 334.233 | 54.66 | 11.23 | 19.94 | 20.03 | 4301.1 | 59.97 | 24.94 | 22.24 |  | 389 | 68.97 | 45.37 | 80.35 | 120.68 | 29.13 | 29.86 |  | 32.58 | 4300 | 37.5 | 27.06 | 78 | 30 | 39.607 |  | 9.02 | 0.82 | -19.53
|  | 3409 | 114 | 19 | 4 | 2 | 14.211 | 11.184 | 99.471 |  | 2.8498 | 2.968 | 3.4 | 48.86 | 52.27 | 104.05 | 534.47 | 4.4 | 336.12 | 23.98 | 0.183 | 32.13 | 43.964 | 333.373 | 54.96 | 11.25 | 19.94 | 20.03 | 4293.2 | 59.92 | 25.02 | 22.25 |  | 389 | 68.972 | 45.37 | 80.37 | 120.26 | 29.17 | 29.89 |  | 32.58 | 4295.25 | 36 | 28.24 | 78 | 30 | 43.921 |  | 10.2 | 0.8 | -17.19
|  | 3410 | 114 | 20 | 5 | 2 | 14.088 | 11.184 | 99.471 |  | 2.8594 | 2.825 | 3.43 | 48.84 | 52.27 | 104.17 | 539.48 | 4.44 | 336.093 | 23.97 | 0.197 | 32.16 | 45.021 | 333.07 | 55.13 | 11.38 | 19.94 | 20.02 | 4327.8 | 59.96 | 25.11 | 22.23 |  | 389 | 68.968 | 45.36 | 80.27 | 120.5 | 29.2 | 29.91 |  | 32.59 | 4329.5 | 35.5 | 27.84 | 78 | 30 | 45.097 |  | 9.41 | 0.8 | -19.53
|  | 3411 | 114 | 21 | 6 | 2 | 14.199 | 11.18 | 99.471 |  | 2.8422 | 2.736 | 3.46 | 48.82 | 52.28 | 103.91 | 544.7 | 4.67 | 336.203 | 23.98 | 0.195 | 32.17 | 43.447 | 333.086 | 55.22 | 11.27 | 19.94 | 20.02 | 4312.6 | 60.02 | 24.96 | 22.22 |  | 389 | 69.016 | 45.36 | 80.05 | 120.07 | 29.21 | 29.92 |  | 32.61 | 4314.75 | 36.5 | 27.84 | 78 | 30 | 41.96 |  | 9.41 | 0.8 | -19.53
|  | 3412 | 114 | 22 | 7 | 2 | 14.187 | 11.176 | 99.471 |  | 2.836 | 2.668 | 3.46 | 48.83 | 52.28 | 103.91 | 549.4 | 4.48 | 336.355 | 23.97 | 0.203 | 32.17 | 42.776 | 332.722 | 55.29 | 11.19 | 19.93 | 20.02 | 4291.4 | 60.06 | 24.9 | 22.22 |  | 389 | 69.028 | 45.35 | 79.96 | 120.36 | 29.21 | 29.92 |  | 32.64 | 4295.25 | 36.5 | 27.45 | 78 | 30 | 41.96 |  | 9.41 | 0.1 | -13.28
|  | 3413 | 114 | 23 | 1 | 21 | 14.431 | 11.178 | 99.471 |  | 2.8559 | 2.617 | 3.47 | 48.87 | 52.34 | 102.89 | 553.63 | 4.34 | 336.825 | 23.97 | 0.308 | 32.2 | 40.766 | 332.127 | 55.38 | 11.17 | 19.93 | 20.02 | 4254.9 | 60.12 | 25.08 | 22.21 |  | 389 | 69.031 | 45.35 | 80.35 | 120.31 | 29.22 | 29.91 |  | 32.66 | 4270.25 | 36.5 | 21.57 | 78 | 30 | 39.215 |  | 3.14 | 0.98 | -18.75
|  | 3414 | 114 | 24 | 2 | 21 | 13.693 | 11.172 | 99.472 |  | 2.8176 | 2.506 | 3.47 | 48.91 | 52.38 | 100.34 | 557.42 | 4.08 | 338.465 | 23.98 | 0.346 | 32.24 | 25.145 | 330.604 | 55.48 | 9.95 | 19.94 | 20.01 | 3841.1 | 60.24 | 24.74 | 22.21 |  | 389 | 69.065 | 45.35 | 80.16 | 120.44 | 29.22 | 29.9 |  | 32.67 | 3842 | 32 | 21.57 | 78 | 30 | 12.157 |  | 3.14 | 0.98 | -18.75
|  | 3415 | 114 | 25 | 3 | 21 | 22.481 | 11.167 | 99.471 |  | 2.82 | 2.257 | 3.47 | 48.95 | 52.42 | 99.44 | 553.7 | 1.99 | 338.98 | 23.97 | 0.238 | 32.24 | 17.001 | 324.199 | 55.55 | 8.61 | 19.93 | 20.01 | 3322.2 | 60.33 | 24.76 | 22.24 |  | 389 | 69.064 | 45.34 | 80.23 | 120.28 | 29.22 | 29.88 |  | 32.68 | 3315.5 | 31 | 18.43 | 78 | 30 | 11.765 |  | 0 | 0.02 | 0
|  | 3416 | 114 | 26 | 4 | 21 | 22.495 | 11.167 | 99.472 |  | 2.8202 | 2.113 | 3.25 | 49.01 | 52.26 | 99.46 | 542.5 | 0.36 | 339.034 | 23.98 | 0.166 | 32.22 | 14.864 | 315.016 | 55.62 | 7.17 | 19.93 | 20.02 | 2765.6 | 60.46 | 24.76 | 22.25 |  | 389 | 69.054 | 45.35 | 80.23 | 120.07 | 29.19 | 29.85 |  | 32.69 | 2804.5 | 28 | 18.43 | 78 | 30 | 12.941 |  | 0 | 0 | 0
|  | 3417 | 114 | 27 | 5 | 21 | 22.497 | 11.166 | 99.471 |  | 2.8164 | 2.038 | 2.85 | 49.08 | 51.93 | 99.46 | 530.59 | 0.05 | 339.038 | 23.98 | 0.145 | 32.18 | 15.019 | 303.312 | 55.64 | 6.01 | 19.93 | 20 | 2322.1 | 60.59 | 24.73 | 22.25 |  | 389 | 69.019 | 45.35 | 80.34 | 119.82 | 29.15 | 29.83 |  | 32.7 | 2317 | 26 | 18.43 | 78 | 30 | 15.294 |  | 0 | 0 | 0
|  | 3418 | 114 | 28 | 6 | 21 | 21.079 | 11.17 | 99.472 |  | 2.8172 | 2.04 | 2.55 | 49.16 | 51.71 | 99.38 | 519.28 | 0.03 | 338.837 | 23.98 | 0.151 | 32.14 | 15.495 | 271.575 | 55.59 | 4.88 | 19.92 | 20.01 | 1882.4 | 60.69 | 24.74 | 22.28 |  | 389 | 69.023 | 45.33 | 80.31 | 119.8 | 29.06 | 29.78 |  | 32.7 | 1875 | 22.5 | 18.43 | 78 | 30 | 15.294 |  | 0 | 0 | 0
|  | 3419 | 114 | 29 | 7 | 21 | 14.658 | 11.166 | 99.472 |  | 2.8028 | 1.986 | 2.27 | 49.2 | 51.47 | 99.6 | 510.26 | 0.4 | 338.76 | 23.98 | 0.159 | 32.1 | 17.574 | 228.03 | 55.47 | 3.74 | 19.91 | 20 | 1450.4 | 60.87 | 24.61 | 22.33 |  | 389 | 68.999 | 45.3 | 80.12 | 119.91 | 28.98 | 29.74 |  | 32.71 | 1481.25 | 21.5 | 18.43 | 78 | 30 | 18.431 |  | 0 | 0.02 | 3.91
|  | 3420 | 114 | 30 | 8 | 21 | 15.318 | 11.164 | 99.473 |  | 2.8027 | 1.916 | 2.14 | 49.25 | 51.39 | 99.68 | 503.24 | 0.55 | 338.773 | 23.98 | 0.154 | 32.07 | 19.871 | 188.418 | 55.34 | 2.97 | 19.91 | 20 | 1152 | 61.12 | 24.61 | 22.42 |  | 389 | 68.966 | 45.28 | 80.1 | 119.98 | 28.92 | 29.7 |  | 32.7 | 1145.25 | 20 | 18.43 | 78 | 30 | 21.96 |  | 0 | 0.02 | 3.91
|  | 3421 | 115 | 1 | 1 | 1 | 14.278 | 11.16 | 99.473 |  | 2.7902 | 1.891 | 2.03 | 49.28 | 51.32 | 99.42 | 497.54 | 0.56 | 338.784 | 23.99 | 0.167 | 32.04 | 22.298 | 150.83 | 55.13 | 2.32 | 19.92 | 20.01 | 904.5 | 61.28 | 24.5 | 22.44 |  | 389 | 68.92 | 45.26 | 79.95 | 120.04 | 28.87 | 29.65 |  | 32.69 | 903 | 18 | 18.43 | 78 | 30 | 23.529 |  | 0 | 0.06 | 6.25
|  | 3422 | 115 | 2 | 2 | 1 | 13.876 | 11.161 | 99.473 |  | 2.8205 | 1.929 | 1.91 | 49.31 | 51.23 | 99.28 | 492.68 | 0.62 | 338.799 | 23.99 | 0.131 | 31.99 | 27.059 | 130.005 | 54.8 | 1.89 | 19.92 | 20 | 729.3 | 61.41 | 24.76 | 22.45 |  | 389 | 68.917 | 45.26 | 79.89 | 120.28 | 28.82 | 29.63 |  | 32.68 | 736.5 | 15 | 19.22 | 78 | 30 | 30.588 |  | 0.78 | 0.9 | -1.56
|  | 3423 | 115 | 3 | 3 | 1 | 14.214 | 11.167 | 99.473 |  | 2.8715 | 2.052 | 1.79 | 49.34 | 51.13 | 99.52 | 488.48 | 0.62 | 338.748 | 23.98 | 0.121 | 31.95 | 34.258 | 119.058 | 54.45 | 1.9 | 19.91 | 20 | 718.3 | 61.5 | 25.21 | 22.46 |  | 389 | 68.906 | 45.24 | 79.9 | 120 | 28.78 | 29.62 |  | 32.67 | 718.75 | 15 | 19.22 | 78 | 30 | 39.607 |  | 0.78 | 0.9 | -1.56
|  | 3424 | 115 | 4 | 4 | 1 | 14.763 | 11.161 | 99.473 |  | 2.881 | 2.256 | 1.67 | 49.37 | 51.03 | 99.39 | 485.01 | 0.66 | 338.603 | 23.98 | 0.117 | 31.92 | 38.982 | 114.263 | 54.13 | 2.03 | 19.91 | 20 | 765 | 61.57 | 25.3 | 22.47 |  | 389 | 68.882 | 45.25 | 80.07 | 120.21 | 28.75 | 29.59 |  | 32.66 | 762.5 | 13.5 | 19.22 | 78 | 30 | 40.784 |  | 1.18 | 0.49 | -4.69
|  | 3425 | 115 | 5 | 5 | 1 | 14.52 | 11.159 | 99.473 |  | 2.8555 | 2.394 | 1.64 | 49.37 | 51 | 99.47 | 481.69 | 0.75 | 338.662 | 23.99 | 0.144 | 31.89 | 39.165 | 117.094 | 53.76 | 2.15 | 19.92 | 19.99 | 818.2 | 61.6 | 25.07 | 22.46 |  | 389 | 68.871 | 45.24 | 80.08 | 119.91 | 28.74 | 29.59 |  | 32.68 | 815.5 | 14 | 19.22 | 78 | 30 | 37.254 |  | 0.78 | 0.1 | 7.03
|  | 3426 | 115 | 6 | 6 | 1 | 14.168 | 11.158 | 99.474 |  | 2.8319 | 2.43 | 1.6 | 49.34 | 50.94 | 99.42 | 478.42 | 0.81 | 338.637 | 23.99 | 0.152 | 31.87 | 36.914 | 120.825 | 53.24 | 2.1 | 19.91 | 19.99 | 805.6 | 61.62 | 24.87 | 22.45 |  | 389 | 68.844 | 45.26 | 80.28 | 120.03 | 28.74 | 29.61 |  | 32.71 | 805.25 | 16.5 | 19.22 | 78 | 30 | 34.509 |  | 0.78 | 0.1 | 7.03
|  | 3427 | 115 | 7 | 7 | 1 | 14.142 | 11.158 | 99.473 |  | 2.8387 | 2.464 | 1.54 | 49.34 | 50.88 | 99.39 | 475.35 | 0.81 | 338.651 | 23.99 | 0.162 | 31.83 | 36.203 | 121.905 | 52.41 | 2.06 | 19.91 | 19.99 | 787.7 | 61.61 | 24.92 | 22.43 |  | 389 | 68.836 | 45.24 | 80.18 | 119.93 | 28.74 | 29.64 |  | 32.73 | 785 | 16 | 19.22 | 78 | 30 | 35.294 |  | 0.78 | 0.9 | 1.56
|  | 3428 | 115 | 8 | 1 | 12 | 14.372 | 11.159 | 99.474 |  | 2.8541 | 2.467 | 1.56 | 49.3 | 50.86 | 99.36 | 472.39 | 0.8 | 338.644 | 24 | 0.151 | 31.82 | 37.3 | 121.118 | 51.45 | 2.03 | 19.91 | 19.99 | 775.2 | 61.57 | 25.06 | 22.42 |  | 389 | 68.823 | 45.25 | 80.24 | 120.14 | 28.73 | 29.64 |  | 32.74 | 773.25 | 16 | 23.53 | 78 | 30 | 35.686 |  | 5.49 | 0.29 | 3.13
|  | 3429 | 115 | 9 | 2 | 12 | 15.074 | 11.158 | 99.473 |  | 2.9893 | 2.626 | 1.52 | 49.24 | 50.76 | 102.66 | 469.55 | 0.81 | 337.696 | 23.99 | 0.227 | 31.79 | 65.503 | 124.426 | 50.55 | 2.95 | 19.89 | 19.98 | 1074.6 | 61.53 | 26.25 | 22.41 |  | 389 | 68.788 | 45.26 | 80.27 | 119.96 | 28.73 | 29.64 |  | 32.74 | 1075 | -11.5 | 23.53 | 78 | 30 | 90.979 |  | 5.49 | 0.29 | 3.13
|  | 3430 | 115 | 10 | 3 | 12 | 14.843 | 11.157 | 99.472 |  | 2.9247 | 2.988 | 1.53 | 49.17 | 50.7 | 104.24 | 470.13 | 1.92 | 336.732 | 23.98 | 0.185 | 31.79 | 81.18 | 146.597 | 49.88 | 4.46 | 19.88 | 19.97 | 1660.1 | 61.49 | 25.68 | 22.44 |  | 389 | 68.776 | 45.28 | 80.23 | 119.81 | 28.73 | 29.63 |  | 32.72 | 1669.5 | -4.5 | 31.76 | 78 | 30 | 85.489 |  | 13.33 | 0.04 | 0
|  | 3431 | 115 | 11 | 4 | 12 | 14.216 | 11.154 | 99.473 |  | 2.8632 | 3.389 | 1.71 | 49.14 | 50.86 | 103.8 | 476.06 | 3.29 | 336.192 | 23.98 | 0.191 | 31.82 | 78.86 | 218.251 | 49.34 | 6.36 | 19.89 | 19.97 | 2416.7 | 61.43 | 25.14 | 22.47 |  | 389 | 68.762 | 45.29 | 79.88 | 119.77 | 28.77 | 29.63 |  | 32.7 | 2428 | 12 | 30.98 | 78 | 30 | 75.685 |  | 12.55 | 0.06 | 6.25
|  | 3432 | 115 | 12 | 5 | 12 | 14.219 | 11.154 | 99.473 |  | 2.852 | 3.667 | 2.01 | 49.1 | 51.11 | 103.51 | 483.59 | 4.56 | 336.075 | 23.98 | 0.175 | 31.88 | 66.416 | 277.42 | 49.15 | 7.6 | 19.88 | 19.96 | 2899.5 | 61.37 | 25.04 | 22.47 |  | 389 | 68.787 | 45.31 | 80.21 | 120.05 | 28.82 | 29.66 |  | 32.69 | 2871 | 26 | 28.24 | 78 | 30 | 56.47 |  | 9.8 | 0.72 | -3.13
|  | 3433 | 115 | 13 | 6 | 12 | 14.228 | 11.153 | 99.472 |  | 2.8563 | 3.681 | 2.29 | 49.08 | 51.37 | 104.24 | 490.25 | 4.68 | 335.581 | 23.99 | 0.135 | 31.94 | 59.614 | 303.182 | 50.58 | 8.44 | 19.87 | 19.96 | 3213.6 | 61.38 | 25.08 | 22.46 |  | 389 | 68.791 | 45.33 | 80.07 | 119.6 | 28.86 | 29.7 |  | 32.69 | 3185.75 | 29.5 | 29.8 | 78 | 30 | 56.077 |  | 11.37 | 0.86 | -1.56
|  | 3434 | 115 | 14 | 7 | 12 | 14.256 | 11.154 | 99.472 |  | 2.8514 | 3.653 | 2.51 | 49.04 | 51.55 | 106.77 | 496.94 | 4.81 | 335.098 | 23.99 | 0.096 | 31.96 | 60.509 | 314.867 | 52.34 | 9.29 | 19.87 | 19.95 | 3542.4 | 61.23 | 25.04 | 22.44 |  | 390 | 68.796 | 45.33 | 80.14 | 119.82 | 28.91 | 29.76 |  | 32.7 | 3550.75 | 29.5 | 29.8 | 78 | 30 | 60.783 |  | 11.37 | 0.86 | -1.56
|  | 3435 | 115 | 15 | 8 | 12 | 14.253 | 11.149 | 99.471 |  | 2.8414 | 3.678 | 2.73 | 49.01 | 51.74 | 104.17 | 505.32 | 5.57 | 334.519 | 23.98 | 0.076 | 31.99 | 61.392 | 323.471 | 53.42 | 10.31 | 19.85 | 19.95 | 3944.4 | 60.76 | 24.95 | 22.43 |  | 390 | 68.833 | 45.35 | 79.97 | 120.24 | 28.97 | 29.82 |  | 32.71 | 3917.75 | 30 | 31.76 | 78 | 30 | 61.175 |  | 13.33 | 0.2 | -4.69
|  | 3436 | 115 | 16 | 1 | 2 | 14.185 | 11.151 | 99.472 |  | 2.8535 | 3.676 | 2.92 | 48.97 | 51.89 | 105.14 | 514.9 | 6.17 | 334.42 | 23.98 | 0.112 | 32.05 | 60.64 | 330.066 | 54.03 | 11.13 | 19.86 | 19.94 | 4243.5 | 60.31 | 25.06 | 22.43 |  | 390 | 68.853 | 45.33 | 80.23 | 119.9 | 29.03 | 29.87 |  | 32.71 | 4227.25 | 30.5 | 30.2 | 78 | 30 | 58.823 |  | 11.76 | 0.86 | -14.84
|  | 3437 | 115 | 17 | 2 | 2 | 14.238 | 11.154 | 99.472 |  | 2.8489 | 3.539 | 2.92 | 48.97 | 51.89 | 102.79 | 514.9 | 6.41 | 335.725 | 23.98 | 0.203 | 32.05 | 51.981 | 333.631 | 54.03 | 11.32 | 19.86 | 19.94 | 4322.3 | 60.31 | 25.01 | 22.43 |  | 390 | 68.881 | 45.33 | 80.34 | 119.73 | 29.09 | 29.9 |  | 32.7 | 4319.5 | 34.5 | 30.2 | 78 | 30 | 42.744 |  | 11.76 | 0.86 | -14.84
|  | 3438 | 115 | 18 | 3 | 2 | 14.219 | 11.149 | 99.472 |  | 2.8471 | 3.251 | 3.32 | 48.95 | 52.27 | 104.09 | 531.99 | 5.4 | 336.03 | 23.98 | 0.21 | 32.13 | 45.701 | 334.572 | 54.69 | 11.25 | 19.85 | 19.94 | 4297.9 | 59.93 | 25 | 22.41 |  | 390 | 68.917 | 45.32 | 80.15 | 119.69 | 29.16 | 29.93 |  | 32.69 | 4304.5 | 36.5 | 27.45 | 78 | 30 | 41.568 |  | 9.41 | 0.1 | -13.28
|  | 3439 | 115 | 19 | 4 | 2 | 14.266 | 11.148 | 99.471 |  | 2.8425 | 3 | 3.4 | 48.95 | 52.35 | 103.76 | 537.6 | 4.58 | 336.123 | 23.97 | 0.189 | 32.14 | 43.655 | 333.998 | 54.94 | 11.19 | 19.85 | 19.93 | 4281.8 | 59.93 | 24.96 | 22.39 |  | 390 | 68.992 | 45.32 | 80.08 | 119.91 | 29.21 | 29.96 |  | 32.69 | 4285 | 36.5 | 27.84 | 78 | 30 | 41.568 |  | 9.8 | 0.1 | -12.5
|  | 3440 | 115 | 20 | 5 | 2 | 14.231 | 11.152 | 99.471 |  | 2.8488 | 2.845 | 3.4 | 48.95 | 52.35 | 103.94 | 537.6 | 4.41 | 336.016 | 23.97 | 0.178 | 32.14 | 44.428 | 333.373 | 54.94 | 11.25 | 19.85 | 19.93 | 4296.9 | 59.93 | 25.01 | 22.39 |  | 390 | 68.999 | 45.32 | 80.2 | 120.14 | 29.23 | 29.98 |  | 32.7 | 4300 | 36 | 27.84 | 78 | 30 | 44.705 |  | 9.8 | 0.1 | -12.5
|  | 3441 | 115 | 21 | 6 | 2 | 14.311 | 11.147 | 99.471 |  | 2.8601 | 2.757 | 3.44 | 48.91 | 52.35 | 103.85 | 542.49 | 4.58 | 336.169 | 23.98 | 0.201 | 32.15 | 44.869 | 333.042 | 55.1 | 11.38 | 19.84 | 19.93 | 4329.2 | 59.95 | 25.11 | 22.38 |  | 390 | 69.023 | 45.31 | 80.05 | 119.92 | 29.25 | 29.99 |  | 32.72 | 4335 | 35.5 | 27.84 | 78 | 30 | 43.529 |  | 9.41 | 0.88 | -17.97
|  | 3442 | 115 | 22 | 7 | 2 | 14.191 | 11.14 | 99.471 |  | 2.8476 | 2.686 | 3.46 | 48.9 | 52.37 | 103.65 | 547.46 | 4.62 | 336.242 | 23.97 | 0.215 | 32.19 | 42.75 | 332.701 | 55.2 | 11.26 | 19.84 | 19.92 | 4301.9 | 60.05 | 25 | 22.37 |  | 390 | 69.053 | 45.32 | 80.01 | 119.78 | 29.25 | 29.98 |  | 32.73 | 4310 | 36.5 | 27.45 | 78 | 30 | 40.391 |  | 9.02 | 0.82 | -19.53
|  | 3443 | 115 | 23 | 1 | 21 | 14.209 | 11.144 | 99.471 |  | 2.8443 | 2.629 | 3.52 | 48.93 | 52.45 | 103.62 | 552.16 | 4.38 | 335.966 | 23.97 | 0.254 | 32.21 | 41.88 | 332.132 | 55.28 | 11.18 | 19.84 | 19.92 | 4275 | 60.14 | 24.97 | 22.36 |  | 390 | 69.045 | 45.32 | 80.08 | 120.11 | 29.26 | 29.97 |  | 32.74 | 4270.25 | 37 | 27.45 | 78 | 30 | 41.96 |  | 9.02 | 0.82 | -19.53
|  | 3444 | 115 | 24 | 2 | 21 | 13.754 | 11.142 | 99.472 |  | 2.8247 | 2.51 | 3.55 | 48.97 | 52.52 | 100.4 | 556.07 | 3.96 | 337.939 | 23.98 | 0.342 | 32.22 | 25.951 | 330.431 | 55.37 | 9.94 | 19.84 | 19.93 | 3829.1 | 60.2 | 24.8 | 22.35 |  | 390 | 69.09 | 45.33 | 80.28 | 120.24 | 29.27 | 29.95 |  | 32.76 | 3869.5 | 32.5 | 18.82 | 78 | 30 | 12.941 |  | 0.39 | 0.02 | 0
|  | 3445 | 115 | 25 | 3 | 21 | 22.459 | 11.143 | 99.471 |  | 2.8209 | 2.282 | 3.5 | 49.02 | 52.52 | 99.57 | 557.76 | 2.08 | 338.634 | 23.98 | 0.238 | 32.23 | 17.576 | 324.821 | 55.46 | 8.59 | 19.83 | 19.93 | 3310.6 | 60.29 | 24.77 | 22.34 |  | 390 | 69.11 | 45.34 | 80.08 | 119.83 | 29.27 | 29.92 |  | 32.79 | 3350.75 | 31 | 18.43 | 78 | 30 | 12.157 |  | 0 | 0 | 0
|  | 3446 | 115 | 26 | 4 | 21 | 22.494 | 11.144 | 99.472 |  | 2.8246 | 2.152 | 3.42 | 49.1 | 52.51 | 99.58 | 549.11 | 0.63 | 338.831 | 23.98 | 0.164 | 32.22 | 14.922 | 317.04 | 55.55 | 7.41 | 19.84 | 19.92 | 2854.5 | 60.4 | 24.8 | 22.32 |  | 390 | 69.121 | 45.36 | 80.01 | 120.03 | 29.24 | 29.89 |  | 32.8 | 2844.5 | 28 | 18.43 | 78 | 30 | 13.333 |  | 0 | 0 | 0
|  | 3447 | 115 | 27 | 5 | 21 | 22.496 | 11.146 | 99.472 |  | 2.8199 | 2.117 | 3.11 | 49.14 | 52.25 | 99.58 | 537.2 | 0.07 | 339.091 | 23.98 | 0.162 | 32.2 | 14.628 | 304.129 | 55.6 | 5.99 | 19.83 | 19.92 | 2310.7 | 60.52 | 24.76 | 22.32 |  | 390 | 69.105 | 45.37 | 79.99 | 120.08 | 29.2 | 29.86 |  | 32.81 | 2352.25 | 26 | 18.82 | 78 | 30 | 13.725 |  | 0.39 | 0 | 0
|  | 3448 | 115 | 28 | 6 | 21 | 18.539 | 11.147 | 99.472 |  | 2.8154 | 2.123 | 2.67 | 49.22 | 51.89 | 99.52 | 525.47 | 0.02 | 338.96 | 23.98 | 0.162 | 32.17 | 15.786 | 274.069 | 55.58 | 4.87 | 19.84 | 19.93 | 1882.3 | 60.62 | 24.72 | 22.3 |  | 390 | 69.098 | 45.38 | 80.23 | 120.29 | 29.13 | 29.82 |  | 32.81 | 1916.25 | 23 | 18.43 | 78 | 30 | 15.686 |  | 0 | 0.06 | 0.78
|  | 3449 | 115 | 29 | 7 | 21 | 14.861 | 11.147 | 99.472 |  | 2.8017 | 2.105 | 2.41 | 49.28 | 51.69 | 99.57 | 515.14 | 0.38 | 338.938 | 23.98 | 0.143 | 32.14 | 16.897 | 234.894 | 55.52 | 3.9 | 19.84 | 19.92 | 1515.4 | 60.91 | 24.6 | 22.29 |  | 390 | 69.073 | 45.4 | 80.18 | 119.98 | 29.05 | 29.78 |  | 32.81 | 1508.5 | 20.5 | 18.43 | 78 | 30 | 18.823 |  | 0 | 0.06 | 0.78
|  | 3450 | 115 | 30 | 8 | 21 | 15.44 | 11.145 | 99.473 |  | 2.7873 | 2.016 | 2.21 | 49.34 | 51.55 | 99.64 | 507.09 | 0.57 | 338.974 | 23.98 | 0.169 | 32.09 | 19.002 | 189.215 | 55.38 | 2.86 | 19.83 | 19.92 | 1117.5 | 61.18 | 24.47 | 22.27 |  | 390 | 69.041 | 45.4 | 79.89 | 120 | 28.98 | 29.73 |  | 32.81 | 1146.75 | 19 | 18.82 | 78 | 30 | 19.608 |  | 0.39 | 0.04 | 4.69
|  | 3451 | 116 | 1 | 1 | 1 | 14.36 | 11.145 | 99.473 |  | 2.8102 | 1.992 | 2.05 | 49.39 | 51.44 | 99.41 | 500.27 | 0.58 | 338.977 | 23.98 | 0.158 | 32.05 | 22.753 | 151.253 | 55.21 | 2.32 | 19.83 | 19.92 | 898.5 | 61.31 | 24.67 | 22.27 |  | 390 | 69.049 | 45.39 | 79.85 | 119.92 | 28.93 | 29.69 |  | 32.82 | 913.25 | 19.5 | 18.43 | 78 | 30 | 24.705 |  | 0 | 0.92 | 0.78
|  | 3452 | 116 | 2 | 2 | 1 | 13.896 | 11.145 | 99.473 |  | 2.8368 | 2.019 | 1.96 | 49.42 | 51.37 | 99.38 | 494.8 | 0.64 | 338.992 | 23.98 | 0.125 | 32.01 | 27.609 | 131.523 | 54.92 | 2.04 | 19.83 | 19.91 | 780.2 | 61.43 | 24.91 | 22.24 |  | 390 | 69.025 | 45.38 | 80.06 | 120.28 | 28.88 | 29.67 |  | 32.82 | 777.25 | 17.5 | 18.43 | 78 | 30 | 32.548 |  | 0 | 0.92 | 0.78
|  | 3453 | 116 | 3 | 3 | 1 | 14.238 | 11.147 | 99.473 |  | 2.8503 | 2.163 | 1.87 | 49.44 | 51.31 | 99.35 | 490.2 | 0.64 | 338.89 | 23.99 | 0.112 | 31.99 | 34.673 | 122.465 | 54.58 | 2.01 | 19.84 | 19.92 | 768.5 | 61.56 | 25.03 | 22.25 |  | 390 | 68.995 | 45.39 | 79.96 | 120.5 | 28.85 | 29.65 |  | 32.81 | 768.75 | 15 | 19.22 | 78 | 30 | 38.431 |  | 1.18 | 0.9 | -2.34
|  | 3454 | 116 | 4 | 4 | 1 | 14.708 | 11.147 | 99.473 |  | 2.8718 | 2.323 | 1.76 | 49.47 | 51.23 | 99.44 | 486.6 | 0.7 | 338.718 | 23.99 | 0.119 | 31.95 | 38.227 | 119.845 | 54.27 | 2.14 | 19.84 | 19.92 | 810.2 | 61.65 | 25.22 | 22.23 |  | 390 | 68.96 | 45.37 | 80.2 | 119.9 | 28.82 | 29.63 |  | 32.81 | 803.75 | 14 | 19.61 | 78 | 30 | 39.215 |  | 1.18 | 0.06 | 3.91
|  | 3455 | 116 | 5 | 5 | 1 | 14.495 | 11.146 | 99.474 |  | 2.8577 | 2.424 | 1.64 | 49.51 | 51.15 | 99.51 | 483.36 | 0.79 | 338.627 | 23.99 | 0.135 | 31.91 | 38.544 | 121.578 | 53.89 | 2.21 | 19.84 | 19.92 | 840.7 | 61.66 | 25.09 | 22.23 |  | 390 | 68.951 | 45.36 | 80.16 | 119.83 | 28.8 | 29.61 |  | 32.8 | 839.75 | 15 | 19.61 | 78 | 30 | 37.646 |  | 1.18 | 0.06 | 3.91
|  | 3456 | 116 | 6 | 6 | 1 | 14.221 | 11.152 | 99.474 |  | 2.8381 | 2.465 | 1.6 | 49.51 | 51.11 | 99.47 | 480.15 | 0.85 | 338.562 | 23.99 | 0.152 | 31.88 | 36.725 | 124.472 | 53.39 | 2.19 | 19.84 | 19.92 | 839 | 61.65 | 24.92 | 22.24 |  | 390 | 68.923 | 45.36 | 80.16 | 119.89 | 28.8 | 29.59 |  | 32.81 | 836.5 | 17 | 19.22 | 78 | 30 | 34.509 |  | 1.18 | 0.1 | 7.03
|  | 3457 | 116 | 7 | 7 | 1 | 14.208 | 11.15 | 99.473 |  | 2.8326 | 2.457 | 1.59 | 49.49 | 51.07 | 99.43 | 477.17 | 0.83 | 338.642 | 24 | 0.161 | 31.87 | 35.837 | 125.319 | 52.62 | 2.12 | 19.84 | 19.93 | 813.2 | 61.63 | 24.87 | 22.24 |  | 390 | 68.931 | 45.34 | 80.04 | 120.29 | 28.8 | 29.58 |  | 32.82 | 814.75 | 17 | 19.22 | 78 | 30 | 34.901 |  | 0.78 | 0.8 | -1.56
|  | 3458 | 116 | 8 | 1 | 12 | 14.376 | 11.149 | 99.474 |  | 2.8484 | 2.447 | 1.6 | 49.44 | 51.04 | 99.4 | 474.32 | 0.76 | 338.699 | 23.99 | 0.139 | 31.84 | 36.476 | 124.682 | 51.69 | 2.09 | 19.85 | 19.92 | 797.6 | 61.58 | 25.01 | 22.24 |  | 390 | 68.912 | 45.34 | 80.12 | 120.09 | 28.8 | 29.57 |  | 32.83 | 795.25 | 16 | 19.22 | 78 | 30 | 35.294 |  | 0.78 | 0.8 | -1.56
|  | 3459 | 116 | 9 | 2 | 12 | 15.149 | 11.149 | 99.474 |  | 2.9899 | 2.624 | 1.55 | 49.39 | 50.94 | 103.27 | 471.46 | 0.81 | 337.562 | 23.98 | 0.191 | 31.8 | 68.697 | 127.585 | 50.82 | 3.07 | 19.83 | 19.92 | 1117.4 | 61.53 | 26.25 | 22.25 |  | 390 | 68.899 | 45.34 | 80.12 | 119.95 | 28.79 | 29.55 |  | 32.82 | 1116.25 | -11 | 24.71 | 78 | 30 | 92.155 |  | 6.67 | 0.12 | 0
|  | 3460 | 116 | 10 | 3 | 12 | 14.728 | 11.149 | 99.474 |  | 2.917 | 2.986 | 1.53 | 49.34 | 50.87 | 103.96 | 469.76 | 2.15 | 336.554 | 23.98 | 0.193 | 31.79 | 81.461 | 155.889 | 50.14 | 4.88 | 19.83 | 19.92 | 1820.5 | 61.48 | 25.61 | 22.25 |  | 390 | 68.869 | 45.34 | 80.39 | 119.9 | 28.79 | 29.54 |  | 32.79 | 1742 | -2 | 28.24 | 78 | 30 | 85.881 |  | 9.8 | 0.12 | 6.25
|  | 3461 | 116 | 11 | 4 | 12 | 14.617 | 11.149 | 99.474 |  | 2.8728 | 3.296 | 1.62 | 49.3 | 50.92 | 102.88 | 474.06 | 3.48 | 336.522 | 23.98 | 0.175 | 31.81 | 74.815 | 219.602 | 49.66 | 6.29 | 19.83 | 19.91 | 2381.1 | 61.44 | 25.22 | 22.26 |  | 390 | 68.835 | 45.36 | 80.18 | 120.27 | 28.83 | 29.53 |  | 32.76 | 2391.25 | 20 | 28.24 | 78 | 30 | 67.842 |  | 9.8 | 0.12 | 6.25
|  | 3462 | 116 | 12 | 5 | 12 | 13.817 | 11.149 | 99.474 |  | 2.8437 | 3.564 | 1.9 | 49.25 | 51.15 | 104.06 | 480.37 | 4.32 | 336.379 | 23.99 | 0.207 | 31.85 | 64.505 | 277.361 | 49.31 | 7.44 | 19.84 | 19.91 | 2844.7 | 61.4 | 24.97 | 22.26 |  | 390 | 68.842 | 45.37 | 80.27 | 120.27 | 28.88 | 29.55 |  | 32.73 | 2851.5 | 25.5 | 29.41 | 78 | 30 | 51.764 |  | 10.98 | 0.86 | 7.03
|  | 3463 | 116 | 13 | 6 | 12 | 14.483 | 11.151 | 99.475 |  | 2.8596 | 3.557 | 2.19 | 49.2 | 51.39 | 106.7 | 486.62 | 4.89 | 335.397 | 23.99 | 0.112 | 31.88 | 59.96 | 302.474 | 50.1 | 8.39 | 19.83 | 19.91 | 3189.5 | 61.39 | 25.11 | 22.26 |  | 390 | 68.872 | 45.39 | 80.16 | 119.91 | 28.92 | 29.62 |  | 32.73 | 3153.75 | 29.5 | 30.98 | 78 | 30 | 60.783 |  | 12.55 | 0.9 | 0
|  | 3464 | 116 | 14 | 7 | 12 | 14.107 | 11.153 | 99.474 |  | 2.8574 | 3.598 | 2.4 | 49.17 | 51.58 | 105.74 | 492.15 | 5.07 | 334.913 | 23.99 | 0.088 | 31.91 | 62.474 | 314.696 | 51.78 | 9.42 | 19.83 | 19.91 | 3583.7 | 61.36 | 25.09 | 22.26 |  | 390 | 68.91 | 45.41 | 80.08 | 119.61 | 28.96 | 29.67 |  | 32.74 | 3591.25 | 28.5 | 30.98 | 78 | 30 | 62.352 |  | 12.55 | 0.9 | 0
|  | 3465 | 116 | 15 | 8 | 12 | 14.01 | 11.154 | 99.474 |  | 2.8479 | 3.646 | 2.63 | 49.13 | 51.76 | 105.59 | 500.17 | 5.91 | 334.42 | 23.99 | 0.101 | 31.96 | 61.961 | 324.144 | 53.06 | 10.34 | 19.83 | 19.91 | 3950.4 | 61.05 | 25.01 | 22.25 |  | 390 | 68.946 | 45.41 | 80.39 | 119.8 | 29.02 | 29.73 |  | 32.75 | 3963.25 | 29.5 | 31.37 | 78 | 30 | 58.823 |  | 12.94 | 0.74 | -7.03
|  | 3466 | 116 | 16 | 1 | 2 | 14.187 | 11.156 | 99.474 |  | 2.8505 | 3.624 | 2.81 | 49.13 | 51.93 | 104.52 | 509.73 | 6.32 | 334.061 | 23.98 | 0.114 | 32.02 | 60.771 | 330.359 | 53.81 | 11.17 | 19.83 | 19.91 | 4262.6 | 60.52 | 25.03 | 22.25 |  | 390 | 68.964 | 45.41 | 80.37 | 120.02 | 29.09 | 29.79 |  | 32.76 | 4241.25 | 30.5 | 29.8 | 78 | 30 | 59.999 |  | 11.37 | 0.92 | -13.28
|  | 3467 | 116 | 17 | 2 | 2 | 14.055 | 11.154 | 99.475 |  | 2.8436 | 3.501 | 3.09 | 49.1 | 52.19 | 102.81 | 519.66 | 6.4 | 335.418 | 23.99 | 0.205 | 32.05 | 52.15 | 333.958 | 54.29 | 11.32 | 19.82 | 19.91 | 4331.4 | 60.16 | 24.97 | 22.24 |  | 390 | 68.994 | 45.41 | 80.23 | 120.22 | 29.15 | 29.83 |  | 32.76 | 4335 | 35 | 29.8 | 78 | 30 | 42.352 |  | 11.37 | 0.92 | -13.28
|  | 3468 | 116 | 18 | 3 | 2 | 14.214 | 11.156 | 99.475 |  | 2.8447 | 3.213 | 3.28 | 49.07 | 52.35 | 104.25 | 528.03 | 5.53 | 335.921 | 23.97 | 0.201 | 32.07 | 45.316 | 334.264 | 54.62 | 11.24 | 19.82 | 19.9 | 4298.7 | 59.97 | 24.98 | 22.22 |  | 390 | 69.013 | 45.41 | 80.04 | 120.19 | 29.21 | 29.86 |  | 32.76 | 4304.5 | 37 | 27.45 | 78 | 30 | 40.784 |  | 9.02 | 0.76 | -19.53
|  | 3469 | 116 | 19 | 4 | 2 | 14.193 | 11.155 | 99.474 |  | 2.8459 | 2.955 | 3.36 | 49.08 | 52.45 | 103.34 | 534.03 | 4.53 | 335.742 | 23.98 | 0.189 | 32.11 | 43.862 | 333.982 | 54.88 | 11.21 | 19.83 | 19.91 | 4284.9 | 59.96 | 24.99 | 22.22 |  | 390 | 69.045 | 45.43 | 79.92 | 120 | 29.25 | 29.9 |  | 32.76 | 4285 | 36.5 | 27.45 | 78 | 30 | 43.529 |  | 9.02 | 0.49 | -19.53
|  | 3470 | 116 | 20 | 5 | 2 | 14.123 | 11.154 | 99.474 |  | 2.8482 | 2.814 | 3.41 | 49.06 | 52.47 | 104.08 | 539.09 | 4.37 | 335.61 | 23.98 | 0.188 | 32.14 | 44.35 | 333.462 | 55.07 | 11.27 | 19.84 | 19.91 | 4304 | 59.93 | 25.01 | 22.21 |  | 390 | 69.027 | 45.44 | 80.08 | 120 | 29.28 | 29.92 |  | 32.77 | 4304.5 | 35.5 | 27.84 | 78 | 30 | 43.921 |  | 9.8 | 0.23 | -12.5
|  | 3471 | 116 | 21 | 6 | 2 | 14.275 | 11.159 | 99.474 |  | 2.856 | 2.729 | 3.43 | 49.03 | 52.46 | 104.16 | 544.09 | 4.57 | 335.541 | 23.97 | 0.18 | 32.15 | 44.62 | 333.21 | 55.18 | 11.35 | 19.82 | 19.91 | 4322.1 | 59.98 | 25.08 | 22.2 |  | 390 | 69.063 | 45.44 | 80.18 | 120.19 | 29.3 | 29.93 |  | 32.78 | 4325 | 35.5 | 28.24 | 78 | 30 | 44.313 |  | 9.8 | 0.12 | -12.5
|  | 3472 | 116 | 22 | 7 | 2 | 14.345 | 11.159 | 99.474 |  | 2.8436 | 2.674 | 3.48 | 49.04 | 52.51 | 103.52 | 548.91 | 4.65 | 335.913 | 23.97 | 0.205 | 32.16 | 43.02 | 332.907 | 55.26 | 11.25 | 19.83 | 19.91 | 4304.2 | 60.03 | 24.97 | 22.2 |  | 390 | 69.099 | 45.45 | 80.09 | 120.12 | 29.3 | 29.92 |  | 32.8 | 4304.5 | 36.5 | 27.84 | 78 | 30 | 40.784 |  | 9.41 | 0.86 | -17.19
|  | 3473 | 116 | 23 | 1 | 21 | 14.297 | 11.159 | 99.473 |  | 2.8359 | 2.614 | 3.47 | 49.09 | 52.57 | 102.82 | 553.32 | 4.39 | 336.405 | 23.98 | 0.303 | 32.18 | 40.353 | 332.304 | 55.34 | 11.09 | 19.84 | 19.91 | 4251.5 | 60.16 | 24.9 | 22.21 |  | 390 | 69.088 | 45.46 | 80.16 | 120.17 | 29.31 | 29.91 |  | 32.81 | 4265.5 | 37 | 21.96 | 78 | 30 | 39.999 |  | 3.14 | 0.96 | -19.53
|  | 3474 | 116 | 24 | 2 | 21 | 13.978 | 11.159 | 99.474 |  | 2.8255 | 2.474 | 3.47 | 49.12 | 52.59 | 100.31 | 556.92 | 3.88 | 338.218 | 23.97 | 0.34 | 32.19 | 23.982 | 330.183 | 55.42 | 9.84 | 19.83 | 19.91 | 3786.4 | 60.26 | 24.81 | 22.19 |  | 390 | 69.098 | 45.47 | 80.06 | 120.13 | 29.31 | 29.9 |  | 32.81 | 3829.5 | 32 | 18.43 | 78 | 30 | 12.549 |  | 0 | 0.02 | 0
|  | 3475 | 116 | 25 | 3 | 21 | 22.48 | 11.16 | 99.473 |  | 2.8282 | 2.244 | 3.48 | 49.17 | 52.65 | 99.36 | 552.25 | 2.02 | 338.912 | 23.97 | 0.237 | 32.2 | 16.798 | 324.688 | 55.51 | 8.63 | 19.84 | 19.92 | 3319.3 | 60.35 | 24.83 | 22.19 |  | 390 | 69.091 | 45.48 | 79.79 | 119.71 | 29.31 | 29.88 |  | 32.81 | 3315.5 | 31 | 18.43 | 78 | 30 | 11.372 |  | 0 | 0.02 | 0
|  | 3476 | 116 | 26 | 4 | 21 | 22.495 | 11.163 | 99.473 |  | 2.8225 | 2.109 | 3.17 | 49.23 | 52.41 | 99.36 | 540.71 | 0.38 | 338.996 | 23.98 | 0.159 | 32.19 | 14.739 | 315.302 | 55.58 | 7.17 | 19.84 | 19.93 | 2762.5 | 60.5 | 24.78 | 22.19 |  | 390 | 69.113 | 45.49 | 79.99 | 120.37 | 29.28 | 29.86 |  | 32.81 | 2802.25 | 28 | 18.43 | 78 | 30 | 12.941 |  | 0 | 0 | 0
|  | 3477 | 116 | 27 | 5 | 21 | 22.497 | 11.166 | 99.473 |  | 2.8161 | 2.042 | 2.79 | 49.3 | 52.09 | 99.46 | 528.65 | 0.04 | 338.966 | 23.98 | 0.147 | 32.15 | 14.954 | 301.805 | 55.58 | 5.88 | 19.84 | 19.92 | 2270.2 | 60.62 | 24.73 | 22.2 |  | 390 | 69.092 | 45.49 | 80.35 | 120.42 | 29.23 | 29.82 |  | 32.82 | 2310 | 26 | 18.82 | 78 | 30 | 14.902 |  | 0.39 | 0 | 0
|  | 3478 | 116 | 28 | 6 | 21 | 21.05 | 11.167 | 99.473 |  | 2.8161 | 2.073 | 2.51 | 49.36 | 51.86 | 99.49 | 517.42 | 0.01 | 338.722 | 23.98 | 0.136 | 32.11 | 15.754 | 272.109 | 55.54 | 4.88 | 19.84 | 19.93 | 1885.8 | 60.77 | 24.73 | 22.21 |  | 390 | 69.077 | 45.5 | 80.17 | 120.32 | 29.14 | 29.79 |  | 32.81 | 1878 | 23 | 18.82 | 78 | 30 | 16.078 |  | 0.39 | 0 | 0
|  | 3479 | 116 | 29 | 7 | 21 | 14.757 | 11.169 | 99.473 |  | 2.7971 | 2.04 | 2.32 | 49.41 | 51.73 | 99.68 | 508.62 | 0.39 | 338.727 | 23.98 | 0.166 | 32.06 | 17.731 | 228.508 | 55.43 | 3.75 | 19.85 | 19.93 | 1457.7 | 61.1 | 24.56 | 22.22 |  | 390 | 69.058 | 45.51 | 80.31 | 120.13 | 29.05 | 29.74 |  | 32.81 | 1489 | 21.5 | 18.43 | 78 | 30 | 18.039 |  | 0 | 0.04 | 3.91
|  | 3480 | 116 | 30 | 8 | 21 | 15.02 | 11.17 | 99.473 |  | 2.8088 | 1.98 | 2.11 | 49.46 | 51.57 | 99.73 | 502.13 | 0.58 | 338.957 | 23.99 | 0.153 | 32.04 | 20.22 | 184.932 | 55.29 | 2.92 | 19.86 | 19.94 | 1130.3 | 61.36 | 24.66 | 22.21 |  | 390 | 69.058 | 45.51 | 80.04 | 120 | 28.99 | 29.69 |  | 32.81 | 1150.75 | 19.5 | 18.43 | 78 | 30 | 22.353 |  | 0 | 0.1 | 6.25
|  | 3481 | 117 | 1 | 1 | 1 | 14.243 | 11.168 | 99.472 |  | 2.7897 | 1.969 | 2.06 | 49.49 | 51.55 | 99.43 | 496.66 | 0.6 | 339.306 | 23.99 | 0.164 | 32 | 22.265 | 151.487 | 55.07 | 2.34 | 19.87 | 19.93 | 911.5 | 61.46 | 24.49 | 22.2 |  | 390 | 69.038 | 45.5 | 79.97 | 120.13 | 28.96 | 29.66 |  | 32.8 | 910 | 18 | 18.43 | 78 | 30 | 23.137 |  | 0 | 0.1 | 6.25
|  | 3482 | 117 | 2 | 2 | 1 | 13.883 | 11.171 | 99.472 |  | 2.8176 | 1.997 | 1.91 | 49.55 | 51.45 | 99.3 | 491.84 | 0.53 | 339.34 | 23.99 | 0.132 | 31.97 | 26.98 | 129.051 | 54.73 | 1.9 | 19.87 | 19.94 | 731.8 | 61.56 | 24.74 | 22.2 |  | 390 | 69.029 | 45.49 | 80 | 120.19 | 28.91 | 29.63 |  | 32.81 | 739.75 | 15.5 | 19.22 | 78 | 30 | 31.372 |  | 0.78 | 0.9 | -2.34
|  | 3483 | 117 | 3 | 3 | 1 | 14.262 | 11.175 | 99.472 |  | 2.8955 | 2.139 | 1.83 | 49.55 | 51.38 | 99.54 | 487.7 | 0.54 | 339.277 | 23.99 | 0.122 | 31.94 | 35.078 | 117.941 | 54.35 | 1.94 | 19.86 | 19.94 | 727.2 | 61.64 | 25.42 | 22.19 |  | 390 | 69.012 | 45.48 | 79.96 | 120.43 | 28.86 | 29.62 |  | 32.82 | 724 | 15 | 19.22 | 78 | 30 | 39.999 |  | 1.18 | 0.55 | -4.69
|  | 3484 | 117 | 4 | 4 | 1 | 14.739 | 11.176 | 99.472 |  | 2.8749 | 2.311 | 1.65 | 49.6 | 51.25 | 99.39 | 484.24 | 0.68 | 339.193 | 23.99 | 0.123 | 31.91 | 38.613 | 114.748 | 54.03 | 2.02 | 19.86 | 19.95 | 762.4 | 61.66 | 25.24 | 22.2 |  | 390 | 68.967 | 45.45 | 80.01 | 120.11 | 28.83 | 29.59 |  | 32.82 | 764.75 | 14 | 19.22 | 78 | 30 | 39.999 |  | 1.18 | 0.55 | -4.69
|  | 3485 | 117 | 5 | 5 | 1 | 14.445 | 11.181 | 99.472 |  | 2.8641 | 2.425 | 1.63 | 49.58 | 51.21 | 99.44 | 480.99 | 0.77 | 339.165 | 24 | 0.131 | 31.87 | 39.067 | 116.62 | 53.66 | 2.12 | 19.87 | 19.95 | 806.1 | 61.68 | 25.15 | 22.23 |  | 390 | 68.946 | 45.44 | 80.05 | 120.02 | 28.82 | 29.59 |  | 32.81 | 804.5 | 14 | 19.22 | 78 | 30 | 38.039 |  | 0.78 | 0.18 | 6.25
|  | 3486 | 117 | 6 | 6 | 1 | 14.204 | 11.178 | 99.471 |  | 2.8363 | 2.466 | 1.57 | 49.59 | 51.16 | 99.44 | 477.8 | 0.82 | 339.209 | 24 | 0.15 | 31.85 | 37.333 | 120.402 | 53.12 | 2.11 | 19.89 | 19.96 | 808.4 | 61.71 | 24.9 | 22.26 |  | 390 | 68.926 | 45.43 | 80.01 | 120.06 | 28.81 | 29.61 |  | 32.8 | 807.75 | 16 | 19.22 | 78 | 30 | 34.901 |  | 0.78 | 0.88 | 0
|  | 3487 | 117 | 7 | 7 | 1 | 14.207 | 11.176 | 99.471 |  | 2.84 | 2.468 | 1.58 | 49.56 | 51.13 | 99.4 | 474.71 | 0.82 | 339.412 | 24 | 0.163 | 31.82 | 36.289 | 121.993 | 52.29 | 2.06 | 19.89 | 19.96 | 789.2 | 61.72 | 24.94 | 22.26 |  | 390 | 68.93 | 45.41 | 80.01 | 119.87 | 28.81 | 29.63 |  | 32.79 | 788.25 | 16 | 19.22 | 78 | 30 | 34.901 |  | 0.78 | 0.88 | 0
|  | 3488 | 117 | 8 | 1 | 12 | 14.422 | 11.176 | 99.471 |  | 2.8462 | 2.454 | 1.51 | 49.53 | 51.04 | 99.35 | 471.79 | 0.82 | 339.582 | 24 | 0.155 | 31.79 | 37.265 | 121.146 | 51.31 | 2.02 | 19.88 | 19.95 | 770.3 | 61.69 | 24.99 | 22.25 |  | 390 | 68.933 | 45.39 | 79.94 | 119.91 | 28.81 | 29.64 |  | 32.79 | 770.25 | 16 | 23.92 | 78 | 30 | 35.686 |  | 5.88 | 0.1 | 3.13
|  | 3489 | 117 | 9 | 2 | 12 | 14.983 | 11.181 | 99.471 |  | 2.9752 | 2.63 | 1.56 | 49.44 | 51 | 103.85 | 468.98 | 0.88 | 338.533 | 24 | 0.194 | 31.77 | 67.731 | 124.894 | 50.43 | 3.08 | 19.88 | 19.95 | 1126.9 | 61.67 | 26.12 | 22.23 |  | 390 | 68.922 | 45.35 | 80.08 | 119.98 | 28.8 | 29.64 |  | 32.8 | 1082.75 | -13 | 31.76 | 78 | 30 | 90.587 |  | 13.33 | 0.04 | 0
|  | 3490 | 117 | 10 | 3 | 12 | 14.843 | 11.178 | 99.47 |  | 2.9295 | 2.942 | 1.55 | 49.4 | 50.95 | 104.06 | 470.28 | 1.88 | 337.629 | 24.01 | 0.189 | 31.77 | 81.036 | 146.728 | 49.77 | 4.49 | 19.88 | 19.96 | 1667.6 | 61.63 | 25.72 | 22.23 |  | 390 | 68.904 | 45.33 | 79.93 | 120.05 | 28.8 | 29.63 |  | 32.81 | 1677.25 | -4 | 31.76 | 78 | 30 | 85.489 |  | 13.33 | 0.04 | 0
|  | 3491 | 117 | 11 | 4 | 12 | 14.113 | 11.179 | 99.471 |  | 2.8585 | 3.315 | 1.75 | 49.35 | 51.1 | 103.44 | 476.33 | 3.4 | 337.474 | 24 | 0.217 | 31.8 | 76.578 | 219.131 | 49.25 | 6.42 | 19.89 | 19.96 | 2442.4 | 61.58 | 25.1 | 22.24 |  | 390 | 68.877 | 45.31 | 80.08 | 119.99 | 28.83 | 29.63 |  | 32.81 | 2406.25 | 13 | 27.45 | 78 | 30 | 66.666 |  | 9.02 | 0.88 | 3.13
|  | 3492 | 117 | 12 | 5 | 12 | 14.318 | 11.18 | 99.471 |  | 2.8603 | 3.499 | 2.05 | 49.32 | 51.36 | 102.85 | 483.32 | 4.36 | 337.426 | 24 | 0.197 | 31.84 | 62.16 | 275.76 | 49.18 | 7.26 | 19.88 | 19.96 | 2762 | 61.53 | 25.11 | 22.23 |  | 390 | 68.89 | 45.29 | 80.19 | 119.91 | 28.88 | 29.66 |  | 32.81 | 2739 | 26.5 | 27.84 | 78 | 30 | 52.548 |  | 10.2 | 0.14 | 6.25
|  | 3493 | 117 | 13 | 6 | 12 | 13.992 | 11.178 | 99.471 |  | 2.8674 | 3.537 | 2.05 | 49.32 | 51.36 | 108.75 | 483.32 | 4.34 | 336.022 | 24 | 0.11 | 31.84 | 63.36 | 299.283 | 49.18 | 8.33 | 19.88 | 19.96 | 3158.4 | 61.53 | 25.18 | 22.23 |  | 390 | 68.921 | 45.29 | 80.12 | 120.13 | 28.91 | 29.71 |  | 32.79 | 3167 | 27 | 27.84 | 78 | 30 | 65.489 |  | 10.2 | 0.14 | 6.25
|  | 3494 | 117 | 14 | 7 | 12 | 14.207 | 11.18 | 99.472 |  | 2.8619 | 3.636 | 2.41 | 49.23 | 51.64 | 103.4 | 488.89 | 5.36 | 335.749 | 24.01 | 0.114 | 31.89 | 64.348 | 314.789 | 50.69 | 9.55 | 19.89 | 19.96 | 3629.7 | 61.54 | 25.13 | 22.23 |  | 390 | 68.946 | 45.3 | 80.16 | 120 | 28.94 | 29.76 |  | 32.78 | 3636.5 | 28.5 | 31.37 | 78 | 30 | 63.136 |  | 12.94 | 0.9 | -1.56
|  | 3495 | 117 | 15 | 8 | 12 | 14.125 | 11.179 | 99.471 |  | 2.858 | 3.667 | 2.76 | 49.2 | 51.96 | 107.71 | 505.94 | 6.13 | 335.41 | 24 | 0.07 | 31.96 | 62.166 | 324.154 | 53.42 | 10.5 | 19.89 | 19.96 | 3994.4 | 61.02 | 25.09 | 22.22 |  | 390 | 68.957 | 45.29 | 80.03 | 119.85 | 29.01 | 29.82 |  | 32.77 | 3971.75 | 30 | 31.76 | 78 | 30 | 61.175 |  | 13.73 | 0.76 | -10.94
|  | 3496 | 117 | 16 | 1 | 2 | 14.319 | 11.178 | 99.472 |  | 2.8491 | 3.65 | 2.76 | 49.2 | 51.96 | 102.68 | 505.94 | 6.27 | 335.286 | 24 | 0.084 | 31.96 | 60.58 | 329.831 | 53.42 | 11.12 | 19.89 | 19.96 | 4244.5 | 61.02 | 25.02 | 22.22 |  | 390 | 68.992 | 45.29 | 80.01 | 119.95 | 29.07 | 29.86 |  | 32.75 | 4251.5 | 31 | 31.76 | 78 | 30 | 57.646 |  | 13.73 | 0.76 | -10.94
|  | 3497 | 117 | 17 | 2 | 2 | 13.948 | 11.183 | 99.472 |  | 2.8282 | 3.512 | 2.97 | 49.2 | 52.17 | 102.59 | 515.9 | 6.38 | 336.707 | 24 | 0.205 | 31.99 | 51.895 | 333.847 | 54.04 | 11.33 | 19.89 | 19.97 | 4357.2 | 60.46 | 24.83 | 22.22 |  | 390 | 69.02 | 45.3 | 79.97 | 119.82 | 29.14 | 29.89 |  | 32.73 | 4360 | 34.5 | 30.59 | 78 | 30 | 42.352 |  | 12.16 | 0.92 | -12.5
|  | 3498 | 117 | 18 | 3 | 2 | 14.199 | 11.179 | 99.472 |  | 2.8436 | 3.214 | 3.2 | 49.16 | 52.36 | 102.58 | 525.59 | 5.47 | 337.121 | 23.99 | 0.212 | 32.04 | 44.801 | 334.636 | 54.41 | 11.28 | 19.89 | 19.97 | 4314.1 | 60.13 | 24.97 | 22.2 |  | 390 | 69.045 | 45.29 | 79.85 | 120.03 | 29.21 | 29.92 |  | 32.72 | 4319.5 | 37 | 27.45 | 78 | 30 | 40.391 |  | 9.02 | 0.76 | -19.53
|  | 3499 | 117 | 19 | 4 | 2 | 14.174 | 11.176 | 99.471 |  | 2.846 | 2.972 | 3.42 | 49.12 | 52.54 | 103.04 | 532.41 | 4.54 | 337.141 | 23.98 | 0.193 | 32.07 | 42.837 | 333.927 | 54.67 | 11.21 | 19.89 | 19.96 | 4284.9 | 60 | 24.99 | 22.21 |  | 390 | 69.081 | 45.26 | 80.07 | 119.7 | 29.25 | 29.95 |  | 32.74 | 4285 | 37 | 27.45 | 78 | 30 | 41.568 |  | 9.02 | 0.76 | -19.53
|  | 3500 | 117 | 20 | 5 | 2 | 14.109 | 11.178 | 99.472 |  | 2.8488 | 2.804 | 3.43 | 49.11 | 52.54 | 103.81 | 537.47 | 4.27 | 336.839 | 23.99 | 0.176 | 32.09 | 44.325 | 333.163 | 54.89 | 11.27 | 19.9 | 19.98 | 4304 | 59.97 | 25.01 | 22.2 |  | 390 | 69.144 | 45.25 | 80.23 | 120.35 | 29.28 | 29.98 |  | 32.76 | 4310 | 35.5 | 27.84 | 78 | 30 | 45.097 |  | 9.41 | 0.08 | -13.28
|  | 3501 | 117 | 21 | 6 | 2 | 14.222 | 11.179 | 99.471 |  | 2.8512 | 2.726 | 3.47 | 49.1 | 52.57 | 103.34 | 542.22 | 4.59 | 337.09 | 23.98 | 0.2 | 32.1 | 44.179 | 333.067 | 55.07 | 11.34 | 19.89 | 19.98 | 4323.9 | 60 | 25.03 | 22.2 |  | 390 | 69.154 | 45.25 | 80.28 | 120.02 | 29.29 | 29.98 |  | 32.79 | 4329.5 | 35.5 | 27.45 | 78 | 30 | 42.352 |  | 9.02 | 0.16 | -14.84
|  | 3502 | 117 | 22 | 7 | 2 | 14.285 | 11.177 | 99.472 |  | 2.8472 | 2.664 | 3.38 | 49.11 | 52.49 | 103.34 | 547.17 | 4.65 | 337.324 | 23.97 | 0.204 | 32.12 | 42.296 | 332.492 | 55.19 | 11.23 | 19.9 | 19.97 | 4289.5 | 60.07 | 25 | 22.2 |  | 390 | 69.167 | 45.23 | 80.16 | 120.04 | 29.3 | 29.97 |  | 32.8 | 4289.75 | 37 | 27.45 | 78 | 30 | 40.391 |  | 9.02 | 0.16 | -14.84
|  | 3503 | 117 | 23 | 1 | 21 | 14.431 | 11.174 | 99.471 |  | 2.8448 | 2.606 | 3.48 | 49.13 | 52.61 | 103.33 | 551.61 | 4.33 | 337.291 | 23.99 | 0.261 | 32.16 | 42.511 | 331.757 | 55.29 | 11.19 | 19.91 | 19.98 | 4278.6 | 60.17 | 24.98 | 22.2 |  | 390 | 69.202 | 45.23 | 80.31 | 120.15 | 29.31 | 29.96 |  | 32.81 | 4280.25 | 36.5 | 27.45 | 78 | 30 | 43.529 |  | 9.41 | 0.12 | -13.28
|  | 3504 | 117 | 24 | 2 | 21 | 13.901 | 11.172 | 99.472 |  | 2.8268 | 2.478 | 3.5 | 49.15 | 52.66 | 100.41 | 555.5 | 4.02 | 339.1 | 23.99 | 0.348 | 32.17 | 25.981 | 330.139 | 55.39 | 9.95 | 19.91 | 19.99 | 3828.7 | 60.22 | 24.82 | 22.2 |  | 390 | 69.195 | 45.2 | 80.33 | 120.17 | 29.31 | 29.94 |  | 32.81 | 3873.25 | 32.5 | 18.43 | 78 | 30 | 13.333 |  | 0 | 0.02 | 0
|  | 3505 | 117 | 25 | 3 | 21 | 21.884 | 11.174 | 99.472 |  | 2.8183 | 2.262 | 3.43 | 49.19 | 52.62 | 99.46 | 556.51 | 2.3 | 339.637 | 23.99 | 0.249 | 32.18 | 17.825 | 325.003 | 55.48 | 8.71 | 19.91 | 19.99 | 3362.2 | 60.33 | 24.75 | 22.18 |  | 390 | 69.164 | 45.18 | 80.08 | 120.47 | 29.31 | 29.92 |  | 32.82 | 3350.75 | 31 | 18.43 | 78 | 30 | 12.157 |  | 0 | 0.02 | 0
|  | 3506 | 117 | 26 | 4 | 21 | 22.493 | 11.174 | 99.472 |  | 2.821 | 2.12 | 3.37 | 49.22 | 52.59 | 99.46 | 547.24 | 0.61 | 339.816 | 23.99 | 0.158 | 32.16 | 14.886 | 316.195 | 55.57 | 7.41 | 19.92 | 19.99 | 2854.9 | 60.42 | 24.77 | 22.19 |  | 390 | 69.152 | 45.16 | 80.11 | 120.33 | 29.28 | 29.88 |  | 32.83 | 2844.5 | 28 | 18.43 | 78 | 30 | 13.725 |  | 0 | 0 | 0
|  | 3507 | 117 | 27 | 5 | 21 | 22.496 | 11.174 | 99.473 |  | 2.816 | 2.051 | 3.02 | 49.3 | 52.32 | 99.47 | 535.41 | 0.07 | 339.847 | 23.99 | 0.145 | 32.12 | 14.716 | 303.161 | 55.6 | 5.99 | 19.92 | 19.99 | 2311.6 | 60.51 | 24.73 | 22.19 |  | 390 | 69.115 | 45.15 | 80.14 | 119.97 | 29.23 | 29.85 |  | 32.83 | 2353.75 | 26 | 18.82 | 78 | 30 | 13.725 |  | 0.39 | 0 | 0
|  | 3508 | 117 | 28 | 6 | 21 | 21.156 | 11.171 | 99.473 |  | 2.817 | 2.077 | 2.68 | 49.36 | 52.05 | 99.6 | 523.82 | 0.01 | 339.709 | 23.99 | 0.148 | 32.1 | 15.823 | 276.692 | 55.58 | 4.98 | 19.92 | 20 | 1924.2 | 60.58 | 24.73 | 22.18 |  | 390 | 69.104 | 45.16 | 79.93 | 119.6 | 29.16 | 29.82 |  | 32.83 | 1914 | 23 | 18.82 | 78 | 30 | 15.686 |  | 0.39 | 0 | 0
|  | 3509 | 117 | 29 | 7 | 21 | 14.651 | 11.172 | 99.473 |  | 2.7977 | 2.071 | 2.39 | 49.41 | 51.8 | 99.5 | 513.78 | 0.34 | 339.638 | 23.99 | 0.143 | 32.06 | 17.033 | 234.015 | 55.5 | 3.9 | 19.92 | 20.01 | 1516.3 | 60.84 | 24.56 | 22.22 |  | 390 | 69.103 | 45.16 | 80.23 | 120.04 | 29.07 | 29.77 |  | 32.84 | 1507 | 20.5 | 18.43 | 78 | 30 | 18.431 |  | 0 | 0.06 | 0.78
|  | 3510 | 117 | 30 | 8 | 21 | 15.259 | 11.17 | 99.474 |  | 2.7868 | 1.99 | 2.18 | 49.49 | 51.67 | 99.63 | 506.06 | 0.55 | 339.748 | 23.99 | 0.169 | 32.02 | 19.008 | 189.096 | 55.38 | 2.94 | 19.92 | 20.01 | 1147.1 | 61.08 | 24.47 | 22.26 |  | 390 | 69.074 | 45.16 | 79.97 | 120.2 | 29.01 | 29.72 |  | 32.84 | 1145.25 | 19 | 18.82 | 78 | 30 | 19.608 |  | 0.39 | 0.02 | 2.34
|  | 3511 | 118 | 1 | 1 | 1 | 14.327 | 11.169 | 99.474 |  | 2.8076 | 1.96 | 2.05 | 49.54 | 51.59 | 99.42 | 499.61 | 0.58 | 339.725 | 24 | 0.161 | 31.99 | 22.788 | 150.649 | 55.2 | 2.33 | 19.94 | 20.01 | 902.4 | 61.29 | 24.65 | 22.29 |  | 390 | 69.049 | 45.16 | 80.14 | 119.47 | 28.96 | 29.68 |  | 32.85 | 919.5 | 19.5 | 18.43 | 78 | 30 | 24.705 |  | 0 | 0.92 | 0.78
|  | 3512 | 118 | 2 | 2 | 1 | 13.901 | 11.17 | 99.475 |  | 2.8333 | 1.989 | 1.98 | 49.57 | 51.55 | 99.35 | 494.36 | 0.61 | 339.686 | 24 | 0.121 | 31.95 | 28.129 | 129.808 | 54.94 | 2.02 | 19.94 | 20.02 | 773.8 | 61.45 | 24.88 | 22.29 |  | 390 | 69.035 | 45.14 | 80.29 | 119.87 | 28.91 | 29.66 |  | 32.86 | 778.75 | 17.5 | 19.22 | 78 | 30 | 32.156 |  | 1.18 | 0.9 | -2.34
|  | 3513 | 118 | 3 | 3 | 1 | 14.237 | 11.167 | 99.475 |  | 2.8713 | 2.11 | 1.83 | 49.61 | 51.43 | 99.34 | 489.83 | 0.61 | 339.626 | 24 | 0.112 | 31.93 | 34.582 | 121.139 | 54.6 | 2.03 | 19.95 | 20.02 | 770.2 | 61.59 | 25.21 | 22.31 |  | 390 | 69.007 | 45.12 | 80.25 | 119.96 | 28.87 | 29.64 |  | 32.85 | 769.5 | 15 | 19.22 | 78 | 30 | 38.431 |  | 1.18 | 0.9 | -2.34
|  | 3514 | 118 | 4 | 4 | 1 | 14.662 | 11.169 | 99.475 |  | 2.8678 | 2.271 | 1.74 | 49.62 | 51.35 | 99.43 | 486.26 | 0.71 | 339.566 | 24 | 0.119 | 31.88 | 38.125 | 118.35 | 54.23 | 2.13 | 19.95 | 20.02 | 808.5 | 61.66 | 25.18 | 22.31 |  | 390 | 68.967 | 45.09 | 80.16 | 120.08 | 28.84 | 29.61 |  | 32.85 | 804.5 | 14 | 19.61 | 78 | 30 | 39.215 |  | 1.18 | 0.08 | 3.91
|  | 3515 | 118 | 5 | 5 | 1 | 14.487 | 11.17 | 99.476 |  | 2.8543 | 2.393 | 1.67 | 49.64 | 51.31 | 99.49 | 482.97 | 0.8 | 339.509 | 24.02 | 0.131 | 31.86 | 38.331 | 120.547 | 53.83 | 2.2 | 19.95 | 20.04 | 839.7 | 61.73 | 25.06 | 22.31 |  | 390 | 68.92 | 45.08 | 80.15 | 119.98 | 28.82 | 29.59 |  | 32.85 | 833.5 | 15 | 19.22 | 78 | 30 | 37.254 |  | 1.18 | 0.14 | 7.03
|  | 3516 | 118 | 6 | 6 | 1 | 14.178 | 11.167 | 99.476 |  | 2.8297 | 2.438 | 1.6 | 49.63 | 51.23 | 99.45 | 479.73 | 0.84 | 339.479 | 24.02 | 0.152 | 31.83 | 36.327 | 123.939 | 53.28 | 2.15 | 19.95 | 20.03 | 827.2 | 61.75 | 24.85 | 22.3 |  | 390 | 68.886 | 45.07 | 80.23 | 120.4 | 28.81 | 29.58 |  | 32.87 | 825 | 17 | 19.22 | 78 | 30 | 33.725 |  | 1.18 | 0.14 | 7.03
|  | 3517 | 118 | 7 | 7 | 1 | 14.203 | 11.168 | 99.475 |  | 2.84 | 2.432 | 1.61 | 49.59 | 51.21 | 99.39 | 476.69 | 0.79 | 339.494 | 24.02 | 0.162 | 31.8 | 35.593 | 124.256 | 52.49 | 2.08 | 19.96 | 20.03 | 797.6 | 61.74 | 24.94 | 22.3 |  | 390 | 68.856 | 45.05 | 80.2 | 120.3 | 28.81 | 29.57 |  | 32.88 | 800.75 | 16.5 | 19.22 | 78 | 30 | 34.509 |  | 0.78 | 0.82 | -1.56
|  | 3518 | 118 | 8 | 1 | 12 | 14.405 | 11.166 | 99.475 |  | 2.8566 | 2.434 | 1.57 | 49.58 | 51.15 | 99.38 | 473.78 | 0.74 | 339.402 | 24.01 | 0.103 | 31.78 | 38.26 | 122.627 | 51.57 | 2.06 | 19.96 | 20.04 | 786 | 61.71 | 25.08 | 22.32 |  | 390 | 68.874 | 45.03 | 80.23 | 120.48 | 28.81 | 29.55 |  | 32.87 | 780.25 | 16 | 24.71 | 78 | 30 | 37.254 |  | 6.67 | 0.1 | 0
|  | 3519 | 118 | 9 | 2 | 12 | 15.034 | 11.167 | 99.475 |  | 2.9838 | 2.624 | 1.55 | 49.51 | 51.06 | 102.99 | 470.88 | 0.81 | 338.383 | 24.01 | 0.218 | 31.75 | 69.524 | 126.575 | 50.72 | 3.07 | 19.97 | 20.03 | 1117.4 | 61.65 | 26.2 | 22.33 |  | 390 | 68.852 | 45.02 | 80.06 | 120.27 | 28.8 | 29.54 |  | 32.85 | 1125.75 | -13.5 | 24.71 | 78 | 30 | 92.155 |  | 6.67 | 0.1 | 0
|  | 3520 | 118 | 10 | 3 | 12 | 14.677 | 11.167 | 99.476 |  | 2.9186 | 3.002 | 1.54 | 49.44 | 50.98 | 104.13 | 469.7 | 2.23 | 337.452 | 24.01 | 0.187 | 31.73 | 81.834 | 155.702 | 50.11 | 4.89 | 19.96 | 20.03 | 1822.4 | 61.6 | 25.63 | 22.34 |  | 390 | 68.859 | 45.01 | 79.97 | 119.91 | 28.8 | 29.52 |  | 32.82 | 1760 | -3 | 29.8 | 78 | 30 | 85.881 |  | 11.76 | 0.08 | 6.25
|  | 3521 | 118 | 11 | 4 | 12 | 14.159 | 11.171 | 99.476 |  | 2.8675 | 3.391 | 1.67 | 49.41 | 51.08 | 103.59 | 474.6 | 3.52 | 336.833 | 24.02 | 0.141 | 31.78 | 78.083 | 228.484 | 49.65 | 6.67 | 19.97 | 20.04 | 2531.3 | 61.57 | 25.18 | 22.36 |  | 390 | 68.863 | 45.01 | 79.85 | 120.33 | 28.84 | 29.51 |  | 32.81 | 2475 | 15.5 | 30.98 | 78 | 30 | 73.724 |  | 12.55 | 0.88 | 4.69
|  | 3522 | 118 | 12 | 5 | 12 | 13.72 | 11.167 | 99.476 |  | 2.8273 | 3.645 | 1.95 | 49.35 | 51.3 | 102.55 | 481.78 | 4.58 | 337.549 | 24.01 | 0.234 | 31.8 | 64.195 | 279.678 | 49.24 | 7.59 | 19.96 | 20.04 | 2918 | 61.54 | 24.82 | 22.37 |  | 390 | 68.887 | 45 | 79.81 | 120.41 | 28.89 | 29.53 |  | 32.81 | 2922.5 | 26.5 | 30.98 | 78 | 30 | 46.666 |  | 12.55 | 0.88 | 4.69
|  | 3523 | 118 | 13 | 6 | 12 | 14.217 | 11.167 | 99.476 |  | 2.8418 | 3.605 | 2.24 | 49.31 | 51.55 | 109.83 | 488.96 | 4.64 | 336.063 | 24.01 | 0.105 | 31.85 | 61.126 | 304.057 | 50.14 | 8.53 | 19.96 | 20.04 | 3265.3 | 61.53 | 24.95 | 22.37 |  | 390 | 68.909 | 45.01 | 80.06 | 120.26 | 28.93 | 29.6 |  | 32.81 | 3226.5 | 29 | 30.98 | 78 | 30 | 63.92 |  | 12.55 | 0.92 | -1.56
|  | 3524 | 118 | 14 | 7 | 12 | 14.221 | 11.166 | 99.477 |  | 2.866 | 3.645 | 2.47 | 49.28 | 51.75 | 103.36 | 494.84 | 5.06 | 335.755 | 24.01 | 0.105 | 31.88 | 61.855 | 317.104 | 51.93 | 9.68 | 19.97 | 20.05 | 3671.5 | 61.4 | 25.16 | 22.37 |  | 390 | 68.897 | 45.01 | 80.15 | 120.61 | 28.99 | 29.66 |  | 32.81 | 3643.75 | 29 | 30.98 | 78 | 30 | 60.391 |  | 12.94 | 0.61 | -8.59
|  | 3525 | 118 | 15 | 8 | 12 | 14.01 | 11.167 | 99.478 |  | 2.8448 | 3.649 | 2.71 | 49.25 | 51.96 | 109.11 | 503.24 | 5.82 | 335.476 | 24.01 | 0.094 | 31.91 | 61.132 | 324.973 | 53.18 | 10.39 | 19.96 | 20.04 | 3972 | 60.96 | 24.98 | 22.35 |  | 390 | 68.89 | 45.01 | 79.95 | 120.04 | 29.04 | 29.71 |  | 32.8 | 3984.25 | 30 | 30.98 | 78 | 30 | 58.823 |  | 12.94 | 0.61 | -8.59
|  | 3526 | 118 | 16 | 1 | 2 | 14.143 | 11.169 | 99.478 |  | 2.8482 | 3.619 | 2.91 | 49.23 | 52.14 | 103.45 | 512.62 | 6.23 | 335.132 | 23.99 | 0.128 | 31.99 | 60.455 | 330.491 | 53.9 | 11.22 | 19.97 | 20.05 | 4284 | 60.46 | 25.01 | 22.34 |  | 390 | 68.92 | 45 | 79.98 | 120.09 | 29.11 | 29.77 |  | 32.79 | 4260.75 | 30.5 | 29.8 | 78 | 30 | 60.391 |  | 11.37 | 0.92 | -13.28
|  | 3527 | 118 | 17 | 2 | 2 | 14.095 | 11.17 | 99.479 |  | 2.841 | 3.473 | 3.1 | 49.21 | 52.31 | 103.8 | 522.44 | 6.4 | 336.549 | 24.01 | 0.21 | 32.02 | 50.77 | 333.853 | 54.36 | 11.34 | 19.97 | 20.06 | 4340.4 | 60.12 | 24.94 | 22.33 |  | 390 | 68.943 | 45 | 80.15 | 119.95 | 29.18 | 29.81 |  | 32.77 | 4344.5 | 35 | 27.45 | 78 | 30 | 42.352 |  | 9.02 | 0.8 | -19.53
|  | 3528 | 118 | 18 | 3 | 2 | 14.236 | 11.17 | 99.48 |  | 2.8385 | 3.211 | 3.32 | 49.19 | 52.51 | 103.74 | 530.33 | 5.54 | 336.85 | 24 | 0.201 | 32.05 | 44.78 | 334.175 | 54.68 | 11.23 | 19.98 | 20.06 | 4302.3 | 59.92 | 24.92 | 22.32 |  | 390 | 68.969 | 45 | 79.97 | 119.74 | 29.23 | 29.84 |  | 32.77 | 4304.5 | 37 | 27.45 | 78 | 30 | 40.391 |  | 9.02 | 0.8 | -19.53
|  | 3529 | 118 | 19 | 4 | 2 | 14.209 | 11.166 | 99.48 |  | 2.8521 | 2.952 | 3.42 | 49.17 | 52.58 | 104.48 | 535.93 | 4.44 | 336.719 | 24 | 0.191 | 32.06 | 43.666 | 333.68 | 54.95 | 11.24 | 19.97 | 20.05 | 4285 | 59.87 | 25.04 | 22.31 |  | 390 | 68.998 | 45.02 | 80.2 | 119.9 | 29.28 | 29.87 |  | 32.79 | 4280.25 | 36.5 | 28.24 | 78 | 30 | 43.529 |  | 10.2 | 0.78 | -17.19
|  | 3530 | 118 | 20 | 5 | 2 | 14.146 | 11.167 | 99.48 |  | 2.8506 | 2.82 | 3.46 | 49.14 | 52.6 | 104.36 | 540.92 | 4.39 | 336.746 | 24 | 0.178 | 32.09 | 44.802 | 333.009 | 55.11 | 11.31 | 19.98 | 20.06 | 4313.7 | 59.93 | 25.03 | 22.3 |  | 390 | 69.009 | 45.03 | 80.01 | 119.91 | 29.3 | 29.9 |  | 32.82 | 4319.5 | 35.5 | 28.24 | 78 | 30 | 44.705 |  | 9.8 | 0.21 | -13.28
|  | 3531 | 118 | 21 | 6 | 2 | 14.195 | 11.172 | 99.48 |  | 2.8481 | 2.754 | 3.41 | 49.14 | 52.55 | 103.88 | 545.99 | 4.64 | 336.846 | 23.99 | 0.209 | 32.11 | 44.124 | 332.987 | 55.2 | 11.32 | 19.98 | 20.05 | 4322.6 | 60.01 | 25.01 | 22.29 |  | 390 | 68.998 | 45.03 | 80.2 | 119.58 | 29.31 | 29.91 |  | 32.84 | 4325 | 36 | 28.24 | 78 | 30 | 41.568 |  | 9.8 | 0.21 | -13.28
|  | 3532 | 118 | 22 | 7 | 2 | 14.217 | 11.173 | 99.479 |  | 2.8321 | 2.675 | 3.47 | 49.15 | 52.63 | 103.61 | 550.71 | 4.57 | 336.851 | 23.99 | 0.211 | 32.13 | 42.506 | 332.707 | 55.28 | 11.18 | 19.98 | 20.06 | 4291.9 | 60.09 | 24.87 | 22.29 |  | 390 | 69.023 | 45.06 | 80.11 | 120.06 | 29.32 | 29.9 |  | 32.85 | 4289.75 | 37 | 27.45 | 78 | 30 | 41.176 |  | 9.02 | 0.16 | -14.84
|  | 3533 | 118 | 23 | 1 | 21 | 14.407 | 11.173 | 99.478 |  | 2.8503 | 2.625 | 3.5 | 49.17 | 52.67 | 102.99 | 554.72 | 4.27 | 337.153 | 24 | 0.301 | 32.14 | 40.967 | 332.078 | 55.36 | 11.16 | 19.99 | 20.06 | 4257.5 | 60.19 | 25.03 | 22.28 |  | 390 | 69.044 | 45.07 | 79.89 | 120.38 | 29.33 | 29.89 |  | 32.85 | 4270.25 | 36 | 21.57 | 78 | 30 | 39.999 |  | 3.14 | 0.98 | -18.75
|  | 3534 | 118 | 24 | 2 | 21 | 13.735 | 11.171 | 99.477 |  | 2.823 | 2.505 | 3.53 | 49.22 | 52.75 | 100.09 | 558.17 | 4.05 | 338.84 | 24 | 0.34 | 32.15 | 25.384 | 330.89 | 55.45 | 9.98 | 19.99 | 20.08 | 3843.3 | 60.31 | 24.79 | 22.29 |  | 390 | 69.089 | 45.09 | 79.83 | 120.1 | 29.34 | 29.88 |  | 32.85 | 3829.5 | 32 | 21.57 | 78 | 30 | 12.549 |  | 3.14 | 0.98 | -18.75
|  | 3535 | 118 | 25 | 3 | 21 | 22.481 | 11.168 | 99.476 |  | 2.8286 | 2.252 | 3.47 | 49.27 | 52.74 | 99.27 | 552.22 | 2.02 | 339.46 | 23.99 | 0.231 | 32.15 | 17.113 | 324.71 | 55.54 | 8.65 | 19.98 | 20.07 | 3324.1 | 60.39 | 24.84 | 22.28 |  | 390 | 69.106 | 45.11 | 80.09 | 120.37 | 29.32 | 29.85 |  | 32.86 | 3309.25 | 31 | 18.43 | 78 | 30 | 11.765 |  | 0 | 0.02 | 0
|  | 3536 | 118 | 26 | 4 | 21 | 22.495 | 11.174 | 99.474 |  | 2.8249 | 2.125 | 3.16 | 49.32 | 52.48 | 99.27 | 540.4 | 0.37 | 339.63 | 24 | 0.161 | 32.14 | 14.856 | 315.287 | 55.61 | 7.19 | 19.99 | 20.08 | 2767.3 | 60.54 | 24.8 | 22.32 |  | 390 | 69.156 | 45.13 | 80.16 | 120.12 | 29.3 | 29.83 |  | 32.88 | 2806.25 | 28 | 18.43 | 78 | 30 | 12.941 |  | 0 | 0 | 0
|  | 3537 | 118 | 27 | 5 | 21 | 22.497 | 11.175 | 99.473 |  | 2.8166 | 2.083 | 2.81 | 49.4 | 52.21 | 99.55 | 528.33 | 0.05 | 339.653 | 24 | 0.152 | 32.12 | 14.94 | 303.57 | 55.62 | 6.02 | 20 | 20.08 | 2323.6 | 60.66 | 24.73 | 22.35 |  | 390 | 69.129 | 45.15 | 79.94 | 119.92 | 29.25 | 29.79 |  | 32.9 | 2315.5 | 26 | 18.43 | 78 | 30 | 14.902 |  | 0 | 0 | 0
|  | 3538 | 118 | 28 | 6 | 21 | 20.003 | 11.172 | 99.472 |  | 2.8133 | 2.123 | 2.51 | 49.44 | 51.95 | 99.75 | 517.23 | 0.01 | 339.572 | 24 | 0.132 | 32.09 | 15.564 | 272.148 | 55.57 | 4.9 | 20 | 20.09 | 1892.6 | 60.83 | 24.7 | 22.36 |  | 390 | 69.125 | 45.17 | 80.17 | 120.13 | 29.17 | 29.75 |  | 32.91 | 1886.5 | 23 | 18.43 | 78 | 30 | 15.686 |  | 0.39 | 0 | 0
|  | 3539 | 118 | 29 | 7 | 21 | 14.648 | 11.17 | 99.472 |  | 2.803 | 2.121 | 2.24 | 49.51 | 51.75 | 99.49 | 508.67 | 0.41 | 339.485 | 24 | 0.162 | 32.04 | 17.479 | 229.119 | 55.46 | 3.76 | 20.01 | 20.09 | 1458 | 61.13 | 24.61 | 22.36 |  | 390 | 69.099 | 45.18 | 80.12 | 120.18 | 29.08 | 29.71 |  | 32.91 | 1495.25 | 21.5 | 18.04 | 78 | 30 | 18.039 |  | 0 | 0.02 | 3.91
|  | 3540 | 118 | 30 | 8 | 21 | 14.982 | 11.172 | 99.472 |  | 2.8018 | 2.043 | 2.15 | 49.55 | 51.69 | 99.7 | 502.05 | 0.59 | 339.37 | 24 | 0.155 | 32 | 19.653 | 189.747 | 55.31 | 2.99 | 20 | 20.09 | 1159.3 | 61.29 | 24.6 | 22.36 |  | 390 | 69.069 | 45.19 | 80.17 | 119.74 | 29.03 | 29.67 |  | 32.9 | 1157 | 19.5 | 18.04 | 78 | 30 | 21.96 |  | 0 | 0.02 | 3.91
|  | 3541 | 119 | 1 | 1 | 1 | 14.259 | 11.176 | 99.473 |  | 2.7963 | 2.009 | 2.01 | 49.61 | 51.61 | 99.44 | 496.58 | 0.6 | 339.459 | 24.01 | 0.163 | 31.98 | 22.123 | 152.058 | 55.06 | 2.34 | 20.02 | 20.1 | 908.5 | 61.44 | 24.55 | 22.36 |  | 390 | 69.045 | 45.22 | 80.04 | 119.85 | 28.99 | 29.63 |  | 32.88 | 906.25 | 18 | 18.43 | 78 | 30 | 23.529 |  | 0 | 0.1 | 6.25
|  | 3542 | 119 | 2 | 2 | 1 | 13.944 | 11.172 | 99.472 |  | 2.8536 | 2.063 | 1.92 | 49.62 | 51.53 | 99.41 | 491.84 | 0.56 | 339.237 | 24.01 | 0.111 | 31.94 | 29.129 | 130.904 | 54.72 | 2.08 | 20.02 | 20.1 | 793.7 | 61.57 | 25.06 | 22.37 |  | 390 | 69.01 | 45.22 | 80.16 | 120.04 | 28.95 | 29.62 |  | 32.87 | 797.5 | 19 | 19.61 | 78 | 30 | 34.117 |  | 1.18 | 0.84 | -2.34
|  | 3543 | 119 | 3 | 3 | 1 | 14.414 | 11.169 | 99.472 |  | 2.866 | 2.187 | 1.77 | 49.64 | 51.41 | 99.47 | 488.01 | 0.63 | 339.242 | 24.01 | 0.114 | 31.89 | 35.372 | 123.998 | 54.37 | 2.12 | 20.01 | 20.1 | 806.1 | 61.67 | 25.16 | 22.36 |  | 390 | 68.991 | 45.22 | 80.04 | 120.21 | 28.91 | 29.61 |  | 32.86 | 803.75 | 14.5 | 19.61 | 78 | 30 | 38.823 |  | 1.18 | 0.84 | -2.34
|  | 3544 | 119 | 4 | 4 | 1 | 14.681 | 11.169 | 99.472 |  | 2.8619 | 2.332 | 1.69 | 49.66 | 51.35 | 99.52 | 484.66 | 0.72 | 339.207 | 24 | 0.115 | 31.85 | 37.936 | 122.661 | 54.03 | 2.2 | 20.01 | 20.09 | 836.2 | 61.73 | 25.13 | 22.36 |  | 390 | 68.972 | 45.21 | 80.17 | 119.63 | 28.88 | 29.58 |  | 32.86 | 837.5 | 15 | 19.61 | 78 | 30 | 38.431 |  | 1.18 | 0.29 | 2.34
|  | 3545 | 119 | 5 | 5 | 1 | 14.513 | 11.169 | 99.472 |  | 2.8521 | 2.425 | 1.66 | 49.64 | 51.3 | 99.5 | 481.44 | 0.83 | 339.123 | 24 | 0.142 | 31.82 | 37.616 | 124.805 | 53.56 | 2.26 | 20.02 | 20.1 | 860.3 | 61.75 | 25.04 | 22.38 |  | 390 | 68.948 | 45.21 | 80.1 | 119.91 | 28.86 | 29.56 |  | 32.86 | 860 | 16 | 19.22 | 78 | 30 | 35.686 |  | 0.78 | 0.47 | 7.81
|  | 3546 | 119 | 6 | 6 | 1 | 14.112 | 11.171 | 99.471 |  | 2.8289 | 2.452 | 1.59 | 49.64 | 51.23 | 99.47 | 478.47 | 0.83 | 339.143 | 24 | 0.147 | 31.8 | 35.901 | 126.502 | 52.82 | 2.18 | 20.02 | 20.1 | 839.7 | 61.71 | 24.84 | 22.37 |  | 390 | 68.938 | 45.19 | 80.12 | 119.96 | 28.86 | 29.54 |  | 32.87 | 835.75 | 18 | 19.22 | 78 | 30 | 34.117 |  | 0.78 | 0.47 | 7.81
|  | 3547 | 119 | 7 | 7 | 1 | 14.218 | 11.171 | 99.471 |  | 2.84 | 2.448 | 1.59 | 49.64 | 51.23 | 99.45 | 478.47 | 0.79 | 339.233 | 24 | 0.161 | 31.8 | 35.557 | 126.249 | 52.82 | 2.13 | 20.02 | 20.1 | 815.3 | 61.71 | 24.94 | 22.37 |  | 390 | 68.923 | 45.19 | 80.12 | 119.99 | 28.85 | 29.52 |  | 32.87 | 814.75 | 17 | 19.22 | 78 | 30 | 34.901 |  | 0.78 | 0.88 | 0.78
|  | 3548 | 119 | 8 | 1 | 12 | 14.423 | 11.169 | 99.469 |  | 2.8536 | 2.434 | 1.6 | 49.62 | 51.22 | 99.41 | 475.68 | 0.71 | 339.256 | 24.01 | 0.149 | 31.78 | 36.705 | 124.719 | 51.95 | 2.09 | 20.02 | 20.1 | 797.4 | 61.65 | 25.06 | 22.38 |  | 390 | 68.873 | 45.18 | 80.16 | 120 | 28.85 | 29.51 |  | 32.87 | 796.75 | 16 | 19.22 | 78 | 30 | 35.686 |  | 0.78 | 0.8 | -1.56
|  | 3549 | 119 | 9 | 2 | 12 | 15.228 | 11.168 | 99.468 |  | 2.9858 | 2.597 | 1.56 | 49.55 | 51.11 | 103.38 | 472.81 | 0.77 | 338.329 | 24.01 | 0.197 | 31.76 | 65.101 | 127.208 | 51.09 | 3 | 20.01 | 20.1 | 1093 | 61.57 | 26.22 | 22.38 |  | 390 | 68.859 | 45.16 | 79.82 | 120.21 | 28.84 | 29.49 |  | 32.86 | 1091.25 | -10.5 | 24.31 | 78 | 30 | 90.195 |  | 6.27 | 0.08 | 3.13
|  | 3550 | 119 | 10 | 3 | 12 | 14.763 | 11.17 | 99.468 |  | 2.9263 | 2.973 | 1.59 | 49.42 | 51.01 | 103.7 | 471.85 | 2.03 | 337.308 | 24.02 | 0.177 | 31.75 | 81.446 | 152.637 | 49.95 | 4.71 | 20.02 | 20.1 | 1752.2 | 61.41 | 25.69 | 22.45 |  | 390 | 68.816 | 45.15 | 79.87 | 119.86 | 28.84 | 29.48 |  | 32.86 | 1685.75 | -3.5 | 31.37 | 78 | 30 | 85.881 |  | 12.94 | 0.06 | 6.25
|  | 3551 | 119 | 11 | 4 | 12 | 14.138 | 11.175 | 99.467 |  | 2.8678 | 3.352 | 1.8 | 49.39 | 51.19 | 104 | 478.1 | 3.56 | 336.914 | 24.01 | 0.177 | 31.78 | 78.296 | 220.544 | 49.55 | 6.53 | 20.02 | 20.09 | 2477.7 | 61.34 | 25.18 | 22.45 |  | 390 | 68.796 | 45.14 | 80.04 | 120.27 | 28.88 | 29.48 |  | 32.85 | 2431.25 | 13 | 28.63 | 78 | 30 | 76.077 |  | 10.59 | 0.88 | 3.91
|  | 3552 | 119 | 12 | 5 | 12 | 14.18 | 11.175 | 99.467 |  | 2.8599 | 3.611 | 1.8 | 49.39 | 51.19 | 103.66 | 478.1 | 4.66 | 336.696 | 24.01 | 0.189 | 31.78 | 66.852 | 278.178 | 49.55 | 7.67 | 20.02 | 20.09 | 2917.1 | 61.34 | 25.11 | 22.45 |  | 390 | 68.8 | 45.14 | 80.04 | 120.06 | 28.93 | 29.52 |  | 32.84 | 2886.5 | 26 | 28.24 | 78 | 30 | 57.646 |  | 9.8 | 0.78 | -2.34
|  | 3553 | 119 | 13 | 6 | 12 | 14.445 | 11.173 | 99.467 |  | 2.8604 | 3.631 | 2.09 | 49.34 | 51.42 | 103.9 | 485.48 | 5.04 | 336.456 | 24.01 | 0.133 | 31.82 | 59.041 | 303.716 | 49.63 | 8.45 | 20.01 | 20.09 | 3211.7 | 61.33 | 25.12 | 22.44 |  | 390 | 68.82 | 45.13 | 80.15 | 120.17 | 28.97 | 29.57 |  | 32.84 | 3185.75 | 29.5 | 30.2 | 78 | 30 | 53.725 |  | 11.76 | 0.1 | 3.91
|  | 3554 | 119 | 14 | 7 | 12 | 14.146 | 11.168 | 99.467 |  | 2.8583 | 3.632 | 2.38 | 49.29 | 51.68 | 108.25 | 492.15 | 4.96 | 335.505 | 24.01 | 0.095 | 31.87 | 61.414 | 315.548 | 51.16 | 9.39 | 20.01 | 20.09 | 3573.4 | 61.34 | 25.1 | 22.43 |  | 390 | 68.847 | 45.12 | 80.04 | 120.4 | 29.02 | 29.64 |  | 32.84 | 3581.25 | 29 | 30.2 | 78 | 30 | 63.528 |  | 11.76 | 0.1 | 3.91
|  | 3555 | 119 | 15 | 8 | 12 | 14.259 | 11.171 | 99.468 |  | 2.8632 | 3.649 | 2.54 | 49.28 | 51.82 | 103.36 | 498.98 | 5.7 | 334.84 | 24.01 | 0.083 | 31.92 | 61.374 | 324.327 | 52.7 | 10.42 | 20 | 20.09 | 3959.5 | 61.13 | 25.14 | 22.41 |  | 390 | 68.903 | 45.08 | 80.16 | 119.8 | 29.08 | 29.71 |  | 32.84 | 3934.25 | 30 | 31.76 | 78 | 30 | 60.783 |  | 13.33 | 0.86 | -9.38
|  | 3556 | 119 | 16 | 1 | 2 | 14.277 | 11.17 | 99.469 |  | 2.8535 | 3.635 | 2.74 | 49.28 | 52.02 | 106.05 | 507.81 | 6.18 | 334.894 | 24.01 | 0.095 | 31.96 | 60.352 | 330.152 | 53.65 | 11.13 | 20.01 | 20.09 | 4243.9 | 60.68 | 25.05 | 22.4 |  | 390 | 68.938 | 45.05 | 80.11 | 120 | 29.15 | 29.76 |  | 32.83 | 4227.25 | 30.5 | 30.2 | 78 | 30 | 58.038 |  | 11.76 | 0.43 | -9.38
|  | 3557 | 119 | 17 | 2 | 2 | 14.108 | 11.172 | 99.47 |  | 2.8417 | 3.512 | 3.01 | 49.22 | 52.23 | 102.05 | 517.62 | 6.32 | 336.068 | 24.01 | 0.202 | 31.99 | 52.267 | 333.438 | 54.19 | 11.33 | 20 | 20.08 | 4334.9 | 60.23 | 24.95 | 22.39 |  | 390 | 68.976 | 45.02 | 80.15 | 119.69 | 29.21 | 29.79 |  | 32.81 | 4335 | 34 | 30.2 | 78 | 30 | 42.744 |  | 11.76 | 0.43 | -9.38
|  | 3558 | 119 | 18 | 3 | 2 | 14.158 | 11.172 | 99.471 |  | 2.832 | 3.227 | 3.25 | 49.17 | 52.43 | 104.3 | 527.01 | 5.44 | 336.428 | 24 | 0.204 | 32.03 | 45.359 | 334.282 | 54.55 | 11.19 | 19.99 | 20.09 | 4298.8 | 59.98 | 24.87 | 22.38 |  | 390 | 69.015 | 44.98 | 79.92 | 119.65 | 29.28 | 29.82 |  | 32.8 | 4300 | 37 | 27.45 | 78 | 30 | 40.784 |  | 9.02 | 0.55 | -19.53
|  | 3559 | 119 | 19 | 4 | 2 | 14.135 | 11.171 | 99.471 |  | 2.8549 | 2.975 | 3.35 | 49.16 | 52.51 | 103.7 | 533.84 | 4.52 | 336.429 | 24 | 0.186 | 32.07 | 43.691 | 333.729 | 54.83 | 11.25 | 19.99 | 20.08 | 4284.5 | 59.91 | 25.07 | 22.36 |  | 390 | 69.024 | 44.94 | 80.16 | 119.96 | 29.32 | 29.85 |  | 32.8 | 4285 | 37 | 27.84 | 78 | 30 | 42.352 |  | 9.8 | 0.1 | -12.5
|  | 3560 | 119 | 20 | 5 | 2 | 14.165 | 11.171 | 99.472 |  | 2.8407 | 2.825 | 3.41 | 49.13 | 52.53 | 103.72 | 539.11 | 4.36 | 336.152 | 24 | 0.178 | 32.1 | 44.542 | 333.335 | 55.04 | 11.24 | 19.99 | 20.07 | 4304.1 | 59.93 | 24.94 | 22.35 |  | 390 | 69.067 | 44.9 | 80.2 | 119.99 | 29.34 | 29.87 |  | 32.81 | 4304.5 | 35.5 | 27.84 | 78 | 30 | 45.097 |  | 9.8 | 0.1 | -12.5
|  | 3561 | 119 | 21 | 6 | 2 | 14.297 | 11.174 | 99.471 |  | 2.835 | 2.745 | 3.46 | 49.12 | 52.58 | 103.71 | 543.97 | 4.58 | 336.362 | 24 | 0.205 | 32.11 | 44.646 | 333.252 | 55.16 | 11.28 | 19.99 | 20.07 | 4327.9 | 59.96 | 24.89 | 22.35 |  | 390 | 69.059 | 44.87 | 80.18 | 119.66 | 29.36 | 29.88 |  | 32.82 | 4329.5 | 35.5 | 27.45 | 78 | 30 | 43.529 |  | 9.41 | 0.29 | -13.28
|  | 3562 | 119 | 22 | 7 | 2 | 14.355 | 11.176 | 99.471 |  | 2.8331 | 2.678 | 3.52 | 49.11 | 52.63 | 103.44 | 548.92 | 4.64 | 336.577 | 24.01 | 0.206 | 32.12 | 42.843 | 332.906 | 55.25 | 11.21 | 20 | 20.08 | 4302.6 | 60.04 | 24.88 | 22.34 |  | 390 | 69.064 | 44.84 | 80.07 | 119.64 | 29.37 | 29.88 |  | 32.85 | 4304.5 | 36.5 | 27.45 | 78 | 30 | 40.784 |  | 9.02 | 0.86 | -18.75
|  | 3563 | 119 | 23 | 1 | 21 | 14.211 | 11.174 | 99.472 |  | 2.8608 | 2.631 | 3.5 | 49.12 | 52.62 | 103.44 | 553.46 | 4.42 | 336.622 | 24 | 0.267 | 32.14 | 41.74 | 332.404 | 55.34 | 11.25 | 19.99 | 20.08 | 4275.8 | 60.14 | 25.12 | 22.35 |  | 390 | 69.079 | 44.81 | 80.04 | 119.85 | 29.37 | 29.88 |  | 32.87 | 4275.75 | 37 | 27.45 | 78 | 30 | 40.391 |  | 9.02 | 0.86 | -18.75
|  | 3564 | 119 | 24 | 2 | 21 | 13.765 | 11.172 | 99.472 |  | 2.8273 | 2.514 | 3.44 | 49.17 | 52.61 | 100.33 | 557.36 | 3.94 | 338.52 | 24 | 0.339 | 32.17 | 25.946 | 330.546 | 55.44 | 9.95 | 20 | 20.08 | 3826.4 | 60.26 | 24.82 | 22.37 |  | 390 | 69.087 | 44.79 | 80.08 | 119.8 | 29.37 | 29.86 |  | 32.9 | 3857.75 | 32.5 | 18.82 | 78 | 30 | 13.333 |  | 0.39 | 0.02 | 0
|  | 3565 | 119 | 25 | 3 | 21 | 22.466 | 11.173 | 99.471 |  | 2.8257 | 2.277 | 3.47 | 49.2 | 52.67 | 99.37 | 557.63 | 2 | 339.26 | 24.01 | 0.238 | 32.18 | 17.521 | 324.747 | 55.53 | 8.6 | 19.99 | 20.08 | 3308.2 | 60.33 | 24.81 | 22.38 |  | 390 | 69.054 | 44.77 | 80.19 | 119.89 | 29.37 | 29.84 |  | 32.91 | 3342 | 31 | 18.43 | 78 | 30 | 12.157 |  | 0 | 0 | 0
|  | 3566 | 119 | 26 | 4 | 21 | 22.493 | 11.176 | 99.47 |  | 2.8221 | 2.158 | 3.32 | 49.25 | 52.57 | 99.37 | 547.81 | 0.6 | 339.468 | 24.01 | 0.16 | 32.16 | 15.013 | 316.479 | 55.6 | 7.4 | 19.98 | 20.07 | 2851.9 | 60.43 | 24.78 | 22.4 |  | 390 | 69.053 | 44.75 | 80.12 | 120.1 | 29.35 | 29.82 |  | 32.91 | 2844.5 | 28 | 18.43 | 78 | 30 | 13.333 |  | 0 | 0 | 0
|  | 3567 | 119 | 27 | 5 | 21 | 22.496 | 11.175 | 99.472 |  | 2.8206 | 2.08 | 3 | 49.32 | 52.32 | 99.39 | 535.76 | 0.06 | 339.541 | 24.01 | 0.141 | 32.13 | 14.665 | 303.58 | 55.63 | 5.99 | 19.99 | 20.08 | 2308.3 | 60.55 | 24.77 | 22.4 |  | 390 | 69.058 | 44.75 | 80.23 | 120.13 | 29.3 | 29.79 |  | 32.91 | 2347.5 | 26 | 18.82 | 78 | 30 | 13.725 |  | 0.39 | 0 | 0
|  | 3568 | 119 | 28 | 6 | 21 | 18.561 | 11.177 | 99.471 |  | 2.8144 | 2.068 | 2.65 | 49.39 | 52.04 | 99.57 | 524.07 | 0.01 | 339.404 | 24.01 | 0.162 | 32.09 | 15.735 | 273.426 | 55.61 | 4.87 | 19.98 | 20.08 | 1883.3 | 60.65 | 24.71 | 22.39 |  | 390 | 69.073 | 44.74 | 80.26 | 119.88 | 29.22 | 29.75 |  | 32.89 | 1917.75 | 23 | 18.43 | 78 | 30 | 16.078 |  | 0 | 0.06 | 0.78
|  | 3569 | 119 | 29 | 7 | 21 | 14.725 | 11.179 | 99.471 |  | 2.7969 | 2.032 | 2.37 | 49.43 | 51.81 | 99.52 | 514.15 | 0.33 | 339.328 | 24.01 | 0.147 | 32.07 | 17.003 | 234.6 | 55.54 | 3.91 | 19.99 | 20.08 | 1520.5 | 60.88 | 24.56 | 22.39 |  | 390 | 69.051 | 44.77 | 80.13 | 120.06 | 29.13 | 29.71 |  | 32.89 | 1518.75 | 20.5 | 18.43 | 78 | 30 | 18.039 |  | 0 | 0.06 | 0.78
|  | 3570 | 119 | 30 | 8 | 21 | 15.345 | 11.18 | 99.47 |  | 2.7899 | 1.946 | 2.19 | 49.47 | 51.66 | 99.67 | 506.36 | 0.5 | 339.454 | 24.01 | 0.147 | 32.02 | 19.121 | 189.417 | 55.41 | 2.9 | 19.98 | 20.07 | 1128.9 | 61.14 | 24.5 | 22.37 |  | 390 | 69.028 | 44.77 | 79.93 | 119.95 | 29.06 | 29.66 |  | 32.88 | 1157 | 19.5 | 18.82 | 78 | 30 | 19.215 |  | 0.39 | 0.04 | 5.47
|  | 3571 | 120 | 1 | 1 | 1 | 14.276 | 11.178 | 99.47 |  | 2.8065 | 1.925 | 2.08 | 49.5 | 51.58 | 99.43 | 499.99 | 0.49 | 339.553 | 24.01 | 0.163 | 31.98 | 22.66 | 151.747 | 55.22 | 2.35 | 19.98 | 20.08 | 912 | 61.29 | 24.64 | 22.39 |  | 390 | 69 | 44.77 | 80.14 | 120.11 | 29 | 29.63 |  | 32.88 | 930.25 | 20 | 18.43 | 78 | 30 | 24.313 |  | 0.39 | 0.92 | 0
|  | 3572 | 120 | 2 | 2 | 1 | 13.908 | 11.178 | 99.47 |  | 2.8401 | 1.96 | 1.94 | 49.56 | 51.49 | 99.4 | 494.7 | 0.58 | 339.488 | 24.02 | 0.126 | 31.94 | 27.732 | 131.061 | 54.94 | 2.09 | 19.99 | 20.07 | 798.5 | 61.46 | 24.94 | 22.42 |  | 390 | 68.995 | 44.78 | 80.13 | 120.02 | 28.96 | 29.61 |  | 32.88 | 796 | 18 | 18.43 | 78 | 30 | 32.156 |  | 0.39 | 0.92 | 0
|  | 3573 | 120 | 3 | 3 | 1 | 14.245 | 11.18 | 99.47 |  | 2.8562 | 2.104 | 1.85 | 49.56 | 51.42 | 99.38 | 490.24 | 0.66 | 339.438 | 24.02 | 0.118 | 31.91 | 34.302 | 121.353 | 54.6 | 2.06 | 19.98 | 20.08 | 782.9 | 61.61 | 25.08 | 22.42 |  | 390 | 68.979 | 44.78 | 79.85 | 120.27 | 28.92 | 29.6 |  | 32.89 | 783.5 | 15.5 | 19.22 | 78 | 30 | 38.039 |  | 0.78 | 0.88 | -2.34
|  | 3574 | 120 | 4 | 4 | 1 | 14.673 | 11.182 | 99.47 |  | 2.8621 | 2.25 | 1.73 | 49.58 | 51.31 | 99.46 | 486.76 | 0.72 | 339.398 | 24.02 | 0.119 | 31.88 | 37.646 | 117.914 | 54.27 | 2.14 | 19.99 | 20.07 | 812.1 | 61.71 | 25.13 | 22.41 |  | 390 | 68.952 | 44.79 | 80.04 | 119.58 | 28.88 | 29.57 |  | 32.89 | 809.25 | 14.5 | 19.61 | 78 | 30 | 38.823 |  | 1.18 | 0.08 | 3.13
|  | 3575 | 120 | 5 | 5 | 1 | 14.536 | 11.185 | 99.471 |  | 2.8581 | 2.365 | 1.66 | 49.6 | 51.27 | 99.52 | 483.54 | 0.8 | 339.279 | 24.02 | 0.123 | 31.85 | 38.322 | 118.28 | 53.85 | 2.21 | 19.98 | 20.07 | 839.6 | 61.77 | 25.1 | 22.4 |  | 390 | 68.925 | 44.8 | 80.23 | 119.98 | 28.87 | 29.56 |  | 32.88 | 841.25 | 15 | 19.61 | 78 | 30 | 37.646 |  | 1.18 | 0.08 | 3.13
|  | 3576 | 120 | 6 | 6 | 1 | 14.321 | 11.182 | 99.47 |  | 2.8437 | 2.413 | 1.61 | 49.59 | 51.2 | 99.49 | 480.38 | 0.83 | 339.274 | 24.02 | 0.144 | 31.81 | 37.209 | 120.948 | 53.29 | 2.23 | 19.98 | 20.06 | 851.9 | 61.81 | 24.97 | 22.41 |  | 390 | 68.908 | 44.8 | 80.2 | 119.89 | 28.85 | 29.54 |  | 32.87 | 855.25 | 16.5 | 19.61 | 78 | 30 | 35.294 |  | 1.18 | 0.08 | 6.25
|  | 3577 | 120 | 7 | 7 | 1 | 14.179 | 11.18 | 99.472 |  | 2.8334 | 2.421 | 1.56 | 49.58 | 51.14 | 99.47 | 477.45 | 0.82 | 339.328 | 24.02 | 0.168 | 31.79 | 35.923 | 123.753 | 52.49 | 2.18 | 19.98 | 20.07 | 836 | 61.83 | 24.88 | 22.42 |  | 390 | 68.845 | 44.79 | 80.25 | 119.91 | 28.85 | 29.52 |  | 32.85 | 839.75 | 17 | 19.22 | 78 | 30 | 34.117 |  | 0.78 | 0.84 | 0
|  | 3578 | 120 | 8 | 1 | 12 | 14.245 | 11.177 | 99.472 |  | 2.8405 | 2.43 | 1.58 | 49.52 | 51.1 | 99.42 | 474.63 | 0.78 | 339.276 | 24.03 | 0.135 | 31.77 | 35.772 | 123.387 | 51.61 | 2.11 | 19.98 | 20.07 | 808 | 61.81 | 24.94 | 22.41 |  | 390 | 68.813 | 44.8 | 79.89 | 119.97 | 28.84 | 29.51 |  | 32.84 | 809.25 | 17 | 19.22 | 78 | 30 | 34.117 |  | 0.78 | 0.84 | 0
|  | 3579 | 120 | 9 | 2 | 12 | 15.058 | 11.177 | 99.473 |  | 3.0061 | 2.628 | 1.57 | 49.47 | 51.04 | 103.57 | 471.85 | 0.81 | 338.125 | 24.03 | 0.205 | 31.76 | 68.886 | 126.354 | 50.78 | 3.12 | 19.97 | 20.06 | 1129.4 | 61.77 | 26.39 | 22.43 |  | 390 | 68.786 | 44.82 | 79.97 | 119.9 | 28.84 | 29.49 |  | 32.83 | 1128.75 | -11.5 | 24.71 | 78 | 30 | 92.155 |  | 6.67 | 0.55 | 0
|  | 3580 | 120 | 10 | 3 | 12 | 14.674 | 11.177 | 99.473 |  | 2.9209 | 3 | 1.6 | 49.39 | 50.98 | 103.93 | 471.16 | 2.21 | 337.189 | 24.03 | 0.199 | 31.74 | 80.996 | 156.572 | 50.19 | 4.9 | 19.96 | 20.05 | 1825.3 | 61.69 | 25.65 | 22.44 |  | 390 | 68.781 | 44.83 | 80.34 | 120.41 | 28.85 | 29.47 |  | 32.83 | 1758.5 | -2.5 | 29.8 | 78 | 30 | 86.273 |  | 11.37 | 0.1 | 6.25
|  | 3581 | 120 | 11 | 4 | 12 | 14.205 | 11.178 | 99.473 |  | 2.8849 | 3.335 | 1.69 | 49.34 | 51.03 | 104.2 | 476.46 | 3.56 | 336.572 | 24.03 | 0.14 | 31.75 | 78.45 | 220.599 | 49.76 | 6.53 | 19.96 | 20.04 | 2461 | 61.61 | 25.33 | 22.43 |  | 390 | 68.791 | 44.83 | 80.31 | 120.06 | 28.88 | 29.46 |  | 32.83 | 2470.25 | 15 | 29.8 | 78 | 30 | 74.901 |  | 11.37 | 0.1 | 6.25
|  | 3582 | 120 | 12 | 5 | 12 | 13.65 | 11.179 | 99.474 |  | 2.8291 | 3.572 | 1.93 | 49.31 | 51.24 | 101.6 | 483.6 | 4.67 | 337.422 | 24.03 | 0.233 | 31.82 | 60.788 | 278.886 | 49.52 | 7.36 | 19.96 | 20.04 | 2831.2 | 61.58 | 24.84 | 22.44 |  | 390 | 68.82 | 44.85 | 80.27 | 120.07 | 28.92 | 29.48 |  | 32.83 | 2835.75 | 27.5 | 30.59 | 78 | 30 | 42.352 |  | 11.76 | 0.88 | 4.69
|  | 3583 | 120 | 13 | 6 | 12 | 13.873 | 11.18 | 99.474 |  | 2.8415 | 3.58 | 2.28 | 49.25 | 51.53 | 114.03 | 489.75 | 4.37 | 335.763 | 24.03 | 0.114 | 31.86 | 62.875 | 302.986 | 50.52 | 8.54 | 19.95 | 20.04 | 3270.5 | 61.55 | 24.95 | 22.46 |  | 390 | 68.82 | 44.86 | 80.16 | 119.89 | 28.97 | 29.55 |  | 32.82 | 3232 | 27 | 30.98 | 78 | 30 | 67.842 |  | 12.55 | 0.9 | -1.56
|  | 3584 | 120 | 14 | 7 | 12 | 14.194 | 11.179 | 99.475 |  | 2.8562 | 3.652 | 2.51 | 49.19 | 51.7 | 103.57 | 495.96 | 5.14 | 335.558 | 24.02 | 0.107 | 31.9 | 62.922 | 315.481 | 52.19 | 9.57 | 19.94 | 20.03 | 3643.7 | 61.33 | 25.08 | 22.45 |  | 390 | 68.893 | 44.87 | 80.04 | 120.08 | 29.01 | 29.61 |  | 32.82 | 3650.75 | 29 | 30.98 | 78 | 30 | 60.783 |  | 12.55 | 0.9 | -1.56
|  | 3585 | 120 | 15 | 8 | 12 | 14.09 | 11.179 | 99.474 |  | 2.8458 | 3.682 | 2.71 | 49.16 | 51.88 | 112.61 | 504.7 | 5.97 | 335.187 | 24.02 | 0.09 | 31.93 | 61.375 | 324.559 | 53.37 | 10.39 | 19.94 | 20.02 | 3969.3 | 60.96 | 24.99 | 22.43 |  | 390 | 68.925 | 44.87 | 80.3 | 120.33 | 29.07 | 29.69 |  | 32.81 | 3980.25 | 30 | 30.98 | 78 | 30 | 59.999 |  | 12.55 | 0.64 | -8.59
|  | 3586 | 120 | 16 | 1 | 2 | 14.256 | 11.179 | 99.475 |  | 2.8538 | 3.665 | 2.94 | 49.14 | 52.07 | 103.08 | 514.34 | 6.18 | 335.21 | 24.02 | 0.119 | 31.99 | 60.844 | 330.676 | 54.07 | 11.25 | 19.94 | 20.03 | 4289.1 | 60.52 | 25.06 | 22.43 |  | 390 | 68.972 | 44.88 | 80.23 | 120.3 | 29.14 | 29.74 |  | 32.81 | 4275.75 | 30 | 29.41 | 78 | 30 | 60.783 |  | 10.98 | 0.88 | -16.41
|  | 3587 | 120 | 17 | 2 | 2 | 14.223 | 11.178 | 99.473 |  | 2.8308 | 3.538 | 3.13 | 49.12 | 52.26 | 104.96 | 524.46 | 6.34 | 336.404 | 24.02 | 0.204 | 32.04 | 52.05 | 334.089 | 54.49 | 11.3 | 19.93 | 20.02 | 4341.8 | 60.14 | 24.86 | 22.44 |  | 390 | 68.969 | 44.88 | 80.22 | 120.79 | 29.2 | 29.78 |  | 32.8 | 4344.5 | 35 | 29.41 | 78 | 30 | 42.352 |  | 10.98 | 0.88 | -16.41
|  | 3588 | 120 | 18 | 3 | 2 | 14.297 | 11.18 | 99.473 |  | 2.8453 | 3.25 | 3.4 | 49.1 | 52.5 | 103.33 | 532.41 | 5.38 | 336.908 | 24.01 | 0.203 | 32.07 | 45.232 | 334.412 | 54.78 | 11.27 | 19.93 | 20.02 | 4307.1 | 59.98 | 24.98 | 22.43 |  | 390 | 68.941 | 44.87 | 80.08 | 120.5 | 29.26 | 29.81 |  | 32.79 | 4310 | 37 | 27.45 | 78 | 30 | 40.784 |  | 9.02 | 0.2 | -14.06
|  | 3589 | 120 | 19 | 4 | 2 | 14.453 | 11.181 | 99.472 |  | 2.8376 | 2.983 | 3.45 | 49.07 | 52.52 | 104.53 | 538.11 | 4.44 | 336.976 | 24.02 | 0.178 | 32.07 | 43.405 | 333.759 | 55.03 | 11.17 | 19.92 | 20.01 | 4280.8 | 59.97 | 24.92 | 22.43 |  | 390 | 68.94 | 44.86 | 80.04 | 120.14 | 29.3 | 29.84 |  | 32.8 | 4280.25 | 37 | 28.24 | 78 | 30 | 42.352 |  | 9.8 | 0.53 | -10.94
|  | 3590 | 120 | 20 | 5 | 2 | 14.205 | 11.185 | 99.473 |  | 2.8535 | 2.829 | 3.49 | 49.06 | 52.55 | 104.94 | 543.05 | 4.36 | 336.714 | 24.01 | 0.177 | 32.09 | 44.723 | 333.3 | 55.19 | 11.31 | 19.93 | 20.01 | 4311.3 | 60 | 25.05 | 22.43 |  | 390 | 68.937 | 44.86 | 80.12 | 119.82 | 29.32 | 29.87 |  | 32.82 | 4314.75 | 35.5 | 28.24 | 78 | 30 | 45.097 |  | 9.8 | 0.84 | -17.19
|  | 3591 | 120 | 21 | 6 | 2 | 14.033 | 11.188 | 99.473 |  | 2.8526 | 2.751 | 3.48 | 49.05 | 52.52 | 103.55 | 547.99 | 4.64 | 336.898 | 24.02 | 0.2 | 32.13 | 44.296 | 333.098 | 55.3 | 11.34 | 19.92 | 20.01 | 4323.6 | 60.1 | 25.05 | 22.42 |  | 390 | 68.925 | 44.85 | 79.93 | 120.33 | 29.34 | 29.88 |  | 32.85 | 4329.5 | 35.5 | 27.45 | 78 | 30 | 42.352 |  | 9.41 | 0.7 | -19.53
|  | 3592 | 120 | 22 | 7 | 2 | 14.104 | 11.188 | 99.472 |  | 2.8542 | 2.694 | 3.47 | 49.08 | 52.55 | 104 | 552.65 | 4.61 | 337.014 | 24.03 | 0.2 | 32.16 | 43.109 | 332.752 | 55.39 | 11.3 | 19.92 | 20.01 | 4304.2 | 60.2 | 25.06 | 22.42 |  | 390 | 68.936 | 44.84 | 79.92 | 120.04 | 29.36 | 29.88 |  | 32.87 | 4310 | 36.5 | 27.45 | 78 | 30 | 41.96 |  | 9.41 | 0.7 | -19.53
|  | 3593 | 120 | 23 | 1 | 21 | 14.234 | 11.186 | 99.472 |  | 2.8366 | 2.639 | 3.5 | 49.07 | 52.57 | 103.04 | 556.74 | 4.39 | 337.533 | 24.03 | 0.305 | 32.15 | 40.449 | 332.372 | 55.48 | 11.1 | 19.91 | 20.01 | 4257.5 | 60.27 | 24.91 | 22.4 |  | 390 | 68.94 | 44.84 | 79.94 | 120.31 | 29.37 | 29.87 |  | 32.9 | 4275.75 | 36.5 | 21.18 | 78 | 30 | 39.999 |  | 2.75 | 0.96 | -20.31
|  | 3594 | 120 | 24 | 2 | 21 | 13.97 | 11.187 | 99.472 |  | 2.8201 | 2.491 | 3.53 | 49.13 | 52.67 | 99.9 | 559.75 | 3.92 | 339.16 | 24.03 | 0.341 | 32.17 | 23.855 | 330.421 | 55.56 | 9.81 | 19.92 | 20.01 | 3784.9 | 60.35 | 24.76 | 22.41 |  | 390 | 68.957 | 44.84 | 80.1 | 119.92 | 29.37 | 29.86 |  | 32.92 | 3837.5 | 32 | 18.43 | 78 | 30 | 12.157 |  | 0 | 0.02 | 0
|  | 3595 | 120 | 25 | 3 | 21 | 22.474 | 11.186 | 99.472 |  | 2.8223 | 2.252 | 3.45 | 49.16 | 52.61 | 99.19 | 552.83 | 2.01 | 339.644 | 24.03 | 0.227 | 32.17 | 16.909 | 324.552 | 55.65 | 8.61 | 19.92 | 20.01 | 3318.2 | 60.46 | 24.78 | 22.41 |  | 390 | 68.969 | 44.83 | 80.04 | 120.16 | 29.38 | 29.84 |  | 32.93 | 3315.5 | 31 | 18.43 | 78 | 30 | 12.549 |  | 0 | 0.02 | 0
|  | 3596 | 120 | 26 | 4 | 21 | 22.494 | 11.186 | 99.472 |  | 2.8281 | 2.133 | 3.17 | 49.23 | 52.4 | 99.51 | 540.69 | 0.35 | 339.771 | 24.03 | 0.16 | 32.15 | 14.658 | 315.015 | 55.7 | 7.18 | 19.91 | 20.01 | 2761.6 | 60.62 | 24.83 | 22.42 |  | 390 | 68.961 | 44.79 | 80.24 | 120.07 | 29.34 | 29.82 |  | 32.93 | 2804.5 | 28 | 18.82 | 78 | 30 | 12.941 |  | 0.39 | 0 | 0
|  | 3597 | 120 | 27 | 5 | 21 | 22.496 | 11.187 | 99.472 |  | 2.8166 | 2.082 | 2.75 | 49.3 | 52.04 | 99.64 | 528.54 | 0.04 | 339.812 | 24.04 | 0.154 | 32.12 | 15.003 | 301.617 | 55.71 | 5.88 | 19.92 | 20.01 | 2269.6 | 60.81 | 24.73 | 22.43 |  | 390 | 68.958 | 44.79 | 79.97 | 120.09 | 29.29 | 29.78 |  | 32.92 | 2311.5 | 26 | 18.43 | 78 | 30 | 14.902 |  | 0.39 | 0 | 0
|  | 3598 | 120 | 28 | 6 | 21 | 20.483 | 11.184 | 99.473 |  | 2.8155 | 2.123 | 2.51 | 49.34 | 51.85 | 99.47 | 517.53 | 0.01 | 339.755 | 24.04 | 0.133 | 32.08 | 15.767 | 271.813 | 55.63 | 4.88 | 19.91 | 20 | 1884.4 | 61.03 | 24.72 | 22.42 |  | 390 | 68.969 | 44.77 | 80.21 | 120.41 | 29.23 | 29.74 |  | 32.9 | 1878 | 22.5 | 18.43 | 78 | 30 | 16.47 |  | 0.39 | 0 | 0
|  | 3599 | 120 | 29 | 7 | 21 | 14.648 | 11.185 | 99.473 |  | 2.8017 | 2.09 | 2.29 | 49.38 | 51.67 | 99.39 | 509.13 | 0.38 | 339.65 | 24.04 | 0.155 | 32.04 | 17.551 | 228.403 | 55.52 | 3.73 | 19.91 | 20.01 | 1448.8 | 61.34 | 24.6 | 22.43 |  | 390 | 68.921 | 44.74 | 80.15 | 119.95 | 29.13 | 29.7 |  | 32.88 | 1482 | 21 | 18.43 | 78 | 30 | 18.039 |  | 0.39 | 0.02 | 4.69
|  | 3600 | 120 | 30 | 8 | 21 | 15.011 | 11.186 | 99.472 |  | 2.7986 | 2.024 | 2.21 | 49.46 | 51.67 | 99.7 | 502.65 | 0.52 | 339.642 | 24.05 | 0.156 | 32.01 | 20.111 | 185.133 | 55.36 | 2.89 | 19.92 | 20.01 | 1122.9 | 61.57 | 24.57 | 22.45 |  | 390 | 68.908 | 44.72 | 79.97 | 119.85 | 29.06 | 29.66 |  | 32.87 | 1152.25 | 20 | 18.43 | 78 | 30 | 21.176 |  | 0 | 0.12 | 7.03

## Metadata Lists
Laboratory:
Intertek
Southwest
Lubrizol
Yes/No:
Yes
No
Oil Code:
REO1012
REO300
REO3
Scheduled Length:
100HR
125HR
150HR
175HR
200HR
Validity:
Valid
Invalid
TBD
Lifters:
None
Notched
Etched