## Template
Test Information
General Test Information | [5 empty] | Test Validity | [5 empty] | Hardware Overview |  |  |  |  | Test Result Summary | [5 empty] | Engineering Comments
Lubrizol Precision Matrix Test #3. BMEP data was not included in this dataset because there is an issue with the equation being used. All QI's are positive. Test Key = 130945
Laboratory: | Lubrizol |  |  |  |  | Scheduled length: |  |  | 200HR |  |  | Lifter modifications: |  | Etched |  |  | Average intake lifter area loss: |  |  | µm2
Test ID: | TRNW838WB |  |  |  |  | Actual test length: |  |  | 200 | HRS |  | "Test" intake hardware used: |  | Yes |  |  | St. Dev. Intake lifter area loss: |  |  | µm2
Test Stand: | 347 |  |  |  |  | Did the test experience a lobe failure: |  |  | No |  |  | Hours on engine (est.): |  | 455.5 | HRS |  | Average intake lifter volume loss: |  | 0.935 | mm3
Oil Code: | REO1012 |  |  |  |  | E.O.T. oil consumption: |  |  | 544 | g |  | Hours on cylinder head (est.): |  | 455.5 | HRS |  | St. Dev. Intake lifter volume loss: |  | 0.147 | mm3
E.O.T. Date: | 2017-12-28 |  |  |  |  | Any indication of non-rotating lifters? |  |  | No |  |  | Hours on clutch (est.): |  | 455.5 | HRS |  | E.O.T. ICP Iron: |  | 101 | ppm
195HR Operational Data (3600 Seconds)
OBD-II Parameters
Data Dictionary Name: |  | Time | Cycle Number |  |  | Stage Identification | AFR | AIRHUM | BAROP | BLOWBY | BMEP | CCASEP | COLDT | COLIN | COLOUT | EXHPR | EXHT | FFLO | FUELP | FUELT | INAIRP | INAIRT | MAP | OILGP | OILT | POWER | RACINT | RACOUT | RPM | SUMPT | TORQUE | TSTCLT1 | Optional Non-ASTM Parameters |  |  |  | Required Parameters without ASTM Names | [5 empty] | P12 | P14 | P17 | P5 | P15 | P4 | P11 | P69 | P20 | P6
Data Dictionary Parameter Description: |  |  |  | Cycle Time | Stage Time |  | Air Fuel Ratio | Intake Air Humidity | Barometric Pressure | Blowby Flow Rate | Brake Mean Effective Pressure | Crankcase Gas Pressure | Coolant Delta | Coolant Temperature Into Engine | Coolant Temperature Out of Engine | Exhaust Pressure | Exhaust Gas Temperature | Fuel Flow Rate | Fuel Rail Pressure | Fuel Rail Temperature | Intake Air Presure | Intake Air Temperature | Intake Manifold Pressure | Oil Gallery Pressure | Engine Oil Gallery (Temp.) | Engine Power | Rocker Cover Coolant In Temp. | Rocker Cover Coolant Out Temp. | Engine Speed (Dyno) | Engine Oil Sump (Temp.) | Engine Torque | Test Cell Air Temperature | Engine Speed (Flywheel) | Total Fuel Used | Coolant Inlet Pressure | Load Cell Temperature | Engine Coolant Flow Rate | Rocker Cover Coolant Flow Rate | Blowby Temperature (Controlled) | Valve Cover Blowby Gas Out | Blowby Gas in Oil Separator (Optional) | Blowby Coolant at Outlet | Engine Speed | Ignition Timing Advance | Abs. Throttle Position | Engine Coolant Temp. | Intake Air Temperature | Absolute Load | MAP | Pedal Position | Bank 1 Sensor 1 | Bank 1 STFT
Units: |  | Sec | Cycle | Sec | Sec | Stage | :1 | g/kg | kPa | L/min | BAR | kPa | °C | °C | °C | kPaa | °C | kg/hr | kPa | °C | kPa | °C | kPaa | kPa | °C | KW | °C | °C | rpm | °C | Nm | °C | rpm | L | kPa | °C | L/min | L/min | °C | °C | °C | °C | RPM | Deg | % | °C | °C | % | kPa | % | V | %
| 1 | 1 | 1 | 1 | 1 | 1 | 14.453 | 11.424 | 99.146 | 2.23 |  | 2.194 | 1.86 | 49.79 | 51.65 | 99.26 | 483.96 | 0.5 | 339.224 | 24.01 | 0.184 | 32.05 | 21.207 | 145.099 | 56.69 | 2.25 | 20.01 | 19.99 | 882.4 | 61.59 | 24.39 | 24.31 |  | 742 | 70.087 | 45.04 | 80.16 | 120.3 | 28.99 | 29.77 |  | 30.16 | 834.25 | 17 | 18.43 | 78 | 32 | 22.745 |  | 0 | 0.16 | 6.25
| 1 | 2 | 1 | 2 | 2 | 1 | 13.995 | 11.426 | 99.147 | 3.94 |  | 2.199 | 1.72 | 49.82 | 51.54 | 99.42 | 479.32 | 0.54 | 339.286 | 24.01 | 0.155 | 32.04 | 26.244 | 122.264 | 56.61 | 1.83 | 20.03 | 20 | 704.9 | 61.84 | 24.78 | 24.31 |  | 742 | 70.057 | 45.04 | 79.78 | 120.1 | 28.97 | 29.76 |  | 30.13 | 691.25 | 15 | 18.43 | 78 | 32 | 33.725 |  | 0 | 0.92 | 0
| 1 | 3 | 1 | 3 | 3 | 1 | 14.238 | 11.427 | 99.146 | 6.52 |  | 2.304 | 1.62 | 49.82 | 51.44 | 99.46 | 475.14 | 0.59 | 339.253 | 24 | 0.142 | 32.02 | 34.284 | 112.25 | 56.48 | 1.83 | 20.03 | 20 | 692 | 62.04 | 25.32 | 24.31 |  | 742 | 70.05 | 45.04 | 79.82 | 120.1 | 28.94 | 29.76 |  | 30.11 | 691.25 | 14.5 | 19.22 | 78 | 32 | 33.725 |  | 0.78 | 0.84 | -2.34
| 1 | 4 | 1 | 4 | 4 | 1 | 14.782 | 11.427 | 99.145 | 8 |  | 2.446 | 1.53 | 49.8 | 51.33 | 99.4 | 471.34 | 0.67 | 339.157 | 23.99 | 0.152 | 32.01 | 38.904 | 110.355 | 56.32 | 1.99 | 20.03 | 20.01 | 749.2 | 62.19 | 25.33 | 24.32 |  | 742 | 70.006 | 45.04 | 79.96 | 120.46 | 28.92 | 29.76 |  | 30.08 | 707 | 13.5 | 19.61 | 78 | 32 | 40.784 |  | 1.18 | 0.16 | 3.13
| 1 | 5 | 1 | 5 | 5 | 1 | 14.354 | 11.427 | 99.147 | 7.9 |  | 2.508 | 1.48 | 49.78 | 51.25 | 99.41 | 467.77 | 0.68 | 338.992 | 23.99 | 0.17 | 32 | 39.188 | 113.838 | 56.05 | 2.13 | 20.04 | 20.01 | 808.7 | 62.36 | 25.18 | 24.34 |  | 742 | 69.975 | 45.04 | 80.05 | 120.2 | 28.91 | 29.77 |  | 30.07 | 813.25 | 14.5 | 19.61 | 78 | 32 | 37.254 |  | 1.18 | 0.1 | 5.47
| 1 | 6 | 1 | 6 | 6 | 1 | 14.232 | 11.431 | 99.146 | 7.19 |  | 2.51 | 1.48 | 49.78 | 51.25 | 99.34 | 467.77 | 0.72 | 338.998 | 23.99 | 0.193 | 32 | 36.605 | 113.759 | 56.05 | 2.1 | 20.04 | 20.01 | 806 | 62.36 | 24.83 | 24.34 |  | 742 | 69.952 | 45.04 | 79.85 | 120.29 | 28.9 | 29.81 |  | 30.07 | 813.25 | 17 | 19.22 | 78 | 32 | 37.254 |  | 0.78 | 0.84 | 1.56
| 1 | 7 | 1 | 7 | 7 | 1 | 14.253 | 11.433 | 99.147 | 7.02 |  | 2.474 | 1.43 | 49.78 | 51.22 | 99.36 | 464.46 | 0.7 | 339.111 | 23.99 | 0.213 | 32 | 35.434 | 113.964 | 55.65 | 2.03 | 20.05 | 20.01 | 777.4 | 62.49 | 24.97 | 24.35 |  | 742 | 69.961 | 45.05 | 79.71 | 119.97 | 28.9 | 29.86 |  | 30.1 | 796.75 | 16.5 | 19.22 | 78 | 32 | 33.333 |  | 0.78 | 0.84 | -0.78
| 12 | 8 | 1 | 8 | 1 | 12 | 14.453 | 11.433 | 99.147 | 7.44 |  | 2.469 | 1.43 | 49.69 | 51.12 | 99.31 | 458.44 | 0.69 | 339.159 | 23.97 | 0.204 | 31.96 | 37.374 | 113.791 | 54.34 | 1.99 | 20.05 | 20.02 | 756.7 | 62.56 | 25.13 | 24.33 |  | 742 | 69.95 | 45.05 | 80 | 119.8 | 28.88 | 29.9 |  | 30.14 | 786.5 | 16 | 19.22 | 78 | 32 | 56.47 |  | 0.78 | 0.55 | -3.91
| 12 | 9 | 1 | 9 | 2 | 12 | 15.051 | 11.427 | 99.147 | 7.73 |  | 2.582 | 1.43 | 49.69 | 51.12 | 101.98 | 458.44 | 0.73 | 338.126 | 23.97 | 0.254 | 31.96 | 67.443 | 117.938 | 54.34 | 2.95 | 20.05 | 20.02 | 1070 | 62.56 | 26.33 | 24.33 |  | 742 | 69.925 | 45.05 | 79.97 | 120 | 28.87 | 29.92 |  | 30.18 | 786.5 | -12 | 27.45 | 78 | 32 | 56.47 |  | 9.41 | 0.04 | 0
| 12 | 10 | 1 | 10 | 3 | 12 | 14.952 | 11.431 | 99.146 | 9.01 |  | 2.859 | 1.42 | 49.61 | 51.03 | 104.9 | 455.52 | 1.77 | 337.226 | 23.97 | 0.236 | 31.97 | 81.261 | 145.392 | 53.41 | 4.42 | 20.05 | 20.02 | 1641.8 | 62.52 | 25.69 | 24.34 |  | 742 | 69.922 | 45.05 | 80.05 | 119.83 | 28.86 | 29.93 |  | 30.22 | 1221 | 0.5 | 31.76 | 78 | 32 | 90.587 |  | 13.33 | 0.02 | 1.56
| 12 | 11 | 1 | 11 | 4 | 12 | 14.216 | 11.433 | 99.147 | 9.64 |  | 3.12 | 1.41 | 49.58 | 50.98 | 107.47 | 457.26 | 3.31 | 336.402 | 23.97 | 0.198 | 31.98 | 79.502 | 212.854 | 52.32 | 6.5 | 20.08 | 20.05 | 2453.7 | 62.46 | 25.31 | 24.35 |  | 742 | 69.914 | 45.06 | 79.86 | 120.16 | 28.89 | 29.95 |  | 30.27 | 2562.5 | 16 | 31.37 | 78 | 32 | 65.881 |  | 12.94 | 0.06 | 7.81
| 12 | 12 | 1 | 12 | 5 | 12 | 14.035 | 11.433 | 99.147 | 10.16 |  | 3.297 | 1.61 | 49.52 | 51.14 | 103.38 | 463.94 | 4.46 | 337.044 | 23.97 | 0.266 | 31.99 | 63.213 | 267.016 | 50.85 | 7.25 | 20.07 | 20.03 | 2761.1 | 62.35 | 25.06 | 24.35 |  | 742 | 69.923 | 45.05 | 80.05 | 120.01 | 28.91 | 29.99 |  | 30.31 | 2562.5 | 28 | 27.06 | 78 | 32 | 65.881 |  | 9.02 | 0.9 | 2.34
| 12 | 13 | 1 | 13 | 6 | 12 | 14.043 | 11.434 | 99.147 | 11.01 |  | 3.327 | 1.92 | 49.48 | 51.4 | 108.38 | 471.9 | 4.4 | 335.76 | 23.96 | 0.152 | 32 | 62.925 | 293.505 | 49.2 | 8.24 | 20.07 | 20.04 | 3141.5 | 62.12 | 25.06 | 24.36 |  | 742 | 69.928 | 45.06 | 80.31 | 120.17 | 28.93 | 30.03 |  | 30.35 | 2846.75 | 27.5 | 29.41 | 78 | 32 | 53.332 |  | 11.37 | 0.1 | 5.47
| 12 | 14 | 1 | 14 | 7 | 12 | 14.112 | 11.435 | 99.147 | 12.48 |  | 3.378 | 2.21 | 49.44 | 51.65 | 110.33 | 477.42 | 5.23 | 335.276 | 23.97 | 0.131 | 32.04 | 64.582 | 307.668 | 49.64 | 9.55 | 20.08 | 20.05 | 3634.5 | 61.79 | 25.08 | 24.36 |  | 742 | 69.949 | 45.07 | 80.09 | 120.08 | 28.94 | 30.06 |  | 30.39 | 3719.5 | 28.5 | 31.37 | 78 | 32 | 63.92 |  | 12.94 | 0.88 | -3.13
| 12 | 15 | 1 | 15 | 8 | 12 | 14.359 | 11.433 | 99.147 | 13.03 |  | 3.405 | 2.34 | 49.43 | 51.77 | 109.88 | 485.67 | 6.07 | 335.129 | 23.97 | 0.142 | 32.05 | 62.33 | 315.839 | 50.88 | 10.35 | 20.09 | 20.06 | 3956.9 | 61.32 | 24.98 | 24.37 |  | 742 | 69.976 | 45.08 | 79.97 | 120.1 | 28.97 | 30.08 |  | 30.43 | 4027.25 | 30 | 30.98 | 78 | 31 | 60.783 |  | 12.55 | 0.84 | -10.94
| 2 | 16 | 1 | 16 | 1 | 2 | 14.246 | 11.43 | 99.147 | 13.06 |  | 3.358 | 2.61 | 49.38 | 51.98 | 109.87 | 495.64 | 6.18 | 335.227 | 23.96 | 0.153 | 32.06 | 61.053 | 320.6 | 51.76 | 11.08 | 20.09 | 20.05 | 4235.6 | 60.59 | 24.98 | 24.38 |  | 742 | 70.028 | 45.06 | 79.71 | 120.29 | 29 | 30.1 |  | 30.47 | 4280.25 | 31 | 31.37 | 78 | 31 | 55.685 |  | 13.33 | 0.84 | -14.06
| 2 | 17 | 1 | 17 | 2 | 2 | 14.137 | 11.434 | 99.147 | 12.24 |  | 3.219 | 2.84 | 49.38 | 52.21 | 104.19 | 506.1 | 6.21 | 336.373 | 23.97 | 0.247 | 32.06 | 52.427 | 322.988 | 52.41 | 11.28 | 20.11 | 20.07 | 4320.6 | 59.83 | 24.94 | 24.4 |  | 742 | 70.059 | 45.07 | 79.97 | 120.15 | 29.03 | 30.11 |  | 30.51 | 4319.5 | 35.5 | 28.63 | 78 | 31 | 41.96 |  | 10.2 | 0.9 | -17.97
| 2 | 18 | 1 | 18 | 3 | 2 | 14.199 | 11.434 | 99.147 | 10.32 |  | 3.004 | 3.04 | 49.37 | 52.41 | 103.8 | 515.97 | 5.34 | 336.682 | 23.98 | 0.251 | 32.09 | 45.952 | 323.561 | 52.98 | 11.21 | 20.11 | 20.08 | 4299.1 | 59.42 | 24.9 | 24.44 |  | 742 | 70.131 | 45.07 | 79.93 | 119.95 | 29.06 | 30.12 |  | 30.55 | 4300 | 36.5 | 27.45 | 78 | 31 | 41.568 |  | 9.02 | 0.45 | -14.06
| 2 | 19 | 1 | 19 | 4 | 2 | 14.151 | 11.435 | 99.147 | 8.78 |  | 2.822 | 3.11 | 49.36 | 52.47 | 104.4 | 522.52 | 4.52 | 336.676 | 23.97 | 0.242 | 32.1 | 43.81 | 322.874 | 53.44 | 11.19 | 20.1 | 20.08 | 4278.3 | 59.26 | 24.97 | 24.44 |  | 742 | 70.161 | 45.06 | 80.01 | 119.84 | 29.08 | 30.12 |  | 30.54 | 4280.25 | 36.5 | 27.45 | 78 | 31 | 43.529 |  | 9.02 | 0.84 | -19.53
| 2 | 20 | 1 | 20 | 5 | 2 | 14.215 | 11.432 | 99.147 | 7.97 |  | 2.729 | 3.14 | 49.4 | 52.54 | 105.47 | 527.68 | 4.31 | 336.369 | 23.98 | 0.226 | 32.1 | 45.26 | 321.836 | 53.86 | 11.22 | 20.1 | 20.08 | 4303.5 | 59.26 | 24.89 | 24.48 |  | 742 | 70.18 | 45.07 | 79.89 | 120.03 | 29.1 | 30.12 |  | 30.52 | 4314.75 | 35 | 28.24 | 78 | 31 | 46.274 |  | 9.8 | 0.1 | -13.28
| 2 | 21 | 1 | 21 | 6 | 2 | 14.214 | 11.431 | 99.147 | 7.57 |  | 2.679 | 3.23 | 49.38 | 52.61 | 104.56 | 532.66 | 4.53 | 336.565 | 23.98 | 0.244 | 32.11 | 44.967 | 321.518 | 54.27 | 11.3 | 20.11 | 20.08 | 4321.6 | 59.28 | 24.98 | 24.5 |  | 742 | 70.224 | 45.06 | 79.97 | 120.06 | 29.12 | 30.11 |  | 30.49 | 4325 | 36 | 28.24 | 78 | 31 | 42.744 |  | 9.8 | 0.84 | -19.53
| 2 | 22 | 1 | 22 | 7 | 2 | 14.145 | 11.434 | 99.148 | 7.17 |  | 2.64 | 3.23 | 49.4 | 52.63 | 104.26 | 537.88 | 4.54 | 336.667 | 23.99 | 0.252 | 32.11 | 43.269 | 321.166 | 54.64 | 11.21 | 20.11 | 20.08 | 4299.9 | 59.32 | 24.89 | 24.49 |  | 742 | 70.238 | 45.05 | 80.19 | 120.67 | 29.12 | 30.09 |  | 30.45 | 4295.25 | 36.5 | 27.45 | 78 | 31 | 41.568 |  | 9.02 | 0.82 | -20.31
| 21 | 23 | 1 | 23 | 1 | 21 | 14.09 | 11.434 | 99.148 | 6.91 |  | 2.608 | 3.24 | 49.43 | 52.66 | 102.84 | 542.35 | 4.33 | 336.992 | 24 | 0.353 | 32.13 | 41.134 | 320.563 | 54.98 | 11.22 | 20.12 | 20.09 | 4265.7 | 59.5 | 25.12 | 24.48 |  | 742 | 70.224 | 45.06 | 79.93 | 120.08 | 29.13 | 30.07 |  | 30.41 | 4217.75 | 36.5 | 27.45 | 78 | 31 | 28.627 |  | 9.02 | 0.1 | -14.84
| 21 | 24 | 1 | 24 | 2 | 21 | 13.956 | 11.433 | 99.147 | 6.39 |  | 2.53 | 3.25 | 49.47 | 52.71 | 99.08 | 546.26 | 3.88 | 338.545 | 24 | 0.397 | 32.14 | 25.275 | 318.603 | 55.31 | 9.94 | 20.12 | 20.1 | 3839.4 | 59.66 | 24.73 | 24.47 |  | 742 | 70.264 | 45.05 | 80.1 | 120.02 | 29.14 | 30.05 |  | 30.36 | 3719.5 | 32 | 20.39 | 78 | 31 | 11.372 |  | 1.96 | 0.92 | -20.31
| 21 | 25 | 1 | 25 | 3 | 21 | 22.296 | 11.436 | 99.148 | 3.52 |  | 2.329 | 3.21 | 49.52 | 52.72 | 98.87 | 546.51 | 1.93 | 339.109 | 24 | 0.265 | 32.13 | 16.97 | 313.048 | 55.63 | 8.65 | 20.11 | 20.08 | 3328 | 59.77 | 24.81 | 24.44 |  | 742 | 70.263 | 45.04 | 80.02 | 120.46 | 29.14 | 30.02 |  | 30.31 | 3215.5 | 30.5 | 18.43 | 78 | 31 | 11.765 |  | 0 | 0.02 | 0
| 21 | 26 | 1 | 26 | 4 | 21 | 22.492 | 11.438 | 99.148 | 2.28 |  | 2.255 | 3.05 | 49.59 | 52.63 | 99.1 | 536.15 | 0.57 | 339.315 | 24.01 | 0.16 | 32.14 | 14.622 | 305.939 | 55.95 | 7.48 | 20.12 | 20.09 | 2876.3 | 59.83 | 24.83 | 24.43 |  | 742 | 70.233 | 45.04 | 80.01 | 120.06 | 29.13 | 29.99 |  | 30.27 | 3215.5 | 27.5 | 18.43 | 78 | 31 | 11.765 |  | 0 | 0 | 0
| 21 | 27 | 1 | 27 | 5 | 21 | 22.495 | 11.437 | 99.148 | 3.46 |  | 2.281 | 2.77 | 49.64 | 52.41 | 99.09 | 523.59 | 0.06 | 339.568 | 24.01 | 0.169 | 32.12 | 14.283 | 293.996 | 56.2 | 6.06 | 20.12 | 20.1 | 2337.6 | 59.88 | 24.75 | 24.42 |  | 742 | 70.211 | 45.03 | 80.06 | 120.25 | 29.11 | 29.96 |  | 30.24 | 2247.5 | 25.5 | 18.43 | 78 | 31 | 13.333 |  | 0 | 0 | 0
| 21 | 28 | 1 | 28 | 6 | 21 | 20.42 | 11.437 | 99.148 | 4.24 |  | 2.285 | 2.41 | 49.7 | 52.1 | 99.48 | 511.7 | 0.01 | 339.474 | 24.02 | 0.163 | 32.11 | 15.246 | 262.352 | 56.4 | 4.93 | 20.12 | 20.1 | 1905.4 | 60.05 | 24.71 | 24.41 |  | 742 | 70.168 | 45.03 | 79.91 | 120.26 | 29.06 | 29.93 |  | 30.23 | 1820.25 | 22.5 | 18.82 | 78 | 32 | 14.902 |  | 0.39 | 0 | 0
| 21 | 29 | 1 | 29 | 7 | 21 | 15.044 | 11.436 | 99.148 | 2.52 |  | 2.216 | 2.11 | 49.78 | 51.89 | 99.09 | 501.62 | 0.29 | 339.387 | 24.03 | 0.147 | 32.1 | 16.391 | 223.075 | 56.56 | 3.97 | 20.13 | 20.11 | 1540 | 60.57 | 24.62 | 24.42 |  | 742 | 70.147 | 45.03 | 79.98 | 119.92 | 29.04 | 29.91 |  | 30.21 | 1820.25 | 20 | 18.04 | 78 | 32 | 14.902 |  | 0 | 0.35 | 1.56
| 21 | 30 | 1 | 30 | 8 | 21 | 15.57 | 11.436 | 99.148 | 1.43 |  | 2.102 | 1.97 | 49.81 | 51.78 | 99.55 | 493.63 | 0.51 | 339.524 | 24.02 | 0.172 | 32.07 | 18.401 | 179.356 | 56.65 | 2.91 | 20.12 | 20.11 | 1134.5 | 61.12 | 24.47 | 24.43 |  | 742 | 70.105 | 45.02 | 79.97 | 120.19 | 29 | 29.88 |  | 30.19 | 1071 | 18.5 | 18.43 | 78 | 32 | 19.215 |  | 0 | 0 | 3.13
| 1 | 31 | 2 | 1 | 1 | 1 | 14.56 | 11.437 | 99.148 | 1.51 |  | 2.047 | 1.88 | 49.84 | 51.72 | 99.32 | 486.75 | 0.53 | 339.494 | 24.01 | 0.165 | 32.06 | 22.526 | 143.136 | 56.67 | 2.35 | 20.12 | 20.1 | 910.4 | 61.53 | 24.67 | 24.46 |  | 742 | 70.078 | 45.02 | 79.86 | 119.94 | 28.97 | 29.86 |  | 30.17 | 876.5 | 18.5 | 18.82 | 78 | 32 | 25.882 |  | 0.39 | 0.06 | 5.47
| 1 | 32 | 2 | 2 | 2 | 1 | 14.014 | 11.437 | 99.148 | 3.14 |  | 2.071 | 1.76 | 49.85 | 51.61 | 99.36 | 481.27 | 0.59 | 339.395 | 24 | 0.139 | 32.04 | 27.757 | 125.496 | 56.61 | 2.08 | 20.12 | 20.11 | 799.4 | 61.82 | 24.89 | 24.47 |  | 742 | 70.095 | 45.01 | 79.86 | 120.01 | 28.94 | 29.85 |  | 30.14 | 876.5 | 18.5 | 18.82 | 78 | 32 | 25.882 |  | 0.78 | 0.92 | -0.78
| 1 | 33 | 2 | 3 | 3 | 1 | 14.367 | 11.436 | 99.148 | 5.23 |  | 2.192 | 1.69 | 49.83 | 51.52 | 99.35 | 476.89 | 0.64 | 339.231 | 24.01 | 0.137 | 32.03 | 34.185 | 115.783 | 56.52 | 2.08 | 20.12 | 20.09 | 790 | 62.02 | 25.11 | 24.47 |  | 742 | 70.013 | 45.02 | 79.84 | 120.06 | 28.92 | 29.84 |  | 30.11 | 794.5 | 15 | 19.61 | 78 | 32 | 38.431 |  | 1.18 | 0.82 | -3.13
| 1 | 34 | 2 | 4 | 4 | 1 | 14.706 | 11.436 | 99.148 | 6.11 |  | 2.327 | 1.57 | 49.84 | 51.41 | 99.43 | 473.36 | 0.71 | 339.174 | 24.01 | 0.15 | 32.02 | 37.411 | 113.758 | 56.37 | 2.17 | 20.13 | 20.11 | 823.4 | 62.19 | 25.17 | 24.45 |  | 742 | 69.999 | 45.01 | 79.72 | 119.93 | 28.91 | 29.82 |  | 30.1 | 832 | 14.5 | 19.61 | 78 | 32 | 38.039 |  | 1.18 | 0.27 | 1.56
| 1 | 35 | 2 | 5 | 5 | 1 | 14.506 | 11.435 | 99.148 | 5.99 |  | 2.406 | 1.53 | 49.85 | 51.38 | 99.45 | 470.02 | 0.77 | 339.192 | 24 | 0.182 | 32.02 | 37.601 | 117.962 | 56.12 | 2.24 | 20.13 | 20.1 | 854.8 | 62.33 | 25.04 | 24.44 |  | 742 | 69.978 | 45.02 | 79.8 | 119.86 | 28.89 | 29.81 |  | 30.1 | 832 | 16 | 19.61 | 78 | 32 | 38.039 |  | 1.18 | 0.08 | 3.91
| 1 | 36 | 2 | 6 | 6 | 1 | 14.122 | 11.44 | 99.148 | 5.69 |  | 2.427 | 1.45 | 49.84 | 51.29 | 99.4 | 466.84 | 0.82 | 339.25 | 23.99 | 0.2 | 32 | 35.465 | 118.678 | 55.72 | 2.18 | 20.13 | 20.1 | 836.9 | 62.44 | 24.85 | 24.46 |  | 742 | 69.931 | 45.02 | 80.17 | 120.26 | 28.88 | 29.81 |  | 30.11 | 828.75 | 18 | 19.22 | 78 | 32 | 32.941 |  | 0.78 | 0.9 | 2.34
| 1 | 37 | 2 | 7 | 7 | 1 | 14.218 | 11.439 | 99.148 | 5.76 |  | 2.421 | 1.43 | 49.83 | 51.26 | 99.35 | 463.93 | 0.79 | 339.299 | 23.99 | 0.215 | 31.99 | 34.704 | 118.678 | 55.2 | 2.09 | 20.13 | 20.11 | 804 | 62.52 | 24.88 | 24.46 |  | 742 | 69.918 | 45.04 | 80.24 | 120.08 | 28.88 | 29.8 |  | 30.13 | 799 | 17 | 19.22 | 78 | 32 | 34.117 |  | 0.78 | 0.88 | -0.78
| 12 | 38 | 2 | 8 | 1 | 12 | 14.411 | 11.434 | 99.148 | 6.34 |  | 2.423 | 1.47 | 49.76 | 51.23 | 99.4 | 461.04 | 0.74 | 339.336 | 23.98 | 0.173 | 31.98 | 36.422 | 117.717 | 54.54 | 2.06 | 20.13 | 20.1 | 783.9 | 62.52 | 25.06 | 24.46 |  | 742 | 69.934 | 45.03 | 80.02 | 120.15 | 28.87 | 29.79 |  | 30.16 | 799 | 16 | 19.22 | 78 | 32 | 34.117 |  | 0.78 | 0.74 | -3.13
| 12 | 39 | 2 | 9 | 2 | 12 | 15.033 | 11.429 | 99.149 | 7.01 |  | 2.622 | 1.43 | 49.66 | 51.1 | 102.92 | 458.17 | 0.88 | 338.296 | 23.97 | 0.264 | 31.97 | 69.581 | 123.084 | 53.72 | 3.17 | 20.13 | 20.1 | 1156.2 | 62.48 | 26.15 | 24.44 |  | 742 | 69.899 | 45.04 | 80.12 | 120.32 | 28.85 | 29.78 |  | 30.21 | 1264.75 | -12.5 | 27.84 | 78 | 32 | 89.802 |  | 10.2 | 0.04 | 0
| 12 | 40 | 2 | 10 | 3 | 12 | 14.725 | 11.432 | 99.149 | 8.64 |  | 2.914 | 1.38 | 49.61 | 50.99 | 105.5 | 457.54 | 2.2 | 337.199 | 23.97 | 0.214 | 31.97 | 81.37 | 152.608 | 52.85 | 4.83 | 20.13 | 20.11 | 1795.4 | 62.43 | 25.69 | 24.45 |  | 742 | 69.895 | 45.05 | 80.11 | 120.29 | 28.86 | 29.77 |  | 30.26 | 1950 | 3.5 | 31.37 | 78 | 32 | 81.959 |  | 12.94 | 0.02 | 2.34
| 12 | 41 | 2 | 11 | 4 | 12 | 14.554 | 11.433 | 99.149 | 9.36 |  | 3.129 | 1.59 | 49.55 | 51.14 | 104.9 | 462.73 | 3.4 | 337.078 | 23.97 | 0.233 | 31.99 | 73.69 | 214.286 | 51.64 | 6.18 | 20.14 | 20.11 | 2347.4 | 62.34 | 25.16 | 24.44 |  | 742 | 69.901 | 45.05 | 80.07 | 120.2 | 28.88 | 29.77 |  | 30.29 | 1950 | 22.5 | 28.63 | 78 | 32 | 81.959 |  | 10.2 | 0.84 | 3.13
| 12 | 42 | 2 | 12 | 5 | 12 | 13.926 | 11.433 | 99.149 | 9.9 |  | 3.322 | 1.86 | 49.51 | 51.37 | 104.21 | 469.36 | 4.18 | 336.702 | 23.97 | 0.24 | 32.02 | 64.166 | 270.379 | 49.94 | 7.35 | 20.15 | 20.11 | 2802.2 | 62.19 | 25.05 | 24.43 |  | 742 | 69.918 | 45.06 | 80.05 | 120.09 | 28.91 | 29.81 |  | 30.33 | 2511.5 | 27 | 28.63 | 78 | 32 | 64.313 |  | 10.59 | 0.88 | 4.69
| 12 | 43 | 2 | 13 | 6 | 12 | 14.45 | 11.435 | 99.15 | 11 |  | 3.328 | 2.09 | 49.46 | 51.55 | 106.92 | 475.5 | 4.41 | 336.029 | 23.97 | 0.16 | 32.03 | 59.736 | 295.253 | 49.52 | 8.28 | 20.14 | 20.11 | 3146.6 | 61.91 | 25.12 | 24.42 |  | 742 | 69.954 | 45.06 | 80.12 | 120.37 | 28.92 | 29.84 |  | 30.38 | 3243.75 | 29 | 27.84 | 78 | 32 | 63.136 |  | 9.8 | 0.86 | -1.56
| 12 | 44 | 2 | 14 | 7 | 12 | 14.062 | 11.432 | 99.15 | 11.9 |  | 3.34 | 2.29 | 49.44 | 51.74 | 109.38 | 481.57 | 4.57 | 335.664 | 23.98 | 0.149 | 32.05 | 62.64 | 307.014 | 50.59 | 9.3 | 20.14 | 20.11 | 3539.5 | 61.5 | 25.08 | 24.42 |  | 742 | 69.978 | 45.07 | 79.93 | 120.28 | 28.94 | 29.88 |  | 30.42 | 3243.75 | 29 | 30.98 | 78 | 32 | 63.136 |  | 12.55 | 0.88 | -2.34
| 12 | 45 | 2 | 15 | 8 | 12 | 14.296 | 11.432 | 99.15 | 12.53 |  | 3.382 | 2.44 | 49.42 | 51.86 | 109.67 | 490.41 | 5.64 | 335.379 | 23.98 | 0.162 | 32.07 | 62.544 | 315.354 | 51.58 | 10.25 | 20.15 | 20.12 | 3904.8 | 60.95 | 25.06 | 24.46 |  | 742 | 70.023 | 45.08 | 79.92 | 120.37 | 28.97 | 29.91 |  | 30.46 | 3665.5 | 29.5 | 31.37 | 78 | 31 | 62.744 |  | 12.94 | 0.82 | -10.16
| 2 | 46 | 2 | 16 | 1 | 2 | 14.106 | 11.432 | 99.149 | 12.78 |  | 3.366 | 2.73 | 49.39 | 52.12 | 108.9 | 500.67 | 6.08 | 335.493 | 23.97 | 0.197 | 32.08 | 60.336 | 320.129 | 52.23 | 11 | 20.14 | 20.11 | 4200.3 | 60.28 | 25.01 | 24.47 |  | 742 | 70.033 | 45.06 | 80.03 | 120.39 | 29 | 29.95 |  | 30.49 | 4232 | 30 | 31.37 | 78 | 31 | 52.156 |  | 12.94 | 0.23 | -8.59
| 2 | 47 | 2 | 17 | 2 | 2 | 14.281 | 11.431 | 99.149 | 12.07 |  | 3.228 | 2.9 | 49.37 | 52.27 | 104.68 | 510.82 | 6.15 | 336.264 | 23.97 | 0.236 | 32.09 | 52.135 | 322.444 | 52.78 | 11.11 | 20.14 | 20.12 | 4267.4 | 59.62 | 24.86 | 24.48 |  | 742 | 70.07 | 45.05 | 80.09 | 120.35 | 29.03 | 29.97 |  | 30.51 | 4232 | 35.5 | 28.24 | 78 | 31 | 52.156 |  | 10.2 | 0.82 | -19.53
| 2 | 48 | 2 | 18 | 3 | 2 | 14.084 | 11.429 | 99.15 | 10.3 |  | 3.006 | 3.06 | 49.37 | 52.43 | 104.2 | 518.37 | 5.32 | 336.371 | 23.98 | 0.241 | 32.09 | 46.714 | 322.562 | 53.33 | 11.17 | 20.14 | 20.12 | 4273 | 59.27 | 24.97 | 24.48 |  | 742 | 70.1 | 45.05 | 80.05 | 119.92 | 29.06 | 29.99 |  | 30.54 | 4275.75 | 36 | 27.84 | 78 | 31 | 42.352 |  | 9.41 | 0.16 | -14.84
| 2 | 49 | 2 | 19 | 4 | 2 | 14.287 | 11.424 | 99.149 | 8.86 |  | 2.829 | 3.14 | 49.36 | 52.5 | 104.27 | 524.15 | 4.57 | 336.469 | 23.98 | 0.242 | 32.09 | 44.801 | 322.596 | 53.77 | 11.24 | 20.13 | 20.11 | 4271.9 | 59.21 | 25.13 | 24.51 |  | 742 | 70.162 | 45.04 | 79.97 | 120.01 | 29.08 | 30 |  | 30.56 | 4280.25 | 36 | 27.84 | 78 | 31 | 43.137 |  | 9.41 | 0.82 | -18.75
| 2 | 50 | 2 | 20 | 5 | 2 | 14.079 | 11.425 | 99.149 | 8.03 |  | 2.738 | 3.16 | 49.37 | 52.52 | 104.94 | 529.37 | 4.43 | 336.392 | 23.98 | 0.229 | 32.11 | 45.238 | 322.212 | 54.12 | 11.22 | 20.12 | 20.11 | 4292.9 | 59.26 | 24.97 | 24.6 |  | 742 | 70.171 | 45.04 | 80.05 | 120.29 | 29.09 | 30 |  | 30.55 | 4280.25 | 35.5 | 28.24 | 78 | 31 | 43.137 |  | 9.8 | 0.33 | -14.84
| 2 | 51 | 2 | 21 | 6 | 2 | 14.164 | 11.421 | 99.15 | 7.6 |  | 2.691 | 3.19 | 49.37 | 52.56 | 105.13 | 534.52 | 4.52 | 336.452 | 24 | 0.248 | 32.11 | 45.787 | 321.632 | 54.48 | 11.39 | 20.11 | 20.11 | 4321.8 | 59.34 | 25.18 | 24.6 |  | 742 | 70.196 | 45.04 | 79.91 | 120.39 | 29.1 | 29.99 |  | 30.53 | 4300 | 35.5 | 28.24 | 78 | 31 | 44.705 |  | 9.8 | 0.55 | -13.28
| 2 | 52 | 2 | 22 | 7 | 2 | 14.088 | 11.422 | 99.149 | 7.23 |  | 2.652 | 3.21 | 49.4 | 52.61 | 104.09 | 539.55 | 4.64 | 336.871 | 24.01 | 0.255 | 32.13 | 43.674 | 320.954 | 54.86 | 11.27 | 20.12 | 20.11 | 4303.9 | 59.45 | 25 | 24.61 |  | 742 | 70.232 | 45.05 | 80.05 | 120.73 | 29.12 | 29.98 |  | 30.5 | 4300 | 36.5 | 27.45 | 78 | 31 | 41.568 |  | 9.02 | 0.82 | -20.31
| 21 | 53 | 2 | 23 | 1 | 21 | 14.162 | 11.418 | 99.149 | 6.9 |  | 2.616 | 3.26 | 49.4 | 52.66 | 102.92 | 543.75 | 4.4 | 337.323 | 24.01 | 0.355 | 32.12 | 41.555 | 320.354 | 55.2 | 11.21 | 20.11 | 20.11 | 4274 | 59.57 | 25.05 | 24.59 |  | 742 | 70.245 | 45.04 | 80.15 | 120.55 | 29.13 | 29.96 |  | 30.47 | 4227.25 | 36.5 | 27.45 | 78 | 31 | 29.411 |  | 9.02 | 0.12 | -14.06
| 21 | 54 | 2 | 24 | 2 | 21 | 13.905 | 11.415 | 99.149 | 6.36 |  | 2.517 | 3.24 | 49.46 | 52.7 | 98.95 | 547.16 | 3.95 | 338.849 | 24.02 | 0.406 | 32.12 | 24.432 | 318.429 | 55.52 | 9.96 | 20.11 | 20.11 | 3843.3 | 59.65 | 24.73 | 24.57 |  | 742 | 70.258 | 45.03 | 80.31 | 120.46 | 29.14 | 29.94 |  | 30.43 | 3734.25 | 32 | 20 | 78 | 31 | 11.765 |  | 1.57 | 0.92 | -20.31
| 21 | 55 | 2 | 25 | 3 | 21 | 22.483 | 11.416 | 99.149 | 3.87 |  | 2.323 | 3.15 | 49.52 | 52.67 | 98.82 | 540.84 | 1.89 | 339.382 | 24.01 | 0.27 | 32.13 | 16.954 | 313.317 | 55.83 | 8.69 | 20.11 | 20.1 | 3330.7 | 59.76 | 24.91 | 24.58 |  | 742 | 70.279 | 45.02 | 80.05 | 120.04 | 29.14 | 29.93 |  | 30.38 | 3224 | 30.5 | 18.04 | 78 | 31 | 12.549 |  | 0 | 0 | 0
| 21 | 56 | 2 | 26 | 4 | 21 | 22.493 | 11.412 | 99.149 | 2.49 |  | 2.225 | 2.88 | 49.56 | 52.44 | 99.11 | 528.65 | 0.39 | 339.824 | 24.02 | 0.18 | 32.12 | 14.62 | 306.171 | 56.1 | 7.34 | 20.1 | 20.1 | 2828.8 | 59.84 | 24.79 | 24.61 |  | 742 | 70.243 | 45 | 80.01 | 119.81 | 29.13 | 29.9 |  | 30.33 | 2725 | 27.5 | 18.82 | 78 | 31 | 12.157 |  | 0.39 | 0 | 0
| 21 | 57 | 2 | 27 | 5 | 21 | 22.495 | 11.415 | 99.149 | 4.15 |  | 2.244 | 2.55 | 49.62 | 52.17 | 99.2 | 516.35 | 0.05 | 339.759 | 24.01 | 0.161 | 32.1 | 14.695 | 293.884 | 56.31 | 6.06 | 20.1 | 20.08 | 2339.4 | 59.95 | 24.74 | 24.59 |  | 742 | 70.216 | 45.01 | 80 | 119.94 | 29.1 | 29.87 |  | 30.29 | 2247.5 | 25.5 | 18.82 | 78 | 31 | 14.117 |  | 0.39 | 0 | 0
| 21 | 58 | 2 | 28 | 6 | 21 | 21.157 | 11.416 | 99.15 | 4.73 |  | 2.263 | 2.28 | 49.69 | 51.98 | 99.43 | 505.2 | 0.02 | 339.598 | 24.02 | 0.156 | 32.1 | 15.012 | 264.233 | 56.51 | 4.92 | 20.09 | 20.09 | 1901.8 | 60.32 | 24.71 | 24.58 |  | 742 | 70.183 | 45 | 80.14 | 120.04 | 29.06 | 29.85 |  | 30.27 | 1821 | 22.5 | 18.43 | 78 | 32 | 15.686 |  | 0 | 0.02 | 0
| 21 | 59 | 2 | 29 | 7 | 21 | 14.684 | 11.417 | 99.15 | 3.44 |  | 2.23 | 2.03 | 49.72 | 51.75 | 99.04 | 496.4 | 0.36 | 339.509 | 24.03 | 0.177 | 32.08 | 16.662 | 222.133 | 56.66 | 3.87 | 20.09 | 20.08 | 1502.1 | 60.84 | 24.59 | 24.57 |  | 742 | 70.14 | 45 | 80.02 | 119.64 | 29.02 | 29.83 |  | 30.27 | 1417 | 20.5 | 18.82 | 78 | 32 | 16.47 |  | 0.39 | 0.61 | -2.34
| 21 | 60 | 2 | 30 | 8 | 21 | 15.282 | 11.417 | 99.149 | 1.93 |  | 2.136 | 1.93 | 49.75 | 51.68 | 99.6 | 489.39 | 0.52 | 339.399 | 24.03 | 0.163 | 32.07 | 18.968 | 178.473 | 56.71 | 2.95 | 20.08 | 20.07 | 1147.7 | 61.3 | 24.57 | 24.56 |  | 742 | 70.102 | 45 | 79.86 | 119.68 | 28.99 | 29.81 |  | 30.27 | 1089 | 19.5 | 18.04 | 78 | 32 | 20.784 |  | 0 | 0.02 | 3.91
| 1 | 61 | 3 | 1 | 1 | 1 | 14.528 | 11.418 | 99.15 | 1.83 |  | 2.086 | 1.8 | 49.79 | 51.59 | 99.25 | 483.7 | 0.49 | 339.387 | 24.03 | 0.184 | 32.05 | 21.077 | 144.944 | 56.69 | 2.22 | 20.08 | 20.07 | 867.7 | 61.65 | 24.39 | 24.57 |  | 742 | 70.086 | 45 | 80.25 | 119.67 | 28.97 | 29.79 |  | 30.25 | 821 | 16 | 18.04 | 78 | 32 | 22.745 |  | 0 | 0.14 | 7.03
| 1 | 62 | 3 | 2 | 2 | 1 | 14.001 | 11.416 | 99.15 | 4.05 |  | 2.096 | 1.78 | 49.78 | 51.56 | 99.48 | 479.13 | 0.46 | 339.148 | 24.03 | 0.151 | 32.04 | 26.296 | 123.673 | 56.6 | 1.81 | 20.07 | 20.06 | 696.3 | 61.9 | 24.79 | 24.56 |  | 742 | 70.054 | 45 | 80.12 | 119.86 | 28.94 | 29.78 |  | 30.23 | 683.5 | 17 | 18.43 | 78 | 32 | 33.725 |  | 0 | 0.92 | 0.78
| 1 | 63 | 3 | 3 | 3 | 1 | 14.3 | 11.412 | 99.15 | 6.78 |  | 2.229 | 1.65 | 49.76 | 51.41 | 99.51 | 475.01 | 0.44 | 339.112 | 24.02 | 0.139 | 32.01 | 35.35 | 113.379 | 56.47 | 1.83 | 20.07 | 20.05 | 690.5 | 62.05 | 25.37 | 24.54 |  | 742 | 70.003 | 45 | 79.78 | 120 | 28.92 | 29.78 |  | 30.21 | 702.25 | 14.5 | 19.22 | 78 | 32 | 41.96 |  | 0.78 | 0.84 | -2.34
| 1 | 64 | 3 | 4 | 4 | 1 | 14.805 | 11.41 | 99.15 | 7.99 |  | 2.391 | 1.65 | 49.76 | 51.41 | 99.41 | 475.01 | 0.58 | 339.158 | 24.02 | 0.149 | 32.01 | 39.39 | 112.579 | 56.47 | 2 | 20.07 | 20.05 | 754.7 | 62.05 | 25.28 | 24.54 |  | 742 | 69.979 | 45 | 79.89 | 120.6 | 28.9 | 29.77 |  | 30.19 | 702.25 | 13.5 | 19.61 | 78 | 32 | 41.96 |  | 1.18 | 0.14 | 3.13
| 1 | 65 | 3 | 5 | 5 | 1 | 14.322 | 11.407 | 99.15 | 7.82 |  | 2.472 | 1.48 | 49.76 | 51.24 | 99.39 | 467.62 | 0.77 | 339.201 | 24.02 | 0.184 | 31.99 | 38.639 | 113.669 | 56.07 | 2.11 | 20.06 | 20.04 | 806.3 | 62.36 | 25 | 24.51 |  | 742 | 69.929 | 45.02 | 79.86 | 120.87 | 28.88 | 29.78 |  | 30.2 | 804.5 | 15 | 19.61 | 78 | 32 | 34.901 |  | 1.18 | 0.1 | 5.47
| 1 | 66 | 3 | 6 | 6 | 1 | 14.123 | 11.411 | 99.15 | 7.24 |  | 2.467 | 1.41 | 49.76 | 51.17 | 99.34 | 464.42 | 0.83 | 339.358 | 24.02 | 0.211 | 31.99 | 35.724 | 114.897 | 55.65 | 2.04 | 20.05 | 20.04 | 783.9 | 62.45 | 24.8 | 24.52 |  | 742 | 69.931 | 45.03 | 80 | 120.4 | 28.88 | 29.83 |  | 30.21 | 775 | 16.5 | 19.22 | 78 | 32 | 32.548 |  | 0.78 | 0.9 | 1.56
| 1 | 67 | 3 | 7 | 7 | 1 | 14.204 | 11.413 | 99.15 | 7.53 |  | 2.45 | 1.41 | 49.76 | 51.17 | 99.31 | 464.42 | 0.79 | 339.282 | 24.02 | 0.22 | 31.99 | 34.623 | 114.964 | 55.65 | 1.93 | 20.05 | 20.04 | 743 | 62.45 | 24.83 | 24.52 |  | 742 | 69.907 | 45.03 | 80.08 | 120.48 | 28.87 | 29.88 |  | 30.21 | 775 | 17 | 18.82 | 78 | 32 | 32.548 |  | 0.78 | 0.86 | -0.78
| 12 | 68 | 3 | 8 | 1 | 12 | 14.536 | 11.412 | 99.15 | 8.18 |  | 2.46 | 1.46 | 49.69 | 51.15 | 99.57 | 461.4 | 0.66 | 339.217 | 24 | 0.168 | 31.97 | 38.457 | 113.934 | 54.99 | 1.91 | 20.05 | 20.03 | 724.8 | 62.51 | 25.12 | 24.51 |  | 742 | 69.891 | 45.03 | 80.05 | 120.27 | 28.86 | 29.92 |  | 30.22 | 758.5 | 15.5 | 19.22 | 78 | 32 | 59.215 |  | 0.78 | 0.66 | -3.91
| 12 | 69 | 3 | 9 | 2 | 12 | 14.894 | 11.407 | 99.15 | 8.45 |  | 2.641 | 1.44 | 49.65 | 51.09 | 102.56 | 458.45 | 0.84 | 338.212 | 24 | 0.272 | 31.96 | 70.79 | 120.093 | 54.23 | 3.02 | 20.05 | 20.03 | 1111.9 | 62.56 | 25.92 | 24.52 |  | 742 | 69.894 | 45.04 | 80 | 120.12 | 28.86 | 29.95 |  | 30.25 | 1200 | -12.5 | 27.84 | 78 | 32 | 90.979 |  | 9.41 | 0.04 | 0
| 12 | 70 | 3 | 10 | 3 | 12 | 14.826 | 11.402 | 99.15 | 9.41 |  | 2.9 | 1.38 | 49.57 | 50.95 | 104.85 | 455.51 | 1.96 | 337.426 | 23.99 | 0.233 | 31.96 | 81.586 | 144.983 | 53.45 | 4.41 | 20.03 | 20.02 | 1632.8 | 62.51 | 25.76 | 24.52 |  | 742 | 69.896 | 45.04 | 80.05 | 120.04 | 28.85 | 29.98 |  | 30.29 | 1200 | 1.5 | 31.76 | 78 | 32 | 90.979 |  | 13.33 | 0.02 | 1.56
| 12 | 71 | 3 | 11 | 4 | 12 | 14.071 | 11.403 | 99.15 | 9.86 |  | 3.175 | 1.39 | 49.52 | 50.92 | 105.47 | 458.03 | 3.45 | 337.101 | 23.99 | 0.269 | 31.96 | 77.489 | 213.03 | 52.41 | 6.39 | 20.04 | 20.02 | 2427.4 | 62.44 | 25.12 | 24.52 |  | 742 | 69.879 | 45.05 | 79.92 | 120.06 | 28.87 | 30.02 |  | 30.34 | 2513.25 | 17 | 31.37 | 78 | 32 | 56.077 |  | 12.94 | 0.06 | 7.81
| 12 | 72 | 3 | 12 | 5 | 12 | 14.213 | 11.405 | 99.149 | 10.07 |  | 3.318 | 1.69 | 49.47 | 51.16 | 103.64 | 465.04 | 4.43 | 337.086 | 23.99 | 0.248 | 31.98 | 62.149 | 270.146 | 50.79 | 7.24 | 20.04 | 20.01 | 2751.7 | 62.31 | 25.13 | 24.51 |  | 742 | 69.901 | 45.06 | 79.89 | 119.5 | 28.9 | 30.06 |  | 30.39 | 2814.75 | 27 | 27.06 | 78 | 32 | 53.332 |  | 9.02 | 0.86 | 2.34
| 12 | 73 | 3 | 13 | 6 | 12 | 13.961 | 11.405 | 99.15 | 10.91 |  | 3.373 | 1.96 | 49.43 | 51.4 | 108.62 | 472.22 | 4.22 | 335.75 | 24 | 0.156 | 31.99 | 63.728 | 293.64 | 49.12 | 8.29 | 20.05 | 20.03 | 3132.2 | 62.08 | 25.29 | 24.52 |  | 742 | 69.918 | 45.07 | 80.12 | 120.21 | 28.92 | 30.09 |  | 30.43 | 2814.75 | 27 | 30.2 | 78 | 32 | 53.332 |  | 12.16 | 0.06 | 4.69
| 12 | 74 | 3 | 14 | 7 | 12 | 14.145 | 11.401 | 99.15 | 12.41 |  | 3.421 | 2.19 | 49.42 | 51.61 | 109.79 | 477.92 | 4.96 | 335.406 | 23.99 | 0.166 | 32 | 64.438 | 308.031 | 49.67 | 9.48 | 20.03 | 20.01 | 3626.9 | 61.73 | 24.97 | 24.51 |  | 742 | 69.936 | 45.06 | 80.24 | 119.68 | 28.93 | 30.12 |  | 30.45 | 3697.5 | 28.5 | 31.37 | 78 | 32 | 59.215 |  | 12.94 | 0.88 | -3.91
| 12 | 75 | 3 | 15 | 8 | 12 | 14.362 | 11.401 | 99.15 | 12.91 |  | 3.439 | 2.33 | 49.41 | 51.73 | 110.01 | 486.58 | 5.85 | 335.211 | 23.99 | 0.129 | 32.02 | 62.504 | 315.981 | 50.93 | 10.57 | 20.03 | 20.01 | 3945.8 | 61.26 | 25.58 | 24.53 |  | 742 | 69.956 | 45.05 | 80.16 | 120.05 | 28.96 | 30.13 |  | 30.49 | 4018.75 | 30 | 30.98 | 78 | 31 | 61.96 |  | 12.55 | 0.72 | -10.94
| 2 | 76 | 3 | 16 | 1 | 2 | 14.283 | 11.4 | 99.151 | 13.03 |  | 3.407 | 2.61 | 49.34 | 51.95 | 109.81 | 496.54 | 6.11 | 335.149 | 23.99 | 0.137 | 32.02 | 61.382 | 320.116 | 51.81 | 10.9 | 20.03 | 20.01 | 4204 | 60.54 | 24.75 | 24.62 |  | 742 | 69.969 | 45.05 | 80.24 | 120.15 | 28.99 | 30.15 |  | 30.52 | 4018.75 | 31 | 31.37 | 78 | 31 | 61.96 |  | 12.94 | 0.7 | -14.84
| 2 | 77 | 3 | 17 | 2 | 2 | 14.193 | 11.403 | 99.151 | 12.23 |  | 3.251 | 2.86 | 49.34 | 52.19 | 104.19 | 507.09 | 6.24 | 336.262 | 23.99 | 0.25 | 32.01 | 52.517 | 323.3 | 52.45 | 11.43 | 20.02 | 20 | 4316.1 | 59.87 | 25.28 | 24.67 |  | 742 | 70.01 | 45.03 | 80.24 | 120.36 | 29.02 | 30.16 |  | 30.54 | 4314.75 | 35.5 | 28.63 | 78 | 31 | 42.352 |  | 10.2 | 0.88 | -18.75
| 2 | 78 | 3 | 18 | 3 | 2 | 14.241 | 11.408 | 99.151 | 10.35 |  | 3.015 | 3.02 | 49.35 | 52.36 | 104 | 516.74 | 5.32 | 336.428 | 23.99 | 0.245 | 32.02 | 46.346 | 323.582 | 53 | 11.26 | 20.02 | 20 | 4302.3 | 59.47 | 25 | 24.66 |  | 742 | 70.055 | 45.03 | 80.16 | 120.4 | 29.05 | 30.17 |  | 30.56 | 4304.5 | 36.5 | 27.45 | 78 | 31 | 42.352 |  | 9.41 | 0.88 | -18.75
| 2 | 79 | 3 | 19 | 4 | 2 | 14.103 | 11.403 | 99.15 | 8.94 |  | 2.843 | 3.19 | 49.33 | 52.52 | 104.26 | 523.19 | 4.62 | 336.559 | 24.01 | 0.251 | 32.04 | 44.328 | 322.908 | 53.51 | 11.21 | 20.02 | 20 | 4292 | 59.38 | 24.95 | 24.67 |  | 742 | 70.069 | 45.02 | 80.31 | 119.95 | 29.08 | 30.18 |  | 30.57 | 4304.5 | 36 | 27.45 | 78 | 31 | 42.352 |  | 9.41 | 0.57 | -20.31
| 2 | 80 | 3 | 20 | 5 | 2 | 14.239 | 11.408 | 99.15 | 7.92 |  | 2.726 | 3.23 | 49.32 | 52.55 | 104.79 | 528.47 | 4.39 | 336.374 | 24.01 | 0.237 | 32.03 | 44.153 | 322.079 | 53.89 | 11.07 | 20 | 19.99 | 4287.3 | 59.36 | 24.67 | 24.67 |  | 742 | 70.112 | 45 | 80.04 | 119.84 | 29.09 | 30.17 |  | 30.56 | 4295.25 | 35.5 | 27.45 | 78 | 31 | 44.705 |  | 9.41 | 0.35 | -13.28
| 2 | 81 | 3 | 21 | 6 | 2 | 14.129 | 11.405 | 99.15 | 7.39 |  | 2.673 | 3.18 | 49.33 | 52.51 | 104.94 | 533.32 | 4.44 | 336.129 | 24.02 | 0.237 | 32.04 | 44.651 | 321.492 | 54.3 | 11.13 | 20 | 20 | 4302.9 | 59.39 | 24.7 | 24.68 |  | 742 | 70.14 | 45.01 | 79.89 | 120.15 | 29.11 | 30.16 |  | 30.55 | 4310 | 35.5 | 27.84 | 78 | 31 | 43.921 |  | 9.8 | 0.82 | -19.53
| 2 | 82 | 3 | 22 | 7 | 2 | 14.071 | 11.402 | 99.15 | 7.16 |  | 2.65 | 3.24 | 49.35 | 52.59 | 105.07 | 538.15 | 4.54 | 336.013 | 24.03 | 0.233 | 32.02 | 45.109 | 321.238 | 54.66 | 11.48 | 19.99 | 19.98 | 4319.4 | 59.42 | 25.38 | 24.66 |  | 742 | 70.183 | 45 | 80.03 | 119.81 | 29.12 | 30.14 |  | 30.51 | 4310 | 35.5 | 28.24 | 78 | 31 | 43.921 |  | 9.8 | 0.14 | -14.84
| 21 | 83 | 3 | 23 | 1 | 21 | 14.239 | 11.401 | 99.15 | 6.99 |  | 2.631 | 3.18 | 49.36 | 52.54 | 102.85 | 542.79 | 4.57 | 336.599 | 24.02 | 0.334 | 32.03 | 41.811 | 321.134 | 54.99 | 11.71 | 19.98 | 19.97 | 4300.1 | 59.5 | 26.01 | 24.64 |  | 742 | 70.208 | 44.99 | 80.31 | 119.75 | 29.13 | 30.12 |  | 30.46 | 4329.5 | 36.5 | 27.45 | 78 | 31 | 44.313 |  | 9.02 | 0.9 | -19.53
| 21 | 84 | 3 | 24 | 2 | 21 | 13.909 | 11.398 | 99.15 | 6.56 |  | 2.542 | 3.2 | 49.42 | 52.61 | 99.04 | 547.05 | 3.95 | 338.445 | 24.04 | 0.406 | 32.04 | 25.084 | 318.931 | 55.33 | 10.07 | 19.98 | 19.97 | 3842.3 | 59.64 | 25.02 | 24.64 |  | 742 | 70.249 | 45 | 80.18 | 120.15 | 29.13 | 30.09 |  | 30.41 | 3723.25 | 32 | 20.39 | 78 | 31 | 10.588 |  | 1.57 | 0.92 | -20.31
| 21 | 85 | 3 | 25 | 3 | 21 | 19.301 | 11.396 | 99.15 | 3.85 |  | 2.343 | 3.23 | 49.49 | 52.71 | 98.69 | 545.75 | 2.15 | 338.778 | 24.05 | 0.277 | 32.04 | 17.187 | 313.943 | 55.65 | 8.64 | 19.97 | 19.97 | 3383.5 | 59.75 | 24.39 | 24.62 |  | 742 | 70.261 | 45 | 80.2 | 120.26 | 29.14 | 30.06 |  | 30.36 | 3723.25 | 30.5 | 18.04 | 78 | 31 | 10.588 |  | 0 | 0.02 | 0
| 21 | 86 | 3 | 26 | 4 | 21 | 22.491 | 11.398 | 99.15 | 2.24 |  | 2.237 | 3.03 | 49.53 | 52.56 | 99.03 | 534.77 | 0.57 | 339.038 | 24.04 | 0.177 | 32.04 | 14.452 | 306.49 | 55.95 | 7.5 | 19.96 | 19.95 | 2879.4 | 59.78 | 24.89 | 24.6 |  | 742 | 70.242 | 45 | 80.12 | 119.87 | 29.13 | 30.04 |  | 30.31 | 3218.75 | 27.5 | 18.04 | 78 | 31 | 12.157 |  | 0 | 0 | 0
| 21 | 87 | 3 | 27 | 5 | 21 | 22.495 | 11.4 | 99.15 | 3.33 |  | 2.223 | 2.69 | 49.6 | 52.29 | 99.05 | 522.21 | 0.06 | 339.22 | 24.05 | 0.175 | 32.02 | 14.156 | 294.749 | 56.21 | 6.07 | 19.96 | 19.96 | 2340.5 | 59.85 | 24.77 | 24.6 |  | 742 | 70.233 | 45 | 79.98 | 120.22 | 29.1 | 30.01 |  | 30.28 | 2246 | 25.5 | 18.43 | 78 | 31 | 12.941 |  | 0 | 0 | 0
| 21 | 88 | 3 | 28 | 6 | 21 | 22.356 | 11.401 | 99.15 | 3.86 |  | 2.192 | 2.33 | 49.7 | 52.03 | 98.91 | 510.41 | 0.03 | 338.772 | 24.04 | 0.161 | 32 | 15.044 | 266.852 | 56.4 | 5.05 | 19.95 | 19.94 | 1949.1 | 60.02 | 24.72 | 24.58 |  | 742 | 70.224 | 44.99 | 80.16 | 120.6 | 29.06 | 29.98 |  | 30.25 | 2246 | 22.5 | 18.82 | 78 | 31 | 12.941 |  | 0.39 | 0.02 | 0
| 21 | 89 | 3 | 29 | 7 | 21 | 15.148 | 11.407 | 99.151 | 2.8 |  | 2.121 | 2.1 | 49.74 | 51.85 | 99.46 | 500.52 | 0.37 | 338.819 | 24.05 | 0.143 | 32 | 16.494 | 223.245 | 56.55 | 3.97 | 19.95 | 19.94 | 1538.8 | 60.53 | 24.62 | 24.57 |  | 742 | 70.195 | 45 | 80.31 | 119.78 | 29.02 | 29.95 |  | 30.21 | 1821 | 20 | 18.04 | 78 | 32 | 14.902 |  | 0 | 0.21 | 1.56
| 21 | 90 | 3 | 30 | 8 | 21 | 15.535 | 11.406 | 99.15 | 1.48 |  | 2.033 | 1.89 | 49.82 | 51.71 | 99.46 | 492.61 | 0.5 | 338.927 | 24.05 | 0.177 | 31.99 | 18.603 | 179.424 | 56.66 | 2.92 | 19.94 | 19.94 | 1139.8 | 61.07 | 24.47 | 24.56 |  | 742 | 70.151 | 45 | 80.16 | 120.24 | 28.99 | 29.92 |  | 30.19 | 1076.5 | 18.5 | 18.43 | 78 | 32 | 19.215 |  | 0.39 | 0 | 3.13
| 1 | 91 | 4 | 1 | 1 | 1 | 14.797 | 11.398 | 99.15 | 1.37 |  | 1.99 | 1.85 | 49.84 | 51.69 | 99.32 | 486 | 0.47 | 338.861 | 24.05 | 0.169 | 31.97 | 21.869 | 145.65 | 56.67 | 2.37 | 19.93 | 19.92 | 918.1 | 61.51 | 24.7 | 24.54 |  | 742 | 70.121 | 45 | 79.89 | 119.98 | 28.96 | 29.9 |  | 30.17 | 1076.5 | 18.5 | 18.82 | 78 | 32 | 19.215 |  | 0.39 | 0.04 | 5.47
| 1 | 92 | 4 | 2 | 2 | 1 | 13.999 | 11.395 | 99.151 | 3.44 |  | 2.033 | 1.76 | 49.84 | 51.6 | 99.32 | 480.73 | 0.56 | 338.816 | 24.04 | 0.136 | 31.96 | 28.576 | 121.809 | 56.61 | 2.07 | 19.93 | 19.93 | 789.7 | 61.79 | 24.99 | 24.53 |  | 742 | 70.068 | 45 | 80.09 | 120.37 | 28.93 | 29.89 |  | 30.16 | 785 | 17.5 | 18.82 | 78 | 32 | 34.901 |  | 0.78 | 0.92 | 0
| 1 | 93 | 4 | 3 | 3 | 1 | 14.409 | 11.395 | 99.15 | 5.33 |  | 2.139 | 1.69 | 49.82 | 51.51 | 99.34 | 476.44 | 0.67 | 338.773 | 24.04 | 0.143 | 31.94 | 34.08 | 114.199 | 56.49 | 2.06 | 19.93 | 19.92 | 787.2 | 61.98 | 25.03 | 24.52 |  | 742 | 70.013 | 45 | 80.08 | 120.07 | 28.9 | 29.88 |  | 30.16 | 789.75 | 15 | 19.61 | 78 | 32 | 37.646 |  | 1.18 | 0.82 | -2.34
| 1 | 94 | 4 | 4 | 4 | 1 | 14.634 | 11.397 | 99.151 | 6.09 |  | 2.282 | 1.61 | 49.82 | 51.43 | 99.4 | 472.96 | 0.73 | 338.55 | 24.04 | 0.158 | 31.94 | 36.889 | 113.287 | 56.32 | 2.14 | 19.92 | 19.91 | 811.4 | 62.16 | 25.17 | 24.51 |  | 742 | 69.975 | 45.01 | 79.97 | 119.7 | 28.88 | 29.86 |  | 30.16 | 817 | 15 | 19.61 | 78 | 32 | 37.254 |  | 1.18 | 0.29 | 1.56
| 1 | 95 | 4 | 5 | 5 | 1 | 14.362 | 11.4 | 99.15 | 6.14 |  | 2.373 | 1.51 | 49.82 | 51.32 | 99.43 | 469.66 | 0.8 | 338.274 | 24.03 | 0.173 | 31.92 | 37.241 | 117.049 | 56.08 | 2.19 | 19.91 | 19.9 | 834.9 | 62.4 | 25.03 | 24.49 |  | 742 | 69.977 | 45.02 | 80.05 | 119.86 | 28.87 | 29.84 |  | 30.15 | 837.5 | 16 | 19.61 | 78 | 32 | 36.078 |  | 1.18 | 0.1 | 4.69
| 1 | 96 | 4 | 6 | 6 | 1 | 14.262 | 11.402 | 99.15 | 5.85 |  | 2.412 | 1.46 | 49.81 | 51.26 | 99.44 | 466.5 | 0.81 | 338.241 | 24.03 | 0.187 | 31.91 | 36.911 | 117.88 | 55.71 | 2.21 | 19.92 | 19.9 | 846.1 | 62.57 | 24.98 | 24.47 |  | 742 | 69.924 | 45.02 | 80.13 | 120.09 | 28.86 | 29.84 |  | 30.14 | 846.75 | 16.5 | 19.61 | 78 | 32 | 35.686 |  | 1.18 | 0.84 | 0.78
| 1 | 97 | 4 | 7 | 7 | 1 | 14.401 | 11.405 | 99.152 | 5.68 |  | 2.422 | 1.43 | 49.78 | 51.21 | 99.41 | 463.51 | 0.79 | 338.331 | 24.01 | 0.215 | 31.9 | 35.523 | 118.5 | 55.1 | 2.17 | 19.91 | 19.9 | 833.2 | 62.66 | 24.85 | 24.45 |  | 742 | 69.918 | 45.02 | 79.89 | 120.1 | 28.85 | 29.84 |  | 30.14 | 826.5 | 17.5 | 19.22 | 78 | 32 | 32.941 |  | 0.78 | 0.63 | -1.56
| 12 | 98 | 4 | 8 | 1 | 12 | 14.172 | 11.406 | 99.153 | 5.81 |  | 2.421 | 1.47 | 49.7 | 51.17 | 99.48 | 460.63 | 0.75 | 338.17 | 24 | 0.161 | 31.89 | 37.594 | 118.198 | 54.47 | 2.14 | 19.91 | 19.89 | 813.3 | 62.68 | 25.08 | 24.44 |  | 742 | 69.917 | 45.01 | 79.82 | 120.03 | 28.84 | 29.83 |  | 30.16 | 864 | 17 | 19.22 | 78 | 32 | 60.391 |  | 0.78 | 0.88 | 0.78
| 12 | 99 | 4 | 9 | 2 | 12 | 15.128 | 11.405 | 99.152 | 6.58 |  | 2.594 | 1.43 | 49.67 | 51.1 | 102.99 | 457.8 | 0.92 | 337.278 | 24 | 0.256 | 31.89 | 69.04 | 124.019 | 53.66 | 3.19 | 19.91 | 19.89 | 1170.7 | 62.64 | 26.02 | 24.44 |  | 742 | 69.878 | 45.02 | 79.73 | 119.81 | 28.84 | 29.82 |  | 30.19 | 1278.75 | -11 | 27.84 | 78 | 32 | 90.195 |  | 9.8 | 0.04 | 0
| 12 | 100 | 4 | 10 | 3 | 12 | 14.721 | 11.407 | 99.152 | 8.28 |  | 2.883 | 1.41 | 49.63 | 51.04 | 105.36 | 457.65 | 2.19 | 336.26 | 24 | 0.219 | 31.88 | 81.11 | 152.789 | 52.78 | 4.85 | 19.92 | 19.89 | 1800.1 | 62.55 | 25.72 | 24.44 |  | 742 | 69.901 | 45.03 | 79.95 | 119.93 | 28.85 | 29.8 |  | 30.24 | 1957.75 | 4 | 30.98 | 78 | 32 | 83.136 |  | 12.55 | 0.02 | 2.34
| 12 | 101 | 4 | 11 | 4 | 12 | 14.493 | 11.409 | 99.15 | 9.03 |  | 3.106 | 1.56 | 49.58 | 51.14 | 104.8 | 463.34 | 3.56 | 336.14 | 24 | 0.229 | 31.9 | 72.591 | 221.586 | 51.47 | 6.34 | 19.91 | 19.89 | 2401.5 | 62.43 | 25.22 | 24.43 |  | 742 | 69.91 | 45.04 | 79.77 | 119.85 | 28.87 | 29.79 |  | 30.3 | 2513.25 | 22.5 | 27.84 | 78 | 32 | 63.92 |  | 9.41 | 0.82 | 3.13
| 12 | 102 | 4 | 12 | 5 | 12 | 13.918 | 11.406 | 99.151 | 9.81 |  | 3.3 | 1.84 | 49.53 | 51.37 | 104.6 | 469.85 | 4.29 | 335.862 | 23.99 | 0.234 | 31.92 | 64.931 | 270.799 | 49.82 | 7.51 | 19.92 | 19.9 | 2852 | 62.25 | 25.14 | 24.45 |  | 742 | 69.903 | 45.04 | 79.9 | 120.25 | 28.89 | 29.81 |  | 30.35 | 2922.5 | 26.5 | 29.02 | 78 | 32 | 54.509 |  | 10.59 | 0.88 | 5.47
| 12 | 103 | 4 | 13 | 6 | 12 | 14.28 | 11.403 | 99.15 | 11.03 |  | 3.306 | 2.12 | 49.49 | 51.61 | 106.16 | 476.13 | 4.85 | 335.578 | 23.99 | 0.167 | 31.93 | 59.431 | 295.752 | 49.64 | 8.24 | 19.91 | 19.89 | 3158.1 | 61.94 | 24.91 | 24.46 |  | 742 | 69.933 | 45.05 | 79.97 | 119.95 | 28.91 | 29.85 |  | 30.41 | 3254.5 | 29.5 | 27.84 | 78 | 31 | 62.744 |  | 9.41 | 0.88 | -0.78
| 12 | 104 | 4 | 14 | 7 | 12 | 14.102 | 11.402 | 99.15 | 11.88 |  | 3.329 | 2.37 | 49.46 | 51.82 | 109.1 | 482.54 | 5.05 | 334.958 | 23.99 | 0.149 | 31.94 | 62.33 | 308.173 | 50.71 | 9.46 | 19.92 | 19.9 | 3581.6 | 61.58 | 25.23 | 24.49 |  | 742 | 69.955 | 45.04 | 80.16 | 120.03 | 28.93 | 29.88 |  | 30.44 | 3661.5 | 29 | 30.59 | 78 | 31 | 62.352 |  | 12.55 | 0.92 | -2.34
| 12 | 105 | 4 | 15 | 8 | 12 | 14.244 | 11.4 | 99.151 | 12.5 |  | 3.383 | 2.49 | 49.45 | 51.94 | 108.86 | 491.48 | 5.77 | 334.856 | 23.99 | 0.158 | 31.93 | 62.073 | 315.433 | 51.66 | 10.22 | 19.92 | 19.89 | 3905.2 | 61.04 | 24.98 | 24.52 |  | 742 | 69.959 | 45.05 | 79.78 | 120.28 | 28.96 | 29.91 |  | 30.46 | 3661.5 | 29.5 | 31.37 | 78 | 31 | 62.352 |  | 13.33 | 0.82 | -9.38
| 2 | 106 | 4 | 16 | 1 | 2 | 14.144 | 11.4 | 99.151 | 12.69 |  | 3.362 | 2.7 | 49.41 | 52.11 | 108.66 | 501.77 | 6.12 | 334.856 | 23.99 | 0.18 | 31.97 | 60.367 | 319.849 | 52.32 | 11.02 | 19.92 | 19.9 | 4202.9 | 60.29 | 25.04 | 24.53 |  | 742 | 70.014 | 45.04 | 79.78 | 119.62 | 28.99 | 29.95 |  | 30.48 | 4236.5 | 30 | 31.37 | 78 | 31 | 53.332 |  | 12.94 | 0.21 | -7.81
| 2 | 107 | 4 | 17 | 2 | 2 | 14.13 | 11.401 | 99.151 | 11.92 |  | 3.212 | 2.92 | 49.41 | 52.34 | 104.23 | 511.92 | 6.11 | 335.841 | 24 | 0.245 | 31.97 | 51.301 | 322.667 | 52.86 | 11.13 | 19.92 | 19.89 | 4270.6 | 59.62 | 24.89 | 24.52 |  | 742 | 70.073 | 45.04 | 79.89 | 119.72 | 29.02 | 29.97 |  | 30.5 | 4275.75 | 35.5 | 28.63 | 78 | 31 | 43.529 |  | 10.2 | 0.82 | -19.53
| 2 | 108 | 4 | 18 | 3 | 2 | 14.088 | 11.401 | 99.151 | 10.27 |  | 3.004 | 3.13 | 49.39 | 52.52 | 104.05 | 519.24 | 5.28 | 336.23 | 23.99 | 0.245 | 31.98 | 46.657 | 322.861 | 53.38 | 11.15 | 19.92 | 19.9 | 4271.4 | 59.32 | 24.93 | 24.51 |  | 742 | 70.101 | 45.04 | 80.08 | 119.89 | 29.05 | 29.99 |  | 30.52 | 4275.75 | 36 | 27.84 | 78 | 31 | 43.529 |  | 9.41 | 0.08 | -14.06
| 2 | 109 | 4 | 19 | 4 | 2 | 14.128 | 11.398 | 99.152 | 8.81 |  | 2.825 | 3.23 | 49.39 | 52.62 | 104.37 | 524.98 | 4.59 | 336.293 | 23.99 | 0.247 | 31.97 | 44.793 | 322.45 | 53.78 | 11.25 | 19.91 | 19.89 | 4272.4 | 59.27 | 25.14 | 24.49 |  | 742 | 70.149 | 45.03 | 80.12 | 119.61 | 29.06 | 30 |  | 30.52 | 4275.75 | 36 | 27.84 | 78 | 31 | 43.137 |  | 9.41 | 0.82 | -19.53
| 2 | 110 | 4 | 20 | 5 | 2 | 14.171 | 11.402 | 99.152 | 7.9 |  | 2.729 | 3.16 | 49.39 | 52.56 | 105.27 | 530.19 | 4.45 | 336.041 | 24.01 | 0.224 | 31.97 | 45.598 | 321.89 | 54.13 | 11.2 | 19.92 | 19.9 | 4297.7 | 59.3 | 24.88 | 24.5 |  | 742 | 70.171 | 45.05 | 80.03 | 119.63 | 29.08 | 30 |  | 30.5 | 4304.5 | 35 | 28.24 | 78 | 31 | 46.274 |  | 9.8 | 0.08 | -14.06
| 2 | 111 | 4 | 21 | 6 | 2 | 14.176 | 11.403 | 99.152 | 7.59 |  | 2.686 | 3.18 | 49.4 | 52.58 | 104.49 | 535.45 | 4.56 | 336.345 | 24.01 | 0.248 | 31.99 | 45.276 | 321.806 | 54.52 | 11.32 | 19.91 | 19.9 | 4321.5 | 59.38 | 25.01 | 24.49 |  | 742 | 70.175 | 45.04 | 80 | 119.95 | 29.09 | 29.99 |  | 30.48 | 4304.5 | 36 | 28.24 | 78 | 31 | 46.274 |  | 10.2 | 0.86 | -18.75
| 2 | 112 | 4 | 22 | 7 | 2 | 14.068 | 11.403 | 99.153 | 7.17 |  | 2.638 | 3.2 | 49.43 | 52.63 | 104.1 | 540.42 | 4.58 | 336.472 | 24.01 | 0.258 | 32.01 | 43.418 | 321.014 | 54.88 | 11.19 | 19.91 | 19.89 | 4298.1 | 59.46 | 24.87 | 24.49 |  | 742 | 70.208 | 45.03 | 79.97 | 119.4 | 29.1 | 29.98 |  | 30.44 | 4295.25 | 36.5 | 27.45 | 78 | 31 | 41.96 |  | 9.02 | 0.8 | -20.31
| 21 | 113 | 4 | 23 | 1 | 21 | 14.202 | 11.403 | 99.152 | 6.86 |  | 2.609 | 3.18 | 49.47 | 52.66 | 103.04 | 544.53 | 4.36 | 336.695 | 24.02 | 0.326 | 32 | 41.695 | 320.246 | 55.22 | 11.18 | 19.91 | 19.89 | 4269.7 | 59.6 | 25.01 | 24.49 |  | 742 | 70.193 | 45.02 | 80.18 | 119.58 | 29.11 | 29.96 |  | 30.4 | 4227.25 | 36.5 | 27.45 | 78 | 31 | 29.019 |  | 9.02 | 0.27 | -14.06
| 21 | 114 | 4 | 24 | 2 | 21 | 13.788 | 11.402 | 99.153 | 6.5 |  | 2.534 | 3.25 | 49.53 | 52.77 | 99.04 | 547.72 | 4.06 | 338.453 | 24.02 | 0.404 | 32.01 | 25.97 | 318.92 | 55.53 | 10.14 | 19.91 | 19.89 | 3901.2 | 59.71 | 24.81 | 24.48 |  | 742 | 70.194 | 45.03 | 80.09 | 119.24 | 29.12 | 29.94 |  | 30.37 | 4227.25 | 32 | 20.39 | 78 | 31 | 29.019 |  | 1.57 | 0.94 | -20.31
| 21 | 115 | 4 | 25 | 3 | 21 | 22.478 | 11.399 | 99.151 | 3.75 |  | 2.327 | 3.18 | 49.56 | 52.74 | 98.81 | 540.71 | 1.88 | 338.859 | 24.03 | 0.269 | 32.01 | 17.07 | 313.45 | 55.84 | 8.68 | 19.91 | 19.9 | 3337.1 | 59.82 | 24.84 | 24.48 |  | 742 | 70.203 | 45.03 | 80.17 | 119.66 | 29.12 | 29.92 |  | 30.33 | 3224 | 30.5 | 18.04 | 78 | 31 | 11.765 |  | 0 | 0 | 0
| 21 | 116 | 4 | 26 | 4 | 21 | 22.493 | 11.392 | 99.152 | 2.08 |  | 2.241 | 2.92 | 49.61 | 52.53 | 99.14 | 528.39 | 0.4 | 338.985 | 24.02 | 0.157 | 32 | 14.611 | 306.017 | 56.13 | 7.36 | 19.91 | 19.89 | 2835 | 59.86 | 24.78 | 24.46 |  | 742 | 70.165 | 45.03 | 80.14 | 120.01 | 29.11 | 29.9 |  | 30.29 | 2732.75 | 27.5 | 18.82 | 78 | 31 | 12.941 |  | 0.39 | 0 | 0
| 21 | 117 | 4 | 27 | 5 | 21 | 22.495 | 11.392 | 99.154 | 3.37 |  | 2.26 | 2.92 | 49.61 | 52.53 | 99.17 | 528.39 | 0.06 | 338.935 | 24.02 | 0.155 | 32 | 14.784 | 295.732 | 56.13 | 6.21 | 19.91 | 19.89 | 2393.8 | 59.86 | 24.77 | 24.46 |  | 742 | 70.16 | 45.03 | 79.99 | 119.96 | 29.08 | 29.87 |  | 30.26 | 2732.75 | 25.5 | 18.43 | 78 | 31 | 12.941 |  | 0.39 | 0 | 0
| 21 | 118 | 4 | 28 | 6 | 21 | 22.412 | 11.396 | 99.155 | 4.24 |  | 2.26 | 2.19 | 49.73 | 51.92 | 99.23 | 505.03 | 0.01 | 338.898 | 24.04 | 0.149 | 31.99 | 14.9 | 264.149 | 56.53 | 4.94 | 19.92 | 19.9 | 1907.2 | 60.37 | 24.73 | 24.44 |  | 742 | 70.122 | 45.02 | 79.89 | 119.86 | 29.04 | 29.85 |  | 30.21 | 1828 | 22.5 | 18.04 | 78 | 31 | 16.078 |  | 0 | 0 | 0
| 21 | 119 | 4 | 29 | 7 | 21 | 14.797 | 11.396 | 99.154 | 2.9 |  | 2.2 | 2.05 | 49.77 | 51.82 | 99.5 | 496.34 | 0.31 | 338.864 | 24.03 | 0.168 | 31.98 | 16.559 | 221.85 | 56.64 | 3.88 | 19.91 | 19.89 | 1506.7 | 60.94 | 24.56 | 24.43 |  | 742 | 70.099 | 45.02 | 79.78 | 119.94 | 29 | 29.83 |  | 30.16 | 1425.75 | 20 | 18.82 | 78 | 32 | 16.862 |  | 0.39 | 0.23 | 1.56
| 21 | 120 | 4 | 30 | 8 | 21 | 15.136 | 11.398 | 99.152 | 1.69 |  | 2.115 | 2.05 | 49.77 | 51.82 | 99.57 | 496.34 | 0.5 | 338.815 | 24.03 | 0.159 | 31.98 | 18.696 | 182.414 | 56.64 | 3.04 | 19.91 | 19.89 | 1185.1 | 60.94 | 24.51 | 24.43 |  | 742 | 70.083 | 45.02 | 79.82 | 119.68 | 28.97 | 29.81 |  | 30.13 | 1425.75 | 19 | 18.43 | 78 | 32 | 16.862 |  | 0 | 0.02 | 4.69
| 1 | 121 | 5 | 1 | 1 | 1 | 14.563 | 11.398 | 99.152 | 1.54 |  | 2.053 | 1.93 | 49.78 | 51.71 | 99.2 | 489.41 | 0.54 | 338.867 | 24.03 | 0.178 | 31.97 | 21.226 | 145.637 | 56.7 | 2.33 | 19.92 | 19.9 | 910.4 | 61.38 | 24.46 | 24.43 |  | 742 | 70.056 | 45.03 | 79.93 | 119.98 | 28.95 | 29.79 |  | 30.12 | 1101.5 | 16.5 | 18.04 | 78 | 32 | 20.784 |  | 0 | 0.37 | 7.03
| 1 | 122 | 5 | 2 | 2 | 1 | 13.987 | 11.397 | 99.152 | 3.39 |  | 2.06 | 1.73 | 49.81 | 51.54 | 99.27 | 479.15 | 0.57 | 338.858 | 24.03 | 0.152 | 31.94 | 26.186 | 123.863 | 56.59 | 1.87 | 19.93 | 19.9 | 722.2 | 61.91 | 24.68 | 24.42 |  | 742 | 70.024 | 45.02 | 79.82 | 119.98 | 28.92 | 29.79 |  | 30.12 | 713.25 | 16 | 18.04 | 78 | 32 | 32.941 |  | 0 | 0.92 | 0.78
| 1 | 123 | 5 | 3 | 3 | 1 | 14.225 | 11.398 | 99.152 | 5.98 |  | 2.169 | 1.73 | 49.81 | 51.54 | 99.57 | 479.15 | 0.57 | 338.639 | 24.03 | 0.147 | 31.94 | 33.767 | 115.707 | 56.59 | 1.88 | 19.93 | 19.9 | 708.5 | 61.91 | 25.32 | 24.42 |  | 742 | 70.022 | 45.02 | 79.86 | 119.47 | 28.9 | 29.78 |  | 30.12 | 713.25 | 14.5 | 19.22 | 78 | 32 | 32.941 |  | 1.18 | 0.86 | -1.56
| 1 | 124 | 5 | 4 | 4 | 1 | 14.749 | 11.398 | 99.152 | 7.48 |  | 2.335 | 1.59 | 49.81 | 51.4 | 99.43 | 475.11 | 0.59 | 338.553 | 24.02 | 0.164 | 31.93 | 38.061 | 113.823 | 56.46 | 2 | 19.92 | 19.89 | 752.9 | 62.09 | 25.4 | 24.42 |  | 742 | 70.005 | 45.02 | 79.82 | 119.82 | 28.87 | 29.78 |  | 30.12 | 716.25 | 14 | 19.61 | 78 | 32 | 39.999 |  | 1.18 | 0.29 | 2.34
| 1 | 125 | 5 | 5 | 5 | 1 | 14.308 | 11.399 | 99.152 | 7.6 |  | 2.44 | 1.54 | 49.81 | 51.34 | 99.37 | 471.4 | 0.7 | 338.622 | 24.02 | 0.172 | 31.92 | 38.321 | 115.455 | 56.3 | 2.09 | 19.93 | 19.9 | 796.2 | 62.24 | 25.07 | 24.43 |  | 742 | 69.984 | 45.02 | 80.05 | 120.04 | 28.86 | 29.79 |  | 30.1 | 799 | 15 | 19.61 | 78 | 32 | 36.862 |  | 1.18 | 0.12 | 5.47
| 1 | 126 | 5 | 6 | 6 | 1 | 14.265 | 11.399 | 99.152 | 7.2 |  | 2.471 | 1.47 | 49.8 | 51.26 | 99.34 | 467.89 | 0.8 | 338.616 | 24.01 | 0.198 | 31.89 | 36.753 | 118.006 | 56.05 | 2.07 | 19.92 | 19.9 | 796.4 | 62.39 | 24.87 | 24.42 |  | 742 | 69.981 | 45.03 | 80.05 | 119.96 | 28.85 | 29.82 |  | 30.08 | 799 | 16 | 19.22 | 78 | 32 | 36.862 |  | 0.78 | 0.84 | 0
| 1 | 127 | 5 | 7 | 7 | 1 | 14.358 | 11.399 | 99.153 | 7.14 |  | 2.469 | 1.42 | 49.78 | 51.19 | 99.34 | 464.68 | 0.76 | 338.62 | 24 | 0.211 | 31.89 | 36.011 | 120.005 | 55.6 | 2.04 | 19.92 | 19.9 | 778.5 | 62.51 | 24.99 | 24.42 |  | 742 | 69.963 | 45.03 | 80.14 | 120.12 | 28.84 | 29.87 |  | 30.08 | 792 | 16 | 19.22 | 78 | 32 | 34.509 |  | 0.78 | 0.8 | -2.34
| 12 | 128 | 5 | 8 | 1 | 12 | 14.491 | 11.399 | 99.151 | 7.44 |  | 2.475 | 1.42 | 49.74 | 51.16 | 99.39 | 461.65 | 0.7 | 338.564 | 23.98 | 0.201 | 31.89 | 37.568 | 120.356 | 54.86 | 2.03 | 19.93 | 19.91 | 772.2 | 62.61 | 25.1 | 24.45 |  | 742 | 69.946 | 45.04 | 79.98 | 120.2 | 28.84 | 29.9 |  | 30.1 | 800 | 16 | 19.22 | 78 | 32 | 54.901 |  | 0.78 | 0.08 | 3.13
| 12 | 129 | 5 | 9 | 2 | 12 | 15.088 | 11.399 | 99.152 | 7.53 |  | 2.605 | 1.42 | 49.68 | 51.1 | 102.24 | 458.71 | 0.78 | 337.523 | 23.98 | 0.251 | 31.88 | 66.575 | 123.088 | 53.93 | 2.91 | 19.93 | 19.9 | 1065.6 | 62.65 | 26.08 | 24.5 |  | 742 | 69.915 | 45.03 | 79.9 | 119.47 | 28.83 | 29.92 |  | 30.14 | 800 | -11.5 | 27.06 | 78 | 32 | 54.901 |  | 9.02 | 0.04 | 0
| 12 | 130 | 5 | 10 | 3 | 12 | 14.898 | 11.4 | 99.152 | 8.76 |  | 2.874 | 1.42 | 49.59 | 51.01 | 104.72 | 456.04 | 1.92 | 336.698 | 23.97 | 0.241 | 31.87 | 81.215 | 144.916 | 52.91 | 4.36 | 19.94 | 19.91 | 1619.2 | 62.67 | 25.71 | 24.5 |  | 742 | 69.898 | 45.03 | 79.91 | 119.86 | 28.82 | 29.94 |  | 30.19 | 1199 | 1 | 31.76 | 78 | 32 | 90.979 |  | 13.33 | 0.04 | 1.56
| 12 | 131 | 5 | 11 | 4 | 12 | 14.123 | 11.4 | 99.152 | 9.52 |  | 3.151 | 1.41 | 49.57 | 50.98 | 105.36 | 458.97 | 3.47 | 336.444 | 23.97 | 0.298 | 31.9 | 77.198 | 209.942 | 51.86 | 6.35 | 19.95 | 19.92 | 2411.4 | 62.69 | 25.16 | 24.5 |  | 742 | 69.885 | 45.04 | 80.2 | 120.38 | 28.84 | 29.96 |  | 30.25 | 2482.75 | 16.5 | 30.98 | 78 | 32 | 54.117 |  | 12.55 | 0.08 | 7.81
| 12 | 132 | 5 | 12 | 5 | 12 | 14.401 | 11.399 | 99.152 | 9.74 |  | 3.314 | 1.7 | 49.49 | 51.19 | 104.22 | 466.06 | 4.35 | 336.179 | 23.96 | 0.214 | 31.92 | 61.801 | 267.276 | 50.43 | 7.2 | 19.95 | 19.91 | 2698.4 | 62.6 | 25.48 | 24.48 |  | 742 | 69.87 | 45.05 | 80.13 | 120.1 | 28.87 | 29.99 |  | 30.3 | 2787.5 | 27 | 26.27 | 78 | 32 | 60.783 |  | 7.84 | 0.9 | 3.13
| 12 | 133 | 5 | 13 | 6 | 12 | 13.946 | 11.4 | 99.152 | 11.06 |  | 3.392 | 2 | 49.48 | 51.48 | 108.72 | 472.4 | 4.38 | 335.019 | 23.97 | 0.153 | 31.93 | 64.553 | 293.66 | 49.04 | 8.4 | 19.96 | 19.93 | 3180.7 | 62.36 | 25.21 | 24.45 |  | 742 | 69.875 | 45.05 | 80.31 | 120.12 | 28.89 | 30.03 |  | 30.34 | 3285.75 | 27.5 | 30.2 | 78 | 32 | 65.489 |  | 11.76 | 0.92 | 3.91
| 12 | 134 | 5 | 14 | 7 | 12 | 14.085 | 11.403 | 99.152 | 12.48 |  | 3.43 | 2.19 | 49.43 | 51.62 | 109.65 | 478.28 | 5.54 | 334.764 | 23.97 | 0.167 | 31.93 | 64.753 | 307.175 | 49.67 | 9.51 | 19.97 | 19.93 | 3630.5 | 62 | 25.03 | 24.43 |  | 742 | 69.887 | 45.05 | 80.03 | 119.81 | 28.9 | 30.04 |  | 30.37 | 3705.25 | 28.5 | 31.37 | 78 | 31 | 59.607 |  | 12.94 | 0.88 | -3.13
| 12 | 135 | 5 | 15 | 8 | 12 | 14.299 | 11.402 | 99.152 | 12.94 |  | 3.442 | 2.38 | 49.4 | 51.78 | 110.04 | 487.17 | 6.14 | 334.772 | 23.96 | 0.129 | 31.96 | 62.723 | 315.427 | 50.88 | 10.38 | 19.96 | 19.93 | 3955.7 | 61.49 | 25.05 | 24.42 |  | 742 | 69.934 | 45.04 | 79.91 | 120.01 | 28.93 | 30.06 |  | 30.4 | 4027.25 | 29.5 | 30.98 | 78 | 31 | 61.568 |  | 12.55 | 0.78 | -10.16
| 2 | 136 | 5 | 16 | 1 | 2 | 14.294 | 11.401 | 99.152 | 13.06 |  | 3.403 | 2.61 | 49.39 | 52.01 | 109.69 | 497.09 | 6.26 | 334.887 | 23.97 | 0.165 | 31.98 | 61.063 | 320.232 | 51.75 | 11.05 | 19.97 | 19.95 | 4233.4 | 60.74 | 24.93 | 24.42 |  | 742 | 69.969 | 45.04 | 79.86 | 119.87 | 28.96 | 30.08 |  | 30.43 | 4275.75 | 31 | 31.37 | 78 | 31 | 55.685 |  | 12.94 | 0.74 | -14.84
| 2 | 137 | 5 | 17 | 2 | 2 | 14.188 | 11.399 | 99.152 | 12.31 |  | 3.258 | 2.83 | 49.39 | 52.22 | 104.3 | 507.65 | 6.25 | 336.101 | 23.97 | 0.259 | 32 | 52.573 | 323.093 | 52.43 | 11.28 | 19.98 | 19.95 | 4321.6 | 59.99 | 24.92 | 24.43 |  | 742 | 70.053 | 45.04 | 80.06 | 120.09 | 28.99 | 30.1 |  | 30.45 | 4319.5 | 35 | 28.63 | 78 | 31 | 41.568 |  | 10.2 | 0.88 | -18.75
| 2 | 138 | 5 | 18 | 3 | 2 | 14.231 | 11.399 | 99.152 | 10.46 |  | 3.021 | 3 | 49.39 | 52.39 | 103.83 | 517.01 | 5.33 | 336.549 | 23.97 | 0.253 | 32 | 45.904 | 323.61 | 53.02 | 11.26 | 19.98 | 19.95 | 4296.6 | 59.53 | 25.03 | 24.44 |  | 742 | 70.09 | 45.03 | 80.34 | 119.76 | 29.02 | 30.11 |  | 30.48 | 4300 | 36.5 | 27.45 | 78 | 31 | 41.568 |  | 9.02 | 0.35 | -14.06
| 2 | 139 | 5 | 19 | 4 | 2 | 14.119 | 11.402 | 99.152 | 8.84 |  | 2.835 | 3.18 | 49.37 | 52.55 | 104.57 | 523.26 | 4.52 | 336.59 | 23.97 | 0.227 | 32.01 | 44.091 | 322.444 | 53.54 | 11.18 | 19.98 | 19.95 | 4280.6 | 59.33 | 24.93 | 24.45 |  | 742 | 70.13 | 45.02 | 80.21 | 120.45 | 29.04 | 30.12 |  | 30.48 | 4289.75 | 36.5 | 27.45 | 78 | 31 | 44.705 |  | 9.02 | 0.7 | -20.31
| 2 | 140 | 5 | 20 | 5 | 2 | 14.26 | 11.405 | 99.152 | 7.97 |  | 2.742 | 3.15 | 49.36 | 52.51 | 105.07 | 528.37 | 4.4 | 336.506 | 23.98 | 0.23 | 32.04 | 44.966 | 321.67 | 53.94 | 11.3 | 19.98 | 19.97 | 4303.1 | 59.29 | 25.07 | 24.45 |  | 742 | 70.149 | 45.01 | 80.18 | 119.97 | 29.06 | 30.11 |  | 30.47 | 4314.75 | 35.5 | 28.24 | 78 | 31 | 44.313 |  | 9.8 | 0.66 | -17.97
| 2 | 141 | 5 | 21 | 6 | 2 | 14.074 | 11.406 | 99.152 | 7.54 |  | 2.697 | 3.19 | 49.36 | 52.55 | 104.77 | 533.44 | 4.58 | 336.598 | 23.99 | 0.253 | 32.04 | 45.091 | 321.325 | 54.32 | 11.38 | 19.98 | 19.96 | 4326 | 59.3 | 25.11 | 24.44 |  | 742 | 70.165 | 45.01 | 80.07 | 119.77 | 29.07 | 30.1 |  | 30.44 | 4325 | 35.5 | 28.24 | 78 | 31 | 42.352 |  | 9.8 | 0.76 | -19.53
| 2 | 142 | 5 | 22 | 7 | 2 | 14.053 | 11.408 | 99.152 | 7.17 |  | 2.66 | 3.23 | 49.38 | 52.61 | 104.24 | 538.51 | 4.61 | 336.791 | 23.99 | 0.252 | 32.04 | 43.34 | 321.033 | 54.71 | 11.26 | 19.99 | 19.97 | 4302.6 | 59.38 | 24.98 | 24.43 |  | 742 | 70.228 | 45 | 80.08 | 119.92 | 29.08 | 30.09 |  | 30.4 | 4300 | 36.5 | 27.45 | 78 | 31 | 41.568 |  | 9.02 | 0.27 | -14.84
| 21 | 143 | 5 | 23 | 1 | 21 | 14.231 | 11.406 | 99.152 | 6.9 |  | 2.629 | 3.2 | 49.42 | 52.62 | 103.24 | 542.93 | 4.38 | 337.166 | 23.99 | 0.329 | 32.04 | 41.508 | 319.922 | 55.04 | 11.18 | 19.99 | 19.97 | 4279.2 | 59.51 | 24.95 | 24.41 |  | 742 | 70.241 | 45 | 79.93 | 119.69 | 29.09 | 30.07 |  | 30.36 | 4300 | 36.5 | 27.45 | 78 | 31 | 41.568 |  | 9.02 | 0.88 | -18.75
| 21 | 144 | 5 | 24 | 2 | 21 | 13.988 | 11.402 | 99.152 | 6.42 |  | 2.534 | 3.22 | 49.45 | 52.67 | 99.11 | 546.81 | 3.85 | 338.801 | 23.99 | 0.396 | 32.05 | 25.295 | 318.07 | 55.37 | 9.94 | 19.99 | 19.96 | 3835 | 59.65 | 24.75 | 24.4 |  | 742 | 70.266 | 44.99 | 80.05 | 119.93 | 29.1 | 30.04 |  | 30.3 | 3727.25 | 32 | 20 | 78 | 31 | 11.765 |  | 1.57 | 0.92 | -20.31
| 21 | 145 | 5 | 25 | 3 | 21 | 22.454 | 11.404 | 99.153 | 3.77 |  | 2.352 | 3.19 | 49.53 | 52.72 | 98.89 | 544.77 | 1.88 | 339.324 | 24 | 0.272 | 32.06 | 17.113 | 312.848 | 55.71 | 8.62 | 20.01 | 19.98 | 3322.5 | 59.78 | 24.78 | 24.39 |  | 742 | 70.261 | 45 | 80.06 | 120.07 | 29.1 | 30.01 |  | 30.26 | 3221 | 30.5 | 18.43 | 78 | 31 | 11.765 |  | 0 | 0.02 | 0
| 21 | 146 | 5 | 26 | 4 | 21 | 22.492 | 11.4 | 99.152 | 2.31 |  | 2.259 | 3.01 | 49.58 | 52.59 | 99.19 | 533.46 | 0.54 | 339.412 | 24.01 | 0.172 | 32.06 | 14.814 | 305.979 | 56.01 | 7.43 | 20 | 19.98 | 2870.6 | 59.83 | 24.71 | 24.39 |  | 742 | 70.229 | 45 | 79.97 | 119.95 | 29.09 | 29.99 |  | 30.23 | 3221 | 27.5 | 18.04 | 78 | 31 | 11.765 |  | 0 | 0 | 0
| 21 | 147 | 5 | 27 | 5 | 21 | 22.495 | 11.401 | 99.152 | 3.24 |  | 2.275 | 2.69 | 49.63 | 52.32 | 99.1 | 520.99 | 0.06 | 339.547 | 24 | 0.166 | 32.05 | 14.293 | 293.977 | 56.24 | 6.05 | 20 | 19.97 | 2331.9 | 59.87 | 24.77 | 24.36 |  | 742 | 70.216 | 44.98 | 80.06 | 119.83 | 29.06 | 29.96 |  | 30.21 | 2239.75 | 25.5 | 18.43 | 78 | 31 | 14.117 |  | 0 | 0 | 0
| 21 | 148 | 5 | 28 | 6 | 21 | 20.235 | 11.402 | 99.153 | 4.04 |  | 2.292 | 2.33 | 49.71 | 52.03 | 99.02 | 509.28 | 0.03 | 339.325 | 24.01 | 0.174 | 32.03 | 15.171 | 262.286 | 56.43 | 4.92 | 20 | 19.99 | 1900.2 | 60.13 | 24.7 | 24.39 |  | 742 | 70.186 | 44.99 | 80.08 | 120.1 | 29.03 | 29.93 |  | 30.19 | 1813.25 | 22.5 | 18.82 | 78 | 31 | 14.902 |  | 0.39 | 0.02 | 0
| 21 | 149 | 5 | 29 | 7 | 21 | 14.973 | 11.4 | 99.153 | 3.02 |  | 2.294 | 2.09 | 49.78 | 51.87 | 99.62 | 499.72 | 0.33 | 339.264 | 24.02 | 0.151 | 32.02 | 16.398 | 223.12 | 56.59 | 3.95 | 20.01 | 19.99 | 1533.2 | 60.7 | 24.61 | 24.41 |  | 742 | 70.133 | 44.98 | 80 | 119.89 | 28.99 | 29.9 |  | 30.18 | 1813.25 | 20.5 | 18.43 | 78 | 32 | 14.902 |  | 0 | 0.57 | -2.34
| 21 | 150 | 5 | 30 | 8 | 21 | 15.445 | 11.402 | 99.153 | 1.98 |  | 2.221 | 1.96 | 49.83 | 51.79 | 99.49 | 491.78 | 0.53 | 339.124 | 24.02 | 0.175 | 32.01 | 18.464 | 179.174 | 56.69 | 2.9 | 20.02 | 20 | 1130.6 | 61.22 | 24.49 | 24.41 |  | 742 | 70.137 | 44.98 | 79.69 | 119.67 | 28.96 | 29.88 |  | 30.16 | 1064 | 18.5 | 18.04 | 78 | 32 | 19.215 |  | 0 | 0 | 3.13
| 1 | 151 | 6 | 1 | 1 | 1 | 14.539 | 11.399 | 99.154 | 2.08 |  | 2.187 | 1.84 | 49.85 | 51.69 | 99.3 | 485.25 | 0.6 | 339.045 | 24.02 | 0.165 | 32 | 22.199 | 142.196 | 56.71 | 2.29 | 20.02 | 19.99 | 887.2 | 61.61 | 24.66 | 24.4 |  | 742 | 70.109 | 44.97 | 79.9 | 119.5 | 28.94 | 29.86 |  | 30.12 | 850 | 17.5 | 18.43 | 78 | 32 | 25.49 |  | 0.39 | 0.06 | 5.47
| 1 | 152 | 6 | 2 | 2 | 1 | 14.007 | 11.399 | 99.154 | 3.54 |  | 2.244 | 1.83 | 49.82 | 51.64 | 99.34 | 480.17 | 0.56 | 339.039 | 24.01 | 0.135 | 31.98 | 28.575 | 124.282 | 56.64 | 2.06 | 20.02 | 20 | 788.4 | 61.9 | 24.97 | 24.39 |  | 742 | 70.093 | 44.97 | 79.95 | 119.82 | 28.92 | 29.85 |  | 30.09 | 850 | 17 | 18.82 | 78 | 32 | 25.49 |  | 0.78 | 0.92 | 0
| 1 | 153 | 6 | 3 | 3 | 1 | 14.44 | 11.397 | 99.154 | 5.3 |  | 2.377 | 1.64 | 49.85 | 51.48 | 99.39 | 476 | 0.62 | 339.046 | 24.02 | 0.144 | 31.97 | 34.836 | 115.092 | 56.52 | 2.1 | 20.02 | 20 | 796.3 | 62.09 | 25.15 | 24.38 |  | 742 | 70.053 | 44.97 | 79.9 | 120.6 | 28.9 | 29.84 |  | 30.07 | 801.5 | 15 | 19.61 | 78 | 32 | 37.646 |  | 1.18 | 0.8 | -3.13
| 1 | 154 | 6 | 4 | 4 | 1 | 14.624 | 11.396 | 99.154 | 5.98 |  | 2.463 | 1.57 | 49.84 | 51.41 | 99.42 | 472.57 | 0.71 | 339.057 | 24.01 | 0.157 | 31.97 | 36.959 | 114.551 | 56.34 | 2.16 | 20.03 | 20.01 | 819.7 | 62.23 | 25.13 | 24.38 |  | 742 | 70.02 | 44.98 | 80.15 | 120.49 | 28.89 | 29.83 |  | 30.08 | 824 | 15 | 19.61 | 78 | 32 | 36.862 |  | 1.18 | 0.18 | 2.34
| 1 | 155 | 6 | 5 | 5 | 1 | 14.318 | 11.397 | 99.153 | 6.06 |  | 2.502 | 1.52 | 49.81 | 51.34 | 99.45 | 469.29 | 0.79 | 339.018 | 24 | 0.169 | 31.95 | 37.131 | 117.14 | 56.07 | 2.2 | 20.05 | 20.01 | 838 | 62.35 | 25.06 | 24.37 |  | 742 | 69.992 | 44.96 | 80.1 | 120.02 | 28.87 | 29.82 |  | 30.08 | 824 | 16 | 19.61 | 78 | 32 | 36.862 |  | 1.18 | 0.12 | 4.69
| 1 | 156 | 6 | 6 | 6 | 1 | 14.273 | 11.399 | 99.153 | 5.85 |  | 2.513 | 1.46 | 49.82 | 51.27 | 99.45 | 466.18 | 0.81 | 338.896 | 24 | 0.19 | 31.94 | 36.803 | 119.785 | 55.64 | 2.22 | 20.04 | 20.02 | 846.3 | 62.46 | 25.04 | 24.37 |  | 742 | 69.959 | 44.98 | 79.86 | 120.01 | 28.86 | 29.82 |  | 30.09 | 845.25 | 16.5 | 19.61 | 78 | 32 | 35.686 |  | 1.18 | 0.84 | 0
| 1 | 157 | 6 | 7 | 7 | 1 | 14.433 | 11.397 | 99.154 | 5.7 |  | 2.505 | 1.44 | 49.79 | 51.23 | 99.44 | 463.22 | 0.8 | 338.878 | 23.98 | 0.201 | 31.93 | 36.526 | 120.487 | 54.93 | 2.23 | 20.04 | 20.01 | 851.8 | 62.56 | 25.05 | 24.36 |  | 742 | 69.942 | 44.97 | 79.93 | 120.08 | 28.86 | 29.82 |  | 30.1 | 852.25 | 17 | 19.61 | 78 | 32 | 35.294 |  | 1.18 | 0.29 | 4.69
| 12 | 158 | 6 | 8 | 1 | 12 | 14.187 | 11.396 | 99.153 | 5.6 |  | 2.483 | 1.43 | 49.74 | 51.17 | 99.43 | 460.35 | 0.8 | 338.992 | 23.97 | 0.22 | 31.92 | 35.58 | 121.342 | 54.02 | 2.2 | 20.05 | 20.01 | 843.9 | 62.65 | 24.94 | 24.34 |  | 742 | 69.948 | 44.96 | 79.93 | 119.77 | 28.85 | 29.82 |  | 30.13 | 852.25 | 17.5 | 19.22 | 78 | 32 | 35.294 |  | 1.18 | 0.9 | 1.56
| 12 | 159 | 6 | 9 | 2 | 12 | 15.322 | 11.396 | 99.153 | 6.03 |  | 2.61 | 1.42 | 49.68 | 51.1 | 102.67 | 457.58 | 0.86 | 337.893 | 23.97 | 0.243 | 31.92 | 65.886 | 125.113 | 53.25 | 2.98 | 20.06 | 20.02 | 1091.1 | 62.67 | 26.1 | 24.35 |  | 742 | 69.933 | 44.97 | 80.12 | 119.92 | 28.84 | 29.8 |  | 30.17 | 854.5 | -11 | 27.06 | 78 | 32 | 48.627 |  | 9.02 | 0.04 | 0
| 12 | 160 | 6 | 10 | 3 | 12 | 14.774 | 11.397 | 99.153 | 7.82 |  | 2.884 | 1.42 | 49.61 | 51.03 | 105.22 | 457.21 | 2.08 | 336.846 | 23.97 | 0.218 | 31.92 | 80.473 | 150.581 | 52.44 | 4.7 | 20.05 | 20.03 | 1742.8 | 62.59 | 25.74 | 24.35 |  | 742 | 69.909 | 44.98 | 80.22 | 119.93 | 28.84 | 29.78 |  | 30.22 | 1895.25 | 2 | 31.37 | 78 | 32 | 83.136 |  | 12.94 | 0.04 | 1.56
| 12 | 161 | 6 | 11 | 4 | 12 | 14.676 | 11.399 | 99.153 | 8.81 |  | 3.101 | 1.58 | 49.56 | 51.13 | 105.05 | 462.94 | 3.35 | 336.863 | 23.97 | 0.226 | 31.93 | 74.238 | 208.358 | 51.21 | 6.09 | 20.07 | 20.03 | 2303.3 | 62.47 | 25.24 | 24.34 |  | 742 | 69.931 | 44.99 | 80.14 | 120.08 | 28.86 | 29.76 |  | 30.27 | 1895.25 | 21.5 | 27.84 | 78 | 32 | 83.136 |  | 9.8 | 0.82 | 3.13
| 12 | 162 | 6 | 12 | 5 | 12 | 13.852 | 11.399 | 99.153 | 9.48 |  | 3.337 | 1.86 | 49.49 | 51.35 | 103.86 | 469.51 | 4.2 | 336.706 | 23.97 | 0.268 | 31.96 | 64.461 | 267.502 | 49.68 | 7.29 | 20.07 | 20.03 | 2782.7 | 62.28 | 25.03 | 24.33 |  | 742 | 69.913 | 44.99 | 80.16 | 120.01 | 28.88 | 29.77 |  | 30.32 | 2478 | 27 | 29.41 | 78 | 32 | 65.881 |  | 10.98 | 0.88 | 5.47
| 12 | 163 | 6 | 13 | 6 | 12 | 14.478 | 11.396 | 99.152 | 10.68 |  | 3.348 | 2.03 | 49.49 | 51.52 | 107.56 | 475.56 | 4.41 | 335.815 | 23.96 | 0.166 | 31.99 | 60.557 | 293.793 | 49.58 | 8.26 | 20.08 | 20.05 | 3130.2 | 61.98 | 25.19 | 24.32 |  | 742 | 69.934 | 45 | 80.01 | 119.63 | 28.9 | 29.81 |  | 30.36 | 3232 | 28 | 27.84 | 78 | 31 | 65.489 |  | 9.41 | 0.84 | -0.78
| 12 | 164 | 6 | 14 | 7 | 12 | 14.039 | 11.398 | 99.152 | 11.86 |  | 3.378 | 2.31 | 49.42 | 51.73 | 109.32 | 481.97 | 4.75 | 335.383 | 23.96 | 0.148 | 32 | 63.213 | 306.353 | 50.67 | 9.28 | 20.08 | 20.05 | 3534.6 | 61.62 | 25.08 | 24.32 |  | 742 | 69.945 | 45 | 79.78 | 119.62 | 28.91 | 29.84 |  | 30.39 | 3232 | 29 | 31.37 | 78 | 31 | 65.489 |  | 12.94 | 0.88 | -2.34
| 12 | 165 | 6 | 15 | 8 | 12 | 14.247 | 11.396 | 99.153 | 12.6 |  | 3.41 | 2.49 | 49.39 | 51.88 | 109.52 | 491.27 | 5.8 | 334.978 | 23.96 | 0.148 | 32.01 | 62.785 | 314.803 | 51.6 | 10.27 | 20.08 | 20.05 | 3900.9 | 61.07 | 25.13 | 24.29 |  | 742 | 69.98 | 45 | 79.89 | 119.46 | 28.94 | 29.89 |  | 30.42 | 3661.5 | 29.5 | 31.37 | 78 | 31 | 62.744 |  | 13.33 | 0.82 | -9.38
| 2 | 166 | 6 | 16 | 1 | 2 | 14.22 | 11.395 | 99.153 | 12.78 |  | 3.391 | 2.69 | 49.38 | 52.07 | 110.39 | 501.74 | 6.19 | 335.001 | 23.96 | 0.147 | 32.02 | 61.546 | 319.966 | 52.29 | 11.07 | 20.1 | 20.07 | 4208 | 60.36 | 25.11 | 24.29 |  | 742 | 69.974 | 45.02 | 80.18 | 119.73 | 28.97 | 29.92 |  | 30.44 | 4260.75 | 30 | 30.98 | 78 | 31 | 57.646 |  | 12.55 | 0.31 | -8.59
| 2 | 167 | 6 | 17 | 2 | 2 | 14.252 | 11.394 | 99.153 | 12.31 |  | 3.274 | 2.93 | 49.39 | 52.32 | 104.89 | 512.26 | 6.2 | 335.969 | 23.96 | 0.249 | 32.04 | 54.071 | 322.519 | 52.87 | 11.25 | 20.09 | 20.07 | 4313.2 | 59.7 | 24.9 | 24.28 |  | 742 | 70.007 | 45.01 | 80.07 | 119.84 | 29 | 29.95 |  | 30.47 | 4260.75 | 35 | 29.02 | 78 | 31 | 57.646 |  | 10.59 | 0.86 | -20.31
| 2 | 168 | 6 | 18 | 3 | 2 | 14.103 | 11.393 | 99.153 | 10.56 |  | 3.046 | 3.04 | 49.39 | 52.42 | 103.94 | 520.12 | 5.52 | 336.323 | 23.97 | 0.252 | 32.05 | 46.91 | 323.243 | 53.41 | 11.27 | 20.09 | 20.06 | 4303.7 | 59.4 | 25.02 | 24.27 |  | 742 | 70.053 | 45.01 | 80.01 | 119.73 | 29.03 | 29.96 |  | 30.5 | 4314.75 | 36.5 | 27.45 | 78 | 31 | 42.352 |  | 9.41 | 0.61 | -20.31
| 2 | 169 | 6 | 19 | 4 | 2 | 14.199 | 11.391 | 99.153 | 8.97 |  | 2.858 | 3.17 | 49.36 | 52.53 | 104 | 525.8 | 4.61 | 336.544 | 23.98 | 0.25 | 32.06 | 44.402 | 322.889 | 53.88 | 11.25 | 20.09 | 20.08 | 4288.6 | 59.32 | 25.06 | 24.26 |  | 742 | 70.098 | 45.01 | 80.01 | 119.96 | 29.05 | 29.98 |  | 30.5 | 4289.75 | 36.5 | 27.45 | 78 | 31 | 42.352 |  | 9.41 | 0.29 | -14.06
| 2 | 170 | 6 | 20 | 5 | 2 | 14.299 | 11.392 | 99.153 | 7.92 |  | 2.731 | 3.21 | 49.37 | 52.57 | 104.67 | 530.82 | 4.36 | 336.404 | 23.97 | 0.23 | 32.04 | 44.181 | 322.169 | 54.21 | 11.21 | 20.1 | 20.07 | 4286.9 | 59.35 | 24.97 | 24.25 |  | 742 | 70.122 | 45 | 80.05 | 120.03 | 29.06 | 29.98 |  | 30.48 | 4295.25 | 36 | 27.45 | 78 | 31 | 43.921 |  | 9.41 | 0.88 | -19.53
| 2 | 171 | 6 | 21 | 6 | 2 | 14.073 | 11.392 | 99.153 | 7.38 |  | 2.679 | 3.17 | 49.36 | 52.53 | 104.7 | 535.64 | 4.41 | 336.312 | 23.98 | 0.236 | 32.06 | 44.655 | 321.439 | 54.58 | 11.33 | 20.1 | 20.08 | 4302.1 | 59.46 | 25.16 | 24.24 |  | 742 | 70.174 | 45 | 80.16 | 120 | 29.08 | 29.98 |  | 30.44 | 4310 | 35.5 | 27.84 | 78 | 31 | 44.313 |  | 9.8 | 0.55 | -20.31
| 2 | 172 | 6 | 22 | 7 | 2 | 14.199 | 11.393 | 99.153 | 7.09 |  | 2.652 | 3.24 | 49.37 | 52.61 | 104.73 | 540.45 | 4.54 | 336.343 | 23.99 | 0.237 | 32.07 | 44.791 | 320.737 | 54.96 | 11.29 | 20.1 | 20.08 | 4314.8 | 59.51 | 24.98 | 24.23 |  | 742 | 70.2 | 44.99 | 80.16 | 120.17 | 29.09 | 29.97 |  | 30.4 | 4325 | 35.5 | 27.84 | 78 | 31 | 44.313 |  | 9.8 | 0.23 | -14.06
| 21 | 173 | 6 | 23 | 1 | 21 | 14.094 | 11.393 | 99.153 | 6.96 |  | 2.628 | 3.19 | 49.46 | 52.65 | 102.7 | 544.93 | 4.55 | 336.855 | 23.99 | 0.366 | 32.09 | 42.057 | 320.344 | 55.29 | 11.23 | 20.11 | 20.09 | 4294.6 | 59.56 | 24.98 | 24.22 |  | 742 | 70.218 | 44.99 | 80.16 | 120.35 | 29.1 | 29.96 |  | 30.36 | 4236.5 | 36 | 27.84 | 78 | 31 | 27.451 |  | 9.41 | 0.84 | -20.31
| 21 | 174 | 6 | 24 | 2 | 21 | 14.098 | 11.388 | 99.153 | 6.4 |  | 2.52 | 3.23 | 49.5 | 52.73 | 98.98 | 547.56 | 4.05 | 338.277 | 24 | 0.396 | 32.09 | 24.539 | 318.54 | 55.6 | 9.98 | 20.11 | 20.1 | 3852.4 | 59.68 | 24.73 | 24.22 |  | 742 | 70.223 | 44.99 | 80.05 | 120 | 29.11 | 29.93 |  | 30.32 | 3757 | 32 | 19.61 | 78 | 31 | 11.372 |  | 1.18 | 0.88 | -20.31
| 21 | 175 | 6 | 25 | 3 | 21 | 22.453 | 11.387 | 99.153 | 3.79 |  | 2.321 | 3.18 | 49.53 | 52.71 | 98.76 | 538.92 | 1.94 | 338.793 | 24 | 0.258 | 32.08 | 16.914 | 313.396 | 55.91 | 8.68 | 20.11 | 20.09 | 3340.5 | 59.78 | 24.8 | 24.2 |  | 742 | 70.226 | 44.98 | 79.89 | 120.22 | 29.11 | 29.91 |  | 30.28 | 3235 | 30.5 | 18.04 | 78 | 31 | 12.157 |  | 0 | 0.02 | 0
| 21 | 176 | 6 | 26 | 4 | 21 | 22.493 | 11.386 | 99.153 | 2.08 |  | 2.22 | 2.83 | 49.59 | 52.42 | 99.09 | 526.4 | 0.44 | 338.967 | 24 | 0.186 | 32.07 | 14.458 | 306.067 | 56.18 | 7.36 | 20.11 | 20.1 | 2838.6 | 59.83 | 24.75 | 24.2 |  | 742 | 70.201 | 44.98 | 79.88 | 119.99 | 29.09 | 29.89 |  | 30.24 | 2735 | 27.5 | 18.82 | 78 | 31 | 11.765 |  | 0.39 | 0 | 0
| 21 | 177 | 6 | 27 | 5 | 21 | 22.495 | 11.383 | 99.153 | 3.28 |  | 2.238 | 2.53 | 49.63 | 52.16 | 99.2 | 514.17 | 0.05 | 338.989 | 24 | 0.158 | 32.05 | 14.677 | 294.122 | 56.4 | 6.09 | 20.11 | 20.09 | 2349.2 | 59.98 | 24.75 | 24.2 |  | 742 | 70.195 | 44.97 | 79.9 | 120.11 | 29.07 | 29.87 |  | 30.21 | 2251.5 | 25.5 | 18.82 | 78 | 31 | 14.51 |  | 0.39 | 0 | 0
| 21 | 178 | 6 | 28 | 6 | 21 | 22.294 | 11.381 | 99.153 | 4.31 |  | 2.265 | 2.53 | 49.63 | 52.16 | 99.28 | 514.17 | 0.03 | 338.789 | 24 | 0.155 | 32.05 | 14.973 | 264.564 | 56.4 | 4.94 | 20.11 | 20.09 | 1906.4 | 59.98 | 24.75 | 24.2 |  | 742 | 70.17 | 44.97 | 80.19 | 120.15 | 29.03 | 29.84 |  | 30.2 | 1820.25 | 22.5 | 18.43 | 78 | 31 | 15.686 |  | 0 | 0.02 | 0
| 21 | 179 | 6 | 29 | 7 | 21 | 14.817 | 11.379 | 99.153 | 3.36 |  | 2.247 | 2.24 | 49.68 | 51.92 | 98.91 | 503.34 | 0.37 | 338.698 | 24.01 | 0.172 | 32.05 | 16.396 | 222.437 | 56.59 | 3.87 | 20.12 | 20.1 | 1504.2 | 60.41 | 24.57 | 24.2 |  | 742 | 70.146 | 44.97 | 80.28 | 119.99 | 29 | 29.83 |  | 30.19 | 1420.25 | 20.5 | 18.82 | 78 | 32 | 16.862 |  | 0.39 | 0.21 | 1.56
| 21 | 180 | 6 | 30 | 8 | 21 | 15.203 | 11.381 | 99.153 | 2.03 |  | 2.193 | 2.05 | 49.72 | 51.77 | 99.54 | 494.89 | 0.48 | 338.63 | 24.01 | 0.165 | 32.03 | 19.225 | 179.161 | 56.71 | 2.99 | 20.11 | 20.09 | 1160.5 | 60.97 | 24.6 | 24.19 |  | 742 | 70.115 | 44.97 | 80.01 | 119.56 | 28.96 | 29.81 |  | 30.18 | 1106.25 | 20 | 18.82 | 78 | 32 | 20.784 |  | 0.39 | 0.02 | 3.91
| 1 | 181 | 7 | 1 | 1 | 1 | 14.497 | 11.382 | 99.153 | 1.69 |  | 2.165 | 1.87 | 49.77 | 51.65 | 99.29 | 487.87 | 0.49 | 338.667 | 24.01 | 0.185 | 32.01 | 21.082 | 145.022 | 56.74 | 2.25 | 20.12 | 20.1 | 879.2 | 61.43 | 24.4 | 24.18 |  | 742 | 70.09 | 44.97 | 79.82 | 120.4 | 28.94 | 29.79 |  | 30.18 | 831.25 | 16.5 | 18.04 | 78 | 32 | 22.745 |  | 0 | 0.18 | 7.03
| 1 | 182 | 7 | 2 | 2 | 1 | 14.029 | 11.38 | 99.152 | 3.69 |  | 2.179 | 1.78 | 49.77 | 51.55 | 99.31 | 482.57 | 0.45 | 338.561 | 24.01 | 0.152 | 32 | 27.025 | 121.575 | 56.71 | 1.88 | 20.11 | 20.1 | 722.1 | 61.75 | 24.93 | 24.18 |  | 742 | 70.052 | 44.96 | 79.74 | 119.78 | 28.92 | 29.79 |  | 30.17 | 717 | 17.5 | 18.82 | 78 | 32 | 34.509 |  | 0.39 | 0.92 | 0.78
| 1 | 183 | 7 | 3 | 3 | 1 | 14.434 | 11.384 | 99.152 | 6.4 |  | 2.297 | 1.76 | 49.77 | 51.54 | 99.53 | 478 | 0.56 | 338.545 | 24.01 | 0.145 | 32 | 35.072 | 111.874 | 56.62 | 1.92 | 20.13 | 20.1 | 724.4 | 61.96 | 25.31 | 24.19 |  | 742 | 70.018 | 44.96 | 80.02 | 119.87 | 28.89 | 29.78 |  | 30.16 | 728 | 14.5 | 19.22 | 78 | 32 | 39.607 |  | 1.18 | 0.82 | -2.34
| 1 | 184 | 7 | 4 | 4 | 1 | 14.715 | 11.387 | 99.152 | 7.41 |  | 2.409 | 1.63 | 49.77 | 51.4 | 99.34 | 474.14 | 0.67 | 338.582 | 24 | 0.158 | 31.98 | 37.971 | 110.321 | 56.46 | 2.02 | 20.12 | 20.1 | 765.5 | 62.1 | 25.17 | 24.17 |  | 742 | 69.983 | 44.96 | 79.82 | 119.88 | 28.87 | 29.78 |  | 30.13 | 728 | 14.5 | 19.61 | 78 | 32 | 39.607 |  | 1.18 | 0.16 | 3.13
| 1 | 185 | 7 | 5 | 5 | 1 | 14.294 | 11.387 | 99.152 | 7.38 |  | 2.487 | 1.51 | 49.77 | 51.29 | 99.39 | 470.55 | 0.76 | 338.581 | 23.99 | 0.173 | 31.96 | 38.505 | 111.114 | 56.26 | 2.13 | 20.13 | 20.1 | 808.7 | 62.19 | 25.12 | 24.17 |  | 742 | 69.962 | 44.96 | 79.94 | 119.96 | 28.86 | 29.79 |  | 30.11 | 813.25 | 14.5 | 19.61 | 78 | 32 | 37.254 |  | 1.18 | 0.29 | 6.25
| 1 | 186 | 7 | 6 | 6 | 1 | 14.355 | 11.387 | 99.152 | 6.86 |  | 2.502 | 1.42 | 49.78 | 51.2 | 99.35 | 467.18 | 0.79 | 338.591 | 23.98 | 0.199 | 31.96 | 36.684 | 112.238 | 55.92 | 2.11 | 20.12 | 20.1 | 810.2 | 62.24 | 24.84 | 24.18 |  | 742 | 69.939 | 44.97 | 80.02 | 119.51 | 28.85 | 29.83 |  | 30.11 | 804.5 | 16.5 | 19.22 | 78 | 32 | 33.725 |  | 1.18 | 0.66 | -0.78
| 1 | 187 | 7 | 7 | 7 | 1 | 14.395 | 11.383 | 99.152 | 6.7 |  | 2.481 | 1.46 | 49.74 | 51.2 | 99.31 | 463.96 | 0.75 | 338.75 | 23.97 | 0.212 | 31.95 | 35.713 | 112.475 | 55.44 | 2.06 | 20.12 | 20.09 | 789.6 | 62.31 | 24.9 | 24.17 |  | 742 | 69.937 | 44.97 | 80.06 | 120.04 | 28.84 | 29.87 |  | 30.14 | 804.5 | 16 | 19.22 | 78 | 32 | 33.725 |  | 0.78 | 0.41 | 3.13
| 12 | 188 | 7 | 8 | 1 | 12 | 14.221 | 11.381 | 99.152 | 6.96 |  | 2.481 | 1.42 | 49.72 | 51.14 | 99.38 | 460.97 | 0.71 | 338.542 | 23.97 | 0.195 | 31.95 | 37.316 | 114.368 | 54.61 | 2.03 | 20.13 | 20.11 | 778.3 | 62.44 | 24.93 | 24.18 |  | 742 | 69.909 | 44.98 | 80.09 | 119.94 | 28.83 | 29.89 |  | 30.18 | 815.5 | 16 | 19.22 | 78 | 32 | 51.372 |  | 0.78 | 0.84 | 0.78
| 12 | 189 | 7 | 9 | 2 | 12 | 15.034 | 11.381 | 99.152 | 7.33 |  | 2.637 | 1.46 | 49.62 | 51.08 | 102.61 | 458.03 | 0.87 | 337.474 | 23.96 | 0.25 | 31.94 | 69.399 | 120.503 | 53.54 | 3.09 | 20.13 | 20.1 | 1126.8 | 62.51 | 26.16 | 24.16 |  | 742 | 69.913 | 44.98 | 79.78 | 119.87 | 28.83 | 29.91 |  | 30.23 | 1229.5 | -12.5 | 27.45 | 78 | 32 | 91.371 |  | 9.8 | 0.02 | 0
| 12 | 190 | 7 | 10 | 3 | 12 | 14.815 | 11.382 | 99.152 | 8.69 |  | 2.899 | 1.39 | 49.6 | 50.98 | 104.56 | 455.61 | 1.96 | 336.758 | 23.97 | 0.241 | 31.94 | 80.969 | 144.854 | 52.48 | 4.47 | 20.14 | 20.11 | 1662.8 | 62.56 | 25.67 | 24.17 |  | 742 | 69.923 | 44.99 | 79.81 | 119.91 | 28.83 | 29.91 |  | 30.27 | 1229.5 | 2 | 31.76 | 78 | 32 | 91.371 |  | 13.33 | 0.02 | 1.56
| 12 | 191 | 7 | 11 | 4 | 12 | 13.998 | 11.381 | 99.152 | 9.54 |  | 3.165 | 1.45 | 49.53 | 50.99 | 103.82 | 459.18 | 3.54 | 336.813 | 23.95 | 0.308 | 31.95 | 74.791 | 215.248 | 51.45 | 6.38 | 20.12 | 20.1 | 2424.1 | 62.59 | 25.13 | 24.15 |  | 742 | 69.933 | 44.99 | 79.82 | 120.19 | 28.84 | 29.92 |  | 30.31 | 2475 | 18 | 31.37 | 78 | 32 | 47.842 |  | 13.33 | 0.08 | 7.81
| 12 | 192 | 7 | 12 | 5 | 12 | 14.658 | 11.386 | 99.152 | 9.7 |  | 3.258 | 1.71 | 49.49 | 51.2 | 105.06 | 466.72 | 4.25 | 336.04 | 23.95 | 0.192 | 31.97 | 62.272 | 269.642 | 50.16 | 7.15 | 20.13 | 20.11 | 2707.5 | 62.55 | 25.23 | 24.15 |  | 742 | 69.93 | 45 | 80.11 | 120.4 | 28.87 | 29.96 |  | 30.34 | 2819.5 | 26 | 26.27 | 78 | 32 | 65.489 |  | 7.84 | 0.88 | 1.56
| 12 | 193 | 7 | 13 | 6 | 12 | 13.959 | 11.385 | 99.152 | 11.06 |  | 3.357 | 1.97 | 49.47 | 51.45 | 108.07 | 472.06 | 4.25 | 335.072 | 23.96 | 0.165 | 31.99 | 64.534 | 293.792 | 49.05 | 8.35 | 20.14 | 20.11 | 3156.1 | 62.33 | 25.26 | 24.16 |  | 742 | 69.945 | 45 | 80.01 | 120.25 | 28.88 | 29.99 |  | 30.37 | 2819.5 | 27.5 | 30.2 | 78 | 32 | 65.489 |  | 11.76 | 0.92 | 3.91
| 12 | 194 | 7 | 14 | 7 | 12 | 14.077 | 11.382 | 99.151 | 12.55 |  | 3.42 | 2.19 | 49.42 | 51.61 | 108.82 | 478.4 | 5.29 | 334.818 | 23.96 | 0.16 | 31.99 | 64.399 | 308.573 | 49.87 | 9.52 | 20.13 | 20.12 | 3645.3 | 62.01 | 24.93 | 24.2 |  | 742 | 69.964 | 45 | 79.97 | 120.15 | 28.9 | 30.01 |  | 30.4 | 3716.25 | 28.5 | 31.37 | 78 | 31 | 59.215 |  | 12.94 | 0.88 | -3.13
| 12 | 195 | 7 | 15 | 8 | 12 | 14.337 | 11.381 | 99.151 | 12.99 |  | 3.448 | 2.45 | 49.37 | 51.82 | 109.99 | 487.48 | 6.01 | 334.444 | 23.95 | 0.126 | 32.01 | 62.695 | 316.666 | 51.07 | 10.07 | 20.14 | 20.11 | 3965.4 | 61.48 | 24.26 | 24.26 |  | 742 | 69.962 | 45 | 79.9 | 119.97 | 28.93 | 30.03 |  | 30.43 | 4035.75 | 29.5 | 30.98 | 78 | 31 | 61.96 |  | 12.55 | 0.76 | -10.94
| 2 | 196 | 7 | 16 | 1 | 2 | 14.289 | 11.376 | 99.151 | 13.06 |  | 3.41 | 2.63 | 49.37 | 52 | 109.27 | 497.45 | 6.18 | 334.447 | 23.96 | 0.142 | 32.04 | 61.017 | 320.829 | 51.92 | 11.35 | 20.14 | 20.12 | 4212.1 | 60.65 | 25.73 | 24.27 |  | 742 | 69.985 | 45 | 80 | 120.24 | 28.96 | 30.05 |  | 30.48 | 4035.75 | 31 | 30.98 | 78 | 31 | 61.96 |  | 12.55 | 0.84 | -14.84
| 2 | 197 | 7 | 17 | 2 | 2 | 14.169 | 11.38 | 99.151 | 12.3 |  | 3.265 | 2.82 | 49.38 | 52.19 | 104.35 | 508.25 | 6.19 | 335.429 | 23.96 | 0.248 | 32.06 | 52.827 | 323.838 | 52.61 | 11.17 | 20.14 | 20.13 | 4330.3 | 59.89 | 24.63 | 24.3 |  | 742 | 70.044 | 44.99 | 80.01 | 119.98 | 28.99 | 30.07 |  | 30.53 | 4329.5 | 35.5 | 29.02 | 78 | 31 | 42.744 |  | 10.59 | 0.9 | -18.75
| 2 | 198 | 7 | 18 | 3 | 2 | 14.249 | 11.379 | 99.152 | 10.39 |  | 3.027 | 3.08 | 49.38 | 52.45 | 103.64 | 517.49 | 5.34 | 335.912 | 23.97 | 0.253 | 32.05 | 45.764 | 324.231 | 53.17 | 11.11 | 20.14 | 20.13 | 4301.9 | 59.46 | 24.67 | 24.3 |  | 742 | 70.067 | 44.99 | 79.97 | 120.26 | 29.03 | 30.09 |  | 30.56 | 4300 | 37 | 27.45 | 78 | 31 | 40.784 |  | 9.02 | 0.9 | -19.53
| 2 | 199 | 7 | 19 | 4 | 2 | 14.273 | 11.379 | 99.152 | 8.84 |  | 2.847 | 3.19 | 49.37 | 52.56 | 104.33 | 523.64 | 4.55 | 335.922 | 23.96 | 0.241 | 32.05 | 43.813 | 323.476 | 53.68 | 11.19 | 20.14 | 20.12 | 4279.4 | 59.36 | 24.98 | 24.29 |  | 742 | 70.117 | 44.99 | 80.01 | 119.88 | 29.05 | 30.1 |  | 30.56 | 4300 | 36 | 27.45 | 78 | 31 | 40.784 |  | 9.02 | 0.76 | -20.31
| 2 | 200 | 7 | 20 | 5 | 2 | 14.061 | 11.384 | 99.152 | 7.88 |  | 2.739 | 3.16 | 49.35 | 52.52 | 105.23 | 528.7 | 4.33 | 335.639 | 23.98 | 0.231 | 32.07 | 45.087 | 322.416 | 54.07 | 11.02 | 20.12 | 20.11 | 4301.5 | 59.4 | 24.47 | 24.27 |  | 742 | 70.144 | 44.98 | 79.96 | 120.01 | 29.06 | 30.11 |  | 30.53 | 4285 | 35 | 28.24 | 78 | 31 | 43.529 |  | 9.8 | 0.08 | -13.28
| 2 | 201 | 7 | 21 | 6 | 2 | 14.234 | 11.383 | 99.15 | 7.48 |  | 2.696 | 3.21 | 49.37 | 52.57 | 104.63 | 533.77 | 4.57 | 335.729 | 23.97 | 0.251 | 32.08 | 45.195 | 321.891 | 54.44 | 11.54 | 20.13 | 20.11 | 4329.2 | 59.46 | 25.45 | 24.27 |  | 742 | 70.176 | 44.97 | 80.01 | 120.05 | 29.08 | 30.1 |  | 30.49 | 4325 | 35.5 | 28.24 | 78 | 31 | 41.96 |  | 9.8 | 0.88 | -18.75
| 2 | 202 | 7 | 22 | 7 | 2 | 14.006 | 11.384 | 99.151 | 7.11 |  | 2.648 | 3.2 | 49.4 | 52.6 | 103.86 | 538.91 | 4.6 | 336.23 | 23.99 | 0.256 | 32.09 | 42.747 | 321.549 | 54.82 | 11.34 | 20.13 | 20.11 | 4295 | 59.49 | 25.21 | 24.27 |  | 742 | 70.181 | 44.96 | 80.26 | 120.12 | 29.09 | 30.08 |  | 30.46 | 4289.75 | 37 | 27.06 | 78 | 31 | 40.391 |  | 9.02 | 0.49 | -20.31
| 21 | 203 | 7 | 23 | 1 | 21 | 14.306 | 11.385 | 99.151 | 6.77 |  | 2.615 | 3.3 | 49.41 | 52.71 | 103.6 | 543.21 | 4.32 | 336.262 | 23.98 | 0.322 | 32.07 | 41.839 | 320.697 | 55.15 | 10.8 | 20.12 | 20.1 | 4274.9 | 59.61 | 24.11 | 24.25 |  | 742 | 70.24 | 44.95 | 80.25 | 120.09 | 29.09 | 30.06 |  | 30.41 | 4289.75 | 35.5 | 27.84 | 78 | 31 | 40.391 |  | 9.41 | 0.8 | -18.75
| 21 | 204 | 7 | 24 | 2 | 21 | 13.876 | 11.38 | 99.151 | 6.34 |  | 2.533 | 3.14 | 49.47 | 52.62 | 99.09 | 546.98 | 3.91 | 338.098 | 23.99 | 0.389 | 32.08 | 25.538 | 318.977 | 55.48 | 9.9 | 20.12 | 20.1 | 3832.2 | 59.7 | 24.67 | 24.25 |  | 742 | 70.235 | 44.95 | 80.17 | 119.8 | 29.1 | 30.04 |  | 30.36 | 3727.25 | 32 | 20.39 | 78 | 31 | 12.157 |  | 1.96 | 0.92 | -20.31
| 21 | 205 | 7 | 25 | 3 | 21 | 22.455 | 11.379 | 99.151 | 4.16 |  | 2.36 | 3.23 | 49.53 | 52.76 | 98.77 | 544.19 | 2.14 | 338.572 | 24.01 | 0.282 | 32.09 | 17.652 | 314.096 | 55.79 | 8.89 | 20.11 | 20.1 | 3369.3 | 59.77 | 25.19 | 24.25 |  | 742 | 70.222 | 44.95 | 80.28 | 120.13 | 29.1 | 30.02 |  | 30.33 | 3727.25 | 30.5 | 18.82 | 78 | 31 | 12.157 |  | 0.39 | 0.02 | 0
| 21 | 206 | 7 | 26 | 4 | 21 | 22.493 | 11.382 | 99.151 | 2.56 |  | 2.247 | 2.99 | 49.59 | 52.58 | 99.21 | 532.58 | 0.52 | 338.779 | 24 | 0.148 | 32.11 | 14.958 | 306.754 | 56.08 | 7.4 | 20.11 | 20.1 | 2867 | 59.83 | 24.63 | 24.25 |  | 742 | 70.225 | 44.93 | 80.12 | 119.71 | 29.09 | 29.99 |  | 30.31 | 3213.25 | 27.5 | 18.04 | 78 | 31 | 12.157 |  | 0 | 0 | 0
| 21 | 207 | 7 | 27 | 5 | 21 | 22.495 | 11.377 | 99.151 | 3.8 |  | 2.28 | 2.61 | 49.68 | 52.29 | 99.09 | 520.17 | 0.05 | 338.858 | 24 | 0.171 | 32.09 | 14.419 | 294.72 | 56.31 | 6.05 | 20.11 | 20.09 | 2329.1 | 59.91 | 24.79 | 24.24 |  | 742 | 70.19 | 44.92 | 80.2 | 119.83 | 29.07 | 29.96 |  | 30.29 | 2234.25 | 25.5 | 18.43 | 78 | 31 | 13.725 |  | 0 | 0 | 0
| 21 | 208 | 7 | 28 | 6 | 21 | 21.783 | 11.377 | 99.151 | 4.36 |  | 2.264 | 2.32 | 49.75 | 52.07 | 99.12 | 508.5 | 0.01 | 338.535 | 24.01 | 0.17 | 32.08 | 15.345 | 266.624 | 56.52 | 5.03 | 20.11 | 20.09 | 1942.6 | 60.24 | 24.72 | 24.25 |  | 742 | 70.169 | 44.92 | 80.06 | 119.72 | 29.04 | 29.94 |  | 30.28 | 2234.25 | 22.5 | 18.82 | 78 | 31 | 13.725 |  | 0.78 | 0.02 | 0
| 21 | 209 | 7 | 29 | 7 | 21 | 14.803 | 11.378 | 99.151 | 2.77 |  | 2.203 | 2.09 | 49.8 | 51.88 | 99.66 | 499.09 | 0.34 | 338.592 | 24.01 | 0.159 | 32.06 | 16.518 | 219.225 | 56.66 | 3.85 | 20.08 | 20.08 | 1494.7 | 60.79 | 24.62 | 24.25 |  | 742 | 70.144 | 44.91 | 79.86 | 120 | 28.99 | 29.91 |  | 30.25 | 1415.5 | 20 | 18.04 | 78 | 32 | 18.039 |  | 0 | 0.57 | -2.34
| 21 | 210 | 7 | 30 | 8 | 21 | 15.503 | 11.374 | 99.151 | 1.65 |  | 2.108 | 1.91 | 49.83 | 51.74 | 99.52 | 491.31 | 0.5 | 338.665 | 24.01 | 0.173 | 32.04 | 18.356 | 179.127 | 56.74 | 2.88 | 20.08 | 20.07 | 1128.2 | 61.31 | 24.4 | 24.24 |  | 742 | 70.105 | 44.9 | 80.03 | 120.3 | 28.95 | 29.89 |  | 30.23 | 1064.75 | 18 | 18.43 | 78 | 32 | 19.608 |  | 0 | 0 | 3.13
| 1 | 211 | 8 | 1 | 1 | 1 | 14.583 | 11.372 | 99.151 | 1.51 |  | 2.047 | 1.87 | 49.86 | 51.73 | 99.29 | 484.77 | 0.49 | 338.58 | 24.02 | 0.16 | 32.02 | 22.13 | 141.475 | 56.73 | 2.3 | 20.07 | 20.07 | 890.3 | 61.7 | 24.69 | 24.24 |  | 742 | 70.058 | 44.9 | 80.12 | 120.04 | 28.92 | 29.86 |  | 30.2 | 855.25 | 18 | 18.82 | 78 | 32 | 25.49 |  | 0.39 | 0.06 | 5.47
| 1 | 212 | 8 | 2 | 2 | 1 | 14.018 | 11.371 | 99.15 | 3.21 |  | 2.093 | 1.73 | 49.86 | 51.59 | 99.31 | 479.65 | 0.49 | 338.463 | 24.02 | 0.134 | 32.02 | 28.981 | 121.254 | 56.66 | 2.06 | 20.08 | 20.06 | 788.2 | 61.96 | 24.95 | 24.25 |  | 742 | 70.019 | 44.89 | 79.86 | 120.17 | 28.9 | 29.85 |  | 30.17 | 786.5 | 17.5 | 19.22 | 78 | 32 | 36.078 |  | 0.78 | 0.92 | 0
| 1 | 213 | 8 | 3 | 3 | 1 | 14.448 | 11.372 | 99.151 | 5.09 |  | 2.195 | 1.64 | 49.86 | 51.5 | 99.39 | 475.51 | 0.61 | 338.445 | 24.01 | 0.146 | 32.01 | 34.793 | 116.509 | 56.54 | 2.11 | 20.07 | 20.06 | 799.6 | 62.13 | 25.21 | 24.24 |  | 742 | 70.014 | 44.89 | 79.74 | 120.03 | 28.88 | 29.84 |  | 30.17 | 803.75 | 15 | 19.61 | 78 | 32 | 37.646 |  | 1.18 | 0.8 | -3.13
| 1 | 214 | 8 | 4 | 4 | 1 | 14.643 | 11.373 | 99.15 | 5.89 |  | 2.314 | 1.55 | 49.86 | 51.41 | 99.45 | 472.05 | 0.72 | 338.396 | 24.01 | 0.157 | 31.98 | 36.922 | 117.388 | 56.36 | 2.17 | 20.06 | 20.05 | 823.5 | 62.29 | 25.16 | 24.23 |  | 742 | 70.003 | 44.89 | 79.89 | 119.81 | 28.86 | 29.83 |  | 30.18 | 829.5 | 15 | 19.61 | 78 | 32 | 36.862 |  | 1.18 | 0.2 | 1.56
| 1 | 215 | 8 | 5 | 5 | 1 | 14.324 | 11.373 | 99.15 | 5.82 |  | 2.392 | 1.49 | 49.86 | 51.35 | 99.45 | 468.77 | 0.76 | 338.461 | 24 | 0.172 | 31.98 | 37.044 | 117.728 | 56.09 | 2.21 | 20.07 | 20.04 | 843 | 62.45 | 25.02 | 24.23 |  | 742 | 69.965 | 44.89 | 79.82 | 119.97 | 28.85 | 29.82 |  | 30.18 | 844.5 | 16.5 | 19.61 | 78 | 32 | 36.078 |  | 1.18 | 0.1 | 4.69
| 1 | 216 | 8 | 6 | 6 | 1 | 14.32 | 11.371 | 99.15 | 5.67 |  | 2.425 | 1.46 | 49.84 | 51.31 | 99.45 | 465.68 | 0.79 | 338.53 | 23.99 | 0.194 | 31.97 | 36.736 | 119.956 | 55.6 | 2.23 | 20.05 | 20.04 | 849.3 | 62.55 | 25.07 | 24.21 |  | 742 | 69.961 | 44.88 | 79.86 | 120.1 | 28.84 | 29.81 |  | 30.19 | 849 | 17 | 19.61 | 78 | 32 | 34.901 |  | 1.18 | 0.82 | 0
| 1 | 217 | 8 | 7 | 7 | 1 | 14.368 | 11.368 | 99.152 | 5.54 |  | 2.429 | 1.46 | 49.81 | 51.27 | 99.39 | 462.72 | 0.76 | 338.671 | 24 | 0.22 | 31.97 | 35.221 | 120.218 | 54.86 | 2.16 | 20.06 | 20.05 | 830.2 | 62.63 | 24.88 | 24.22 |  | 742 | 69.939 | 44.89 | 79.86 | 120.03 | 28.83 | 29.81 |  | 30.21 | 822.5 | 17.5 | 19.22 | 78 | 32 | 32.941 |  | 0.78 | 0.31 | 4.69
| 12 | 218 | 8 | 8 | 1 | 12 | 14.216 | 11.371 | 99.151 | 5.72 |  | 2.424 | 1.47 | 49.75 | 51.22 | 99.39 | 459.89 | 0.78 | 338.65 | 23.98 | 0.171 | 31.95 | 36.016 | 119.743 | 54.05 | 2.1 | 20.05 | 20.04 | 802.4 | 62.68 | 24.98 | 24.2 |  | 742 | 69.929 | 44.89 | 79.77 | 120.02 | 28.83 | 29.79 |  | 30.23 | 827.25 | 16.5 | 19.22 | 78 | 32 | 49.411 |  | 0.78 | 0.88 | -0.78
| 12 | 219 | 8 | 9 | 2 | 12 | 15.185 | 11.37 | 99.151 | 6.38 |  | 2.586 | 1.44 | 49.69 | 51.12 | 102.75 | 457.03 | 0.89 | 337.574 | 23.98 | 0.259 | 31.94 | 67.05 | 123.655 | 53.26 | 3.12 | 20.05 | 20.03 | 1136.2 | 62.66 | 26.24 | 24.21 |  | 742 | 69.929 | 44.9 | 79.78 | 119.49 | 28.82 | 29.78 |  | 30.27 | 1229.5 | -11.5 | 27.45 | 78 | 32 | 90.587 |  | 9.02 | 0.04 | 0
| 12 | 220 | 8 | 10 | 3 | 12 | 14.778 | 11.369 | 99.15 | 8.12 |  | 2.877 | 1.43 | 49.62 | 51.05 | 105.27 | 457.22 | 2.12 | 336.516 | 23.99 | 0.245 | 31.95 | 80.807 | 149.024 | 52.4 | 4.69 | 20.06 | 20.02 | 1745.3 | 62.57 | 25.67 | 24.21 |  | 742 | 69.909 | 44.91 | 79.82 | 119.74 | 28.82 | 29.76 |  | 30.32 | 1898.25 | 2.5 | 31.37 | 78 | 32 | 78.038 |  | 12.94 | 0.02 | 1.56
| 12 | 221 | 8 | 11 | 4 | 12 | 14.393 | 11.371 | 99.15 | 9.02 |  | 3.127 | 1.56 | 49.59 | 51.15 | 105.69 | 463.21 | 3.46 | 336.154 | 23.98 | 0.202 | 31.96 | 74.794 | 215.043 | 51.1 | 6.32 | 20.04 | 20.02 | 2386.7 | 62.45 | 25.28 | 24.22 |  | 742 | 69.913 | 44.92 | 79.9 | 120.1 | 28.84 | 29.75 |  | 30.37 | 2514.75 | 20.5 | 28.63 | 78 | 32 | 69.411 |  | 10.59 | 0.23 | 7.81
| 12 | 222 | 8 | 12 | 5 | 12 | 13.697 | 11.373 | 99.15 | 9.78 |  | 3.328 | 1.89 | 49.53 | 51.43 | 103.59 | 469.98 | 4.26 | 336.277 | 23.98 | 0.258 | 31.98 | 64.672 | 268.418 | 49.54 | 7.38 | 20.04 | 20.02 | 2819.1 | 62.26 | 25.01 | 24.24 |  | 742 | 69.928 | 44.92 | 79.8 | 120.09 | 28.87 | 29.77 |  | 30.41 | 2514.75 | 28 | 29.8 | 78 | 32 | 69.411 |  | 11.37 | 0.9 | 5.47
| 12 | 223 | 8 | 13 | 6 | 12 | 14.408 | 11.374 | 99.15 | 10.84 |  | 3.346 | 2.09 | 49.51 | 51.6 | 108 | 476.03 | 4.78 | 335.316 | 23.99 | 0.152 | 32 | 61.027 | 294.566 | 49.54 | 8.35 | 20.05 | 20.02 | 3169.8 | 61.91 | 25.15 | 24.24 |  | 742 | 69.913 | 44.94 | 79.9 | 120.04 | 28.88 | 29.81 |  | 30.44 | 3268.75 | 28 | 28.24 | 78 | 31 | 64.705 |  | 10.2 | 0.82 | -0.78
| 12 | 224 | 8 | 14 | 7 | 12 | 14.119 | 11.371 | 99.149 | 11.99 |  | 3.388 | 2.35 | 49.46 | 51.81 | 109.4 | 482.96 | 5.15 | 334.918 | 23.99 | 0.142 | 32.02 | 63.033 | 307.861 | 50.7 | 9.46 | 20.04 | 20.02 | 3600.8 | 61.44 | 25.1 | 24.26 |  | 742 | 69.96 | 44.95 | 80.05 | 119.6 | 28.9 | 29.84 |  | 30.47 | 3683.5 | 29 | 30.59 | 78 | 31 | 63.136 |  | 12.55 | 0.9 | -3.13
| 12 | 225 | 8 | 15 | 8 | 12 | 14.263 | 11.372 | 99.149 | 12.57 |  | 3.432 | 2.56 | 49.44 | 52 | 109.65 | 492.49 | 5.84 | 334.709 | 23.98 | 0.145 | 32.03 | 62.791 | 315.213 | 51.68 | 10.36 | 20.04 | 20.02 | 3924.9 | 60.78 | 25.22 | 24.26 |  | 742 | 69.958 | 44.95 | 80.23 | 120.15 | 28.93 | 29.88 |  | 30.51 | 3683.5 | 29.5 | 31.37 | 78 | 31 | 63.136 |  | 13.33 | 0.76 | -10.16
| 2 | 226 | 8 | 16 | 1 | 2 | 14.294 | 11.374 | 99.149 | 12.83 |  | 3.405 | 2.76 | 49.43 | 52.19 | 110.62 | 503.01 | 6.16 | 334.354 | 23.99 | 0.147 | 32.03 | 61.724 | 320.265 | 52.37 | 11.1 | 20.03 | 20.02 | 4233 | 60.09 | 25.03 | 24.27 |  | 742 | 70.004 | 44.94 | 80.1 | 119.87 | 28.97 | 29.92 |  | 30.57 | 4289.75 | 30 | 31.37 | 78 | 31 | 58.43 |  | 12.94 | 0.88 | -13.28
| 2 | 227 | 8 | 17 | 2 | 2 | 14.079 | 11.371 | 99.15 | 12.2 |  | 3.275 | 2.94 | 49.43 | 52.37 | 104.34 | 513.46 | 6.25 | 335.779 | 24 | 0.256 | 32.04 | 52.489 | 323.199 | 52.95 | 11.35 | 20.04 | 20.02 | 4329.6 | 59.57 | 25.03 | 24.32 |  | 742 | 70.054 | 44.94 | 79.97 | 119.82 | 29 | 29.95 |  | 30.62 | 4329.5 | 35.5 | 29.02 | 78 | 31 | 41.568 |  | 10.59 | 0.92 | -17.19
| 2 | 228 | 8 | 18 | 3 | 2 | 14.022 | 11.369 | 99.15 | 10.47 |  | 3.049 | 2.94 | 49.43 | 52.37 | 103.73 | 513.46 | 5.5 | 336.395 | 24 | 0.255 | 32.04 | 45.888 | 323.388 | 52.95 | 11.21 | 20.04 | 20.02 | 4300.6 | 59.57 | 24.89 | 24.32 |  | 742 | 70.073 | 44.94 | 80 | 120.1 | 29.03 | 29.97 |  | 30.65 | 4329.5 | 37 | 27.45 | 78 | 31 | 41.568 |  | 9.02 | 0.39 | -14.84
| 2 | 229 | 8 | 19 | 4 | 2 | 14.332 | 11.371 | 99.149 | 8.83 |  | 2.849 | 3.19 | 49.41 | 52.6 | 104.56 | 526.05 | 4.51 | 336.524 | 24 | 0.233 | 32.07 | 44.326 | 322.814 | 53.91 | 11.19 | 20.01 | 20 | 4283.2 | 59.34 | 24.95 | 24.35 |  | 742 | 70.112 | 44.94 | 80.12 | 120.14 | 29.06 | 29.99 |  | 30.65 | 4289.75 | 36 | 27.84 | 78 | 31 | 44.313 |  | 9.41 | 0.86 | -18.75
| 2 | 230 | 8 | 20 | 5 | 2 | 14.062 | 11.368 | 99.15 | 7.97 |  | 2.752 | 3.22 | 49.41 | 52.62 | 105.05 | 531.14 | 4.44 | 336.424 | 24.01 | 0.232 | 32.08 | 45.277 | 322.03 | 54.27 | 11.31 | 20.01 | 20 | 4309.7 | 59.34 | 25.05 | 24.37 |  | 742 | 70.147 | 44.94 | 80.12 | 119.98 | 29.07 | 30 |  | 30.61 | 4319.5 | 35.5 | 28.24 | 78 | 31 | 45.097 |  | 9.8 | 0.23 | -14.84
| 2 | 231 | 8 | 21 | 6 | 2 | 14.116 | 11.37 | 99.149 | 7.58 |  | 2.712 | 3.22 | 49.41 | 52.62 | 104.21 | 531.14 | 4.59 | 336.795 | 24.01 | 0.251 | 32.08 | 44.745 | 321.574 | 54.27 | 11.32 | 20.01 | 20 | 4325.2 | 59.34 | 25 | 24.37 |  | 742 | 70.193 | 44.94 | 80.07 | 120.04 | 29.09 | 29.99 |  | 30.57 | 4319.5 | 36 | 28.24 | 78 | 31 | 45.097 |  | 9.8 | 0.86 | -18.75
| 2 | 232 | 8 | 22 | 7 | 2 | 14.239 | 11.372 | 99.149 | 7.17 |  | 2.663 | 3.17 | 49.45 | 52.62 | 103.85 | 540.89 | 4.52 | 336.935 | 24.01 | 0.259 | 32.09 | 42.803 | 321.043 | 55 | 11.2 | 20 | 19.99 | 4287.1 | 59.46 | 24.94 | 24.34 |  | 742 | 70.225 | 44.94 | 80.23 | 119.95 | 29.09 | 29.98 |  | 30.52 | 4285 | 37 | 27.45 | 78 | 31 | 40.784 |  | 9.02 | 0.82 | -18.75
| 21 | 233 | 8 | 23 | 1 | 21 | 14.061 | 11.37 | 99.149 | 6.85 |  | 2.627 | 3.22 | 49.51 | 52.73 | 103.32 | 544.82 | 4.27 | 336.932 | 24.01 | 0.332 | 32.1 | 42.122 | 320.402 | 55.32 | 11.21 | 19.99 | 19.98 | 4273.6 | 59.61 | 25.05 | 24.33 |  | 742 | 70.247 | 44.93 | 80.2 | 119.88 | 29.1 | 29.97 |  | 30.48 | 4232 | 36 | 27.84 | 78 | 31 | 29.411 |  | 9.41 | 0.45 | -15.63
| 21 | 234 | 8 | 24 | 2 | 21 | 13.734 | 11.368 | 99.149 | 6.59 |  | 2.563 | 3.22 | 49.51 | 52.73 | 99.07 | 544.82 | 4.11 | 338.748 | 24.01 | 0.406 | 32.1 | 26.089 | 318.443 | 55.32 | 10.11 | 19.99 | 19.98 | 3902 | 59.61 | 24.74 | 24.33 |  | 742 | 70.236 | 44.93 | 80.12 | 119.73 | 29.11 | 29.95 |  | 30.47 | 4232 | 32 | 20.39 | 78 | 31 | 29.411 |  | 1.57 | 0.92 | -20.31
| 21 | 235 | 8 | 25 | 3 | 21 | 22.479 | 11.366 | 99.149 | 3.81 |  | 2.349 | 3.18 | 49.56 | 52.74 | 98.84 | 547.13 | 1.91 | 339.348 | 24.02 | 0.257 | 32.11 | 17.17 | 313.166 | 55.64 | 8.68 | 19.98 | 19.98 | 3337.1 | 59.75 | 24.83 | 24.33 |  | 742 | 70.214 | 44.91 | 80.05 | 119.98 | 29.12 | 29.93 |  | 30.44 | 3226.5 | 30.5 | 18.43 | 78 | 31 | 12.157 |  | 0 | 0 | 0
| 21 | 236 | 8 | 26 | 4 | 21 | 22.493 | 11.364 | 99.149 | 2.33 |  | 2.261 | 3.21 | 49.57 | 52.78 | 99.08 | 538.24 | 0.37 | 339.315 | 24.03 | 0.183 | 32.1 | 14.54 | 305.882 | 55.95 | 7.36 | 19.97 | 19.97 | 2834.8 | 59.85 | 24.8 | 24.35 |  | 742 | 70.222 | 44.9 | 79.86 | 120.14 | 29.11 | 29.91 |  | 30.41 | 2732.75 | 27.5 | 18.43 | 78 | 31 | 12.157 |  | 0 | 0 | 0
| 21 | 237 | 8 | 27 | 5 | 21 | 22.495 | 11.366 | 99.149 | 2.98 |  | 2.267 | 2.81 | 49.63 | 52.45 | 99.14 | 525.72 | 0.05 | 339.161 | 24.03 | 0.161 | 32.08 | 14.591 | 295.779 | 56.21 | 6.2 | 19.96 | 19.97 | 2393.8 | 59.95 | 24.75 | 24.37 |  | 742 | 70.191 | 44.89 | 80.06 | 120.1 | 29.08 | 29.88 |  | 30.37 | 2732.75 | 25.5 | 18.82 | 78 | 31 | 12.157 |  | 0.39 | 0 | 0
| 21 | 238 | 8 | 28 | 6 | 21 | 22.496 | 11.369 | 99.149 | 3.66 |  | 2.237 | 2.54 | 49.69 | 52.23 | 99.67 | 513.59 | 0.01 | 339.133 | 24.03 | 0.147 | 32.08 | 14.829 | 264.751 | 56.43 | 5.05 | 19.96 | 19.96 | 1947.8 | 60.08 | 24.77 | 24.4 |  | 742 | 70.164 | 44.89 | 79.99 | 120.43 | 29.05 | 29.86 |  | 30.34 | 2253 | 22.5 | 18.43 | 78 | 31 | 13.725 |  | 0 | 0 | 0
| 21 | 239 | 8 | 29 | 7 | 21 | 14.97 | 11.369 | 99.149 | 2.56 |  | 2.18 | 2.22 | 49.73 | 51.95 | 99.46 | 502.87 | 0.35 | 339.247 | 24.03 | 0.173 | 32.06 | 16.173 | 222.169 | 56.59 | 3.87 | 19.95 | 19.95 | 1499.8 | 60.52 | 24.61 | 24.48 |  | 742 | 70.12 | 44.88 | 80.12 | 119.84 | 29 | 29.84 |  | 30.31 | 1420.25 | 20.5 | 18.43 | 78 | 32 | 16.862 |  | 0 | 0.08 | 1.56
| 21 | 240 | 8 | 30 | 8 | 21 | 15.139 | 11.371 | 99.149 | 1.43 |  | 2.089 | 1.97 | 49.78 | 51.75 | 99.43 | 494.54 | 0.5 | 339.172 | 24.04 | 0.164 | 32.05 | 18.714 | 182.049 | 56.72 | 3.03 | 19.96 | 19.95 | 1180 | 61.06 | 24.55 | 24.52 |  | 742 | 70.08 | 44.89 | 79.95 | 120.11 | 28.97 | 29.82 |  | 30.3 | 1420.25 | 19.5 | 18.82 | 78 | 32 | 16.862 |  | 0.39 | 0 | 3.91
| 1 | 241 | 9 | 1 | 1 | 1 | 14.708 | 11.37 | 99.148 | 1.48 |  | 2.036 | 1.9 | 49.79 | 51.7 | 99.23 | 487.47 | 0.49 | 339.123 | 24.04 | 0.178 | 32.03 | 21.269 | 144.2 | 56.77 | 2.33 | 19.95 | 19.94 | 907.9 | 61.51 | 24.53 | 24.51 |  | 742 | 70.055 | 44.88 | 80.2 | 119.91 | 28.94 | 29.81 |  | 30.27 | 1095.25 | 16.5 | 18.43 | 78 | 32 | 20.784 |  | 0 | 0.08 | 6.25
| 1 | 242 | 9 | 2 | 2 | 1 | 13.974 | 11.373 | 99.148 | 3.35 |  | 2.075 | 1.78 | 49.81 | 51.59 | 99.33 | 482.06 | 0.57 | 339.107 | 24.04 | 0.141 | 32.02 | 28.059 | 122.679 | 56.73 | 2.03 | 19.94 | 19.94 | 771.2 | 61.83 | 25.1 | 24.53 |  | 742 | 70.017 | 44.89 | 80.11 | 120.23 | 28.91 | 29.8 |  | 30.24 | 769.5 | 17.5 | 19.22 | 78 | 32 | 35.294 |  | 0.78 | 0.92 | 0.78
| 1 | 243 | 9 | 3 | 3 | 1 | 14.295 | 11.372 | 99.148 | 5.45 |  | 2.187 | 1.67 | 49.81 | 51.48 | 99.36 | 477.37 | 0.63 | 338.918 | 24.03 | 0.134 | 32.01 | 34.822 | 115.748 | 56.6 | 2.07 | 19.93 | 19.92 | 785.7 | 62.04 | 25.11 | 24.52 |  | 742 | 69.999 | 44.88 | 79.86 | 119.94 | 28.89 | 29.79 |  | 30.23 | 769.5 | 14.5 | 19.61 | 78 | 32 | 35.294 |  | 1.18 | 0.82 | -1.56
| 1 | 244 | 9 | 4 | 4 | 1 | 14.703 | 11.371 | 99.149 | 6.23 |  | 2.316 | 1.58 | 49.84 | 51.42 | 99.44 | 473.66 | 0.73 | 338.752 | 24.02 | 0.152 | 31.99 | 37.691 | 115.053 | 56.44 | 2.17 | 19.92 | 19.91 | 824.8 | 62.18 | 25.13 | 24.49 |  | 742 | 69.988 | 44.87 | 80.06 | 119.87 | 28.87 | 29.78 |  | 30.23 | 796.75 | 14.5 | 19.61 | 78 | 32 | 39.215 |  | 1.18 | 0.21 | 2.34
| 1 | 245 | 9 | 5 | 5 | 1 | 14.358 | 11.374 | 99.148 | 5.97 |  | 2.387 | 1.5 | 49.85 | 51.35 | 99.42 | 470.26 | 0.8 | 338.636 | 24.02 | 0.187 | 31.98 | 36.846 | 117.869 | 56.21 | 2.21 | 19.92 | 19.91 | 843.8 | 62.3 | 25.01 | 24.48 |  | 742 | 69.971 | 44.88 | 80.03 | 119.6 | 28.86 | 29.77 |  | 30.26 | 842.75 | 17 | 19.61 | 78 | 32 | 34.117 |  | 1.18 | 0.08 | 5.47
| 1 | 246 | 9 | 6 | 6 | 1 | 14.134 | 11.375 | 99.149 | 5.75 |  | 2.401 | 1.48 | 49.82 | 51.3 | 99.37 | 467.03 | 0.83 | 338.654 | 24.02 | 0.2 | 31.97 | 35.193 | 119.737 | 55.84 | 2.13 | 19.92 | 19.91 | 819.5 | 62.42 | 24.86 | 24.45 |  | 742 | 69.925 | 44.88 | 79.84 | 119.79 | 28.85 | 29.78 |  | 30.28 | 842.75 | 17.5 | 19.22 | 78 | 32 | 34.117 |  | 0.78 | 0.9 | 1.56
| 1 | 247 | 9 | 7 | 7 | 1 | 14.249 | 11.374 | 99.148 | 6.1 |  | 2.404 | 1.45 | 49.8 | 51.24 | 99.35 | 464.04 | 0.79 | 338.691 | 24.01 | 0.213 | 31.96 | 34.989 | 118.18 | 55.24 | 2.07 | 19.93 | 19.9 | 792.4 | 62.54 | 24.94 | 24.45 |  | 742 | 69.896 | 44.89 | 79.92 | 120.01 | 28.84 | 29.78 |  | 30.3 | 810 | 16.5 | 19.22 | 78 | 32 | 33.333 |  | 0.78 | 0.84 | -1.56
| 12 | 248 | 9 | 8 | 1 | 12 | 14.535 | 11.37 | 99.148 | 6.79 |  | 2.423 | 1.44 | 49.74 | 51.18 | 99.39 | 461.12 | 0.73 | 338.68 | 24.01 | 0.184 | 31.95 | 37.917 | 117.173 | 54.48 | 2.05 | 19.92 | 19.91 | 782.3 | 62.61 | 25.04 | 24.44 |  | 742 | 69.883 | 44.89 | 79.88 | 119.75 | 28.84 | 29.78 |  | 30.32 | 813.25 | 16 | 19.22 | 78 | 32 | 58.038 |  | 0.78 | 0.53 | -3.91
| 12 | 249 | 9 | 9 | 2 | 12 | 15.222 | 11.371 | 99.148 | 7.23 |  | 2.595 | 1.43 | 49.66 | 51.09 | 102.61 | 458.23 | 0.89 | 337.696 | 24 | 0.266 | 31.94 | 69.362 | 122.605 | 53.77 | 3.05 | 19.9 | 19.9 | 1118.9 | 62.6 | 26.02 | 24.42 |  | 742 | 69.861 | 44.89 | 79.89 | 119.99 | 28.83 | 29.77 |  | 30.34 | 1210.75 | -11 | 27.45 | 78 | 32 | 90.979 |  | 9.41 | 0.04 | 0
| 12 | 250 | 9 | 10 | 3 | 12 | 14.752 | 11.374 | 99.148 | 8.57 |  | 2.876 | 1.38 | 49.61 | 50.99 | 105.01 | 456.18 | 2.09 | 336.779 | 23.99 | 0.227 | 31.94 | 81.722 | 150.152 | 52.95 | 4.63 | 19.91 | 19.89 | 1722.3 | 62.55 | 25.69 | 24.41 |  | 742 | 69.82 | 44.88 | 80.13 | 119.98 | 28.83 | 29.76 |  | 30.38 | 1875.75 | 1 | 31.76 | 78 | 32 | 83.136 |  | 13.33 | 0.02 | 1.56
| 12 | 251 | 9 | 11 | 4 | 12 | 14.09 | 11.376 | 99.148 | 9.26 |  | 3.122 | 1.47 | 49.57 | 51.04 | 105.36 | 460.05 | 3.45 | 336.595 | 23.99 | 0.272 | 31.94 | 77.115 | 214.117 | 51.84 | 6.4 | 19.91 | 19.9 | 2431.2 | 62.49 | 25.12 | 24.42 |  | 742 | 69.835 | 44.91 | 79.91 | 119.58 | 28.85 | 29.77 |  | 30.41 | 2514.75 | 16.5 | 30.98 | 78 | 32 | 56.077 |  | 12.55 | 0.08 | 7.81
| 12 | 252 | 9 | 12 | 5 | 12 | 14.216 | 11.375 | 99.147 | 9.51 |  | 3.319 | 1.74 | 49.5 | 51.24 | 103.75 | 467.61 | 4.41 | 336.359 | 23.98 | 0.254 | 31.97 | 62.278 | 270.384 | 50.29 | 7.24 | 19.92 | 19.89 | 2756.1 | 62.36 | 25.1 | 24.41 |  | 742 | 69.873 | 44.91 | 79.92 | 119.59 | 28.88 | 29.8 |  | 30.45 | 2821 | 27 | 27.06 | 78 | 32 | 53.725 |  | 9.02 | 0.84 | 2.34
| 12 | 253 | 9 | 13 | 6 | 12 | 13.956 | 11.376 | 99.147 | 10.64 |  | 3.379 | 2.04 | 49.47 | 51.51 | 108.82 | 473.95 | 4.38 | 335.076 | 23.98 | 0.141 | 31.98 | 63.811 | 295.435 | 49.22 | 8.36 | 19.91 | 19.89 | 3183.5 | 62.08 | 25.08 | 24.41 |  | 742 | 69.872 | 44.91 | 79.89 | 119.92 | 28.89 | 29.84 |  | 30.49 | 3292 | 27.5 | 30.2 | 78 | 32 | 66.273 |  | 11.76 | 0.08 | 6.25
| 12 | 254 | 9 | 14 | 7 | 12 | 14.091 | 11.372 | 99.148 | 12.05 |  | 3.444 | 2.27 | 49.43 | 51.7 | 109.27 | 480.21 | 5.43 | 334.896 | 23.99 | 0.171 | 31.99 | 64.239 | 308.189 | 50.09 | 9.54 | 19.91 | 19.89 | 3631.2 | 61.76 | 25.09 | 24.43 |  | 742 | 69.921 | 44.93 | 79.88 | 120.01 | 28.91 | 29.87 |  | 30.54 | 3697.5 | 28.5 | 31.37 | 78 | 32 | 58.43 |  | 12.94 | 0.9 | -3.13
| 12 | 255 | 9 | 15 | 8 | 12 | 14.218 | 11.375 | 99.148 | 12.72 |  | 3.472 | 2.37 | 49.44 | 51.81 | 110.08 | 489.4 | 6.06 | 334.582 | 23.98 | 0.132 | 31.99 | 62.337 | 316.112 | 51.21 | 10.37 | 19.9 | 19.89 | 3948.3 | 61.2 | 25.09 | 24.43 |  | 742 | 69.936 | 44.93 | 79.82 | 119.9 | 28.94 | 29.91 |  | 30.58 | 4018.75 | 30 | 30.98 | 78 | 31 | 61.568 |  | 12.55 | 0.72 | -10.94
| 2 | 256 | 9 | 16 | 1 | 2 | 14.303 | 11.377 | 99.148 | 12.88 |  | 3.439 | 2.61 | 49.41 | 52.02 | 108.88 | 499.11 | 6.18 | 334.726 | 23.99 | 0.184 | 32 | 60.337 | 320.828 | 51.99 | 11.07 | 19.92 | 19.9 | 4220.3 | 60.52 | 25.04 | 24.41 |  | 742 | 70.002 | 44.93 | 79.97 | 119.89 | 28.98 | 29.94 |  | 30.62 | 4260.75 | 31 | 30.98 | 78 | 31 | 52.94 |  | 12.55 | 0.66 | -14.84
| 2 | 257 | 9 | 17 | 2 | 2 | 14.238 | 11.375 | 99.148 | 12.1 |  | 3.279 | 2.84 | 49.41 | 52.25 | 104.81 | 509.58 | 6.12 | 335.666 | 23.99 | 0.243 | 32.01 | 51.971 | 322.949 | 52.6 | 11.16 | 19.92 | 19.9 | 4290.6 | 59.84 | 24.83 | 24.47 |  | 742 | 70.029 | 44.94 | 80.28 | 120.01 | 29.01 | 29.96 |  | 30.64 | 4295.25 | 35.5 | 28.24 | 78 | 31 | 43.529 |  | 10.2 | 0.86 | -18.75
| 2 | 258 | 9 | 18 | 3 | 2 | 14.078 | 11.382 | 99.148 | 10.39 |  | 3.042 | 3.03 | 49.4 | 52.43 | 104.38 | 517.96 | 5.24 | 335.994 | 23.98 | 0.25 | 32.02 | 46.24 | 323.465 | 53.13 | 11.19 | 19.9 | 19.9 | 4281.7 | 59.44 | 24.97 | 24.57 |  | 742 | 70.067 | 44.93 | 80.09 | 119.81 | 29.04 | 29.98 |  | 30.66 | 4280.25 | 36 | 27.45 | 78 | 31 | 42.352 |  | 9.41 | 0.8 | -20.31
| 2 | 259 | 9 | 19 | 4 | 2 | 14.252 | 11.384 | 99.148 | 8.87 |  | 2.855 | 3.09 | 49.41 | 52.5 | 104.67 | 523.91 | 4.54 | 336.056 | 24 | 0.243 | 32.02 | 44.577 | 322.781 | 53.63 | 11.21 | 19.92 | 19.9 | 4274.2 | 59.35 | 25.05 | 24.61 |  | 742 | 70.113 | 44.94 | 79.93 | 119.79 | 29.06 | 29.99 |  | 30.67 | 4285 | 36 | 27.45 | 78 | 31 | 43.529 |  | 9.41 | 0.25 | -14.06
| 2 | 260 | 9 | 20 | 5 | 2 | 14.104 | 11.386 | 99.147 | 8.08 |  | 2.759 | 3.2 | 49.41 | 52.61 | 105.45 | 529.09 | 4.37 | 335.853 | 24.01 | 0.223 | 32.01 | 45.505 | 322.173 | 54.02 | 11.2 | 19.9 | 19.9 | 4299.5 | 59.33 | 24.88 | 24.63 |  | 742 | 70.144 | 44.93 | 79.91 | 119.5 | 29.08 | 30 |  | 30.66 | 4285 | 35.5 | 28.24 | 78 | 31 | 43.529 |  | 9.8 | 0.53 | -19.53
| 2 | 261 | 9 | 21 | 6 | 2 | 14.147 | 11.381 | 99.149 | 7.64 |  | 2.71 | 3.14 | 49.4 | 52.54 | 104.75 | 534.33 | 4.56 | 336.131 | 24 | 0.257 | 32.03 | 45.329 | 322.076 | 54.38 | 11.34 | 19.9 | 19.89 | 4325.4 | 59.32 | 25.03 | 24.62 |  | 742 | 70.148 | 44.92 | 80.09 | 119.82 | 29.1 | 29.99 |  | 30.62 | 4319.5 | 35.5 | 28.24 | 78 | 31 | 41.96 |  | 9.8 | 0.16 | -14.06
| 2 | 262 | 9 | 22 | 7 | 2 | 14.073 | 11.382 | 99.15 | 7.21 |  | 2.665 | 3.23 | 49.42 | 52.65 | 104.16 | 539.53 | 4.55 | 336.412 | 24.01 | 0.253 | 32.02 | 43.033 | 321.475 | 54.75 | 11.22 | 19.9 | 19.9 | 4295.3 | 59.38 | 24.94 | 24.6 |  | 742 | 70.195 | 44.92 | 80.07 | 119.79 | 29.11 | 29.98 |  | 30.6 | 4285 | 36.5 | 27.45 | 78 | 31 | 40.784 |  | 9.02 | 0.84 | -20.31
| 21 | 263 | 9 | 23 | 1 | 21 | 14.106 | 11.386 | 99.15 | 6.91 |  | 2.634 | 3.24 | 49.46 | 52.7 | 104.01 | 543.64 | 4.31 | 336.321 | 24.01 | 0.323 | 32.02 | 42.411 | 320.818 | 55.1 | 11.19 | 19.9 | 19.89 | 4276.7 | 59.48 | 24.98 | 24.58 |  | 742 | 70.197 | 44.91 | 80.27 | 120.1 | 29.12 | 29.96 |  | 30.58 | 4285 | 36 | 27.45 | 78 | 31 | 40.784 |  | 9.41 | 0.12 | -14.06
| 21 | 264 | 9 | 24 | 2 | 21 | 13.993 | 11.386 | 99.15 | 6.53 |  | 2.546 | 3.26 | 49.52 | 52.78 | 99.02 | 547.35 | 3.92 | 338.346 | 24.02 | 0.404 | 32.01 | 25.584 | 318.714 | 55.43 | 9.95 | 19.89 | 19.89 | 3829.7 | 59.55 | 24.8 | 24.57 |  | 742 | 70.216 | 44.9 | 80.13 | 120.29 | 29.13 | 29.94 |  | 30.54 | 3719.5 | 32 | 20.39 | 78 | 31 | 11.372 |  | 1.57 | 0.92 | -20.31
| 21 | 265 | 9 | 25 | 3 | 21 | 22.47 | 11.384 | 99.15 | 4.36 |  | 2.335 | 3.19 | 49.56 | 52.75 | 98.88 | 543.63 | 1.92 | 338.972 | 24.02 | 0.27 | 32.01 | 17.27 | 313.33 | 55.73 | 8.61 | 19.9 | 19.89 | 3317.1 | 59.67 | 24.78 | 24.55 |  | 742 | 70.202 | 44.89 | 80.16 | 119.91 | 29.13 | 29.92 |  | 30.5 | 3207.75 | 30.5 | 18.82 | 78 | 31 | 11.765 |  | 0.39 | 0 | 0
| 21 | 266 | 9 | 26 | 4 | 21 | 22.492 | 11.386 | 99.149 | 3.14 |  | 2.231 | 2.92 | 49.63 | 52.55 | 99.19 | 531.77 | 0.55 | 339.017 | 24.03 | 0.169 | 32.01 | 14.873 | 306.422 | 56.03 | 7.45 | 19.9 | 19.89 | 2865 | 59.74 | 24.82 | 24.54 |  | 742 | 70.193 | 44.89 | 80.2 | 119.93 | 29.12 | 29.9 |  | 30.46 | 3207.75 | 27.5 | 18.04 | 78 | 31 | 11.765 |  | 0 | 0 | 0
| 21 | 267 | 9 | 27 | 5 | 21 | 22.495 | 11.386 | 99.149 | 4.1 |  | 2.231 | 2.6 | 49.7 | 52.29 | 99.11 | 519.33 | 0.06 | 339.116 | 24.02 | 0.165 | 32.01 | 14.396 | 294.338 | 56.25 | 6.04 | 19.9 | 19.88 | 2326.7 | 59.86 | 24.79 | 24.53 |  | 742 | 70.175 | 44.89 | 80.01 | 119.73 | 29.09 | 29.88 |  | 30.41 | 2236.5 | 25.5 | 18.43 | 78 | 31 | 14.51 |  | 0.39 | 0 | 0
| 21 | 268 | 9 | 28 | 6 | 21 | 19.709 | 11.387 | 99.149 | 3.99 |  | 2.218 | 2.28 | 49.77 | 52.06 | 99.22 | 507.79 | 0.01 | 338.958 | 24.03 | 0.178 | 32 | 15.263 | 262.81 | 56.44 | 4.91 | 19.9 | 19.89 | 1897.4 | 60.24 | 24.69 | 24.53 |  | 742 | 70.169 | 44.89 | 80.01 | 120.05 | 29.06 | 29.85 |  | 30.37 | 1809.25 | 22 | 18.82 | 78 | 31 | 14.51 |  | 0.39 | 0.02 | 0
| 21 | 269 | 9 | 29 | 7 | 21 | 14.888 | 11.387 | 99.149 | 2.69 |  | 2.143 | 2.02 | 49.83 | 51.85 | 99.49 | 498.65 | 0.31 | 338.898 | 24.03 | 0.155 | 31.98 | 16.714 | 223.491 | 56.58 | 3.96 | 19.9 | 19.88 | 1533.5 | 60.81 | 24.64 | 24.55 |  | 742 | 70.139 | 44.88 | 80.05 | 120.34 | 29.02 | 29.83 |  | 30.33 | 1809.25 | 20.5 | 18.43 | 78 | 32 | 14.51 |  | 0 | 0.59 | -3.13
| 21 | 270 | 9 | 30 | 8 | 21 | 15.514 | 11.389 | 99.148 | 1.43 |  | 2.048 | 1.89 | 49.87 | 51.76 | 99.65 | 491.12 | 0.49 | 338.865 | 24.02 | 0.17 | 31.96 | 18.465 | 179.511 | 56.66 | 2.89 | 19.9 | 19.89 | 1129.7 | 61.32 | 24.46 | 24.58 |  | 742 | 70.097 | 44.89 | 79.97 | 120.26 | 28.98 | 29.81 |  | 30.29 | 1071.75 | 18 | 18.43 | 78 | 32 | 20.392 |  | 0 | 0 | 3.13
| 1 | 271 | 10 | 1 | 1 | 1 | 14.537 | 11.388 | 99.148 | 1.52 |  | 2.007 | 1.81 | 49.89 | 51.7 | 99.3 | 484.84 | 0.51 | 338.941 | 24.02 | 0.163 | 31.94 | 21.908 | 143.204 | 56.69 | 2.29 | 19.9 | 19.88 | 889.9 | 61.68 | 24.61 | 24.59 |  | 742 | 70.075 | 44.89 | 80.12 | 120.24 | 28.94 | 29.79 |  | 30.26 | 852.25 | 17 | 18.43 | 78 | 32 | 25.49 |  | 0 | 0.16 | 6.25
| 1 | 272 | 10 | 2 | 2 | 1 | 14.031 | 11.39 | 99.148 | 3.31 |  | 2.053 | 1.75 | 49.9 | 51.65 | 99.32 | 479.67 | 0.54 | 338.911 | 24.02 | 0.134 | 31.93 | 28.507 | 123.757 | 56.63 | 2.08 | 19.89 | 19.88 | 794.4 | 61.94 | 24.98 | 24.58 |  | 742 | 70.05 | 44.89 | 79.85 | 120.03 | 28.91 | 29.78 |  | 30.23 | 852.25 | 16.5 | 19.22 | 78 | 32 | 25.49 |  | 0.78 | 0.92 | 0
| 1 | 273 | 10 | 3 | 3 | 1 | 14.469 | 11.388 | 99.147 | 5.22 |  | 2.193 | 1.65 | 49.89 | 51.54 | 99.4 | 475.57 | 0.65 | 338.76 | 24.02 | 0.139 | 31.92 | 35.062 | 116.031 | 56.52 | 2.13 | 19.9 | 19.88 | 806.6 | 62.12 | 25.17 | 24.56 |  | 742 | 70.03 | 44.9 | 79.77 | 120.01 | 28.89 | 29.78 |  | 30.2 | 810.75 | 15 | 19.61 | 78 | 32 | 38.431 |  | 1.18 | 0.78 | -3.13
| 1 | 274 | 10 | 4 | 4 | 1 | 14.644 | 11.389 | 99.147 | 5.74 |  | 2.342 | 1.56 | 49.89 | 51.45 | 99.46 | 472.11 | 0.72 | 338.671 | 24.01 | 0.153 | 31.91 | 37.38 | 118.155 | 56.34 | 2.21 | 19.89 | 19.88 | 840.4 | 62.28 | 25.15 | 24.54 |  | 742 | 70.016 | 44.9 | 80.11 | 119.74 | 28.87 | 29.77 |  | 30.19 | 846 | 15.5 | 19.61 | 78 | 32 | 37.254 |  | 1.18 | 0.14 | 2.34
| 1 | 275 | 10 | 5 | 5 | 1 | 14.423 | 11.388 | 99.146 | 5.65 |  | 2.415 | 1.49 | 49.89 | 51.38 | 99.43 | 468.85 | 0.76 | 338.671 | 24.01 | 0.176 | 31.89 | 37.16 | 118.992 | 56.05 | 2.27 | 19.9 | 19.89 | 862.4 | 62.4 | 25.08 | 24.53 |  | 742 | 69.987 | 44.91 | 79.79 | 120.13 | 28.87 | 29.75 |  | 30.2 | 846 | 16.5 | 19.61 | 78 | 32 | 37.254 |  | 1.18 | 0.08 | 5.47
| 1 | 276 | 10 | 6 | 6 | 1 | 14.127 | 11.386 | 99.147 | 5.43 |  | 2.438 | 1.48 | 49.87 | 51.35 | 99.4 | 465.84 | 0.83 | 338.683 | 24 | 0.195 | 31.88 | 35.876 | 119.513 | 55.63 | 2.23 | 19.91 | 19.88 | 852.4 | 62.51 | 24.93 | 24.51 |  | 742 | 69.985 | 44.91 | 79.8 | 119.87 | 28.85 | 29.74 |  | 30.22 | 850.75 | 17.5 | 19.61 | 78 | 32 | 34.509 |  | 1.18 | 0.9 | 2.34
| 1 | 277 | 10 | 7 | 7 | 1 | 14.279 | 11.385 | 99.147 | 5.39 |  | 2.431 | 1.43 | 49.84 | 51.27 | 99.41 | 462.97 | 0.8 | 338.687 | 23.99 | 0.213 | 31.87 | 35.584 | 121.071 | 55.03 | 2.19 | 19.91 | 19.88 | 840.2 | 62.55 | 24.94 | 24.5 |  | 742 | 69.937 | 44.91 | 79.96 | 119.63 | 28.84 | 29.74 |  | 30.24 | 839 | 17 | 19.61 | 78 | 32 | 34.901 |  | 1.18 | 0.84 | -0.78
| 12 | 278 | 10 | 8 | 1 | 12 | 14.474 | 11.39 | 99.146 | 5.5 |  | 2.429 | 1.43 | 49.8 | 51.22 | 99.41 | 460.14 | 0.79 | 338.629 | 23.99 | 0.21 | 31.88 | 35.827 | 121.729 | 54.26 | 2.18 | 19.91 | 19.89 | 832 | 62.51 | 24.99 | 24.49 |  | 742 | 69.941 | 44.92 | 80.09 | 119.67 | 28.84 | 29.73 |  | 30.25 | 839 | 17 | 19.61 | 78 | 32 | 34.901 |  | 1.18 | 0.45 | -3.13
| 12 | 279 | 10 | 9 | 2 | 12 | 15.275 | 11.391 | 99.147 | 6.02 |  | 2.591 | 1.44 | 49.75 | 51.19 | 102.7 | 457.29 | 0.85 | 337.625 | 23.99 | 0.247 | 31.87 | 65.868 | 126.031 | 53.39 | 2.98 | 19.92 | 19.9 | 1095.9 | 62.44 | 26 | 24.48 |  | 742 | 69.908 | 44.92 | 80.08 | 120.04 | 28.84 | 29.71 |  | 30.27 | 857 | -10 | 27.45 | 78 | 32 | 49.411 |  | 9.02 | 0.04 | 0
| 12 | 280 | 10 | 10 | 3 | 12 | 14.823 | 11.39 | 99.147 | 7.75 |  | 2.882 | 1.41 | 49.68 | 51.09 | 105.32 | 458.02 | 2.04 | 336.611 | 23.99 | 0.247 | 31.88 | 80.355 | 149.87 | 52.44 | 4.69 | 19.92 | 19.9 | 1743.1 | 62.34 | 25.71 | 24.51 |  | 742 | 69.929 | 44.92 | 79.89 | 120.4 | 28.84 | 29.69 |  | 30.29 | 1893.75 | 1.5 | 31.37 | 78 | 32 | 80.783 |  | 12.94 | 0.02 | 1.56
| 12 | 281 | 10 | 11 | 4 | 12 | 14.679 | 11.392 | 99.146 | 8.73 |  | 3.1 | 1.63 | 49.61 | 51.24 | 104.47 | 463.97 | 3.27 | 336.711 | 23.97 | 0.24 | 31.88 | 72.417 | 207.276 | 51.13 | 5.99 | 19.92 | 19.89 | 2271.2 | 62.23 | 25.18 | 24.57 |  | 742 | 69.911 | 44.92 | 80.2 | 120.1 | 28.85 | 29.68 |  | 30.32 | 1893.75 | 22.5 | 27.45 | 78 | 32 | 80.783 |  | 9.41 | 0.8 | 3.13
| 12 | 282 | 10 | 12 | 5 | 12 | 13.919 | 11.393 | 99.147 | 9.06 |  | 3.33 | 1.9 | 49.56 | 51.46 | 104.55 | 469.78 | 3.95 | 336.258 | 23.98 | 0.242 | 31.9 | 64.447 | 265.881 | 49.58 | 7.18 | 19.93 | 19.9 | 2739.2 | 62.03 | 25.02 | 24.6 |  | 742 | 69.916 | 44.93 | 80 | 119.81 | 28.88 | 29.69 |  | 30.38 | 2429.5 | 26 | 28.63 | 78 | 32 | 64.313 |  | 10.59 | 0.88 | 6.25
| 12 | 283 | 10 | 13 | 6 | 12 | 14.206 | 11.393 | 99.146 | 10.61 |  | 3.368 | 2.12 | 49.54 | 51.66 | 106.67 | 475.59 | 4.63 | 335.709 | 23.97 | 0.163 | 31.9 | 60.111 | 293.26 | 49.7 | 8.22 | 19.94 | 19.92 | 3108.1 | 61.74 | 25.25 | 24.59 |  | 742 | 69.939 | 44.93 | 80.19 | 119.52 | 28.89 | 29.73 |  | 30.43 | 3204.5 | 29 | 28.24 | 78 | 31 | 63.136 |  | 9.8 | 0.88 | 0
| 12 | 284 | 10 | 14 | 7 | 12 | 14.084 | 11.39 | 99.147 | 11.71 |  | 3.38 | 2.12 | 49.54 | 51.66 | 109.56 | 475.59 | 5.08 | 334.961 | 23.97 | 0.135 | 31.9 | 62.861 | 305.94 | 49.7 | 9.07 | 19.94 | 19.92 | 3500.7 | 61.74 | 24.74 | 24.59 |  | 742 | 69.96 | 44.93 | 80.12 | 119.34 | 28.91 | 29.76 |  | 30.47 | 3204.5 | 29 | 30.98 | 78 | 31 | 63.136 |  | 12.55 | 0.9 | -2.34
| 12 | 285 | 10 | 15 | 8 | 12 | 14.171 | 11.395 | 99.146 | 12.58 |  | 3.421 | 2.34 | 49.51 | 51.85 | 109.16 | 482.53 | 5.78 | 334.984 | 23.97 | 0.148 | 31.92 | 62.34 | 314.585 | 50.8 | 9.87 | 19.95 | 19.92 | 3872 | 61.41 | 24.35 | 24.58 |  | 742 | 69.958 | 44.93 | 80.16 | 119.42 | 28.93 | 29.8 |  | 30.52 | 3636.5 | 30 | 31.76 | 78 | 31 | 64.313 |  | 13.33 | 0.82 | -10.16
| 2 | 286 | 10 | 16 | 1 | 2 | 14.238 | 11.395 | 99.147 | 12.78 |  | 3.398 | 2.75 | 49.46 | 52.21 | 110.76 | 502.32 | 6.12 | 334.672 | 23.98 | 0.141 | 31.96 | 61.693 | 319.767 | 52.34 | 11.09 | 19.96 | 19.94 | 4186.8 | 60.13 | 25.28 | 24.54 |  | 742 | 69.977 | 44.93 | 79.93 | 119.99 | 28.97 | 29.84 |  | 30.55 | 4241.25 | 30 | 31.37 | 78 | 31 | 58.43 |  | 12.94 | 0.88 | -12.5
| 2 | 287 | 10 | 17 | 2 | 2 | 14.082 | 11.395 | 99.146 | 12.35 |  | 3.299 | 2.75 | 49.46 | 52.21 | 105.01 | 502.32 | 6.24 | 335.702 | 23.98 | 0.236 | 31.96 | 54.509 | 322.479 | 52.34 | 11.18 | 19.96 | 19.94 | 4302.2 | 60.13 | 24.82 | 24.54 |  | 742 | 70.011 | 44.93 | 79.86 | 120.14 | 29 | 29.86 |  | 30.58 | 4241.25 | 35 | 29.02 | 78 | 31 | 58.43 |  | 10.59 | 0.9 | -17.19
| 2 | 288 | 10 | 18 | 3 | 2 | 14.149 | 11.396 | 99.147 | 10.42 |  | 3.045 | 3.08 | 49.43 | 52.52 | 103.77 | 520.06 | 5.47 | 336.391 | 23.98 | 0.251 | 31.96 | 46.318 | 323.153 | 53.4 | 11.27 | 19.96 | 19.94 | 4283.7 | 59.28 | 25.11 | 24.52 |  | 742 | 70.077 | 44.92 | 79.97 | 120.06 | 29.03 | 29.89 |  | 30.59 | 4285 | 36.5 | 27.45 | 78 | 31 | 41.568 |  | 9.02 | 0.18 | -14.84
| 2 | 289 | 10 | 19 | 4 | 2 | 14.136 | 11.394 | 99.146 | 8.96 |  | 2.865 | 3.13 | 49.46 | 52.58 | 104.61 | 525.59 | 4.56 | 336.309 | 23.98 | 0.229 | 31.97 | 44.882 | 322.389 | 53.81 | 11.12 | 19.95 | 19.93 | 4276.7 | 59.26 | 24.83 | 24.5 |  | 742 | 70.137 | 44.92 | 80.08 | 119.88 | 29.06 | 29.9 |  | 30.59 | 4280.25 | 36 | 27.84 | 78 | 31 | 44.705 |  | 9.41 | 0.86 | -18.75
| 2 | 290 | 10 | 20 | 5 | 2 | 14.147 | 11.393 | 99.147 | 8.07 |  | 2.763 | 3.13 | 49.46 | 52.58 | 105.1 | 525.59 | 4.43 | 336.258 | 23.98 | 0.227 | 31.97 | 45.623 | 321.96 | 53.81 | 11.05 | 19.95 | 19.93 | 4305.9 | 59.26 | 24.5 | 24.5 |  | 742 | 70.153 | 44.92 | 80.05 | 120.28 | 29.07 | 29.91 |  | 30.57 | 4319.5 | 35.5 | 28.24 | 78 | 31 | 45.882 |  | 9.8 | 0.12 | -13.28
| 2 | 291 | 10 | 21 | 6 | 2 | 14.196 | 11.395 | 99.147 | 7.63 |  | 2.71 | 3.14 | 49.47 | 52.6 | 104.33 | 530.92 | 4.63 | 336.537 | 23.98 | 0.248 | 31.98 | 44.96 | 321.671 | 54.17 | 11.1 | 19.96 | 19.94 | 4323.2 | 59.28 | 24.51 | 24.49 |  | 742 | 70.214 | 44.92 | 80.11 | 120.02 | 29.08 | 29.92 |  | 30.55 | 4325 | 36 | 28.24 | 78 | 31 | 42.352 |  | 9.8 | 0.88 | -18.75
| 2 | 292 | 10 | 22 | 7 | 2 | 14.143 | 11.396 | 99.147 | 7.25 |  | 2.669 | 3.2 | 49.46 | 52.66 | 104.04 | 536.26 | 4.57 | 336.597 | 24 | 0.247 | 31.98 | 43.368 | 321.299 | 54.57 | 11 | 19.97 | 19.95 | 4301 | 59.36 | 24.42 | 24.49 |  | 742 | 70.216 | 44.91 | 79.99 | 119.34 | 29.1 | 29.91 |  | 30.53 | 4300 | 36.5 | 27.45 | 78 | 31 | 41.568 |  | 9.02 | 0.86 | -20.31
| 21 | 293 | 10 | 23 | 1 | 21 | 14.18 | 11.397 | 99.147 | 6.95 |  | 2.628 | 3.21 | 49.49 | 52.69 | 102.92 | 541.03 | 4.31 | 336.955 | 24 | 0.338 | 31.97 | 41.489 | 320.497 | 54.93 | 11.22 | 19.97 | 19.95 | 4269.3 | 59.47 | 25.1 | 24.48 |  | 742 | 70.272 | 44.91 | 79.95 | 119.65 | 29.11 | 29.89 |  | 30.49 | 4227.25 | 36.5 | 27.45 | 78 | 31 | 27.058 |  | 9.02 | 0.1 | -14.06
| 21 | 294 | 10 | 24 | 2 | 21 | 14.006 | 11.392 | 99.146 | 6.37 |  | 2.54 | 3.26 | 49.5 | 52.76 | 98.93 | 545.05 | 3.87 | 338.496 | 24 | 0.398 | 31.98 | 24.451 | 318.598 | 55.27 | 10.03 | 19.97 | 19.95 | 3838.7 | 59.61 | 24.96 | 24.47 |  | 742 | 70.304 | 44.91 | 80.08 | 119.76 | 29.12 | 29.88 |  | 30.45 | 3738.25 | 32 | 19.61 | 78 | 31 | 11.765 |  | 1.18 | 0.92 | -20.31
| 21 | 295 | 10 | 25 | 3 | 21 | 22.47 | 11.395 | 99.147 | 3.77 |  | 2.323 | 3.25 | 49.54 | 52.79 | 98.87 | 546.63 | 1.86 | 338.941 | 24 | 0.26 | 31.99 | 17.021 | 313.378 | 55.59 | 8.69 | 19.98 | 19.96 | 3326.5 | 59.74 | 24.94 | 24.46 |  | 742 | 70.295 | 44.9 | 80.16 | 119.68 | 29.12 | 29.86 |  | 30.41 | 3221 | 30.5 | 18.04 | 78 | 31 | 12.549 |  | 0 | 0 | 0
| 21 | 296 | 10 | 26 | 4 | 21 | 22.493 | 11.393 | 99.147 | 2.56 |  | 2.232 | 3.08 | 49.58 | 52.66 | 99.09 | 536.97 | 0.41 | 339.102 | 24.01 | 0.174 | 32 | 14.523 | 305.975 | 55.9 | 7.32 | 19.98 | 19.97 | 2824 | 59.83 | 24.76 | 24.45 |  | 742 | 70.26 | 44.89 | 80.12 | 119.89 | 29.11 | 29.84 |  | 30.37 | 2721 | 27.5 | 18.43 | 78 | 31 | 12.157 |  | 0 | 0 | 0
| 21 | 297 | 10 | 27 | 5 | 21 | 22.495 | 11.395 | 99.147 | 3.99 |  | 2.225 | 2.75 | 49.62 | 52.37 | 99.19 | 524.43 | 0.05 | 339.208 | 24.01 | 0.167 | 32 | 14.677 | 293.868 | 56.17 | 6.06 | 19.99 | 19.96 | 2334.6 | 59.9 | 24.77 | 24.45 |  | 742 | 70.231 | 44.89 | 79.88 | 119.5 | 29.08 | 29.82 |  | 30.35 | 2246 | 25.5 | 18.82 | 78 | 31 | 13.725 |  | 0.39 | 0 | 0
| 21 | 298 | 10 | 28 | 6 | 21 | 21.831 | 11.391 | 99.147 | 4.03 |  | 2.183 | 2.43 | 49.69 | 52.12 | 99.59 | 512.46 | 0.01 | 339.146 | 24.01 | 0.149 | 31.98 | 15.053 | 263.739 | 56.37 | 4.92 | 19.99 | 19.97 | 1898.5 | 60.03 | 24.74 | 24.45 |  | 742 | 70.187 | 44.88 | 79.83 | 119.74 | 29.04 | 29.8 |  | 30.33 | 1814.75 | 22 | 18.43 | 78 | 31 | 16.078 |  | 0 | 0.02 | 0
| 21 | 299 | 10 | 29 | 7 | 21 | 14.977 | 11.392 | 99.147 | 2.81 |  | 2.129 | 2.21 | 49.72 | 51.94 | 99 | 502 | 0.32 | 339.15 | 24.01 | 0.175 | 31.96 | 16.445 | 221.504 | 56.53 | 3.85 | 19.99 | 19.97 | 1495.7 | 60.47 | 24.6 | 24.46 |  | 742 | 70.136 | 44.88 | 79.74 | 119.81 | 29 | 29.78 |  | 30.32 | 1413.25 | 20.5 | 18.43 | 78 | 32 | 16.47 |  | 0.39 | 0.08 | 1.56
| 21 | 300 | 10 | 30 | 8 | 21 | 15.142 | 11.396 | 99.147 | 1.69 |  | 2.074 | 1.99 | 49.77 | 51.76 | 99.51 | 493.92 | 0.5 | 339.031 | 24 | 0.168 | 31.94 | 18.94 | 178.126 | 56.65 | 2.94 | 20 | 19.98 | 1141.6 | 61.01 | 24.57 | 24.46 |  | 742 | 70.09 | 44.87 | 79.94 | 119.99 | 28.96 | 29.76 |  | 30.29 | 1075 | 19.5 | 18.82 | 78 | 32 | 20.392 |  | 0.39 | 0 | 4.69
| 1 | 301 | 11 | 1 | 1 | 1 | 14.608 | 11.396 | 99.147 | 1.79 |  | 2.04 | 1.92 | 49.78 | 51.7 | 99.25 | 486.97 | 0.57 | 339.016 | 24.02 | 0.173 | 31.94 | 21.071 | 144.797 | 56.71 | 2.28 | 20 | 19.98 | 888.6 | 61.47 | 24.47 | 24.48 |  | 742 | 70.058 | 44.88 | 80.05 | 120.37 | 28.93 | 29.74 |  | 30.27 | 1075 | 15.5 | 18.04 | 78 | 32 | 20.392 |  | 0 | 0.2 | 7.03
| 1 | 302 | 11 | 2 | 2 | 1 | 13.969 | 11.397 | 99.147 | 3.97 |  | 2.095 | 1.78 | 49.8 | 51.58 | 99.31 | 481.71 | 0.52 | 338.813 | 24.01 | 0.132 | 31.93 | 28.836 | 122.578 | 56.65 | 2.02 | 20.01 | 19.98 | 765.9 | 61.75 | 25.15 | 24.49 |  | 742 | 69.994 | 44.88 | 80.17 | 120.42 | 28.91 | 29.73 |  | 30.25 | 764.75 | 17 | 19.22 | 78 | 32 | 36.862 |  | 0.78 | 0.94 | 0.78
| 1 | 303 | 11 | 3 | 3 | 1 | 14.439 | 11.401 | 99.147 | 6 |  | 2.233 | 1.71 | 49.8 | 51.51 | 99.38 | 477.21 | 0.6 | 338.736 | 24.01 | 0.138 | 31.92 | 35.913 | 115.438 | 56.55 | 2.09 | 20 | 19.98 | 792.9 | 61.97 | 25.23 | 24.49 |  | 742 | 69.977 | 44.89 | 80.31 | 120.26 | 28.89 | 29.73 |  | 30.22 | 800 | 14 | 19.61 | 78 | 32 | 39.215 |  | 1.18 | 0.8 | -2.34
| 1 | 304 | 11 | 4 | 4 | 1 | 14.718 | 11.402 | 99.148 | 6.42 |  | 2.343 | 1.6 | 49.79 | 51.39 | 99.44 | 473.64 | 0.76 | 338.702 | 24 | 0.146 | 31.9 | 38.116 | 115.2 | 56.39 | 2.19 | 20.01 | 19.98 | 830.9 | 62.11 | 25.17 | 24.49 |  | 742 | 69.94 | 44.88 | 80.06 | 120.04 | 28.87 | 29.72 |  | 30.2 | 800 | 15 | 19.61 | 78 | 32 | 39.215 |  | 1.18 | 0.14 | 3.13
| 1 | 305 | 11 | 5 | 5 | 1 | 14.371 | 11.402 | 99.146 | 6.06 |  | 2.409 | 1.56 | 49.79 | 51.35 | 99.41 | 470.25 | 0.87 | 338.632 | 24 | 0.176 | 31.9 | 37.027 | 118.413 | 56.17 | 2.23 | 20.01 | 19.99 | 853.8 | 62.27 | 24.94 | 24.47 |  | 742 | 69.927 | 44.9 | 80.05 | 120 | 28.86 | 29.72 |  | 30.2 | 850.75 | 17 | 19.22 | 78 | 32 | 34.509 |  | 1.18 | 0.08 | 6.25
| 1 | 306 | 11 | 6 | 6 | 1 | 14.116 | 11.403 | 99.147 | 5.74 |  | 2.417 | 1.5 | 49.77 | 51.27 | 99.4 | 467.05 | 0.84 | 338.782 | 23.99 | 0.203 | 31.89 | 35.04 | 119.547 | 55.83 | 2.15 | 20.03 | 20 | 826.6 | 62.4 | 24.81 | 24.45 |  | 742 | 69.908 | 44.91 | 79.96 | 120.27 | 28.85 | 29.73 |  | 30.2 | 820.25 | 18 | 19.22 | 78 | 32 | 33.333 |  | 0.78 | 0.9 | 1.56
| 1 | 307 | 11 | 7 | 7 | 1 | 14.249 | 11.4 | 99.147 | 5.92 |  | 2.412 | 1.49 | 49.75 | 51.23 | 99.35 | 464.11 | 0.77 | 338.76 | 23.98 | 0.211 | 31.87 | 34.763 | 119.436 | 55.22 | 2.09 | 20.02 | 20 | 799.8 | 62.51 | 24.92 | 24.45 |  | 742 | 69.89 | 44.91 | 79.97 | 119.62 | 28.84 | 29.74 |  | 30.22 | 820.25 | 16.5 | 19.22 | 78 | 32 | 33.333 |  | 0.78 | 0.84 | -0.78
| 12 | 308 | 11 | 8 | 1 | 12 | 14.465 | 11.4 | 99.147 | 6.59 |  | 2.414 | 1.48 | 49.7 | 51.18 | 99.41 | 461.2 | 0.71 | 338.587 | 23.98 | 0.18 | 31.87 | 37.334 | 118.385 | 54.58 | 2.06 | 20.03 | 19.99 | 783 | 62.54 | 25.08 | 24.47 |  | 742 | 69.907 | 44.92 | 79.89 | 120.02 | 28.83 | 29.73 |  | 30.27 | 815.5 | 16 | 19.22 | 78 | 32 | 52.94 |  | 0.78 | 0.63 | -3.91
| 12 | 309 | 11 | 9 | 2 | 12 | 15.183 | 11.399 | 99.147 | 7.14 |  | 2.591 | 1.42 | 49.65 | 51.07 | 102.61 | 458.32 | 0.86 | 337.656 | 23.96 | 0.264 | 31.86 | 69.017 | 123.305 | 53.76 | 3.09 | 20.04 | 20.01 | 1134 | 62.49 | 26.06 | 24.49 |  | 742 | 69.888 | 44.92 | 79.94 | 120.2 | 28.83 | 29.72 |  | 30.31 | 1237.5 | -10.5 | 27.84 | 78 | 32 | 90.979 |  | 9.41 | 0.04 | 0
| 12 | 310 | 11 | 10 | 3 | 12 | 14.874 | 11.398 | 99.147 | 8.39 |  | 2.853 | 1.39 | 49.6 | 50.99 | 104.51 | 456.57 | 1.99 | 336.865 | 23.97 | 0.238 | 31.87 | 80.986 | 145.203 | 52.93 | 4.44 | 20.05 | 20.01 | 1646.6 | 62.42 | 25.75 | 24.49 |  | 742 | 69.868 | 44.94 | 79.9 | 120.21 | 28.83 | 29.71 |  | 30.34 | 1237.5 | 1.5 | 30.98 | 78 | 32 | 90.979 |  | 12.55 | 0.04 | 1.56
| 12 | 311 | 11 | 11 | 4 | 12 | 14.08 | 11.401 | 99.147 | 9.28 |  | 3.148 | 1.51 | 49.54 | 51.05 | 103.97 | 460.97 | 3.52 | 336.905 | 23.96 | 0.294 | 31.87 | 75.023 | 211.935 | 51.81 | 6.32 | 20.05 | 20.02 | 2405.3 | 62.31 | 25.08 | 24.48 |  | 742 | 69.841 | 44.94 | 79.85 | 120.11 | 28.85 | 29.72 |  | 30.39 | 2464.75 | 17 | 30.98 | 78 | 32 | 50.195 |  | 12.55 | 0.08 | 7.81
| 12 | 312 | 11 | 12 | 5 | 12 | 14.558 | 11.401 | 99.146 | 9.41 |  | 3.272 | 1.81 | 49.47 | 51.28 | 104.75 | 468.6 | 4.24 | 336.261 | 23.96 | 0.212 | 31.89 | 62.194 | 267.475 | 50.23 | 7.12 | 20.06 | 20.02 | 2701.6 | 62.17 | 25.16 | 24.47 |  | 742 | 69.874 | 44.93 | 79.74 | 120.02 | 28.87 | 29.75 |  | 30.45 | 2800 | 26 | 26.27 | 78 | 32 | 61.568 |  | 8.24 | 0.88 | 2.34
| 12 | 313 | 11 | 13 | 6 | 12 | 13.97 | 11.402 | 99.147 | 10.65 |  | 3.378 | 2.06 | 49.42 | 51.47 | 108.27 | 473.64 | 4.27 | 335.3 | 23.95 | 0.151 | 31.92 | 64.306 | 292.242 | 49.26 | 8.28 | 20.06 | 20.03 | 3138.7 | 61.9 | 25.19 | 24.45 |  | 742 | 69.864 | 44.94 | 79.74 | 120.07 | 28.88 | 29.78 |  | 30.49 | 2800 | 27.5 | 30.2 | 78 | 31 | 61.568 |  | 11.76 | 0.92 | 3.91
| 12 | 314 | 11 | 14 | 7 | 12 | 14.066 | 11.403 | 99.147 | 12.33 |  | 3.451 | 2.26 | 49.39 | 51.65 | 109 | 480.41 | 5.57 | 335.015 | 23.95 | 0.158 | 31.93 | 64.455 | 307.33 | 50.14 | 9.42 | 20.06 | 20.02 | 3630.1 | 61.55 | 24.78 | 24.47 |  | 742 | 69.884 | 44.94 | 80.01 | 119.95 | 28.9 | 29.83 |  | 30.52 | 3705.25 | 28.5 | 31.37 | 78 | 31 | 59.999 |  | 12.94 | 0.9 | -3.13
| 12 | 315 | 11 | 15 | 8 | 12 | 14.33 | 11.402 | 99.147 | 12.85 |  | 3.48 | 2.47 | 49.37 | 51.84 | 109.7 | 489.78 | 6.09 | 334.703 | 23.96 | 0.136 | 31.94 | 62.573 | 315.776 | 51.25 | 10.02 | 20.07 | 20.04 | 3954.1 | 60.98 | 24.2 | 24.46 |  | 742 | 69.895 | 44.95 | 79.89 | 120.01 | 28.93 | 29.85 |  | 30.55 | 4023.25 | 29.5 | 30.98 | 78 | 31 | 60.783 |  | 12.55 | 0.74 | -10.94
| 2 | 316 | 11 | 16 | 1 | 2 | 14.293 | 11.406 | 99.147 | 12.89 |  | 3.436 | 2.63 | 49.35 | 51.98 | 109.35 | 499.76 | 6.16 | 334.843 | 23.96 | 0.166 | 31.94 | 60.833 | 320.225 | 52 | 11.31 | 20.08 | 20.04 | 4197.2 | 60.23 | 25.73 | 24.45 |  | 742 | 69.948 | 44.95 | 79.97 | 119.92 | 28.97 | 29.88 |  | 30.59 | 4023.25 | 31 | 30.98 | 78 | 31 | 60.783 |  | 12.55 | 0.84 | -14.84
| 2 | 317 | 11 | 17 | 2 | 2 | 14.185 | 11.404 | 99.147 | 12.12 |  | 3.281 | 2.85 | 49.36 | 52.21 | 104.64 | 510.3 | 6.13 | 335.926 | 23.96 | 0.261 | 31.97 | 51.997 | 322.871 | 52.62 | 11.02 | 20.08 | 20.05 | 4294.4 | 59.6 | 24.51 | 24.47 |  | 742 | 69.987 | 44.94 | 80.12 | 119.75 | 29 | 29.91 |  | 30.63 | 4256.25 | 35.5 | 28.63 | 78 | 31 | 53.332 |  | 10.2 | 0.88 | -18.75
| 2 | 318 | 11 | 18 | 3 | 2 | 14.227 | 11.404 | 99.147 | 10.39 |  | 3.05 | 3.05 | 49.34 | 52.39 | 104.24 | 518.5 | 5.18 | 336.328 | 23.97 | 0.25 | 31.98 | 46.197 | 322.915 | 53.12 | 11.35 | 20.08 | 20.06 | 4283.3 | 59.3 | 25.31 | 24.49 |  | 742 | 70.049 | 44.94 | 80.01 | 119.87 | 29.03 | 29.93 |  | 30.67 | 4285 | 36 | 27.45 | 78 | 31 | 42.352 |  | 9.41 | 0.86 | -19.53
| 2 | 319 | 11 | 19 | 4 | 2 | 14.093 | 11.405 | 99.146 | 8.98 |  | 2.883 | 3.16 | 49.33 | 52.49 | 104.6 | 524.36 | 4.57 | 336.349 | 23.97 | 0.24 | 31.99 | 44.784 | 322.582 | 53.6 | 11.16 | 20.09 | 20.07 | 4281 | 59.19 | 24.89 | 24.51 |  | 742 | 70.087 | 44.93 | 80.01 | 120.05 | 29.05 | 29.94 |  | 30.68 | 4285 | 36 | 27.84 | 78 | 31 | 42.352 |  | 9.41 | 0.18 | -14.84
| 2 | 320 | 11 | 20 | 5 | 2 | 14.229 | 11.401 | 99.147 | 8.08 |  | 2.781 | 3.19 | 49.33 | 52.52 | 105.16 | 529.6 | 4.44 | 335.987 | 23.98 | 0.23 | 31.99 | 45.136 | 322.076 | 54 | 11.52 | 20.08 | 20.07 | 4298.8 | 59.2 | 25.59 | 24.52 |  | 742 | 70.142 | 44.93 | 80.05 | 120.23 | 29.07 | 29.95 |  | 30.68 | 4285 | 35.5 | 28.24 | 78 | 31 | 43.529 |  | 9.8 | 0.66 | -13.28
| 2 | 321 | 11 | 21 | 6 | 2 | 14.015 | 11.4 | 99.147 | 7.58 |  | 2.726 | 3.22 | 49.34 | 52.57 | 105.18 | 534.71 | 4.58 | 336.216 | 23.98 | 0.243 | 32 | 45.331 | 321.595 | 54.39 | 11.19 | 20.1 | 20.07 | 4322.4 | 59.26 | 24.73 | 24.52 |  | 742 | 70.171 | 44.92 | 79.97 | 119.93 | 29.09 | 29.95 |  | 30.65 | 4325 | 35.5 | 28.24 | 78 | 31 | 43.137 |  | 9.8 | 0.45 | -15.63
| 2 | 322 | 11 | 22 | 7 | 2 | 14.038 | 11.403 | 99.146 | 7.25 |  | 2.694 | 3.26 | 49.35 | 52.61 | 104.37 | 539.73 | 4.64 | 336.38 | 23.98 | 0.255 | 32.01 | 43.895 | 321.444 | 54.76 | 11.4 | 20.09 | 20.07 | 4311.1 | 59.34 | 25.26 | 24.51 |  | 742 | 70.208 | 44.93 | 79.99 | 119.62 | 29.1 | 29.94 |  | 30.6 | 4325 | 36.5 | 27.45 | 78 | 31 | 43.137 |  | 9.41 | 0.14 | -14.84
| 21 | 323 | 11 | 23 | 1 | 21 | 14.252 | 11.41 | 99.146 | 6.96 |  | 2.657 | 3.32 | 49.38 | 52.7 | 103.4 | 544.15 | 4.47 | 336.537 | 24 | 0.341 | 32.03 | 41.912 | 320.496 | 55.09 | 11.31 | 20.1 | 20.08 | 4281.9 | 59.48 | 25.22 | 24.5 |  | 742 | 70.223 | 44.92 | 79.86 | 119.88 | 29.11 | 29.92 |  | 30.55 | 4304.5 | 36.5 | 27.45 | 78 | 31 | 41.176 |  | 9.02 | 0.88 | -19.53
| 21 | 324 | 11 | 24 | 2 | 21 | 13.928 | 11.41 | 99.146 | 6.53 |  | 2.576 | 3.32 | 49.44 | 52.77 | 99.27 | 547.69 | 3.88 | 338.128 | 23.99 | 0.392 | 32.02 | 25.643 | 318.574 | 55.42 | 10.04 | 20.1 | 20.08 | 3830.5 | 59.66 | 25.03 | 24.49 |  | 742 | 70.215 | 44.92 | 79.84 | 119.55 | 29.12 | 29.9 |  | 30.5 | 3731.25 | 32 | 20.39 | 78 | 31 | 12.157 |  | 1.57 | 0.92 | -20.31
| 21 | 325 | 11 | 25 | 3 | 21 | 21.529 | 11.408 | 99.146 | 4.37 |  | 2.38 | 3.16 | 49.5 | 52.66 | 98.74 | 542.61 | 2.14 | 338.621 | 24 | 0.284 | 32.03 | 17.699 | 313.718 | 55.74 | 8.66 | 20.11 | 20.08 | 3370.3 | 59.77 | 24.54 | 24.48 |  | 742 | 70.217 | 44.92 | 80.05 | 119.88 | 29.12 | 29.88 |  | 30.46 | 3731.25 | 30.5 | 18.43 | 78 | 31 | 12.157 |  | 0 | 0.02 | 0
| 21 | 326 | 11 | 26 | 4 | 21 | 22.492 | 11.409 | 99.147 | 2.72 |  | 2.257 | 2.91 | 49.56 | 52.47 | 99.12 | 530.44 | 0.62 | 338.91 | 24 | 0.16 | 32.01 | 14.792 | 306.305 | 56.01 | 7.58 | 20.1 | 20.09 | 2866.5 | 59.81 | 25.24 | 24.47 |  | 742 | 70.205 | 44.91 | 80.27 | 120.15 | 29.11 | 29.86 |  | 30.42 | 3215.5 | 27.5 | 18.04 | 78 | 31 | 11.765 |  | 0 | 0 | 0
| 21 | 327 | 11 | 27 | 5 | 21 | 22.495 | 11.41 | 99.147 | 3.92 |  | 2.272 | 2.59 | 49.63 | 52.21 | 99.06 | 518.02 | 0.07 | 339.114 | 24 | 0.157 | 32 | 14.205 | 294.047 | 56.25 | 6.04 | 20.11 | 20.09 | 2328.4 | 59.91 | 24.78 | 24.48 |  | 742 | 70.163 | 44.9 | 80.08 | 119.57 | 29.09 | 29.84 |  | 30.4 | 2235.75 | 25.5 | 18.43 | 78 | 31 | 14.117 |  | 0 | 0 | 0
| 21 | 328 | 11 | 28 | 6 | 21 | 19.153 | 11.409 | 99.147 | 4.32 |  | 2.289 | 2.34 | 49.7 | 52.04 | 99.05 | 506.65 | 0.05 | 338.985 | 24.01 | 0.169 | 32 | 15.132 | 262.76 | 56.43 | 4.92 | 20.12 | 20.1 | 1902.8 | 60.24 | 24.7 | 24.47 |  | 742 | 70.118 | 44.91 | 80.09 | 120.01 | 29.05 | 29.82 |  | 30.37 | 1816.25 | 22.5 | 18.82 | 78 | 31 | 14.902 |  | 0.39 | 0.02 | 0
| 21 | 329 | 11 | 29 | 7 | 21 | 14.733 | 11.412 | 99.146 | 3.25 |  | 2.243 | 2.05 | 49.75 | 51.8 | 99.12 | 497.67 | 0.38 | 339.031 | 24.01 | 0.164 | 31.99 | 16.687 | 219.495 | 56.57 | 3.85 | 20.11 | 20.1 | 1495.7 | 60.79 | 24.59 | 24.47 |  | 742 | 70.112 | 44.91 | 79.86 | 120.01 | 29.01 | 29.79 |  | 30.35 | 1413.25 | 20.5 | 18.04 | 78 | 32 | 17.647 |  | 0 | 0.57 | -2.34
| 21 | 330 | 11 | 30 | 8 | 21 | 15.59 | 11.412 | 99.146 | 1.98 |  | 2.168 | 1.92 | 49.8 | 51.71 | 99.47 | 490.12 | 0.53 | 339.191 | 24.01 | 0.153 | 31.96 | 18.335 | 178.716 | 56.66 | 2.87 | 20.11 | 20.1 | 1121 | 61.28 | 24.47 | 24.47 |  | 742 | 70.08 | 44.9 | 79.87 | 120.34 | 28.98 | 29.77 |  | 30.32 | 1067 | 18 | 18.43 | 78 | 32 | 20.784 |  | 0 | 0 | 3.13
| 1 | 331 | 12 | 1 | 1 | 1 | 14.501 | 11.416 | 99.146 | 1.95 |  | 2.135 | 1.81 | 49.8 | 51.62 | 99.31 | 483.81 | 0.51 | 339.11 | 24 | 0.165 | 31.95 | 22.145 | 142.434 | 56.65 | 2.31 | 20.12 | 20.1 | 895.2 | 61.61 | 24.65 | 24.47 |  | 742 | 70.073 | 44.9 | 79.92 | 119.73 | 28.95 | 29.76 |  | 30.3 | 860 | 17 | 18.43 | 78 | 32 | 25.098 |  | 0 | 0.18 | 5.47
| 1 | 332 | 12 | 2 | 2 | 1 | 14.018 | 11.412 | 99.147 | 3.59 |  | 2.186 | 1.71 | 49.83 | 51.54 | 99.34 | 478.78 | 0.52 | 339.072 | 24 | 0.139 | 31.94 | 28.8 | 123.677 | 56.59 | 2.08 | 20.13 | 20.11 | 792.9 | 61.85 | 25.07 | 24.47 |  | 742 | 70.055 | 44.91 | 79.74 | 119.93 | 28.92 | 29.75 |  | 30.27 | 787.5 | 17.5 | 19.22 | 78 | 32 | 35.686 |  | 0.78 | 0.92 | -0.78
| 1 | 333 | 12 | 3 | 3 | 1 | 14.451 | 11.411 | 99.146 | 5.35 |  | 2.303 | 1.63 | 49.81 | 51.44 | 99.38 | 474.79 | 0.63 | 339.117 | 24 | 0.136 | 31.93 | 34.789 | 116.219 | 56.5 | 2.11 | 20.13 | 20.1 | 800.3 | 62.03 | 25.13 | 24.46 |  | 742 | 70.007 | 44.92 | 79.78 | 120.08 | 28.9 | 29.75 |  | 30.25 | 805.25 | 15 | 19.61 | 78 | 32 | 38.431 |  | 1.18 | 0.8 | -3.13
| 1 | 334 | 12 | 4 | 4 | 1 | 14.674 | 11.411 | 99.146 | 6.01 |  | 2.407 | 1.55 | 49.8 | 51.36 | 99.47 | 471.36 | 0.75 | 338.978 | 23.99 | 0.15 | 31.92 | 37.405 | 116.204 | 56.33 | 2.2 | 20.13 | 20.11 | 836.2 | 62.17 | 25.18 | 24.45 |  | 742 | 70.022 | 44.92 | 79.89 | 119.95 | 28.88 | 29.73 |  | 30.24 | 842.75 | 15 | 19.61 | 78 | 32 | 37.254 |  | 1.18 | 0.14 | 2.34
| 1 | 335 | 12 | 5 | 5 | 1 | 14.421 | 11.415 | 99.146 | 5.85 |  | 2.473 | 1.48 | 49.81 | 51.29 | 99.43 | 468.05 | 0.81 | 338.946 | 23.98 | 0.181 | 31.9 | 37.337 | 118.347 | 56.04 | 2.26 | 20.13 | 20.11 | 862.4 | 62.31 | 25.07 | 24.43 |  | 742 | 69.966 | 44.93 | 80.08 | 119.92 | 28.88 | 29.72 |  | 30.24 | 861.5 | 16.5 | 19.61 | 78 | 32 | 34.901 |  | 1.18 | 0.08 | 4.69
| 1 | 336 | 12 | 6 | 6 | 1 | 14.118 | 11.415 | 99.146 | 5.56 |  | 2.464 | 1.48 | 49.78 | 51.26 | 99.41 | 465.03 | 0.82 | 338.95 | 23.98 | 0.194 | 31.89 | 35.694 | 119.857 | 55.64 | 2.21 | 20.13 | 20.11 | 847.6 | 62.41 | 24.86 | 24.42 |  | 742 | 69.953 | 44.94 | 80.13 | 119.64 | 28.87 | 29.72 |  | 30.26 | 842.75 | 18 | 19.22 | 78 | 32 | 33.725 |  | 1.18 | 0.9 | 2.34
| 1 | 337 | 12 | 7 | 7 | 1 | 14.232 | 11.415 | 99.145 | 5.55 |  | 2.445 | 1.44 | 49.76 | 51.2 | 99.36 | 462.19 | 0.82 | 338.996 | 23.98 | 0.216 | 31.9 | 34.655 | 119.854 | 55.06 | 2.12 | 20.14 | 20.12 | 816.7 | 62.46 | 24.81 | 24.42 |  | 742 | 69.932 | 44.95 | 79.88 | 120.18 | 28.86 | 29.72 |  | 30.3 | 810.75 | 17.5 | 19.22 | 78 | 32 | 33.333 |  | 0.78 | 0.86 | -0.78
| 12 | 338 | 12 | 8 | 1 | 12 | 14.433 | 11.414 | 99.146 | 6.03 |  | 2.442 | 1.42 | 49.69 | 51.11 | 99.39 | 459.36 | 0.74 | 338.963 | 23.96 | 0.152 | 31.87 | 36.395 | 118.727 | 54.24 | 2.07 | 20.13 | 20.11 | 789.8 | 62.42 | 24.98 | 24.4 |  | 742 | 69.952 | 44.95 | 80.01 | 120.18 | 28.86 | 29.71 |  | 30.35 | 809.25 | 16.5 | 19.22 | 78 | 32 | 51.372 |  | 0.78 | 0.74 | -3.13
| 12 | 339 | 12 | 9 | 2 | 12 | 15.109 | 11.414 | 99.146 | 6.63 |  | 2.609 | 1.45 | 49.62 | 51.07 | 102.51 | 456.52 | 0.79 | 337.839 | 23.96 | 0.267 | 31.88 | 67.932 | 123.468 | 53.39 | 2.99 | 20.14 | 20.12 | 1084.8 | 62.37 | 26.33 | 24.4 |  | 742 | 69.926 | 44.97 | 79.87 | 120.28 | 28.85 | 29.69 |  | 30.39 | 809.25 | -12.5 | 28.24 | 78 | 32 | 51.372 |  | 10.2 | 0.04 | 0
| 12 | 340 | 12 | 10 | 3 | 12 | 14.739 | 11.417 | 99.146 | 8.27 |  | 2.922 | 1.43 | 49.58 | 51.01 | 105.25 | 458.19 | 2.1 | 336.887 | 23.96 | 0.251 | 31.89 | 80.805 | 150.811 | 52.47 | 4.72 | 20.15 | 20.12 | 1756.9 | 62.3 | 25.63 | 24.41 |  | 742 | 69.934 | 44.97 | 80.09 | 120.2 | 28.85 | 29.68 |  | 30.42 | 1908.5 | 3 | 31.37 | 78 | 32 | 76.861 |  | 12.94 | 0.04 | 1.56
| 12 | 341 | 12 | 11 | 4 | 12 | 14.246 | 11.419 | 99.146 | 9.14 |  | 3.182 | 1.62 | 49.52 | 51.15 | 106.72 | 464.59 | 3.5 | 336.24 | 23.95 | 0.183 | 31.92 | 77.167 | 217.575 | 51.11 | 6.44 | 20.15 | 20.12 | 2440.3 | 62.22 | 25.19 | 24.44 |  | 742 | 69.901 | 44.98 | 79.86 | 120.41 | 28.87 | 29.68 |  | 30.46 | 2578.75 | 19.5 | 29.8 | 78 | 32 | 71.763 |  | 11.76 | 0.06 | 7.81
| 12 | 342 | 12 | 12 | 5 | 12 | 13.843 | 11.423 | 99.146 | 9.94 |  | 3.408 | 1.62 | 49.52 | 51.15 | 104.55 | 464.59 | 4.51 | 336.356 | 23.95 | 0.26 | 31.92 | 66.591 | 270.659 | 51.11 | 7.52 | 20.15 | 20.12 | 2885.5 | 62.22 | 24.9 | 24.44 |  | 742 | 69.91 | 44.98 | 79.98 | 120.01 | 28.89 | 29.71 |  | 30.5 | 2578.75 | 27.5 | 28.63 | 78 | 32 | 71.763 |  | 10.2 | 0.92 | 3.91
| 12 | 343 | 12 | 13 | 6 | 12 | 14.577 | 11.423 | 99.146 | 11.14 |  | 3.386 | 2.16 | 49.45 | 51.61 | 107.49 | 478.83 | 4.96 | 335.644 | 23.95 | 0.153 | 31.93 | 60.129 | 296.259 | 49.75 | 8.43 | 20.15 | 20.12 | 3195.5 | 61.71 | 25.2 | 24.43 |  | 742 | 69.947 | 45 | 79.89 | 120.18 | 28.91 | 29.76 |  | 30.55 | 3300.75 | 29.5 | 27.84 | 78 | 31 | 65.097 |  | 9.41 | 0.82 | -2.34
| 12 | 344 | 12 | 14 | 7 | 12 | 14.067 | 11.421 | 99.146 | 11.95 |  | 3.401 | 2.37 | 49.4 | 51.77 | 109.46 | 486.12 | 5.1 | 335.115 | 23.96 | 0.139 | 31.95 | 62.474 | 308.745 | 50.92 | 9.39 | 20.15 | 20.12 | 3618.4 | 61.3 | 24.79 | 24.44 |  | 742 | 69.938 | 45 | 80.02 | 119.51 | 28.93 | 29.8 |  | 30.59 | 3701.5 | 29 | 30.59 | 78 | 31 | 61.96 |  | 12.55 | 0.9 | -2.34
| 12 | 345 | 12 | 15 | 8 | 12 | 14.159 | 11.422 | 99.146 | 12.61 |  | 3.435 | 2.37 | 49.4 | 51.77 | 109.43 | 486.12 | 5.82 | 335.042 | 23.96 | 0.148 | 31.95 | 61.974 | 315.905 | 50.92 | 10.37 | 20.15 | 20.12 | 3927.4 | 61.3 | 25.2 | 24.44 |  | 742 | 69.99 | 45 | 80.05 | 119.95 | 28.96 | 29.85 |  | 30.63 | 3701.5 | 30 | 31.37 | 78 | 31 | 61.96 |  | 13.33 | 0.82 | -10.16
| 2 | 346 | 12 | 16 | 1 | 2 | 14.269 | 11.421 | 99.146 | 12.76 |  | 3.409 | 2.52 | 49.4 | 51.92 | 110.62 | 495.49 | 6.13 | 334.774 | 23.96 | 0.152 | 31.98 | 61.288 | 320.587 | 51.8 | 11.1 | 20.16 | 20.14 | 4230.2 | 60.64 | 25.06 | 24.47 |  | 742 | 70.022 | 45 | 80.24 | 120.32 | 29 | 29.89 |  | 30.67 | 4285 | 30.5 | 31.37 | 78 | 31 | 58.43 |  | 12.94 | 0.84 | -13.28
| 2 | 347 | 12 | 17 | 2 | 2 | 14.081 | 11.424 | 99.145 | 12.18 |  | 3.272 | 2.86 | 49.39 | 52.26 | 104.19 | 505.64 | 6.2 | 336.043 | 23.96 | 0.244 | 32 | 52.677 | 323.447 | 52.42 | 11.34 | 20.15 | 20.13 | 4328.4 | 59.93 | 25.01 | 24.57 |  | 742 | 70.058 | 44.99 | 80.09 | 120.24 | 29.03 | 29.91 |  | 30.7 | 4325 | 35.5 | 29.02 | 78 | 31 | 42.352 |  | 10.59 | 0.92 | -17.19
| 2 | 348 | 12 | 18 | 3 | 2 | 14.064 | 11.42 | 99.146 | 10.45 |  | 3.049 | 3.05 | 49.39 | 52.44 | 103.57 | 515.77 | 5.47 | 336.571 | 23.96 | 0.26 | 32.01 | 45.973 | 323.724 | 52.95 | 11.19 | 20.15 | 20.13 | 4301 | 59.44 | 24.84 | 24.64 |  | 742 | 70.087 | 44.99 | 80.05 | 119.89 | 29.06 | 29.92 |  | 30.71 | 4325 | 37 | 27.45 | 78 | 31 | 42.352 |  | 9.02 | 0.43 | -15.63
| 2 | 349 | 12 | 19 | 4 | 2 | 14.387 | 11.424 | 99.146 | 8.85 |  | 2.854 | 3.2 | 49.37 | 52.56 | 104.59 | 522.49 | 4.49 | 336.515 | 23.97 | 0.234 | 32.01 | 44.301 | 322.943 | 53.46 | 11.2 | 20.15 | 20.14 | 4282.2 | 59.27 | 24.97 | 24.7 |  | 742 | 70.146 | 44.97 | 79.87 | 119.8 | 29.08 | 29.94 |  | 30.72 | 4289.75 | 36 | 27.84 | 78 | 31 | 44.313 |  | 9.41 | 0.82 | -18.75
| 2 | 350 | 12 | 20 | 5 | 2 | 14.047 | 11.422 | 99.145 | 7.99 |  | 2.75 | 3.2 | 49.38 | 52.59 | 104.96 | 527.59 | 4.35 | 336.425 | 23.97 | 0.232 | 32.02 | 45.035 | 322.05 | 53.91 | 11.27 | 20.14 | 20.13 | 4305.3 | 59.22 | 25.01 | 24.73 |  | 742 | 70.148 | 44.95 | 80.03 | 120.4 | 29.1 | 29.95 |  | 30.71 | 4314.75 | 35.5 | 28.24 | 78 | 31 | 44.705 |  | 9.8 | 0.51 | -14.84
| 2 | 351 | 12 | 21 | 6 | 2 | 14.114 | 11.42 | 99.145 | 7.58 |  | 2.709 | 3.21 | 49.4 | 52.61 | 104.85 | 532.65 | 4.5 | 336.454 | 23.99 | 0.247 | 32.04 | 45.179 | 321.874 | 54.26 | 11.3 | 20.14 | 20.13 | 4323.8 | 59.23 | 24.96 | 24.76 |  | 742 | 70.156 | 44.94 | 79.87 | 120.76 | 29.11 | 29.95 |  | 30.68 | 4314.75 | 35.5 | 28.24 | 78 | 31 | 44.705 |  | 9.8 | 0.21 | -14.06
| 2 | 352 | 12 | 22 | 7 | 2 | 14.107 | 11.417 | 99.145 | 7.19 |  | 2.668 | 3.23 | 49.39 | 52.63 | 104.12 | 537.67 | 4.56 | 336.737 | 23.99 | 0.256 | 32.04 | 43.418 | 321.332 | 54.61 | 11.23 | 20.15 | 20.13 | 4302.4 | 59.25 | 24.92 | 24.77 |  | 742 | 70.193 | 44.94 | 79.91 | 119.74 | 29.13 | 29.94 |  | 30.64 | 4300 | 36.5 | 27.45 | 78 | 31 | 41.568 |  | 9.02 | 0.82 | -20.31
| 21 | 353 | 12 | 23 | 1 | 21 | 14.099 | 11.425 | 99.145 | 6.92 |  | 2.633 | 3.23 | 49.4 | 52.62 | 102.98 | 542.28 | 4.4 | 337.253 | 23.99 | 0.337 | 32.04 | 41.493 | 320.667 | 54.96 | 11.17 | 20.14 | 20.12 | 4271.7 | 59.4 | 24.97 | 24.75 |  | 742 | 70.21 | 44.93 | 80.09 | 119.7 | 29.13 | 29.93 |  | 30.6 | 4227.25 | 36.5 | 27.45 | 78 | 31 | 29.019 |  | 9.02 | 0.1 | -14.06
| 21 | 354 | 12 | 24 | 2 | 21 | 13.837 | 11.425 | 99.145 | 6.49 |  | 2.55 | 3.19 | 49.46 | 52.64 | 99.05 | 546.26 | 4.08 | 338.895 | 24 | 0.405 | 32.04 | 25.728 | 318.757 | 55.29 | 10.06 | 20.14 | 20.12 | 3891.9 | 59.56 | 24.67 | 24.74 |  | 742 | 70.214 | 44.94 | 80.2 | 119.94 | 29.15 | 29.9 |  | 30.57 | 4227.25 | 32 | 20 | 78 | 31 | 29.019 |  | 1.57 | 0.9 | -20.31
| 21 | 355 | 12 | 25 | 3 | 21 | 22.449 | 11.426 | 99.145 | 3.73 |  | 2.346 | 3.22 | 49.5 | 52.71 | 98.85 | 547.06 | 2.08 | 339.488 | 24.01 | 0.275 | 32.06 | 17.158 | 313.392 | 55.61 | 8.75 | 20.14 | 20.13 | 3378.6 | 59.68 | 24.72 | 24.72 |  | 742 | 70.201 | 44.94 | 80.08 | 119.76 | 29.15 | 29.88 |  | 30.55 | 3734.25 | 30.5 | 18.04 | 78 | 31 | 11.765 |  | 0 | 0.02 | 0
| 21 | 356 | 12 | 26 | 4 | 21 | 22.493 | 11.43 | 99.145 | 2.53 |  | 2.258 | 3.11 | 49.56 | 52.67 | 99.14 | 536.85 | 0.36 | 339.712 | 24.03 | 0.172 | 32.07 | 14.655 | 306.225 | 55.93 | 7.32 | 20.13 | 20.13 | 2826.1 | 59.68 | 24.75 | 24.7 |  | 742 | 70.173 | 44.94 | 80.11 | 119.73 | 29.14 | 29.86 |  | 30.54 | 2722.5 | 27.5 | 18.43 | 78 | 31 | 12.549 |  | 0 | 0 | 0
| 21 | 357 | 12 | 27 | 5 | 21 | 22.495 | 11.426 | 99.145 | 3.72 |  | 2.286 | 2.73 | 49.62 | 52.35 | 99.11 | 524.3 | 0.05 | 339.709 | 24.02 | 0.162 | 32.05 | 14.619 | 296.449 | 56.16 | 6.18 | 20.11 | 20.11 | 2385.2 | 59.75 | 24.74 | 24.7 |  | 742 | 70.174 | 44.91 | 79.95 | 120.03 | 29.11 | 29.84 |  | 30.51 | 2722.5 | 25.5 | 18.82 | 78 | 31 | 12.549 |  | 0.78 | 0 | 0
| 21 | 358 | 12 | 28 | 6 | 21 | 22.496 | 11.426 | 99.145 | 4.73 |  | 2.332 | 2.44 | 49.68 | 52.11 | 99.89 | 512.33 | 0.01 | 339.564 | 24.02 | 0.146 | 32.03 | 15.073 | 264.756 | 56.36 | 5.02 | 20.11 | 20.1 | 1942.2 | 59.93 | 24.7 | 24.75 |  | 742 | 70.157 | 44.92 | 79.74 | 119.53 | 29.07 | 29.81 |  | 30.49 | 2247.5 | 22 | 18.04 | 78 | 31 | 13.725 |  | 0 | 0.02 | 0
| 21 | 359 | 12 | 29 | 7 | 21 | 15.021 | 11.427 | 99.145 | 3.39 |  | 2.251 | 2.18 | 49.72 | 51.9 | 99.32 | 501.95 | 0.34 | 339.605 | 24.02 | 0.176 | 32.01 | 16.609 | 222.311 | 56.52 | 3.88 | 20.1 | 20.1 | 1507.5 | 60.44 | 24.59 | 24.76 |  | 742 | 70.105 | 44.9 | 80.12 | 119.74 | 29.02 | 29.79 |  | 30.46 | 1429.5 | 20 | 18.82 | 78 | 32 | 16.078 |  | 0.39 | 0.08 | 1.56
| 21 | 360 | 12 | 30 | 8 | 21 | 14.81 | 11.426 | 99.144 | 1.92 |  | 2.162 | 1.96 | 49.76 | 51.72 | 99.53 | 494.01 | 0.51 | 339.576 | 24.03 | 0.171 | 32 | 18.654 | 183.262 | 56.64 | 3.05 | 20.1 | 20.1 | 1187.3 | 60.99 | 24.52 | 24.77 |  | 742 | 70.087 | 44.91 | 79.88 | 119.82 | 28.99 | 29.78 |  | 30.45 | 1429.5 | 19 | 18.82 | 78 | 32 | 16.078 |  | 0.39 | 0.33 | 3.91
| 1 | 361 | 13 | 1 | 1 | 1 | 14.641 | 11.431 | 99.144 | 1.69 |  | 2.09 | 1.87 | 49.78 | 51.65 | 99.25 | 487.32 | 0.5 | 339.686 | 24.02 | 0.171 | 31.99 | 21.291 | 145.446 | 56.67 | 2.33 | 20.1 | 20.09 | 907.5 | 61.44 | 24.48 | 24.76 |  | 742 | 70.034 | 44.9 | 80.09 | 119.87 | 28.96 | 29.75 |  | 30.45 | 1096 | 16 | 18.43 | 78 | 32 | 20 |  | 0 | 0.21 | 7.03
| 1 | 362 | 13 | 2 | 2 | 1 | 13.998 | 11.429 | 99.147 | 3.59 |  | 2.148 | 1.77 | 49.81 | 51.58 | 99.31 | 482.09 | 0.56 | 339.409 | 24.03 | 0.136 | 31.98 | 28.273 | 124.312 | 56.62 | 2.02 | 20.09 | 20.08 | 773.8 | 61.74 | 24.96 | 24.76 |  | 742 | 69.971 | 44.9 | 79.79 | 119.46 | 28.94 | 29.74 |  | 30.44 | 770.25 | 17 | 18.82 | 78 | 32 | 36.078 |  | 0.78 | 0.92 | 0.78
| 1 | 363 | 13 | 3 | 3 | 1 | 14.366 | 11.425 | 99.148 | 5.59 |  | 2.265 | 1.66 | 49.8 | 51.46 | 99.34 | 477.63 | 0.62 | 339.207 | 24.02 | 0.142 | 31.96 | 34.697 | 117.313 | 56.52 | 2.08 | 20.07 | 20.07 | 786.5 | 61.93 | 25.23 | 24.73 |  | 742 | 69.956 | 44.88 | 79.91 | 120.01 | 28.91 | 29.74 |  | 30.43 | 770.25 | 14.5 | 19.61 | 78 | 32 | 36.078 |  | 1.18 | 0.82 | -2.34
| 1 | 364 | 13 | 4 | 4 | 1 | 14.639 | 11.425 | 99.146 | 6.46 |  | 2.381 | 1.59 | 49.8 | 51.39 | 99.42 | 474.07 | 0.71 | 339.117 | 24.02 | 0.151 | 31.95 | 37.523 | 117.251 | 56.38 | 2.15 | 20.08 | 20.06 | 817.4 | 62.1 | 25.15 | 24.72 |  | 742 | 69.933 | 44.88 | 79.9 | 119.88 | 28.9 | 29.73 |  | 30.42 | 794.5 | 14.5 | 19.61 | 78 | 32 | 38.039 |  | 1.18 | 0.35 | 1.56
| 1 | 365 | 13 | 5 | 5 | 1 | 14.47 | 11.422 | 99.145 | 6.28 |  | 2.447 | 1.56 | 49.78 | 51.33 | 99.44 | 470.73 | 0.79 | 339.109 | 24.02 | 0.168 | 31.94 | 37.882 | 119.532 | 56.17 | 2.25 | 20.07 | 20.06 | 854.8 | 62.23 | 25.11 | 24.7 |  | 742 | 69.937 | 44.88 | 80.11 | 119.37 | 28.89 | 29.73 |  | 30.41 | 858.5 | 16 | 19.61 | 78 | 32 | 36.47 |  | 1.18 | 0.08 | 4.69
| 1 | 366 | 13 | 6 | 6 | 1 | 14.187 | 11.421 | 99.144 | 5.81 |  | 2.445 | 1.51 | 49.76 | 51.27 | 99.38 | 467.52 | 0.84 | 339.125 | 24.02 | 0.204 | 31.93 | 35.751 | 120.106 | 55.82 | 2.2 | 20.07 | 20.06 | 846.3 | 62.36 | 24.82 | 24.7 |  | 742 | 69.904 | 44.88 | 79.86 | 119.59 | 28.88 | 29.73 |  | 30.41 | 838.25 | 18 | 19.22 | 78 | 32 | 32.548 |  | 0.78 | 0.88 | 2.34
| 1 | 367 | 13 | 7 | 7 | 1 | 14.207 | 11.421 | 99.144 | 5.75 |  | 2.432 | 1.45 | 49.76 | 51.2 | 99.36 | 464.56 | 0.77 | 339.246 | 24.01 | 0.214 | 31.92 | 34.682 | 119.333 | 55.35 | 2.11 | 20.07 | 20.05 | 810.7 | 62.44 | 24.87 | 24.77 |  | 742 | 69.869 | 44.88 | 79.92 | 120.21 | 28.88 | 29.74 |  | 30.42 | 804.5 | 17 | 19.22 | 78 | 32 | 33.725 |  | 0.78 | 0.88 | 0
| 12 | 368 | 13 | 8 | 1 | 12 | 14.423 | 11.421 | 99.144 | 6.22 |  | 2.414 | 1.45 | 49.71 | 51.15 | 99.41 | 461.7 | 0.69 | 339.16 | 24 | 0.177 | 31.91 | 37.202 | 119.109 | 54.66 | 2.08 | 20.06 | 20.04 | 790.9 | 62.46 | 25.06 | 24.87 |  | 742 | 69.879 | 44.87 | 79.8 | 120.39 | 28.87 | 29.74 |  | 30.43 | 832.75 | 16 | 19.22 | 78 | 32 | 56.862 |  | 0.78 | 0.78 | -3.13
| 12 | 369 | 13 | 9 | 2 | 12 | 15.116 | 11.421 | 99.143 | 6.91 |  | 2.59 | 1.45 | 49.64 | 51.09 | 102.8 | 458.8 | 0.85 | 338.21 | 23.99 | 0.266 | 31.9 | 69.601 | 124.185 | 53.82 | 3.14 | 20.06 | 20.04 | 1148.7 | 62.44 | 26.07 | 24.88 |  | 742 | 69.857 | 44.87 | 80.03 | 120.27 | 28.86 | 29.72 |  | 30.46 | 1242 | -10 | 27.84 | 78 | 32 | 90.587 |  | 10.2 | 0.04 | 0
| 12 | 370 | 13 | 10 | 3 | 12 | 14.76 | 11.422 | 99.143 | 8.34 |  | 2.874 | 1.41 | 49.58 | 50.99 | 105.12 | 457.49 | 2.12 | 337.201 | 24 | 0.219 | 31.91 | 81.215 | 151.048 | 52.94 | 4.71 | 20.06 | 20.04 | 1757.3 | 62.38 | 25.58 | 24.9 |  | 742 | 69.842 | 44.88 | 80.09 | 120.2 | 28.87 | 29.71 |  | 30.5 | 1907.75 | 2.5 | 31.37 | 78 | 32 | 82.352 |  | 12.94 | 0.04 | 1.56
| 12 | 371 | 13 | 11 | 4 | 12 | 13.951 | 11.424 | 99.143 | 9.11 |  | 3.125 | 1.51 | 49.54 | 51.04 | 103.05 | 462.25 | 3.57 | 337.448 | 23.98 | 0.298 | 31.91 | 72.865 | 216.387 | 51.74 | 6.28 | 20.04 | 20.03 | 2399.8 | 62.26 | 24.98 | 24.92 |  | 742 | 69.843 | 44.88 | 79.92 | 119.63 | 28.88 | 29.72 |  | 30.54 | 2450.75 | 21 | 31.37 | 78 | 32 | 48.234 |  | 12.94 | 0.08 | 7.81
| 12 | 372 | 13 | 12 | 5 | 12 | 14.527 | 11.426 | 99.143 | 9.22 |  | 3.241 | 1.8 | 49.49 | 51.29 | 105.17 | 469.85 | 4.19 | 336.625 | 24 | 0.2 | 31.93 | 62.264 | 269.264 | 50.12 | 7.17 | 20.06 | 20.03 | 2705.9 | 62.12 | 25.3 | 24.95 |  | 742 | 69.832 | 44.89 | 79.76 | 119.98 | 28.91 | 29.74 |  | 30.59 | 2810.75 | 25.5 | 26.27 | 78 | 32 | 63.92 |  | 8.63 | 0.78 | 1.56
| 12 | 373 | 13 | 13 | 6 | 12 | 13.943 | 11.423 | 99.143 | 10.89 |  | 3.382 | 2.07 | 49.44 | 51.51 | 108.65 | 474.57 | 4.28 | 335.664 | 23.99 | 0.159 | 31.95 | 65.117 | 294.877 | 49.48 | 8.43 | 20.05 | 20.04 | 3211.9 | 61.85 | 25.06 | 24.97 |  | 742 | 69.895 | 44.9 | 79.97 | 120.13 | 28.93 | 29.78 |  | 30.64 | 3315.5 | 27.5 | 30.59 | 78 | 32 | 65.097 |  | 12.16 | 0.92 | 3.13
| 12 | 374 | 13 | 14 | 7 | 12 | 14.072 | 11.426 | 99.142 | 12.44 |  | 3.451 | 2.25 | 49.42 | 51.67 | 109.21 | 481.76 | 5.44 | 335.411 | 23.99 | 0.154 | 31.98 | 64.774 | 308.082 | 50.43 | 9.56 | 20.04 | 20.02 | 3653.2 | 61.53 | 24.99 | 24.96 |  | 742 | 69.901 | 44.91 | 80.16 | 120.08 | 28.94 | 29.81 |  | 30.69 | 3727.25 | 28.5 | 31.37 | 78 | 31 | 60.391 |  | 13.33 | 0.88 | -3.91
| 12 | 375 | 13 | 15 | 8 | 12 | 14.307 | 11.421 | 99.143 | 13.01 |  | 3.477 | 2.46 | 49.39 | 51.85 | 110.01 | 491.23 | 6.16 | 335.279 | 23.99 | 0.126 | 31.99 | 63.037 | 316.301 | 51.45 | 10.47 | 20.04 | 20.02 | 3980.8 | 60.94 | 25.13 | 24.93 |  | 742 | 69.93 | 44.91 | 80.2 | 119.73 | 28.97 | 29.84 |  | 30.73 | 4053.75 | 30 | 30.98 | 78 | 31 | 61.96 |  | 12.94 | 0.82 | -10.94
| 2 | 376 | 13 | 16 | 1 | 2 | 14.3 | 11.423 | 99.143 | 12.97 |  | 3.428 | 2.67 | 49.37 | 52.04 | 108.97 | 501.41 | 6.24 | 335.523 | 24 | 0.178 | 31.99 | 60.505 | 321.127 | 52.16 | 11.14 | 20.04 | 20.02 | 4245.5 | 60.24 | 25.06 | 24.91 |  | 742 | 69.973 | 44.91 | 80.15 | 120.21 | 29.01 | 29.88 |  | 30.76 | 4285 | 31 | 30.98 | 78 | 31 | 53.725 |  | 12.55 | 0.86 | -14.84
| 2 | 377 | 13 | 17 | 2 | 2 | 14.161 | 11.424 | 99.143 | 12.14 |  | 3.272 | 2.92 | 49.38 | 52.3 | 104.6 | 511.97 | 6.17 | 336.6 | 23.99 | 0.253 | 31.99 | 51.721 | 323.378 | 52.73 | 11.29 | 20.03 | 20.02 | 4308.9 | 59.57 | 25.02 | 24.87 |  | 742 | 70.029 | 44.9 | 79.99 | 120.13 | 29.04 | 29.9 |  | 30.78 | 4285 | 36 | 28.63 | 78 | 31 | 53.725 |  | 10.2 | 0.88 | -18.75
| 2 | 378 | 13 | 18 | 3 | 2 | 14.107 | 11.42 | 99.143 | 10.29 |  | 3.037 | 3.06 | 49.39 | 52.45 | 104.07 | 519.83 | 5.14 | 336.787 | 24 | 0.257 | 32.03 | 45.62 | 323.643 | 53.24 | 11.19 | 20.03 | 20.02 | 4285.4 | 59.27 | 24.94 | 24.85 |  | 742 | 70.062 | 44.9 | 80.2 | 120.09 | 29.07 | 29.93 |  | 30.8 | 4280.25 | 36.5 | 27.45 | 78 | 31 | 41.568 |  | 9.02 | 0.82 | -20.31
| 2 | 379 | 13 | 19 | 4 | 2 | 14.113 | 11.419 | 99.143 | 8.77 |  | 2.856 | 3.11 | 49.37 | 52.48 | 104.96 | 525.41 | 4.42 | 336.66 | 24 | 0.225 | 32.03 | 44.759 | 322.749 | 53.7 | 11.26 | 20.01 | 20.01 | 4280.5 | 59.17 | 25.12 | 24.82 |  | 742 | 70.119 | 44.89 | 80.04 | 119.91 | 29.1 | 29.95 |  | 30.81 | 4295.25 | 35.5 | 27.84 | 78 | 31 | 45.489 |  | 9.41 | 0.08 | -14.06
| 2 | 380 | 13 | 20 | 5 | 2 | 14.248 | 11.418 | 99.143 | 8.09 |  | 2.763 | 3.18 | 49.37 | 52.55 | 105.55 | 530.61 | 4.42 | 336.562 | 24.01 | 0.224 | 32.04 | 45.911 | 322.173 | 54.08 | 11.21 | 20.01 | 20.02 | 4313.3 | 59.17 | 24.82 | 24.8 |  | 742 | 70.14 | 44.89 | 80.11 | 119.87 | 29.12 | 29.96 |  | 30.8 | 4295.25 | 35 | 28.24 | 78 | 31 | 45.489 |  | 10.2 | 0.9 | -17.97
| 2 | 381 | 13 | 21 | 6 | 2 | 14.117 | 11.419 | 99.142 | 7.61 |  | 2.71 | 3.24 | 49.36 | 52.6 | 104.43 | 535.97 | 4.67 | 336.574 | 24.02 | 0.256 | 32.04 | 44.496 | 321.792 | 54.47 | 11.3 | 20 | 20 | 4317.3 | 59.29 | 24.99 | 24.76 |  | 742 | 70.178 | 44.88 | 80.24 | 120.46 | 29.14 | 29.96 |  | 30.78 | 4314.75 | 36 | 27.84 | 78 | 31 | 41.568 |  | 9.41 | 0.84 | -20.31
| 2 | 382 | 13 | 22 | 7 | 2 | 14.094 | 11.42 | 99.142 | 7.15 |  | 2.659 | 3.3 | 49.38 | 52.69 | 104.27 | 540.77 | 4.49 | 336.755 | 24.02 | 0.246 | 32.03 | 43.085 | 321.4 | 54.82 | 11.19 | 19.99 | 19.99 | 4291.6 | 59.42 | 24.89 | 24.73 |  | 742 | 70.225 | 44.87 | 79.93 | 120.13 | 29.15 | 29.95 |  | 30.74 | 4289.75 | 36.5 | 27.45 | 78 | 31 | 41.96 |  | 9.02 | 0.21 | -14.84
| 21 | 383 | 13 | 23 | 1 | 21 | 14.335 | 11.419 | 99.142 | 6.87 |  | 2.629 | 3.31 | 49.44 | 52.75 | 103.96 | 544.93 | 4.27 | 336.651 | 24.03 | 0.325 | 32.05 | 42.493 | 320.585 | 55.16 | 11.24 | 20 | 19.98 | 4274.7 | 59.5 | 25.11 | 24.75 |  | 742 | 70.243 | 44.88 | 79.74 | 120.15 | 29.16 | 29.94 |  | 30.69 | 4289.75 | 36 | 27.45 | 78 | 31 | 41.96 |  | 9.02 | 0.88 | -18.75
| 21 | 384 | 13 | 24 | 2 | 21 | 13.85 | 11.416 | 99.142 | 6.44 |  | 2.543 | 3.18 | 49.48 | 52.66 | 99.08 | 548.44 | 3.92 | 338.449 | 24.02 | 0.397 | 32.05 | 25.775 | 318.372 | 55.46 | 9.94 | 19.98 | 19.98 | 3830.1 | 59.6 | 24.78 | 24.75 |  | 742 | 70.265 | 44.87 | 79.96 | 119.55 | 29.17 | 29.92 |  | 30.65 | 3731.25 | 32 | 20 | 78 | 31 | 12.157 |  | 1.57 | 0.94 | -20.31
| 21 | 385 | 13 | 25 | 3 | 21 | 22.474 | 11.412 | 99.142 | 4.17 |  | 2.355 | 3.25 | 49.54 | 52.79 | 98.86 | 542.74 | 1.91 | 339.172 | 24.04 | 0.269 | 32.06 | 17.297 | 312.976 | 55.78 | 8.63 | 19.97 | 19.98 | 3317.4 | 59.72 | 24.83 | 24.74 |  | 742 | 70.288 | 44.88 | 79.93 | 119.73 | 29.17 | 29.9 |  | 30.61 | 3215.5 | 30.5 | 18.43 | 78 | 31 | 11.765 |  | 0.39 | 0.02 | 0
| 21 | 386 | 13 | 26 | 4 | 21 | 22.493 | 11.411 | 99.142 | 3.04 |  | 2.271 | 2.95 | 49.6 | 52.56 | 99.15 | 530.44 | 0.49 | 339.236 | 24.04 | 0.174 | 32.05 | 14.852 | 306.324 | 56.07 | 7.44 | 19.97 | 19.97 | 2865 | 59.77 | 24.81 | 24.77 |  | 742 | 70.266 | 44.88 | 79.93 | 120.1 | 29.16 | 29.88 |  | 30.59 | 3215.5 | 27.5 | 18.43 | 78 | 31 | 11.765 |  | 0 | 0 | 0
| 21 | 387 | 13 | 27 | 5 | 21 | 22.495 | 11.413 | 99.142 | 3.64 |  | 2.257 | 2.53 | 49.67 | 52.2 | 99.1 | 518.06 | 0.05 | 339.388 | 24.04 | 0.162 | 32.03 | 14.247 | 294.424 | 56.29 | 6.02 | 19.96 | 19.96 | 2326.6 | 59.87 | 24.73 | 24.8 |  | 742 | 70.21 | 44.88 | 79.91 | 119.71 | 29.14 | 29.86 |  | 30.57 | 2230.25 | 25.5 | 18.43 | 78 | 31 | 14.117 |  | 0 | 0 | 0
| 21 | 388 | 13 | 28 | 6 | 21 | 19.538 | 11.414 | 99.141 | 3.94 |  | 2.226 | 2.28 | 49.72 | 51.99 | 99.09 | 506.79 | 0.09 | 339.266 | 24.03 | 0.175 | 32.02 | 15.15 | 262.897 | 56.47 | 4.9 | 19.96 | 19.96 | 1895.2 | 60.22 | 24.71 | 24.8 |  | 742 | 70.206 | 44.88 | 79.85 | 119.98 | 29.1 | 29.83 |  | 30.55 | 1809.25 | 22.5 | 18.82 | 78 | 31 | 14.51 |  | 0.39 | 0.02 | 0
| 21 | 389 | 13 | 29 | 7 | 21 | 14.85 | 11.414 | 99.142 | 2.78 |  | 2.151 | 2.06 | 49.78 | 51.84 | 99.42 | 497.96 | 0.4 | 339.15 | 24.05 | 0.158 | 32.02 | 16.877 | 223.828 | 56.6 | 3.97 | 19.95 | 19.96 | 1538 | 60.78 | 24.62 | 24.82 |  | 742 | 70.177 | 44.88 | 79.85 | 120.23 | 29.05 | 29.81 |  | 30.53 | 1809.25 | 21 | 18.82 | 78 | 32 | 14.51 |  | 0.39 | 0.61 | -3.13
| 21 | 390 | 13 | 30 | 8 | 21 | 15.49 | 11.411 | 99.141 | 1.42 |  | 2.044 | 1.92 | 49.83 | 51.76 | 99.63 | 490.61 | 0.56 | 339.137 | 24.05 | 0.151 | 32 | 18.734 | 179.465 | 56.66 | 2.9 | 19.95 | 19.94 | 1130.7 | 61.27 | 24.5 | 24.82 |  | 742 | 70.161 | 44.88 | 79.8 | 120.01 | 29.01 | 29.78 |  | 30.5 | 1081.25 | 18 | 18.43 | 78 | 32 | 21.96 |  | 0 | 0.02 | 3.91
| 1 | 391 | 14 | 1 | 1 | 1 | 14.383 | 11.409 | 99.141 | 1.6 |  | 2.01 | 1.82 | 49.85 | 51.67 | 99.31 | 484.68 | 0.51 | 339.131 | 24.05 | 0.166 | 31.98 | 22.138 | 142.824 | 56.66 | 2.32 | 19.94 | 19.95 | 900.5 | 61.64 | 24.55 | 24.92 |  | 742 | 70.11 | 44.88 | 79.71 | 119.66 | 28.99 | 29.77 |  | 30.48 | 866.25 | 17 | 18.43 | 78 | 32 | 25.098 |  | 0 | 0.14 | 6.25
| 1 | 392 | 14 | 2 | 2 | 1 | 13.968 | 11.411 | 99.141 | 3.21 |  | 2.048 | 1.75 | 49.84 | 51.59 | 99.36 | 479.87 | 0.5 | 339.14 | 24.04 | 0.135 | 31.97 | 28.171 | 126.532 | 56.57 | 2.1 | 19.93 | 19.93 | 801 | 61.88 | 25 | 25.04 |  | 742 | 70.081 | 44.87 | 79.74 | 119.45 | 28.97 | 29.76 |  | 30.47 | 866.25 | 17.5 | 19.22 | 78 | 32 | 25.098 |  | 0.78 | 0.92 | 0
| 1 | 393 | 14 | 3 | 3 | 1 | 14.438 | 11.413 | 99.141 | 5.21 |  | 2.174 | 1.61 | 49.85 | 51.46 | 99.39 | 475.96 | 0.61 | 338.991 | 24.05 | 0.139 | 31.95 | 34.741 | 119.223 | 56.46 | 2.13 | 19.93 | 19.93 | 808 | 62.05 | 25.18 | 25.08 |  | 742 | 70.048 | 44.86 | 79.92 | 120.09 | 28.94 | 29.75 |  | 30.45 | 811.5 | 15 | 19.61 | 78 | 32 | 38.039 |  | 1.18 | 0.8 | -3.13
| 1 | 394 | 14 | 4 | 4 | 1 | 14.712 | 11.412 | 99.142 | 5.84 |  | 2.316 | 1.54 | 49.83 | 51.37 | 99.44 | 472.52 | 0.71 | 338.952 | 24.03 | 0.153 | 31.94 | 37.288 | 116.541 | 56.27 | 2.21 | 19.92 | 19.91 | 837.3 | 62.2 | 25.17 | 25.08 |  | 742 | 70.027 | 44.86 | 79.8 | 119.62 | 28.92 | 29.74 |  | 30.43 | 842.75 | 15 | 19.61 | 78 | 32 | 37.254 |  | 1.18 | 0.27 | 1.56
| 1 | 395 | 14 | 5 | 5 | 1 | 14.465 | 11.413 | 99.141 | 5.73 |  | 2.383 | 1.47 | 49.83 | 51.31 | 99.43 | 469.27 | 0.81 | 339.056 | 24.03 | 0.167 | 31.93 | 37.476 | 116.278 | 56 | 2.26 | 19.93 | 19.91 | 862.4 | 62.34 | 25.03 | 25.06 |  | 742 | 69.956 | 44.87 | 79.83 | 119.76 | 28.9 | 29.73 |  | 30.42 | 842.75 | 16.5 | 19.61 | 78 | 32 | 37.254 |  | 1.18 | 0.08 | 4.69
| 1 | 396 | 14 | 6 | 6 | 1 | 14.205 | 11.413 | 99.141 | 5.43 |  | 2.403 | 1.47 | 49.83 | 51.31 | 99.38 | 469.27 | 0.83 | 339.11 | 24.03 | 0.194 | 31.93 | 35.784 | 119.288 | 56 | 2.23 | 19.93 | 19.91 | 858.8 | 62.34 | 24.84 | 25.06 |  | 742 | 69.915 | 44.87 | 79.82 | 120.14 | 28.9 | 29.72 |  | 30.42 | 868.75 | 18 | 19.22 | 78 | 32 | 36.47 |  | 1.18 | 0.88 | 2.34
| 1 | 397 | 14 | 7 | 7 | 1 | 14.233 | 11.413 | 99.141 | 5.4 |  | 2.396 | 1.46 | 49.79 | 51.25 | 99.39 | 463.38 | 0.8 | 339.175 | 24.02 | 0.213 | 31.91 | 35.142 | 121.303 | 54.95 | 2.17 | 19.92 | 19.91 | 834.3 | 62.52 | 24.89 | 25.03 |  | 742 | 69.89 | 44.87 | 79.93 | 120.15 | 28.89 | 29.71 |  | 30.44 | 828.75 | 17.5 | 19.22 | 78 | 32 | 34.117 |  | 1.18 | 0.86 | 0
| 12 | 398 | 14 | 8 | 1 | 12 | 14.447 | 11.416 | 99.141 | 5.61 |  | 2.398 | 1.45 | 49.76 | 51.22 | 99.43 | 460.53 | 0.78 | 339.141 | 24.01 | 0.174 | 31.9 | 36.506 | 121.579 | 54.11 | 2.15 | 19.92 | 19.9 | 818.5 | 62.49 | 25.05 | 25 |  | 742 | 69.89 | 44.86 | 79.78 | 120.27 | 28.88 | 29.69 |  | 30.47 | 844.5 | 16.5 | 19.22 | 78 | 32 | 50.587 |  | 1.18 | 0.72 | -3.13
| 12 | 399 | 14 | 9 | 2 | 12 | 15.251 | 11.417 | 99.141 | 6.17 |  | 2.546 | 1.45 | 49.76 | 51.22 | 102.64 | 460.53 | 0.83 | 337.979 | 24.01 | 0.242 | 31.9 | 66.852 | 125.475 | 54.11 | 2.99 | 19.92 | 19.9 | 1098.7 | 62.49 | 26.03 | 25 |  | 742 | 69.882 | 44.86 | 79.86 | 119.81 | 28.87 | 29.67 |  | 30.5 | 844.5 | -11 | 27.45 | 78 | 32 | 50.587 |  | 9.41 | 0.04 | 0
| 12 | 400 | 14 | 10 | 3 | 12 | 14.757 | 11.418 | 99.141 | 7.87 |  | 2.849 | 1.43 | 49.62 | 51.05 | 105.23 | 459.73 | 2.11 | 336.976 | 23.99 | 0.251 | 31.89 | 80.567 | 149.909 | 52.3 | 4.7 | 19.9 | 19.89 | 1744.9 | 62.39 | 25.73 | 24.94 |  | 742 | 69.904 | 44.89 | 79.77 | 119.62 | 28.87 | 29.65 |  | 30.55 | 1889.75 | 2.5 | 31.37 | 78 | 32 | 78.822 |  | 12.94 | 0.04 | 1.56
| 12 | 401 | 14 | 11 | 4 | 12 | 14.338 | 11.42 | 99.141 | 8.85 |  | 3.108 | 1.43 | 49.62 | 51.05 | 106.92 | 459.73 | 3.37 | 336.314 | 23.99 | 0.184 | 31.89 | 78.301 | 208.491 | 52.3 | 6.27 | 19.9 | 19.89 | 2373.1 | 62.39 | 25.25 | 24.94 |  | 742 | 69.933 | 44.89 | 79.86 | 119.72 | 28.89 | 29.64 |  | 30.59 | 1889.75 | 17.5 | 30.2 | 78 | 32 | 78.822 |  | 11.76 | 0.06 | 7.81
| 12 | 402 | 14 | 12 | 5 | 12 | 13.717 | 11.416 | 99.14 | 9.83 |  | 3.361 | 1.68 | 49.56 | 51.24 | 103.13 | 466.52 | 4.58 | 336.833 | 23.99 | 0.277 | 31.91 | 63.871 | 269.39 | 50.92 | 7.38 | 19.91 | 19.89 | 2832.7 | 62.26 | 24.88 | 24.94 |  | 742 | 69.931 | 44.89 | 79.97 | 119.73 | 28.91 | 29.67 |  | 30.63 | 2587.5 | 29 | 27.06 | 78 | 32 | 72.94 |  | 9.02 | 0.94 | 3.13
| 12 | 403 | 14 | 13 | 6 | 12 | 14.124 | 11.415 | 99.141 | 10.86 |  | 3.365 | 1.94 | 49.53 | 51.47 | 108.59 | 474.53 | 4.7 | 335.594 | 24 | 0.153 | 31.94 | 61.705 | 295.157 | 49.48 | 8.45 | 19.9 | 19.89 | 3201.4 | 62.02 | 25.21 | 24.92 |  | 742 | 69.939 | 44.9 | 79.94 | 120.05 | 28.94 | 29.71 |  | 30.66 | 3303.75 | 28 | 28.63 | 78 | 31 | 65.097 |  | 10.59 | 0.39 | 2.34
| 12 | 404 | 14 | 14 | 7 | 12 | 14.106 | 11.417 | 99.141 | 12.06 |  | 3.401 | 2.17 | 49.49 | 51.66 | 109.69 | 479.83 | 5.08 | 335.135 | 23.99 | 0.14 | 31.95 | 63.403 | 307.339 | 49.91 | 9.42 | 19.9 | 19.88 | 3591.5 | 61.68 | 25.04 | 24.89 |  | 742 | 69.968 | 44.91 | 79.89 | 120.21 | 28.95 | 29.75 |  | 30.7 | 3303.75 | 29 | 30.98 | 78 | 31 | 65.097 |  | 12.55 | 0.9 | -3.91
| 12 | 405 | 14 | 15 | 8 | 12 | 14.283 | 11.417 | 99.141 | 12.74 |  | 3.426 | 2.38 | 49.48 | 51.86 | 109.19 | 487.87 | 5.99 | 335.012 | 23.99 | 0.149 | 31.97 | 61.731 | 316.2 | 51.06 | 10.36 | 19.91 | 19.89 | 3959.1 | 61.19 | 24.99 | 24.88 |  | 742 | 69.999 | 44.92 | 79.89 | 120.06 | 28.99 | 29.8 |  | 30.74 | 4018.75 | 30.5 | 31.37 | 78 | 31 | 59.607 |  | 12.94 | 0.78 | -10.94
| 2 | 406 | 14 | 16 | 1 | 2 | 14.245 | 11.418 | 99.14 | 12.77 |  | 3.382 | 2.59 | 49.45 | 52.04 | 110.62 | 497.64 | 6.16 | 334.824 | 23.99 | 0.146 | 31.98 | 61.465 | 320.307 | 51.87 | 11.11 | 19.9 | 19.88 | 4239.6 | 60.55 | 25.02 | 24.87 |  | 742 | 70.038 | 44.92 | 79.92 | 120.01 | 29.03 | 29.85 |  | 30.77 | 4289.75 | 30.5 | 31.37 | 78 | 31 | 57.646 |  | 12.94 | 0.88 | -13.28
| 2 | 407 | 14 | 17 | 2 | 2 | 14.139 | 11.414 | 99.141 | 12.14 |  | 3.244 | 2.78 | 49.44 | 52.22 | 104.23 | 507.71 | 6.22 | 335.944 | 23.99 | 0.251 | 32 | 52.647 | 323.187 | 52.47 | 11.36 | 19.91 | 19.89 | 4332.2 | 59.88 | 25.04 | 24.86 |  | 742 | 70.059 | 44.92 | 80.05 | 120.28 | 29.06 | 29.88 |  | 30.81 | 4329.5 | 35.5 | 29.02 | 78 | 31 | 41.96 |  | 10.59 | 0.9 | -17.97
| 2 | 408 | 14 | 18 | 3 | 2 | 14.207 | 11.415 | 99.141 | 10.16 |  | 3.009 | 3.01 | 49.44 | 52.45 | 103.57 | 517.66 | 5.31 | 336.513 | 24 | 0.252 | 32.01 | 45.54 | 323.719 | 53.03 | 11.24 | 19.9 | 19.89 | 4299.4 | 59.49 | 24.97 | 24.9 |  | 742 | 70.073 | 44.93 | 80.05 | 119.34 | 29.09 | 29.9 |  | 30.82 | 4300 | 37 | 27.45 | 78 | 31 | 40.784 |  | 9.02 | 0.33 | -14.06
| 2 | 409 | 14 | 19 | 4 | 2 | 14.168 | 11.418 | 99.14 | 8.71 |  | 2.838 | 3.11 | 49.45 | 52.55 | 104.66 | 524.14 | 4.43 | 336.474 | 24 | 0.233 | 32.01 | 44.262 | 322.96 | 53.53 | 11.19 | 19.91 | 19.9 | 4284.5 | 59.31 | 24.93 | 24.91 |  | 742 | 70.087 | 44.93 | 80.01 | 120.15 | 29.12 | 29.91 |  | 30.81 | 4289.75 | 36 | 27.45 | 78 | 31 | 44.313 |  | 9.02 | 0.8 | -20.31
| 2 | 410 | 14 | 20 | 5 | 2 | 14.031 | 11.419 | 99.14 | 7.91 |  | 2.747 | 3.15 | 49.44 | 52.6 | 105.24 | 529.14 | 4.39 | 336.374 | 24 | 0.224 | 32.01 | 45.314 | 322.192 | 53.93 | 11.27 | 19.89 | 19.89 | 4310.2 | 59.25 | 24.98 | 24.88 |  | 742 | 70.121 | 44.92 | 79.93 | 120.27 | 29.14 | 29.92 |  | 30.77 | 4319.5 | 35.5 | 28.24 | 78 | 31 | 45.489 |  | 9.8 | 0.12 | -14.84
| 2 | 411 | 14 | 21 | 6 | 2 | 14.195 | 11.421 | 99.14 | 7.55 |  | 2.7 | 3.21 | 49.44 | 52.65 | 104.27 | 534.22 | 4.63 | 336.777 | 24.01 | 0.251 | 32.03 | 44.684 | 321.665 | 54.3 | 11.28 | 19.9 | 19.89 | 4323.2 | 59.28 | 24.93 | 24.87 |  | 742 | 70.148 | 44.92 | 80.18 | 120.03 | 29.16 | 29.92 |  | 30.71 | 4319.5 | 36 | 28.24 | 78 | 31 | 41.176 |  | 9.8 | 0.88 | -18.75
| 2 | 412 | 14 | 22 | 7 | 2 | 14.128 | 11.422 | 99.14 | 7.15 |  | 2.661 | 3.21 | 49.44 | 52.65 | 104.14 | 539.32 | 4.57 | 336.969 | 24.01 | 0.254 | 32.04 | 43.244 | 321.169 | 54.65 | 11.28 | 19.9 | 19.89 | 4298.2 | 59.36 | 25.06 | 24.85 |  | 742 | 70.158 | 44.91 | 80.09 | 120.36 | 29.17 | 29.91 |  | 30.67 | 4295.25 | 36.5 | 27.45 | 78 | 31 | 41.568 |  | 9.02 | 0.84 | -20.31
| 21 | 413 | 14 | 23 | 1 | 21 | 14.141 | 11.422 | 99.14 | 6.88 |  | 2.625 | 3.21 | 49.48 | 52.69 | 103.19 | 543.69 | 4.34 | 337.273 | 24.02 | 0.343 | 32.04 | 41.793 | 320.662 | 54.99 | 11.13 | 19.89 | 19.89 | 4272.3 | 59.5 | 24.87 | 24.83 |  | 742 | 70.176 | 44.9 | 80.05 | 120.5 | 29.18 | 29.89 |  | 30.63 | 4222.5 | 36 | 27.45 | 78 | 31 | 27.843 |  | 9.02 | 0.1 | -14.84
| 21 | 414 | 14 | 24 | 2 | 21 | 13.937 | 11.422 | 99.14 | 6.43 |  | 2.539 | 3.2 | 49.53 | 52.74 | 98.91 | 547.58 | 3.94 | 338.78 | 24.03 | 0.397 | 32.04 | 24.579 | 318.752 | 55.33 | 9.96 | 19.9 | 19.89 | 3841.7 | 59.63 | 24.75 | 24.81 |  | 742 | 70.19 | 44.91 | 80.05 | 120.47 | 29.18 | 29.88 |  | 30.61 | 3738.25 | 32 | 20 | 78 | 31 | 11.372 |  | 1.18 | 0.92 | 0
| 21 | 415 | 14 | 25 | 3 | 21 | 22.481 | 11.421 | 99.14 | 3.8 |  | 2.309 | 3.23 | 49.6 | 52.83 | 98.92 | 547.67 | 1.87 | 339.07 | 24.03 | 0.259 | 32.05 | 16.698 | 312.865 | 55.65 | 8.65 | 19.9 | 19.9 | 3328.5 | 59.75 | 24.83 | 24.81 |  | 742 | 70.225 | 44.91 | 80.01 | 120.22 | 29.19 | 29.86 |  | 30.6 | 3218.75 | 30.5 | 18.04 | 78 | 31 | 12.549 |  | 0 | 0.02 | 0
| 21 | 416 | 14 | 26 | 4 | 21 | 22.493 | 11.418 | 99.14 | 2.66 |  | 2.228 | 3 | 49.66 | 52.66 | 99.09 | 536.97 | 0.4 | 339.322 | 24.03 | 0.195 | 32.05 | 14.488 | 306.079 | 55.96 | 7.34 | 19.89 | 19.9 | 2826.6 | 59.78 | 24.8 | 24.79 |  | 742 | 70.229 | 44.9 | 80.12 | 120.24 | 29.18 | 29.84 |  | 30.58 | 2725 | 27.5 | 18.43 | 78 | 31 | 12.157 |  | 0 | 0 | 0
| 21 | 417 | 14 | 27 | 5 | 21 | 22.495 | 11.419 | 99.14 | 3.57 |  | 2.236 | 2.64 | 49.77 | 52.41 | 99.18 | 524.4 | 0.05 | 339.49 | 24.04 | 0.165 | 32.04 | 14.62 | 294.144 | 56.23 | 6.06 | 19.9 | 19.89 | 2337.5 | 59.87 | 24.74 | 24.8 |  | 742 | 70.225 | 44.91 | 80.12 | 120 | 29.15 | 29.82 |  | 30.55 | 2243.75 | 25.5 | 18.82 | 78 | 31 | 14.117 |  | 0.39 | 0 | 0
| 21 | 418 | 14 | 28 | 6 | 21 | 22.49 | 11.421 | 99.14 | 4.04 |  | 2.233 | 2.41 | 49.78 | 52.19 | 98.68 | 512.53 | 0.01 | 339.459 | 24.04 | 0.145 | 32.03 | 15.064 | 264.886 | 56.4 | 5.02 | 19.9 | 19.89 | 1940.9 | 60.08 | 24.68 | 24.8 |  | 742 | 70.195 | 44.91 | 80.16 | 120.04 | 29.11 | 29.79 |  | 30.51 | 2243.75 | 22.5 | 18.04 | 78 | 31 | 14.117 |  | 0 | 0.02 | 0
| 21 | 419 | 14 | 29 | 7 | 21 | 14.888 | 11.42 | 99.14 | 3 |  | 2.164 | 2.13 | 49.83 | 51.96 | 99.46 | 502.36 | 0.38 | 339.494 | 24.04 | 0.174 | 32.01 | 16.482 | 222.386 | 56.55 | 3.87 | 19.9 | 19.89 | 1501.1 | 60.55 | 24.59 | 24.8 |  | 742 | 70.161 | 44.9 | 80.11 | 120.22 | 29.06 | 29.77 |  | 30.47 | 1421.75 | 20.5 | 18.43 | 78 | 32 | 16.078 |  | 0.39 | 0.37 | 1.56
| 21 | 420 | 14 | 30 | 8 | 21 | 15.149 | 11.417 | 99.14 | 1.55 |  | 2.067 | 1.97 | 49.87 | 51.84 | 99.57 | 494.62 | 0.55 | 339.496 | 24.04 | 0.169 | 31.99 | 18.869 | 178.753 | 56.68 | 2.95 | 19.89 | 19.89 | 1149.4 | 61.05 | 24.53 | 24.8 |  | 742 | 70.136 | 44.9 | 80.28 | 120.47 | 29.02 | 29.75 |  | 30.43 | 1087.5 | 19 | 18.82 | 78 | 32 | 20.392 |  | 0.39 | 0.02 | 4.69
| 1 | 421 | 15 | 1 | 1 | 1 | 14.6 | 11.418 | 99.14 | 1.54 |  | 2.022 | 1.88 | 49.9 | 51.78 | 99.24 | 487.86 | 0.52 | 339.466 | 24.04 | 0.177 | 31.99 | 21.129 | 145.188 | 56.7 | 2.3 | 19.91 | 19.9 | 897.7 | 61.47 | 24.45 | 24.79 |  | 742 | 70.105 | 44.91 | 79.93 | 120.25 | 28.99 | 29.73 |  | 30.4 | 1087.5 | 16 | 18.04 | 78 | 32 | 20.392 |  | 0 | 0.16 | 7.81
| 1 | 422 | 15 | 2 | 2 | 1 | 13.956 | 11.419 | 99.14 | 3.67 |  | 2.072 | 1.77 | 49.9 | 51.67 | 99.26 | 482.83 | 0.49 | 339.416 | 24.03 | 0.148 | 31.97 | 26.908 | 123.619 | 56.65 | 1.88 | 19.9 | 19.88 | 724.2 | 61.74 | 24.78 | 24.77 |  | 742 | 70.063 | 44.89 | 80.22 | 120.1 | 28.96 | 29.72 |  | 30.38 | 712.5 | 17.5 | 18.82 | 78 | 32 | 34.901 |  | 0.39 | 0.94 | 1.56
| 1 | 423 | 15 | 3 | 3 | 1 | 14.295 | 11.42 | 99.14 | 6.39 |  | 2.216 | 1.7 | 49.87 | 51.57 | 99.44 | 478.36 | 0.54 | 339.281 | 24.03 | 0.147 | 31.95 | 34.987 | 113.76 | 56.55 | 1.93 | 19.9 | 19.89 | 729.6 | 61.94 | 25.31 | 24.77 |  | 742 | 70.029 | 44.9 | 80.12 | 120.28 | 28.94 | 29.72 |  | 30.37 | 732.75 | 14.5 | 19.61 | 78 | 32 | 39.607 |  | 1.18 | 0.86 | -1.56
| 1 | 424 | 15 | 4 | 4 | 1 | 14.695 | 11.422 | 99.14 | 7.43 |  | 2.356 | 1.59 | 49.89 | 51.48 | 99.36 | 474.59 | 0.66 | 339.263 | 24.02 | 0.157 | 31.94 | 37.906 | 112.441 | 56.39 | 2.02 | 19.91 | 19.89 | 766.5 | 62.09 | 25.21 | 24.77 |  | 742 | 69.977 | 44.9 | 80.41 | 120.33 | 28.92 | 29.72 |  | 30.37 | 732.75 | 14.5 | 19.61 | 78 | 32 | 39.607 |  | 1.18 | 0.35 | 2.34
| 1 | 425 | 15 | 5 | 5 | 1 | 14.256 | 11.422 | 99.14 | 7.41 |  | 2.452 | 1.5 | 49.87 | 51.37 | 99.36 | 471.04 | 0.77 | 339.295 | 24.02 | 0.174 | 31.92 | 38.025 | 114.906 | 56.19 | 2.11 | 19.9 | 19.88 | 801.5 | 62.19 | 25.09 | 24.78 |  | 742 | 69.969 | 44.9 | 80.21 | 120.34 | 28.91 | 29.73 |  | 30.37 | 805.25 | 15 | 19.61 | 78 | 32 | 36.47 |  | 1.18 | 0.16 | 5.47
| 1 | 426 | 15 | 6 | 6 | 1 | 14.279 | 11.424 | 99.14 | 7.06 |  | 2.483 | 1.47 | 49.84 | 51.32 | 99.31 | 467.74 | 0.79 | 339.402 | 24.02 | 0.205 | 31.92 | 36.188 | 118.601 | 55.88 | 2.07 | 19.91 | 19.9 | 795.4 | 62.29 | 24.8 | 24.77 |  | 742 | 69.952 | 44.91 | 79.86 | 120.08 | 28.9 | 29.76 |  | 30.38 | 789 | 16 | 19.22 | 78 | 32 | 32.941 |  | 0.78 | 0.84 | -0.78
| 1 | 427 | 15 | 7 | 7 | 1 | 14.302 | 11.422 | 99.14 | 7.11 |  | 2.469 | 1.42 | 49.83 | 51.26 | 99.32 | 464.58 | 0.74 | 339.447 | 24.01 | 0.219 | 31.91 | 35.064 | 119.956 | 55.3 | 1.98 | 19.91 | 19.9 | 760.1 | 62.38 | 24.85 | 24.76 |  | 742 | 69.906 | 44.9 | 79.82 | 120.03 | 28.89 | 29.8 |  | 30.41 | 789 | 16.5 | 19.22 | 78 | 32 | 32.941 |  | 0.78 | 0.82 | -3.13
| 12 | 428 | 15 | 8 | 1 | 12 | 14.586 | 11.422 | 99.139 | 7.7 |  | 2.482 | 1.41 | 49.79 | 51.2 | 99.47 | 461.59 | 0.65 | 339.326 | 24.01 | 0.168 | 31.91 | 38.041 | 119.381 | 54.47 | 1.95 | 19.92 | 19.9 | 743.4 | 62.46 | 25.1 | 24.76 |  | 742 | 69.941 | 44.91 | 80.09 | 120.2 | 28.89 | 29.84 |  | 30.44 | 774 | 16 | 19.22 | 78 | 32 | 62.352 |  | 0.78 | 0.1 | 2.34
| 12 | 429 | 15 | 9 | 2 | 12 | 14.904 | 11.423 | 99.139 | 8.06 |  | 2.665 | 1.44 | 49.71 | 51.15 | 102.55 | 458.59 | 0.84 | 337.877 | 24 | 0.271 | 31.9 | 69.735 | 123.841 | 53.53 | 3.05 | 19.92 | 19.91 | 1117 | 62.51 | 26.04 | 24.75 |  | 742 | 69.929 | 44.92 | 80.01 | 120.33 | 28.88 | 29.86 |  | 30.47 | 1204.5 | -13 | 27.84 | 78 | 32 | 90.587 |  | 9.8 | 0.04 | 0
| 12 | 430 | 15 | 10 | 3 | 12 | 14.883 | 11.424 | 99.14 | 9.05 |  | 2.898 | 1.37 | 49.65 | 51.02 | 104.58 | 457.55 | 1.93 | 336.954 | 23.99 | 0.237 | 31.89 | 81.29 | 146.207 | 52.59 | 4.43 | 19.92 | 19.9 | 1643.3 | 62.54 | 25.77 | 24.73 |  | 742 | 69.929 | 44.91 | 80.1 | 120.2 | 28.88 | 29.88 |  | 30.49 | 1204.5 | 1 | 30.98 | 78 | 32 | 90.587 |  | 12.55 | 0.04 | 1.56
| 12 | 431 | 15 | 11 | 4 | 12 | 14.084 | 11.421 | 99.139 | 9.62 |  | 3.181 | 1.53 | 49.61 | 51.13 | 105.37 | 462.4 | 3.49 | 336.498 | 23.99 | 0.222 | 31.91 | 77.301 | 213.49 | 51.39 | 6.37 | 19.93 | 19.91 | 2420.2 | 62.56 | 25.14 | 24.73 |  | 742 | 69.912 | 44.9 | 80 | 119.67 | 28.9 | 29.92 |  | 30.51 | 2532 | 17.5 | 30.98 | 78 | 32 | 64.705 |  | 12.55 | 0.08 | 7.81
| 12 | 432 | 15 | 12 | 5 | 12 | 14.208 | 11.424 | 99.139 | 10.15 |  | 3.399 | 1.8 | 49.53 | 51.34 | 105.71 | 470.16 | 4.49 | 335.942 | 23.98 | 0.208 | 31.92 | 67.999 | 271.394 | 49.64 | 7.61 | 19.92 | 19.9 | 2897.8 | 62.44 | 25.08 | 24.75 |  | 742 | 69.956 | 44.9 | 79.99 | 119.92 | 28.93 | 29.96 |  | 30.53 | 2980.25 | 26.5 | 29.41 | 78 | 32 | 58.823 |  | 10.98 | 0.78 | 1.56
| 12 | 433 | 15 | 13 | 6 | 12 | 14.4 | 11.423 | 99.139 | 11.54 |  | 3.417 | 2.1 | 49.51 | 51.61 | 105.04 | 477.35 | 4.92 | 335.903 | 23.99 | 0.215 | 31.94 | 59.953 | 295.663 | 49.08 | 8.34 | 19.94 | 19.91 | 3179.9 | 62.16 | 25.05 | 24.78 |  | 742 | 69.985 | 44.9 | 79.93 | 120.04 | 28.94 | 29.99 |  | 30.57 | 2980.25 | 30 | 28.63 | 78 | 32 | 58.823 |  | 10.2 | 0.72 | -4.69
| 12 | 434 | 15 | 14 | 7 | 12 | 14.053 | 11.419 | 99.14 | 12.07 |  | 3.384 | 2.31 | 49.47 | 51.78 | 109.01 | 484.37 | 5 | 335.2 | 23.99 | 0.159 | 31.96 | 61.528 | 308.338 | 50.23 | 9.32 | 19.94 | 19.92 | 3557.1 | 61.74 | 25.02 | 24.8 |  | 742 | 69.991 | 44.91 | 80.01 | 120.38 | 28.97 | 30.02 |  | 30.62 | 3275 | 28.5 | 30.98 | 78 | 31 | 55.293 |  | 12.55 | 0.88 | -2.34
| 12 | 435 | 15 | 15 | 8 | 12 | 14.246 | 11.417 | 99.14 | 12.47 |  | 3.399 | 2.57 | 49.44 | 52.01 | 109.99 | 492.75 | 5.71 | 334.847 | 23.99 | 0.125 | 31.99 | 61.908 | 315.965 | 51.34 | 10.32 | 19.95 | 19.93 | 3930.5 | 61.08 | 25.08 | 24.8 |  | 742 | 70.027 | 44.91 | 79.79 | 120 | 29.01 | 30.04 |  | 30.67 | 4001.5 | 29.5 | 30.98 | 78 | 31 | 61.96 |  | 12.55 | 0.84 | -9.38
| 2 | 436 | 15 | 16 | 1 | 2 | 14.175 | 11.416 | 99.14 | 12.69 |  | 3.379 | 2.77 | 49.4 | 52.17 | 109.57 | 502.47 | 6.06 | 334.704 | 23.98 | 0.173 | 31.99 | 60.807 | 320.327 | 52.08 | 10.98 | 19.95 | 19.93 | 4185.9 | 60.3 | 25.04 | 24.79 |  | 742 | 70.072 | 44.89 | 79.89 | 120.19 | 29.04 | 30.06 |  | 30.71 | 4001.5 | 30.5 | 30.98 | 78 | 31 | 61.96 |  | 12.55 | 0.9 | -12.5
| 2 | 437 | 15 | 17 | 2 | 2 | 14.212 | 11.417 | 99.14 | 11.95 |  | 3.233 | 2.87 | 49.39 | 52.26 | 104.75 | 512.67 | 6.15 | 335.518 | 23.99 | 0.246 | 31.99 | 52.11 | 322.918 | 52.71 | 11.1 | 19.96 | 19.93 | 4278.5 | 59.67 | 24.79 | 24.79 |  | 742 | 70.135 | 44.9 | 79.82 | 120.27 | 29.07 | 30.07 |  | 30.74 | 4241.25 | 35.5 | 28.63 | 78 | 31 | 53.332 |  | 10.2 | 0.78 | -20.31
| 2 | 438 | 15 | 18 | 3 | 2 | 14.214 | 11.42 | 99.14 | 10.25 |  | 3.028 | 3.02 | 49.4 | 52.43 | 104.31 | 520.25 | 5.22 | 335.829 | 23.99 | 0.243 | 32 | 46.654 | 323.357 | 53.28 | 11.22 | 19.96 | 19.93 | 4276.8 | 59.31 | 25.04 | 24.78 |  | 742 | 70.13 | 44.89 | 79.82 | 119.7 | 29.1 | 30.07 |  | 30.76 | 4280.25 | 36 | 27.84 | 78 | 31 | 42.744 |  | 9.41 | 0.2 | -14.06
| 2 | 439 | 15 | 19 | 4 | 2 | 14.249 | 11.426 | 99.14 | 8.95 |  | 2.873 | 3.12 | 49.38 | 52.5 | 104.4 | 526 | 4.64 | 336.088 | 23.99 | 0.242 | 32.02 | 44.865 | 322.574 | 53.71 | 11.26 | 19.96 | 19.94 | 4275.6 | 59.22 | 25.14 | 24.78 |  | 742 | 70.138 | 44.88 | 79.86 | 120.33 | 29.12 | 30.07 |  | 30.75 | 4280.25 | 36 | 27.84 | 78 | 31 | 42.744 |  | 9.41 | 0.84 | -19.53
| 2 | 440 | 15 | 20 | 5 | 2 | 14.098 | 11.422 | 99.139 | 8 |  | 2.762 | 3.2 | 49.38 | 52.57 | 105.11 | 531.14 | 4.46 | 336.195 | 24 | 0.231 | 32.04 | 45.21 | 322.052 | 54.08 | 11.21 | 19.96 | 19.95 | 4288.8 | 59.26 | 24.96 | 24.78 |  | 742 | 70.151 | 44.89 | 79.96 | 120.38 | 29.14 | 30.07 |  | 30.72 | 4280.25 | 35.5 | 27.84 | 78 | 31 | 42.744 |  | 9.8 | 0.1 | -13.28
| 2 | 441 | 15 | 21 | 6 | 2 | 14.272 | 11.419 | 99.139 | 7.58 |  | 2.719 | 3.25 | 49.36 | 52.61 | 104.98 | 536.23 | 4.59 | 336.188 | 24 | 0.241 | 32.04 | 45.688 | 321.965 | 54.46 | 11.31 | 19.96 | 19.94 | 4323.4 | 59.31 | 24.98 | 24.77 |  | 742 | 70.198 | 44.88 | 80.16 | 119.97 | 29.16 | 30.06 |  | 30.69 | 4325 | 35.5 | 28.24 | 78 | 31 | 43.529 |  | 9.8 | 0.86 | -18.75
| 2 | 442 | 15 | 22 | 7 | 2 | 14.113 | 11.422 | 99.14 | 7.3 |  | 2.694 | 3.24 | 49.38 | 52.61 | 104.18 | 541.29 | 4.67 | 336.5 | 24 | 0.255 | 32.04 | 43.975 | 321.669 | 54.82 | 11.27 | 19.97 | 19.95 | 4311.3 | 59.45 | 24.96 | 24.77 |  | 742 | 70.197 | 44.88 | 80.28 | 120 | 29.16 | 30.04 |  | 30.66 | 4325 | 36.5 | 27.45 | 78 | 31 | 43.529 |  | 9.02 | 0.68 | -20.31
| 21 | 443 | 15 | 23 | 1 | 21 | 14.179 | 11.42 | 99.14 | 6.97 |  | 2.655 | 3.23 | 49.41 | 52.65 | 103.31 | 545.59 | 4.45 | 336.706 | 24.01 | 0.332 | 32.06 | 42.094 | 321.085 | 55.17 | 11.3 | 19.98 | 19.96 | 4283.5 | 59.57 | 25.19 | 24.75 |  | 742 | 70.204 | 44.88 | 80.36 | 120.08 | 29.17 | 30.02 |  | 30.62 | 4304.5 | 36.5 | 27.45 | 78 | 31 | 41.568 |  | 9.02 | 0.82 | -18.75
| 21 | 444 | 15 | 24 | 2 | 21 | 13.956 | 11.416 | 99.139 | 6.43 |  | 2.561 | 3.23 | 49.46 | 52.7 | 99.14 | 548.66 | 3.91 | 338.455 | 24.01 | 0.393 | 32.06 | 25.491 | 318.883 | 55.5 | 9.91 | 19.97 | 19.96 | 3826.2 | 59.69 | 24.73 | 24.73 |  | 742 | 70.224 | 44.88 | 80.23 | 120.35 | 29.18 | 29.99 |  | 30.57 | 3716.25 | 32 | 20 | 78 | 31 | 12.549 |  | 1.57 | 0.92 | -20.31
| 21 | 445 | 15 | 25 | 3 | 21 | 22.472 | 11.419 | 99.14 | 4.23 |  | 2.36 | 3.22 | 49.51 | 52.74 | 98.85 | 541.93 | 1.87 | 339.028 | 24.01 | 0.277 | 32.07 | 17.177 | 313.44 | 55.82 | 8.6 | 19.98 | 19.97 | 3313.9 | 59.78 | 24.79 | 24.72 |  | 742 | 70.218 | 44.88 | 80.26 | 120.46 | 29.18 | 29.97 |  | 30.52 | 3210 | 30.5 | 18.43 | 78 | 31 | 11.765 |  | 0.39 | 0.02 | 0
| 21 | 446 | 15 | 26 | 4 | 21 | 22.493 | 11.418 | 99.14 | 2.91 |  | 2.269 | 2.89 | 49.55 | 52.44 | 99.25 | 529.55 | 0.37 | 339.123 | 24.01 | 0.166 | 32.06 | 14.807 | 306.083 | 56.1 | 7.29 | 19.98 | 19.97 | 2812.1 | 59.83 | 24.75 | 24.7 |  | 742 | 70.214 | 44.88 | 80.01 | 120.03 | 29.18 | 29.95 |  | 30.49 | 2709.25 | 27.5 | 18.43 | 78 | 31 | 13.333 |  | 0 | 0 | 0
| 21 | 447 | 15 | 27 | 5 | 21 | 22.495 | 11.417 | 99.14 | 3.8 |  | 2.267 | 2.56 | 49.63 | 52.2 | 99.12 | 517.2 | 0.04 | 339.011 | 24.02 | 0.157 | 32.05 | 14.364 | 294.741 | 56.31 | 6.03 | 19.98 | 19.97 | 2323.4 | 59.92 | 24.77 | 24.69 |  | 742 | 70.223 | 44.87 | 80.07 | 120.09 | 29.15 | 29.92 |  | 30.47 | 2232.75 | 25.5 | 18.04 | 78 | 31 | 14.902 |  | 0 | 0 | 0
| 21 | 448 | 15 | 28 | 6 | 21 | 20.461 | 11.419 | 99.141 | 3.85 |  | 2.219 | 2.27 | 49.68 | 51.95 | 99.19 | 506.13 | 0.01 | 338.625 | 24.01 | 0.175 | 32.03 | 15.161 | 262.93 | 56.47 | 4.9 | 20 | 19.97 | 1892.8 | 60.28 | 24.72 | 24.67 |  | 742 | 70.192 | 44.87 | 80.15 | 120.29 | 29.12 | 29.88 |  | 30.45 | 1807 | 22 | 18.82 | 78 | 31 | 14.51 |  | 0.39 | 0.02 | 0
| 21 | 449 | 15 | 29 | 7 | 21 | 14.673 | 11.419 | 99.141 | 2.19 |  | 2.164 | 2.05 | 49.71 | 51.76 | 99.22 | 497.46 | 0.31 | 338.491 | 24.02 | 0.17 | 32.01 | 16.83 | 220.004 | 56.61 | 3.84 | 20 | 19.98 | 1492.1 | 60.82 | 24.59 | 24.66 |  | 742 | 70.143 | 44.86 | 80.07 | 120.45 | 29.07 | 29.85 |  | 30.43 | 1414 | 20.5 | 18.82 | 78 | 32 | 17.647 |  | 0.39 | 0.57 | -2.34
| 21 | 450 | 15 | 30 | 8 | 21 | 15.438 | 11.421 | 99.141 | 1.44 |  | 2.09 | 1.9 | 49.74 | 51.64 | 99.5 | 490.15 | 0.45 | 338.44 | 24.01 | 0.151 | 32 | 18.575 | 179.062 | 56.68 | 2.89 | 19.99 | 19.98 | 1128.8 | 61.29 | 24.48 | 24.64 |  | 742 | 70.056 | 44.86 | 79.98 | 120.23 | 29.03 | 29.83 |  | 30.4 | 1082 | 17.5 | 18.43 | 78 | 32 | 22.353 |  | 0 | 0.02 | 3.91
| 1 | 451 | 16 | 1 | 1 | 1 | 14.325 | 11.42 | 99.141 | 1.74 |  | 2.064 | 1.83 | 49.76 | 51.59 | 99.27 | 484.02 | 0.42 | 338.53 | 24.01 | 0.167 | 31.98 | 22.024 | 142.941 | 56.68 | 2.32 | 20 | 19.99 | 902.6 | 61.63 | 24.57 | 24.63 |  | 742 | 70.047 | 44.86 | 79.78 | 119.91 | 29 | 29.82 |  | 30.36 | 865.5 | 17.5 | 18.43 | 78 | 32 | 25.098 |  | 0 | 0.66 | 2.34
| 1 | 452 | 16 | 2 | 2 | 1 | 14.003 | 11.42 | 99.142 | 3.4 |  | 2.119 | 1.76 | 49.75 | 51.51 | 99.35 | 479.16 | 0.49 | 338.562 | 24.01 | 0.135 | 31.97 | 29.013 | 124.594 | 56.61 | 2.11 | 20 | 19.98 | 801.9 | 61.86 | 25.12 | 24.61 |  | 742 | 70.025 | 44.86 | 79.83 | 119.67 | 28.98 | 29.8 |  | 30.33 | 801.5 | 17 | 19.22 | 78 | 32 | 35.686 |  | 0.78 | 0.92 | -0.78
| 1 | 453 | 16 | 3 | 3 | 1 | 14.468 | 11.42 | 99.142 | 5.07 |  | 2.231 | 1.65 | 49.75 | 51.4 | 99.41 | 475.31 | 0.62 | 338.673 | 24 | 0.139 | 31.96 | 34.935 | 117.524 | 56.5 | 2.15 | 20.01 | 19.99 | 816.7 | 62.07 | 25.19 | 24.6 |  | 742 | 69.99 | 44.86 | 79.67 | 120.29 | 28.95 | 29.8 |  | 30.31 | 820.25 | 14.5 | 19.61 | 78 | 32 | 38.039 |  | 1.18 | 0.8 | -3.13
| 1 | 454 | 16 | 4 | 4 | 1 | 14.687 | 11.422 | 99.142 | 5.6 |  | 2.347 | 1.58 | 49.73 | 51.31 | 99.45 | 471.88 | 0.69 | 338.493 | 23.99 | 0.155 | 31.94 | 37.128 | 117.22 | 56.29 | 2.22 | 20.01 | 19.99 | 844.3 | 62.22 | 25.09 | 24.6 |  | 742 | 69.972 | 44.86 | 79.74 | 120.13 | 28.94 | 29.79 |  | 30.31 | 849 | 15.5 | 19.61 | 78 | 32 | 36.862 |  | 1.18 | 0.14 | 2.34
| 1 | 455 | 16 | 5 | 5 | 1 | 14.373 | 11.426 | 99.142 | 5.54 |  | 2.427 | 1.54 | 49.71 | 51.25 | 99.41 | 468.72 | 0.77 | 338.52 | 23.99 | 0.17 | 31.93 | 37.206 | 118.81 | 55.94 | 2.28 | 20.02 | 20 | 867.3 | 62.35 | 25.07 | 24.59 |  | 742 | 69.969 | 44.86 | 79.89 | 120.34 | 28.92 | 29.77 |  | 30.31 | 869.5 | 17 | 19.61 | 78 | 32 | 36.078 |  | 1.18 | 0.1 | 4.69
| 1 | 456 | 16 | 6 | 6 | 1 | 14.244 | 11.426 | 99.142 | 5.29 |  | 2.441 | 1.54 | 49.71 | 51.25 | 99.37 | 468.72 | 0.8 | 338.585 | 23.99 | 0.191 | 31.93 | 35.946 | 120.438 | 55.94 | 2.26 | 20.02 | 20 | 868.8 | 62.35 | 24.9 | 24.59 |  | 742 | 69.956 | 44.86 | 79.86 | 120.02 | 28.91 | 29.76 |  | 30.33 | 869.5 | 18.5 | 19.61 | 78 | 32 | 36.078 |  | 1.18 | 0.86 | 1.56
| 1 | 457 | 16 | 7 | 7 | 1 | 14.249 | 11.427 | 99.142 | 5.26 |  | 2.432 | 1.49 | 49.73 | 51.22 | 99.4 | 465.76 | 0.81 | 338.596 | 23.98 | 0.212 | 31.93 | 34.985 | 121.619 | 55.45 | 2.18 | 20.03 | 20.01 | 838.8 | 62.46 | 24.86 | 24.61 |  | 742 | 69.93 | 44.87 | 79.97 | 120.21 | 28.91 | 29.75 |  | 30.34 | 833.5 | 17.5 | 19.22 | 78 | 32 | 33.725 |  | 1.18 | 0.84 | -1.56
| 12 | 458 | 16 | 8 | 1 | 12 | 14.524 | 11.426 | 99.142 | 5.54 |  | 2.442 | 1.5 | 49.67 | 51.17 | 99.42 | 462.94 | 0.76 | 338.524 | 23.97 | 0.173 | 31.91 | 36.323 | 121.928 | 54.83 | 2.15 | 20.04 | 20.01 | 819.5 | 62.53 | 25.02 | 24.61 |  | 742 | 69.934 | 44.88 | 79.82 | 120.52 | 28.91 | 29.73 |  | 30.36 | 850.75 | 16.5 | 19.22 | 78 | 32 | 47.058 |  | 1.18 | 0.49 | -3.91
| 12 | 459 | 16 | 9 | 2 | 12 | 15.304 | 11.423 | 99.142 | 6.18 |  | 2.604 | 1.46 | 49.64 | 51.1 | 102.41 | 460.15 | 0.84 | 337.561 | 23.96 | 0.26 | 31.9 | 66.887 | 125.566 | 54.03 | 2.99 | 20.04 | 20.01 | 1092.4 | 62.53 | 26.14 | 24.6 |  | 742 | 69.904 | 44.87 | 79.71 | 120.5 | 28.9 | 29.71 |  | 30.39 | 850.75 | -10.5 | 27.45 | 78 | 32 | 47.058 |  | 9.02 | 0.04 | 0
| 12 | 460 | 16 | 10 | 3 | 12 | 14.771 | 11.42 | 99.142 | 8.06 |  | 2.906 | 1.42 | 49.57 | 51 | 105.11 | 457.44 | 2.1 | 336.685 | 23.96 | 0.248 | 31.9 | 80.606 | 151.06 | 53.15 | 4.7 | 20.04 | 20.01 | 1747.9 | 62.47 | 25.68 | 24.59 |  | 742 | 69.91 | 44.89 | 79.82 | 119.89 | 28.89 | 29.69 |  | 30.44 | 1894.5 | 2.5 | 31.37 | 78 | 32 | 78.038 |  | 12.94 | 0.04 | 1.56
| 12 | 461 | 16 | 11 | 4 | 12 | 14.224 | 11.419 | 99.142 | 9.04 |  | 3.173 | 1.48 | 49.51 | 51 | 106.72 | 460.05 | 3.5 | 335.96 | 23.95 | 0.185 | 31.91 | 77.495 | 216.75 | 52.19 | 6.44 | 20.05 | 20.02 | 2441.2 | 62.39 | 25.21 | 24.59 |  | 742 | 69.924 | 44.9 | 79.93 | 120.25 | 28.91 | 29.68 |  | 30.49 | 2578.75 | 18 | 29.8 | 78 | 32 | 72.548 |  | 11.76 | 0.06 | 7.81
| 12 | 462 | 16 | 12 | 5 | 12 | 13.824 | 11.421 | 99.142 | 9.97 |  | 3.416 | 1.67 | 49.46 | 51.13 | 104.59 | 466.75 | 4.54 | 335.986 | 23.95 | 0.253 | 31.93 | 66.831 | 270.159 | 50.81 | 7.56 | 20.06 | 20.03 | 2889.4 | 62.29 | 24.99 | 24.58 |  | 742 | 69.921 | 44.91 | 79.97 | 120.47 | 28.94 | 29.7 |  | 30.54 | 2578.75 | 28 | 28.63 | 78 | 32 | 72.548 |  | 10.2 | 0.92 | 3.91
| 12 | 463 | 16 | 13 | 6 | 12 | 14.759 | 11.42 | 99.142 | 11.07 |  | 3.397 | 1.99 | 49.42 | 51.41 | 107.58 | 474.66 | 5.08 | 335.333 | 23.95 | 0.152 | 31.96 | 60.282 | 296.043 | 49.43 | 8.39 | 20.06 | 20.03 | 3196.5 | 62.07 | 25.08 | 24.57 |  | 742 | 69.936 | 44.91 | 80 | 120.77 | 28.96 | 29.74 |  | 30.58 | 3294.5 | 29.5 | 27.45 | 78 | 31 | 65.881 |  | 9.02 | 0.82 | -2.34
| 12 | 464 | 16 | 14 | 7 | 12 | 14.112 | 11.418 | 99.142 | 11.95 |  | 3.42 | 2.24 | 49.39 | 51.63 | 109.62 | 480.71 | 5.03 | 334.758 | 23.94 | 0.148 | 31.98 | 62.709 | 308.64 | 49.96 | 9.51 | 20.06 | 20.03 | 3621.4 | 61.71 | 25.06 | 24.57 |  | 742 | 69.933 | 44.92 | 79.98 | 120.12 | 28.98 | 29.79 |  | 30.61 | 3705.25 | 29 | 30.59 | 78 | 31 | 62.744 |  | 12.55 | 0.9 | -3.13
| 12 | 465 | 16 | 15 | 8 | 12 | 14.167 | 11.417 | 99.142 | 12.53 |  | 3.452 | 2.46 | 49.37 | 51.83 | 108.95 | 488.33 | 5.77 | 334.816 | 23.96 | 0.146 | 32 | 61.772 | 315.729 | 51.09 | 10.29 | 20.07 | 20.04 | 3928.4 | 61.2 | 25.02 | 24.57 |  | 742 | 69.958 | 44.94 | 79.91 | 120.03 | 29.01 | 29.84 |  | 30.66 | 3705.25 | 30.5 | 31.37 | 78 | 31 | 62.744 |  | 13.33 | 0.76 | -10.16
| 2 | 466 | 16 | 16 | 1 | 2 | 14.213 | 11.418 | 99.14 | 12.67 |  | 3.418 | 2.57 | 49.37 | 51.94 | 110.56 | 498.16 | 6.11 | 334.478 | 23.96 | 0.146 | 32 | 61.52 | 320.43 | 51.9 | 11.12 | 20.08 | 20.04 | 4239.5 | 60.52 | 25.04 | 24.57 |  | 742 | 70.033 | 44.94 | 79.93 | 120.16 | 29.05 | 29.87 |  | 30.69 | 4289.75 | 30 | 31.37 | 78 | 31 | 59.215 |  | 12.94 | 0.9 | -12.5
| 2 | 467 | 16 | 17 | 2 | 2 | 14.212 | 11.418 | 99.141 | 12.08 |  | 3.286 | 2.86 | 49.34 | 52.2 | 104.61 | 508.43 | 6.24 | 335.83 | 23.95 | 0.244 | 32.02 | 52.878 | 323.092 | 52.52 | 11.38 | 20.08 | 20.05 | 4331.6 | 59.83 | 25.08 | 24.57 |  | 742 | 70.057 | 44.93 | 80.05 | 120.08 | 29.08 | 29.9 |  | 30.72 | 4335 | 35.5 | 29.02 | 78 | 31 | 41.96 |  | 10.2 | 0.86 | -20.31
| 2 | 468 | 16 | 18 | 3 | 2 | 14.247 | 11.417 | 99.141 | 10.46 |  | 3.067 | 3.05 | 49.33 | 52.38 | 103.74 | 518.29 | 5.51 | 336.218 | 23.96 | 0.26 | 32.05 | 46.146 | 323.595 | 53.07 | 11.27 | 20.09 | 20.07 | 4306.6 | 59.44 | 24.98 | 24.62 |  | 742 | 70.063 | 44.93 | 80.01 | 119.78 | 29.11 | 29.91 |  | 30.75 | 4335 | 37 | 27.45 | 78 | 31 | 41.96 |  | 9.02 | 0.84 | -20.31
| 2 | 469 | 16 | 19 | 4 | 2 | 14.072 | 11.416 | 99.14 | 8.84 |  | 2.867 | 3.18 | 49.33 | 52.5 | 104.23 | 524.75 | 4.51 | 336.274 | 23.97 | 0.237 | 32.05 | 44.064 | 322.874 | 53.61 | 11.2 | 20.09 | 20.07 | 4283.7 | 59.3 | 24.97 | 24.63 |  | 742 | 70.099 | 44.92 | 79.97 | 120.1 | 29.13 | 29.93 |  | 30.77 | 4289.75 | 36.5 | 27.84 | 78 | 31 | 43.529 |  | 9.41 | 0.14 | -14.84
| 2 | 470 | 16 | 20 | 5 | 2 | 14.25 | 11.419 | 99.14 | 7.89 |  | 2.765 | 3.17 | 49.35 | 52.53 | 104.83 | 529.87 | 4.35 | 335.976 | 23.97 | 0.236 | 32.05 | 44.87 | 322.025 | 53.99 | 11.27 | 20.09 | 20.07 | 4303.6 | 59.29 | 25.01 | 24.63 |  | 742 | 70.143 | 44.93 | 79.95 | 120.22 | 29.15 | 29.94 |  | 30.77 | 4314.75 | 35.5 | 28.24 | 78 | 31 | 44.705 |  | 9.8 | 0.86 | -17.97
| 2 | 471 | 16 | 21 | 6 | 2 | 14.089 | 11.42 | 99.14 | 7.45 |  | 2.723 | 3.23 | 49.35 | 52.58 | 104.62 | 534.82 | 4.49 | 335.959 | 23.98 | 0.243 | 32.06 | 44.974 | 321.911 | 54.33 | 11.36 | 20.09 | 20.07 | 4321 | 59.34 | 25.1 | 24.62 |  | 742 | 70.14 | 44.92 | 79.93 | 119.87 | 29.16 | 29.94 |  | 30.72 | 4314.75 | 35.5 | 28.24 | 78 | 31 | 44.705 |  | 9.8 | 0.47 | -20.31
| 2 | 472 | 16 | 22 | 7 | 2 | 14.116 | 11.422 | 99.14 | 7.12 |  | 2.688 | 3.21 | 49.36 | 52.57 | 104.16 | 539.73 | 4.54 | 336.185 | 23.97 | 0.245 | 32.07 | 43.723 | 321.119 | 54.68 | 11.3 | 20.1 | 20.07 | 4305.5 | 59.47 | 25.07 | 24.6 |  | 742 | 70.155 | 44.91 | 79.97 | 120.21 | 29.17 | 29.93 |  | 30.66 | 4304.5 | 36.5 | 27.45 | 78 | 31 | 42.352 |  | 9.41 | 0.14 | -14.84
| 21 | 473 | 16 | 23 | 1 | 21 | 14.233 | 11.422 | 99.14 | 6.85 |  | 2.658 | 3.14 | 49.43 | 52.57 | 102.71 | 544.14 | 4.4 | 336.548 | 23.98 | 0.352 | 32.08 | 41.517 | 320.512 | 55.02 | 11.23 | 20.1 | 20.08 | 4278.6 | 59.62 | 25.06 | 24.59 |  | 742 | 70.167 | 44.92 | 80.25 | 120.19 | 29.18 | 29.91 |  | 30.61 | 4222.5 | 36.5 | 27.45 | 78 | 31 | 27.451 |  | 9.41 | 0.88 | -18.75
| 21 | 474 | 16 | 24 | 2 | 21 | 13.799 | 11.423 | 99.141 | 6.43 |  | 2.58 | 3.23 | 49.47 | 52.7 | 99.04 | 548.07 | 4.11 | 337.98 | 23.99 | 0.401 | 32.08 | 25.6 | 318.786 | 55.35 | 10.1 | 20.09 | 20.08 | 3887.8 | 59.75 | 24.8 | 24.6 |  | 742 | 70.195 | 44.91 | 80.26 | 120.35 | 29.18 | 29.89 |  | 30.57 | 4222.5 | 32 | 20 | 78 | 31 | 27.451 |  | 1.57 | 0.9 | -20.31
| 21 | 475 | 16 | 25 | 3 | 21 | 22.454 | 11.42 | 99.14 | 3.64 |  | 2.347 | 3.17 | 49.52 | 52.68 | 98.76 | 546.63 | 2.09 | 338.57 | 24 | 0.271 | 32.08 | 16.884 | 313.422 | 55.67 | 8.78 | 20.11 | 20.09 | 3374.8 | 59.83 | 24.84 | 24.6 |  | 742 | 70.207 | 44.93 | 79.82 | 120.1 | 29.19 | 29.87 |  | 30.54 | 3719.5 | 30.5 | 18.04 | 78 | 31 | 11.765 |  | 0 | 0.02 | 0
| 21 | 476 | 16 | 26 | 4 | 21 | 22.493 | 11.421 | 99.14 | 2.24 |  | 2.253 | 3.04 | 49.57 | 52.61 | 99.03 | 535.51 | 0.38 | 338.75 | 24 | 0.193 | 32.06 | 14.323 | 306.038 | 55.98 | 7.34 | 20.11 | 20.09 | 2822.4 | 59.87 | 24.84 | 24.6 |  | 742 | 70.239 | 44.92 | 80.02 | 120.29 | 29.17 | 29.85 |  | 30.5 | 2721 | 27.5 | 18.82 | 78 | 31 | 11.372 |  | 0 | 0 | 0
| 21 | 477 | 16 | 27 | 5 | 21 | 22.495 | 11.421 | 99.14 | 3.09 |  | 2.259 | 2.65 | 49.63 | 52.28 | 99.11 | 523 | 0.06 | 338.76 | 24 | 0.155 | 32.05 | 14.465 | 295.777 | 56.22 | 6.17 | 20.11 | 20.08 | 2381.6 | 59.92 | 24.74 | 24.59 |  | 742 | 70.197 | 44.92 | 79.86 | 120.07 | 29.15 | 29.83 |  | 30.47 | 2721 | 25.5 | 18.82 | 78 | 31 | 11.372 |  | 0.39 | 0 | 0
| 21 | 478 | 16 | 28 | 6 | 21 | 22.489 | 11.419 | 99.14 | 4.06 |  | 2.275 | 2.36 | 49.71 | 52.07 | 99.23 | 511.27 | 0.02 | 338.693 | 24 | 0.147 | 32.05 | 15.117 | 264.615 | 56.41 | 5.03 | 20.12 | 20.1 | 1942.1 | 60.2 | 24.74 | 24.59 |  | 742 | 70.184 | 44.93 | 79.97 | 120.4 | 29.11 | 29.81 |  | 30.45 | 2243.75 | 22 | 18.43 | 78 | 31 | 14.117 |  | 0 | 0.02 | 0
| 21 | 479 | 16 | 29 | 7 | 21 | 14.9 | 11.422 | 99.14 | 3.01 |  | 2.259 | 2.1 | 49.76 | 51.86 | 99.26 | 501.31 | 0.38 | 338.84 | 24 | 0.178 | 32.03 | 16.191 | 222.507 | 56.58 | 3.85 | 20.12 | 20.09 | 1497.1 | 60.71 | 24.58 | 24.65 |  | 742 | 70.169 | 44.92 | 79.97 | 120.36 | 29.06 | 29.78 |  | 30.42 | 1417.75 | 20 | 18.43 | 78 | 32 | 16.078 |  | 0 | 0.16 | 1.56
| 21 | 480 | 16 | 30 | 8 | 21 | 15.035 | 11.422 | 99.141 | 1.84 |  | 2.209 | 1.98 | 49.81 | 51.79 | 99.54 | 493.67 | 0.52 | 338.748 | 24 | 0.171 | 32.01 | 18.662 | 182.941 | 56.68 | 3.02 | 20.12 | 20.1 | 1175.4 | 61.22 | 24.52 | 24.68 |  | 742 | 70.136 | 44.93 | 80.12 | 120.03 | 29.03 | 29.76 |  | 30.4 | 1417.75 | 19.5 | 18.82 | 78 | 32 | 16.078 |  | 0.39 | 0.02 | 3.91
| 1 | 481 | 17 | 1 | 1 | 1 | 14.735 | 11.419 | 99.14 | 1.75 |  | 2.149 | 1.88 | 49.86 | 51.74 | 99.23 | 487.03 | 0.47 | 338.74 | 24 | 0.168 | 32 | 21.024 | 145.423 | 56.72 | 2.27 | 20.12 | 20.1 | 885.9 | 61.59 | 24.46 | 24.68 |  | 742 | 70.11 | 44.92 | 79.98 | 119.91 | 29.01 | 29.75 |  | 30.37 | 1078.75 | 15.5 | 18.04 | 78 | 32 | 20 |  | 0 | 0.06 | 6.25
| 1 | 482 | 17 | 2 | 2 | 1 | 13.99 | 11.42 | 99.14 | 3.87 |  | 2.196 | 1.76 | 49.88 | 51.64 | 99.33 | 482.03 | 0.47 | 338.503 | 24 | 0.137 | 31.99 | 29.073 | 123.54 | 56.65 | 2.04 | 20.12 | 20.1 | 775.7 | 61.87 | 25.16 | 24.73 |  | 742 | 70.065 | 44.92 | 80.05 | 119.84 | 28.98 | 29.75 |  | 30.35 | 777.25 | 17 | 19.22 | 78 | 32 | 37.254 |  | 0.78 | 0.94 | 0.78
| 1 | 483 | 17 | 3 | 3 | 1 | 14.464 | 11.421 | 99.14 | 5.8 |  | 2.327 | 1.66 | 49.89 | 51.55 | 99.38 | 477.78 | 0.59 | 338.422 | 24 | 0.136 | 31.98 | 35.84 | 116.618 | 56.54 | 2.12 | 20.12 | 20.1 | 805.1 | 62.06 | 25.2 | 24.79 |  | 742 | 70.03 | 44.93 | 79.92 | 120.29 | 28.96 | 29.74 |  | 30.33 | 813.25 | 14.5 | 19.61 | 78 | 32 | 38.431 |  | 1.18 | 0.8 | -1.56
| 1 | 484 | 17 | 4 | 4 | 1 | 14.615 | 11.427 | 99.14 | 6.15 |  | 2.42 | 1.51 | 49.93 | 51.45 | 99.46 | 474.26 | 0.71 | 338.3 | 24 | 0.15 | 31.97 | 37.579 | 116.611 | 56.38 | 2.21 | 20.13 | 20.1 | 840 | 62.25 | 25.18 | 24.85 |  | 742 | 69.984 | 44.93 | 80.08 | 120.21 | 28.94 | 29.73 |  | 30.32 | 846 | 15.5 | 19.61 | 78 | 32 | 37.254 |  | 1.18 | 0.18 | 3.13
| 1 | 485 | 17 | 5 | 5 | 1 | 14.301 | 11.426 | 99.141 | 5.89 |  | 2.463 | 1.49 | 49.93 | 51.42 | 99.39 | 470.91 | 0.78 | 338.326 | 23.99 | 0.182 | 31.95 | 36.829 | 118.747 | 56.14 | 2.25 | 20.13 | 20.11 | 858.3 | 62.4 | 24.99 | 24.9 |  | 742 | 69.98 | 44.94 | 79.93 | 120.22 | 28.93 | 29.73 |  | 30.32 | 853.75 | 17 | 19.61 | 78 | 32 | 33.725 |  | 1.18 | 0.12 | 6.25
| 1 | 486 | 17 | 6 | 6 | 1 | 14.133 | 11.425 | 99.14 | 5.62 |  | 2.444 | 1.44 | 49.9 | 51.34 | 99.39 | 467.8 | 0.81 | 338.448 | 23.98 | 0.194 | 31.93 | 35.435 | 119.478 | 55.73 | 2.18 | 20.12 | 20.11 | 837.2 | 62.51 | 24.85 | 24.93 |  | 742 | 69.958 | 44.93 | 80.17 | 119.7 | 28.93 | 29.74 |  | 30.32 | 833.5 | 17.5 | 19.22 | 78 | 32 | 34.117 |  | 1.18 | 0.9 | 1.56
| 1 | 487 | 17 | 7 | 7 | 1 | 14.333 | 11.426 | 99.141 | 5.67 |  | 2.43 | 1.45 | 49.85 | 51.3 | 99.37 | 464.89 | 0.74 | 338.442 | 23.98 | 0.21 | 31.94 | 35.36 | 120.405 | 55.17 | 2.14 | 20.13 | 20.11 | 818.7 | 62.59 | 24.97 | 25.03 |  | 742 | 69.952 | 44.94 | 79.81 | 120.31 | 28.92 | 29.74 |  | 30.34 | 817 | 16.5 | 19.22 | 78 | 32 | 34.509 |  | 1.18 | 0.84 | -0.78
| 12 | 488 | 17 | 8 | 1 | 12 | 14.525 | 11.428 | 99.141 | 5.99 |  | 2.422 | 1.47 | 49.8 | 51.27 | 99.45 | 462 | 0.72 | 338.374 | 23.97 | 0.19 | 31.93 | 37.438 | 120.46 | 54.43 | 2.14 | 20.14 | 20.11 | 815 | 62.61 | 25.1 | 25.08 |  | 742 | 69.968 | 44.94 | 79.78 | 120.45 | 28.92 | 29.73 |  | 30.37 | 848.25 | 16 | 19.22 | 78 | 32 | 53.332 |  | 1.18 | 0.35 | 2.34
| 12 | 489 | 17 | 9 | 2 | 12 | 15.46 | 11.427 | 99.141 | 6.55 |  | 2.572 | 1.42 | 49.73 | 51.15 | 102.46 | 459.09 | 0.92 | 337.519 | 23.95 | 0.259 | 31.92 | 67.43 | 125.016 | 53.57 | 3.08 | 20.15 | 20.11 | 1137.1 | 62.55 | 25.84 | 25.07 |  | 742 | 69.969 | 44.95 | 79.89 | 119.99 | 28.91 | 29.71 |  | 30.42 | 1221 | -9.5 | 27.06 | 78 | 32 | 90.195 |  | 9.41 | 0.04 | 0
| 12 | 490 | 17 | 10 | 3 | 12 | 14.846 | 11.425 | 99.141 | 8.01 |  | 2.877 | 1.43 | 49.65 | 51.07 | 104.81 | 458.46 | 2.09 | 336.478 | 23.95 | 0.226 | 31.91 | 80.86 | 148.56 | 52.7 | 4.6 | 20.13 | 20.12 | 1713.1 | 62.45 | 25.63 | 25.05 |  | 742 | 69.959 | 44.94 | 79.99 | 120 | 28.91 | 29.69 |  | 30.47 | 1872.5 | 1.5 | 31.37 | 78 | 32 | 83.136 |  | 12.94 | 0.04 | 1.56
| 12 | 491 | 17 | 11 | 4 | 12 | 14.007 | 11.428 | 99.141 | 8.98 |  | 3.138 | 1.58 | 49.59 | 51.18 | 104.17 | 463.61 | 3.44 | 336.394 | 23.95 | 0.259 | 31.94 | 75.043 | 211.552 | 51.46 | 6.27 | 20.14 | 20.11 | 2388.1 | 62.32 | 25.08 | 25.08 |  | 742 | 69.957 | 44.94 | 79.78 | 120.01 | 28.92 | 29.69 |  | 30.51 | 2475 | 21 | 31.37 | 78 | 32 | 58.43 |  | 13.33 | 0.08 | 7.81
| 12 | 492 | 17 | 12 | 5 | 12 | 14.124 | 11.432 | 99.141 | 9.41 |  | 3.312 | 1.87 | 49.54 | 51.41 | 104.22 | 471.05 | 4.29 | 336.01 | 23.95 | 0.242 | 31.96 | 63.571 | 268.056 | 49.85 | 7.27 | 20.14 | 20.1 | 2767.3 | 62.15 | 25.09 | 25.09 |  | 742 | 69.947 | 44.94 | 80.16 | 119.79 | 28.95 | 29.71 |  | 30.56 | 2840.5 | 26.5 | 27.84 | 78 | 32 | 54.509 |  | 9.41 | 0.64 | 0.78
| 12 | 493 | 17 | 13 | 6 | 12 | 14.211 | 11.431 | 99.141 | 10.85 |  | 3.347 | 2.15 | 49.52 | 51.68 | 107.11 | 476.75 | 4.46 | 335.329 | 23.95 | 0.178 | 31.98 | 61.944 | 294.278 | 49.51 | 8.22 | 20.15 | 20.12 | 3156 | 61.85 | 24.86 | 25.07 |  | 742 | 69.948 | 44.95 | 80.12 | 120.06 | 28.97 | 29.75 |  | 30.58 | 3240.5 | 28 | 29.02 | 78 | 32 | 61.175 |  | 10.98 | 0.86 | 0
| 12 | 494 | 17 | 14 | 7 | 12 | 14.05 | 11.429 | 99.141 | 11.96 |  | 3.374 | 2.29 | 49.48 | 51.76 | 109.05 | 483.59 | 5.09 | 334.773 | 23.95 | 0.148 | 31.98 | 62.965 | 306.851 | 50.56 | 9.37 | 20.16 | 20.13 | 3571 | 61.52 | 25.07 | 25.09 |  | 742 | 69.964 | 44.96 | 80.09 | 120.39 | 28.99 | 29.78 |  | 30.61 | 3654.5 | 29 | 30.98 | 78 | 31 | 61.96 |  | 12.94 | 0.2 | 1.56
| 12 | 495 | 17 | 15 | 8 | 12 | 14.304 | 11.431 | 99.142 | 12.64 |  | 3.425 | 2.45 | 49.46 | 51.91 | 110.2 | 492.58 | 5.83 | 334.33 | 23.95 | 0.13 | 32.02 | 63.195 | 315.05 | 51.53 | 10.33 | 20.15 | 20.12 | 3930.6 | 61.02 | 25.09 | 25.09 |  | 742 | 69.977 | 44.96 | 80.05 | 120.03 | 29.02 | 29.82 |  | 30.63 | 4006.25 | 29.5 | 31.37 | 78 | 31 | 62.352 |  | 12.94 | 0.84 | -9.38
| 2 | 496 | 17 | 16 | 1 | 2 | 14.233 | 11.43 | 99.141 | 12.93 |  | 3.404 | 2.67 | 49.46 | 52.13 | 108.83 | 502.83 | 6.21 | 334.636 | 23.95 | 0.173 | 32.02 | 60.761 | 320.058 | 52.22 | 11.07 | 20.14 | 20.13 | 4208.5 | 60.35 | 25.11 | 25.07 |  | 742 | 70.001 | 44.96 | 79.96 | 119.89 | 29.05 | 29.86 |  | 30.66 | 4246.75 | 30.5 | 30.98 | 78 | 31 | 54.117 |  | 12.55 | 0.88 | -13.28
| 2 | 497 | 17 | 17 | 2 | 2 | 14.183 | 11.431 | 99.142 | 12.08 |  | 3.268 | 2.93 | 49.43 | 52.35 | 104.78 | 513.13 | 6.17 | 335.357 | 23.95 | 0.242 | 32.03 | 52.333 | 322.7 | 52.79 | 11.09 | 20.14 | 20.12 | 4281.2 | 59.74 | 24.74 | 25.09 |  | 742 | 70.038 | 44.95 | 79.9 | 120.13 | 29.08 | 29.88 |  | 30.68 | 4246.75 | 35.5 | 28.63 | 78 | 31 | 54.117 |  | 10.2 | 0.72 | -20.31
| 2 | 498 | 17 | 18 | 3 | 2 | 14.064 | 11.434 | 99.141 | 10.36 |  | 3.036 | 3.1 | 49.44 | 52.54 | 104.26 | 520.56 | 5.18 | 335.773 | 23.95 | 0.245 | 32.02 | 46.45 | 323.215 | 53.29 | 11.2 | 20.13 | 20.13 | 4276.3 | 59.4 | 25 | 25.18 |  | 742 | 70.065 | 44.95 | 79.86 | 120.06 | 29.11 | 29.91 |  | 30.7 | 4275.75 | 36 | 27.45 | 78 | 31 | 42.352 |  | 9.41 | 0.16 | -14.84
| 2 | 499 | 17 | 19 | 4 | 2 | 14.299 | 11.433 | 99.141 | 8.86 |  | 2.849 | 3.23 | 49.42 | 52.65 | 104.74 | 526.21 | 4.53 | 335.705 | 23.95 | 0.241 | 32.03 | 44.975 | 322.591 | 53.75 | 11.22 | 20.13 | 20.11 | 4276 | 59.29 | 25.06 | 25.17 |  | 742 | 70.119 | 44.95 | 79.98 | 120.23 | 29.13 | 29.92 |  | 30.72 | 4285 | 36 | 27.84 | 78 | 31 | 44.313 |  | 9.41 | 0.72 | -13.28
| 2 | 500 | 17 | 20 | 5 | 2 | 14.129 | 11.435 | 99.143 | 8.08 |  | 2.743 | 3.23 | 49.42 | 52.65 | 105.04 | 531.43 | 4.43 | 335.641 | 23.97 | 0.237 | 32.05 | 45.275 | 322.088 | 54.14 | 11.2 | 20.14 | 20.12 | 4297.1 | 59.32 | 24.88 | 25.15 |  | 742 | 70.131 | 44.96 | 80.08 | 120.52 | 29.15 | 29.93 |  | 30.71 | 4285 | 35.5 | 28.24 | 78 | 31 | 44.313 |  | 9.8 | 0.45 | -19.53
| 2 | 501 | 17 | 21 | 6 | 2 | 14.216 | 11.435 | 99.144 | 7.61 |  | 2.695 | 3.3 | 49.44 | 52.74 | 104.92 | 536.52 | 4.58 | 335.703 | 23.98 | 0.248 | 32.06 | 45.384 | 321.642 | 54.51 | 11.27 | 20.13 | 20.12 | 4321.7 | 59.36 | 24.9 | 25.13 |  | 742 | 70.175 | 44.97 | 79.78 | 120.15 | 29.16 | 29.93 |  | 30.68 | 4325 | 35.5 | 28.24 | 78 | 31 | 42.744 |  | 9.8 | 0.16 | -14.06
| 2 | 502 | 17 | 22 | 7 | 2 | 14.24 | 11.437 | 99.144 | 7.22 |  | 2.663 | 3.31 | 49.44 | 52.74 | 104.01 | 541.41 | 4.6 | 335.976 | 23.98 | 0.258 | 32.06 | 43.41 | 321.261 | 54.85 | 11.23 | 20.13 | 20.11 | 4300.7 | 59.45 | 24.92 | 25.11 |  | 742 | 70.195 | 44.96 | 80.19 | 120.19 | 29.18 | 29.92 |  | 30.63 | 4295.25 | 37 | 27.45 | 78 | 31 | 40.784 |  | 9.02 | 0.82 | -20.31
| 21 | 503 | 17 | 23 | 1 | 21 | 14.129 | 11.437 | 99.144 | 6.92 |  | 2.627 | 3.29 | 49.47 | 52.76 | 103.73 | 545.54 | 4.38 | 336.065 | 23.98 | 0.325 | 32.04 | 42.312 | 320.714 | 55.19 | 11.2 | 20.12 | 20.11 | 4275.5 | 59.58 | 25.02 | 25.08 |  | 742 | 70.176 | 44.96 | 80.2 | 119.79 | 29.19 | 29.91 |  | 30.58 | 4295.25 | 36 | 27.45 | 78 | 31 | 40.784 |  | 9.02 | 0.25 | -14.84
| 21 | 504 | 17 | 24 | 2 | 21 | 13.925 | 11.439 | 99.141 | 6.39 |  | 2.545 | 3.22 | 49.52 | 52.74 | 99.22 | 548.48 | 3.86 | 337.822 | 23.99 | 0.387 | 32.07 | 25.872 | 318.593 | 55.51 | 9.94 | 20.12 | 20.11 | 3833.3 | 59.63 | 24.76 | 25.06 |  | 742 | 70.201 | 44.96 | 79.86 | 120.18 | 29.19 | 29.89 |  | 30.54 | 3738.25 | 32 | 20.39 | 78 | 31 | 12.549 |  | 1.57 | 0.94 | -20.31
| 21 | 505 | 17 | 25 | 3 | 21 | 22.344 | 11.444 | 99.141 | 4.16 |  | 2.35 | 3.24 | 49.55 | 52.79 | 98.86 | 541.05 | 1.95 | 338.499 | 24 | 0.269 | 32.07 | 17.342 | 313.251 | 55.81 | 8.63 | 20.12 | 20.12 | 3321.8 | 59.72 | 24.82 | 25.03 |  | 742 | 70.205 | 44.96 | 80.04 | 119.96 | 29.19 | 29.87 |  | 30.51 | 3218.75 | 30.5 | 18.43 | 78 | 31 | 11.765 |  | 0 | 0.02 | 0
| 21 | 506 | 17 | 26 | 4 | 21 | 22.492 | 11.443 | 99.141 | 2.81 |  | 2.245 | 2.85 | 49.62 | 52.47 | 99.13 | 528.54 | 0.61 | 338.502 | 24 | 0.176 | 32.07 | 14.887 | 306.421 | 56.08 | 7.47 | 20.11 | 20.1 | 2869.7 | 59.78 | 24.85 | 25.01 |  | 742 | 70.177 | 44.96 | 79.99 | 120.12 | 29.19 | 29.86 |  | 30.49 | 3218.75 | 27.5 | 18.43 | 78 | 31 | 11.765 |  | 0 | 0.02 | 0
| 21 | 507 | 17 | 27 | 5 | 21 | 22.495 | 11.444 | 99.141 | 4.02 |  | 2.279 | 2.51 | 49.68 | 52.19 | 99.06 | 516.24 | 0.07 | 338.712 | 24 | 0.155 | 32.05 | 14.168 | 294.502 | 56.3 | 6.05 | 20.11 | 20.1 | 2331 | 59.86 | 24.78 | 24.99 |  | 742 | 70.155 | 44.96 | 80.08 | 120.14 | 29.16 | 29.83 |  | 30.46 | 2241.25 | 25.5 | 18.43 | 78 | 31 | 14.51 |  | 0 | 0 | 0
| 21 | 508 | 17 | 28 | 6 | 21 | 19.908 | 11.447 | 99.141 | 4.55 |  | 2.278 | 2.22 | 49.71 | 51.93 | 98.89 | 505.34 | 0.04 | 338.693 | 24.01 | 0.174 | 32.03 | 15.041 | 263.587 | 56.48 | 4.92 | 20.09 | 20.09 | 1901.8 | 60.24 | 24.69 | 24.98 |  | 742 | 70.091 | 44.96 | 79.94 | 120.33 | 29.12 | 29.8 |  | 30.44 | 1816.25 | 22.5 | 18.82 | 78 | 31 | 14.51 |  | 0.39 | 0.02 | 0
| 21 | 509 | 17 | 29 | 7 | 21 | 14.78 | 11.445 | 99.141 | 3.29 |  | 2.229 | 2.22 | 49.71 | 51.93 | 99.7 | 505.34 | 0.33 | 338.604 | 24.01 | 0.161 | 32.03 | 16.738 | 224.654 | 56.48 | 3.97 | 20.09 | 20.09 | 1540 | 60.24 | 24.63 | 24.98 |  | 742 | 70.066 | 44.96 | 80.05 | 120.36 | 29.08 | 29.78 |  | 30.44 | 1816.25 | 20.5 | 18.82 | 78 | 32 | 14.51 |  | 0.39 | 0.7 | -3.13
| 21 | 510 | 17 | 30 | 8 | 21 | 15.522 | 11.445 | 99.142 | 1.81 |  | 2.145 | 1.92 | 49.76 | 51.68 | 99.58 | 489.65 | 0.51 | 338.674 | 24.01 | 0.15 | 32.01 | 18.539 | 180.409 | 56.68 | 2.9 | 20.09 | 20.08 | 1133.6 | 61.3 | 24.46 | 24.96 |  | 742 | 70.012 | 44.96 | 80.08 | 120.16 | 29.05 | 29.76 |  | 30.44 | 1084.25 | 18 | 18.43 | 78 | 32 | 21.96 |  | 0 | 0.02 | 3.13
| 1 | 511 | 18 | 1 | 1 | 1 | 14.462 | 11.446 | 99.141 | 1.92 |  | 2.112 | 1.81 | 49.78 | 51.59 | 99.28 | 483.74 | 0.53 | 338.868 | 24.01 | 0.16 | 31.99 | 22.183 | 144.084 | 56.66 | 2.35 | 20.08 | 20.08 | 910.2 | 61.64 | 24.61 | 24.93 |  | 742 | 70.017 | 44.96 | 80.08 | 120.21 | 29.02 | 29.75 |  | 30.44 | 873.25 | 17.5 | 18.43 | 78 | 32 | 25.49 |  | 0 | 0.1 | 6.25
| 1 | 512 | 18 | 2 | 2 | 1 | 13.989 | 11.448 | 99.141 | 3.23 |  | 2.13 | 1.81 | 49.78 | 51.59 | 99.35 | 483.74 | 0.53 | 338.642 | 24.01 | 0.137 | 31.99 | 27.928 | 125.676 | 56.66 | 2.12 | 20.08 | 20.08 | 810.5 | 61.64 | 25.03 | 24.93 |  | 742 | 70.01 | 44.96 | 80.11 | 119.97 | 29 | 29.74 |  | 30.41 | 873.25 | 18.5 | 19.22 | 78 | 32 | 25.49 |  | 0.78 | 0.92 | 0
| 1 | 513 | 18 | 3 | 3 | 1 | 14.376 | 11.442 | 99.141 | 5.1 |  | 2.256 | 1.72 | 49.8 | 51.53 | 99.4 | 479 | 0.59 | 338.631 | 24.02 | 0.134 | 31.99 | 34.336 | 117.304 | 56.57 | 2.12 | 20.08 | 20.07 | 810.3 | 61.9 | 25 | 24.93 |  | 742 | 69.991 | 44.96 | 79.91 | 120.27 | 28.98 | 29.73 |  | 30.39 | 805.25 | 15 | 19.61 | 78 | 32 | 34.901 |  | 1.18 | 0.8 | -3.13
| 1 | 514 | 18 | 4 | 4 | 1 | 14.694 | 11.447 | 99.141 | 5.76 |  | 2.354 | 1.61 | 49.8 | 51.42 | 99.45 | 475.25 | 0.7 | 338.627 | 24.01 | 0.146 | 31.95 | 37.158 | 116.887 | 56.46 | 2.21 | 20.08 | 20.05 | 842.1 | 62.07 | 25.09 | 24.91 |  | 742 | 69.964 | 44.96 | 80.03 | 120.23 | 28.96 | 29.72 |  | 30.36 | 851.5 | 15.5 | 19.61 | 78 | 32 | 38.039 |  | 1.18 | 0.21 | 1.56
| 1 | 515 | 18 | 5 | 5 | 1 | 14.522 | 11.45 | 99.142 | 5.67 |  | 2.411 | 1.57 | 49.81 | 51.38 | 99.42 | 471.86 | 0.75 | 338.657 | 24.02 | 0.179 | 31.95 | 37.488 | 119.125 | 56.24 | 2.29 | 20.06 | 20.06 | 871.8 | 62.2 | 25.1 | 24.93 |  | 742 | 69.941 | 44.96 | 79.93 | 120.29 | 28.95 | 29.7 |  | 30.34 | 851.5 | 16.5 | 19.61 | 78 | 32 | 38.039 |  | 1.57 | 0.08 | 4.69
| 1 | 516 | 18 | 6 | 6 | 1 | 14.137 | 11.453 | 99.142 | 5.36 |  | 2.426 | 1.52 | 49.79 | 51.3 | 99.37 | 468.64 | 0.8 | 338.686 | 24 | 0.194 | 31.94 | 35.611 | 120.653 | 55.88 | 2.24 | 20.07 | 20.05 | 859.9 | 62.3 | 24.89 | 24.96 |  | 742 | 69.951 | 44.97 | 79.81 | 120.29 | 28.94 | 29.7 |  | 30.35 | 872.5 | 18 | 19.61 | 78 | 32 | 34.117 |  | 1.18 | 0.9 | 2.34
| 1 | 517 | 18 | 7 | 7 | 1 | 14.232 | 11.448 | 99.141 | 5.35 |  | 2.408 | 1.5 | 49.76 | 51.25 | 99.4 | 465.68 | 0.79 | 338.707 | 24 | 0.209 | 31.93 | 35.037 | 121.017 | 55.42 | 2.18 | 20.07 | 20.06 | 834.4 | 62.39 | 24.91 | 24.96 |  | 742 | 69.91 | 44.97 | 79.79 | 119.84 | 28.94 | 29.69 |  | 30.37 | 831.25 | 17.5 | 19.22 | 78 | 32 | 34.117 |  | 1.18 | 0.86 | 0
| 12 | 518 | 18 | 8 | 1 | 12 | 14.428 | 11.452 | 99.141 | 5.56 |  | 2.406 | 1.5 | 49.72 | 51.21 | 99.39 | 462.83 | 0.75 | 338.859 | 24.01 | 0.191 | 31.93 | 35.519 | 121.307 | 54.81 | 2.14 | 20.07 | 20.05 | 817.8 | 62.44 | 25 | 24.96 |  | 742 | 69.929 | 44.98 | 79.93 | 120.04 | 28.93 | 29.67 |  | 30.41 | 831.25 | 16.5 | 19.22 | 78 | 32 | 34.117 |  | 1.18 | 0.7 | -3.13
| 12 | 519 | 18 | 9 | 2 | 12 | 15.3 | 11.452 | 99.141 | 6.18 |  | 2.541 | 1.48 | 49.66 | 51.14 | 102.54 | 460.01 | 0.8 | 337.72 | 23.99 | 0.239 | 31.92 | 66.718 | 124.955 | 54.03 | 3.02 | 20.06 | 20.04 | 1102.4 | 62.43 | 26.16 | 24.93 |  | 742 | 69.886 | 44.98 | 79.99 | 120.23 | 28.92 | 29.65 |  | 30.45 | 840.5 | -10 | 27.45 | 78 | 32 | 49.803 |  | 9.02 | 0.04 | 0
| 12 | 520 | 18 | 10 | 3 | 12 | 14.752 | 11.454 | 99.141 | 7.9 |  | 2.846 | 1.42 | 49.61 | 51.02 | 105.1 | 457.4 | 2.02 | 336.717 | 23.99 | 0.255 | 31.91 | 80.196 | 150.398 | 53.18 | 4.72 | 20.06 | 20.04 | 1755.1 | 62.38 | 25.66 | 24.94 |  | 742 | 69.875 | 44.99 | 80.04 | 120.01 | 28.92 | 29.64 |  | 30.49 | 1900 | 2 | 31.37 | 78 | 32 | 77.254 |  | 13.33 | 0.04 | 1.56
| 12 | 521 | 18 | 11 | 4 | 12 | 14.379 | 11.456 | 99.141 | 8.78 |  | 3.082 | 1.41 | 49.57 | 50.99 | 106.22 | 460.48 | 3.28 | 336.21 | 23.99 | 0.201 | 31.92 | 76.569 | 208.54 | 52.17 | 6.25 | 20.05 | 20.04 | 2360.4 | 62.26 | 25.29 | 24.94 |  | 742 | 69.87 | 44.99 | 79.86 | 120.26 | 28.94 | 29.62 |  | 30.54 | 1900 | 19.5 | 29.8 | 78 | 32 | 77.254 |  | 11.37 | 0.06 | 7.81
| 12 | 522 | 18 | 12 | 5 | 12 | 13.78 | 11.459 | 99.141 | 9.57 |  | 3.332 | 1.71 | 49.5 | 51.21 | 103.56 | 467.06 | 4.37 | 336.391 | 23.99 | 0.272 | 31.93 | 64.084 | 268.771 | 50.76 | 7.36 | 20.04 | 20.03 | 2821 | 62.15 | 24.92 | 24.92 |  | 742 | 69.853 | 45 | 80.09 | 120.23 | 28.97 | 29.64 |  | 30.59 | 2560.75 | 28 | 27.45 | 78 | 32 | 70.587 |  | 9.02 | 0.92 | 3.91
| 12 | 523 | 18 | 13 | 6 | 12 | 14.205 | 11.458 | 99.141 | 10.81 |  | 3.338 | 1.97 | 49.47 | 51.44 | 108.23 | 474.28 | 4.67 | 335.182 | 23.99 | 0.145 | 31.96 | 61.321 | 294.635 | 49.52 | 8.52 | 20.05 | 20.04 | 3188 | 61.96 | 25.53 | 24.91 |  | 742 | 69.871 | 45.02 | 80.25 | 120.21 | 28.99 | 29.69 |  | 30.62 | 3292 | 28.5 | 28.63 | 78 | 31 | 65.097 |  | 10.2 | 0.55 | -2.34
| 12 | 524 | 18 | 14 | 7 | 12 | 14.102 | 11.456 | 99.141 | 12.02 |  | 3.377 | 2.22 | 49.45 | 51.66 | 109.77 | 479.72 | 5.15 | 334.655 | 23.99 | 0.146 | 31.98 | 63.437 | 307.903 | 50.14 | 9.48 | 20.05 | 20.03 | 3623.2 | 61.61 | 24.97 | 24.9 |  | 742 | 69.905 | 45.02 | 80 | 119.99 | 29.01 | 29.73 |  | 30.65 | 3705.25 | 29 | 30.98 | 78 | 31 | 62.744 |  | 12.55 | 0.9 | -3.13
| 12 | 525 | 18 | 15 | 8 | 12 | 14.252 | 11.462 | 99.141 | 12.72 |  | 3.41 | 2.43 | 49.41 | 51.84 | 109.49 | 488.07 | 5.95 | 334.51 | 23.99 | 0.14 | 32 | 62.066 | 315.875 | 51.24 | 10.37 | 20.05 | 20.04 | 3957.4 | 61.05 | 25.03 | 24.89 |  | 742 | 69.917 | 45.03 | 79.86 | 119.86 | 29.04 | 29.79 |  | 30.68 | 4023.25 | 30.5 | 30.98 | 78 | 31 | 59.999 |  | 12.55 | 0.82 | -10.94
| 2 | 526 | 18 | 16 | 1 | 2 | 14.263 | 11.464 | 99.141 | 12.76 |  | 3.379 | 2.61 | 49.42 | 52.03 | 110.67 | 498.03 | 6.16 | 334.271 | 24 | 0.148 | 32 | 61.612 | 320.241 | 52 | 11.08 | 20.05 | 20.04 | 4241.1 | 60.36 | 24.95 | 24.92 |  | 742 | 69.989 | 45.03 | 79.93 | 120.12 | 29.08 | 29.83 |  | 30.71 | 4289.75 | 30 | 31.37 | 78 | 31 | 58.038 |  | 12.94 | 0.88 | -13.28
| 2 | 527 | 18 | 17 | 2 | 2 | 14.09 | 11.462 | 99.141 | 12.13 |  | 3.241 | 2.82 | 49.38 | 52.2 | 104.46 | 508.22 | 6.26 | 335.593 | 24 | 0.243 | 32 | 52.525 | 322.885 | 52.6 | 11.28 | 20.03 | 20.02 | 4331.9 | 59.77 | 24.86 | 24.93 |  | 742 | 70.012 | 45.02 | 80.02 | 119.7 | 29.11 | 29.86 |  | 30.74 | 4329.5 | 35.5 | 29.02 | 78 | 31 | 41.96 |  | 10.59 | 0.92 | -17.19
| 2 | 528 | 18 | 18 | 3 | 2 | 14.215 | 11.464 | 99.141 | 10.21 |  | 3.01 | 3.03 | 49.39 | 52.42 | 103.82 | 517.75 | 5.38 | 336.123 | 24 | 0.261 | 32.02 | 45.556 | 323.136 | 53.14 | 11.19 | 20.03 | 20.03 | 4300.7 | 59.41 | 24.85 | 24.96 |  | 743 | 70.057 | 45.02 | 80.2 | 119.99 | 29.14 | 29.88 |  | 30.76 | 4300 | 36.5 | 27.45 | 78 | 31 | 40.784 |  | 9.02 | 0.37 | -14.06
| 2 | 529 | 18 | 19 | 4 | 2 | 14.18 | 11.463 | 99.141 | 8.74 |  | 2.829 | 3.18 | 49.41 | 52.6 | 104.53 | 523.9 | 4.46 | 336.037 | 24 | 0.234 | 32.04 | 44.131 | 322.21 | 53.63 | 11.26 | 20.02 | 20.02 | 4282.1 | 59.27 | 25.1 | 25 |  | 743 | 70.103 | 45.02 | 80.16 | 119.92 | 29.16 | 29.9 |  | 30.75 | 4289.75 | 36 | 27.45 | 78 | 31 | 44.705 |  | 9.02 | 0.78 | -20.31
| 2 | 530 | 18 | 20 | 5 | 2 | 14.156 | 11.463 | 99.141 | 7.91 |  | 2.721 | 3.19 | 49.4 | 52.58 | 104.86 | 528.91 | 4.37 | 335.908 | 24.01 | 0.236 | 32.04 | 45 | 321.531 | 54.02 | 11.24 | 20.02 | 20.02 | 4305.2 | 59.26 | 24.92 | 25 |  | 743 | 70.132 | 45.03 | 80.28 | 119.4 | 29.18 | 29.92 |  | 30.73 | 4310 | 35.5 | 28.24 | 78 | 31 | 44.705 |  | 9.8 | 0.12 | -13.28
| 2 | 531 | 18 | 21 | 6 | 2 | 14.2 | 11.466 | 99.141 | 7.53 |  | 2.677 | 3.19 | 49.42 | 52.6 | 104.39 | 534.04 | 4.59 | 335.979 | 24.01 | 0.251 | 32.03 | 45 | 321.407 | 54.39 | 11.28 | 20.01 | 20.01 | 4324.9 | 59.3 | 24.9 | 24.97 |  | 743 | 70.159 | 45.02 | 80.36 | 120.36 | 29.19 | 29.92 |  | 30.68 | 4325 | 35.5 | 28.24 | 78 | 31 | 41.568 |  | 9.8 | 0.9 | -18.75
| 2 | 532 | 18 | 22 | 7 | 2 | 14.065 | 11.462 | 99.141 | 7.16 |  | 2.638 | 3.2 | 49.42 | 52.62 | 104.08 | 539.05 | 4.56 | 336.046 | 24.02 | 0.252 | 32.05 | 43.358 | 320.974 | 54.75 | 11.22 | 20 | 20 | 4301.1 | 59.39 | 24.92 | 24.96 |  | 743 | 70.177 | 45.02 | 80.31 | 119.66 | 29.2 | 29.91 |  | 30.64 | 4300 | 36.5 | 27.45 | 78 | 31 | 41.568 |  | 9.02 | 0.78 | -20.31
| 21 | 533 | 18 | 23 | 1 | 21 | 14.183 | 11.46 | 99.14 | 6.88 |  | 2.605 | 3.24 | 49.47 | 52.7 | 102.87 | 543.44 | 4.34 | 336.38 | 24.03 | 0.338 | 32.07 | 41.442 | 320.46 | 55.08 | 11.22 | 20.01 | 20 | 4268.9 | 59.55 | 25.09 | 24.95 |  | 743 | 70.197 | 45.04 | 79.98 | 120.01 | 29.22 | 29.89 |  | 30.6 | 4217.75 | 36.5 | 27.45 | 78 | 31 | 28.235 |  | 9.02 | 0.14 | -14.06
| 21 | 534 | 18 | 24 | 2 | 21 | 14.101 | 11.467 | 99.141 | 6.38 |  | 2.52 | 3.18 | 49.5 | 52.68 | 99.04 | 547.31 | 3.91 | 338.045 | 24.04 | 0.402 | 32.07 | 24.753 | 318.295 | 55.4 | 9.94 | 20 | 20 | 3840.6 | 59.73 | 24.72 | 24.97 |  | 743 | 70.202 | 45.03 | 80.05 | 120.02 | 29.22 | 29.87 |  | 30.56 | 3738.25 | 32 | 20.39 | 78 | 31 | 11.372 |  | 1.57 | 0.9 | -20.31
| 21 | 535 | 18 | 25 | 3 | 21 | 20.08 | 11.464 | 99.141 | 4 |  | 2.306 | 3.17 | 49.55 | 52.72 | 98.85 | 545.61 | 2.18 | 338.591 | 24.03 | 0.271 | 32.06 | 17.203 | 313.367 | 55.72 | 8.82 | 19.98 | 19.98 | 3379.7 | 59.85 | 24.92 | 25.02 |  | 743 | 70.188 | 45.02 | 79.79 | 120.09 | 29.22 | 29.85 |  | 30.52 | 3738.25 | 30.5 | 18.04 | 78 | 31 | 11.372 |  | 0 | 0.02 | 0
| 21 | 536 | 18 | 26 | 4 | 21 | 22.492 | 11.463 | 99.14 | 2.83 |  | 2.196 | 3 | 49.61 | 52.61 | 99.09 | 534.39 | 0.48 | 338.782 | 24.04 | 0.17 | 32.07 | 14.484 | 306.061 | 56.03 | 7.35 | 19.98 | 19.98 | 2827.2 | 59.91 | 24.82 | 25.07 |  | 743 | 70.19 | 45.03 | 79.64 | 119.88 | 29.21 | 29.83 |  | 30.49 | 2722.5 | 27.5 | 18.43 | 78 | 31 | 12.549 |  | 0 | 0 | 0
| 21 | 537 | 18 | 27 | 5 | 21 | 22.495 | 11.466 | 99.141 | 3.93 |  | 2.221 | 2.69 | 49.68 | 52.38 | 99.13 | 521.88 | 0.06 | 338.826 | 24.04 | 0.171 | 32.05 | 14.623 | 294.198 | 56.28 | 6.06 | 19.98 | 19.98 | 2338 | 59.99 | 24.74 | 25.06 |  | 743 | 70.173 | 45.03 | 79.63 | 120.34 | 29.18 | 29.81 |  | 30.47 | 2246 | 25.5 | 19.22 | 78 | 31 | 13.333 |  | 0.78 | 0 | 0
| 21 | 538 | 18 | 28 | 6 | 21 | 22.451 | 11.463 | 99.14 | 4.43 |  | 2.221 | 2.34 | 49.77 | 52.11 | 99.13 | 510.15 | 0.01 | 338.69 | 24.05 | 0.14 | 32.04 | 15.435 | 265.165 | 56.47 | 5.04 | 19.97 | 19.97 | 1947.9 | 60.19 | 24.7 | 25.03 |  | 743 | 70.159 | 45.03 | 79.97 | 119.99 | 29.14 | 29.79 |  | 30.45 | 2246 | 22.5 | 18.43 | 78 | 31 | 13.333 |  | 0 | 0.02 | 0
| 21 | 539 | 18 | 29 | 7 | 21 | 15.068 | 11.461 | 99.14 | 2.95 |  | 2.179 | 2.06 | 49.82 | 51.88 | 99.37 | 500.38 | 0.4 | 338.728 | 24.04 | 0.171 | 32.02 | 16.434 | 222.803 | 56.63 | 3.88 | 19.97 | 19.96 | 1504 | 60.69 | 24.63 | 25.02 |  | 743 | 70.132 | 45.02 | 80.13 | 120.11 | 29.1 | 29.77 |  | 30.42 | 1430.25 | 20.5 | 18.43 | 78 | 32 | 16.862 |  | 0 | 0.08 | 1.56
| 21 | 540 | 18 | 30 | 8 | 21 | 15.2 | 11.46 | 99.14 | 1.62 |  | 2.094 | 1.95 | 49.89 | 51.84 | 99.65 | 492.74 | 0.59 | 338.666 | 24.04 | 0.173 | 32.01 | 18.99 | 179.705 | 56.71 | 2.96 | 19.96 | 19.95 | 1151 | 61.21 | 24.53 | 25 |  | 743 | 70.125 | 45.01 | 79.97 | 120.17 | 29.06 | 29.74 |  | 30.39 | 1088.25 | 19.5 | 18.82 | 78 | 32 | 19.608 |  | 0.39 | 0 | 3.91
| 1 | 541 | 19 | 1 | 1 | 1 | 14.76 | 11.459 | 99.141 | 1.54 |  | 2.039 | 1.89 | 49.91 | 51.8 | 99.29 | 486.27 | 0.56 | 338.715 | 24.05 | 0.169 | 31.99 | 21.356 | 146.289 | 56.73 | 2.31 | 19.95 | 19.95 | 897.6 | 61.61 | 24.53 | 25.04 |  | 743 | 70.125 | 45.02 | 80.14 | 120.25 | 29.04 | 29.73 |  | 30.36 | 1088.25 | 16.5 | 18.04 | 78 | 32 | 19.608 |  | 0 | 0.06 | 7.03
| 1 | 542 | 19 | 2 | 2 | 1 | 13.971 | 11.464 | 99.141 | 3.63 |  | 2.111 | 1.8 | 49.88 | 51.68 | 99.33 | 481.24 | 0.5 | 338.635 | 24.04 | 0.134 | 31.97 | 28.75 | 124.267 | 56.66 | 2.04 | 19.95 | 19.94 | 778.7 | 61.86 | 25.03 | 25.01 |  | 743 | 70.076 | 45.01 | 80.05 | 119.97 | 29.01 | 29.72 |  | 30.32 | 778.75 | 17.5 | 18.82 | 78 | 32 | 36.47 |  | 0.78 | 0.94 | 1.56
| 1 | 543 | 19 | 3 | 3 | 1 | 14.384 | 11.46 | 99.14 | 5.68 |  | 2.257 | 1.69 | 49.88 | 51.57 | 99.37 | 477.03 | 0.58 | 338.54 | 24.04 | 0.14 | 31.96 | 35.494 | 115.534 | 56.54 | 2.12 | 19.94 | 19.93 | 802.9 | 62.07 | 25.18 | 25 |  | 743 | 70.048 | 45.02 | 80.24 | 119.88 | 28.99 | 29.71 |  | 30.3 | 809.25 | 14.5 | 19.61 | 78 | 32 | 38.823 |  | 1.18 | 0.84 | -1.56
| 1 | 544 | 19 | 4 | 4 | 1 | 14.677 | 11.461 | 99.141 | 6.11 |  | 2.365 | 1.56 | 49.88 | 51.44 | 99.45 | 473.55 | 0.72 | 338.562 | 24.04 | 0.149 | 31.96 | 37.537 | 113.63 | 56.37 | 2.19 | 19.94 | 19.94 | 831.7 | 62.23 | 25.16 | 24.98 |  | 743 | 70.018 | 45.03 | 80.16 | 120.22 | 28.97 | 29.7 |  | 30.29 | 809.25 | 15 | 19.61 | 78 | 32 | 38.823 |  | 1.18 | 0.33 | 2.34
| 1 | 545 | 19 | 5 | 5 | 1 | 14.408 | 11.463 | 99.141 | 5.91 |  | 2.431 | 1.53 | 49.89 | 51.42 | 99.41 | 470.19 | 0.8 | 338.608 | 24.03 | 0.175 | 31.94 | 36.846 | 117.193 | 56.08 | 2.22 | 19.94 | 19.92 | 850.1 | 62.36 | 24.98 | 24.96 |  | 743 | 70.004 | 45.03 | 80.17 | 120.15 | 28.97 | 29.7 |  | 30.29 | 850.75 | 17 | 19.22 | 78 | 32 | 34.509 |  | 1.18 | 0.1 | 4.69
| 1 | 546 | 19 | 6 | 6 | 1 | 14.183 | 11.46 | 99.141 | 5.71 |  | 2.44 | 1.5 | 49.89 | 51.38 | 99.39 | 467.1 | 0.81 | 338.515 | 24.03 | 0.2 | 31.93 | 35.758 | 117.91 | 55.63 | 2.19 | 19.94 | 19.92 | 838.5 | 62.48 | 24.94 | 24.93 |  | 743 | 69.969 | 45.03 | 79.96 | 120.24 | 28.96 | 29.71 |  | 30.3 | 835.75 | 17.5 | 19.61 | 78 | 32 | 34.117 |  | 1.18 | 0.9 | 0.78
| 1 | 547 | 19 | 7 | 7 | 1 | 14.35 | 11.461 | 99.141 | 5.7 |  | 2.43 | 1.45 | 49.83 | 51.28 | 99.38 | 464.18 | 0.77 | 338.543 | 24.01 | 0.214 | 31.91 | 35.471 | 118.523 | 55.04 | 2.14 | 19.92 | 19.91 | 820.6 | 62.54 | 24.93 | 24.9 |  | 743 | 69.961 | 45.03 | 79.85 | 120.02 | 28.95 | 29.71 |  | 30.32 | 835.75 | 17 | 19.22 | 78 | 32 | 34.117 |  | 1.18 | 0.82 | -1.56
| 12 | 548 | 19 | 8 | 1 | 12 | 14.51 | 11.461 | 99.141 | 6.01 |  | 2.426 | 1.42 | 49.8 | 51.22 | 99.46 | 461.31 | 0.71 | 338.364 | 24.01 | 0.193 | 31.91 | 37.499 | 119.148 | 54.31 | 2.15 | 19.93 | 19.92 | 816.3 | 62.55 | 25.17 | 24.9 |  | 743 | 69.958 | 45.04 | 79.89 | 119.83 | 28.94 | 29.7 |  | 30.36 | 842.75 | 16 | 19.22 | 78 | 32 | 55.685 |  | 1.18 | 0.12 | 3.13
| 12 | 549 | 19 | 9 | 2 | 12 | 15.416 | 11.463 | 99.14 | 6.56 |  | 2.578 | 1.46 | 49.71 | 51.17 | 102.53 | 458.39 | 0.87 | 337.431 | 24.02 | 0.251 | 31.91 | 67.656 | 124.844 | 53.47 | 3.05 | 19.93 | 19.91 | 1132.3 | 62.52 | 25.69 | 24.88 |  | 743 | 69.925 | 45.04 | 80.04 | 119.56 | 28.94 | 29.69 |  | 30.4 | 1213.25 | -9.5 | 27.45 | 78 | 32 | 90.979 |  | 9.02 | 0.04 | 0
| 12 | 550 | 19 | 10 | 3 | 12 | 14.918 | 11.464 | 99.14 | 7.98 |  | 2.837 | 1.42 | 49.66 | 51.08 | 104.64 | 458.24 | 1.94 | 336.478 | 24.01 | 0.225 | 31.9 | 80.559 | 145.806 | 52.59 | 4.4 | 19.93 | 19.91 | 1637.7 | 62.41 | 25.64 | 24.85 |  | 743 | 69.924 | 45.05 | 79.87 | 119.87 | 28.94 | 29.68 |  | 30.44 | 1213.25 | 1 | 30.98 | 78 | 32 | 90.979 |  | 12.55 | 0.04 | 1.56
| 12 | 551 | 19 | 11 | 4 | 12 | 14.114 | 11.463 | 99.14 | 9.02 |  | 3.092 | 1.6 | 49.6 | 51.2 | 103.06 | 463.72 | 3.32 | 336.872 | 24.01 | 0.293 | 31.94 | 72.292 | 210.816 | 51.35 | 6.01 | 19.92 | 19.91 | 2300.4 | 62.31 | 24.95 | 24.84 |  | 743 | 69.908 | 45.07 | 80.05 | 119.73 | 28.96 | 29.67 |  | 30.47 | 1871 | 23 | 30.98 | 78 | 32 | 83.136 |  | 12.16 | 0.08 | 7.81
| 12 | 552 | 19 | 12 | 5 | 12 | 14.235 | 11.462 | 99.141 | 8.99 |  | 3.217 | 1.88 | 49.55 | 51.43 | 104.98 | 470.47 | 4.05 | 335.84 | 24.01 | 0.221 | 31.96 | 63.025 | 265.86 | 49.75 | 7.08 | 19.93 | 19.91 | 2679.3 | 62.15 | 25.24 | 24.83 |  | 743 | 69.92 | 45.07 | 80.12 | 120.21 | 28.98 | 29.68 |  | 30.5 | 2775 | 25 | 27.06 | 78 | 32 | 61.96 |  | 9.02 | 0.08 | 7.81
| 12 | 553 | 19 | 13 | 6 | 12 | 13.975 | 11.459 | 99.141 | 10.46 |  | 3.335 | 2.06 | 49.52 | 51.57 | 108.68 | 475.56 | 4.26 | 334.822 | 24 | 0.137 | 31.96 | 65.267 | 291.65 | 49.55 | 8.39 | 19.92 | 19.91 | 3129.4 | 61.86 | 25.59 | 24.82 |  | 743 | 69.904 | 45.08 | 80.06 | 120.17 | 28.99 | 29.73 |  | 30.53 | 2775 | 27 | 30.2 | 78 | 32 | 61.96 |  | 12.16 | 0.9 | 3.13
| 12 | 554 | 19 | 14 | 7 | 12 | 14.061 | 11.459 | 99.14 | 12.41 |  | 3.421 | 2.26 | 49.46 | 51.73 | 108.85 | 483.38 | 5.6 | 334.669 | 24.01 | 0.152 | 31.97 | 64.695 | 307.498 | 50.61 | 9.26 | 19.92 | 19.91 | 3590.4 | 61.52 | 24.63 | 24.82 |  | 743 | 69.906 | 45.09 | 80.03 | 119.92 | 29.01 | 29.77 |  | 30.57 | 3285.75 | 28.5 | 31.37 | 78 | 31 | 65.881 |  | 13.33 | 0.88 | -3.91
| 12 | 555 | 19 | 15 | 8 | 12 | 14.344 | 11.458 | 99.14 | 12.97 |  | 3.449 | 2.49 | 49.45 | 51.94 | 110.02 | 493.11 | 6.2 | 334.248 | 24.01 | 0.126 | 32 | 62.977 | 315.692 | 51.59 | 10.44 | 19.93 | 19.91 | 3954.9 | 60.91 | 25.22 | 24.8 |  | 743 | 69.98 | 45.09 | 80.05 | 120.19 | 29.04 | 29.8 |  | 30.61 | 4023.25 | 30 | 30.98 | 78 | 31 | 61.96 |  | 12.55 | 0.68 | -10.94
| 2 | 556 | 19 | 16 | 1 | 2 | 14.307 | 11.457 | 99.14 | 12.96 |  | 3.401 | 2.72 | 49.43 | 52.15 | 109.68 | 503.35 | 6.18 | 334.272 | 24.01 | 0.174 | 32.02 | 60.945 | 320.305 | 52.27 | 11 | 19.93 | 19.91 | 4199.5 | 60.16 | 25.01 | 24.78 |  | 743 | 70.01 | 45.09 | 79.93 | 120.26 | 29.07 | 29.84 |  | 30.64 | 4023.25 | 31 | 30.98 | 78 | 31 | 61.96 |  | 12.55 | 0.84 | -14.84
| 2 | 557 | 19 | 17 | 2 | 2 | 14.184 | 11.458 | 99.141 | 12.08 |  | 3.244 | 2.9 | 49.39 | 52.3 | 104.77 | 513.36 | 6.12 | 335.28 | 24.01 | 0.245 | 32.04 | 52.127 | 322.961 | 52.85 | 11.22 | 19.92 | 19.92 | 4293.6 | 59.52 | 24.96 | 24.77 |  | 743 | 70.028 | 45.09 | 80.15 | 120.01 | 29.1 | 29.87 |  | 30.67 | 4260.75 | 35.5 | 28.63 | 78 | 31 | 54.117 |  | 10.2 | 0.88 | -17.97
| 2 | 558 | 19 | 18 | 3 | 2 | 14.166 | 11.455 | 99.14 | 10.26 |  | 3.018 | 3.09 | 49.4 | 52.49 | 104.33 | 520.51 | 5.23 | 335.664 | 24.01 | 0.248 | 32.04 | 46.42 | 323.236 | 53.35 | 11.16 | 19.91 | 19.91 | 4287.9 | 59.25 | 24.86 | 24.77 |  | 743 | 70.076 | 45.08 | 80.2 | 119.93 | 29.13 | 29.89 |  | 30.68 | 4289.75 | 36.5 | 27.84 | 78 | 31 | 42.352 |  | 9.41 | 0.86 | -19.53
| 2 | 559 | 19 | 19 | 4 | 2 | 14.06 | 11.456 | 99.14 | 8.84 |  | 2.844 | 3.23 | 49.37 | 52.6 | 104.28 | 526.08 | 4.6 | 335.976 | 24.01 | 0.243 | 32.03 | 44.387 | 322.549 | 53.82 | 11.18 | 19.91 | 19.9 | 4277.3 | 59.28 | 24.97 | 24.76 |  | 743 | 70.092 | 45.06 | 80.16 | 119.63 | 29.15 | 29.91 |  | 30.68 | 4289.75 | 36 | 27.45 | 78 | 31 | 42.352 |  | 9.41 | 0.12 | -14.84
| 2 | 560 | 19 | 20 | 5 | 2 | 14.261 | 11.46 | 99.14 | 7.86 |  | 2.734 | 3.2 | 49.4 | 52.6 | 104.9 | 531.18 | 4.37 | 335.782 | 24.04 | 0.229 | 32.07 | 44.662 | 321.867 | 54.18 | 11.26 | 19.92 | 19.91 | 4285.9 | 59.37 | 25.09 | 24.76 |  | 743 | 70.133 | 45.07 | 79.89 | 120.22 | 29.16 | 29.91 |  | 30.66 | 4275.75 | 35.5 | 27.84 | 78 | 31 | 43.529 |  | 9.41 | 0.9 | -17.97
| 2 | 561 | 19 | 21 | 6 | 2 | 14.066 | 11.462 | 99.14 | 7.51 |  | 2.691 | 3.22 | 49.38 | 52.6 | 105.25 | 536.19 | 4.52 | 335.706 | 24.03 | 0.232 | 32.07 | 45.647 | 321.38 | 54.54 | 11.37 | 19.91 | 19.9 | 4321.6 | 59.45 | 25.13 | 24.74 |  | 743 | 70.181 | 45.06 | 79.93 | 119.94 | 29.18 | 29.92 |  | 30.63 | 4325 | 35.5 | 28.24 | 78 | 31 | 44.705 |  | 9.8 | 0.23 | -14.06
| 2 | 562 | 19 | 22 | 7 | 2 | 14.244 | 11.458 | 99.14 | 7.21 |  | 2.667 | 3.18 | 49.4 | 52.58 | 104.15 | 541.13 | 4.66 | 335.959 | 24.04 | 0.255 | 32.08 | 43.822 | 321.463 | 54.9 | 11.31 | 19.9 | 19.89 | 4308 | 59.55 | 25.08 | 24.73 |  | 743 | 70.201 | 45.06 | 79.79 | 120.28 | 29.19 | 29.9 |  | 30.59 | 4310 | 36.5 | 27.84 | 78 | 31 | 41.96 |  | 9.41 | 0.9 | -19.53
| 21 | 563 | 19 | 23 | 1 | 21 | 14.034 | 11.458 | 99.14 | 6.92 |  | 2.631 | 3.24 | 49.43 | 52.66 | 102.58 | 545.35 | 4.43 | 336.479 | 24.05 | 0.366 | 32.07 | 40.831 | 321.018 | 55.22 | 11.15 | 19.91 | 19.9 | 4266.4 | 59.65 | 24.97 | 24.72 |  | 743 | 70.226 | 45.06 | 80.17 | 120.21 | 29.2 | 29.88 |  | 30.55 | 4203.75 | 36.5 | 27.45 | 78 | 31 | 24.313 |  | 9.02 | 0.74 | -20.31
| 21 | 564 | 19 | 24 | 2 | 21 | 13.987 | 11.456 | 99.141 | 6.52 |  | 2.558 | 3.24 | 49.46 | 52.7 | 99.24 | 547.68 | 3.9 | 337.85 | 24.05 | 0.399 | 32.07 | 25.556 | 318.886 | 55.55 | 9.91 | 19.9 | 19.9 | 3827.8 | 59.77 | 24.72 | 24.72 |  | 743 | 70.201 | 45.06 | 80.1 | 119.73 | 29.21 | 29.87 |  | 30.51 | 3731.25 | 32 | 20 | 78 | 31 | 12.157 |  | 1.57 | 0.92 | -20.31
| 21 | 565 | 19 | 25 | 3 | 21 | 20.821 | 11.458 | 99.141 | 4.26 |  | 2.344 | 3.16 | 49.53 | 52.69 | 98.83 | 539.26 | 2.02 | 338.528 | 24.05 | 0.275 | 32.09 | 17.098 | 313.47 | 55.88 | 8.61 | 19.91 | 19.9 | 3316.7 | 59.87 | 24.79 | 24.7 |  | 743 | 70.199 | 45.06 | 80.23 | 119.86 | 29.21 | 29.85 |  | 30.46 | 3218.75 | 30.5 | 18.43 | 78 | 31 | 11.372 |  | 0 | 0.02 | 0
| 21 | 566 | 19 | 26 | 4 | 21 | 22.492 | 11.455 | 99.141 | 2.75 |  | 2.242 | 2.87 | 49.58 | 52.45 | 99.23 | 526.73 | 0.47 | 338.649 | 24.06 | 0.157 | 32.09 | 14.78 | 305.929 | 56.16 | 7.3 | 19.91 | 19.9 | 2815.1 | 59.93 | 24.76 | 24.7 |  | 743 | 70.145 | 45.06 | 80.04 | 120.28 | 29.2 | 29.83 |  | 30.42 | 2710.75 | 27.5 | 18.43 | 78 | 31 | 13.333 |  | 0.39 | 0.02 | 0
| 21 | 567 | 19 | 27 | 5 | 21 | 22.495 | 11.454 | 99.141 | 3.73 |  | 2.259 | 2.54 | 49.62 | 52.17 | 99.17 | 514.51 | 0.06 | 338.802 | 24.06 | 0.156 | 32.06 | 14.523 | 294.578 | 56.36 | 6.03 | 19.9 | 19.89 | 2326 | 60.06 | 24.76 | 24.68 |  | 743 | 70.139 | 45.04 | 79.96 | 120.29 | 29.18 | 29.8 |  | 30.38 | 2234.25 | 25.5 | 18.43 | 78 | 31 | 14.902 |  | 0 | 0 | 0
| 21 | 568 | 19 | 28 | 6 | 21 | 19.981 | 11.455 | 99.141 | 4.21 |  | 2.267 | 2.54 | 49.62 | 52.17 | 99.19 | 514.51 | 0.03 | 338.697 | 24.06 | 0.167 | 32.06 | 15.215 | 263.6 | 56.36 | 4.91 | 19.9 | 19.89 | 1897.9 | 60.06 | 24.7 | 24.68 |  | 743 | 70.118 | 45.04 | 80.05 | 119.92 | 29.14 | 29.78 |  | 30.34 | 1814.75 | 22 | 18.82 | 78 | 31 | 14.902 |  | 0.39 | 0.02 | 0
| 21 | 569 | 19 | 29 | 7 | 21 | 14.729 | 11.456 | 99.141 | 2.93 |  | 2.231 | 2.24 | 49.66 | 51.9 | 99.62 | 503.81 | 0.38 | 338.625 | 24.05 | 0.169 | 32.05 | 16.72 | 220.877 | 56.53 | 3.85 | 19.89 | 19.89 | 1494.1 | 60.49 | 24.6 | 24.68 |  | 743 | 70.099 | 45.05 | 80.16 | 119.92 | 29.09 | 29.76 |  | 30.32 | 1412.5 | 20.5 | 18.43 | 78 | 32 | 17.255 |  | 0.39 | 0.51 | -2.34
| 21 | 570 | 19 | 30 | 8 | 21 | 15.497 | 11.455 | 99.141 | 1.8 |  | 2.137 | 2.03 | 49.7 | 51.74 | 99.56 | 495.47 | 0.52 | 338.628 | 24.06 | 0.156 | 32.03 | 18.56 | 179.887 | 56.64 | 2.88 | 19.9 | 19.89 | 1124 | 61.01 | 24.47 | 24.67 |  | 743 | 70.072 | 45.05 | 79.86 | 119.74 | 29.06 | 29.75 |  | 30.31 | 1072.5 | 18 | 18.43 | 78 | 32 | 21.568 |  | 0 | 0.02 | 3.13
| 1 | 571 | 20 | 1 | 1 | 1 | 14.418 | 11.452 | 99.141 | 1.87 |  | 2.094 | 1.9 | 49.72 | 51.62 | 99.28 | 488.39 | 0.54 | 338.637 | 24.05 | 0.159 | 32.01 | 22.087 | 142.203 | 56.7 | 2.3 | 19.9 | 19.89 | 892.6 | 61.47 | 24.57 | 24.65 |  | 743 | 70.027 | 45.04 | 79.93 | 120.1 | 29.03 | 29.73 |  | 30.29 | 857.75 | 17.5 | 18.04 | 78 | 32 | 25.882 |  | 0 | 0.12 | 5.47
| 1 | 572 | 20 | 2 | 2 | 1 | 14.011 | 11.453 | 99.14 | 3.64 |  | 2.134 | 1.85 | 49.74 | 51.59 | 99.33 | 482.76 | 0.63 | 338.449 | 24.06 | 0.135 | 32.01 | 29.236 | 122.363 | 56.67 | 2.1 | 19.9 | 19.88 | 797.5 | 61.79 | 25.12 | 24.65 |  | 743 | 70.001 | 45.05 | 79.88 | 119.88 | 29.01 | 29.73 |  | 30.28 | 796 | 17 | 18.82 | 78 | 32 | 36.078 |  | 0.78 | 0.92 | 0
| 1 | 573 | 20 | 3 | 3 | 1 | 14.428 | 11.451 | 99.14 | 5.35 |  | 2.25 | 1.75 | 49.73 | 51.48 | 99.38 | 478.18 | 0.64 | 338.386 | 24.05 | 0.138 | 31.99 | 35.115 | 116.3 | 56.56 | 2.13 | 19.91 | 19.89 | 810.9 | 62 | 25.11 | 24.65 |  | 743 | 69.957 | 45.04 | 79.75 | 119.62 | 28.98 | 29.72 |  | 30.26 | 796 | 14.5 | 19.61 | 78 | 32 | 36.078 |  | 1.18 | 0.78 | -3.13
| 1 | 574 | 20 | 4 | 4 | 1 | 14.656 | 11.453 | 99.141 | 5.87 |  | 2.354 | 1.64 | 49.73 | 51.37 | 99.47 | 474.5 | 0.73 | 338.38 | 24.05 | 0.152 | 31.98 | 37.277 | 116.609 | 56.41 | 2.23 | 19.91 | 19.89 | 844.3 | 62.16 | 25.19 | 24.65 |  | 743 | 69.93 | 45.04 | 79.94 | 120.19 | 28.97 | 29.71 |  | 30.24 | 850.75 | 15.5 | 19.61 | 78 | 32 | 36.862 |  | 1.18 | 0.1 | 2.34
| 1 | 575 | 20 | 5 | 5 | 1 | 14.374 | 11.453 | 99.141 | 5.66 |  | 2.405 | 1.55 | 49.71 | 51.26 | 99.42 | 471.1 | 0.83 | 338.31 | 24.03 | 0.176 | 31.96 | 37.256 | 117.814 | 56.16 | 2.28 | 19.9 | 19.88 | 868.2 | 62.26 | 25.07 | 24.65 |  | 743 | 69.948 | 45.03 | 79.82 | 119.56 | 28.95 | 29.69 |  | 30.21 | 871.75 | 17 | 19.61 | 78 | 32 | 35.294 |  | 1.18 | 0.1 | 5.47
| 1 | 576 | 20 | 6 | 6 | 1 | 14.176 | 11.449 | 99.14 | 5.39 |  | 2.408 | 1.51 | 49.7 | 51.2 | 99.38 | 467.97 | 0.84 | 338.382 | 24.04 | 0.195 | 31.95 | 35.884 | 120.199 | 55.84 | 2.25 | 19.91 | 19.89 | 862.3 | 62.39 | 24.88 | 24.69 |  | 743 | 69.92 | 45.05 | 79.97 | 119.89 | 28.95 | 29.69 |  | 30.19 | 871.75 | 18 | 19.61 | 78 | 32 | 35.294 |  | 1.18 | 0.88 | 2.34
| 1 | 577 | 20 | 7 | 7 | 1 | 14.27 | 11.448 | 99.14 | 5.33 |  | 2.394 | 1.51 | 49.68 | 51.18 | 99.42 | 465.03 | 0.81 | 338.352 | 24.03 | 0.21 | 31.95 | 35.464 | 121.322 | 55.37 | 2.21 | 19.91 | 19.89 | 845.3 | 62.47 | 24.95 | 24.69 |  | 743 | 69.89 | 45.05 | 79.85 | 119.95 | 28.94 | 29.69 |  | 30.18 | 842.75 | 17.5 | 19.61 | 78 | 32 | 34.509 |  | 1.18 | 0.84 | -0.78
| 12 | 578 | 20 | 8 | 1 | 12 | 14.511 | 11.448 | 99.141 | 5.45 |  | 2.388 | 1.46 | 49.64 | 51.1 | 99.46 | 462.22 | 0.78 | 338.228 | 24.01 | 0.181 | 31.93 | 36.551 | 121.566 | 54.68 | 2.2 | 19.91 | 19.89 | 836.7 | 62.48 | 25.06 | 24.7 |  | 743 | 69.866 | 45.05 | 79.93 | 119.89 | 28.93 | 29.68 |  | 30.2 | 859.25 | 17 | 19.61 | 78 | 32 | 50.587 |  | 1.18 | 0.35 | 3.13
| 12 | 579 | 20 | 9 | 2 | 12 | 15.248 | 11.445 | 99.141 | 5.94 |  | 2.542 | 1.43 | 49.6 | 51.03 | 102.52 | 459.43 | 0.83 | 337.279 | 24.02 | 0.252 | 31.93 | 65.9 | 125.683 | 53.83 | 3.02 | 19.93 | 19.9 | 1112.3 | 62.45 | 25.97 | 24.72 |  | 743 | 69.852 | 45.07 | 79.84 | 119.87 | 28.92 | 29.66 |  | 30.24 | 859.25 | -10 | 27.06 | 78 | 32 | 50.587 |  | 9.02 | 0.04 | 0
| 12 | 580 | 20 | 10 | 3 | 12 | 14.816 | 11.442 | 99.141 | 7.81 |  | 2.846 | 1.44 | 49.54 | 50.98 | 105.13 | 457.05 | 2.04 | 336.298 | 24 | 0.253 | 31.92 | 79.982 | 151.829 | 52.97 | 4.72 | 19.92 | 19.9 | 1761.6 | 62.38 | 25.61 | 24.72 |  | 743 | 69.835 | 45.08 | 79.78 | 120.1 | 28.92 | 29.65 |  | 30.29 | 1911.5 | 2.5 | 31.37 | 78 | 32 | 77.254 |  | 12.94 | 0.04 | 1.56
| 12 | 581 | 20 | 11 | 4 | 12 | 14.24 | 11.441 | 99.141 | 8.81 |  | 3.108 | 1.49 | 49.49 | 50.97 | 106.52 | 460.5 | 3.45 | 335.645 | 24.01 | 0.19 | 31.94 | 76.684 | 217.382 | 51.9 | 6.45 | 19.93 | 19.9 | 2441 | 62.29 | 25.23 | 24.71 |  | 743 | 69.834 | 45.09 | 79.93 | 119.61 | 28.95 | 29.63 |  | 30.35 | 2575 | 19 | 29.8 | 78 | 32 | 71.371 |  | 11.76 | 0.06 | 7.81
| 12 | 582 | 20 | 12 | 5 | 12 | 13.83 | 11.44 | 99.14 | 9.72 |  | 3.352 | 1.71 | 49.44 | 51.15 | 104.35 | 467.23 | 4.43 | 335.719 | 23.99 | 0.252 | 31.95 | 65.964 | 270.198 | 50.48 | 7.5 | 19.93 | 19.91 | 2871.3 | 62.17 | 24.94 | 24.69 |  | 743 | 69.865 | 45.09 | 79.97 | 119.4 | 28.97 | 29.65 |  | 30.4 | 2575 | 28 | 28.24 | 78 | 32 | 71.371 |  | 9.8 | 0.92 | 3.91
| 12 | 583 | 20 | 13 | 6 | 12 | 14.594 | 11.437 | 99.14 | 10.86 |  | 3.341 | 2.01 | 49.39 | 51.41 | 108.02 | 474.7 | 4.95 | 334.964 | 23.99 | 0.142 | 31.97 | 60.75 | 295.784 | 49.43 | 8.4 | 19.94 | 19.91 | 3199 | 61.95 | 25.08 | 24.68 |  | 743 | 69.889 | 45.09 | 80.14 | 119.8 | 28.98 | 29.69 |  | 30.43 | 3297.5 | 29 | 27.84 | 78 | 32 | 65.881 |  | 9.41 | 0.8 | -2.34
| 12 | 584 | 20 | 14 | 7 | 12 | 14.062 | 11.436 | 99.14 | 11.9 |  | 3.374 | 2.29 | 49.35 | 51.64 | 109.54 | 480.48 | 5.09 | 334.476 | 23.99 | 0.142 | 32 | 62.936 | 308.661 | 50.22 | 9.54 | 19.95 | 19.92 | 3626.4 | 61.59 | 25.13 | 24.68 |  | 743 | 69.908 | 45.11 | 80.02 | 119.96 | 29 | 29.73 |  | 30.44 | 3712.5 | 29 | 30.98 | 78 | 31 | 62.744 |  | 12.55 | 0.9 | -3.13
| 12 | 585 | 20 | 15 | 8 | 12 | 14.217 | 11.436 | 99.141 | 12.54 |  | 3.423 | 2.38 | 49.34 | 51.72 | 109.53 | 488.79 | 5.84 | 334.398 | 23.99 | 0.146 | 32.03 | 62.448 | 315.754 | 51.33 | 10.34 | 19.95 | 19.92 | 3941.9 | 61 | 25.06 | 24.66 |  | 743 | 69.923 | 45.11 | 80.05 | 120.1 | 29.03 | 29.78 |  | 30.46 | 3712.5 | 30 | 31.37 | 78 | 31 | 62.744 |  | 13.33 | 0.82 | -10.16
| 2 | 586 | 20 | 16 | 1 | 2 | 14.19 | 11.43 | 99.14 | 12.71 |  | 3.391 | 2.67 | 49.31 | 51.98 | 110.55 | 498.77 | 6.19 | 334.083 | 24 | 0.16 | 32.03 | 61.713 | 320.744 | 52.08 | 11.15 | 19.95 | 19.92 | 4252.1 | 60.37 | 25.04 | 24.66 |  | 743 | 69.956 | 45.1 | 80.15 | 119.57 | 29.06 | 29.82 |  | 30.48 | 4300 | 30 | 31.37 | 78 | 31 | 56.47 |  | 12.94 | 0.74 | -7.81
| 2 | 587 | 20 | 17 | 2 | 2 | 14.191 | 11.431 | 99.14 | 12.09 |  | 3.251 | 2.85 | 49.3 | 52.16 | 104.38 | 509.24 | 6.24 | 335.502 | 23.99 | 0.252 | 32.04 | 52.564 | 323.163 | 52.68 | 11.29 | 19.96 | 19.93 | 4336.4 | 59.73 | 24.87 | 24.65 |  | 743 | 70.003 | 45.11 | 79.99 | 119.93 | 29.09 | 29.85 |  | 30.5 | 4329.5 | 35.5 | 28.63 | 78 | 31 | 41.176 |  | 10.59 | 0.88 | -20.31
| 2 | 588 | 20 | 18 | 3 | 2 | 14.258 | 11.43 | 99.14 | 10.35 |  | 3.029 | 3.03 | 49.31 | 52.34 | 103.74 | 518.66 | 5.4 | 335.929 | 24 | 0.255 | 32.06 | 45.872 | 323.406 | 53.24 | 11.19 | 19.96 | 19.93 | 4304.5 | 59.4 | 24.83 | 24.64 |  | 743 | 70.056 | 45.11 | 79.97 | 120.15 | 29.11 | 29.87 |  | 30.53 | 4329.5 | 36.5 | 27.45 | 78 | 31 | 41.176 |  | 9.02 | 0.88 | -20.31
| 2 | 589 | 20 | 19 | 4 | 2 | 14.106 | 11.428 | 99.14 | 8.71 |  | 2.828 | 3.14 | 49.3 | 52.45 | 104.45 | 524.68 | 4.43 | 335.938 | 23.99 | 0.227 | 32.07 | 44.274 | 322.566 | 53.75 | 11.26 | 19.96 | 19.94 | 4285.5 | 59.34 | 25.09 | 24.64 |  | 743 | 70.088 | 45.1 | 79.89 | 119.62 | 29.13 | 29.89 |  | 30.54 | 4295.25 | 36 | 27.84 | 78 | 31 | 44.705 |  | 9.41 | 0.1 | -14.84
| 2 | 590 | 20 | 20 | 5 | 2 | 14.27 | 11.432 | 99.14 | 7.87 |  | 2.733 | 3.19 | 49.31 | 52.5 | 104.87 | 529.74 | 4.39 | 335.935 | 23.99 | 0.238 | 32.07 | 45.034 | 322.023 | 54.06 | 11.24 | 19.95 | 19.93 | 4307.5 | 59.35 | 24.93 | 24.62 |  | 743 | 70.098 | 45.1 | 79.95 | 119.73 | 29.14 | 29.9 |  | 30.53 | 4314.75 | 35.5 | 28.24 | 78 | 31 | 44.705 |  | 9.8 | 0.88 | -17.97
| 2 | 591 | 20 | 21 | 6 | 2 | 14.068 | 11.432 | 99.14 | 7.45 |  | 2.691 | 3.17 | 49.33 | 52.5 | 104.62 | 534.94 | 4.58 | 335.975 | 24.01 | 0.242 | 32.08 | 45.072 | 321.616 | 54.4 | 11.3 | 19.96 | 19.94 | 4322.6 | 59.41 | 24.95 | 24.62 |  | 743 | 70.15 | 45.1 | 80.08 | 119.87 | 29.15 | 29.9 |  | 30.5 | 4314.75 | 35.5 | 28.24 | 78 | 31 | 44.705 |  | 9.8 | 0.31 | -15.63
| 2 | 592 | 20 | 22 | 7 | 2 | 14.075 | 11.428 | 99.14 | 7.13 |  | 2.654 | 3.25 | 49.33 | 52.58 | 104 | 540.06 | 4.58 | 336.218 | 24.01 | 0.259 | 32.08 | 43.392 | 321.298 | 54.79 | 11.18 | 19.97 | 19.95 | 4302.9 | 59.52 | 24.8 | 24.62 |  | 743 | 70.198 | 45.1 | 80.04 | 119.97 | 29.16 | 29.89 |  | 30.45 | 4319.5 | 36.5 | 27.45 | 78 | 31 | 42.352 |  | 9.02 | 0.16 | -14.06
| 21 | 593 | 20 | 23 | 1 | 21 | 14.145 | 11.431 | 99.14 | 6.85 |  | 2.626 | 3.18 | 49.4 | 52.58 | 102.91 | 544.38 | 4.34 | 336.5 | 24.02 | 0.35 | 32.09 | 41.503 | 320.719 | 55.14 | 11.25 | 19.97 | 19.95 | 4269.7 | 59.62 | 25.17 | 24.61 |  | 743 | 70.198 | 45.09 | 80.05 | 119.52 | 29.17 | 29.88 |  | 30.39 | 4222.5 | 36.5 | 27.45 | 78 | 31 | 29.411 |  | 9.02 | 0.84 | -19.53
| 21 | 594 | 20 | 24 | 2 | 21 | 13.668 | 11.43 | 99.14 | 6.45 |  | 2.569 | 3.19 | 49.44 | 52.63 | 99.15 | 548.22 | 4.07 | 338.011 | 24.02 | 0.406 | 32.1 | 26.212 | 318.994 | 55.45 | 10.09 | 19.98 | 19.96 | 3896.8 | 59.74 | 24.74 | 24.61 |  | 743 | 70.224 | 45.1 | 80.05 | 120.19 | 29.18 | 29.87 |  | 30.34 | 4222.5 | 32 | 20.39 | 78 | 31 | 29.411 |  | 1.96 | 0.94 | -20.31
| 21 | 595 | 20 | 25 | 3 | 21 | 21.319 | 11.428 | 99.14 | 3.9 |  | 2.349 | 3.25 | 49.48 | 52.73 | 98.87 | 545.63 | 2.23 | 338.62 | 24.02 | 0.272 | 32.11 | 17.407 | 313.243 | 55.77 | 8.78 | 19.97 | 19.96 | 3384.1 | 59.8 | 24.78 | 24.6 |  | 743 | 70.236 | 45.1 | 80.08 | 120.07 | 29.17 | 29.85 |  | 30.3 | 3731.25 | 30.5 | 18.04 | 78 | 31 | 11.372 |  | 0 | 0.02 | 0
| 21 | 596 | 20 | 26 | 4 | 21 | 22.492 | 11.427 | 99.14 | 2.72 |  | 2.252 | 3.03 | 49.56 | 52.58 | 99.03 | 534.14 | 0.48 | 338.896 | 24.02 | 0.194 | 32.1 | 14.474 | 305.999 | 56.07 | 7.34 | 19.97 | 19.96 | 2831.4 | 59.85 | 24.76 | 24.59 |  | 743 | 70.211 | 45.09 | 80.15 | 119.95 | 29.17 | 29.82 |  | 30.27 | 2728.75 | 27.5 | 18.43 | 78 | 31 | 12.157 |  | 0.39 | 0 | 0
| 21 | 597 | 20 | 27 | 5 | 21 | 22.495 | 11.428 | 99.14 | 3.68 |  | 2.279 | 2.57 | 49.64 | 52.21 | 99.08 | 521.65 | 0.08 | 338.83 | 24.03 | 0.168 | 32.09 | 14.557 | 296.022 | 56.32 | 6.19 | 19.98 | 19.96 | 2390.2 | 59.94 | 24.75 | 24.58 |  | 743 | 70.204 | 45.09 | 80.17 | 119.92 | 29.15 | 29.8 |  | 30.26 | 2728.75 | 25.5 | 18.82 | 78 | 31 | 12.157 |  | 0.39 | 0 | 0
| 21 | 598 | 20 | 28 | 6 | 21 | 22.495 | 11.427 | 99.14 | 4.51 |  | 2.288 | 2.34 | 49.72 | 52.06 | 99.24 | 509.99 | 0.01 | 338.808 | 24.02 | 0.151 | 32.07 | 15.031 | 265.684 | 56.49 | 5.04 | 19.98 | 19.97 | 1947.8 | 60.19 | 24.71 | 24.57 |  | 743 | 70.204 | 45.09 | 80.12 | 120.3 | 29.11 | 29.78 |  | 30.24 | 2245.25 | 22.5 | 18.43 | 78 | 32 | 13.333 |  | 0 | 0.02 | 0
| 21 | 599 | 20 | 29 | 7 | 21 | 14.992 | 11.424 | 99.14 | 3.09 |  | 2.266 | 2.07 | 49.77 | 51.84 | 99.23 | 500.34 | 0.31 | 338.876 | 24.02 | 0.168 | 32.06 | 16.269 | 223.09 | 56.63 | 3.87 | 19.99 | 19.97 | 1501.4 | 60.75 | 24.6 | 24.56 |  | 743 | 70.18 | 45.09 | 79.83 | 120.71 | 29.07 | 29.75 |  | 30.22 | 1425.75 | 20 | 18.43 | 78 | 32 | 17.255 |  | 0 | 0.1 | 1.56
| 21 | 600 | 20 | 30 | 8 | 21 | 15.319 | 11.422 | 99.14 | 2 |  | 2.205 | 1.93 | 49.83 | 51.76 | 99.53 | 492.65 | 0.43 | 338.8 | 24.03 | 0.169 | 32.05 | 18.677 | 183.987 | 56.71 | 3.03 | 19.99 | 19.97 | 1180.9 | 61.24 | 24.52 | 24.55 |  | 743 | 70.176 | 45.08 | 79.96 | 119.93 | 29.04 | 29.74 |  | 30.19 | 1425.75 | 19.5 | 18.82 | 78 | 32 | 17.255 |  | 0.39 | 0 | 3.91
| 1 | 601 | 21 | 1 | 1 | 1 | 14.556 | 11.42 | 99.14 | 1.92 |  | 2.155 | 1.81 | 49.86 | 51.67 | 99.26 | 486.15 | 0.44 | 338.858 | 24.03 | 0.164 | 32.04 | 22.069 | 142.782 | 56.72 | 2.3 | 20 | 19.98 | 893.6 | 61.61 | 24.62 | 24.54 |  | 743 | 70.121 | 45.08 | 79.96 | 119.91 | 29.01 | 29.72 |  | 30.15 | 858.5 | 17.5 | 18.43 | 78 | 32 | 25.882 |  | 0 | 0.08 | 6.25
| 1 | 602 | 21 | 2 | 2 | 1 | 13.964 | 11.423 | 99.14 | 3.46 |  | 2.202 | 1.72 | 49.86 | 51.58 | 99.35 | 481.27 | 0.56 | 338.765 | 24.03 | 0.136 | 32.02 | 28.451 | 121.724 | 56.64 | 2.09 | 20 | 19.98 | 794.2 | 61.85 | 25.11 | 24.53 |  | 743 | 70.084 | 45.09 | 79.89 | 119.79 | 28.99 | 29.72 |  | 30.13 | 792 | 17.5 | 18.82 | 78 | 32 | 35.294 |  | 0.78 | 0.94 | 0.78
| 1 | 603 | 21 | 3 | 3 | 1 | 14.306 | 11.423 | 99.139 | 5.22 |  | 2.337 | 1.62 | 49.9 | 51.51 | 99.35 | 477.13 | 0.64 | 338.687 | 24.02 | 0.149 | 32 | 34.234 | 113.391 | 56.51 | 2.09 | 20 | 19.98 | 797.1 | 62.02 | 25.07 | 24.53 |  | 743 | 70.08 | 45.09 | 80.05 | 120.03 | 28.97 | 29.71 |  | 30.11 | 799 | 15 | 19.61 | 78 | 32 | 36.47 |  | 1.18 | 0.84 | -1.56
| 1 | 604 | 21 | 4 | 4 | 1 | 14.578 | 11.419 | 99.14 | 5.99 |  | 2.437 | 1.54 | 49.88 | 51.43 | 99.39 | 473.68 | 0.72 | 338.5 | 24.02 | 0.155 | 31.99 | 36.626 | 111.317 | 56.29 | 2.13 | 20.01 | 19.98 | 810 | 62.15 | 25.1 | 24.52 |  | 743 | 70.04 | 45.09 | 79.98 | 119.99 | 28.95 | 29.7 |  | 30.09 | 812.5 | 15 | 19.61 | 78 | 32 | 37.254 |  | 1.18 | 0.55 | -4.69
| 1 | 605 | 21 | 5 | 5 | 1 | 14.46 | 11.418 | 99.14 | 6.14 |  | 2.478 | 1.48 | 49.86 | 51.35 | 99.43 | 470.4 | 0.74 | 338.5 | 24 | 0.171 | 31.98 | 37.2 | 113.56 | 56 | 2.19 | 20.01 | 19.99 | 833.9 | 62.26 | 25.05 | 24.52 |  | 743 | 70.002 | 45.09 | 79.78 | 119.64 | 28.94 | 29.69 |  | 30.09 | 838.25 | 15.5 | 19.61 | 78 | 32 | 36.47 |  | 1.18 | 0.08 | 3.91
| 1 | 606 | 21 | 6 | 6 | 1 | 14.241 | 11.418 | 99.14 | 5.94 |  | 2.484 | 1.46 | 49.84 | 51.3 | 99.43 | 467.25 | 0.81 | 338.526 | 23.99 | 0.186 | 31.96 | 36.944 | 117.941 | 55.53 | 2.22 | 20 | 19.98 | 847.8 | 62.37 | 25.03 | 24.51 |  | 743 | 70.03 | 45.09 | 79.85 | 119.82 | 28.93 | 29.69 |  | 30.11 | 848.25 | 16.5 | 19.61 | 78 | 32 | 35.686 |  | 1.18 | 0.7 | 1.56
| 1 | 607 | 21 | 7 | 7 | 1 | 14.342 | 11.415 | 99.14 | 5.72 |  | 2.464 | 1.43 | 49.81 | 51.24 | 99.4 | 464.28 | 0.84 | 338.652 | 23.99 | 0.216 | 31.96 | 35.371 | 119.969 | 54.83 | 2.16 | 20.01 | 19.99 | 831.1 | 62.47 | 24.85 | 24.51 |  | 743 | 70.002 | 45.1 | 80.01 | 119.96 | 28.92 | 29.69 |  | 30.13 | 821.75 | 17.5 | 19.22 | 78 | 32 | 32.941 |  | 0.78 | 0.8 | -0.78
| 12 | 608 | 21 | 8 | 1 | 12 | 14.418 | 11.412 | 99.14 | 5.84 |  | 2.447 | 1.45 | 49.78 | 51.23 | 99.44 | 461.39 | 0.77 | 338.563 | 23.98 | 0.172 | 31.95 | 37.096 | 120.709 | 53.9 | 2.12 | 20.02 | 20 | 806.9 | 62.53 | 25.07 | 24.51 |  | 743 | 69.996 | 45.11 | 79.81 | 120.3 | 28.92 | 29.69 |  | 30.16 | 846.75 | 16.5 | 19.22 | 78 | 32 | 53.725 |  | 0.78 | 0.53 | -3.91
| 12 | 609 | 21 | 9 | 2 | 12 | 15.33 | 11.409 | 99.14 | 6.59 |  | 2.606 | 1.42 | 49.71 | 51.13 | 102.71 | 458.49 | 0.86 | 337.599 | 23.98 | 0.251 | 31.94 | 68.058 | 124.214 | 52.87 | 3.14 | 20.03 | 20.01 | 1157.6 | 62.58 | 25.91 | 24.5 |  | 743 | 69.992 | 45.12 | 80 | 120.11 | 28.91 | 29.69 |  | 30.2 | 1237.5 | -9.5 | 27.84 | 78 | 32 | 90.587 |  | 9.41 | 0.04 | 0
| 12 | 610 | 21 | 10 | 3 | 12 | 14.768 | 11.408 | 99.14 | 8.16 |  | 2.913 | 1.42 | 49.63 | 51.06 | 105.18 | 458.98 | 2.06 | 336.599 | 23.98 | 0.219 | 31.94 | 80.66 | 150.902 | 51.88 | 4.74 | 20.04 | 20.01 | 1764.9 | 62.64 | 25.64 | 24.5 |  | 743 | 69.968 | 45.12 | 80.16 | 120.14 | 28.91 | 29.68 |  | 30.24 | 1914 | 2.5 | 30.98 | 78 | 32 | 81.959 |  | 12.55 | 0.04 | 2.34
| 12 | 611 | 21 | 11 | 4 | 12 | 14.045 | 11.408 | 99.139 | 9.12 |  | 3.154 | 1.63 | 49.59 | 51.22 | 103.98 | 464.81 | 3.36 | 336.611 | 23.97 | 0.256 | 31.97 | 73.048 | 214.868 | 50.87 | 6.15 | 20.04 | 20.01 | 2345.8 | 62.61 | 25.02 | 24.5 |  | 743 | 69.98 | 45.13 | 79.86 | 120.21 | 28.93 | 29.68 |  | 30.29 | 1914 | 23 | 29.41 | 78 | 32 | 81.959 |  | 10.98 | 0.08 | 7.81
| 12 | 612 | 21 | 12 | 5 | 12 | 14.012 | 11.405 | 99.139 | 9.44 |  | 3.311 | 1.88 | 49.56 | 51.44 | 104.41 | 471.38 | 4.22 | 336.091 | 23.98 | 0.226 | 31.99 | 63.327 | 269.553 | 49.49 | 7.35 | 20.05 | 20.01 | 2780.7 | 62.45 | 25.25 | 24.51 |  | 743 | 70.001 | 45.13 | 79.85 | 119.73 | 28.96 | 29.7 |  | 30.35 | 2860 | 26.5 | 27.84 | 78 | 32 | 55.685 |  | 9.41 | 0.2 | 9.38
| 12 | 613 | 21 | 13 | 6 | 12 | 14.201 | 11.408 | 99.139 | 10.93 |  | 3.34 | 2.11 | 49.52 | 51.64 | 106.74 | 477.06 | 4.54 | 335.56 | 23.97 | 0.192 | 32.01 | 61.194 | 295.18 | 49.63 | 8.35 | 20.04 | 20.02 | 3165.5 | 62.1 | 25.18 | 24.52 |  | 743 | 70.016 | 45.14 | 80.07 | 119.92 | 28.97 | 29.75 |  | 30.4 | 3246 | 28.5 | 29.02 | 78 | 32 | 59.215 |  | 10.98 | 0.84 | 0
| 12 | 614 | 21 | 14 | 7 | 12 | 14.012 | 11.403 | 99.139 | 11.84 |  | 3.358 | 2.28 | 49.49 | 51.77 | 109.24 | 484.24 | 5.06 | 334.851 | 23.97 | 0.152 | 32.01 | 62.346 | 307.124 | 50.79 | 9.26 | 20.06 | 20.03 | 3522.2 | 61.68 | 25.11 | 24.5 |  | 743 | 70.02 | 45.15 | 79.89 | 119.65 | 28.98 | 29.78 |  | 30.43 | 3246 | 29 | 30.59 | 78 | 31 | 59.215 |  | 12.16 | 0.12 | 1.56
| 12 | 615 | 21 | 15 | 8 | 12 | 14.253 | 11.403 | 99.139 | 12.45 |  | 3.403 | 2.47 | 49.48 | 51.96 | 110.2 | 493.3 | 5.77 | 334.436 | 23.98 | 0.135 | 32.02 | 62.712 | 315.278 | 51.71 | 10.28 | 20.05 | 20.03 | 3918.2 | 60.94 | 25.05 | 24.51 |  | 743 | 70.024 | 45.15 | 79.93 | 120.26 | 29.01 | 29.82 |  | 30.46 | 3989 | 29.5 | 31.37 | 78 | 31 | 60.783 |  | 12.94 | 0.84 | -9.38
| 2 | 616 | 21 | 16 | 1 | 2 | 14.251 | 11.404 | 99.139 | 12.77 |  | 3.383 | 2.72 | 49.47 | 52.2 | 108.94 | 503.5 | 6.14 | 334.59 | 23.97 | 0.182 | 32.05 | 60.436 | 320.006 | 52.38 | 10.98 | 20.07 | 20.04 | 4189.8 | 60.13 | 25.02 | 24.53 |  | 743 | 70.065 | 45.15 | 80.02 | 119.97 | 29.04 | 29.86 |  | 30.48 | 4227.25 | 30.5 | 30.98 | 78 | 31 | 53.725 |  | 12.55 | 0.86 | -13.28
| 2 | 617 | 21 | 17 | 2 | 2 | 14.141 | 11.399 | 99.138 | 12.06 |  | 3.238 | 2.91 | 49.46 | 52.38 | 105.03 | 513.47 | 6.12 | 335.3 | 23.97 | 0.23 | 32.07 | 52.6 | 322.425 | 52.99 | 11.14 | 20.06 | 20.05 | 4271.6 | 59.54 | 24.91 | 24.63 |  | 743 | 70.099 | 45.15 | 79.92 | 119.79 | 29.07 | 29.88 |  | 30.49 | 4227.25 | 35 | 28.63 | 78 | 31 | 53.725 |  | 10.2 | 0.61 | -20.31
| 2 | 618 | 21 | 18 | 3 | 2 | 14.23 | 11.397 | 99.139 | 10.33 |  | 3.024 | 3.12 | 49.45 | 52.58 | 104.26 | 520.63 | 5.27 | 335.881 | 23.98 | 0.248 | 32.08 | 46.618 | 323.25 | 53.55 | 11.23 | 20.07 | 20.05 | 4270.2 | 59.35 | 25.11 | 24.69 |  | 743 | 70.137 | 45.15 | 79.75 | 119.99 | 29.1 | 29.9 |  | 30.48 | 4270.25 | 36 | 27.45 | 78 | 31 | 42.352 |  | 9.41 | 0.27 | -14.06
| 2 | 619 | 21 | 19 | 4 | 2 | 14.143 | 11.398 | 99.139 | 8.83 |  | 2.86 | 3.14 | 49.44 | 52.58 | 104.95 | 526.19 | 4.59 | 335.852 | 23.98 | 0.231 | 32.07 | 45.243 | 322.826 | 53.94 | 11.17 | 20.07 | 20.05 | 4275.5 | 59.34 | 24.94 | 24.73 |  | 743 | 70.177 | 45.14 | 80.19 | 119.88 | 29.12 | 29.91 |  | 30.47 | 4285 | 35.5 | 27.84 | 78 | 31 | 44.705 |  | 9.41 | 0.74 | -19.53
| 2 | 620 | 21 | 20 | 5 | 2 | 14.157 | 11.398 | 99.139 | 8.06 |  | 2.769 | 3.14 | 49.44 | 52.58 | 104.96 | 526.19 | 4.47 | 335.831 | 23.98 | 0.231 | 32.07 | 45.418 | 321.848 | 53.94 | 11.19 | 20.07 | 20.05 | 4297.6 | 59.34 | 24.86 | 24.73 |  | 743 | 70.227 | 45.14 | 79.98 | 119.87 | 29.13 | 29.92 |  | 30.45 | 4285 | 35.5 | 28.24 | 78 | 31 | 44.705 |  | 9.8 | 0.25 | -13.28
| 2 | 621 | 21 | 21 | 6 | 2 | 14.111 | 11.397 | 99.139 | 7.61 |  | 2.725 | 3.19 | 49.45 | 52.65 | 104.49 | 536.68 | 4.59 | 335.929 | 23.99 | 0.25 | 32.1 | 45.15 | 321.538 | 54.66 | 11.29 | 20.08 | 20.06 | 4323.2 | 59.44 | 24.95 | 24.71 |  | 743 | 70.242 | 45.13 | 80.01 | 120.01 | 29.14 | 29.92 |  | 30.39 | 4319.5 | 35.5 | 28.24 | 78 | 31 | 42.352 |  | 9.8 | 0.86 | -19.53
| 2 | 622 | 21 | 22 | 7 | 2 | 14.085 | 11.396 | 99.139 | 7.2 |  | 2.682 | 3.24 | 49.47 | 52.71 | 104.14 | 541.43 | 4.59 | 336.206 | 23.99 | 0.256 | 32.1 | 43.383 | 321.328 | 55.03 | 11.21 | 20.08 | 20.07 | 4299.5 | 59.5 | 24.9 | 24.72 |  | 743 | 70.267 | 45.13 | 79.86 | 120.01 | 29.15 | 29.91 |  | 30.35 | 4295.25 | 36.5 | 27.45 | 78 | 31 | 41.568 |  | 9.02 | 0.23 | -14.84
| 21 | 623 | 21 | 23 | 1 | 21 | 14.191 | 11.396 | 99.139 | 6.9 |  | 2.647 | 3.24 | 49.47 | 52.71 | 103.33 | 541.43 | 4.38 | 336.334 | 23.99 | 0.329 | 32.1 | 41.937 | 320.643 | 55.03 | 11.23 | 20.08 | 20.07 | 4274.5 | 59.5 | 25.08 | 24.72 |  | 743 | 70.257 | 45.13 | 80.05 | 119.74 | 29.15 | 29.9 |  | 30.31 | 4295.25 | 36.5 | 27.45 | 78 | 31 | 41.568 |  | 9.02 | 0.88 | -18.75
| 21 | 624 | 21 | 24 | 2 | 21 | 13.867 | 11.393 | 99.139 | 6.36 |  | 2.566 | 3.22 | 49.51 | 52.73 | 99.36 | 545.51 | 3.85 | 338.037 | 23.99 | 0.396 | 32.1 | 25.714 | 318.256 | 55.36 | 9.95 | 20.08 | 20.07 | 3828.5 | 59.63 | 24.82 | 24.75 |  | 743 | 70.25 | 45.13 | 80.09 | 120.11 | 29.16 | 29.88 |  | 30.27 | 3731.25 | 32 | 20.39 | 78 | 31 | 11.765 |  | 1.96 | 0.9 | -20.31
| 21 | 625 | 21 | 25 | 3 | 21 | 20.401 | 11.391 | 99.139 | 4.04 |  | 2.353 | 3.26 | 49.54 | 52.79 | 98.86 | 547.52 | 1.96 | 338.661 | 24 | 0.276 | 32.09 | 17.175 | 313.067 | 55.68 | 8.62 | 20.08 | 20.06 | 3318.7 | 59.77 | 24.8 | 24.76 |  | 743 | 70.233 | 45.12 | 80.12 | 119.53 | 29.16 | 29.85 |  | 30.23 | 3215.5 | 30.5 | 18.43 | 78 | 31 | 11.372 |  | 0 | 0.02 | 0
| 21 | 626 | 21 | 26 | 4 | 21 | 22.491 | 11.389 | 99.139 | 2.43 |  | 2.263 | 3.09 | 49.59 | 52.68 | 99.14 | 538.64 | 0.62 | 338.674 | 24.01 | 0.171 | 32.09 | 14.885 | 306.377 | 56 | 7.44 | 20.08 | 20.07 | 2866.7 | 59.85 | 24.79 | 24.78 |  | 743 | 70.214 | 45.12 | 80.22 | 119.96 | 29.15 | 29.83 |  | 30.21 | 3215.5 | 27.5 | 18.43 | 78 | 31 | 11.372 |  | 0 | 0 | 0
| 21 | 627 | 21 | 27 | 5 | 21 | 22.495 | 11.386 | 99.139 | 3.52 |  | 2.312 | 2.81 | 49.67 | 52.48 | 99.06 | 526.07 | 0.07 | 338.817 | 24 | 0.152 | 32.09 | 14.183 | 294.422 | 56.25 | 6.04 | 20.08 | 20.07 | 2328.1 | 59.87 | 24.78 | 24.86 |  | 743 | 70.198 | 45.11 | 80.12 | 120.26 | 29.13 | 29.8 |  | 30.18 | 2232 | 25.5 | 18.04 | 78 | 31 | 14.51 |  | 0 | 0 | 0
| 21 | 628 | 21 | 28 | 6 | 21 | 20.396 | 11.385 | 99.139 | 4.39 |  | 2.358 | 2.47 | 49.72 | 52.19 | 99.21 | 513.95 | 0.01 | 338.746 | 24 | 0.176 | 32.08 | 14.958 | 264.048 | 56.46 | 4.91 | 20.09 | 20.08 | 1897.3 | 59.98 | 24.7 | 24.87 |  | 743 | 70.163 | 45.11 | 80.2 | 119.78 | 29.1 | 29.78 |  | 30.14 | 1809.25 | 22.5 | 18.43 | 78 | 31 | 14.51 |  | 0 | 0.02 | 0
| 21 | 629 | 21 | 29 | 7 | 21 | 14.785 | 11.385 | 99.139 | 3.62 |  | 2.325 | 2.2 | 49.78 | 51.98 | 99.29 | 503.42 | 0.3 | 338.632 | 24 | 0.162 | 32.06 | 16.595 | 225.342 | 56.62 | 3.94 | 20.1 | 20.08 | 1529.3 | 60.43 | 24.58 | 24.88 |  | 743 | 70.132 | 45.11 | 79.98 | 120.29 | 29.06 | 29.76 |  | 30.09 | 1809.25 | 20.5 | 18.82 | 78 | 32 | 14.51 |  | 0.39 | 0.84 | -3.13
| 21 | 630 | 21 | 30 | 8 | 21 | 15.581 | 11.387 | 99.139 | 2.17 |  | 2.242 | 2.04 | 49.81 | 51.85 | 99.6 | 494.92 | 0.47 | 338.625 | 24 | 0.158 | 32.05 | 18.31 | 180.401 | 56.75 | 2.87 | 20.1 | 20.08 | 1119.2 | 60.99 | 24.45 | 24.95 |  | 743 | 70.122 | 45.11 | 79.83 | 119.92 | 29.03 | 29.74 |  | 30.07 | 1065.5 | 17.5 | 18.43 | 78 | 32 | 21.176 |  | 0 | 0.04 | 3.13
| 1 | 631 | 22 | 1 | 1 | 1 | 14.39 | 11.387 | 99.139 | 2.11 |  | 2.21 | 1.88 | 49.84 | 51.71 | 99.28 | 487.79 | 0.46 | 338.64 | 24.02 | 0.159 | 32.04 | 21.826 | 143.18 | 56.78 | 2.25 | 20.1 | 20.09 | 876.2 | 61.47 | 24.57 | 24.98 |  | 743 | 70.107 | 45.1 | 80.05 | 119.9 | 29.01 | 29.73 |  | 30.05 | 842 | 16.5 | 18.43 | 78 | 32 | 25.49 |  | 0 | 0.74 | 1.56
| 1 | 632 | 22 | 2 | 2 | 1 | 14.007 | 11.381 | 99.139 | 3.58 |  | 2.242 | 1.8 | 49.85 | 51.65 | 99.32 | 482.04 | 0.54 | 338.554 | 24.01 | 0.132 | 32.02 | 28.565 | 123.576 | 56.75 | 2.08 | 20.1 | 20.07 | 789.6 | 61.77 | 25.13 | 24.98 |  | 743 | 70.064 | 45.08 | 80.18 | 119.3 | 28.99 | 29.72 |  | 30.04 | 842 | 16.5 | 19.22 | 78 | 32 | 25.49 |  | 0.78 | 0.92 | -0.78
| 1 | 633 | 22 | 3 | 3 | 1 | 14.43 | 11.383 | 99.139 | 5.51 |  | 2.363 | 1.74 | 49.84 | 51.58 | 99.39 | 477.43 | 0.61 | 338.383 | 24.01 | 0.134 | 32 | 35.491 | 115.657 | 56.64 | 2.11 | 20.11 | 20.08 | 801 | 61.99 | 25.2 | 25.05 |  | 743 | 70.046 | 45.08 | 80.08 | 119.4 | 28.97 | 29.71 |  | 30.04 | 785.75 | 14.5 | 19.61 | 78 | 32 | 36.47 |  | 1.18 | 0.78 | -3.13
| 1 | 634 | 22 | 4 | 4 | 1 | 14.729 | 11.378 | 99.138 | 6.03 |  | 2.443 | 1.57 | 49.87 | 51.44 | 99.46 | 473.77 | 0.69 | 338.331 | 24 | 0.149 | 32 | 38.13 | 116.601 | 56.46 | 2.24 | 20.11 | 20.09 | 848 | 62.14 | 25.18 | 25.14 |  | 743 | 70.027 | 45.09 | 79.67 | 119.73 | 28.96 | 29.7 |  | 30.05 | 857.75 | 15 | 19.61 | 78 | 32 | 38.039 |  | 1.57 | 0.06 | 2.34
| 1 | 635 | 22 | 5 | 5 | 1 | 14.503 | 11.377 | 99.139 | 5.72 |  | 2.471 | 1.54 | 49.83 | 51.37 | 99.38 | 470.36 | 0.76 | 338.35 | 23.99 | 0.176 | 31.98 | 37.243 | 118.756 | 56.19 | 2.28 | 20.11 | 20.09 | 870.2 | 62.28 | 24.98 | 25.17 |  | 743 | 69.99 | 45.08 | 79.65 | 119.99 | 28.95 | 29.69 |  | 30.07 | 857.75 | 17.5 | 19.61 | 78 | 32 | 38.039 |  | 1.18 | 0.06 | 5.47
| 1 | 636 | 22 | 6 | 6 | 1 | 14.103 | 11.377 | 99.139 | 5.39 |  | 2.448 | 1.49 | 49.82 | 51.31 | 99.4 | 467.21 | 0.82 | 338.37 | 23.98 | 0.193 | 31.96 | 35.437 | 119.874 | 55.81 | 2.22 | 20.11 | 20.09 | 851.8 | 62.41 | 24.94 | 25.17 |  | 743 | 70.004 | 45.08 | 79.97 | 120.09 | 28.94 | 29.69 |  | 30.08 | 868.75 | 18 | 19.22 | 78 | 32 | 34.117 |  | 1.18 | 0.9 | 2.34
| 1 | 637 | 22 | 7 | 7 | 1 | 14.256 | 11.378 | 99.139 | 5.42 |  | 2.42 | 1.46 | 49.79 | 51.25 | 99.41 | 464.32 | 0.79 | 338.372 | 23.98 | 0.212 | 31.96 | 35.106 | 119.93 | 55.34 | 2.16 | 20.11 | 20.09 | 827.7 | 62.54 | 24.96 | 25.18 |  | 743 | 69.944 | 45.08 | 80.06 | 119.98 | 28.93 | 29.69 |  | 30.1 | 823.25 | 17 | 19.22 | 78 | 32 | 34.509 |  | 1.18 | 0.84 | -0.78
| 12 | 638 | 22 | 8 | 1 | 12 | 14.462 | 11.373 | 99.138 | 5.69 |  | 2.422 | 1.44 | 49.75 | 51.19 | 99.38 | 461.48 | 0.73 | 338.507 | 23.97 | 0.173 | 31.96 | 35.782 | 120.372 | 54.6 | 2.13 | 20.12 | 20.09 | 813.3 | 62.58 | 24.96 | 25.2 |  | 743 | 69.963 | 45.1 | 80.05 | 119.22 | 28.93 | 29.68 |  | 30.12 | 823.25 | 16.5 | 19.22 | 78 | 32 | 34.509 |  | 1.18 | 0.57 | -3.13
| 12 | 639 | 22 | 9 | 2 | 12 | 15.267 | 11.373 | 99.139 | 6.31 |  | 2.567 | 1.42 | 49.7 | 51.12 | 102.44 | 458.64 | 0.77 | 337.497 | 23.97 | 0.254 | 31.95 | 66.927 | 124.857 | 53.71 | 3.04 | 20.12 | 20.1 | 1109.2 | 62.57 | 26.15 | 25.17 |  | 743 | 69.909 | 45.11 | 79.89 | 119.33 | 28.92 | 29.66 |  | 30.17 | 847.5 | -9.5 | 27.45 | 78 | 32 | 50.98 |  | 9.41 | 0.04 | 0
| 12 | 640 | 22 | 10 | 3 | 12 | 14.756 | 11.37 | 99.138 | 8 |  | 2.867 | 1.42 | 49.63 | 51.05 | 105.08 | 456.56 | 2.05 | 336.575 | 23.97 | 0.236 | 31.93 | 80.203 | 151.292 | 52.82 | 4.76 | 20.12 | 20.1 | 1773.5 | 62.46 | 25.62 | 25.14 |  | 743 | 69.904 | 45.1 | 79.95 | 120 | 28.92 | 29.65 |  | 30.22 | 1918.75 | 2.5 | 31.37 | 78 | 32 | 78.038 |  | 12.94 | 0.04 | 2.34
| 12 | 641 | 22 | 11 | 4 | 12 | 14.117 | 11.37 | 99.138 | 9.01 |  | 3.175 | 1.51 | 49.56 | 51.07 | 107.26 | 460.52 | 3.51 | 335.838 | 23.96 | 0.17 | 31.95 | 78.683 | 219.327 | 51.7 | 6.58 | 20.13 | 20.1 | 2497.6 | 62.36 | 25.17 | 25.13 |  | 743 | 69.868 | 45.1 | 79.99 | 119.81 | 28.94 | 29.64 |  | 30.26 | 2644.5 | 17.5 | 30.98 | 78 | 32 | 73.724 |  | 12.55 | 0.06 | 7.81
| 12 | 642 | 22 | 12 | 5 | 12 | 13.787 | 11.368 | 99.139 | 10.11 |  | 3.376 | 1.76 | 49.52 | 51.28 | 102.77 | 467.87 | 4.71 | 336.412 | 23.96 | 0.255 | 31.97 | 61.411 | 275.09 | 50.23 | 7.49 | 20.13 | 20.1 | 2871.3 | 62.23 | 24.9 | 25.11 |  | 743 | 69.879 | 45.11 | 79.84 | 120.17 | 28.96 | 29.66 |  | 30.31 | 2917.75 | 29.5 | 27.06 | 78 | 32 | 47.842 |  | 8.24 | 0.94 | 2.34
| 12 | 643 | 22 | 13 | 6 | 12 | 14.013 | 11.367 | 99.139 | 10.86 |  | 3.364 | 2.04 | 49.48 | 51.52 | 108.62 | 475.38 | 4.34 | 335.087 | 23.95 | 0.166 | 31.98 | 62.114 | 296.545 | 49.39 | 8.56 | 20.13 | 20.11 | 3246.2 | 61.96 | 25.18 | 25.07 |  | 743 | 69.878 | 45.1 | 79.81 | 119.87 | 28.97 | 29.7 |  | 30.34 | 3342 | 27.5 | 29.41 | 78 | 31 | 63.528 |  | 11.37 | 0.06 | 3.13
| 12 | 644 | 22 | 14 | 7 | 12 | 14.154 | 11.364 | 99.138 | 12.04 |  | 3.396 | 2.28 | 49.44 | 51.72 | 109.1 | 481.17 | 4.99 | 334.767 | 23.96 | 0.147 | 31.99 | 62.504 | 309.271 | 50.31 | 9.58 | 20.13 | 20.1 | 3645.8 | 61.64 | 25.09 | 25.04 |  | 743 | 69.914 | 45.11 | 79.82 | 119.9 | 28.99 | 29.74 |  | 30.36 | 3719.5 | 29 | 30.59 | 78 | 31 | 61.175 |  | 12.16 | 0.88 | -3.91
| 12 | 645 | 22 | 15 | 8 | 12 | 14.349 | 11.367 | 99.138 | 12.48 |  | 3.414 | 2.49 | 49.41 | 51.9 | 109.25 | 489.94 | 5.82 | 334.76 | 23.97 | 0.132 | 32.03 | 61.306 | 316.405 | 51.4 | 10.37 | 20.14 | 20.12 | 3959.6 | 61.13 | 25.01 | 25.02 |  | 743 | 69.966 | 45.12 | 79.87 | 120.1 | 29.02 | 29.79 |  | 30.4 | 4027.25 | 30.5 | 30.98 | 78 | 31 | 60.783 |  | 12.55 | 0.7 | -11.72
| 2 | 646 | 22 | 16 | 1 | 2 | 14.28 | 11.364 | 99.138 | 12.59 |  | 3.396 | 2.65 | 49.39 | 52.05 | 110.42 | 499.75 | 6.06 | 334.425 | 23.96 | 0.157 | 32.03 | 61.552 | 320.559 | 52.1 | 11.12 | 20.14 | 20.12 | 4253.2 | 60.39 | 24.96 | 24.98 |  | 743 | 70.025 | 45.12 | 80.2 | 119.9 | 29.05 | 29.83 |  | 30.44 | 4304.5 | 30 | 31.37 | 78 | 31 | 56.862 |  | 13.33 | 0.86 | -13.28
| 2 | 647 | 22 | 17 | 2 | 2 | 14.054 | 11.366 | 99.138 | 11.99 |  | 3.271 | 2.85 | 49.38 | 52.23 | 104.36 | 510.19 | 6.27 | 335.577 | 23.97 | 0.245 | 32.04 | 52.537 | 323.301 | 52.7 | 11.25 | 20.14 | 20.12 | 4337.9 | 59.73 | 24.76 | 25.04 |  | 743 | 70.056 | 45.12 | 79.93 | 119.76 | 29.08 | 29.86 |  | 30.48 | 4335 | 35.5 | 28.63 | 78 | 31 | 41.96 |  | 10.2 | 0.92 | -17.19
| 2 | 648 | 22 | 18 | 3 | 2 | 14.044 | 11.364 | 99.138 | 10.15 |  | 3.038 | 3.11 | 49.38 | 52.49 | 103.74 | 519.02 | 5.37 | 336.182 | 23.97 | 0.267 | 32.04 | 45.5 | 323.697 | 53.25 | 11.22 | 20.14 | 20.12 | 4305.1 | 59.38 | 24.88 | 25.09 |  | 743 | 70.114 | 45.11 | 79.89 | 120.02 | 29.1 | 29.88 |  | 30.5 | 4304.5 | 36.5 | 27.45 | 78 | 31 | 41.176 |  | 9.02 | 0.51 | -20.31
| 2 | 649 | 22 | 19 | 4 | 2 | 14.292 | 11.363 | 99.138 | 8.69 |  | 2.863 | 3.16 | 49.37 | 52.53 | 104.35 | 524.86 | 4.46 | 336.021 | 23.98 | 0.236 | 32.05 | 43.984 | 322.891 | 53.74 | 11.22 | 20.13 | 20.13 | 4283.7 | 59.29 | 25.02 | 25.07 |  | 743 | 70.113 | 45.11 | 80.14 | 120.16 | 29.12 | 29.89 |  | 30.5 | 4289.75 | 36.5 | 27.45 | 78 | 31 | 43.921 |  | 9.02 | 0.76 | -18.75
| 2 | 650 | 22 | 20 | 5 | 2 | 14.059 | 11.36 | 99.138 | 7.9 |  | 2.773 | 3.16 | 49.36 | 52.52 | 105.11 | 529.76 | 4.34 | 335.785 | 23.98 | 0.225 | 32.08 | 45.25 | 322.199 | 54.1 | 11.26 | 20.14 | 20.11 | 4312.6 | 59.31 | 24.92 | 25.06 |  | 743 | 70.142 | 45.11 | 79.95 | 119.47 | 29.14 | 29.9 |  | 30.47 | 4319.5 | 35.5 | 28.24 | 78 | 31 | 45.097 |  | 9.8 | 0.7 | -19.53
| 2 | 651 | 22 | 21 | 6 | 2 | 14.168 | 11.362 | 99.138 | 7.52 |  | 2.728 | 3.19 | 49.36 | 52.55 | 103.89 | 534.82 | 4.57 | 336.121 | 23.99 | 0.259 | 32.08 | 44.06 | 321.528 | 54.47 | 11.32 | 20.13 | 20.12 | 4315.7 | 59.42 | 25.06 | 25.02 |  | 743 | 70.165 | 45.11 | 80.05 | 119.64 | 29.15 | 29.9 |  | 30.41 | 4310 | 36.5 | 27.84 | 78 | 31 | 41.176 |  | 9.41 | 0.88 | -18.75
| 2 | 652 | 22 | 22 | 7 | 2 | 14.253 | 11.361 | 99.138 | 7.07 |  | 2.69 | 3.23 | 49.38 | 52.6 | 103.86 | 539.63 | 4.48 | 336.022 | 24 | 0.254 | 32.08 | 42.659 | 321.069 | 54.83 | 11.26 | 20.13 | 20.11 | 4286.3 | 59.53 | 25.08 | 25.01 |  | 743 | 70.194 | 45.11 | 80.02 | 120.29 | 29.15 | 29.89 |  | 30.36 | 4310 | 37 | 27.45 | 78 | 31 | 41.176 |  | 9.02 | 0.88 | -19.53
| 21 | 653 | 22 | 23 | 1 | 21 | 14.091 | 11.359 | 99.138 | 6.78 |  | 2.663 | 3.23 | 49.4 | 52.63 | 103.39 | 543.7 | 4.28 | 336.195 | 24.01 | 0.337 | 32.08 | 42.234 | 320.358 | 55.17 | 11.18 | 20.12 | 20.11 | 4274.3 | 59.66 | 24.97 | 24.98 |  | 743 | 70.175 | 45.1 | 79.96 | 119.86 | 29.16 | 29.87 |  | 30.3 | 4227.25 | 36 | 27.84 | 78 | 31 | 29.803 |  | 9.41 | 0.06 | -14.06
| 21 | 654 | 22 | 24 | 2 | 21 | 13.995 | 11.362 | 99.138 | 6.32 |  | 2.584 | 3.24 | 49.46 | 52.69 | 98.97 | 547.58 | 4.06 | 338.006 | 23.99 | 0.396 | 32.09 | 25.258 | 318.566 | 55.48 | 9.97 | 20.12 | 20.1 | 3853.2 | 59.75 | 24.7 | 24.96 |  | 743 | 70.175 | 45.1 | 80.02 | 119.61 | 29.16 | 29.86 |  | 30.26 | 3757 | 32 | 20 | 78 | 31 | 11.372 |  | 1.57 | 0.92 | -20.31
| 21 | 655 | 22 | 25 | 3 | 21 | 22.249 | 11.361 | 99.138 | 3.88 |  | 2.361 | 3.16 | 49.51 | 52.67 | 98.72 | 544.04 | 2.21 | 338.544 | 24.01 | 0.269 | 32.1 | 17.441 | 313.401 | 55.79 | 8.81 | 20.12 | 20.11 | 3391.8 | 59.82 | 24.81 | 24.94 |  | 743 | 70.193 | 45.09 | 80.18 | 119.98 | 29.16 | 29.84 |  | 30.23 | 3757 | 30.5 | 18.04 | 78 | 31 | 11.372 |  | 0 | 0.02 | 0
| 21 | 656 | 22 | 26 | 4 | 21 | 22.493 | 11.361 | 99.138 | 2.62 |  | 2.283 | 2.93 | 49.56 | 52.49 | 99.06 | 532.26 | 0.44 | 338.738 | 24.02 | 0.183 | 32.1 | 14.535 | 306.344 | 56.08 | 7.37 | 20.1 | 20.1 | 2838.7 | 59.89 | 24.78 | 24.92 |  | 743 | 70.203 | 45.08 | 79.86 | 119.94 | 29.15 | 29.82 |  | 30.22 | 2736.5 | 27.5 | 18.43 | 78 | 31 | 12.941 |  | 0 | 0 | 0
| 21 | 657 | 22 | 27 | 5 | 21 | 22.495 | 11.362 | 99.138 | 3.65 |  | 2.338 | 2.61 | 49.63 | 52.24 | 99.06 | 519.86 | 0.05 | 338.782 | 24.02 | 0.169 | 32.09 | 14.499 | 295.007 | 56.33 | 6.08 | 20.11 | 20.1 | 2349.1 | 60.01 | 24.71 | 24.89 |  | 743 | 70.166 | 45.07 | 80.12 | 119.77 | 29.13 | 29.79 |  | 30.2 | 2251.5 | 25.5 | 18.82 | 78 | 31 | 13.725 |  | 0.39 | 0 | 0
| 21 | 658 | 22 | 28 | 6 | 21 | 22.489 | 11.355 | 99.138 | 4.72 |  | 2.411 | 2.31 | 49.68 | 51.99 | 99.09 | 508.3 | 0.01 | 338.549 | 24.03 | 0.153 | 32.07 | 15.126 | 266.623 | 56.51 | 5.06 | 20.1 | 20.1 | 1953.7 | 60.28 | 24.73 | 24.86 |  | 743 | 70.143 | 45.06 | 79.78 | 120.02 | 29.1 | 29.77 |  | 30.17 | 2251.5 | 22.5 | 18.43 | 78 | 31 | 13.725 |  | 0 | 0.02 | 0
| 21 | 659 | 22 | 29 | 7 | 21 | 15.03 | 11.356 | 99.138 | 3.41 |  | 2.354 | 2.09 | 49.73 | 51.83 | 98.93 | 498.86 | 0.37 | 338.652 | 24.03 | 0.179 | 32.06 | 16.09 | 223.753 | 56.66 | 3.88 | 20.1 | 20.1 | 1504.7 | 60.82 | 24.6 | 24.85 |  | 743 | 70.124 | 45.07 | 79.84 | 120.11 | 29.06 | 29.75 |  | 30.14 | 1428.75 | 20 | 18.43 | 78 | 32 | 16.862 |  | 0 | 0.08 | 1.56
| 21 | 660 | 22 | 30 | 8 | 21 | 14.931 | 11.356 | 99.138 | 2.09 |  | 2.236 | 1.97 | 49.76 | 51.73 | 99.59 | 491.31 | 0.48 | 338.523 | 24.03 | 0.169 | 32.05 | 18.915 | 180.112 | 56.75 | 2.97 | 20.1 | 20.1 | 1154.5 | 61.33 | 24.54 | 24.84 |  | 743 | 70.103 | 45.07 | 79.88 | 120.03 | 29.03 | 29.73 |  | 30.11 | 1094.5 | 19 | 18.82 | 78 | 32 | 20.392 |  | 0.39 | 0.14 | 4.69
| 1 | 661 | 23 | 1 | 1 | 1 | 14.73 | 11.358 | 99.138 | 1.72 |  | 2.181 | 1.81 | 49.78 | 51.59 | 99.26 | 485.28 | 0.48 | 338.648 | 24.03 | 0.174 | 32.02 | 21.185 | 145.465 | 56.75 | 2.33 | 20.09 | 20.08 | 907.7 | 61.69 | 24.52 | 24.82 |  | 743 | 70.075 | 45.07 | 79.92 | 119.73 | 29.01 | 29.71 |  | 30.08 | 1094.5 | 16.5 | 18.04 | 78 | 32 | 20.392 |  | 0 | 0.08 | 7.03
| 1 | 662 | 23 | 2 | 2 | 1 | 13.958 | 11.354 | 99.138 | 3.17 |  | 2.214 | 1.79 | 49.77 | 51.56 | 99.32 | 480.32 | 0.55 | 338.418 | 24.02 | 0.134 | 32.01 | 28.19 | 123.321 | 56.67 | 2.05 | 20.08 | 20.07 | 782.5 | 61.93 | 24.98 | 24.8 |  | 743 | 70.037 | 45.08 | 79.89 | 120.1 | 28.98 | 29.71 |  | 30.04 | 779.5 | 17 | 18.82 | 78 | 32 | 35.686 |  | 0.78 | 0.94 | 0.78
| 1 | 663 | 23 | 3 | 3 | 1 | 14.283 | 11.356 | 99.137 | 5.22 |  | 2.321 | 1.68 | 49.78 | 51.46 | 99.37 | 476.22 | 0.63 | 338.332 | 24.03 | 0.137 | 32 | 34.91 | 114.551 | 56.53 | 2.09 | 20.09 | 20.08 | 795.4 | 62.11 | 25.09 | 24.8 |  | 743 | 70.017 | 45.09 | 79.93 | 120.34 | 28.96 | 29.71 |  | 30.02 | 800.75 | 15 | 19.61 | 78 | 32 | 38.823 |  | 1.18 | 0.84 | -1.56
| 1 | 664 | 23 | 4 | 4 | 1 | 14.669 | 11.356 | 99.138 | 5.99 |  | 2.411 | 1.59 | 49.75 | 51.34 | 99.44 | 472.8 | 0.7 | 338.319 | 24.02 | 0.149 | 31.98 | 37.509 | 113.198 | 56.32 | 2.18 | 20.08 | 20.07 | 827 | 62.26 | 25.23 | 24.79 |  | 743 | 69.977 | 45.09 | 80.07 | 120.11 | 28.95 | 29.7 |  | 30.02 | 800.75 | 15 | 19.61 | 78 | 32 | 38.823 |  | 1.18 | 0.37 | 2.34
| 1 | 665 | 23 | 5 | 5 | 1 | 14.435 | 11.354 | 99.138 | 5.82 |  | 2.469 | 1.52 | 49.75 | 51.28 | 99.41 | 469.48 | 0.78 | 338.169 | 24.02 | 0.183 | 31.97 | 36.969 | 117.354 | 55.99 | 2.23 | 20.07 | 20.07 | 851.1 | 62.39 | 25 | 24.78 |  | 743 | 69.963 | 45.1 | 80.05 | 119.91 | 28.93 | 29.7 |  | 30.04 | 849 | 17 | 19.61 | 78 | 32 | 34.117 |  | 1.18 | 0.08 | 4.69
| 1 | 666 | 23 | 6 | 6 | 1 | 14.14 | 11.357 | 99.138 | 5.6 |  | 2.475 | 1.48 | 49.73 | 51.21 | 99.42 | 466.42 | 0.83 | 338.238 | 24.01 | 0.197 | 31.96 | 35.642 | 117.61 | 55.52 | 2.18 | 20.07 | 20.06 | 834.4 | 62.52 | 24.95 | 24.76 |  | 743 | 69.942 | 45.1 | 79.98 | 120.09 | 28.92 | 29.7 |  | 30.07 | 831.25 | 17 | 19.22 | 78 | 32 | 34.117 |  | 1.18 | 0.92 | 1.56
| 1 | 667 | 23 | 7 | 7 | 1 | 14.325 | 11.353 | 99.137 | 5.67 |  | 2.459 | 1.46 | 49.72 | 51.18 | 99.38 | 463.5 | 0.77 | 338.248 | 24.01 | 0.215 | 31.94 | 35.479 | 117.925 | 54.94 | 2.14 | 20.06 | 20.05 | 820.2 | 62.6 | 24.94 | 24.76 |  | 743 | 69.891 | 45.11 | 79.73 | 119.93 | 28.91 | 29.71 |  | 30.1 | 831.25 | 16.5 | 19.22 | 78 | 32 | 34.117 |  | 1.18 | 0.82 | -1.56
| 12 | 668 | 23 | 8 | 1 | 12 | 14.487 | 11.351 | 99.137 | 5.94 |  | 2.456 | 1.44 | 49.66 | 51.11 | 99.45 | 460.64 | 0.72 | 338.147 | 24 | 0.192 | 31.94 | 37.662 | 118.859 | 54.21 | 2.15 | 20.08 | 20.06 | 818.6 | 62.62 | 25.06 | 24.75 |  | 743 | 69.887 | 45.12 | 79.82 | 120.04 | 28.9 | 29.7 |  | 30.12 | 864.75 | 16 | 19.22 | 78 | 32 | 55.293 |  | 1.18 | 0.1 | 3.91
| 12 | 669 | 23 | 9 | 2 | 12 | 15.469 | 11.35 | 99.137 | 6.56 |  | 2.629 | 1.43 | 49.59 | 51.02 | 102.65 | 457.7 | 0.88 | 337.351 | 24 | 0.251 | 31.94 | 67.285 | 124.575 | 53.35 | 3.06 | 20.07 | 20.06 | 1136.7 | 62.57 | 25.67 | 24.75 |  | 743 | 69.867 | 45.12 | 79.85 | 119.47 | 28.9 | 29.69 |  | 30.14 | 1228 | -9 | 27.06 | 78 | 32 | 90.587 |  | 9.02 | 0.04 | 0
| 12 | 670 | 23 | 10 | 3 | 12 | 14.931 | 11.354 | 99.137 | 8 |  | 2.893 | 1.45 | 49.54 | 50.99 | 104.66 | 458.67 | 1.87 | 336.348 | 24 | 0.226 | 31.94 | 80.388 | 146.077 | 52.42 | 4.41 | 20.07 | 20.06 | 1642.3 | 62.48 | 25.67 | 24.75 |  | 743 | 69.85 | 45.13 | 80.05 | 119.64 | 28.9 | 29.69 |  | 30.15 | 1228 | 2 | 30.98 | 78 | 32 | 90.587 |  | 12.55 | 0.04 | 1.56
| 12 | 671 | 23 | 11 | 4 | 12 | 14.136 | 11.352 | 99.137 | 9.14 |  | 3.155 | 1.63 | 49.51 | 51.14 | 104.11 | 464.79 | 3.27 | 336.354 | 23.99 | 0.251 | 31.95 | 73.681 | 210.921 | 51.13 | 6.04 | 20.07 | 20.05 | 2302.6 | 62.35 | 25.04 | 24.74 |  | 743 | 69.856 | 45.13 | 80.16 | 119.54 | 28.92 | 29.69 |  | 30.18 | 1868.75 | 23 | 29.41 | 78 | 32 | 84.312 |  | 10.98 | 0.08 | 7.81
| 12 | 672 | 23 | 12 | 5 | 12 | 13.982 | 11.352 | 99.137 | 9.43 |  | 3.337 | 1.93 | 49.44 | 51.37 | 105.27 | 471.25 | 4.08 | 335.707 | 24 | 0.229 | 31.98 | 65.646 | 267.948 | 49.61 | 7.35 | 20.07 | 20.06 | 2797.1 | 62.14 | 25.09 | 24.73 |  | 743 | 69.879 | 45.15 | 80.12 | 119.8 | 28.94 | 29.71 |  | 30.21 | 2877.25 | 26 | 28.63 | 78 | 32 | 58.038 |  | 10.2 | 0.7 | 10.94
| 12 | 673 | 23 | 13 | 6 | 12 | 14.124 | 11.353 | 99.138 | 10.78 |  | 3.396 | 2.15 | 49.39 | 51.54 | 105.97 | 477.31 | 4.55 | 335.514 | 23.99 | 0.203 | 32.01 | 60.896 | 293.39 | 49.74 | 8.24 | 20.06 | 20.04 | 3124.6 | 61.83 | 25.18 | 24.71 |  | 743 | 69.883 | 45.15 | 79.93 | 120.23 | 28.95 | 29.75 |  | 30.25 | 2877.25 | 29 | 28.63 | 78 | 32 | 58.038 |  | 10.59 | 0.88 | 0.78
| 12 | 674 | 23 | 14 | 7 | 12 | 14.018 | 11.353 | 99.138 | 11.81 |  | 3.379 | 2.15 | 49.39 | 51.54 | 108.75 | 477.31 | 4.78 | 334.733 | 23.99 | 0.166 | 32.01 | 61.332 | 307.158 | 49.74 | 9.19 | 20.06 | 20.04 | 3494.6 | 61.83 | 25.11 | 24.71 |  | 743 | 69.902 | 45.15 | 80.25 | 120.46 | 28.96 | 29.8 |  | 30.29 | 3226.5 | 29 | 30.2 | 78 | 31 | 56.862 |  | 12.16 | 0.27 | 0
| 12 | 675 | 23 | 15 | 8 | 12 | 14.241 | 11.355 | 99.138 | 12.41 |  | 3.416 | 2.56 | 49.36 | 51.92 | 110.38 | 493.25 | 5.53 | 334.264 | 24 | 0.131 | 32.04 | 62.345 | 315.144 | 51.76 | 10.21 | 20.07 | 20.06 | 3891.1 | 60.82 | 25.05 | 24.7 |  | 743 | 69.931 | 45.18 | 80.01 | 119.99 | 28.99 | 29.84 |  | 30.36 | 3963.25 | 29.5 | 30.98 | 78 | 31 | 62.744 |  | 12.55 | 0.88 | -8.59
| 2 | 676 | 23 | 16 | 1 | 2 | 14.093 | 11.356 | 99.138 | 12.78 |  | 3.398 | 2.56 | 49.36 | 51.92 | 109.83 | 493.25 | 6.07 | 334.279 | 24 | 0.167 | 32.04 | 60.868 | 319.903 | 51.76 | 10.86 | 20.07 | 20.06 | 4147.4 | 60.82 | 25.01 | 24.7 |  | 743 | 69.972 | 45.18 | 80.05 | 119.85 | 29.02 | 29.87 |  | 30.41 | 3963.25 | 30.5 | 30.98 | 78 | 31 | 62.744 |  | 12.55 | 0.25 | -10.16
| 2 | 677 | 23 | 17 | 2 | 2 | 14.262 | 11.354 | 99.137 | 12.22 |  | 3.267 | 2.72 | 49.33 | 52.05 | 104.98 | 503.4 | 6.15 | 335.319 | 24 | 0.241 | 32.04 | 52.659 | 322.583 | 52.38 | 11.13 | 20.07 | 20.05 | 4254.8 | 60.08 | 24.99 | 24.7 |  | 743 | 70.027 | 45.17 | 79.91 | 119.87 | 29.05 | 29.9 |  | 30.43 | 4213.25 | 35 | 28.63 | 78 | 31 | 54.901 |  | 10.2 | 0.86 | -18.75
| 2 | 678 | 23 | 18 | 3 | 2 | 14.088 | 11.352 | 99.137 | 10.51 |  | 3.051 | 3.1 | 49.32 | 52.42 | 104.86 | 520.14 | 5.28 | 335.722 | 24 | 0.241 | 32.08 | 47.672 | 322.967 | 53.43 | 11.16 | 20.05 | 20.04 | 4277.9 | 59.34 | 24.91 | 24.7 |  | 743 | 70.044 | 45.18 | 80.12 | 119.8 | 29.07 | 29.91 |  | 30.43 | 4285 | 35.5 | 27.84 | 78 | 31 | 43.529 |  | 9.8 | 0.51 | -20.31
| 2 | 679 | 23 | 19 | 4 | 2 | 14.172 | 11.357 | 99.137 | 9.07 |  | 2.871 | 3.1 | 49.32 | 52.42 | 104.67 | 520.14 | 4.68 | 336.041 | 24 | 0.239 | 32.08 | 45.495 | 322.701 | 53.43 | 11.19 | 20.05 | 20.04 | 4285.3 | 59.34 | 24.93 | 24.7 |  | 743 | 70.081 | 45.18 | 80.04 | 119.8 | 29.09 | 29.93 |  | 30.42 | 4289.75 | 36 | 27.84 | 78 | 31 | 43.921 |  | 9.41 | 0.08 | -14.06
| 2 | 680 | 23 | 20 | 5 | 2 | 14.249 | 11.352 | 99.137 | 8.11 |  | 2.757 | 3.14 | 49.32 | 52.46 | 104.7 | 526.05 | 4.5 | 336.022 | 24.01 | 0.24 | 32.08 | 44.748 | 322.216 | 53.86 | 11.2 | 20.04 | 20.03 | 4291.8 | 59.29 | 24.92 | 24.69 |  | 743 | 70.099 | 45.17 | 80.16 | 119.39 | 29.1 | 29.93 |  | 30.4 | 4300 | 36 | 27.84 | 78 | 31 | 43.529 |  | 9.41 | 0.86 | -18.75
| 2 | 681 | 23 | 21 | 6 | 2 | 14.025 | 11.351 | 99.137 | 7.57 |  | 2.699 | 3.2 | 49.32 | 52.53 | 104.72 | 531.33 | 4.47 | 336.075 | 24.01 | 0.239 | 32.08 | 44.491 | 321.779 | 54.23 | 11.25 | 20.04 | 20.04 | 4299.2 | 59.36 | 25 | 24.67 |  | 743 | 70.127 | 45.17 | 80.21 | 119.49 | 29.12 | 29.94 |  | 30.37 | 4300 | 36 | 27.84 | 78 | 31 | 43.137 |  | 9.41 | 0.23 | -14.84
| 2 | 682 | 23 | 22 | 7 | 2 | 14.224 | 11.351 | 99.137 | 7.18 |  | 2.668 | 3.21 | 49.33 | 52.54 | 104.65 | 536.29 | 4.48 | 336.066 | 24.02 | 0.243 | 32.08 | 44.386 | 320.971 | 54.59 | 11.22 | 20.03 | 20.02 | 4304.2 | 59.42 | 24.9 | 24.66 |  | 743 | 70.162 | 45.16 | 80.05 | 119.93 | 29.12 | 29.92 |  | 30.32 | 4310 | 36 | 27.84 | 78 | 31 | 43.529 |  | 9.41 | 0.63 | -13.28
| 21 | 683 | 23 | 23 | 1 | 21 | 14.025 | 11.352 | 99.137 | 6.92 |  | 2.644 | 3.22 | 49.36 | 52.58 | 102.37 | 540.95 | 4.47 | 336.804 | 24.03 | 0.364 | 32.11 | 40.981 | 320.934 | 54.95 | 11.18 | 20.02 | 20.03 | 4269 | 59.52 | 25.01 | 24.65 |  | 743 | 70.145 | 45.16 | 79.93 | 120.38 | 29.13 | 29.91 |  | 30.27 | 4203.75 | 36.5 | 27.45 | 78 | 31 | 23.921 |  | 9.41 | 0.84 | -20.31
| 21 | 684 | 23 | 24 | 2 | 21 | 13.91 | 11.351 | 99.136 | 6.49 |  | 2.575 | 3.18 | 49.4 | 52.58 | 99.21 | 545.26 | 3.95 | 338.231 | 24.04 | 0.398 | 32.11 | 25.554 | 318.883 | 55.27 | 9.9 | 20.03 | 20.02 | 3822.9 | 59.61 | 24.73 | 24.65 |  | 743 | 70.188 | 45.17 | 80.05 | 120.36 | 29.14 | 29.89 |  | 30.23 | 3712.5 | 32 | 20 | 78 | 31 | 12.157 |  | 1.57 | 0.9 | -20.31
| 21 | 685 | 23 | 25 | 3 | 21 | 20.681 | 11.348 | 99.137 | 4.34 |  | 2.368 | 3.21 | 49.45 | 52.66 | 98.84 | 546.4 | 1.97 | 338.934 | 24.04 | 0.275 | 32.12 | 17.043 | 313.821 | 55.6 | 8.6 | 20.02 | 20.02 | 3312.2 | 59.69 | 24.79 | 24.69 |  | 743 | 70.202 | 45.17 | 80.28 | 120.07 | 29.15 | 29.87 |  | 30.19 | 3204.5 | 30.5 | 18.43 | 78 | 31 | 11.372 |  | 0 | 0.02 | 0
| 21 | 686 | 23 | 26 | 4 | 21 | 22.492 | 11.35 | 99.137 | 2.7 |  | 2.264 | 3.11 | 49.5 | 52.61 | 99.2 | 536.75 | 0.46 | 339.137 | 24.04 | 0.175 | 32.11 | 14.758 | 306.206 | 55.92 | 7.29 | 20.02 | 20.01 | 2810.9 | 59.75 | 24.78 | 24.72 |  | 743 | 70.183 | 45.17 | 80.21 | 119.71 | 29.14 | 29.85 |  | 30.17 | 2709.25 | 27.5 | 18.82 | 78 | 31 | 12.941 |  | 0.39 | 0 | 0
| 21 | 687 | 23 | 27 | 5 | 21 | 22.495 | 11.354 | 99.137 | 3.92 |  | 2.298 | 2.78 | 49.6 | 52.38 | 99.14 | 524.28 | 0.06 | 339.245 | 24.04 | 0.149 | 32.09 | 14.464 | 294.687 | 56.17 | 6.02 | 20 | 20 | 2322.1 | 59.8 | 24.76 | 24.72 |  | 743 | 70.151 | 45.16 | 80.1 | 119.81 | 29.11 | 29.82 |  | 30.15 | 2232.75 | 25.5 | 18.43 | 78 | 31 | 14.902 |  | 0 | 0 | 0
| 21 | 688 | 23 | 28 | 6 | 21 | 20.473 | 11.356 | 99.137 | 4.25 |  | 2.296 | 2.47 | 49.64 | 52.11 | 98.7 | 512.31 | 0.01 | 339.184 | 24.04 | 0.171 | 32.08 | 15.102 | 263.564 | 56.37 | 4.87 | 20 | 20 | 1885.5 | 59.97 | 24.68 | 24.72 |  | 743 | 70.147 | 45.15 | 80.02 | 119.81 | 29.08 | 29.8 |  | 30.13 | 1803.75 | 22 | 18.82 | 78 | 31 | 15.294 |  | 0.39 | 0.02 | 0
| 21 | 689 | 23 | 29 | 7 | 21 | 14.723 | 11.356 | 99.137 | 2.93 |  | 2.275 | 2.16 | 49.71 | 51.86 | 99.62 | 502.04 | 0.3 | 339.231 | 24.05 | 0.171 | 32.07 | 16.899 | 220.178 | 56.53 | 3.83 | 20 | 20 | 1487.5 | 60.45 | 24.58 | 24.71 |  | 743 | 70.132 | 45.15 | 80.05 | 120.01 | 29.04 | 29.77 |  | 30.11 | 1409.25 | 21 | 18.82 | 78 | 32 | 17.255 |  | 0.39 | 0.41 | 1.56
| 21 | 690 | 23 | 30 | 8 | 21 | 15.431 | 11.356 | 99.137 | 1.75 |  | 2.176 | 1.97 | 49.75 | 51.72 | 99.65 | 493.85 | 0.48 | 339.201 | 24.05 | 0.155 | 32.06 | 18.696 | 179.55 | 56.64 | 2.9 | 19.99 | 19.99 | 1128.6 | 60.99 | 24.5 | 24.7 |  | 743 | 70.123 | 45.15 | 80.09 | 120.25 | 29.01 | 29.76 |  | 30.08 | 1078 | 18 | 18.43 | 78 | 32 | 21.96 |  | 0 | 0.02 | 3.91
| 1 | 691 | 24 | 1 | 1 | 1 | 14.344 | 11.359 | 99.137 | 1.72 |  | 2.139 | 1.87 | 49.79 | 51.66 | 99.28 | 487.03 | 0.51 | 339.19 | 24.05 | 0.162 | 32.03 | 22.142 | 143.64 | 56.68 | 2.32 | 19.98 | 19.98 | 899.7 | 61.44 | 24.6 | 24.68 |  | 743 | 70.096 | 45.15 | 80.16 | 120.06 | 28.99 | 29.74 |  | 30.06 | 864.75 | 17.5 | 18.04 | 78 | 32 | 25.49 |  | 0 | 0.33 | 6.25
| 1 | 692 | 24 | 2 | 2 | 1 | 14.012 | 11.361 | 99.137 | 3.32 |  | 2.167 | 1.76 | 49.8 | 51.56 | 99.35 | 481.54 | 0.62 | 338.921 | 24.04 | 0.136 | 32.02 | 28.855 | 122.549 | 56.63 | 2.11 | 19.98 | 19.97 | 802.1 | 61.75 | 25.13 | 24.66 |  | 743 | 70.06 | 45.13 | 79.87 | 119.93 | 28.96 | 29.73 |  | 30.03 | 800.75 | 17.5 | 19.22 | 78 | 32 | 35.294 |  | 0.78 | 0.92 | 0
| 1 | 693 | 24 | 3 | 3 | 1 | 14.393 | 11.359 | 99.137 | 5 |  | 2.282 | 1.63 | 49.82 | 51.45 | 99.39 | 477.03 | 0.69 | 338.814 | 24.05 | 0.135 | 32 | 34.747 | 115.782 | 56.55 | 2.13 | 19.97 | 19.97 | 808.9 | 61.97 | 25.14 | 24.66 |  | 743 | 70.028 | 45.13 | 80.02 | 119.96 | 28.93 | 29.73 |  | 30.02 | 800.75 | 15 | 19.61 | 78 | 32 | 35.294 |  | 1.18 | 0.8 | -3.13
| 1 | 694 | 24 | 4 | 4 | 1 | 14.693 | 11.36 | 99.137 | 5.65 |  | 2.395 | 1.56 | 49.82 | 51.38 | 99.44 | 473.42 | 0.73 | 338.649 | 24.04 | 0.151 | 31.99 | 37.196 | 117.002 | 56.39 | 2.22 | 19.97 | 19.96 | 841.8 | 62.12 | 25.15 | 24.65 |  | 743 | 69.988 | 45.14 | 80.09 | 119.91 | 28.91 | 29.72 |  | 30.01 | 846.75 | 15.5 | 19.61 | 78 | 32 | 37.254 |  | 1.18 | 0.14 | 2.34
| 1 | 695 | 24 | 5 | 5 | 1 | 14.404 | 11.359 | 99.137 | 5.57 |  | 2.447 | 1.53 | 49.82 | 51.35 | 99.42 | 470.03 | 0.8 | 338.6 | 24.04 | 0.17 | 31.99 | 37.315 | 118.665 | 56.17 | 2.28 | 19.97 | 19.96 | 867 | 62.26 | 25.07 | 24.65 |  | 743 | 69.959 | 45.14 | 80.16 | 119.59 | 28.9 | 29.71 |  | 30.02 | 870.25 | 16.5 | 19.61 | 78 | 32 | 36.078 |  | 1.18 | 0.08 | 5.47
| 1 | 696 | 24 | 6 | 6 | 1 | 14.203 | 11.362 | 99.137 | 5.29 |  | 2.454 | 1.48 | 49.8 | 51.28 | 99.39 | 466.91 | 0.84 | 338.513 | 24.04 | 0.195 | 31.98 | 36.003 | 119.855 | 55.82 | 2.26 | 19.98 | 19.95 | 864.8 | 62.42 | 24.9 | 24.64 |  | 743 | 69.922 | 45.14 | 79.96 | 120.1 | 28.9 | 29.7 |  | 30.03 | 870.25 | 18 | 19.61 | 78 | 32 | 36.078 |  | 1.18 | 0.88 | 2.34
| 1 | 697 | 24 | 7 | 7 | 1 | 14.248 | 11.365 | 99.137 | 5.25 |  | 2.446 | 1.44 | 49.77 | 51.21 | 99.38 | 463.98 | 0.84 | 338.623 | 24.02 | 0.211 | 31.96 | 35.082 | 121 | 55.35 | 2.19 | 19.95 | 19.94 | 839.7 | 62.49 | 24.89 | 24.65 |  | 743 | 69.923 | 45.14 | 79.74 | 119.96 | 28.89 | 29.69 |  | 30.05 | 836.5 | 17.5 | 19.22 | 78 | 32 | 34.117 |  | 1.18 | 0.84 | 0
| 12 | 698 | 24 | 8 | 1 | 12 | 14.465 | 11.365 | 99.137 | 5.43 |  | 2.429 | 1.45 | 49.72 | 51.17 | 99.41 | 461.18 | 0.79 | 338.571 | 24.02 | 0.176 | 31.95 | 36.341 | 120.765 | 54.64 | 2.16 | 19.95 | 19.94 | 821.9 | 62.55 | 25.07 | 24.69 |  | 743 | 69.941 | 45.13 | 79.96 | 120.14 | 28.88 | 29.69 |  | 30.08 | 847.5 | 16.5 | 19.22 | 78 | 32 | 51.372 |  | 1.18 | 0.61 | -3.13
| 12 | 699 | 24 | 9 | 2 | 12 | 15.27 | 11.366 | 99.137 | 6 |  | 2.588 | 1.38 | 49.71 | 51.09 | 102.35 | 458.38 | 0.82 | 337.604 | 24.01 | 0.233 | 31.96 | 66.242 | 124.276 | 53.81 | 3.01 | 19.96 | 19.94 | 1105.7 | 62.52 | 26 | 24.71 |  | 743 | 69.927 | 45.14 | 79.93 | 120.19 | 28.87 | 29.67 |  | 30.13 | 847.5 | -10 | 27.06 | 78 | 32 | 51.372 |  | 9.02 | 0.04 | 0
| 12 | 700 | 24 | 10 | 3 | 12 | 14.801 | 11.362 | 99.137 | 7.84 |  | 2.875 | 1.41 | 49.64 | 51.04 | 104.81 | 456.55 | 2.04 | 336.53 | 24.01 | 0.244 | 31.94 | 80.017 | 149.989 | 52.94 | 4.69 | 19.95 | 19.94 | 1747 | 62.46 | 25.65 | 24.7 |  | 743 | 69.92 | 45.14 | 79.89 | 120.03 | 28.87 | 29.65 |  | 30.18 | 1895.25 | 2.5 | 31.37 | 78 | 32 | 78.822 |  | 12.94 | 0.04 | 1.56
| 12 | 701 | 24 | 11 | 4 | 12 | 14.156 | 11.365 | 99.137 | 9.03 |  | 3.157 | 1.52 | 49.56 | 51.08 | 107.01 | 460.87 | 3.45 | 335.752 | 24.01 | 0.176 | 31.97 | 78.666 | 215.824 | 51.8 | 6.54 | 19.96 | 19.94 | 2469.7 | 62.36 | 25.29 | 24.7 |  | 743 | 69.948 | 45.16 | 79.82 | 120.15 | 28.89 | 29.64 |  | 30.23 | 2609.25 | 17 | 30.98 | 78 | 32 | 74.509 |  | 12.55 | 0.06 | 7.81
| 12 | 702 | 24 | 12 | 5 | 12 | 13.818 | 11.365 | 99.137 | 9.84 |  | 3.342 | 1.81 | 49.5 | 51.31 | 102.97 | 468.29 | 4.64 | 336.278 | 24.01 | 0.283 | 32 | 63.502 | 269.673 | 50.26 | 7.39 | 19.95 | 19.93 | 2829.4 | 62.2 | 24.93 | 24.68 |  | 743 | 69.932 | 45.15 | 79.95 | 120.24 | 28.92 | 29.65 |  | 30.28 | 2609.25 | 28.5 | 27.06 | 78 | 32 | 74.509 |  | 8.63 | 0.94 | 2.34
| 12 | 703 | 24 | 13 | 6 | 12 | 14.08 | 11.366 | 99.137 | 10.8 |  | 3.35 | 2.05 | 49.48 | 51.52 | 108.08 | 475.32 | 4.35 | 335 | 24.01 | 0.162 | 32.02 | 61.788 | 295.368 | 49.47 | 8.44 | 19.96 | 19.94 | 3211.4 | 61.93 | 25.08 | 24.68 |  | 743 | 69.968 | 45.16 | 79.78 | 119.87 | 28.93 | 29.71 |  | 30.31 | 3309.25 | 28 | 29.02 | 78 | 31 | 64.313 |  | 10.98 | 0.14 | 3.13
| 12 | 704 | 24 | 14 | 7 | 12 | 14.117 | 11.366 | 99.137 | 11.98 |  | 3.396 | 2.28 | 49.44 | 51.72 | 108.95 | 481.28 | 4.91 | 334.665 | 24 | 0.146 | 32.02 | 62.944 | 308.426 | 50.39 | 9.51 | 19.94 | 19.93 | 3630.1 | 61.53 | 25.02 | 24.65 |  | 743 | 69.978 | 45.16 | 79.95 | 120.1 | 28.95 | 29.76 |  | 30.33 | 3708.5 | 29 | 30.98 | 78 | 32 | 61.96 |  | 12.55 | 0.88 | -3.91
| 12 | 705 | 24 | 15 | 8 | 12 | 14.247 | 11.365 | 99.137 | 12.63 |  | 3.431 | 2.43 | 49.41 | 51.84 | 108.86 | 490.16 | 5.76 | 334.507 | 23.99 | 0.141 | 32.04 | 61.541 | 315.655 | 51.46 | 10.26 | 19.95 | 19.93 | 3923.3 | 61.04 | 24.96 | 24.64 |  | 743 | 69.997 | 45.16 | 80.05 | 120.1 | 28.97 | 29.8 |  | 30.34 | 3708.5 | 30.5 | 30.59 | 78 | 31 | 61.96 |  | 12.16 | 0.82 | -10.94
| 2 | 706 | 24 | 16 | 1 | 2 | 14.277 | 11.366 | 99.137 | 12.86 |  | 3.398 | 2.66 | 49.41 | 52.07 | 110.32 | 499.97 | 6.05 | 334.283 | 24 | 0.15 | 32.06 | 61.53 | 320.34 | 52.19 | 11.13 | 19.94 | 19.94 | 4240.4 | 60.37 | 25.08 | 24.66 |  | 743 | 70.014 | 45.16 | 79.99 | 120.24 | 29.01 | 29.84 |  | 30.35 | 4289.75 | 30 | 31.37 | 78 | 31 | 57.646 |  | 12.94 | 0.86 | -13.28
| 2 | 707 | 24 | 17 | 2 | 2 | 14.076 | 11.368 | 99.137 | 12.2 |  | 3.256 | 2.88 | 49.4 | 52.27 | 103.91 | 510.3 | 6.25 | 335.627 | 24 | 0.249 | 32.08 | 52.564 | 322.97 | 52.79 | 11.28 | 19.95 | 19.93 | 4333.2 | 59.76 | 24.87 | 24.69 |  | 743 | 70.048 | 45.15 | 80.05 | 119.77 | 29.03 | 29.87 |  | 30.38 | 4329.5 | 35.5 | 29.02 | 78 | 31 | 41.176 |  | 10.59 | 0.92 | -17.19
| 2 | 708 | 24 | 18 | 3 | 2 | 14.065 | 11.368 | 99.137 | 10.46 |  | 3.04 | 3 | 49.39 | 52.39 | 103.44 | 518.78 | 5.52 | 336.32 | 24 | 0.253 | 32.07 | 45.905 | 323.374 | 53.32 | 11.18 | 19.94 | 19.93 | 4304.2 | 59.35 | 24.8 | 24.68 |  | 743 | 70.076 | 45.14 | 80.06 | 119.87 | 29.05 | 29.89 |  | 30.4 | 4329.5 | 37 | 27.45 | 78 | 31 | 41.176 |  | 9.02 | 0.33 | -14.84
| 2 | 709 | 24 | 19 | 4 | 2 | 14.358 | 11.37 | 99.137 | 8.79 |  | 2.835 | 3.13 | 49.41 | 52.54 | 104.33 | 524.45 | 4.49 | 336.212 | 24.01 | 0.239 | 32.07 | 43.835 | 322.648 | 53.8 | 11.22 | 19.93 | 19.93 | 4277.9 | 59.27 | 25.06 | 24.68 |  | 743 | 70.1 | 45.14 | 79.96 | 120.02 | 29.07 | 29.91 |  | 30.4 | 4300 | 36 | 27.45 | 78 | 31 | 40.784 |  | 9.02 | 0.86 | -19.53
| 2 | 710 | 24 | 20 | 5 | 2 | 14.024 | 11.371 | 99.137 | 7.89 |  | 2.737 | 3.18 | 49.39 | 52.57 | 105.36 | 529.35 | 4.3 | 335.882 | 24.01 | 0.225 | 32.09 | 45.504 | 321.863 | 54.21 | 11.27 | 19.93 | 19.92 | 4313.3 | 59.32 | 24.94 | 24.68 |  | 743 | 70.167 | 45.14 | 80.05 | 119.87 | 29.09 | 29.92 |  | 30.39 | 4325 | 35 | 28.24 | 78 | 31 | 45.882 |  | 10.2 | 0.12 | -14.06
| 2 | 711 | 24 | 21 | 6 | 2 | 14.125 | 11.367 | 99.137 | 7.56 |  | 2.702 | 3.16 | 49.4 | 52.56 | 104.27 | 534.63 | 4.59 | 336.152 | 24.02 | 0.25 | 32.1 | 44.695 | 321.57 | 54.54 | 11.3 | 19.93 | 19.92 | 4322.6 | 59.41 | 24.97 | 24.66 |  | 743 | 70.19 | 45.13 | 80.14 | 120.01 | 29.1 | 29.92 |  | 30.35 | 4325 | 36 | 27.84 | 78 | 31 | 45.882 |  | 9.41 | 0.78 | -18.75
| 2 | 712 | 24 | 22 | 7 | 2 | 14.252 | 11.368 | 99.137 | 7.1 |  | 2.659 | 3.23 | 49.41 | 52.65 | 104.09 | 539.71 | 4.55 | 336.225 | 24.02 | 0.25 | 32.11 | 43.148 | 321.24 | 54.87 | 11.22 | 19.93 | 19.92 | 4298.3 | 59.56 | 24.93 | 24.65 |  | 743 | 70.219 | 45.13 | 80.14 | 119.82 | 29.11 | 29.91 |  | 30.3 | 4314.75 | 36.5 | 27.45 | 78 | 31 | 41.568 |  | 9.02 | 0.86 | -19.53
| 21 | 713 | 24 | 23 | 1 | 21 | 14.161 | 11.368 | 99.137 | 6.82 |  | 2.628 | 3.24 | 49.44 | 52.69 | 103.05 | 543.79 | 4.31 | 336.511 | 24.03 | 0.342 | 32.11 | 41.58 | 320.439 | 55.18 | 11.23 | 19.92 | 19.91 | 4269.2 | 59.68 | 25.11 | 24.66 |  | 743 | 70.219 | 45.13 | 80.12 | 119.74 | 29.12 | 29.89 |  | 30.26 | 4217.75 | 36 | 27.45 | 78 | 31 | 26.666 |  | 9.02 | 0.1 | -14.06
| 21 | 714 | 24 | 24 | 2 | 21 | 13.772 | 11.367 | 99.138 | 6.53 |  | 2.57 | 3.16 | 49.52 | 52.68 | 99.14 | 547.46 | 4.06 | 338.064 | 24.04 | 0.408 | 32.11 | 26.128 | 318.742 | 55.52 | 10.13 | 19.92 | 19.91 | 3890.8 | 59.77 | 24.87 | 24.66 |  | 743 | 70.218 | 45.11 | 80.24 | 120.04 | 29.13 | 29.88 |  | 30.22 | 4217.75 | 32 | 20.39 | 78 | 31 | 26.666 |  | 1.96 | 0.94 | -20.31
| 21 | 715 | 24 | 25 | 3 | 21 | 22.121 | 11.359 | 99.139 | 3.96 |  | 2.336 | 3.18 | 49.57 | 52.75 | 98.72 | 542.95 | 2.08 | 338.615 | 24.04 | 0.274 | 32.12 | 17.147 | 313.318 | 55.86 | 8.79 | 19.92 | 19.92 | 3378.3 | 59.81 | 24.85 | 24.66 |  | 743 | 70.21 | 45.12 | 80.18 | 120.41 | 29.12 | 29.86 |  | 30.19 | 3742 | 30.5 | 18.04 | 78 | 31 | 10.98 |  | 0 | 0.02 | 0
| 21 | 716 | 24 | 26 | 4 | 21 | 22.493 | 11.367 | 99.139 | 2.37 |  | 2.232 | 2.87 | 49.62 | 52.49 | 99.06 | 531.01 | 0.39 | 338.796 | 24.04 | 0.168 | 32.12 | 14.395 | 306.145 | 56.13 | 7.35 | 19.91 | 19.91 | 2825.6 | 59.84 | 24.85 | 24.64 |  | 743 | 70.204 | 45.11 | 80.16 | 119.98 | 29.11 | 29.84 |  | 30.15 | 2721 | 27.5 | 18.04 | 78 | 31 | 13.333 |  | 0 | 0 | 0
| 21 | 717 | 24 | 27 | 5 | 21 | 22.495 | 11.366 | 99.138 | 3.14 |  | 2.23 | 2.58 | 49.7 | 52.28 | 99.08 | 518.65 | 0.06 | 338.842 | 24.04 | 0.167 | 32.1 | 14.602 | 296.104 | 56.33 | 6.18 | 19.9 | 19.9 | 2385.3 | 59.94 | 24.76 | 24.63 |  | 743 | 70.181 | 45.09 | 79.92 | 119.67 | 29.1 | 29.81 |  | 30.13 | 2721 | 25.5 | 18.82 | 78 | 31 | 13.333 |  | 0.39 | 0 | 0
| 21 | 718 | 24 | 28 | 6 | 21 | 21.264 | 11.368 | 99.139 | 4.08 |  | 2.223 | 2.29 | 49.73 | 52.03 | 99.39 | 507.19 | 0.04 | 338.787 | 24.04 | 0.158 | 32.09 | 15.471 | 262.26 | 56.52 | 4.93 | 19.9 | 19.89 | 1902.5 | 60.3 | 24.73 | 24.64 |  | 743 | 70.162 | 45.1 | 79.64 | 119.49 | 29.05 | 29.78 |  | 30.12 | 1815.5 | 22.5 | 18.43 | 78 | 32 | 15.294 |  | 0.39 | 0.02 | 0
| 21 | 719 | 24 | 29 | 7 | 21 | 15.147 | 11.369 | 99.137 | 2.76 |  | 2.165 | 2.04 | 49.8 | 51.84 | 99.23 | 498.14 | 0.38 | 338.792 | 24.04 | 0.153 | 32.06 | 16.218 | 222.959 | 56.66 | 3.85 | 19.9 | 19.89 | 1493.8 | 60.88 | 24.59 | 24.66 |  | 743 | 70.14 | 45.09 | 79.97 | 119.93 | 29.01 | 29.76 |  | 30.1 | 1417 | 20 | 18.43 | 78 | 32 | 18.039 |  | 0 | 0.06 | 1.56
| 21 | 720 | 24 | 30 | 8 | 21 | 15.349 | 11.37 | 99.137 | 1.51 |  | 2.071 | 1.97 | 49.82 | 51.79 | 99.58 | 490.61 | 0.5 | 338.75 | 24.04 | 0.179 | 32.06 | 18.853 | 179.78 | 56.74 | 2.93 | 19.9 | 19.9 | 1142.2 | 61.38 | 24.51 | 24.7 |  | 743 | 70.113 | 45.1 | 80.21 | 119.74 | 28.98 | 29.74 |  | 30.08 | 1078.75 | 19 | 18.43 | 78 | 32 | 19.608 |  | 0.39 | 0 | 3.91
| 1 | 721 | 25 | 1 | 1 | 1 | 14.621 | 11.372 | 99.137 | 1.56 |  | 2.026 | 1.81 | 49.86 | 51.67 | 99.33 | 484.38 | 0.48 | 338.681 | 24.05 | 0.163 | 32.04 | 22.122 | 142.228 | 56.73 | 2.28 | 19.9 | 19.89 | 883.1 | 61.73 | 24.65 | 24.69 |  | 743 | 70.104 | 45.1 | 80.09 | 120.1 | 28.96 | 29.72 |  | 30.06 | 851.5 | 17 | 18.43 | 78 | 32 | 26.666 |  | 0 | 0.08 | 6.25
| 1 | 722 | 25 | 2 | 2 | 1 | 14.009 | 11.373 | 99.138 | 3.42 |  | 2.063 | 1.74 | 49.86 | 51.6 | 99.35 | 479.52 | 0.52 | 338.586 | 24.06 | 0.139 | 32.04 | 29.026 | 122.788 | 56.65 | 2.11 | 19.91 | 19.89 | 800.2 | 61.98 | 25.15 | 24.68 |  | 743 | 70.077 | 45.11 | 80.11 | 119.99 | 28.94 | 29.72 |  | 30.03 | 796 | 17 | 19.22 | 78 | 32 | 35.294 |  | 0.78 | 0.92 | 0.78
| 1 | 723 | 25 | 3 | 3 | 1 | 14.391 | 11.372 | 99.137 | 5.24 |  | 2.189 | 1.62 | 49.87 | 51.49 | 99.36 | 475.58 | 0.64 | 338.574 | 24.04 | 0.144 | 32.02 | 34.669 | 115.312 | 56.51 | 2.12 | 19.91 | 19.89 | 806.8 | 62.17 | 25.1 | 24.66 |  | 743 | 70.047 | 45.1 | 79.85 | 119.58 | 28.92 | 29.72 |  | 30 | 811.5 | 15 | 19.61 | 78 | 32 | 37.254 |  | 1.18 | 0.8 | -2.34
| 1 | 724 | 25 | 4 | 4 | 1 | 14.589 | 11.372 | 99.138 | 5.83 |  | 2.307 | 1.54 | 49.86 | 51.4 | 99.41 | 472.16 | 0.73 | 338.704 | 24.03 | 0.155 | 32 | 36.741 | 114.116 | 56.28 | 2.18 | 19.9 | 19.89 | 826.4 | 62.33 | 25.13 | 24.64 |  | 743 | 70.016 | 45.1 | 80.12 | 119.64 | 28.9 | 29.7 |  | 29.99 | 829.5 | 15.5 | 19.61 | 78 | 32 | 37.254 |  | 1.18 | 0.29 | 2.34
| 1 | 725 | 25 | 5 | 5 | 1 | 14.355 | 11.371 | 99.138 | 5.76 |  | 2.378 | 1.47 | 49.88 | 51.35 | 99.44 | 468.93 | 0.82 | 338.788 | 24.03 | 0.182 | 31.99 | 37.293 | 117.393 | 55.94 | 2.25 | 19.9 | 19.89 | 855.5 | 62.45 | 25.17 | 24.62 |  | 743 | 69.992 | 45.1 | 79.89 | 119.78 | 28.89 | 29.7 |  | 29.99 | 855.25 | 16 | 19.61 | 78 | 32 | 34.901 |  | 1.18 | 0.2 | 4.69
| 1 | 726 | 25 | 6 | 6 | 1 | 14.171 | 11.37 | 99.138 | 5.53 |  | 2.401 | 1.46 | 49.86 | 51.32 | 99.38 | 465.88 | 0.82 | 338.781 | 24.01 | 0.195 | 31.98 | 35.754 | 119.135 | 55.47 | 2.2 | 19.9 | 19.89 | 843.4 | 62.57 | 24.9 | 24.61 |  | 743 | 69.971 | 45.1 | 80.09 | 120.04 | 28.87 | 29.69 |  | 30 | 839.75 | 17.5 | 19.22 | 78 | 32 | 34.117 |  | 1.18 | 0.88 | 1.56
| 1 | 727 | 25 | 7 | 7 | 1 | 14.274 | 11.371 | 99.138 | 5.51 |  | 2.391 | 1.47 | 49.82 | 51.29 | 99.38 | 463 | 0.76 | 338.842 | 24.01 | 0.211 | 31.98 | 35.358 | 117.915 | 54.86 | 2.15 | 19.91 | 19.88 | 824 | 62.66 | 24.94 | 24.61 |  | 743 | 69.969 | 45.11 | 80 | 119.49 | 28.87 | 29.68 |  | 30.02 | 821.75 | 17 | 19.22 | 78 | 32 | 34.509 |  | 1.18 | 0.84 | -0.78
| 12 | 728 | 25 | 8 | 1 | 12 | 14.51 | 11.37 | 99.137 | 5.81 |  | 2.393 | 1.44 | 49.75 | 51.19 | 99.37 | 460.14 | 0.73 | 338.8 | 24 | 0.192 | 31.96 | 36.778 | 118.193 | 54.02 | 2.12 | 19.9 | 19.88 | 813.1 | 62.66 | 24.94 | 24.62 |  | 743 | 69.945 | 45.12 | 80.12 | 120.21 | 28.86 | 29.67 |  | 30.05 | 821.75 | 16 | 19.22 | 78 | 32 | 34.509 |  | 1.18 | 0.37 | 2.34
| 12 | 729 | 25 | 9 | 2 | 12 | 15.435 | 11.372 | 99.138 | 6.46 |  | 2.565 | 1.4 | 49.71 | 51.1 | 102.6 | 457.27 | 0.84 | 337.858 | 23.99 | 0.273 | 31.96 | 67.464 | 124.794 | 53.17 | 3.07 | 19.9 | 19.87 | 1139 | 62.6 | 25.74 | 24.6 |  | 743 | 69.937 | 45.12 | 80.13 | 119.91 | 28.85 | 29.65 |  | 30.09 | 1227.25 | -9 | 27.45 | 78 | 32 | 90.979 |  | 9.41 | 0.04 | 0
| 12 | 730 | 25 | 10 | 3 | 12 | 14.807 | 11.375 | 99.138 | 8 |  | 2.851 | 1.44 | 49.64 | 51.08 | 104.84 | 458.98 | 1.99 | 336.892 | 23.99 | 0.228 | 31.96 | 80.796 | 150.107 | 52.22 | 4.65 | 19.91 | 19.88 | 1725.8 | 62.51 | 25.74 | 24.59 |  | 743 | 69.954 | 45.13 | 80.07 | 119.84 | 28.85 | 29.64 |  | 30.12 | 1884.25 | 1.5 | 30.98 | 78 | 32 | 82.744 |  | 12.55 | 0.04 | 1.56
| 12 | 731 | 25 | 11 | 4 | 12 | 14.13 | 11.376 | 99.138 | 9.02 |  | 3.107 | 1.44 | 49.64 | 51.08 | 104.07 | 458.98 | 3.25 | 336.898 | 23.99 | 0.243 | 31.96 | 73.866 | 210.653 | 52.22 | 6.09 | 19.91 | 19.88 | 2317.3 | 62.51 | 25.11 | 24.59 |  | 743 | 69.963 | 45.13 | 79.87 | 120.01 | 28.86 | 29.63 |  | 30.15 | 1884.25 | 23 | 29.41 | 78 | 32 | 82.744 |  | 10.98 | 0.08 | 7.81
| 12 | 732 | 25 | 12 | 5 | 12 | 13.996 | 11.376 | 99.138 | 9.36 |  | 3.313 | 1.92 | 49.53 | 51.45 | 104.96 | 471.77 | 4.19 | 336.398 | 23.99 | 0.237 | 31.99 | 65.372 | 267.526 | 49.4 | 7.38 | 19.92 | 19.9 | 2807.4 | 62.2 | 25.1 | 24.63 |  | 743 | 69.966 | 45.14 | 79.99 | 120.01 | 28.89 | 29.66 |  | 30.21 | 2886.5 | 26.5 | 28.63 | 78 | 32 | 57.646 |  | 10.2 | 0.88 | 6.25
| 12 | 733 | 25 | 13 | 6 | 12 | 14.166 | 11.375 | 99.138 | 10.83 |  | 3.361 | 2.23 | 49.48 | 51.71 | 105.73 | 477.92 | 4.75 | 336.137 | 23.99 | 0.216 | 32.02 | 60.315 | 294.397 | 49.71 | 8.3 | 19.92 | 19.9 | 3162.3 | 61.83 | 25.05 | 24.66 |  | 743 | 69.993 | 45.15 | 79.89 | 119.53 | 28.91 | 29.7 |  | 30.26 | 3232 | 29 | 28.63 | 78 | 32 | 56.862 |  | 10.59 | 0.88 | 0
| 12 | 734 | 25 | 14 | 7 | 12 | 13.933 | 11.375 | 99.138 | 11.76 |  | 3.372 | 2.23 | 49.48 | 51.71 | 108.91 | 477.92 | 5.12 | 335.542 | 23.99 | 0.143 | 32.02 | 62.079 | 306.458 | 49.71 | 9.25 | 19.92 | 19.9 | 3517.3 | 61.83 | 25.11 | 24.66 |  | 743 | 70.014 | 45.15 | 80.16 | 120.38 | 28.92 | 29.74 |  | 30.3 | 3232 | 29 | 30.98 | 78 | 31 | 56.862 |  | 12.94 | 0.08 | 0.78
| 12 | 735 | 25 | 15 | 8 | 12 | 14.25 | 11.38 | 99.138 | 12.42 |  | 3.415 | 2.6 | 49.45 | 52.05 | 109.89 | 494.28 | 5.75 | 335.079 | 23.99 | 0.155 | 32.06 | 62.805 | 314.76 | 51.82 | 10.3 | 19.93 | 19.91 | 3924.6 | 60.72 | 25.07 | 24.72 |  | 743 | 70.058 | 45.15 | 80.17 | 120.07 | 28.95 | 29.77 |  | 30.33 | 3984.25 | 29.5 | 31.37 | 78 | 31 | 59.215 |  | 12.94 | 0.86 | -9.38
| 2 | 736 | 25 | 16 | 1 | 2 | 14.155 | 11.376 | 99.138 | 12.76 |  | 3.395 | 2.6 | 49.45 | 52.05 | 108.93 | 494.28 | 6.15 | 335.054 | 23.99 | 0.172 | 32.06 | 60.52 | 319.852 | 51.82 | 10.97 | 19.93 | 19.91 | 4191.6 | 60.72 | 24.98 | 24.72 |  | 743 | 70.101 | 45.15 | 79.9 | 119.87 | 28.99 | 29.81 |  | 30.36 | 4232 | 30.5 | 30.98 | 78 | 31 | 53.725 |  | 12.55 | 0.12 | -9.38
| 2 | 737 | 25 | 17 | 2 | 2 | 14.331 | 11.374 | 99.138 | 12.09 |  | 3.255 | 2.78 | 49.42 | 52.19 | 104.64 | 504.54 | 6.13 | 335.87 | 23.98 | 0.235 | 32.06 | 52.301 | 322.141 | 52.45 | 11.09 | 19.94 | 19.91 | 4267.3 | 60.03 | 24.83 | 24.71 |  | 743 | 70.117 | 45.15 | 80.27 | 119.96 | 29.01 | 29.84 |  | 30.39 | 4232 | 35 | 28.24 | 78 | 31 | 53.725 |  | 9.8 | 0.86 | -19.53
| 2 | 738 | 25 | 18 | 3 | 2 | 14.046 | 11.376 | 99.138 | 10.38 |  | 3.028 | 2.95 | 49.4 | 52.35 | 104.41 | 514.2 | 5.23 | 335.959 | 24 | 0.237 | 32.07 | 47.132 | 322.822 | 53.01 | 11.2 | 19.93 | 19.92 | 4278.7 | 59.47 | 24.99 | 24.73 |  | 743 | 70.166 | 45.14 | 80.34 | 120.36 | 29.04 | 29.86 |  | 30.4 | 4280.25 | 36 | 27.84 | 78 | 31 | 43.529 |  | 9.41 | 0.2 | -14.84
| 2 | 739 | 25 | 19 | 4 | 2 | 14.248 | 11.378 | 99.138 | 8.89 |  | 2.853 | 3.12 | 49.4 | 52.52 | 104.42 | 520.93 | 4.68 | 335.894 | 24 | 0.244 | 32.09 | 45.319 | 322.205 | 53.56 | 11.21 | 19.94 | 19.93 | 4285.6 | 59.2 | 24.98 | 24.77 |  | 743 | 70.116 | 45.13 | 80.23 | 120.11 | 29.06 | 29.87 |  | 30.4 | 4289.75 | 36 | 27.84 | 78 | 31 | 43.529 |  | 9.41 | 0.78 | -18.75
| 2 | 740 | 25 | 20 | 5 | 2 | 14.21 | 11.38 | 99.138 | 8.04 |  | 2.753 | 3.13 | 49.41 | 52.54 | 104.43 | 526.65 | 4.52 | 335.876 | 24 | 0.241 | 32.09 | 44.711 | 321.796 | 53.95 | 11.19 | 19.94 | 19.92 | 4292.7 | 59.15 | 24.88 | 24.75 |  | 743 | 70.139 | 45.12 | 80.02 | 119.82 | 29.07 | 29.87 |  | 30.36 | 4289.75 | 36 | 27.84 | 78 | 31 | 43.529 |  | 9.41 | 0.78 | -20.31
| 2 | 741 | 25 | 21 | 6 | 2 | 14.166 | 11.386 | 99.138 | 7.41 |  | 2.691 | 3.1 | 49.42 | 52.53 | 104.45 | 531.91 | 4.47 | 335.98 | 24.01 | 0.24 | 32.1 | 44.458 | 321.105 | 54.3 | 11.24 | 19.94 | 19.92 | 4299 | 59.22 | 24.96 | 24.73 |  | 743 | 70.188 | 45.11 | 80.24 | 119.67 | 29.08 | 29.87 |  | 30.33 | 4304.5 | 36 | 27.84 | 78 | 31 | 43.529 |  | 9.41 | 0.12 | -14.06
| 2 | 742 | 25 | 22 | 7 | 2 | 14.168 | 11.39 | 99.138 | 7.06 |  | 2.66 | 3.21 | 49.42 | 52.63 | 104.35 | 536.82 | 4.48 | 336.117 | 24.02 | 0.247 | 32.1 | 44.165 | 320.608 | 54.66 | 11.27 | 19.95 | 19.93 | 4302.4 | 59.35 | 25.01 | 24.71 |  | 743 | 70.167 | 45.1 | 80.24 | 120.55 | 29.09 | 29.86 |  | 30.28 | 4304.5 | 36 | 27.84 | 78 | 31 | 42.744 |  | 9.41 | 0.86 | -19.53
| 21 | 743 | 25 | 23 | 1 | 21 | 14.049 | 11.389 | 99.138 | 6.88 |  | 2.636 | 3.24 | 49.44 | 52.68 | 103.07 | 541.42 | 4.46 | 336.485 | 24.02 | 0.344 | 32.11 | 42.425 | 320.315 | 55.02 | 11.21 | 19.95 | 19.93 | 4288.9 | 59.48 | 24.95 | 24.69 |  | 743 | 70.17 | 45.1 | 80.01 | 120.22 | 29.1 | 29.85 |  | 30.23 | 4304.5 | 36 | 27.84 | 78 | 31 | 42.744 |  | 9.41 | 0.12 | -14.84
| 21 | 744 | 25 | 24 | 2 | 21 | 14.143 | 11.389 | 99.138 | 6.38 |  | 2.544 | 3.22 | 49.48 | 52.7 | 99.07 | 545.66 | 3.95 | 338.199 | 24.02 | 0.397 | 32.12 | 25.18 | 318.354 | 55.33 | 9.89 | 19.94 | 19.93 | 3817 | 59.63 | 24.74 | 24.67 |  | 743 | 70.207 | 45.08 | 80.16 | 119.79 | 29.1 | 29.83 |  | 30.17 | 3716.25 | 32 | 19.61 | 78 | 31 | 12.157 |  | 1.18 | 0.88 | -20.31
| 21 | 745 | 25 | 25 | 3 | 21 | 22.438 | 11.389 | 99.138 | 3.99 |  | 2.314 | 3.23 | 49.52 | 52.75 | 98.83 | 545.68 | 1.85 | 338.759 | 24.03 | 0.276 | 32.13 | 16.885 | 312.925 | 55.66 | 8.57 | 19.95 | 19.93 | 3305.5 | 59.75 | 24.75 | 24.68 |  | 743 | 70.212 | 45.08 | 80.39 | 119.85 | 29.1 | 29.81 |  | 30.13 | 3196.75 | 30.5 | 18.43 | 78 | 31 | 11.372 |  | 0 | 0.02 | 0
| 21 | 746 | 25 | 26 | 4 | 21 | 22.492 | 11.39 | 99.138 | 2.77 |  | 2.212 | 2.99 | 49.6 | 52.59 | 99.14 | 535.19 | 0.49 | 338.704 | 24.03 | 0.18 | 32.13 | 14.732 | 306.03 | 55.97 | 7.4 | 19.95 | 19.94 | 2853.6 | 59.83 | 24.78 | 24.69 |  | 743 | 70.214 | 45.07 | 80.16 | 120.13 | 29.1 | 29.78 |  | 30.11 | 3196.75 | 27.5 | 18.82 | 78 | 31 | 11.372 |  | 0.39 | 0 | 0
| 21 | 747 | 25 | 27 | 5 | 21 | 22.495 | 11.39 | 99.138 | 4.14 |  | 2.271 | 2.77 | 49.64 | 52.41 | 99.13 | 522.7 | 0.06 | 338.797 | 24.02 | 0.147 | 32.11 | 14.449 | 293.883 | 56.23 | 6.12 | 19.95 | 19.94 | 2363.8 | 59.9 | 24.73 | 24.71 |  | 743 | 70.176 | 45.06 | 80.09 | 119.94 | 29.08 | 29.76 |  | 30.1 | 2705.25 | 25.5 | 18.04 | 78 | 31 | 12.549 |  | 0 | 0 | 0
| 21 | 748 | 25 | 28 | 6 | 21 | 20.399 | 11.388 | 99.138 | 4.71 |  | 2.325 | 2.48 | 49.7 | 52.18 | 98.86 | 510.86 | 0.01 | 338.846 | 24.03 | 0.181 | 32.09 | 14.962 | 262.558 | 56.43 | 4.87 | 19.95 | 19.94 | 1881.4 | 60.11 | 24.69 | 24.74 |  | 743 | 70.174 | 45.05 | 79.97 | 120.2 | 29.04 | 29.74 |  | 30.07 | 1796 | 22.5 | 18.43 | 78 | 32 | 14.117 |  | 0.39 | 0.02 | 0
| 21 | 749 | 25 | 29 | 7 | 21 | 14.833 | 11.391 | 99.138 | 3.88 |  | 2.322 | 2.14 | 49.76 | 51.89 | 99.6 | 500.77 | 0.32 | 338.747 | 24.04 | 0.163 | 32.09 | 16.621 | 223.793 | 56.61 | 3.92 | 19.96 | 19.95 | 1520.4 | 60.6 | 24.63 | 24.75 |  | 743 | 70.136 | 45.06 | 80.24 | 120.05 | 29.01 | 29.72 |  | 30.04 | 1796 | 20.5 | 18.82 | 78 | 32 | 14.117 |  | 0.39 | 0.82 | -2.34
| 21 | 750 | 25 | 30 | 8 | 21 | 15.476 | 11.393 | 99.138 | 2.17 |  | 2.209 | 2 | 49.78 | 51.78 | 99.68 | 492.55 | 0.49 | 338.728 | 24.03 | 0.157 | 32.07 | 18.603 | 179.491 | 56.69 | 2.94 | 19.96 | 19.95 | 1145.8 | 61.11 | 24.48 | 24.73 |  | 743 | 70.096 | 45.05 | 79.93 | 119.87 | 28.98 | 29.7 |  | 30.01 | 1402.25 | 18.5 | 18.04 | 78 | 32 | 17.647 |  | 0 | 0.04 | 3.91
| 1 | 751 | 26 | 1 | 1 | 1 | 14.388 | 11.395 | 99.137 | 2.01 |  | 2.167 | 1.86 | 49.81 | 51.66 | 99.3 | 485.7 | 0.46 | 338.748 | 24.03 | 0.16 | 32.06 | 22.231 | 142.295 | 56.72 | 2.29 | 19.97 | 19.95 | 888.3 | 61.51 | 24.61 | 24.72 |  | 743 | 70.074 | 45.06 | 79.96 | 119.7 | 28.96 | 29.69 |  | 29.99 | 853.75 | 17 | 18.43 | 78 | 32 | 25.098 |  | 0 | 0.43 | 6.25
| 1 | 752 | 26 | 2 | 2 | 1 | 14.007 | 11.396 | 99.137 | 3.32 |  | 2.194 | 1.8 | 49.82 | 51.61 | 99.34 | 480.49 | 0.59 | 338.789 | 24.03 | 0.135 | 32.04 | 28.329 | 126.573 | 56.67 | 2.08 | 19.96 | 19.95 | 791.8 | 61.79 | 25.06 | 24.69 |  | 743 | 70.03 | 45.06 | 79.9 | 119.89 | 28.94 | 29.69 |  | 29.98 | 853.75 | 17 | 19.22 | 78 | 32 | 25.098 |  | 0.78 | 0.92 | 0
| 1 | 753 | 26 | 3 | 3 | 1 | 14.414 | 11.398 | 99.137 | 5.31 |  | 2.301 | 1.7 | 49.83 | 51.53 | 99.35 | 476.15 | 0.67 | 338.609 | 24.02 | 0.138 | 32.02 | 34.793 | 119.537 | 56.56 | 2.11 | 19.96 | 19.95 | 800.5 | 61.99 | 25.14 | 24.68 |  | 743 | 70.022 | 45.06 | 80.09 | 120.02 | 28.91 | 29.68 |  | 29.95 | 787.5 | 15 | 19.61 | 78 | 32 | 36.47 |  | 1.18 | 0.78 | -3.13
| 1 | 754 | 26 | 4 | 4 | 1 | 14.57 | 11.401 | 99.137 | 5.98 |  | 2.402 | 1.6 | 49.8 | 51.4 | 99.44 | 472.64 | 0.75 | 338.615 | 24.02 | 0.15 | 32.01 | 37.177 | 117.361 | 56.41 | 2.19 | 19.97 | 19.95 | 831.5 | 62.14 | 25.12 | 24.67 |  | 743 | 69.96 | 45.06 | 80.09 | 120.1 | 28.9 | 29.67 |  | 29.92 | 837.5 | 15 | 19.61 | 78 | 32 | 37.254 |  | 1.18 | 0.14 | 2.34
| 1 | 755 | 26 | 5 | 5 | 1 | 14.42 | 11.399 | 99.137 | 5.96 |  | 2.441 | 1.51 | 49.81 | 51.32 | 99.43 | 469.33 | 0.79 | 338.606 | 24.01 | 0.168 | 32.01 | 37.526 | 119.383 | 56.15 | 2.26 | 19.99 | 19.96 | 858.4 | 62.27 | 25.12 | 24.71 |  | 743 | 69.933 | 45.08 | 80.01 | 120.06 | 28.89 | 29.67 |  | 29.92 | 837.5 | 16.5 | 19.61 | 78 | 32 | 37.254 |  | 1.18 | 0.1 | 5.47
| 1 | 756 | 26 | 6 | 6 | 1 | 14.235 | 11.398 | 99.137 | 5.59 |  | 2.449 | 1.48 | 49.79 | 51.27 | 99.37 | 466.22 | 0.82 | 338.717 | 24.01 | 0.194 | 31.99 | 36.028 | 121.707 | 55.74 | 2.25 | 19.98 | 19.96 | 863.1 | 62.41 | 24.89 | 24.71 |  | 743 | 69.906 | 45.08 | 79.89 | 120.09 | 28.88 | 29.66 |  | 29.93 | 865.5 | 18 | 19.22 | 78 | 32 | 36.47 |  | 1.18 | 0.86 | 3.13
| 1 | 757 | 26 | 7 | 7 | 1 | 14.219 | 11.404 | 99.138 | 5.45 |  | 2.428 | 1.5 | 49.74 | 51.24 | 99.4 | 463.31 | 0.81 | 338.711 | 23.99 | 0.215 | 31.98 | 35.108 | 121.431 | 55.17 | 2.18 | 19.98 | 19.96 | 836.9 | 62.49 | 24.92 | 24.71 |  | 743 | 69.896 | 45.09 | 79.82 | 120.07 | 28.87 | 29.66 |  | 29.96 | 832.75 | 17.5 | 19.22 | 78 | 32 | 34.117 |  | 1.18 | 0.86 | 0
| 12 | 758 | 26 | 8 | 1 | 12 | 14.437 | 11.406 | 99.138 | 5.6 |  | 2.425 | 1.44 | 49.73 | 51.17 | 99.42 | 460.53 | 0.78 | 338.722 | 23.99 | 0.171 | 31.97 | 36.44 | 118.547 | 54.5 | 2.14 | 19.99 | 19.97 | 818.5 | 62.52 | 24.95 | 24.71 |  | 743 | 69.895 | 45.1 | 79.97 | 119.98 | 28.87 | 29.66 |  | 30 | 846 | 16.5 | 19.22 | 78 | 32 | 47.842 |  | 1.18 | 0.74 | -3.13
| 12 | 759 | 26 | 9 | 2 | 12 | 15.331 | 11.403 | 99.138 | 6.29 |  | 2.576 | 1.44 | 49.65 | 51.08 | 102.68 | 457.74 | 0.87 | 337.654 | 23.98 | 0.241 | 31.96 | 68.878 | 122.796 | 53.58 | 3.06 | 19.99 | 19.96 | 1126.1 | 62.47 | 25.99 | 24.7 |  | 743 | 69.849 | 45.1 | 79.93 | 119.46 | 28.86 | 29.65 |  | 30.04 | 1227.25 | -10.5 | 27.84 | 78 | 32 | 90.587 |  | 9.41 | 0.04 | 0
| 12 | 760 | 26 | 10 | 3 | 12 | 14.8 | 11.404 | 99.137 | 7.93 |  | 2.87 | 1.42 | 49.6 | 51.01 | 104.86 | 456.34 | 2.04 | 336.671 | 23.98 | 0.233 | 31.96 | 80.74 | 146.622 | 52.65 | 4.65 | 19.99 | 19.97 | 1732.9 | 62.4 | 25.63 | 24.71 |  | 743 | 69.852 | 45.11 | 79.78 | 120.03 | 28.86 | 29.63 |  | 30.08 | 1886.5 | 1 | 31.37 | 78 | 32 | 81.959 |  | 13.33 | 0.04 | 1.56
| 12 | 761 | 26 | 11 | 4 | 12 | 14.153 | 11.411 | 99.137 | 9.14 |  | 3.157 | 1.52 | 49.58 | 51.1 | 107.23 | 461.05 | 3.42 | 335.805 | 23.98 | 0.193 | 31.97 | 79.393 | 214.815 | 51.52 | 6.54 | 20.02 | 19.98 | 2471.6 | 62.33 | 25.25 | 24.71 |  | 743 | 69.859 | 45.13 | 79.78 | 120.09 | 28.88 | 29.62 |  | 30.12 | 2598.25 | 17 | 30.59 | 78 | 32 | 71.371 |  | 12.55 | 0.06 | 7.81
| 12 | 762 | 26 | 12 | 5 | 12 | 13.961 | 11.412 | 99.137 | 9.7 |  | 3.367 | 1.81 | 49.51 | 51.32 | 103.09 | 468.89 | 4.6 | 336.173 | 23.97 | 0.254 | 31.99 | 61.752 | 272.453 | 50.06 | 7.37 | 20.01 | 19.97 | 2815.8 | 62.2 | 25 | 24.69 |  | 743 | 69.874 | 45.12 | 79.9 | 119.89 | 28.9 | 29.64 |  | 30.15 | 2871 | 28.5 | 26.67 | 78 | 32 | 50.195 |  | 8.63 | 0.94 | 2.34
| 12 | 763 | 26 | 13 | 6 | 12 | 13.933 | 11.412 | 99.137 | 10.73 |  | 3.379 | 2.17 | 49.44 | 51.61 | 108.46 | 475.39 | 4.65 | 335.192 | 23.98 | 0.149 | 32.02 | 62.736 | 295.368 | 49.43 | 8.47 | 20.02 | 20 | 3218 | 61.92 | 25.15 | 24.7 |  | 743 | 69.919 | 45.13 | 80.05 | 119.93 | 28.92 | 29.68 |  | 30.19 | 3315.5 | 27.5 | 29.8 | 78 | 32 | 64.313 |  | 11.76 | 0.08 | 5.47
| 12 | 764 | 26 | 14 | 7 | 12 | 14.083 | 11.414 | 99.137 | 12.2 |  | 3.418 | 2.34 | 49.39 | 51.73 | 109.5 | 481.92 | 5.43 | 334.854 | 23.97 | 0.137 | 32.01 | 63.856 | 309.03 | 50.41 | 9.51 | 20.02 | 19.99 | 3648.3 | 61.54 | 24.88 | 24.68 |  | 743 | 69.947 | 45.14 | 80.27 | 120.3 | 28.93 | 29.73 |  | 30.22 | 3731.25 | 29 | 31.37 | 78 | 32 | 62.744 |  | 12.94 | 0.9 | -3.13
| 12 | 765 | 26 | 15 | 8 | 12 | 14.31 | 11.414 | 99.137 | 12.85 |  | 3.435 | 2.51 | 49.36 | 51.87 | 109.34 | 491.15 | 6.11 | 334.893 | 23.96 | 0.14 | 32.01 | 61.884 | 316.766 | 51.45 | 10.15 | 20.01 | 20 | 3969.3 | 60.95 | 24.41 | 24.67 |  | 743 | 69.975 | 45.14 | 80.03 | 119.87 | 28.96 | 29.78 |  | 30.25 | 4035.75 | 30 | 30.59 | 78 | 31 | 59.607 |  | 12.16 | 0.86 | -10.94
| 2 | 766 | 26 | 16 | 1 | 2 | 14.311 | 11.412 | 99.137 | 12.83 |  | 3.388 | 2.7 | 49.34 | 52.03 | 109.87 | 501.05 | 6.17 | 334.476 | 23.97 | 0.17 | 32.03 | 61.337 | 321.124 | 52.17 | 11.17 | 20.03 | 20 | 4251.1 | 60.23 | 25.08 | 24.66 |  | 743 | 70.003 | 45.16 | 79.89 | 120.46 | 28.98 | 29.82 |  | 30.29 | 4289.75 | 30 | 31.37 | 78 | 31 | 55.685 |  | 13.33 | 0.84 | -14.06
| 2 | 767 | 26 | 17 | 2 | 2 | 14.12 | 11.411 | 99.137 | 12.11 |  | 3.241 | 2.98 | 49.32 | 52.31 | 104.35 | 511.61 | 6.25 | 335.681 | 23.97 | 0.243 | 32.05 | 52.064 | 323.905 | 52.76 | 11.01 | 20.03 | 20.01 | 4322.8 | 59.61 | 24.32 | 24.76 |  | 743 | 70.051 | 45.16 | 79.89 | 120.15 | 29.01 | 29.84 |  | 30.33 | 4319.5 | 35.5 | 28.63 | 78 | 31 | 41.96 |  | 10.2 | 0.9 | -17.97
| 2 | 768 | 26 | 18 | 3 | 2 | 14.242 | 11.415 | 99.137 | 10.17 |  | 3.009 | 3.16 | 49.33 | 52.5 | 103.78 | 519.62 | 5.33 | 336.142 | 23.98 | 0.25 | 32.06 | 45.379 | 324.09 | 53.29 | 11.04 | 20.03 | 20.02 | 4292.5 | 59.3 | 24.55 | 24.94 |  | 743 | 70.09 | 45.16 | 79.87 | 120.01 | 29.04 | 29.87 |  | 30.36 | 4289.75 | 37 | 27.45 | 78 | 31 | 40.784 |  | 9.02 | 0.82 | -18.75
| 2 | 769 | 26 | 19 | 4 | 2 | 14.285 | 11.421 | 99.137 | 8.73 |  | 2.844 | 3.16 | 49.33 | 52.48 | 104.57 | 525.21 | 4.51 | 336.077 | 23.97 | 0.214 | 32.04 | 44.365 | 323.302 | 53.74 | 11.36 | 20.02 | 20.01 | 4277.2 | 59.23 | 25.37 | 25 |  | 743 | 70.098 | 45.15 | 79.93 | 119.9 | 29.05 | 29.88 |  | 30.36 | 4289.75 | 36 | 27.45 | 78 | 31 | 40.784 |  | 9.02 | 0.7 | -20.31
| 2 | 770 | 26 | 20 | 5 | 2 | 14.206 | 11.42 | 99.136 | 7.98 |  | 2.758 | 3.18 | 49.33 | 52.51 | 105.16 | 530.24 | 4.38 | 335.897 | 23.99 | 0.237 | 32.06 | 45.836 | 322.758 | 54.13 | 11.48 | 20.05 | 20.02 | 4320.4 | 59.29 | 25.37 | 25.01 |  | 743 | 70.136 | 45.16 | 80.01 | 119.88 | 29.06 | 29.89 |  | 30.34 | 4325 | 35 | 28.24 | 78 | 31 | 44.313 |  | 10.2 | 0.35 | -12.5
| 2 | 771 | 26 | 21 | 6 | 2 | 14.229 | 11.418 | 99.137 | 7.45 |  | 2.699 | 3.23 | 49.32 | 52.56 | 104.19 | 535.67 | 4.65 | 336.116 | 23.99 | 0.242 | 32.07 | 44.188 | 322.101 | 54.51 | 11.43 | 20.04 | 20.02 | 4314.1 | 59.37 | 25.31 | 24.99 |  | 743 | 70.161 | 45.16 | 80.26 | 120.27 | 29.07 | 29.89 |  | 30.3 | 4314.75 | 36.5 | 27.45 | 78 | 31 | 42.352 |  | 9.02 | 0.86 | -20.31
| 2 | 772 | 26 | 22 | 7 | 2 | 14.022 | 11.417 | 99.136 | 7.09 |  | 2.662 | 3.24 | 49.34 | 52.59 | 103.95 | 540.35 | 4.54 | 336.306 | 23.99 | 0.247 | 32.08 | 43.168 | 321.536 | 54.87 | 11.12 | 20.03 | 20.02 | 4297.8 | 59.48 | 24.72 | 25 |  | 743 | 70.177 | 45.15 | 80 | 120.02 | 29.08 | 29.88 |  | 30.24 | 4314.75 | 36.5 | 27.45 | 78 | 31 | 42.352 |  | 9.41 | 0.16 | -14.84
| 21 | 773 | 26 | 23 | 1 | 21 | 14.271 | 11.419 | 99.137 | 6.74 |  | 2.619 | 3.22 | 49.39 | 52.61 | 102.86 | 544.45 | 4.34 | 336.55 | 23.99 | 0.343 | 32.07 | 41.349 | 320.598 | 55.22 | 11.19 | 20.04 | 20.03 | 4264.9 | 59.61 | 25.04 | 24.97 |  | 743 | 70.192 | 45.15 | 79.89 | 120.25 | 29.08 | 29.86 |  | 30.17 | 4213.25 | 36.5 | 27.45 | 78 | 31 | 28.235 |  | 9.02 | 0.88 | -19.53
| 21 | 774 | 26 | 24 | 2 | 21 | 13.87 | 11.42 | 99.137 | 6.19 |  | 2.539 | 3.25 | 49.43 | 52.68 | 99.03 | 547.86 | 3.9 | 338.159 | 24.01 | 0.394 | 32.08 | 24.85 | 318.737 | 55.54 | 9.92 | 20.05 | 20.03 | 3836.9 | 59.71 | 24.69 | 24.96 |  | 743 | 70.191 | 45.16 | 79.89 | 120.15 | 29.09 | 29.85 |  | 30.12 | 3742 | 32 | 20.39 | 78 | 31 | 10.98 |  | 1.96 | 0.94 | -20.31
| 21 | 775 | 26 | 25 | 3 | 21 | 19.986 | 11.421 | 99.137 | 3.55 |  | 2.334 | 3.25 | 49.45 | 52.7 | 98.82 | 542.39 | 2.14 | 338.654 | 24 | 0.269 | 32.07 | 17.235 | 313.65 | 55.83 | 8.78 | 20.04 | 20.02 | 3376.7 | 59.82 | 24.82 | 24.94 |  | 743 | 70.205 | 45.14 | 79.99 | 120.39 | 29.09 | 29.82 |  | 30.09 | 3742 | 30.5 | 17.65 | 78 | 31 | 10.98 |  | 0 | 0.02 | 0
| 21 | 776 | 26 | 26 | 4 | 21 | 22.492 | 11.421 | 99.137 | 2.51 |  | 2.248 | 2.93 | 49.53 | 52.45 | 99.06 | 530.27 | 0.45 | 338.902 | 24 | 0.179 | 32.07 | 14.401 | 306.489 | 56.13 | 7.34 | 20.05 | 20.04 | 2824.2 | 59.88 | 24.82 | 24.99 |  | 743 | 70.194 | 45.14 | 79.7 | 120.31 | 29.07 | 29.8 |  | 30.07 | 2722.5 | 27.5 | 18.43 | 78 | 31 | 12.941 |  | 0 | 0 | 0
| 21 | 777 | 26 | 27 | 5 | 21 | 22.495 | 11.417 | 99.136 | 3.82 |  | 2.273 | 2.61 | 49.59 | 52.2 | 99.11 | 517.93 | 0.06 | 338.973 | 24.01 | 0.17 | 32.07 | 14.539 | 294.827 | 56.32 | 6.05 | 20.05 | 20.03 | 2335.6 | 59.99 | 24.75 | 24.99 |  | 743 | 70.184 | 45.15 | 79.97 | 120.35 | 29.05 | 29.78 |  | 30.04 | 2245.25 | 25.5 | 18.43 | 78 | 31 | 13.725 |  | 0.39 | 0 | 0
| 21 | 778 | 26 | 28 | 6 | 21 | 22.285 | 11.416 | 99.136 | 4.42 |  | 2.316 | 2.32 | 49.64 | 51.96 | 99.01 | 506.61 | 0.01 | 338.742 | 24.01 | 0.154 | 32.06 | 15.389 | 266.51 | 56.51 | 5.03 | 20.06 | 20.05 | 1942.6 | 60.37 | 24.72 | 24.97 |  | 743 | 70.179 | 45.15 | 80.2 | 119.92 | 29.02 | 29.75 |  | 30.02 | 2245.25 | 22.5 | 18.82 | 78 | 32 | 13.725 |  | 0.78 | 0.02 | 0
| 21 | 779 | 26 | 29 | 7 | 21 | 15.074 | 11.416 | 99.136 | 3.17 |  | 2.26 | 2.08 | 49.68 | 51.77 | 99.31 | 497.75 | 0.41 | 338.778 | 24.01 | 0.157 | 32.03 | 16.314 | 222.757 | 56.63 | 3.84 | 20.06 | 20.04 | 1490.8 | 60.89 | 24.61 | 24.94 |  | 743 | 70.149 | 45.14 | 80.03 | 120.08 | 28.99 | 29.73 |  | 29.99 | 1412.5 | 20 | 18.43 | 78 | 32 | 18.039 |  | 0 | 0.1 | 1.56
| 21 | 780 | 26 | 30 | 8 | 21 | 15.486 | 11.417 | 99.136 | 1.81 |  | 2.16 | 1.96 | 49.72 | 51.69 | 99.58 | 490.36 | 0.52 | 338.952 | 24.02 | 0.168 | 32.02 | 18.782 | 178.991 | 56.7 | 2.9 | 20.06 | 20.04 | 1131.4 | 61.38 | 24.51 | 24.9 |  | 743 | 70.111 | 45.13 | 79.87 | 120.09 | 28.96 | 29.71 |  | 29.96 | 1067.75 | 19 | 18.43 | 78 | 32 | 20 |  | 0.39 | 0 | 3.91
| 1 | 781 | 27 | 1 | 1 | 1 | 14.784 | 11.422 | 99.135 | 1.8 |  | 2.095 | 1.87 | 49.73 | 51.6 | 99.3 | 484.31 | 0.48 | 338.937 | 24.01 | 0.159 | 32.01 | 22.007 | 144.222 | 56.71 | 2.3 | 20.07 | 20.06 | 893.6 | 61.74 | 24.63 | 24.9 |  | 743 | 70.079 | 45.14 | 79.86 | 119.87 | 28.94 | 29.7 |  | 29.93 | 1067.75 | 17.5 | 18.43 | 78 | 32 | 20 |  | 0 | 0.06 | 6.25
| 1 | 782 | 27 | 2 | 2 | 1 | 13.992 | 11.427 | 99.136 | 3.69 |  | 2.142 | 1.74 | 49.73 | 51.48 | 99.33 | 479.64 | 0.57 | 338.801 | 24.01 | 0.143 | 31.99 | 28.706 | 122.566 | 56.64 | 2.07 | 20.07 | 20.04 | 789.3 | 61.97 | 25.04 | 24.88 |  | 743 | 70.033 | 45.13 | 80 | 119.8 | 28.92 | 29.69 |  | 29.91 | 785 | 17.5 | 19.22 | 78 | 32 | 34.901 |  | 0.78 | 0.92 | 0.78
| 1 | 783 | 27 | 3 | 3 | 1 | 14.375 | 11.427 | 99.136 | 5.65 |  | 2.277 | 1.64 | 49.72 | 51.37 | 99.37 | 475.88 | 0.61 | 338.707 | 24.01 | 0.14 | 31.98 | 34.961 | 114.358 | 56.53 | 2.1 | 20.07 | 20.05 | 796.8 | 62.15 | 25.19 | 24.89 |  | 743 | 69.989 | 45.13 | 80.24 | 120.21 | 28.9 | 29.69 |  | 29.9 | 803 | 15 | 19.61 | 78 | 32 | 38.431 |  | 1.18 | 0.84 | -2.34
| 1 | 784 | 27 | 4 | 4 | 1 | 14.691 | 11.428 | 99.135 | 6.25 |  | 2.378 | 1.53 | 49.73 | 51.26 | 99.42 | 472.5 | 0.72 | 338.651 | 24 | 0.149 | 31.96 | 37.405 | 114.627 | 56.32 | 2.18 | 20.08 | 20.06 | 826.8 | 62.3 | 25.13 | 24.86 |  | 743 | 69.97 | 45.13 | 79.75 | 120.23 | 28.89 | 29.68 |  | 29.9 | 803 | 15 | 19.61 | 78 | 32 | 38.431 |  | 1.18 | 0.23 | 2.34
| 1 | 785 | 27 | 5 | 5 | 1 | 14.43 | 11.422 | 99.135 | 6.1 |  | 2.44 | 1.48 | 49.73 | 51.21 | 99.43 | 469.22 | 0.82 | 338.644 | 24 | 0.182 | 31.96 | 37.534 | 118.405 | 55.99 | 2.25 | 20.08 | 20.06 | 858.5 | 62.43 | 25.01 | 24.85 |  | 743 | 69.913 | 45.14 | 79.82 | 120.24 | 28.87 | 29.68 |  | 29.9 | 860 | 16.5 | 19.61 | 78 | 32 | 35.686 |  | 1.18 | 0.08 | 5.47
| 1 | 786 | 27 | 6 | 6 | 1 | 14.143 | 11.426 | 99.136 | 5.7 |  | 2.457 | 1.47 | 49.71 | 51.18 | 99.39 | 466.16 | 0.85 | 338.747 | 23.98 | 0.195 | 31.95 | 35.983 | 118.917 | 55.46 | 2.22 | 20.08 | 20.06 | 851.7 | 62.52 | 24.9 | 24.84 |  | 743 | 69.9 | 45.14 | 80.02 | 120.19 | 28.86 | 29.68 |  | 29.92 | 850.75 | 17.5 | 19.61 | 78 | 32 | 33.725 |  | 1.18 | 0.9 | 3.13
| 1 | 787 | 27 | 7 | 7 | 1 | 14.212 | 11.428 | 99.135 | 5.61 |  | 2.447 | 1.47 | 49.71 | 51.18 | 99.39 | 466.16 | 0.79 | 338.814 | 23.98 | 0.212 | 31.95 | 35.2 | 119.981 | 55.46 | 2.17 | 20.08 | 20.06 | 832 | 62.52 | 24.89 | 24.84 |  | 743 | 69.876 | 45.14 | 80.27 | 120.32 | 28.86 | 29.68 |  | 29.94 | 850.75 | 17.5 | 19.22 | 78 | 32 | 33.725 |  | 1.18 | 0.86 | 0
| 12 | 788 | 27 | 8 | 1 | 12 | 14.399 | 11.429 | 99.135 | 5.83 |  | 2.424 | 1.43 | 49.67 | 51.1 | 99.38 | 463.26 | 0.75 | 338.77 | 23.98 | 0.193 | 31.94 | 36.507 | 120.078 | 54.83 | 2.14 | 20.08 | 20.06 | 813.7 | 62.56 | 25.07 | 24.84 |  | 743 | 69.862 | 45.14 | 80.14 | 120.13 | 28.85 | 29.68 |  | 29.97 | 825 | 16.5 | 19.22 | 78 | 32 | 34.117 |  | 1.18 | 0.76 | -3.13
| 12 | 789 | 27 | 9 | 2 | 12 | 15.313 | 11.431 | 99.135 | 6.51 |  | 2.591 | 1.41 | 49.57 | 50.98 | 102.77 | 457.64 | 0.86 | 337.711 | 23.96 | 0.259 | 31.91 | 67.974 | 125.038 | 53.14 | 3.11 | 20.09 | 20.06 | 1148.1 | 62.51 | 25.84 | 24.83 |  | 743 | 69.855 | 45.14 | 80 | 119.97 | 28.85 | 29.66 |  | 30 | 1232.75 | -10 | 27.84 | 78 | 32 | 91.371 |  | 9.41 | 0.04 | 0
| 12 | 790 | 27 | 10 | 3 | 12 | 14.865 | 11.429 | 99.135 | 8.05 |  | 2.847 | 1.41 | 49.57 | 50.98 | 104.71 | 457.64 | 1.92 | 336.734 | 23.96 | 0.229 | 31.91 | 80.355 | 147.868 | 53.14 | 4.55 | 20.09 | 20.06 | 1687.9 | 62.51 | 25.72 | 24.83 |  | 743 | 69.873 | 45.14 | 79.96 | 119.51 | 28.84 | 29.65 |  | 30.03 | 1232.75 | 3.5 | 30.98 | 78 | 32 | 91.371 |  | 12.55 | 0.04 | 1.56
| 12 | 791 | 27 | 11 | 4 | 12 | 14.129 | 11.429 | 99.135 | 9.08 |  | 3.123 | 1.45 | 49.51 | 50.96 | 105.24 | 459.89 | 3.33 | 336.457 | 23.96 | 0.221 | 31.94 | 75.801 | 215.665 | 52.14 | 6.28 | 20.1 | 20.07 | 2388.7 | 62.45 | 25.09 | 24.81 |  | 743 | 69.888 | 45.16 | 79.74 | 119.45 | 28.86 | 29.64 |  | 30.07 | 1919.5 | 22 | 30.98 | 78 | 32 | 81.959 |  | 12.55 | 0.06 | 7.81
| 12 | 792 | 27 | 12 | 5 | 12 | 13.941 | 11.424 | 99.134 | 9.74 |  | 3.365 | 1.72 | 49.45 | 51.16 | 105.48 | 466.49 | 4.41 | 335.883 | 23.96 | 0.235 | 31.95 | 67.073 | 272.308 | 50.78 | 7.67 | 20.1 | 20.07 | 2918.4 | 62.34 | 25.1 | 24.8 |  | 743 | 69.924 | 45.16 | 79.67 | 119.87 | 28.88 | 29.67 |  | 30.12 | 2985 | 26.5 | 29.41 | 78 | 32 | 54.117 |  | 10.98 | 0.2 | 8.59
| 12 | 793 | 27 | 13 | 6 | 12 | 14.204 | 11.422 | 99.134 | 11.17 |  | 3.371 | 1.93 | 49.43 | 51.35 | 105.48 | 473.74 | 5.02 | 335.719 | 23.97 | 0.173 | 31.97 | 58.778 | 295.81 | 49.4 | 8.31 | 20.12 | 20.08 | 3159.5 | 62.12 | 25.11 | 24.8 |  | 743 | 69.936 | 45.18 | 79.92 | 119.81 | 28.9 | 29.71 |  | 30.16 | 2985 | 30 | 27.45 | 78 | 32 | 54.117 |  | 9.02 | 0.9 | -0.78
| 12 | 794 | 27 | 14 | 7 | 12 | 13.945 | 11.422 | 99.134 | 11.92 |  | 3.392 | 2.23 | 49.37 | 51.59 | 109.01 | 480.2 | 5.01 | 335.043 | 23.96 | 0.153 | 31.97 | 61.839 | 308.274 | 49.93 | 9.38 | 20.11 | 20.08 | 3573.6 | 61.77 | 25.06 | 24.87 |  | 743 | 69.947 | 45.17 | 80.03 | 120.03 | 28.91 | 29.75 |  | 30.2 | 3280.25 | 29 | 31.37 | 78 | 31 | 61.175 |  | 12.94 | 0.92 | -1.56
| 12 | 795 | 27 | 15 | 8 | 12 | 14.222 | 11.421 | 99.134 | 12.55 |  | 3.428 | 2.37 | 49.36 | 51.72 | 110.43 | 487.28 | 5.83 | 334.627 | 23.96 | 0.119 | 31.99 | 62.561 | 315.903 | 51.09 | 10.39 | 20.12 | 20.09 | 3960.5 | 61.23 | 25.05 | 24.95 |  | 743 | 69.969 | 45.19 | 80.12 | 119.83 | 28.94 | 29.79 |  | 30.24 | 4032 | 29.5 | 30.98 | 78 | 31 | 62.744 |  | 12.94 | 0.86 | -9.38
| 2 | 796 | 27 | 16 | 1 | 2 | 14.164 | 11.421 | 99.134 | 12.84 |  | 3.408 | 2.6 | 49.33 | 51.93 | 109.82 | 496.6 | 6.18 | 334.56 | 23.96 | 0.17 | 32.01 | 60.971 | 320.325 | 51.89 | 11 | 20.12 | 20.1 | 4206.5 | 60.58 | 24.98 | 25.04 |  | 743 | 69.992 | 45.19 | 80.18 | 119.98 | 28.98 | 29.83 |  | 30.27 | 4032 | 30.5 | 30.98 | 78 | 31 | 62.744 |  | 12.55 | 0.45 | -11.72
| 2 | 797 | 27 | 17 | 2 | 2 | 14.328 | 11.42 | 99.134 | 11.93 |  | 3.233 | 2.77 | 49.32 | 52.09 | 104.62 | 507.01 | 6.13 | 335.798 | 23.96 | 0.236 | 32.01 | 51.29 | 322.868 | 52.51 | 11.23 | 20.13 | 20.1 | 4294.9 | 60 | 24.96 | 25.13 |  | 743 | 70.029 | 45.18 | 80.11 | 120.3 | 29 | 29.86 |  | 30.3 | 4295.25 | 35.5 | 28.63 | 78 | 31 | 43.137 |  | 10.2 | 0.84 | -19.53
| 2 | 798 | 27 | 18 | 3 | 2 | 14.055 | 11.421 | 99.134 | 10.27 |  | 3.029 | 2.98 | 49.32 | 52.3 | 104.48 | 516.41 | 5.22 | 336.201 | 23.97 | 0.237 | 32.01 | 46.626 | 323.102 | 53.07 | 11.19 | 20.13 | 20.11 | 4291.8 | 59.55 | 24.91 | 25.12 |  | 743 | 70.037 | 45.17 | 79.98 | 120.38 | 29.02 | 29.87 |  | 30.32 | 4295.25 | 36 | 27.84 | 78 | 31 | 42.744 |  | 9.41 | 0.2 | -14.84
| 2 | 799 | 27 | 19 | 4 | 2 | 14.217 | 11.42 | 99.134 | 8.81 |  | 2.852 | 3.09 | 49.34 | 52.43 | 104.48 | 522.92 | 4.6 | 336.424 | 23.97 | 0.235 | 32.02 | 44.736 | 322.474 | 53.64 | 11.25 | 20.12 | 20.11 | 4288.5 | 59.35 | 25.06 | 25.1 |  | 743 | 70.084 | 45.18 | 80.16 | 119.99 | 29.04 | 29.89 |  | 30.34 | 4289.75 | 36 | 27.84 | 78 | 31 | 43.137 |  | 9.41 | 0.39 | -13.28
| 2 | 800 | 27 | 20 | 5 | 2 | 14.144 | 11.419 | 99.134 | 7.88 |  | 2.755 | 3.16 | 49.32 | 52.48 | 104.51 | 528.32 | 4.42 | 336.467 | 23.97 | 0.238 | 32.04 | 44.096 | 321.984 | 54.01 | 11.21 | 20.13 | 20.12 | 4287.7 | 59.28 | 24.96 | 25.08 |  | 743 | 70.12 | 45.19 | 80.01 | 119.97 | 29.06 | 29.89 |  | 30.32 | 4289.75 | 36 | 27.84 | 78 | 31 | 42.744 |  | 9.41 | 0.82 | -19.53
| 2 | 801 | 27 | 21 | 6 | 2 | 14.126 | 11.419 | 99.133 | 7.35 |  | 2.695 | 3.16 | 49.32 | 52.48 | 104.8 | 533.31 | 4.4 | 336.575 | 23.97 | 0.232 | 32.04 | 44.192 | 321.433 | 54.33 | 11.26 | 20.11 | 20.1 | 4287.9 | 59.29 | 25.08 | 25.04 |  | 743 | 70.151 | 45.18 | 80.09 | 120.29 | 29.06 | 29.89 |  | 30.27 | 4295.25 | 36 | 27.84 | 78 | 31 | 44.313 |  | 9.41 | 0.1 | -14.84
| 2 | 802 | 27 | 22 | 7 | 2 | 14.141 | 11.419 | 99.134 | 7.08 |  | 2.673 | 3.23 | 49.34 | 52.57 | 105.26 | 537.88 | 4.47 | 336.317 | 23.99 | 0.219 | 32.04 | 45.386 | 320.84 | 54.71 | 11.31 | 20.13 | 20.11 | 4317.3 | 59.4 | 25.01 | 25.04 |  | 743 | 70.185 | 45.18 | 80.08 | 119.82 | 29.07 | 29.88 |  | 30.23 | 4325 | 35.5 | 28.24 | 78 | 31 | 45.489 |  | 9.8 | 0.86 | -18.75
| 21 | 803 | 27 | 23 | 1 | 21 | 13.913 | 11.419 | 99.133 | 7 |  | 2.659 | 3.19 | 49.38 | 52.57 | 102.34 | 542.54 | 4.63 | 337.181 | 23.99 | 0.368 | 32.03 | 41.424 | 320.674 | 55.03 | 11.2 | 20.13 | 20.11 | 4289.1 | 59.48 | 24.93 | 25.02 |  | 743 | 70.207 | 45.18 | 80.3 | 119.64 | 29.07 | 29.86 |  | 30.19 | 4217.75 | 36.5 | 27.84 | 78 | 31 | 23.137 |  | 9.41 | 0.29 | -14.84
| 21 | 804 | 27 | 24 | 2 | 21 | 14.056 | 11.416 | 99.133 | 6.34 |  | 2.558 | 3.17 | 49.42 | 52.59 | 99.03 | 547.08 | 4.04 | 338.619 | 24 | 0.388 | 32.04 | 25.222 | 318.838 | 55.35 | 9.96 | 20.13 | 20.12 | 3825.1 | 59.6 | 24.86 | 25.01 |  | 743 | 70.205 | 45.18 | 80.33 | 120.1 | 29.08 | 29.85 |  | 30.16 | 3716.25 | 32 | 19.61 | 78 | 31 | 12.157 |  | 1.18 | 0.88 | -20.31
| 21 | 805 | 27 | 25 | 3 | 21 | 22.48 | 11.418 | 99.133 | 3.89 |  | 2.349 | 3.22 | 49.49 | 52.71 | 98.88 | 546.02 | 1.82 | 339.187 | 24.01 | 0.259 | 32.05 | 17.029 | 313.256 | 55.68 | 8.61 | 20.12 | 20.11 | 3312.8 | 59.79 | 24.83 | 25 |  | 743 | 70.23 | 45.18 | 80.05 | 119.96 | 29.08 | 29.83 |  | 30.11 | 3207.75 | 30.5 | 18.43 | 78 | 31 | 12.157 |  | 0 | 0.02 | 0
| 21 | 806 | 27 | 26 | 4 | 21 | 22.493 | 11.421 | 99.133 | 2.45 |  | 2.248 | 3.03 | 49.56 | 52.58 | 99.2 | 534.95 | 0.36 | 339.36 | 24.01 | 0.164 | 32.06 | 14.788 | 305.977 | 55.99 | 7.29 | 20.13 | 20.12 | 2811.3 | 59.81 | 24.78 | 25.01 |  | 743 | 70.22 | 45.18 | 79.99 | 120.09 | 29.08 | 29.8 |  | 30.08 | 2709.25 | 27.5 | 18.82 | 78 | 31 | 12.941 |  | 0.39 | 0 | 0
| 21 | 807 | 27 | 27 | 5 | 21 | 22.495 | 11.419 | 99.133 | 3.8 |  | 2.286 | 2.67 | 49.62 | 52.29 | 99.16 | 522.41 | 0.04 | 339.401 | 24.01 | 0.152 | 32.04 | 14.507 | 294.411 | 56.25 | 6.02 | 20.12 | 20.11 | 2322.4 | 59.86 | 24.74 | 25.04 |  | 743 | 70.207 | 45.18 | 79.96 | 120.38 | 29.05 | 29.78 |  | 30.06 | 2230.25 | 25.5 | 18.43 | 78 | 31 | 14.902 |  | 0 | 0 | 0
| 21 | 808 | 27 | 28 | 6 | 21 | 20.445 | 11.416 | 99.133 | 4.57 |  | 2.3 | 2.35 | 49.7 | 52.05 | 99.36 | 510.55 | 0.01 | 339.267 | 24.01 | 0.165 | 32.01 | 15.08 | 263.084 | 56.45 | 4.89 | 20.11 | 20.11 | 1890.3 | 60.08 | 24.69 | 25.04 |  | 743 | 70.194 | 45.17 | 80.18 | 120.31 | 29.02 | 29.76 |  | 30.05 | 1806.25 | 22 | 18.82 | 78 | 32 | 14.902 |  | 0.39 | 0.02 | 0
| 21 | 809 | 27 | 29 | 7 | 21 | 14.688 | 11.412 | 99.133 | 3.35 |  | 2.26 | 2.14 | 49.75 | 51.89 | 99.55 | 500.58 | 0.3 | 339 | 24.02 | 0.167 | 32.01 | 16.743 | 220.131 | 56.61 | 3.83 | 20.12 | 20.1 | 1487 | 60.56 | 24.58 | 25.04 |  | 743 | 70.159 | 45.18 | 80.27 | 119.78 | 28.98 | 29.74 |  | 30.05 | 1407.75 | 20.5 | 18.82 | 78 | 32 | 17.255 |  | 0.39 | 0.74 | -2.34
| 21 | 810 | 27 | 30 | 8 | 21 | 15.388 | 11.409 | 99.133 | 1.95 |  | 2.193 | 1.96 | 49.79 | 51.75 | 99.6 | 492.57 | 0.43 | 338.929 | 24.01 | 0.15 | 31.99 | 18.955 | 179.92 | 56.69 | 2.98 | 20.11 | 20.11 | 1159.2 | 61.03 | 24.53 | 25.02 |  | 743 | 70.134 | 45.17 | 80.32 | 120.08 | 28.95 | 29.72 |  | 30.05 | 1407.75 | 19 | 18.04 | 78 | 32 | 17.255 |  | 0 | 0.02 | 3.91
| 1 | 811 | 28 | 1 | 1 | 1 | 14.359 | 11.408 | 99.133 | 1.78 |  | 2.14 | 1.79 | 49.86 | 51.64 | 99.25 | 485.9 | 0.51 | 338.967 | 24.02 | 0.177 | 31.98 | 21.574 | 143.374 | 56.7 | 2.25 | 20.11 | 20.11 | 881.2 | 61.46 | 24.42 | 25.04 |  | 743 | 70.121 | 45.18 | 80.32 | 120.24 | 28.93 | 29.71 |  | 30.06 | 839 | 16.5 | 18.43 | 78 | 32 | 23.137 |  | 0 | 0.61 | 2.34
| 1 | 812 | 28 | 2 | 2 | 1 | 13.992 | 11.404 | 99.133 | 3.72 |  | 2.149 | 1.72 | 49.86 | 51.58 | 99.29 | 480.77 | 0.57 | 338.872 | 24.02 | 0.145 | 31.96 | 26.84 | 123.547 | 56.64 | 1.87 | 20.11 | 20.09 | 718.8 | 61.76 | 24.84 | 25.04 |  | 743 | 70.088 | 45.17 | 80.08 | 119.91 | 28.91 | 29.7 |  | 30.05 | 706.25 | 16 | 18.43 | 78 | 32 | 34.509 |  | 0 | 0.92 | 0
| 1 | 813 | 28 | 3 | 3 | 1 | 14.308 | 11.401 | 99.133 | 6.32 |  | 2.263 | 1.64 | 49.87 | 51.5 | 99.5 | 476.35 | 0.59 | 338.9 | 24.01 | 0.146 | 31.94 | 34.437 | 116.059 | 56.52 | 1.89 | 20.1 | 20.09 | 715.5 | 61.97 | 25.28 | 25.03 |  | 743 | 70.033 | 45.17 | 80.16 | 119.76 | 28.89 | 29.69 |  | 30.02 | 706.25 | 14.5 | 19.22 | 78 | 32 | 34.509 |  | 1.18 | 0.84 | -2.34
| 1 | 814 | 28 | 4 | 4 | 1 | 14.746 | 11.405 | 99.133 | 7.64 |  | 2.398 | 1.56 | 49.85 | 51.41 | 99.34 | 472.6 | 0.71 | 338.822 | 24.02 | 0.155 | 31.94 | 38.335 | 114.018 | 56.38 | 2.04 | 20.11 | 20.09 | 766.6 | 62.11 | 25.36 | 25.02 |  | 743 | 69.991 | 45.18 | 80.16 | 119.9 | 28.87 | 29.69 |  | 30 | 777.25 | 14 | 19.61 | 78 | 32 | 39.215 |  | 1.18 | 0.14 | 2.34
| 1 | 815 | 28 | 5 | 5 | 1 | 14.352 | 11.404 | 99.133 | 7.56 |  | 2.491 | 1.43 | 49.88 | 51.31 | 99.39 | 469.02 | 0.81 | 338.707 | 24.02 | 0.167 | 31.93 | 38.747 | 115.53 | 56.19 | 2.14 | 20.11 | 20.09 | 813.7 | 62.21 | 25.09 | 25.01 |  | 743 | 70.007 | 45.18 | 80.05 | 120.06 | 28.86 | 29.71 |  | 29.98 | 820.25 | 14.5 | 19.61 | 78 | 32 | 37.254 |  | 1.18 | 0.1 | 5.47
| 1 | 816 | 28 | 6 | 6 | 1 | 14.228 | 11.401 | 99.133 | 6.95 |  | 2.49 | 1.42 | 49.85 | 51.27 | 99.37 | 465.71 | 0.83 | 338.751 | 24 | 0.205 | 31.91 | 36.402 | 118.404 | 55.84 | 2.13 | 20.1 | 20.08 | 815.2 | 62.31 | 24.91 | 25 |  | 743 | 69.97 | 45.18 | 79.97 | 120.42 | 28.85 | 29.75 |  | 29.96 | 820.25 | 17 | 19.22 | 78 | 32 | 37.254 |  | 1.18 | 0.84 | 1.56
| 1 | 817 | 28 | 7 | 7 | 1 | 14.213 | 11.398 | 99.133 | 6.84 |  | 2.465 | 1.43 | 49.83 | 51.26 | 99.31 | 462.61 | 0.77 | 338.753 | 24 | 0.217 | 31.91 | 34.736 | 119.649 | 55.28 | 2.01 | 20.09 | 20.08 | 770.8 | 62.41 | 24.86 | 25.01 |  | 743 | 69.986 | 45.18 | 79.89 | 120.08 | 28.85 | 29.8 |  | 29.97 | 763.25 | 17 | 19.22 | 78 | 32 | 33.725 |  | 0.78 | 0.86 | -0.78
| 12 | 818 | 28 | 8 | 1 | 12 | 14.422 | 11.398 | 99.132 | 7.41 |  | 2.464 | 1.42 | 49.77 | 51.19 | 99.43 | 459.68 | 0.68 | 338.665 | 24 | 0.18 | 31.91 | 36.921 | 118.499 | 54.42 | 1.93 | 20.11 | 20.09 | 739.2 | 62.53 | 24.99 | 24.98 |  | 743 | 69.965 | 45.19 | 79.91 | 120.25 | 28.84 | 29.83 |  | 29.99 | 776.5 | 16.5 | 19.22 | 78 | 32 | 57.646 |  | 0.78 | 0.76 | -3.91
| 12 | 819 | 28 | 9 | 2 | 12 | 14.889 | 11.397 | 99.132 | 7.8 |  | 2.627 | 1.37 | 49.72 | 51.09 | 102.14 | 456.82 | 0.74 | 337.693 | 23.98 | 0.263 | 31.89 | 68.037 | 122.605 | 53.41 | 2.95 | 20.1 | 20.08 | 1065.4 | 62.6 | 26.4 | 24.96 |  | 743 | 69.971 | 45.18 | 79.96 | 120.24 | 28.84 | 29.85 |  | 30.04 | 776.5 | -13 | 27.84 | 78 | 32 | 57.646 |  | 9.41 | 0.04 | 0
| 12 | 820 | 28 | 10 | 3 | 12 | 14.734 | 11.399 | 99.132 | 9.09 |  | 2.914 | 1.34 | 49.67 | 51.01 | 104.79 | 455.71 | 2.09 | 336.776 | 23.98 | 0.224 | 31.9 | 81.337 | 147.407 | 52.46 | 4.65 | 20.09 | 20.08 | 1731 | 62.64 | 25.63 | 24.96 |  | 743 | 69.947 | 45.19 | 79.94 | 120.27 | 28.84 | 29.86 |  | 30.1 | 1889.75 | 2 | 31.76 | 78 | 32 | 82.352 |  | 13.33 | 0.04 | 1.56
| 12 | 821 | 28 | 11 | 4 | 12 | 14.139 | 11.393 | 99.133 | 9.65 |  | 3.186 | 1.5 | 49.63 | 51.13 | 107.02 | 460.75 | 3.51 | 335.953 | 23.98 | 0.241 | 31.91 | 79.336 | 214.912 | 51.39 | 6.53 | 20.1 | 20.08 | 2471.4 | 62.6 | 25.22 | 24.94 |  | 743 | 69.934 | 45.18 | 79.95 | 120.12 | 28.86 | 29.89 |  | 30.16 | 2580.25 | 16.5 | 30.98 | 78 | 32 | 62.744 |  | 12.55 | 0.06 | 7.81
| 12 | 822 | 28 | 12 | 5 | 12 | 13.888 | 11.393 | 99.133 | 9.94 |  | 3.325 | 1.82 | 49.57 | 51.38 | 102.65 | 468.73 | 4.54 | 336.497 | 23.98 | 0.236 | 31.93 | 60.613 | 268.394 | 49.75 | 7.1 | 20.1 | 20.08 | 2718.4 | 62.51 | 24.94 | 24.94 |  | 743 | 69.957 | 45.2 | 79.82 | 120.25 | 28.88 | 29.92 |  | 30.21 | 2580.25 | 29 | 25.88 | 78 | 32 | 62.744 |  | 7.45 | 0.94 | 2.34
| 12 | 823 | 28 | 13 | 6 | 12 | 13.904 | 11.399 | 99.133 | 11.05 |  | 3.376 | 2.09 | 49.53 | 51.62 | 108.35 | 474.01 | 4.42 | 335.144 | 23.98 | 0.149 | 31.95 | 63.583 | 294.527 | 49.24 | 8.42 | 20.1 | 20.09 | 3211.1 | 62.2 | 25.03 | 24.92 |  | 743 | 69.958 | 45.19 | 79.8 | 119.74 | 28.9 | 29.96 |  | 30.27 | 3312.5 | 27.5 | 30.59 | 78 | 32 | 64.705 |  | 12.16 | 0.55 | 7.81
| 12 | 824 | 28 | 14 | 7 | 12 | 14.075 | 11.4 | 99.133 | 12.54 |  | 3.414 | 2.27 | 49.48 | 51.76 | 109.67 | 481.02 | 5.63 | 334.616 | 23.97 | 0.136 | 31.96 | 64.223 | 308.253 | 50.37 | 9.59 | 20.1 | 20.08 | 3642.8 | 61.79 | 25.14 | 24.91 |  | 743 | 69.981 | 45.19 | 79.74 | 119.79 | 28.92 | 29.99 |  | 30.31 | 3723.25 | 29 | 30.98 | 78 | 32 | 63.528 |  | 12.55 | 0.9 | -2.34
| 12 | 825 | 28 | 15 | 8 | 12 | 14.217 | 11.398 | 99.133 | 12.99 |  | 3.432 | 2.49 | 49.47 | 51.96 | 109.04 | 490.37 | 6.21 | 334.678 | 23.97 | 0.137 | 31.95 | 62.147 | 315.535 | 51.44 | 10.35 | 20.09 | 20.08 | 3937 | 61.15 | 25.12 | 24.91 |  | 743 | 70.014 | 45.18 | 80.05 | 119.89 | 28.94 | 30.02 |  | 30.34 | 3723.25 | 30 | 30.59 | 78 | 31 | 63.528 |  | 12.55 | 0.86 | -10.16
| 2 | 826 | 28 | 16 | 1 | 2 | 14.161 | 11.397 | 99.132 | 12.97 |  | 3.394 | 2.72 | 49.43 | 52.15 | 109.49 | 500.39 | 6.24 | 334.67 | 23.97 | 0.134 | 31.96 | 61.225 | 320.326 | 52.16 | 11.05 | 20.09 | 20.07 | 4220.8 | 60.36 | 24.99 | 24.9 |  | 743 | 70.038 | 45.18 | 80.12 | 120 | 28.97 | 30.05 |  | 30.36 | 4027.25 | 30.5 | 31.37 | 78 | 31 | 59.999 |  | 13.33 | 0.88 | -13.28
| 2 | 827 | 28 | 17 | 2 | 2 | 14.134 | 11.393 | 99.133 | 12.13 |  | 3.245 | 2.85 | 49.45 | 52.3 | 103.9 | 510.93 | 6.21 | 335.921 | 23.99 | 0.247 | 31.98 | 52.207 | 322.992 | 52.78 | 11.29 | 20.09 | 20.08 | 4320.7 | 59.68 | 24.96 | 24.91 |  | 743 | 70.075 | 45.18 | 80.17 | 120.09 | 29 | 30.07 |  | 30.38 | 4319.5 | 35.5 | 29.02 | 78 | 31 | 41.568 |  | 10.2 | 0.84 | -20.31
| 2 | 828 | 28 | 18 | 3 | 2 | 14.087 | 11.399 | 99.132 | 10.39 |  | 3.034 | 3.04 | 49.44 | 52.48 | 103.58 | 518.96 | 5.37 | 336.341 | 23.98 | 0.246 | 31.99 | 46.103 | 323.356 | 53.32 | 11.25 | 20.08 | 20.08 | 4297.3 | 59.35 | 25 | 24.91 |  | 743 | 70.148 | 45.16 | 80.21 | 120.04 | 29.02 | 30.07 |  | 30.38 | 4319.5 | 36.5 | 27.45 | 78 | 31 | 41.568 |  | 9.02 | 0.16 | -14.06
| 2 | 829 | 28 | 19 | 4 | 2 | 14.341 | 11.398 | 99.133 | 8.85 |  | 2.852 | 3.16 | 49.43 | 52.59 | 104.56 | 524.63 | 4.52 | 336.356 | 23.99 | 0.236 | 31.99 | 44.569 | 322.636 | 53.75 | 11.2 | 20.07 | 20.07 | 4287.8 | 59.31 | 24.93 | 24.9 |  | 743 | 70.185 | 45.15 | 79.97 | 120.37 | 29.03 | 30.08 |  | 30.38 | 4289.75 | 36 | 27.84 | 78 | 31 | 41.568 |  | 9.41 | 0.84 | -19.53
| 2 | 830 | 28 | 20 | 5 | 2 | 14.168 | 11.401 | 99.132 | 7.97 |  | 2.748 | 3.2 | 49.42 | 52.63 | 104.95 | 529.78 | 4.41 | 336.472 | 23.99 | 0.227 | 31.99 | 45.114 | 321.686 | 54.13 | 11.31 | 20.07 | 20.06 | 4309.7 | 59.37 | 25.06 | 24.89 |  | 743 | 70.19 | 45.14 | 79.93 | 120.28 | 29.05 | 30.09 |  | 30.36 | 4319.5 | 35.5 | 28.24 | 78 | 31 | 44.705 |  | 9.8 | 0.1 | -13.28
| 2 | 831 | 28 | 21 | 6 | 2 | 14.204 | 11.397 | 99.133 | 7.55 |  | 2.698 | 3.17 | 49.44 | 52.61 | 104.26 | 535.03 | 4.56 | 336.704 | 24 | 0.254 | 31.99 | 44.649 | 321.453 | 54.53 | 11.36 | 20.07 | 20.06 | 4320.1 | 59.43 | 25.12 | 24.88 |  | 743 | 70.221 | 45.13 | 79.79 | 119.87 | 29.06 | 30.08 |  | 30.34 | 4319.5 | 36 | 28.24 | 78 | 31 | 44.705 |  | 9.8 | 0.88 | -18.75
| 2 | 832 | 28 | 22 | 7 | 2 | 14.082 | 11.397 | 99.132 | 7.09 |  | 2.649 | 3.23 | 49.46 | 52.69 | 103.95 | 539.83 | 4.51 | 336.922 | 24.01 | 0.253 | 32.01 | 42.783 | 320.798 | 54.9 | 11.19 | 20.06 | 20.06 | 4288.5 | 59.53 | 24.91 | 24.89 |  | 743 | 70.26 | 45.13 | 80.21 | 120.22 | 29.08 | 30.06 |  | 30.31 | 4314.75 | 36.5 | 27.45 | 78 | 31 | 40.784 |  | 9.02 | 0.41 | -15.63
| 21 | 833 | 28 | 23 | 1 | 21 | 14.224 | 11.4 | 99.133 | 6.79 |  | 2.617 | 3.2 | 49.48 | 52.68 | 103.23 | 543.87 | 4.28 | 337.132 | 24.01 | 0.328 | 32.01 | 42.102 | 320.376 | 55.24 | 11.15 | 20.05 | 20.05 | 4270.7 | 59.62 | 24.94 | 24.87 |  | 743 | 70.263 | 45.12 | 80 | 120.31 | 29.09 | 30.04 |  | 30.27 | 4227.25 | 36 | 27.84 | 78 | 31 | 28.235 |  | 9.41 | 0.35 | -13.28
| 21 | 834 | 28 | 24 | 2 | 21 | 13.78 | 11.4 | 99.133 | 6.49 |  | 2.558 | 3.22 | 49.53 | 52.75 | 99.09 | 547.42 | 4.09 | 338.888 | 24.01 | 0.399 | 32.01 | 26.468 | 319.084 | 55.58 | 10.07 | 20.05 | 20.05 | 3897.2 | 59.71 | 24.66 | 24.85 |  | 743 | 70.269 | 45.12 | 80.24 | 120.17 | 29.09 | 30.01 |  | 30.24 | 4227.25 | 32 | 20.39 | 78 | 31 | 28.235 |  | 1.96 | 0.94 | -20.31
| 21 | 835 | 28 | 25 | 3 | 21 | 21.338 | 11.399 | 99.132 | 3.86 |  | 2.327 | 3.23 | 49.6 | 52.84 | 98.75 | 541.07 | 2.21 | 339.377 | 24.03 | 0.269 | 32.01 | 17.426 | 313.749 | 55.91 | 8.78 | 20.04 | 20.04 | 3384.7 | 59.82 | 24.77 | 24.83 |  | 743 | 70.279 | 45.11 | 80.09 | 120.28 | 29.09 | 29.99 |  | 30.21 | 3731.25 | 30.5 | 18.04 | 78 | 31 | 11.372 |  | 0 | 0.02 | 0
| 21 | 836 | 28 | 26 | 4 | 21 | 22.492 | 11.4 | 99.132 | 2.64 |  | 2.228 | 2.91 | 49.64 | 52.56 | 99 | 528.8 | 0.5 | 339.715 | 24.02 | 0.186 | 31.99 | 14.319 | 306.331 | 56.18 | 7.35 | 20.04 | 20.03 | 2831.9 | 59.86 | 24.79 | 24.82 |  | 743 | 70.245 | 45.1 | 80.35 | 119.87 | 29.08 | 29.96 |  | 30.17 | 2732.75 | 27.5 | 18.43 | 78 | 31 | 12.941 |  | 0 | 0 | 0
| 21 | 837 | 28 | 27 | 5 | 21 | 22.495 | 11.399 | 99.133 | 3.58 |  | 2.254 | 2.52 | 49.69 | 52.22 | 99.08 | 516.52 | 0.06 | 339.636 | 24.02 | 0.17 | 31.98 | 14.322 | 294.63 | 56.38 | 6.07 | 20.03 | 20.02 | 2343 | 59.97 | 24.75 | 24.8 |  | 743 | 70.202 | 45.1 | 80.16 | 120.05 | 29.06 | 29.93 |  | 30.13 | 2246 | 25.5 | 18.82 | 78 | 31 | 13.333 |  | 0.39 | 0 | 0
| 21 | 838 | 28 | 28 | 6 | 21 | 21.536 | 11.398 | 99.132 | 3.92 |  | 2.278 | 2.28 | 49.76 | 52.04 | 99.08 | 505.38 | 0.03 | 339.451 | 24.03 | 0.161 | 31.98 | 15.415 | 262.491 | 56.57 | 4.93 | 20.03 | 20.03 | 1905.7 | 60.35 | 24.69 | 24.8 |  | 743 | 70.189 | 45.09 | 79.95 | 120.14 | 29.02 | 29.89 |  | 30.11 | 1823.25 | 22 | 18.43 | 78 | 31 | 15.686 |  | 0.39 | 0.02 | 0
| 21 | 839 | 28 | 29 | 7 | 21 | 15.191 | 11.397 | 99.132 | 3.01 |  | 2.225 | 2.03 | 49.8 | 51.84 | 99.13 | 496.64 | 0.4 | 339.343 | 24.03 | 0.152 | 31.97 | 16.192 | 222.98 | 56.7 | 3.85 | 20.03 | 20.02 | 1495.1 | 60.89 | 24.59 | 24.79 |  | 743 | 70.188 | 45.09 | 79.86 | 119.91 | 28.99 | 29.87 |  | 30.1 | 1420.25 | 20 | 18.43 | 78 | 32 | 17.647 |  | 0 | 0.06 | 1.56
| 21 | 840 | 28 | 30 | 8 | 21 | 15.258 | 11.399 | 99.132 | 1.66 |  | 2.131 | 1.93 | 49.83 | 51.76 | 99.41 | 489.19 | 0.54 | 339.318 | 24.05 | 0.178 | 31.96 | 18.676 | 179.746 | 56.74 | 2.91 | 20.02 | 20.02 | 1138 | 61.37 | 24.45 | 24.78 |  | 743 | 70.147 | 45.09 | 79.92 | 120.07 | 28.96 | 29.84 |  | 30.09 | 1072.5 | 19 | 18.43 | 78 | 32 | 19.215 |  | 0.39 | 0 | 3.91
| 1 | 841 | 29 | 1 | 1 | 1 | 14.657 | 11.399 | 99.132 | 1.72 |  | 2.072 | 1.84 | 49.85 | 51.69 | 99.3 | 483.36 | 0.52 | 339.202 | 24.04 | 0.161 | 31.94 | 22.141 | 142.137 | 56.72 | 2.25 | 20 | 20 | 873.4 | 61.73 | 24.63 | 24.77 |  | 743 | 70.129 | 45.09 | 80.05 | 119.87 | 28.94 | 29.82 |  | 30.08 | 845.25 | 16.5 | 18.04 | 78 | 32 | 27.058 |  | 0 | 0.1 | 7.03
| 1 | 842 | 29 | 2 | 2 | 1 | 14.004 | 11.398 | 99.133 | 3.83 |  | 2.135 | 1.72 | 49.84 | 51.56 | 99.36 | 478.6 | 0.49 | 339.169 | 24.04 | 0.131 | 31.94 | 30.097 | 122.065 | 56.61 | 2.1 | 20 | 20 | 796.2 | 61.97 | 25.15 | 24.78 |  | 743 | 70.081 | 45.1 | 80.15 | 119.85 | 28.91 | 29.8 |  | 30.06 | 796.75 | 17.5 | 19.22 | 78 | 32 | 36.862 |  | 0.78 | 0.92 | 0.78
| 1 | 843 | 29 | 3 | 3 | 1 | 14.411 | 11.4 | 99.133 | 5.32 |  | 2.26 | 1.64 | 49.85 | 51.48 | 99.41 | 474.88 | 0.59 | 339.167 | 24.04 | 0.14 | 31.93 | 35.299 | 116.254 | 56.5 | 2.15 | 20 | 20 | 813.4 | 62.16 | 25.2 | 24.82 |  | 743 | 70.072 | 45.1 | 79.86 | 120.1 | 28.9 | 29.8 |  | 30.04 | 817.75 | 15 | 19.61 | 78 | 32 | 38.039 |  | 1.18 | 0.8 | -2.34
| 1 | 844 | 29 | 4 | 4 | 1 | 14.619 | 11.397 | 99.132 | 5.67 |  | 2.395 | 1.57 | 49.84 | 51.4 | 99.44 | 471.46 | 0.73 | 339.138 | 24.03 | 0.147 | 31.91 | 37.415 | 115.877 | 56.28 | 2.22 | 19.99 | 19.99 | 845.9 | 62.32 | 25.11 | 24.81 |  | 743 | 70.043 | 45.09 | 80.01 | 119.85 | 28.88 | 29.78 |  | 30.03 | 854.5 | 15.5 | 19.61 | 78 | 32 | 37.646 |  | 1.18 | 0.18 | 3.13
| 1 | 845 | 29 | 5 | 5 | 1 | 14.328 | 11.392 | 99.133 | 5.52 |  | 2.448 | 1.47 | 49.85 | 51.32 | 99.4 | 468.28 | 0.83 | 339.029 | 24.03 | 0.177 | 31.9 | 36.358 | 118.512 | 55.91 | 2.24 | 19.99 | 19.98 | 856.6 | 62.47 | 24.94 | 24.81 |  | 743 | 70.032 | 45.09 | 80.03 | 119.6 | 28.88 | 29.77 |  | 30.02 | 853 | 17.5 | 19.61 | 78 | 32 | 33.725 |  | 1.18 | 0.1 | 6.25
| 1 | 846 | 29 | 6 | 6 | 1 | 14.159 | 11.392 | 99.132 | 5.41 |  | 2.453 | 1.47 | 49.85 | 51.32 | 99.39 | 468.28 | 0.83 | 338.911 | 24.03 | 0.196 | 31.9 | 35.325 | 118.498 | 55.91 | 2.18 | 19.99 | 19.98 | 835 | 62.47 | 24.91 | 24.81 |  | 743 | 70.021 | 45.09 | 80.08 | 119.98 | 28.87 | 29.76 |  | 30.03 | 832.75 | 17.5 | 19.22 | 78 | 32 | 34.117 |  | 1.18 | 0.9 | 0.78
| 1 | 847 | 29 | 7 | 7 | 1 | 14.382 | 11.391 | 99.132 | 5.56 |  | 2.437 | 1.46 | 49.81 | 51.28 | 99.38 | 465.35 | 0.78 | 338.798 | 24.02 | 0.212 | 31.89 | 35.392 | 118.047 | 55.46 | 2.14 | 20 | 19.98 | 817.7 | 62.59 | 24.99 | 24.82 |  | 743 | 69.985 | 45.1 | 80.04 | 120.02 | 28.87 | 29.75 |  | 30.05 | 815.5 | 16.5 | 19.22 | 78 | 32 | 34.901 |  | 1.18 | 0.8 | -1.56
| 12 | 848 | 29 | 8 | 1 | 12 | 14.513 | 11.391 | 99.132 | 5.9 |  | 2.451 | 1.47 | 49.77 | 51.24 | 99.4 | 462.48 | 0.73 | 338.66 | 24.02 | 0.196 | 31.88 | 36.975 | 117.904 | 54.83 | 2.13 | 19.98 | 19.98 | 812.4 | 62.64 | 25.08 | 24.85 |  | 743 | 69.976 | 45.08 | 80.01 | 120.29 | 28.86 | 29.73 |  | 30.07 | 815.5 | 16 | 19.22 | 78 | 32 | 34.901 |  | 1.18 | 0.1 | 3.13
| 12 | 849 | 29 | 9 | 2 | 12 | 15.474 | 11.393 | 99.132 | 6.5 |  | 2.611 | 1.44 | 49.73 | 51.17 | 102.58 | 459.6 | 0.93 | 337.661 | 24.01 | 0.248 | 31.87 | 67.276 | 124.293 | 54 | 3.07 | 19.98 | 19.97 | 1139.6 | 62.6 | 25.72 | 24.84 |  | 743 | 69.98 | 45.09 | 79.89 | 120.29 | 28.85 | 29.71 |  | 30.1 | 1235.75 | -9 | 27.06 | 78 | 32 | 90.979 |  | 9.02 | 0.04 | 0
| 12 | 850 | 29 | 10 | 3 | 12 | 14.829 | 11.389 | 99.132 | 8.01 |  | 2.912 | 1.4 | 49.67 | 51.07 | 104.9 | 456.93 | 2.1 | 336.56 | 24.01 | 0.211 | 31.87 | 80.78 | 150.044 | 53.14 | 4.65 | 19.98 | 19.97 | 1730.2 | 62.53 | 25.66 | 24.84 |  | 743 | 69.93 | 45.1 | 79.93 | 120.04 | 28.85 | 29.7 |  | 30.15 | 1894.5 | 2 | 30.98 | 78 | 32 | 83.92 |  | 12.55 | 0.04 | 1.56
| 12 | 851 | 29 | 11 | 4 | 12 | 14.278 | 11.388 | 99.132 | 9.07 |  | 3.154 | 1.43 | 49.62 | 51.05 | 104.08 | 459.56 | 3.37 | 336.77 | 24 | 0.236 | 31.88 | 73.233 | 209.847 | 52.11 | 6.03 | 19.97 | 19.96 | 2298.9 | 62.42 | 25.03 | 24.82 |  | 743 | 69.947 | 45.09 | 79.78 | 120.32 | 28.86 | 29.7 |  | 30.21 | 1894.5 | 23 | 27.84 | 78 | 32 | 83.92 |  | 9.41 | 0.37 | 7.81
| 12 | 852 | 29 | 12 | 5 | 12 | 13.992 | 11.391 | 99.132 | 9.47 |  | 3.346 | 1.71 | 49.56 | 51.28 | 105.27 | 466.22 | 4.22 | 336.065 | 24 | 0.222 | 31.92 | 66.004 | 267.272 | 50.72 | 7.39 | 19.97 | 19.95 | 2813.4 | 62.3 | 25.07 | 24.8 |  | 743 | 69.929 | 45.1 | 79.8 | 120.38 | 28.89 | 29.72 |  | 30.26 | 2897.5 | 26 | 28.63 | 78 | 32 | 58.823 |  | 10.59 | 0.9 | 6.25
| 12 | 853 | 29 | 13 | 6 | 12 | 14.137 | 11.39 | 99.132 | 11.14 |  | 3.391 | 2.01 | 49.52 | 51.53 | 105.62 | 472.31 | 4.87 | 335.865 | 24 | 0.197 | 31.93 | 60.335 | 294.486 | 49.37 | 8.31 | 19.98 | 19.96 | 3167.7 | 62.09 | 25.05 | 24.78 |  | 743 | 69.95 | 45.1 | 80.15 | 120.21 | 28.91 | 29.77 |  | 30.3 | 3235 | 29 | 28.63 | 78 | 32 | 55.685 |  | 10.59 | 0.88 | 0
| 12 | 854 | 29 | 14 | 7 | 12 | 13.941 | 11.391 | 99.132 | 11.95 |  | 3.379 | 2.14 | 49.51 | 51.66 | 109.09 | 478.65 | 5.13 | 335.021 | 24 | 0.141 | 31.94 | 62.112 | 306.705 | 49.92 | 9.24 | 19.97 | 19.96 | 3522.2 | 61.74 | 25.05 | 24.78 |  | 743 | 69.96 | 45.12 | 79.91 | 119.99 | 28.93 | 29.81 |  | 30.33 | 3235 | 29 | 30.98 | 78 | 31 | 55.685 |  | 12.94 | 0.08 | 1.56
| 12 | 855 | 29 | 15 | 8 | 12 | 14.271 | 11.391 | 99.132 | 12.54 |  | 3.411 | 2.36 | 49.48 | 51.85 | 110.4 | 486.14 | 5.74 | 334.685 | 24 | 0.137 | 31.95 | 62.884 | 314.757 | 51.09 | 10.27 | 19.97 | 19.96 | 3922.5 | 61.21 | 25 | 24.83 |  | 743 | 70.004 | 45.12 | 80.19 | 119.93 | 28.96 | 29.84 |  | 30.36 | 3989 | 29.5 | 31.37 | 78 | 31 | 61.175 |  | 12.94 | 0.86 | -9.38
| 2 | 856 | 29 | 16 | 1 | 2 | 14.218 | 11.388 | 99.132 | 12.84 |  | 3.393 | 2.53 | 49.45 | 51.98 | 109.11 | 495.62 | 6.17 | 334.624 | 24 | 0.177 | 31.98 | 60.612 | 319.857 | 51.92 | 10.98 | 19.96 | 19.95 | 4195.5 | 60.58 | 24.98 | 24.91 |  | 743 | 70.032 | 45.1 | 80.13 | 119.91 | 28.98 | 29.88 |  | 30.39 | 4232 | 30.5 | 30.98 | 78 | 31 | 52.548 |  | 12.55 | 0.86 | -14.06
| 2 | 857 | 29 | 17 | 2 | 2 | 14.211 | 11.384 | 99.131 | 12.16 |  | 3.261 | 2.81 | 49.43 | 52.24 | 104.93 | 505.95 | 6.19 | 335.725 | 24.01 | 0.236 | 32 | 52.487 | 322.267 | 52.56 | 11.14 | 19.96 | 19.95 | 4272.8 | 59.95 | 24.9 | 25 |  | 743 | 70.04 | 45.09 | 80.05 | 120.2 | 29.01 | 29.9 |  | 30.43 | 4232 | 35 | 28.63 | 78 | 31 | 52.548 |  | 10.2 | 0.88 | -17.97
| 2 | 858 | 29 | 18 | 3 | 2 | 14.107 | 11.388 | 99.132 | 10.42 |  | 3.037 | 3.01 | 49.41 | 52.42 | 104.59 | 515.05 | 5.26 | 336.032 | 24 | 0.234 | 32 | 47.189 | 322.841 | 53.1 | 11.24 | 19.96 | 19.95 | 4283.5 | 59.45 | 25.06 | 25.01 |  | 743 | 70.09 | 45.08 | 80.04 | 119.76 | 29.03 | 29.92 |  | 30.47 | 4285 | 36 | 27.84 | 78 | 31 | 43.529 |  | 9.41 | 0.8 | -20.31
| 2 | 859 | 29 | 19 | 4 | 2 | 14.199 | 11.387 | 99.132 | 8.94 |  | 2.871 | 3.08 | 49.4 | 52.49 | 104.56 | 521.54 | 4.68 | 336.3 | 24.01 | 0.237 | 31.99 | 45.325 | 322.543 | 53.6 | 11.16 | 19.95 | 19.94 | 4288.7 | 59.25 | 24.85 | 25.05 |  | 743 | 70.15 | 45.06 | 80.05 | 120.05 | 29.05 | 29.93 |  | 30.49 | 4295.25 | 36 | 27.84 | 78 | 31 | 43.529 |  | 9.41 | 0.12 | -14.06
| 2 | 860 | 29 | 20 | 5 | 2 | 14.263 | 11.384 | 99.132 | 8.13 |  | 2.771 | 3.17 | 49.42 | 52.59 | 104.62 | 527.13 | 4.55 | 336.276 | 24.02 | 0.234 | 32.01 | 44.708 | 321.896 | 54 | 11.27 | 19.95 | 19.94 | 4294.2 | 59.2 | 25.05 | 25.1 |  | 743 | 70.18 | 45.05 | 80.31 | 119.77 | 29.07 | 29.94 |  | 30.47 | 4295.25 | 36 | 27.84 | 78 | 31 | 43.529 |  | 9.41 | 0.88 | -19.53
| 2 | 861 | 29 | 21 | 6 | 2 | 14.045 | 11.382 | 99.132 | 7.5 |  | 2.708 | 3.15 | 49.43 | 52.57 | 104.42 | 532.33 | 4.48 | 336.361 | 24.02 | 0.24 | 32.03 | 44.304 | 321.164 | 54.32 | 11.24 | 19.93 | 19.94 | 4300.3 | 59.29 | 24.96 | 25.1 |  | 743 | 70.214 | 45.03 | 80.05 | 120.15 | 29.09 | 29.94 |  | 30.41 | 4295.25 | 36 | 27.84 | 78 | 31 | 41.96 |  | 9.41 | 0.14 | -14.84
| 2 | 862 | 29 | 22 | 7 | 2 | 14.22 | 11.381 | 99.132 | 7.11 |  | 2.668 | 3.16 | 49.44 | 52.6 | 104.28 | 537.21 | 4.42 | 336.397 | 24.01 | 0.245 | 32.03 | 43.524 | 320.96 | 54.7 | 11.21 | 19.93 | 19.92 | 4286.9 | 59.42 | 24.97 | 25.07 |  | 743 | 70.235 | 45 | 80.02 | 119.87 | 29.09 | 29.93 |  | 30.35 | 4289.75 | 36.5 | 27.45 | 78 | 31 | 42.352 |  | 9.41 | 0.72 | -13.28
| 21 | 863 | 29 | 23 | 1 | 21 | 14.362 | 11.38 | 99.131 | 6.94 |  | 2.654 | 3.25 | 49.48 | 52.74 | 104.45 | 541.66 | 4.38 | 336.368 | 24.03 | 0.287 | 32.03 | 43.473 | 320.462 | 55.04 | 11.2 | 19.93 | 19.93 | 4283.7 | 59.56 | 24.98 | 25.05 |  | 743 | 70.28 | 45 | 80.11 | 119.93 | 29.1 | 29.91 |  | 30.3 | 4289.75 | 35.5 | 27.45 | 78 | 31 | 42.352 |  | 9.41 | 0.84 | -19.53
| 21 | 864 | 29 | 24 | 2 | 21 | 13.617 | 11.378 | 99.132 | 6.62 |  | 2.575 | 3.3 | 49.51 | 52.81 | 99.08 | 545.77 | 4.22 | 338.17 | 24.03 | 0.396 | 32.03 | 26.508 | 318.941 | 55.36 | 10.1 | 19.92 | 19.92 | 3913.7 | 59.72 | 24.63 | 25.03 |  | 743 | 70.302 | 44.99 | 80.01 | 120.09 | 29.11 | 29.89 |  | 30.27 | 4241.25 | 32 | 20.39 | 78 | 31 | 28.627 |  | 1.96 | 0.96 | -20.31
| 21 | 865 | 29 | 25 | 3 | 21 | 22.473 | 11.381 | 99.131 | 4.14 |  | 2.357 | 3.19 | 49.55 | 52.74 | 98.74 | 545.31 | 2.07 | 338.73 | 24.04 | 0.285 | 32.05 | 17.351 | 313.615 | 55.68 | 8.71 | 19.92 | 19.92 | 3348.9 | 59.84 | 24.82 | 25.02 |  | 743 | 70.286 | 44.98 | 80.09 | 119.87 | 29.11 | 29.87 |  | 30.24 | 3249 | 30.5 | 18.43 | 78 | 31 | 11.372 |  | 0 | 0.02 | 0
| 21 | 866 | 29 | 26 | 4 | 21 | 22.493 | 11.381 | 99.132 | 2.47 |  | 2.264 | 3.02 | 49.62 | 52.64 | 99.03 | 534.42 | 0.56 | 338.946 | 24.04 | 0.187 | 32.06 | 14.906 | 306.873 | 55.99 | 7.51 | 19.92 | 19.92 | 2896.3 | 59.91 | 24.78 | 25.01 |  | 743 | 70.261 | 44.96 | 79.85 | 120.03 | 29.1 | 29.86 |  | 30.2 | 3249 | 27.5 | 18.82 | 78 | 31 | 11.372 |  | 0.39 | 0 | 0
| 21 | 867 | 29 | 27 | 5 | 21 | 22.495 | 11.381 | 99.132 | 3.6 |  | 2.305 | 2.71 | 49.68 | 52.38 | 99.14 | 521.94 | 0.07 | 339.056 | 24.04 | 0.146 | 32.05 | 14.593 | 295.761 | 56.25 | 6.23 | 19.91 | 19.91 | 2405.3 | 59.98 | 24.72 | 24.98 |  | 743 | 70.236 | 44.95 | 80.01 | 120.42 | 29.08 | 29.83 |  | 30.15 | 2744.5 | 25.5 | 18.04 | 78 | 31 | 12.941 |  | 0 | 0 | 0
| 21 | 868 | 29 | 28 | 6 | 21 | 22.187 | 11.382 | 99.131 | 4.59 |  | 2.305 | 2.4 | 49.75 | 52.15 | 98.88 | 510.16 | 0.01 | 338.911 | 24.04 | 0.168 | 32.04 | 14.967 | 265.523 | 56.45 | 4.95 | 19.91 | 19.9 | 1914.1 | 60.15 | 24.7 | 24.96 |  | 743 | 70.202 | 44.94 | 79.89 | 120.39 | 29.05 | 29.8 |  | 30.12 | 1833.5 | 22.5 | 18.43 | 78 | 31 | 14.51 |  | 0 | 0.02 | 0
| 21 | 869 | 29 | 29 | 7 | 21 | 14.926 | 11.378 | 99.131 | 3.21 |  | 2.261 | 2.12 | 49.79 | 51.91 | 99.34 | 500.15 | 0.29 | 338.795 | 24.05 | 0.163 | 32.02 | 16.67 | 227.003 | 56.6 | 4 | 19.9 | 19.9 | 1551.1 | 60.63 | 24.61 | 24.94 |  | 743 | 70.205 | 44.94 | 79.85 | 120.29 | 29.01 | 29.79 |  | 30.1 | 1833.5 | 20.5 | 18.82 | 78 | 32 | 14.51 |  | 0.39 | 0.47 | -2.34
| 21 | 870 | 29 | 30 | 8 | 21 | 15.163 | 11.383 | 99.131 | 1.72 |  | 2.148 | 1.97 | 49.82 | 51.79 | 99.68 | 492.37 | 0.52 | 338.737 | 24.04 | 0.153 | 32 | 18.684 | 182.487 | 56.69 | 3.03 | 19.9 | 19.9 | 1179.7 | 61.15 | 24.51 | 24.93 |  | 743 | 70.142 | 44.93 | 79.97 | 120.1 | 28.98 | 29.76 |  | 30.07 | 1436.5 | 19 | 18.04 | 78 | 32 | 16.862 |  | 0 | 0.04 | 4.69
| 1 | 871 | 30 | 1 | 1 | 1 | 14.43 | 11.379 | 99.132 | 1.68 |  | 2.08 | 1.87 | 49.84 | 51.71 | 99.25 | 485.78 | 0.48 | 338.835 | 24.05 | 0.182 | 31.99 | 21.542 | 144.73 | 56.71 | 2.32 | 19.89 | 19.89 | 902.8 | 61.56 | 24.52 | 24.92 |  | 743 | 70.119 | 44.94 | 79.96 | 120.09 | 28.95 | 29.75 |  | 30.05 | 859.25 | 17.5 | 18.43 | 78 | 32 | 23.529 |  | 0 | 0.12 | 7.03
| 1 | 872 | 30 | 2 | 2 | 1 | 13.953 | 11.376 | 99.131 | 3.33 |  | 2.068 | 1.76 | 49.86 | 51.63 | 99.27 | 480.79 | 0.51 | 338.824 | 24.04 | 0.154 | 31.98 | 25.277 | 124.499 | 56.64 | 1.89 | 19.9 | 19.89 | 732.2 | 61.82 | 24.67 | 24.9 |  | 743 | 70.082 | 44.94 | 80.08 | 119.86 | 28.93 | 29.74 |  | 30.03 | 859.25 | 15.5 | 18.43 | 78 | 32 | 23.529 |  | 0 | 0.92 | 0.78
| 1 | 873 | 30 | 3 | 3 | 1 | 14.192 | 11.375 | 99.132 | 6.3 |  | 2.171 | 1.65 | 49.87 | 51.52 | 99.51 | 476.36 | 0.53 | 338.744 | 24.05 | 0.144 | 31.98 | 33.534 | 113.956 | 56.56 | 1.86 | 19.9 | 19.89 | 702.6 | 62 | 25.22 | 24.89 |  | 743 | 70.059 | 44.96 | 80.05 | 120.31 | 28.91 | 29.73 |  | 30.02 | 713.25 | 15 | 19.22 | 78 | 32 | 32.941 |  | 1.18 | 0.88 | -1.56
| 1 | 874 | 30 | 4 | 4 | 1 | 14.753 | 11.371 | 99.131 | 7.78 |  | 2.329 | 1.54 | 49.87 | 51.41 | 99.38 | 472.56 | 0.53 | 338.696 | 24.03 | 0.159 | 31.95 | 38.103 | 111.508 | 56.39 | 1.99 | 19.89 | 19.89 | 751.7 | 62.13 | 25.24 | 24.88 |  | 743 | 70.025 | 44.95 | 79.97 | 119.83 | 28.9 | 29.73 |  | 30.02 | 761.5 | 14 | 19.61 | 78 | 32 | 38.823 |  | 1.18 | 0.35 | 2.34
| 1 | 875 | 30 | 5 | 5 | 1 | 14.357 | 11.372 | 99.132 | 7.89 |  | 2.435 | 1.49 | 49.84 | 51.33 | 99.36 | 468.92 | 0.67 | 338.629 | 24.02 | 0.174 | 31.94 | 38.506 | 113.549 | 56.18 | 2.08 | 19.89 | 19.88 | 793.4 | 62.21 | 25.05 | 24.86 |  | 743 | 70.026 | 44.96 | 79.86 | 119.69 | 28.88 | 29.73 |  | 30.02 | 798.25 | 15 | 19.61 | 78 | 32 | 36.862 |  | 1.18 | 0.1 | 5.47
| 1 | 876 | 30 | 6 | 6 | 1 | 14.227 | 11.376 | 99.132 | 7.35 |  | 2.461 | 1.47 | 49.84 | 51.31 | 99.35 | 465.59 | 0.78 | 338.759 | 24.02 | 0.199 | 31.93 | 37.142 | 116.358 | 55.84 | 2.11 | 19.89 | 19.88 | 806.1 | 62.28 | 25.01 | 24.84 |  | 743 | 69.994 | 44.96 | 79.86 | 119.68 | 28.87 | 29.78 |  | 30.03 | 801.5 | 15.5 | 19.61 | 78 | 32 | 33.725 |  | 1.18 | 0.86 | 0.78
| 1 | 877 | 30 | 7 | 7 | 1 | 14.299 | 11.376 | 99.131 | 7.15 |  | 2.457 | 1.42 | 49.8 | 51.22 | 99.3 | 462.43 | 0.78 | 338.807 | 24 | 0.213 | 31.92 | 35.682 | 117.346 | 55.27 | 2.02 | 19.89 | 19.88 | 779.5 | 62.34 | 24.79 | 24.82 |  | 743 | 69.982 | 44.96 | 80.12 | 119.87 | 28.86 | 29.83 |  | 30.04 | 775 | 16.5 | 19.22 | 78 | 32 | 34.117 |  | 0.78 | 0.82 | -1.56
| 12 | 878 | 30 | 8 | 1 | 12 | 14.514 | 11.377 | 99.131 | 7.5 |  | 2.444 | 1.39 | 49.79 | 51.19 | 99.37 | 459.46 | 0.7 | 338.734 | 24.01 | 0.203 | 31.91 | 37.042 | 119.164 | 54.37 | 2.01 | 19.9 | 19.89 | 765.9 | 62.41 | 25.03 | 24.8 |  | 743 | 69.976 | 44.98 | 79.89 | 120.14 | 28.86 | 29.87 |  | 30.06 | 793.75 | 16 | 19.22 | 78 | 32 | 49.019 |  | 0.78 | 0.2 | 3.13
| 12 | 879 | 30 | 9 | 2 | 12 | 15.083 | 11.376 | 99.131 | 7.68 |  | 2.614 | 1.44 | 49.69 | 51.13 | 102.44 | 456.59 | 0.85 | 337.768 | 23.99 | 0.268 | 31.91 | 69.407 | 123.803 | 53.4 | 3.01 | 19.9 | 19.88 | 1105.1 | 62.46 | 26.01 | 24.79 |  | 743 | 69.948 | 44.98 | 79.86 | 120.41 | 28.85 | 29.89 |  | 30.09 | 1202.25 | -11.5 | 27.45 | 78 | 32 | 91.371 |  | 9.02 | 0.04 | 0
| 12 | 880 | 30 | 10 | 3 | 12 | 14.751 | 11.379 | 99.132 | 8.78 |  | 2.882 | 1.42 | 49.62 | 51.04 | 104.86 | 455.81 | 2.08 | 336.749 | 23.99 | 0.224 | 31.91 | 80.982 | 145.295 | 52.42 | 4.64 | 19.9 | 19.88 | 1722.5 | 62.5 | 25.72 | 24.78 |  | 743 | 69.924 | 44.98 | 80 | 120.24 | 28.85 | 29.91 |  | 30.13 | 1882.75 | 1 | 31.37 | 78 | 32 | 82.352 |  | 13.33 | 0.04 | 1.56
| 12 | 881 | 30 | 11 | 4 | 12 | 14.134 | 11.376 | 99.131 | 9.57 |  | 3.172 | 1.52 | 49.56 | 51.08 | 107.16 | 460.99 | 3.44 | 336.025 | 23.99 | 0.234 | 31.92 | 79.446 | 210.828 | 51.26 | 6.52 | 19.9 | 19.88 | 2462.4 | 62.54 | 25.3 | 24.76 |  | 743 | 69.914 | 44.99 | 80.06 | 119.98 | 28.87 | 29.94 |  | 30.18 | 2571.75 | 17 | 31.37 | 78 | 32 | 65.881 |  | 12.94 | 0.08 | 7.81
| 12 | 882 | 30 | 12 | 5 | 12 | 14.11 | 11.372 | 99.131 | 10.02 |  | 3.368 | 1.79 | 49.52 | 51.32 | 103.33 | 469.28 | 4.58 | 336.32 | 23.98 | 0.26 | 31.93 | 62.031 | 269.947 | 49.59 | 7.33 | 19.9 | 19.88 | 2796 | 62.42 | 25.04 | 24.75 |  | 743 | 69.938 | 45 | 79.86 | 119.88 | 28.89 | 29.96 |  | 30.23 | 2853 | 28 | 27.06 | 78 | 32 | 50.98 |  | 8.63 | 0.92 | 2.34
| 12 | 883 | 30 | 13 | 6 | 12 | 13.951 | 11.372 | 99.132 | 10.94 |  | 3.392 | 2.13 | 49.49 | 51.62 | 108.71 | 475.11 | 4.27 | 335.246 | 23.99 | 0.143 | 31.97 | 63.012 | 293.816 | 49.24 | 8.45 | 19.91 | 19.89 | 3202.7 | 62.12 | 25.18 | 24.74 |  | 743 | 69.939 | 45 | 79.9 | 120.08 | 28.91 | 30 |  | 30.27 | 3306.25 | 27.5 | 29.8 | 78 | 32 | 65.097 |  | 11.37 | 0.06 | 4.69
| 12 | 884 | 30 | 14 | 7 | 12 | 14.139 | 11.372 | 99.131 | 12.38 |  | 3.432 | 2.29 | 49.45 | 51.74 | 110.03 | 482.15 | 5.09 | 334.849 | 23.98 | 0.127 | 31.98 | 64.292 | 307.843 | 50.39 | 9.54 | 19.91 | 19.89 | 3640.1 | 61.59 | 25.02 | 24.72 |  | 743 | 69.926 | 45 | 79.82 | 119.81 | 28.93 | 30.02 |  | 30.3 | 3719.5 | 28.5 | 30.98 | 78 | 32 | 63.92 |  | 12.55 | 0.88 | -3.91
| 12 | 885 | 30 | 15 | 8 | 12 | 14.301 | 11.375 | 99.131 | 13.01 |  | 3.449 | 2.5 | 49.42 | 51.92 | 109.4 | 491.7 | 5.97 | 334.821 | 23.98 | 0.127 | 32 | 62.21 | 316.075 | 51.47 | 10.39 | 19.93 | 19.9 | 3968.1 | 60.9 | 24.99 | 24.72 |  | 743 | 69.95 | 45.01 | 80.07 | 119.95 | 28.95 | 30.05 |  | 30.32 | 4032 | 30 | 30.98 | 78 | 31 | 60.391 |  | 12.55 | 0.84 | -10.94
| 2 | 886 | 30 | 16 | 1 | 2 | 14.164 | 11.371 | 99.131 | 13.1 |  | 3.406 | 2.7 | 49.4 | 52.1 | 109.86 | 501.84 | 6.11 | 334.908 | 23.98 | 0.135 | 32 | 61.355 | 320.352 | 52.18 | 11.08 | 19.91 | 19.9 | 4226.5 | 60.09 | 25.03 | 24.7 |  | 743 | 69.994 | 45.02 | 80.02 | 120.35 | 28.98 | 30.07 |  | 30.35 | 4032 | 30.5 | 31.37 | 78 | 31 | 60.391 |  | 13.33 | 0.86 | -13.28
| 2 | 887 | 30 | 17 | 2 | 2 | 14.162 | 11.367 | 99.131 | 12.29 |  | 3.253 | 2.93 | 49.37 | 52.3 | 104.38 | 512.32 | 6.19 | 335.862 | 23.98 | 0.247 | 32.01 | 52.239 | 323.089 | 52.77 | 11.27 | 19.92 | 19.9 | 4324.4 | 59.51 | 24.88 | 24.69 |  | 743 | 70.018 | 45 | 79.98 | 120.04 | 29.01 | 30.09 |  | 30.37 | 4325 | 35.5 | 28.63 | 78 | 31 | 41.568 |  | 10.2 | 0.84 | -20.31
| 2 | 888 | 30 | 18 | 3 | 2 | 14.066 | 11.363 | 99.131 | 10.34 |  | 3.018 | 3.11 | 49.38 | 52.48 | 103.95 | 520.01 | 5.26 | 336.269 | 23.99 | 0.249 | 32.04 | 45.757 | 323.644 | 53.32 | 11.26 | 19.92 | 19.91 | 4298.7 | 59.23 | 25.01 | 24.67 |  | 743 | 70.082 | 45.02 | 80.14 | 120.23 | 29.04 | 30.1 |  | 30.39 | 4295.25 | 36.5 | 27.45 | 78 | 31 | 41.568 |  | 9.02 | 0.2 | -14.84
| 2 | 889 | 30 | 19 | 4 | 2 | 14.281 | 11.364 | 99.131 | 8.88 |  | 2.85 | 3.25 | 49.37 | 52.62 | 104.25 | 525.61 | 4.52 | 336.194 | 23.99 | 0.235 | 32.05 | 44.092 | 322.809 | 53.76 | 11.2 | 19.92 | 19.9 | 4281.5 | 59.18 | 24.98 | 24.66 |  | 743 | 70.108 | 45 | 80.18 | 120.39 | 29.05 | 30.1 |  | 30.4 | 4295.25 | 36 | 27.45 | 78 | 31 | 41.568 |  | 9.02 | 0.88 | -18.75
| 2 | 890 | 30 | 20 | 5 | 2 | 14.085 | 11.362 | 99.131 | 8 |  | 2.745 | 3.24 | 49.35 | 52.59 | 105.13 | 530.69 | 4.35 | 336.128 | 23.99 | 0.219 | 32.05 | 45.078 | 322.027 | 54.13 | 11.25 | 19.93 | 19.91 | 4305.1 | 59.26 | 24.96 | 24.66 |  | 743 | 70.151 | 45 | 80.2 | 119.91 | 29.07 | 30.1 |  | 30.38 | 4314.75 | 35.5 | 28.24 | 78 | 31 | 45.489 |  | 9.8 | 0.12 | -14.06
| 2 | 891 | 30 | 21 | 6 | 2 | 14.194 | 11.361 | 99.131 | 7.55 |  | 2.696 | 3.18 | 49.36 | 52.54 | 104.47 | 535.83 | 4.54 | 336.3 | 24 | 0.243 | 32.04 | 44.958 | 321.793 | 54.53 | 11.33 | 19.92 | 19.9 | 4323.8 | 59.4 | 25.02 | 24.64 |  | 743 | 70.206 | 44.98 | 80.13 | 119.66 | 29.08 | 30.09 |  | 30.35 | 4325 | 36 | 28.24 | 78 | 31 | 41.96 |  | 9.8 | 0.88 | -18.75
| 2 | 892 | 30 | 22 | 7 | 2 | 14.219 | 11.359 | 99.132 | 7.18 |  | 2.653 | 3.2 | 49.38 | 52.59 | 104.11 | 540.7 | 4.58 | 336.455 | 24.01 | 0.248 | 32.05 | 43.323 | 321.38 | 54.9 | 11.29 | 19.93 | 19.91 | 4301.8 | 59.58 | 25.06 | 24.65 |  | 743 | 70.246 | 44.99 | 80.1 | 119.64 | 29.09 | 30.09 |  | 30.3 | 4325 | 36.5 | 27.45 | 78 | 31 | 41.96 |  | 9.02 | 0.82 | -20.31
| 21 | 893 | 30 | 23 | 1 | 21 | 14.224 | 11.359 | 99.132 | 6.88 |  | 2.624 | 3.24 | 49.43 | 52.66 | 102.84 | 544.82 | 4.36 | 336.76 | 24.01 | 0.338 | 32.06 | 41.296 | 320.686 | 55.24 | 11.14 | 19.93 | 19.92 | 4266.5 | 59.71 | 24.92 | 24.64 |  | 743 | 70.257 | 44.98 | 80.21 | 119.99 | 29.1 | 30.06 |  | 30.25 | 4217.75 | 36.5 | 27.45 | 78 | 31 | 29.019 |  | 9.02 | 0.23 | -14.06
| 21 | 894 | 30 | 24 | 2 | 21 | 13.927 | 11.358 | 99.132 | 6.47 |  | 2.55 | 3.24 | 49.47 | 52.71 | 99.08 | 547.75 | 3.92 | 338.509 | 24.01 | 0.401 | 32.07 | 25.087 | 318.743 | 55.58 | 9.92 | 19.93 | 19.91 | 3837.6 | 59.81 | 24.69 | 24.62 |  | 743 | 70.271 | 44.97 | 80.2 | 120.11 | 29.1 | 30.04 |  | 30.21 | 3734.25 | 32 | 20.39 | 78 | 31 | 10.98 |  | 1.96 | 0.94 | -20.31
| 21 | 895 | 30 | 25 | 3 | 21 | 20.622 | 11.357 | 99.13 | 4.19 |  | 2.35 | 3.24 | 49.52 | 52.77 | 98.8 | 540.72 | 2.17 | 338.91 | 24.01 | 0.278 | 32.07 | 17.518 | 313.55 | 55.91 | 8.76 | 19.93 | 19.92 | 3376.9 | 59.86 | 24.77 | 24.61 |  | 743 | 70.278 | 44.96 | 80.2 | 120.04 | 29.1 | 30.01 |  | 30.17 | 3734.25 | 30.5 | 18.82 | 78 | 31 | 10.98 |  | 0.39 | 0.02 | 0
| 21 | 896 | 30 | 26 | 4 | 21 | 22.492 | 11.355 | 99.13 | 3.08 |  | 2.272 | 2.87 | 49.58 | 52.45 | 99.12 | 528.29 | 0.4 | 339.111 | 24.01 | 0.176 | 32.07 | 14.559 | 306.357 | 56.16 | 7.34 | 19.93 | 19.92 | 2824.3 | 59.89 | 24.83 | 24.62 |  | 743 | 70.262 | 44.97 | 80.09 | 120.06 | 29.09 | 29.98 |  | 30.15 | 2722.5 | 27.5 | 18.43 | 78 | 31 | 13.333 |  | 0 | 0 | 0
| 21 | 897 | 30 | 27 | 5 | 21 | 22.495 | 11.351 | 99.13 | 4.32 |  | 2.269 | 2.54 | 49.64 | 52.18 | 99.07 | 516.09 | 0.05 | 339.132 | 24.01 | 0.171 | 32.04 | 14.399 | 294.71 | 56.36 | 6.05 | 19.93 | 19.92 | 2335.7 | 60.03 | 24.75 | 24.62 |  | 743 | 70.227 | 44.96 | 80.3 | 120.12 | 29.07 | 29.94 |  | 30.12 | 2247.5 | 25.5 | 18.82 | 78 | 31 | 13.333 |  | 0.39 | 0 | 0
| 21 | 898 | 30 | 28 | 6 | 21 | 22.091 | 11.354 | 99.13 | 4.28 |  | 2.265 | 2.54 | 49.64 | 52.18 | 99.35 | 516.09 | 0.01 | 338.845 | 24.01 | 0.161 | 32.04 | 15.334 | 266.51 | 56.36 | 5.03 | 19.93 | 19.92 | 1946.3 | 60.03 | 24.68 | 24.62 |  | 743 | 70.198 | 44.96 | 80.22 | 120.2 | 29.04 | 29.91 |  | 30.1 | 2247.5 | 22.5 | 18.82 | 78 | 31 | 13.333 |  | 0.78 | 0.02 | 0
| 21 | 899 | 30 | 29 | 7 | 21 | 15.062 | 11.354 | 99.13 | 2.57 |  | 2.187 | 2.04 | 49.73 | 51.77 | 98.97 | 496.62 | 0.33 | 338.898 | 24.02 | 0.15 | 32.02 | 16.245 | 223.175 | 56.65 | 3.85 | 19.95 | 19.92 | 1493.4 | 61.03 | 24.6 | 24.71 |  | 743 | 70.151 | 44.96 | 80.19 | 120.34 | 29.01 | 29.89 |  | 30.08 | 1415.5 | 20 | 18.04 | 78 | 32 | 18.823 |  | 0 | 0.08 | 1.56
| 21 | 900 | 30 | 30 | 8 | 21 | 15.392 | 11.355 | 99.13 | 1.53 |  | 2.087 | 1.92 | 49.74 | 51.66 | 99.59 | 489.25 | 0.49 | 338.838 | 24.02 | 0.169 | 32.01 | 18.688 | 179.878 | 56.72 | 2.92 | 19.94 | 19.94 | 1139.9 | 61.51 | 24.48 | 24.74 |  | 743 | 70.099 | 44.97 | 79.72 | 119.48 | 28.97 | 29.86 |  | 30.05 | 1079.5 | 18.5 | 18.82 | 78 | 32 | 19.608 |  | 0.39 | 0 | 3.13
| 1 | 901 | 31 | 1 | 1 | 1 | 14.818 | 11.352 | 99.129 | 1.59 |  | 2.038 | 1.92 | 49.74 | 51.66 | 99.28 | 489.25 | 0.53 | 338.872 | 24.02 | 0.171 | 32.01 | 21.767 | 144.739 | 56.72 | 2.35 | 19.94 | 19.94 | 910.7 | 61.51 | 24.63 | 24.74 |  | 743 | 70.07 | 44.97 | 79.86 | 119.22 | 28.95 | 29.84 |  | 30.02 | 1079.5 | 18 | 18.82 | 78 | 32 | 19.608 |  | 0.39 | 0.06 | 6.25
| 1 | 902 | 31 | 2 | 2 | 1 | 13.993 | 11.351 | 99.131 | 3.42 |  | 2.08 | 1.84 | 49.76 | 51.6 | 99.32 | 483.4 | 0.5 | 338.728 | 24.01 | 0.144 | 31.98 | 28.281 | 124.827 | 56.69 | 2.06 | 19.94 | 19.92 | 785.1 | 61.82 | 25.06 | 24.73 |  | 743 | 70.042 | 44.95 | 79.89 | 119.54 | 28.92 | 29.83 |  | 29.99 | 781.25 | 17.5 | 19.22 | 78 | 32 | 35.294 |  | 0.78 | 0.92 | 0
| 1 | 903 | 31 | 3 | 3 | 1 | 14.408 | 11.348 | 99.13 | 5.48 |  | 2.207 | 1.71 | 49.79 | 51.5 | 99.37 | 478.65 | 0.6 | 338.564 | 24.01 | 0.139 | 31.99 | 34.906 | 116.552 | 56.61 | 2.08 | 19.94 | 19.93 | 792.4 | 62.04 | 25.08 | 24.72 |  | 743 | 70.003 | 44.96 | 80.13 | 120.02 | 28.9 | 29.82 |  | 29.97 | 797.5 | 14.5 | 19.61 | 78 | 32 | 38.823 |  | 1.18 | 0.8 | -2.34
| 1 | 904 | 31 | 4 | 4 | 1 | 14.686 | 11.351 | 99.13 | 6.15 |  | 2.341 | 1.58 | 49.8 | 51.39 | 99.42 | 474.91 | 0.69 | 338.585 | 24.01 | 0.15 | 31.97 | 37.472 | 115.365 | 56.48 | 2.18 | 19.95 | 19.93 | 827.1 | 62.2 | 25.14 | 24.73 |  | 743 | 69.983 | 44.96 | 79.85 | 120.06 | 28.89 | 29.81 |  | 29.97 | 797.5 | 15 | 19.61 | 78 | 32 | 38.823 |  | 1.18 | 0.16 | 2.34
| 1 | 905 | 31 | 5 | 5 | 1 | 14.393 | 11.353 | 99.13 | 5.94 |  | 2.42 | 1.53 | 49.78 | 51.32 | 99.4 | 471.51 | 0.8 | 338.624 | 24 | 0.175 | 31.96 | 37.202 | 119.247 | 56.26 | 2.24 | 19.95 | 19.94 | 856 | 62.29 | 25.03 | 24.79 |  | 743 | 69.973 | 44.96 | 79.92 | 120.15 | 28.88 | 29.79 |  | 29.97 | 836.5 | 16.5 | 19.61 | 78 | 32 | 37.254 |  | 1.18 | 0.08 | 5.47
| 1 | 906 | 31 | 6 | 6 | 1 | 14.138 | 11.347 | 99.13 | 5.63 |  | 2.442 | 1.5 | 49.76 | 51.26 | 99.39 | 468.24 | 0.87 | 338.671 | 23.99 | 0.192 | 31.94 | 35.726 | 118.921 | 55.9 | 2.2 | 19.96 | 19.93 | 843.1 | 62.38 | 24.93 | 24.81 |  | 743 | 69.945 | 44.95 | 79.87 | 120.06 | 28.87 | 29.79 |  | 29.97 | 838.25 | 17.5 | 19.22 | 78 | 32 | 34.117 |  | 1.18 | 0.9 | 2.34
| 1 | 907 | 31 | 7 | 7 | 1 | 14.27 | 11.349 | 99.13 | 5.58 |  | 2.443 | 1.46 | 49.76 | 51.22 | 99.39 | 465.25 | 0.82 | 338.691 | 23.99 | 0.207 | 31.93 | 35.314 | 119.361 | 55.42 | 2.16 | 19.97 | 19.94 | 825.3 | 62.49 | 24.96 | 24.82 |  | 743 | 69.921 | 44.96 | 80.01 | 119.89 | 28.86 | 29.79 |  | 29.98 | 838.25 | 17 | 19.22 | 78 | 32 | 34.117 |  | 1.18 | 0.84 | -0.78
| 12 | 908 | 31 | 8 | 1 | 12 | 14.476 | 11.349 | 99.13 | 5.82 |  | 2.453 | 1.47 | 49.71 | 51.18 | 99.41 | 462.37 | 0.78 | 338.513 | 23.97 | 0.184 | 31.93 | 36.885 | 119.467 | 54.53 | 2.14 | 19.96 | 19.94 | 812.1 | 62.54 | 25.11 | 24.8 |  | 743 | 69.911 | 44.96 | 79.89 | 120.31 | 28.86 | 29.77 |  | 29.99 | 818.75 | 16 | 19.22 | 78 | 32 | 34.509 |  | 1.18 | 0.45 | -3.13
| 12 | 909 | 31 | 9 | 2 | 12 | 15.475 | 11.353 | 99.13 | 6.57 |  | 2.618 | 1.42 | 49.67 | 51.09 | 102.68 | 459.49 | 0.95 | 337.554 | 23.97 | 0.239 | 31.93 | 67.515 | 123.203 | 53.47 | 3.08 | 19.98 | 19.94 | 1145 | 62.61 | 25.66 | 24.79 |  | 743 | 69.902 | 44.98 | 79.97 | 120.1 | 28.85 | 29.76 |  | 30.01 | 1231.25 | -8.5 | 27.45 | 78 | 32 | 90.587 |  | 9.02 | 0.04 | 0
| 12 | 910 | 31 | 10 | 3 | 12 | 14.932 | 11.349 | 99.129 | 8.04 |  | 2.867 | 1.44 | 49.59 | 51.03 | 104.71 | 457 | 1.91 | 336.708 | 23.97 | 0.223 | 31.93 | 80.584 | 144.94 | 52.43 | 4.48 | 19.98 | 19.96 | 1663 | 62.65 | 25.71 | 24.77 |  | 743 | 69.931 | 44.99 | 79.86 | 120.23 | 28.85 | 29.74 |  | 30.04 | 1231.25 | 2 | 31.37 | 78 | 32 | 90.587 |  | 12.94 | 0.04 | 1.56
| 12 | 911 | 31 | 11 | 4 | 12 | 14.417 | 11.347 | 99.13 | 9.12 |  | 3.144 | 1.51 | 49.53 | 51.04 | 105.8 | 460.08 | 3.27 | 336.259 | 23.96 | 0.203 | 31.93 | 76.697 | 211.471 | 51.49 | 6.23 | 19.99 | 19.96 | 2360.3 | 62.66 | 25.2 | 24.76 |  | 743 | 69.92 | 45 | 80.2 | 119.75 | 28.87 | 29.74 |  | 30.09 | 1902.25 | 21 | 29.02 | 78 | 32 | 83.528 |  | 10.59 | 0.27 | 7.81
| 12 | 912 | 31 | 12 | 5 | 12 | 13.807 | 11.348 | 99.129 | 10.07 |  | 3.406 | 1.71 | 49.48 | 51.19 | 104.82 | 466.8 | 4.49 | 335.994 | 23.95 | 0.26 | 31.96 | 67.624 | 270.454 | 50.38 | 7.69 | 19.99 | 19.96 | 2933.2 | 62.58 | 25.04 | 24.75 |  | 743 | 69.948 | 44.98 | 80.04 | 120.05 | 28.89 | 29.76 |  | 30.15 | 2985 | 26.5 | 30.2 | 78 | 32 | 50.98 |  | 11.76 | 0.9 | 5.47
| 12 | 913 | 31 | 13 | 6 | 12 | 14.404 | 11.346 | 99.129 | 11.4 |  | 3.395 | 2.03 | 49.44 | 51.47 | 106.29 | 474.13 | 5.17 | 335.676 | 23.94 | 0.149 | 31.99 | 59.538 | 294.872 | 49.33 | 8.25 | 20 | 19.96 | 3170 | 62.34 | 24.84 | 24.74 |  | 743 | 69.938 | 44.99 | 80.01 | 119.75 | 28.9 | 29.79 |  | 30.21 | 2985 | 29.5 | 27.45 | 78 | 31 | 50.98 |  | 9.41 | 0.88 | -0.78
| 12 | 914 | 31 | 14 | 7 | 12 | 14.033 | 11.341 | 99.13 | 12.29 |  | 3.41 | 2.2 | 49.43 | 51.63 | 109.43 | 480.16 | 5.16 | 334.878 | 23.95 | 0.141 | 32 | 62.554 | 309.014 | 50.03 | 9.65 | 20 | 19.97 | 3637.5 | 61.88 | 25.32 | 24.72 |  | 743 | 69.974 | 44.99 | 79.92 | 120.08 | 28.92 | 29.83 |  | 30.26 | 3716.25 | 29 | 30.98 | 78 | 31 | 61.568 |  | 12.55 | 0.9 | -2.34
| 12 | 915 | 31 | 15 | 8 | 12 | 14.242 | 11.346 | 99.13 | 12.76 |  | 3.426 | 2.4 | 49.39 | 51.79 | 110.02 | 488.04 | 5.92 | 334.743 | 23.94 | 0.149 | 32 | 62.565 | 315.927 | 51.2 | 10.49 | 20 | 19.97 | 3987.4 | 61.19 | 25.13 | 24.7 |  | 743 | 70.006 | 45 | 80.07 | 120.38 | 28.95 | 29.87 |  | 30.29 | 4049 | 29.5 | 31.37 | 78 | 31 | 58.43 |  | 12.94 | 0.86 | -9.38
| 2 | 916 | 31 | 16 | 1 | 2 | 14.1 | 11.35 | 99.13 | 12.86 |  | 3.382 | 2.62 | 49.39 | 52.02 | 109.05 | 497.81 | 6.22 | 334.83 | 23.95 | 0.176 | 32.02 | 60.356 | 320.767 | 51.98 | 11.24 | 20.01 | 19.98 | 4244.8 | 60.49 | 25.28 | 24.69 |  | 743 | 70.03 | 45 | 80.08 | 120.27 | 28.97 | 29.9 |  | 30.32 | 4275.75 | 30.5 | 31.37 | 78 | 31 | 52.94 |  | 12.94 | 0.2 | -10.94
| 2 | 917 | 31 | 17 | 2 | 2 | 14.239 | 11.35 | 99.129 | 11.91 |  | 3.211 | 2.76 | 49.38 | 52.14 | 104.51 | 508.2 | 6.12 | 335.926 | 23.95 | 0.241 | 32.04 | 50.766 | 322.885 | 52.63 | 11.05 | 20.01 | 19.98 | 4295.8 | 59.85 | 24.57 | 24.69 |  | 743 | 70.08 | 45.01 | 80.02 | 119.87 | 29 | 29.93 |  | 30.34 | 4300 | 36 | 28.24 | 78 | 31 | 41.96 |  | 9.8 | 0.84 | -20.31
| 2 | 918 | 31 | 18 | 3 | 2 | 14.14 | 11.35 | 99.13 | 10.18 |  | 3.002 | 3 | 49.37 | 52.37 | 104.29 | 517 | 5.15 | 336.17 | 23.96 | 0.239 | 32.05 | 46.034 | 323.217 | 53.25 | 11.1 | 20.02 | 20 | 4284 | 59.44 | 24.74 | 24.74 |  | 743 | 70.122 | 45 | 80.05 | 119.73 | 29.03 | 29.94 |  | 30.34 | 4285 | 36 | 27.45 | 78 | 31 | 42.352 |  | 9.41 | 0.84 | -20.31
| 2 | 919 | 31 | 19 | 4 | 2 | 14.198 | 11.349 | 99.129 | 8.72 |  | 2.838 | 3.12 | 49.37 | 52.49 | 104.56 | 523.16 | 4.55 | 336.287 | 23.97 | 0.233 | 32.05 | 44.499 | 322.636 | 53.83 | 11.17 | 20.03 | 20 | 4276.6 | 59.3 | 24.95 | 24.77 |  | 743 | 70.152 | 45 | 79.97 | 119.65 | 29.05 | 29.95 |  | 30.32 | 4285 | 36 | 27.45 | 78 | 31 | 43.921 |  | 9.41 | 0.08 | -14.06
| 2 | 920 | 31 | 20 | 5 | 2 | 14.272 | 11.351 | 99.13 | 7.97 |  | 2.746 | 3.12 | 49.37 | 52.5 | 105.02 | 528.46 | 4.41 | 336.193 | 23.96 | 0.219 | 32.05 | 45.21 | 322.098 | 54.16 | 11.31 | 20.03 | 19.99 | 4299.4 | 59.33 | 25.12 | 24.75 |  | 743 | 70.19 | 44.99 | 80.2 | 120.03 | 29.06 | 29.96 |  | 30.28 | 4310 | 35.5 | 28.24 | 78 | 31 | 45.882 |  | 9.8 | 0.88 | -17.97
| 2 | 921 | 31 | 21 | 6 | 2 | 13.991 | 11.353 | 99.13 | 7.62 |  | 2.707 | 3.24 | 49.38 | 52.61 | 104.67 | 533.64 | 4.59 | 336.344 | 23.97 | 0.25 | 32.07 | 45.311 | 321.692 | 54.48 | 11.39 | 20.03 | 20 | 4327 | 59.41 | 25.13 | 24.74 |  | 743 | 70.219 | 44.98 | 80.06 | 120.09 | 29.07 | 29.95 |  | 30.24 | 4325 | 35.5 | 28.24 | 78 | 31 | 41.96 |  | 9.8 | 0.41 | -14.84
| 2 | 922 | 31 | 22 | 7 | 2 | 14.04 | 11.355 | 99.13 | 7.2 |  | 2.669 | 3.28 | 49.39 | 52.67 | 104.12 | 538.78 | 4.63 | 336.604 | 23.97 | 0.248 | 32.08 | 43.457 | 321.312 | 54.82 | 11.29 | 20.03 | 20.01 | 4303.1 | 59.5 | 25.06 | 24.71 |  | 743 | 70.273 | 44.98 | 80.01 | 119.64 | 29.07 | 29.95 |  | 30.21 | 4300 | 36.5 | 27.45 | 78 | 31 | 41.568 |  | 9.02 | 0.39 | -14.84
| 21 | 923 | 31 | 23 | 1 | 21 | 14.263 | 11.357 | 99.13 | 6.86 |  | 2.64 | 3.25 | 49.41 | 52.66 | 103.21 | 543.25 | 4.41 | 336.714 | 23.97 | 0.329 | 32.08 | 41.772 | 320.489 | 55.17 | 11.43 | 20.03 | 20.01 | 4272.7 | 59.62 | 25.55 | 24.7 |  | 743 | 70.283 | 44.97 | 80.05 | 120.01 | 29.08 | 29.93 |  | 30.18 | 4232 | 36.5 | 27.45 | 78 | 31 | 30.196 |  | 9.02 | 0.88 | -18.75
| 21 | 924 | 31 | 24 | 2 | 21 | 13.921 | 11.357 | 99.13 | 6.39 |  | 2.567 | 3.26 | 49.45 | 52.71 | 99 | 547.25 | 3.98 | 338.266 | 23.98 | 0.397 | 32.06 | 26.035 | 318.752 | 55.5 | 9.87 | 20.03 | 20.01 | 3854.7 | 59.75 | 24.44 | 24.74 |  | 743 | 70.295 | 44.97 | 80.29 | 120.07 | 29.08 | 29.91 |  | 30.16 | 3753 | 32 | 20 | 78 | 31 | 12.157 |  | 1.57 | 0.94 | -20.31
| 21 | 925 | 31 | 25 | 3 | 21 | 22.471 | 11.359 | 99.13 | 3.98 |  | 2.354 | 3.18 | 49.51 | 52.69 | 98.79 | 545.61 | 1.94 | 338.867 | 23.99 | 0.283 | 32.07 | 17.264 | 313.365 | 55.82 | 8.7 | 20.04 | 20.02 | 3341.2 | 59.89 | 24.88 | 24.79 |  | 743 | 70.274 | 44.97 | 80.07 | 120.1 | 29.08 | 29.9 |  | 30.15 | 3240.5 | 30.5 | 18.43 | 78 | 31 | 11.765 |  | 0 | 0.02 | 0
| 21 | 926 | 31 | 26 | 4 | 21 | 22.493 | 11.357 | 99.13 | 2.59 |  | 2.264 | 2.95 | 49.59 | 52.54 | 99.1 | 534.27 | 0.43 | 338.996 | 23.99 | 0.193 | 32.08 | 14.772 | 306.023 | 56.12 | 7.37 | 20.04 | 20.02 | 2839.8 | 59.91 | 24.77 | 24.78 |  | 743 | 70.27 | 44.96 | 80.12 | 119.79 | 29.07 | 29.87 |  | 30.15 | 2736.5 | 27.5 | 18.82 | 78 | 31 | 12.157 |  | 0.39 | 0 | 0
| 21 | 927 | 31 | 27 | 5 | 21 | 22.495 | 11.357 | 99.13 | 3.83 |  | 2.291 | 2.64 | 49.65 | 52.3 | 99.08 | 521.79 | 0.07 | 339.052 | 23.99 | 0.151 | 32.06 | 14.475 | 295.66 | 56.36 | 6.22 | 20.03 | 20.02 | 2398.6 | 59.97 | 24.76 | 24.76 |  | 743 | 70.255 | 44.95 | 80.05 | 119.94 | 29.05 | 29.85 |  | 30.13 | 2736.5 | 25.5 | 18.43 | 78 | 31 | 12.157 |  | 0 | 0 | 0
| 21 | 928 | 31 | 28 | 6 | 21 | 21.877 | 11.356 | 99.13 | 4.37 |  | 2.302 | 2.36 | 49.75 | 52.11 | 98.88 | 510.07 | 0.03 | 339.009 | 24 | 0.168 | 32.06 | 15.023 | 265.133 | 56.55 | 4.95 | 20.05 | 20.03 | 1914.3 | 60.22 | 24.7 | 24.76 |  | 743 | 70.213 | 44.96 | 80.12 | 120.05 | 29.02 | 29.83 |  | 30.1 | 1831.25 | 22.5 | 18.82 | 78 | 31 | 14.902 |  | 0.39 | 0 | 0
| 21 | 929 | 31 | 29 | 7 | 21 | 14.743 | 11.355 | 99.13 | 3.08 |  | 2.298 | 2.09 | 49.8 | 51.89 | 99.52 | 500.31 | 0.37 | 338.937 | 23.99 | 0.166 | 32.04 | 16.684 | 222.667 | 56.7 | 3.89 | 20.04 | 20.03 | 1511.5 | 60.74 | 24.59 | 24.75 |  | 743 | 70.15 | 44.95 | 79.97 | 120.15 | 28.98 | 29.8 |  | 30.07 | 1435 | 20.5 | 18.82 | 78 | 32 | 16.862 |  | 0.39 | 0.41 | 1.56
| 21 | 930 | 31 | 30 | 8 | 21 | 15.326 | 11.351 | 99.13 | 1.89 |  | 2.212 | 1.98 | 49.84 | 51.82 | 99.58 | 492.55 | 0.48 | 338.81 | 23.99 | 0.149 | 32.02 | 18.806 | 181.879 | 56.79 | 3.04 | 20.04 | 20.03 | 1182.1 | 61.24 | 24.52 | 24.73 |  | 743 | 70.139 | 44.95 | 79.87 | 120.3 | 28.96 | 29.78 |  | 30.05 | 1435 | 19 | 18.04 | 78 | 32 | 16.862 |  | 0 | 0.02 | 3.91
| 1 | 931 | 32 | 1 | 1 | 1 | 14.49 | 11.353 | 99.13 | 1.76 |  | 2.16 | 1.83 | 49.88 | 51.7 | 99.25 | 486.01 | 0.49 | 338.911 | 23.99 | 0.174 | 32.01 | 21.43 | 144.981 | 56.81 | 2.3 | 20.05 | 20.03 | 901.1 | 61.62 | 24.42 | 24.71 |  | 743 | 70.125 | 44.95 | 79.81 | 120.02 | 28.94 | 29.77 |  | 30.03 | 852.25 | 17 | 18.43 | 78 | 32 | 22.745 |  | 0 | 0.14 | 6.25
| 1 | 932 | 32 | 2 | 2 | 1 | 13.983 | 11.354 | 99.13 | 3.61 |  | 2.151 | 1.73 | 49.91 | 51.64 | 99.33 | 481.18 | 0.54 | 338.829 | 24 | 0.155 | 32 | 25.979 | 122.156 | 56.75 | 1.86 | 20.06 | 20.04 | 718.3 | 61.87 | 24.73 | 24.71 |  | 743 | 70.065 | 44.95 | 79.87 | 119.8 | 28.92 | 29.76 |  | 30 | 707.75 | 15.5 | 18.04 | 78 | 32 | 32.548 |  | 0 | 0.92 | 0
| 1 | 933 | 32 | 3 | 3 | 1 | 14.223 | 11.351 | 99.13 | 6.33 |  | 2.263 | 1.67 | 49.89 | 51.55 | 99.54 | 476.84 | 0.53 | 338.843 | 23.98 | 0.142 | 31.99 | 33.921 | 112.503 | 56.6 | 1.87 | 20.06 | 20.04 | 703.3 | 62.04 | 25.35 | 24.69 |  | 743 | 70.063 | 44.95 | 79.91 | 119.62 | 28.9 | 29.75 |  | 30 | 707.75 | 14.5 | 19.22 | 78 | 32 | 32.548 |  | 1.18 | 0.86 | -2.34
| 1 | 934 | 32 | 4 | 4 | 1 | 14.771 | 11.352 | 99.13 | 7.74 |  | 2.407 | 1.57 | 49.89 | 51.47 | 99.33 | 473.04 | 0.83 | 338.722 | 23.98 | 0.155 | 31.98 | 38.682 | 110.246 | 56.38 | 2.04 | 20.07 | 20.05 | 764.7 | 62.18 | 25.43 | 24.68 |  | 743 | 70.026 | 44.95 | 79.84 | 120.16 | 28.89 | 29.75 |  | 30 | 776.5 | 13.5 | 19.61 | 78 | 32 | 39.607 |  | 1.18 | 0.2 | 2.34
| 1 | 935 | 32 | 5 | 5 | 1 | 14.414 | 11.353 | 99.131 | 7.63 |  | 2.491 | 1.48 | 49.86 | 51.35 | 99.39 | 469.4 | 0.93 | 338.731 | 23.98 | 0.177 | 31.96 | 38.665 | 114.162 | 56.11 | 2.13 | 20.07 | 20.04 | 811.4 | 62.31 | 25.07 | 24.68 |  | 743 | 70.013 | 44.95 | 79.86 | 119.93 | 28.87 | 29.76 |  | 30.01 | 815.5 | 14.5 | 19.61 | 78 | 32 | 35.686 |  | 1.18 | 0.08 | 5.47
| 1 | 936 | 32 | 6 | 6 | 1 | 14.136 | 11.357 | 99.131 | 7.08 |  | 2.501 | 1.46 | 49.85 | 51.31 | 99.34 | 466.05 | 0.86 | 338.824 | 23.97 | 0.193 | 31.95 | 36.497 | 116.967 | 55.72 | 2.09 | 20.07 | 20.05 | 803.8 | 62.44 | 24.83 | 24.67 |  | 743 | 69.998 | 44.95 | 79.97 | 119.71 | 28.86 | 29.8 |  | 30.01 | 815.5 | 16.5 | 19.22 | 78 | 32 | 35.686 |  | 0.78 | 0.9 | 2.34
| 1 | 937 | 32 | 7 | 7 | 1 | 14.228 | 11.361 | 99.131 | 7.05 |  | 2.478 | 1.45 | 49.81 | 51.26 | 99.29 | 462.95 | 0.8 | 339.198 | 23.96 | 0.212 | 31.94 | 35.446 | 119.515 | 55.05 | 2.02 | 20.08 | 20.05 | 777.4 | 62.56 | 24.87 | 24.66 |  | 743 | 69.969 | 44.94 | 80.01 | 120.24 | 28.85 | 29.85 |  | 30.03 | 773.25 | 16.5 | 19.22 | 78 | 32 | 34.509 |  | 0.78 | 0.86 | -0.78
| 12 | 938 | 32 | 8 | 1 | 12 | 14.427 | 11.359 | 99.131 | 7.47 |  | 2.456 | 1.46 | 49.77 | 51.22 | 99.38 | 460.02 | 0.73 | 339.278 | 23.96 | 0.195 | 31.94 | 37.243 | 119.783 | 54.15 | 1.99 | 20.09 | 20.06 | 759.6 | 62.64 | 25.03 | 24.66 |  | 743 | 69.959 | 44.96 | 79.93 | 119.87 | 28.84 | 29.89 |  | 30.05 | 785 | 16 | 19.22 | 78 | 32 | 52.94 |  | 0.78 | 0.78 | -3.13
| 12 | 939 | 32 | 9 | 2 | 12 | 15.047 | 11.36 | 99.13 | 7.62 |  | 2.612 | 1.4 | 49.7 | 51.09 | 102.28 | 457.1 | 0.76 | 338.311 | 23.95 | 0.269 | 31.93 | 67.548 | 123.23 | 53.09 | 2.95 | 20.09 | 20.06 | 1072.5 | 62.71 | 26.3 | 24.67 |  | 743 | 69.956 | 44.95 | 79.77 | 119.61 | 28.84 | 29.91 |  | 30.08 | 785 | -12.5 | 27.06 | 78 | 32 | 52.94 |  | 9.02 | 0.04 | 0
| 12 | 940 | 32 | 10 | 3 | 12 | 14.752 | 11.357 | 99.13 | 8.81 |  | 2.894 | 1.37 | 49.63 | 51 | 104.87 | 456.82 | 2.01 | 337.372 | 23.95 | 0.219 | 31.93 | 81.113 | 148.617 | 52.1 | 4.63 | 20.09 | 20.07 | 1723.5 | 62.73 | 25.64 | 24.7 |  | 743 | 69.942 | 44.96 | 79.75 | 119.91 | 28.84 | 29.92 |  | 30.12 | 1875 | 1 | 31.76 | 78 | 32 | 82.352 |  | 13.33 | 0.04 | 1.56
| 12 | 941 | 32 | 11 | 4 | 12 | 14.156 | 11.358 | 99.13 | 9.47 |  | 3.159 | 1.52 | 49.6 | 51.12 | 106.36 | 462.51 | 3.38 | 336.848 | 23.95 | 0.265 | 31.96 | 78.216 | 214.666 | 50.92 | 6.49 | 20.11 | 20.08 | 2457.5 | 62.68 | 25.21 | 24.71 |  | 743 | 69.934 | 44.97 | 80.11 | 120.03 | 28.86 | 29.95 |  | 30.18 | 2538.25 | 17 | 30.98 | 78 | 32 | 56.862 |  | 12.55 | 0.06 | 7.81
| 12 | 942 | 32 | 12 | 5 | 12 | 14.049 | 11.362 | 99.13 | 9.74 |  | 3.297 | 1.86 | 49.56 | 51.43 | 103.18 | 470.37 | 4.39 | 337.031 | 23.95 | 0.218 | 31.97 | 60.612 | 267.012 | 49.22 | 7.03 | 20.11 | 20.09 | 2680.8 | 62.49 | 25.03 | 24.7 |  | 743 | 69.957 | 44.97 | 80.02 | 120.32 | 28.88 | 29.98 |  | 30.23 | 2538.25 | 28 | 25.49 | 78 | 32 | 56.862 |  | 7.45 | 0.94 | 2.34
| 12 | 943 | 32 | 13 | 6 | 12 | 13.869 | 11.36 | 99.13 | 11.11 |  | 3.355 | 2.15 | 49.49 | 51.65 | 107.49 | 475 | 4.2 | 336.198 | 23.94 | 0.16 | 31.97 | 63.044 | 293.705 | 49.15 | 8.4 | 20.1 | 20.08 | 3143.3 | 62.13 | 25.51 | 24.7 |  | 743 | 69.954 | 44.96 | 79.92 | 120.16 | 28.89 | 30.01 |  | 30.3 | 2804.5 | 28 | 30.59 | 78 | 32 | 62.352 |  | 12.16 | 0.92 | 3.91
| 12 | 944 | 32 | 14 | 7 | 12 | 14.092 | 11.357 | 99.13 | 12.49 |  | 3.391 | 2.31 | 49.46 | 51.76 | 109.61 | 482.46 | 5.1 | 335.763 | 23.95 | 0.124 | 32 | 63.74 | 307.662 | 50.42 | 9.4 | 20.11 | 20.09 | 3610.1 | 61.75 | 24.88 | 24.69 |  | 743 | 70.006 | 44.97 | 79.93 | 119.65 | 28.91 | 30.04 |  | 30.36 | 3690.5 | 29 | 30.98 | 78 | 32 | 63.136 |  | 12.55 | 0.88 | -3.13
| 12 | 945 | 32 | 15 | 8 | 12 | 14.257 | 11.356 | 99.13 | 12.9 |  | 3.427 | 2.48 | 49.43 | 51.91 | 109.7 | 491.85 | 5.83 | 335.651 | 23.95 | 0.131 | 32.02 | 62.319 | 315.168 | 51.47 | 10.53 | 20.11 | 20.1 | 3909.9 | 61.03 | 25.71 | 24.7 |  | 743 | 70.017 | 44.97 | 79.67 | 119.62 | 28.94 | 30.06 |  | 30.41 | 3690.5 | 30 | 30.59 | 78 | 31 | 63.136 |  | 12.55 | 0.84 | -10.16
| 2 | 946 | 32 | 16 | 1 | 2 | 14.213 | 11.358 | 99.13 | 13.09 |  | 3.4 | 2.7 | 49.4 | 52.11 | 109.86 | 501.95 | 6.11 | 335.691 | 23.96 | 0.13 | 32.03 | 61.425 | 320.309 | 52.19 | 10.71 | 20.13 | 20.1 | 4202.8 | 60.28 | 24.33 | 24.72 |  | 743 | 70.042 | 44.96 | 79.86 | 119.21 | 28.97 | 30.08 |  | 30.44 | 4006.25 | 30.5 | 31.37 | 78 | 31 | 61.568 |  | 12.94 | 0.84 | -14.06
| 2 | 947 | 32 | 17 | 2 | 2 | 14.181 | 11.358 | 99.13 | 12.33 |  | 3.254 | 2.87 | 49.4 | 52.27 | 104.6 | 512.5 | 6.2 | 336.753 | 23.96 | 0.238 | 32.03 | 52.732 | 322.988 | 52.81 | 11.26 | 20.12 | 20.1 | 4312.3 | 59.66 | 24.94 | 24.73 |  | 743 | 70.092 | 44.94 | 80.01 | 119.73 | 29 | 30.1 |  | 30.44 | 4310 | 35.5 | 28.63 | 78 | 31 | 42.744 |  | 10.2 | 0.88 | -18.75
| 2 | 948 | 32 | 18 | 3 | 2 | 14.242 | 11.357 | 99.13 | 10.59 |  | 3.042 | 3.07 | 49.37 | 52.44 | 103.95 | 520.02 | 5.44 | 337.097 | 23.96 | 0.241 | 32.04 | 46.369 | 323.324 | 53.38 | 11.13 | 20.13 | 20.1 | 4293.5 | 59.39 | 24.75 | 24.72 |  | 743 | 70.099 | 44.95 | 80.08 | 119.58 | 29.02 | 30.1 |  | 30.44 | 4310 | 36.5 | 27.45 | 78 | 31 | 42.744 |  | 9.02 | 0.88 | -19.53
| 2 | 949 | 32 | 19 | 4 | 2 | 14.171 | 11.36 | 99.13 | 8.93 |  | 2.843 | 3.21 | 49.37 | 52.58 | 104.48 | 525.55 | 4.56 | 336.892 | 23.97 | 0.234 | 32.06 | 44.443 | 322.666 | 53.84 | 11.36 | 20.13 | 20.11 | 4279.5 | 59.34 | 25.35 | 24.71 |  | 743 | 70.119 | 44.94 | 80.24 | 119.76 | 29.04 | 30.11 |  | 30.44 | 4289.75 | 36 | 27.45 | 78 | 31 | 41.96 |  | 9.02 | 0.33 | -14.84
| 2 | 950 | 32 | 20 | 5 | 2 | 14.188 | 11.358 | 99.13 | 8.06 |  | 2.741 | 3.16 | 49.36 | 52.52 | 105.06 | 530.65 | 4.38 | 336.8 | 23.97 | 0.218 | 32.07 | 45.452 | 321.851 | 54.22 | 11.16 | 20.13 | 20.11 | 4309.4 | 59.29 | 24.73 | 24.69 |  | 743 | 70.16 | 44.94 | 80.17 | 119.88 | 29.06 | 30.11 |  | 30.43 | 4314.75 | 35.5 | 28.24 | 78 | 31 | 45.489 |  | 9.8 | 0.1 | -13.28
| 2 | 951 | 32 | 21 | 6 | 2 | 14.198 | 11.355 | 99.13 | 7.66 |  | 2.695 | 3.18 | 49.37 | 52.55 | 104.36 | 535.89 | 4.58 | 337.103 | 23.98 | 0.249 | 32.08 | 44.952 | 321.673 | 54.62 | 11.47 | 20.13 | 20.12 | 4321 | 59.32 | 25.34 | 24.67 |  | 743 | 70.198 | 44.94 | 80.16 | 119.68 | 29.08 | 30.1 |  | 30.41 | 4314.75 | 36 | 27.84 | 78 | 31 | 45.489 |  | 9.8 | 0.86 | -19.53
| 2 | 952 | 32 | 22 | 7 | 2 | 14.238 | 11.354 | 99.13 | 7.2 |  | 2.637 | 3.18 | 49.37 | 52.55 | 103.73 | 535.89 | 4.58 | 337.424 | 23.98 | 0.249 | 32.08 | 42.699 | 321.015 | 54.62 | 11.4 | 20.13 | 20.12 | 4288.7 | 59.32 | 25.39 | 24.67 |  | 743 | 70.216 | 44.94 | 80.01 | 119.96 | 29.09 | 30.09 |  | 30.39 | 4319.5 | 37 | 27.06 | 78 | 31 | 41.96 |  | 9.02 | 0.84 | -20.31
| 21 | 953 | 32 | 23 | 1 | 21 | 14.124 | 11.355 | 99.13 | 6.82 |  | 2.609 | 3.2 | 49.42 | 52.62 | 103.19 | 544.64 | 4.23 | 337.358 | 24 | 0.339 | 32.09 | 41.953 | 319.949 | 55.29 | 11.33 | 20.13 | 20.12 | 4270 | 59.55 | 25.33 | 24.62 |  | 743 | 70.235 | 44.93 | 80.3 | 119.95 | 29.1 | 30.06 |  | 30.34 | 4222.5 | 36 | 27.84 | 78 | 31 | 27.451 |  | 9.41 | 0.06 | -14.06
| 21 | 954 | 32 | 24 | 2 | 21 | 13.952 | 11.361 | 99.131 | 6.39 |  | 2.529 | 3.15 | 49.48 | 52.63 | 99.03 | 547.46 | 3.96 | 339.143 | 24 | 0.394 | 32.1 | 25.258 | 318.56 | 55.6 | 9.9 | 20.13 | 20.12 | 3842.8 | 59.72 | 24.61 | 24.61 |  | 743 | 70.252 | 44.92 | 80.16 | 119.74 | 29.1 | 30.04 |  | 30.29 | 3727.25 | 32 | 20.39 | 78 | 31 | 11.372 |  | 1.96 | 0.92 | -20.31
| 21 | 955 | 32 | 25 | 3 | 21 | 22.247 | 11.356 | 99.131 | 3.61 |  | 2.324 | 3.12 | 49.52 | 52.64 | 98.93 | 539.4 | 1.98 | 339.387 | 24.01 | 0.26 | 32.11 | 17.204 | 313.17 | 55.94 | 8.68 | 20.13 | 20.12 | 3330.3 | 59.85 | 24.89 | 24.6 |  | 743 | 70.238 | 44.92 | 80.3 | 119.66 | 29.1 | 30.01 |  | 30.25 | 3221 | 30.5 | 18.04 | 78 | 31 | 12.157 |  | 0 | 0.02 | 0
| 21 | 956 | 32 | 26 | 4 | 21 | 22.493 | 11.358 | 99.13 | 2.5 |  | 2.263 | 2.9 | 49.58 | 52.48 | 99.04 | 526.84 | 0.43 | 339.419 | 24.02 | 0.154 | 32.1 | 14.543 | 306.102 | 56.22 | 7.39 | 20.13 | 20.11 | 2828.4 | 59.92 | 24.94 | 24.59 |  | 743 | 70.216 | 44.92 | 80.18 | 119.81 | 29.09 | 29.99 |  | 30.23 | 2726.5 | 27.5 | 18.43 | 78 | 31 | 13.333 |  | 0 | 0 | 0
| 21 | 957 | 32 | 27 | 5 | 21 | 22.495 | 11.354 | 99.13 | 3.16 |  | 2.307 | 2.52 | 49.62 | 52.15 | 99.05 | 514.67 | 0.05 | 339.484 | 24.02 | 0.173 | 32.08 | 14.476 | 294.511 | 56.41 | 6.07 | 20.13 | 20.12 | 2339.4 | 60.02 | 24.79 | 24.58 |  | 743 | 70.208 | 44.9 | 80.36 | 119.93 | 29.07 | 29.96 |  | 30.21 | 2246 | 25.5 | 18.82 | 78 | 31 | 13.333 |  | 0.39 | 0 | 0
| 21 | 958 | 32 | 28 | 6 | 21 | 21.03 | 11.353 | 99.13 | 4.44 |  | 2.352 | 2.52 | 49.62 | 52.15 | 99.1 | 514.67 | 0.01 | 339.322 | 24.02 | 0.169 | 32.08 | 15.308 | 262.714 | 56.41 | 4.93 | 20.13 | 20.12 | 1904.5 | 60.02 | 24.7 | 24.58 |  | 743 | 70.216 | 44.9 | 80.03 | 120.46 | 29.04 | 29.93 |  | 30.19 | 1820.25 | 22.5 | 18.82 | 78 | 32 | 15.294 |  | 0.39 | 0 | 0
| 21 | 959 | 32 | 29 | 7 | 21 | 14.986 | 11.353 | 99.13 | 3.71 |  | 2.341 | 2.21 | 49.67 | 51.88 | 99.16 | 503.85 | 0.34 | 339.289 | 24.02 | 0.155 | 32.07 | 16.346 | 222.962 | 56.58 | 3.85 | 20.13 | 20.12 | 1495.4 | 60.44 | 24.58 | 24.57 |  | 743 | 70.162 | 44.9 | 79.87 | 119.93 | 29 | 29.9 |  | 30.17 | 1415.5 | 20 | 18.43 | 78 | 32 | 18.431 |  | 0 | 0.08 | 1.56
| 21 | 960 | 32 | 30 | 8 | 21 | 15.461 | 11.353 | 99.131 | 2.52 |  | 2.272 | 2.02 | 49.71 | 51.72 | 99.52 | 495.45 | 0.5 | 339.263 | 24.02 | 0.176 | 32.05 | 18.691 | 179.442 | 56.7 | 2.91 | 20.13 | 20.12 | 1132.9 | 61 | 24.49 | 24.57 |  | 743 | 70.122 | 44.89 | 79.85 | 120.02 | 28.98 | 29.87 |  | 30.15 | 1071.75 | 18.5 | 18.43 | 78 | 32 | 19.215 |  | 0 | 0 | 3.13
| 1 | 961 | 33 | 1 | 1 | 1 | 14.636 | 11.354 | 99.13 | 2.33 |  | 2.246 | 1.93 | 49.74 | 51.66 | 99.29 | 488.28 | 0.55 | 339.179 | 24.02 | 0.166 | 32.04 | 22.301 | 141.512 | 56.76 | 2.29 | 20.12 | 20.11 | 885 | 61.47 | 24.68 | 24.57 |  | 743 | 70.076 | 44.89 | 79.9 | 119.93 | 28.96 | 29.84 |  | 30.12 | 850 | 17.5 | 18.82 | 78 | 32 | 25.882 |  | 0.39 | 0.06 | 6.25
| 1 | 962 | 33 | 2 | 2 | 1 | 14.017 | 11.353 | 99.13 | 3.65 |  | 2.293 | 1.81 | 49.75 | 51.57 | 99.3 | 482.61 | 0.56 | 339.086 | 24.02 | 0.14 | 32.02 | 28.786 | 124.107 | 56.71 | 2.08 | 20.13 | 20.11 | 790.5 | 61.79 | 25.09 | 24.56 |  | 743 | 70.033 | 44.89 | 80.08 | 119.92 | 28.94 | 29.84 |  | 30.1 | 786.5 | 17 | 19.22 | 78 | 32 | 35.294 |  | 0.78 | 0.92 | 0
| 1 | 963 | 33 | 3 | 3 | 1 | 14.438 | 11.351 | 99.131 | 5.25 |  | 2.413 | 1.72 | 49.74 | 51.46 | 99.37 | 478 | 0.62 | 339.031 | 24.01 | 0.145 | 32.01 | 34.906 | 115.229 | 56.59 | 2.11 | 20.12 | 20.11 | 799.6 | 62.03 | 25.21 | 24.55 |  | 743 | 70.006 | 44.89 | 79.82 | 120.35 | 28.92 | 29.83 |  | 30.08 | 803.75 | 15 | 19.61 | 78 | 32 | 37.646 |  | 1.18 | 0.8 | -2.34
| 1 | 964 | 33 | 4 | 4 | 1 | 14.582 | 11.351 | 99.131 | 5.84 |  | 2.503 | 1.62 | 49.74 | 51.36 | 99.43 | 474.36 | 0.73 | 338.957 | 24.01 | 0.156 | 32 | 37.128 | 113.426 | 56.46 | 2.17 | 20.12 | 20.1 | 825.1 | 62.21 | 25.16 | 24.55 |  | 743 | 69.957 | 44.89 | 80.01 | 120.08 | 28.91 | 29.82 |  | 30.08 | 832 | 15 | 19.61 | 78 | 32 | 37.646 |  | 1.18 | 0.2 | 2.34
| 1 | 965 | 33 | 5 | 5 | 1 | 14.403 | 11.355 | 99.13 | 5.8 |  | 2.548 | 1.5 | 49.75 | 51.25 | 99.43 | 470.99 | 0.83 | 338.968 | 24.01 | 0.179 | 31.98 | 37.281 | 117.534 | 56.23 | 2.24 | 20.12 | 20.11 | 852.1 | 62.36 | 25.1 | 24.53 |  | 743 | 69.932 | 44.88 | 80.05 | 120.12 | 28.9 | 29.81 |  | 30.11 | 832 | 16 | 19.61 | 78 | 32 | 37.646 |  | 1.18 | 0.1 | 5.47
| 1 | 966 | 33 | 6 | 6 | 1 | 14.137 | 11.356 | 99.13 | 5.6 |  | 2.544 | 1.52 | 49.72 | 51.23 | 99.38 | 467.82 | 0.8 | 339.011 | 24.01 | 0.199 | 31.97 | 35.847 | 119.143 | 55.89 | 2.2 | 20.12 | 20.11 | 843.4 | 62.49 | 24.88 | 24.53 |  | 743 | 69.929 | 44.89 | 79.78 | 120.14 | 28.89 | 29.81 |  | 30.15 | 835.75 | 17 | 19.61 | 78 | 32 | 32.941 |  | 1.18 | 0.9 | 2.34
| 1 | 967 | 33 | 7 | 7 | 1 | 14.23 | 11.356 | 99.13 | 5.57 |  | 2.511 | 1.5 | 49.68 | 51.18 | 99.36 | 464.86 | 0.74 | 339.031 | 24 | 0.214 | 31.97 | 34.728 | 119.245 | 55.41 | 2.11 | 20.13 | 20.1 | 810 | 62.6 | 24.89 | 24.52 |  | 743 | 69.927 | 44.89 | 79.74 | 119.92 | 28.88 | 29.81 |  | 30.19 | 806.25 | 17 | 19.22 | 78 | 32 | 33.725 |  | 0.78 | 0.86 | 0
| 12 | 968 | 33 | 8 | 1 | 12 | 14.384 | 11.36 | 99.13 | 5.93 |  | 2.508 | 1.46 | 49.66 | 51.12 | 99.36 | 462.01 | 0.7 | 339.047 | 24 | 0.182 | 31.96 | 36.171 | 118.942 | 54.8 | 2.05 | 20.14 | 20.12 | 786.6 | 62.65 | 24.95 | 24.53 |  | 743 | 69.932 | 44.9 | 79.93 | 120.12 | 28.88 | 29.8 |  | 30.24 | 806.25 | 16 | 19.22 | 78 | 32 | 33.725 |  | 0.78 | 0.72 | -3.13
| 12 | 969 | 33 | 9 | 2 | 12 | 15.188 | 11.358 | 99.13 | 6.82 |  | 2.675 | 1.44 | 49.62 | 51.06 | 102.93 | 459.13 | 0.88 | 337.889 | 24 | 0.249 | 31.96 | 69.057 | 124.249 | 54.01 | 3.18 | 20.13 | 20.11 | 1164.2 | 62.64 | 26.07 | 24.52 |  | 743 | 69.913 | 44.91 | 79.93 | 120.16 | 28.88 | 29.79 |  | 30.28 | 1246.75 | -10.5 | 27.84 | 78 | 32 | 90.587 |  | 10.2 | 0.04 | 0
| 12 | 970 | 33 | 10 | 3 | 12 | 14.763 | 11.355 | 99.13 | 8.46 |  | 2.966 | 1.42 | 49.53 | 50.95 | 105.44 | 456.99 | 2.12 | 336.828 | 23.99 | 0.209 | 31.94 | 81.143 | 152.147 | 53.16 | 4.81 | 20.12 | 20.11 | 1790.4 | 62.58 | 25.64 | 24.51 |  | 743 | 69.894 | 44.91 | 80.09 | 119.95 | 28.88 | 29.78 |  | 30.31 | 1957.75 | 4 | 30.98 | 78 | 32 | 83.528 |  | 12.55 | 0.04 | 2.34
| 12 | 971 | 33 | 11 | 4 | 12 | 14.099 | 11.354 | 99.13 | 9.25 |  | 3.133 | 1.51 | 49.45 | 50.96 | 103.01 | 460.87 | 3.38 | 337.301 | 24 | 0.271 | 31.95 | 69.419 | 213.114 | 52.1 | 5.97 | 20.13 | 20.11 | 2284 | 62.47 | 24.96 | 24.52 |  | 743 | 69.902 | 44.91 | 79.83 | 119.56 | 28.89 | 29.78 |  | 30.36 | 1957.75 | 24 | 26.67 | 78 | 32 | 83.528 |  | 8.24 | 0.55 | 7.81
| 12 | 972 | 33 | 12 | 5 | 12 | 14.147 | 11.355 | 99.13 | 9.16 |  | 3.233 | 1.78 | 49.41 | 51.19 | 104.92 | 467.37 | 3.84 | 336.492 | 24 | 0.196 | 31.97 | 62.106 | 266.032 | 50.61 | 7.05 | 20.13 | 20.1 | 2684.7 | 62.34 | 25.08 | 24.53 |  | 743 | 69.898 | 44.91 | 79.93 | 120.11 | 28.91 | 29.81 |  | 30.41 | 2783.5 | 25.5 | 27.06 | 78 | 32 | 63.136 |  | 9.02 | 0.66 | 7.03
| 12 | 973 | 33 | 13 | 6 | 12 | 14.137 | 11.357 | 99.13 | 10.61 |  | 3.359 | 1.98 | 49.38 | 51.36 | 108.93 | 472.1 | 4.18 | 335.613 | 24 | 0.13 | 32 | 64.932 | 293.161 | 49.53 | 8.33 | 20.14 | 20.11 | 3181.8 | 62.06 | 25 | 24.54 |  | 743 | 69.909 | 44.92 | 79.91 | 120.19 | 28.92 | 29.85 |  | 30.47 | 3289 | 27.5 | 30.2 | 78 | 32 | 67.058 |  | 11.76 | 0.88 | 0.78
| 12 | 974 | 33 | 14 | 7 | 12 | 14.231 | 11.355 | 99.129 | 12.19 |  | 3.432 | 2.15 | 49.36 | 51.52 | 108.94 | 478.63 | 5.04 | 335.682 | 24 | 0.147 | 32.02 | 64.007 | 306.806 | 50.28 | 9.46 | 20.14 | 20.12 | 3566.6 | 61.71 | 25.34 | 24.52 |  | 743 | 69.922 | 44.92 | 79.97 | 119.89 | 28.94 | 29.88 |  | 30.53 | 3289 | 29.5 | 30.59 | 78 | 32 | 67.058 |  | 12.16 | 0.86 | -6.25
| 12 | 975 | 33 | 15 | 8 | 12 | 14.187 | 11.355 | 99.13 | 12.72 |  | 3.49 | 2.42 | 49.34 | 51.76 | 109.54 | 488.04 | 5.81 | 335.103 | 24 | 0.145 | 32.02 | 62.86 | 315.478 | 51.33 | 10.37 | 20.13 | 20.11 | 3954.6 | 61.26 | 25.05 | 24.53 |  | 743 | 69.943 | 44.92 | 80.22 | 119.65 | 28.97 | 29.91 |  | 30.57 | 4014.75 | 29.5 | 31.37 | 78 | 31 | 58.43 |  | 12.94 | 0.88 | -8.59
| 2 | 976 | 33 | 16 | 1 | 2 | 14.088 | 11.354 | 99.13 | 12.95 |  | 3.453 | 2.67 | 49.31 | 51.98 | 108.95 | 498.12 | 6.12 | 335.037 | 24.01 | 0.178 | 32.03 | 60.336 | 320.127 | 52.1 | 11.09 | 20.14 | 20.12 | 4215.3 | 60.58 | 25.13 | 24.57 |  | 743 | 69.969 | 44.93 | 80.33 | 119.3 | 29.01 | 29.94 |  | 30.61 | 4251.5 | 30.5 | 31.37 | 78 | 31 | 52.548 |  | 12.94 | 0.16 | -9.38
| 2 | 977 | 33 | 17 | 2 | 2 | 14.252 | 11.353 | 99.13 | 12.23 |  | 3.291 | 2.87 | 49.31 | 52.18 | 104.88 | 508.55 | 6.14 | 335.839 | 24.01 | 0.237 | 32.05 | 51.986 | 322.563 | 52.69 | 11.14 | 20.13 | 20.12 | 4279.2 | 59.87 | 24.85 | 24.58 |  | 743 | 70.002 | 44.92 | 80.24 | 119.76 | 29.04 | 29.97 |  | 30.64 | 4251.5 | 35.5 | 28.63 | 78 | 31 | 52.548 |  | 10.2 | 0.86 | -18.75
| 2 | 978 | 33 | 18 | 3 | 2 | 14.088 | 11.352 | 99.13 | 10.44 |  | 3.051 | 3.02 | 49.29 | 52.31 | 104.55 | 517.1 | 5.19 | 336.104 | 24.02 | 0.237 | 32.08 | 46.623 | 322.844 | 53.2 | 11.17 | 20.14 | 20.12 | 4279.2 | 59.39 | 24.93 | 24.59 |  | 743 | 70.038 | 44.92 | 79.97 | 120.3 | 29.07 | 29.99 |  | 30.67 | 4280.25 | 36 | 27.84 | 78 | 31 | 42.744 |  | 9.41 | 0.41 | -15.63
| 2 | 979 | 33 | 19 | 4 | 2 | 14.225 | 11.358 | 99.13 | 8.93 |  | 2.864 | 3.05 | 49.3 | 52.35 | 104.5 | 523.27 | 4.57 | 336.344 | 24.02 | 0.236 | 32.09 | 44.752 | 322.532 | 53.69 | 11.27 | 20.13 | 20.13 | 4276.8 | 59.26 | 25.15 | 24.57 |  | 743 | 70.09 | 44.91 | 79.97 | 119.94 | 29.09 | 30 |  | 30.68 | 4280.25 | 36 | 27.84 | 78 | 31 | 42.744 |  | 9.41 | 0.27 | -13.28
| 2 | 980 | 33 | 20 | 5 | 2 | 14.341 | 11.356 | 99.13 | 8.03 |  | 2.764 | 3.21 | 49.29 | 52.5 | 105.39 | 528.61 | 4.44 | 336.065 | 24.03 | 0.213 | 32.08 | 45.303 | 321.761 | 54.06 | 11.21 | 20.13 | 20.11 | 4293.8 | 59.28 | 24.94 | 24.57 |  | 743 | 70.113 | 44.91 | 80.17 | 119.98 | 29.11 | 30.01 |  | 30.67 | 4280.25 | 35 | 27.84 | 78 | 31 | 42.744 |  | 9.8 | 0.84 | -18.75
| 2 | 981 | 33 | 21 | 6 | 2 | 14.011 | 11.356 | 99.13 | 7.56 |  | 2.718 | 3.24 | 49.28 | 52.52 | 104.66 | 533.77 | 4.58 | 336.387 | 24.04 | 0.242 | 32.09 | 45.244 | 321.358 | 54.41 | 11.29 | 20.12 | 20.11 | 4323.8 | 59.4 | 24.92 | 24.56 |  | 743 | 70.159 | 44.91 | 80.16 | 120.1 | 29.12 | 30.01 |  | 30.65 | 4325 | 36 | 28.24 | 78 | 31 | 41.96 |  | 10.2 | 0.49 | -20.31
| 2 | 982 | 33 | 22 | 7 | 2 | 14.17 | 11.353 | 99.13 | 7.14 |  | 2.668 | 3.15 | 49.33 | 52.48 | 103.95 | 539.07 | 4.6 | 336.728 | 24.04 | 0.252 | 32.11 | 43.155 | 320.986 | 54.79 | 11.19 | 20.13 | 20.11 | 4294.2 | 59.55 | 24.88 | 24.56 |  | 743 | 70.196 | 44.91 | 80.16 | 120.1 | 29.13 | 30 |  | 30.62 | 4289.75 | 37 | 27.45 | 78 | 31 | 41.176 |  | 9.02 | 0.25 | -14.06
| 21 | 983 | 33 | 23 | 1 | 21 | 14.411 | 11.359 | 99.129 | 6.81 |  | 2.636 | 3.25 | 49.36 | 52.61 | 104.42 | 543.43 | 4.34 | 336.479 | 24.05 | 0.295 | 32.12 | 42.798 | 320.344 | 55.11 | 11.2 | 20.12 | 20.11 | 4277.5 | 59.64 | 25.01 | 24.54 |  | 743 | 70.207 | 44.9 | 80.05 | 120.38 | 29.14 | 29.98 |  | 30.58 | 4289.75 | 36 | 27.45 | 78 | 31 | 41.176 |  | 9.02 | 0.86 | -19.53
| 21 | 984 | 33 | 24 | 2 | 21 | 13.604 | 11.355 | 99.13 | 6.31 |  | 2.546 | 3.26 | 49.4 | 52.66 | 99.02 | 547.31 | 4.1 | 338.243 | 24.05 | 0.402 | 32.12 | 26.135 | 318.709 | 55.43 | 10.18 | 20.11 | 20.1 | 3906.3 | 59.7 | 24.88 | 24.56 |  | 743 | 70.23 | 44.91 | 79.96 | 120.09 | 29.14 | 29.96 |  | 30.54 | 4232 | 32 | 20.39 | 78 | 31 | 29.803 |  | 1.57 | 0.94 | -20.31
| 21 | 985 | 33 | 25 | 3 | 21 | 22.479 | 11.352 | 99.129 | 3.86 |  | 2.328 | 3.22 | 49.44 | 52.67 | 98.73 | 544.65 | 1.99 | 338.85 | 24.06 | 0.288 | 32.11 | 17.135 | 313.527 | 55.75 | 8.69 | 20.11 | 20.1 | 3341.6 | 59.81 | 24.82 | 24.58 |  | 743 | 70.237 | 44.9 | 80.12 | 119.93 | 29.14 | 29.94 |  | 30.52 | 3238.25 | 30.5 | 18.43 | 78 | 31 | 11.372 |  | 0 | 0.02 | 0
| 21 | 986 | 33 | 26 | 4 | 21 | 22.493 | 11.352 | 99.13 | 2.35 |  | 2.234 | 2.94 | 49.52 | 52.46 | 99.02 | 533.08 | 0.52 | 339.072 | 24.07 | 0.184 | 32.11 | 14.787 | 307.154 | 56.03 | 7.49 | 20.1 | 20.1 | 2888.9 | 59.87 | 24.77 | 24.59 |  | 743 | 70.262 | 44.9 | 79.9 | 119.87 | 29.13 | 29.92 |  | 30.51 | 3238.25 | 27.5 | 18.82 | 78 | 31 | 11.372 |  | 0.39 | 0 | 0
| 21 | 987 | 33 | 27 | 5 | 21 | 22.495 | 11.349 | 99.129 | 3.97 |  | 2.274 | 2.62 | 49.58 | 52.2 | 99.08 | 520.65 | 0.06 | 339.171 | 24.08 | 0.148 | 32.1 | 14.499 | 295.974 | 56.28 | 6.21 | 20.1 | 20.1 | 2397.9 | 59.9 | 24.74 | 24.6 |  | 743 | 70.208 | 44.91 | 80.02 | 120.09 | 29.11 | 29.89 |  | 30.5 | 2740.5 | 25.5 | 18.43 | 78 | 31 | 12.549 |  | 0 | 0 | 0
| 21 | 988 | 33 | 28 | 6 | 21 | 22.283 | 11.35 | 99.129 | 4.81 |  | 2.336 | 2.34 | 49.66 | 51.99 | 99.47 | 509.06 | 0.01 | 339.043 | 24.08 | 0.167 | 32.08 | 14.892 | 265.785 | 56.47 | 4.95 | 20.09 | 20.09 | 1909.3 | 60.11 | 24.74 | 24.6 |  | 743 | 70.167 | 44.9 | 80.07 | 120.19 | 29.07 | 29.86 |  | 30.48 | 1827.25 | 22.5 | 18.04 | 78 | 32 | 14.902 |  | 0 | 0.02 | 0
| 21 | 989 | 33 | 29 | 7 | 21 | 14.928 | 11.347 | 99.129 | 3.97 |  | 2.316 | 2.12 | 49.71 | 51.82 | 99.46 | 499.41 | 0.25 | 338.949 | 24.09 | 0.168 | 32.07 | 16.688 | 227.223 | 56.62 | 3.99 | 20.09 | 20.09 | 1548.4 | 60.61 | 24.61 | 24.59 |  | 743 | 70.147 | 44.91 | 80.16 | 120.4 | 29.03 | 29.84 |  | 30.46 | 1827.25 | 21 | 18.82 | 78 | 32 | 14.902 |  | 0.78 | 0.63 | -3.13
| 21 | 990 | 33 | 30 | 8 | 21 | 15.32 | 11.347 | 99.129 | 2.34 |  | 2.231 | 1.9 | 49.78 | 51.68 | 99.56 | 491.86 | 0.43 | 338.989 | 24.09 | 0.147 | 32.06 | 18.931 | 183.205 | 56.7 | 3.05 | 20.08 | 20.08 | 1184.5 | 61.15 | 24.59 | 24.58 |  | 743 | 70.128 | 44.9 | 80.14 | 120.22 | 29.01 | 29.82 |  | 30.43 | 1431.25 | 19.5 | 18.43 | 78 | 32 | 16.862 |  | 0 | 0.02 | 3.91
| 1 | 991 | 34 | 1 | 1 | 1 | 14.5 | 11.349 | 99.129 | 2.1 |  | 2.158 | 1.79 | 49.82 | 51.61 | 99.27 | 485.45 | 0.48 | 339.07 | 24.09 | 0.171 | 32.04 | 21.626 | 146.88 | 56.71 | 2.31 | 20.09 | 20.07 | 901 | 61.56 | 24.49 | 24.57 |  | 743 | 70.079 | 44.89 | 79.94 | 120.13 | 28.99 | 29.8 |  | 30.4 | 860 | 17.5 | 18.43 | 78 | 32 | 24.313 |  | 0 | 0.18 | 6.25
| 1 | 992 | 34 | 2 | 2 | 1 | 14.016 | 11.347 | 99.129 | 3.41 |  | 2.171 | 1.73 | 49.82 | 51.55 | 99.26 | 480.56 | 0.47 | 339.018 | 24.09 | 0.157 | 32.03 | 25.472 | 125.806 | 56.63 | 1.91 | 20.08 | 20.07 | 741.5 | 61.82 | 24.6 | 24.57 |  | 743 | 70.033 | 44.89 | 79.79 | 119.98 | 28.97 | 29.8 |  | 30.38 | 860 | 15 | 18.43 | 78 | 32 | 24.313 |  | 0 | 0.92 | 0
| 1 | 993 | 34 | 3 | 3 | 1 | 14.238 | 11.344 | 99.129 | 6.25 |  | 2.301 | 1.66 | 49.81 | 51.47 | 99.48 | 476.34 | 0.45 | 339.002 | 24.08 | 0.147 | 32.01 | 33.95 | 113.838 | 56.51 | 1.86 | 20.07 | 20.06 | 707.4 | 62 | 25.14 | 24.56 |  | 743 | 70.029 | 44.89 | 79.84 | 120.17 | 28.94 | 29.79 |  | 30.35 | 714 | 15 | 19.22 | 78 | 32 | 39.215 |  | 0.78 | 0.88 | -2.34
| 1 | 994 | 34 | 4 | 4 | 1 | 14.786 | 11.35 | 99.129 | 7.52 |  | 2.434 | 1.54 | 49.83 | 51.37 | 99.36 | 472.64 | 0.66 | 338.96 | 24.09 | 0.155 | 32.01 | 37.931 | 110.632 | 56.36 | 1.98 | 20.07 | 20.06 | 749.3 | 62.14 | 25.3 | 24.55 |  | 743 | 69.994 | 44.91 | 79.87 | 120.29 | 28.93 | 29.78 |  | 30.34 | 757.75 | 14 | 19.61 | 78 | 32 | 38.823 |  | 1.18 | 0.31 | 1.56
| 1 | 995 | 34 | 5 | 5 | 1 | 14.385 | 11.354 | 99.129 | 7.71 |  | 2.52 | 1.49 | 49.8 | 51.29 | 99.35 | 469.03 | 0.77 | 338.871 | 24.08 | 0.174 | 31.99 | 38.48 | 113.811 | 56.15 | 2.07 | 20.07 | 20.05 | 789.6 | 62.24 | 25.03 | 24.55 |  | 743 | 69.963 | 44.91 | 80.01 | 119.71 | 28.92 | 29.79 |  | 30.34 | 794.5 | 15 | 19.61 | 78 | 32 | 37.254 |  | 1.18 | 0.08 | 4.69
| 1 | 996 | 34 | 6 | 6 | 1 | 14.226 | 11.35 | 99.129 | 7.19 |  | 2.539 | 1.44 | 49.78 | 51.22 | 99.32 | 465.71 | 0.79 | 338.923 | 24.06 | 0.197 | 31.97 | 36.924 | 116.658 | 55.81 | 2.08 | 20.06 | 20.04 | 795 | 62.31 | 24.97 | 24.55 |  | 743 | 69.931 | 44.9 | 80.01 | 120.01 | 28.91 | 29.83 |  | 30.35 | 790.5 | 15.5 | 19.22 | 78 | 32 | 34.509 |  | 0.78 | 0.86 | 0.78
| 1 | 997 | 34 | 7 | 7 | 1 | 14.34 | 11.351 | 99.129 | 6.99 |  | 2.534 | 1.4 | 49.76 | 51.15 | 99.32 | 462.6 | 0.77 | 338.948 | 24.07 | 0.212 | 31.97 | 36.077 | 117.905 | 55.23 | 2.03 | 20.06 | 20.04 | 776.5 | 62.4 | 24.92 | 24.56 |  | 743 | 69.909 | 44.91 | 79.91 | 119.93 | 28.9 | 29.88 |  | 30.37 | 773.25 | 16 | 19.22 | 78 | 32 | 34.901 |  | 0.78 | 0.8 | -2.34
| 12 | 998 | 34 | 8 | 1 | 12 | 14.473 | 11.35 | 99.129 | 7.17 |  | 2.534 | 1.38 | 49.72 | 51.1 | 99.33 | 459.66 | 0.72 | 338.842 | 24.07 | 0.201 | 31.96 | 37.422 | 117.845 | 54.41 | 2.03 | 20.06 | 20.04 | 771.4 | 62.45 | 25.16 | 24.57 |  | 743 | 69.902 | 44.91 | 80.24 | 119.49 | 28.89 | 29.93 |  | 30.4 | 800 | 16 | 19.22 | 78 | 32 | 54.901 |  | 0.78 | 0.1 | 3.91
| 12 | 999 | 34 | 9 | 2 | 12 | 15.204 | 11.348 | 99.129 | 7.47 |  | 2.687 | 1.39 | 49.65 | 51.04 | 102.35 | 456.74 | 0.85 | 337.821 | 24.06 | 0.255 | 31.95 | 68.938 | 123.073 | 53.41 | 3.02 | 20.06 | 20.03 | 1112.1 | 62.49 | 25.97 | 24.59 |  | 743 | 69.9 | 44.92 | 79.75 | 119.54 | 28.89 | 29.96 |  | 30.44 | 1201.5 | -12 | 27.06 | 78 | 32 | 90.587 |  | 9.02 | 0.04 | 0
| 12 | 1000 | 34 | 10 | 3 | 12 | 14.785 | 11.347 | 99.129 | 8.66 |  | 2.93 | 1.37 | 49.6 | 50.96 | 104.74 | 456.86 | 2 | 336.862 | 24.06 | 0.222 | 31.95 | 80.941 | 144.03 | 52.43 | 4.57 | 20.05 | 20.03 | 1700.9 | 62.52 | 25.68 | 24.58 |  | 743 | 69.884 | 44.92 | 79.64 | 120.16 | 28.89 | 29.98 |  | 30.49 | 1851.5 | 1 | 31.37 | 78 | 32 | 82.744 |  | 13.33 | 0.04 | 1.56
| 12 | 1001 | 34 | 11 | 4 | 12 | 14.154 | 11.348 | 99.128 | 9.55 |  | 3.206 | 1.54 | 49.56 | 51.09 | 106.43 | 462.59 | 3.38 | 336.316 | 24.06 | 0.265 | 31.98 | 78.612 | 209.058 | 51.26 | 6.45 | 20.05 | 20.03 | 2441.9 | 62.51 | 25.24 | 24.58 |  | 743 | 69.888 | 44.93 | 79.78 | 119.82 | 28.92 | 30 |  | 30.54 | 2523.25 | 16.5 | 31.37 | 78 | 32 | 59.607 |  | 12.94 | 0.06 | 7.81
| 12 | 1002 | 34 | 12 | 5 | 12 | 14.224 | 11.347 | 99.129 | 9.93 |  | 3.33 | 1.84 | 49.51 | 51.35 | 103.73 | 470.37 | 4.44 | 336.306 | 24.05 | 0.202 | 31.99 | 60.835 | 267.658 | 49.59 | 7.13 | 20.05 | 20.03 | 2708.5 | 62.37 | 25.12 | 24.57 |  | 743 | 69.914 | 44.94 | 79.82 | 119.83 | 28.94 | 30.04 |  | 30.59 | 2796 | 28 | 25.88 | 78 | 32 | 61.175 |  | 7.45 | 0.94 | 2.34
| 12 | 1003 | 34 | 13 | 6 | 12 | 13.93 | 11.348 | 99.128 | 11.11 |  | 3.391 | 2.1 | 49.48 | 51.58 | 108.57 | 475.14 | 4.21 | 335.32 | 24.05 | 0.152 | 31.99 | 64.212 | 292.378 | 49.55 | 8.41 | 20.04 | 20.02 | 3199.1 | 62.08 | 25.11 | 24.58 |  | 743 | 69.953 | 44.94 | 79.84 | 120.14 | 28.96 | 30.07 |  | 30.62 | 3297.5 | 27.5 | 30.59 | 78 | 32 | 65.097 |  | 12.16 | 0.9 | 3.91
| 12 | 1004 | 34 | 14 | 7 | 12 | 14.092 | 11.349 | 99.128 | 12.63 |  | 3.438 | 2.24 | 49.45 | 51.68 | 109.94 | 483.1 | 5.16 | 334.841 | 24.05 | 0.134 | 32.01 | 64.694 | 307.082 | 50.74 | 9.56 | 20.05 | 20.03 | 3639.4 | 61.75 | 25.07 | 24.58 |  | 743 | 69.967 | 44.94 | 79.78 | 120.08 | 28.97 | 30.1 |  | 30.66 | 3719.5 | 29 | 31.37 | 78 | 32 | 61.96 |  | 12.94 | 0.9 | -3.13
| 12 | 1005 | 34 | 15 | 8 | 12 | 14.324 | 11.351 | 99.128 | 13.06 |  | 3.454 | 2.49 | 49.44 | 51.93 | 109.76 | 492.84 | 5.95 | 334.725 | 24.06 | 0.125 | 32.03 | 62.242 | 315.428 | 51.71 | 10.39 | 20.04 | 20.03 | 3958.1 | 61.02 | 25.06 | 24.59 |  | 743 | 70.02 | 44.94 | 79.98 | 120.14 | 29.01 | 30.12 |  | 30.69 | 4023.25 | 30 | 30.59 | 78 | 31 | 61.175 |  | 12.16 | 0.84 | -10.16
| 2 | 1006 | 34 | 16 | 1 | 2 | 14.194 | 11.348 | 99.128 | 13.21 |  | 3.418 | 2.76 | 49.42 | 52.18 | 109.6 | 503 | 6.13 | 334.961 | 24.06 | 0.131 | 32.05 | 61.094 | 320.048 | 52.39 | 11.14 | 20.04 | 20.02 | 4214 | 60.13 | 25.24 | 24.63 |  | 743 | 70.046 | 44.94 | 80.01 | 119.79 | 29.03 | 30.14 |  | 30.71 | 4023.25 | 31 | 31.37 | 78 | 31 | 61.175 |  | 13.33 | 0.84 | -14.06
| 2 | 1007 | 34 | 17 | 2 | 2 | 14.152 | 11.347 | 99.127 | 12.38 |  | 3.259 | 2.93 | 49.41 | 52.34 | 104.52 | 513.36 | 6.16 | 335.975 | 24.07 | 0.246 | 32.05 | 52.518 | 322.793 | 52.97 | 11.26 | 20.04 | 20.02 | 4323.3 | 59.5 | 24.87 | 24.67 |  | 743 | 70.067 | 44.94 | 79.87 | 120.24 | 29.07 | 30.16 |  | 30.74 | 4319.5 | 35 | 28.63 | 78 | 31 | 41.568 |  | 10.2 | 0.9 | -17.97
| 2 | 1008 | 34 | 18 | 3 | 2 | 14.213 | 11.35 | 99.127 | 10.43 |  | 3.019 | 3.18 | 49.41 | 52.58 | 103.96 | 520.55 | 5.27 | 336.506 | 24.07 | 0.244 | 32.05 | 45.86 | 323.244 | 53.47 | 11.26 | 20.03 | 20.02 | 4298.2 | 59.3 | 25.03 | 24.74 |  | 743 | 70.123 | 44.94 | 79.94 | 120.29 | 29.1 | 30.17 |  | 30.76 | 4300 | 36.5 | 27.45 | 78 | 31 | 41.568 |  | 9.02 | 0.37 | -14.06
| 2 | 1009 | 34 | 19 | 4 | 2 | 14.404 | 11.351 | 99.127 | 8.98 |  | 2.848 | 3.18 | 49.41 | 52.58 | 104.35 | 520.55 | 4.54 | 336.557 | 24.07 | 0.231 | 32.05 | 44.124 | 322.505 | 53.47 | 11.21 | 20.03 | 20.02 | 4280.9 | 59.3 | 25 | 24.74 |  | 743 | 70.12 | 44.94 | 79.89 | 120.04 | 29.12 | 30.18 |  | 30.78 | 4300 | 36 | 27.45 | 78 | 31 | 41.568 |  | 9.02 | 0.84 | -19.53
| 2 | 1010 | 34 | 20 | 5 | 2 | 14.042 | 11.347 | 99.128 | 8.03 |  | 2.737 | 3.17 | 49.42 | 52.6 | 105.04 | 531.02 | 4.36 | 336.269 | 24.08 | 0.215 | 32.08 | 44.985 | 321.549 | 54.27 | 11.29 | 20.03 | 20.01 | 4302.3 | 59.41 | 25.06 | 24.83 |  | 743 | 70.135 | 44.92 | 80.02 | 120.15 | 29.14 | 30.17 |  | 30.77 | 4310 | 35.5 | 28.24 | 78 | 31 | 45.882 |  | 9.8 | 0.29 | -14.84
| 2 | 1011 | 34 | 21 | 6 | 2 | 14.192 | 11.35 | 99.127 | 7.57 |  | 2.691 | 3.18 | 49.42 | 52.6 | 104.59 | 536.15 | 4.56 | 336.459 | 24.08 | 0.243 | 32.07 | 45.097 | 321.396 | 54.65 | 11.35 | 20.01 | 20.01 | 4323.4 | 59.5 | 25.07 | 24.9 |  | 743 | 70.161 | 44.92 | 79.93 | 119.99 | 29.16 | 30.16 |  | 30.74 | 4325 | 35.5 | 28.24 | 78 | 31 | 42.352 |  | 9.8 | 0.84 | -17.97
| 2 | 1012 | 34 | 22 | 7 | 2 | 14.249 | 11.352 | 99.128 | 7.19 |  | 2.655 | 3.18 | 49.42 | 52.6 | 104.04 | 536.15 | 4.59 | 336.543 | 24.08 | 0.241 | 32.07 | 43.47 | 320.942 | 54.65 | 11.28 | 20.01 | 20.01 | 4305.6 | 59.5 | 25.03 | 24.9 |  | 743 | 70.163 | 44.92 | 79.87 | 120.26 | 29.16 | 30.14 |  | 30.7 | 4325 | 36.5 | 27.45 | 78 | 31 | 42.352 |  | 9.02 | 0.86 | -20.31
| 21 | 1013 | 34 | 23 | 1 | 21 | 14.057 | 11.356 | 99.127 | 6.91 |  | 2.623 | 3.26 | 49.48 | 52.74 | 102.73 | 545.13 | 4.38 | 336.957 | 24.09 | 0.344 | 32.06 | 41.17 | 320.414 | 55.31 | 11.13 | 20 | 19.99 | 4268.5 | 59.77 | 24.91 | 24.95 |  | 743 | 70.201 | 44.91 | 79.99 | 120.21 | 29.18 | 30.12 |  | 30.64 | 4217.75 | 36.5 | 27.45 | 78 | 31 | 28.627 |  | 9.02 | 0.2 | -14.84
| 21 | 1014 | 34 | 24 | 2 | 21 | 13.985 | 11.353 | 99.127 | 6.46 |  | 2.537 | 3.26 | 49.48 | 52.74 | 99.06 | 545.13 | 3.92 | 338.603 | 24.09 | 0.395 | 32.06 | 25.067 | 318.542 | 55.31 | 9.92 | 20 | 19.99 | 3834.5 | 59.77 | 24.71 | 24.95 |  | 743 | 70.205 | 44.91 | 80.01 | 120.25 | 29.19 | 30.1 |  | 30.6 | 3731.25 | 32 | 20.39 | 78 | 31 | 10.588 |  | 1.96 | 0.92 | -20.31
| 21 | 1015 | 34 | 25 | 3 | 21 | 19.044 | 11.353 | 99.127 | 4.01 |  | 2.319 | 3.16 | 49.54 | 52.7 | 98.75 | 547.16 | 2.18 | 338.883 | 24.1 | 0.268 | 32.07 | 17.335 | 313.39 | 55.64 | 8.76 | 19.99 | 19.99 | 3374.6 | 59.92 | 24.78 | 24.93 |  | 743 | 70.222 | 44.91 | 80.19 | 120.46 | 29.19 | 30.07 |  | 30.56 | 3731.25 | 30.5 | 18.04 | 78 | 31 | 10.588 |  | 0 | 0.02 | 0
| 21 | 1016 | 34 | 26 | 4 | 21 | 22.492 | 11.353 | 99.127 | 2.93 |  | 2.227 | 3.13 | 49.61 | 52.74 | 99.15 | 538.36 | 0.43 | 339.303 | 24.11 | 0.151 | 32.08 | 14.654 | 305.743 | 55.96 | 7.34 | 19.99 | 19.98 | 2822.5 | 59.99 | 24.82 | 24.9 |  | 743 | 70.187 | 44.91 | 79.97 | 120.08 | 29.18 | 30.04 |  | 30.53 | 2721 | 27.5 | 18.43 | 78 | 31 | 13.725 |  | 0 | 0 | 0
| 21 | 1017 | 34 | 27 | 5 | 21 | 22.495 | 11.349 | 99.127 | 4.04 |  | 2.265 | 2.78 | 49.67 | 52.45 | 99.08 | 525.84 | 0.05 | 339.394 | 24.1 | 0.176 | 32.07 | 14.491 | 294.034 | 56.22 | 6.05 | 19.97 | 19.97 | 2333.8 | 59.96 | 24.76 | 24.89 |  | 743 | 70.198 | 44.9 | 80.02 | 119.91 | 29.15 | 30.01 |  | 30.48 | 2243.75 | 25.5 | 18.43 | 78 | 31 | 13.333 |  | 0.39 | 0 | 0
| 21 | 1018 | 34 | 28 | 6 | 21 | 22.277 | 11.35 | 99.127 | 4.85 |  | 2.275 | 2.48 | 49.75 | 52.23 | 99.1 | 513.78 | 0.05 | 339.158 | 24.1 | 0.152 | 32.06 | 15.417 | 265.589 | 56.42 | 5.03 | 19.98 | 19.97 | 1945.7 | 60.07 | 24.7 | 24.89 |  | 743 | 70.188 | 44.9 | 79.8 | 119.63 | 29.12 | 29.98 |  | 30.46 | 2243.75 | 22.5 | 18.82 | 78 | 32 | 13.333 |  | 0.78 | 0.02 | 0
| 21 | 1019 | 34 | 29 | 7 | 21 | 14.977 | 11.348 | 99.127 | 3.78 |  | 2.266 | 2.16 | 49.81 | 51.97 | 99.53 | 503.2 | 0.41 | 339.241 | 24.09 | 0.146 | 32.03 | 16.442 | 222.611 | 56.59 | 3.86 | 19.95 | 19.95 | 1497.3 | 60.53 | 24.64 | 24.86 |  | 743 | 70.159 | 44.88 | 79.85 | 120.1 | 29.08 | 29.95 |  | 30.44 | 1423.25 | 20.5 | 18.43 | 78 | 32 | 18.431 |  | 0 | 0.37 | 1.56
| 21 | 1020 | 34 | 30 | 8 | 21 | 15.364 | 11.344 | 99.127 | 2.31 |  | 2.191 | 2 | 49.85 | 51.85 | 99.57 | 495 | 0.5 | 339.254 | 24.11 | 0.172 | 32.03 | 18.62 | 179.657 | 56.69 | 2.92 | 19.96 | 19.96 | 1140.8 | 61.08 | 24.45 | 24.85 |  | 743 | 70.137 | 44.89 | 79.86 | 120.08 | 29.04 | 29.92 |  | 30.43 | 1075.75 | 18.5 | 18.43 | 78 | 32 | 19.608 |  | 0.39 | 0 | 3.13
| 1 | 1021 | 35 | 1 | 1 | 1 | 14.672 | 11.346 | 99.126 | 2.12 |  | 2.154 | 1.93 | 49.85 | 51.78 | 99.28 | 487.9 | 0.52 | 339.185 | 24.1 | 0.17 | 32.01 | 21.921 | 145.603 | 56.73 | 2.35 | 19.95 | 19.95 | 910.9 | 61.52 | 24.66 | 24.83 |  | 743 | 70.123 | 44.89 | 79.78 | 120.02 | 29.02 | 29.9 |  | 30.41 | 1075.75 | 18.5 | 18.82 | 78 | 32 | 19.608 |  | 0.39 | 0.06 | 6.25
| 1 | 1022 | 35 | 2 | 2 | 1 | 13.974 | 11.346 | 99.126 | 3.74 |  | 2.194 | 1.79 | 49.88 | 51.67 | 99.31 | 482.51 | 0.53 | 339.101 | 24.1 | 0.139 | 32 | 28.164 | 123.429 | 56.68 | 2.06 | 19.94 | 19.95 | 787.3 | 61.84 | 24.98 | 24.81 |  | 743 | 70.101 | 44.88 | 80.01 | 119.92 | 29 | 29.89 |  | 30.38 | 859.25 | 18 | 19.22 | 78 | 32 | 25.882 |  | 0.78 | 0.92 | 0
| 1 | 1023 | 35 | 3 | 3 | 1 | 14.37 | 11.342 | 99.127 | 5.79 |  | 2.313 | 1.69 | 49.88 | 51.58 | 99.31 | 478.06 | 0.6 | 339.109 | 24.09 | 0.144 | 31.98 | 34.489 | 114.961 | 56.58 | 2.07 | 19.94 | 19.93 | 785.3 | 62.04 | 25.21 | 24.79 |  | 743 | 70.032 | 44.89 | 80.06 | 119.73 | 28.98 | 29.88 |  | 30.35 | 790.5 | 15 | 19.61 | 78 | 32 | 38.039 |  | 1.18 | 0.82 | -2.34
| 1 | 1024 | 35 | 4 | 4 | 1 | 14.641 | 11.344 | 99.126 | 6.51 |  | 2.408 | 1.58 | 49.89 | 51.48 | 99.36 | 474.47 | 0.71 | 339.072 | 24.09 | 0.157 | 31.96 | 36.956 | 113.745 | 56.42 | 2.14 | 19.93 | 19.93 | 809.8 | 62.19 | 25.18 | 24.81 |  | 743 | 69.994 | 44.89 | 80.12 | 120.24 | 28.96 | 29.87 |  | 30.33 | 790.5 | 15 | 19.61 | 78 | 32 | 38.039 |  | 1.18 | 0.31 | 1.56
| 1 | 1025 | 35 | 5 | 5 | 1 | 14.364 | 11.342 | 99.126 | 6.45 |  | 2.464 | 1.53 | 49.88 | 51.41 | 99.42 | 471.15 | 0.82 | 338.95 | 24.08 | 0.169 | 31.94 | 37.277 | 117.56 | 56.18 | 2.19 | 19.94 | 19.92 | 833.6 | 62.32 | 25.12 | 24.84 |  | 743 | 69.98 | 44.89 | 80.16 | 120.03 | 28.95 | 29.85 |  | 30.31 | 817.75 | 16 | 19.61 | 78 | 32 | 37.254 |  | 1.18 | 0.1 | 4.69
| 1 | 1026 | 35 | 6 | 6 | 1 | 14.259 | 11.343 | 99.126 | 6.15 |  | 2.475 | 1.5 | 49.85 | 51.35 | 99.41 | 467.93 | 0.79 | 339.048 | 24.07 | 0.197 | 31.93 | 36.366 | 118.637 | 55.79 | 2.19 | 19.93 | 19.91 | 837.9 | 62.42 | 24.96 | 24.84 |  | 743 | 69.98 | 44.88 | 80.14 | 119.58 | 28.94 | 29.86 |  | 30.3 | 835 | 17 | 19.61 | 78 | 32 | 34.117 |  | 1.18 | 0.84 | 0.78
| 1 | 1027 | 35 | 7 | 7 | 1 | 14.368 | 11.343 | 99.126 | 6.02 |  | 2.455 | 1.44 | 49.83 | 51.28 | 99.37 | 464.89 | 0.8 | 339.101 | 24.05 | 0.21 | 31.93 | 35.655 | 118.77 | 55.28 | 2.15 | 19.92 | 19.91 | 821.2 | 62.51 | 24.96 | 24.83 |  | 743 | 69.927 | 44.9 | 79.93 | 119.75 | 28.93 | 29.86 |  | 30.31 | 835 | 17 | 19.22 | 78 | 32 | 34.117 |  | 1.18 | 0.72 | -2.34
| 12 | 1028 | 35 | 8 | 1 | 12 | 14.25 | 11.341 | 99.127 | 6.15 |  | 2.45 | 1.45 | 49.78 | 51.24 | 99.4 | 461.98 | 0.77 | 339.144 | 24.05 | 0.189 | 31.91 | 36.53 | 119.793 | 54.66 | 2.14 | 19.91 | 19.91 | 816.1 | 62.53 | 25.03 | 24.85 |  | 743 | 69.938 | 44.9 | 80.05 | 119.82 | 28.92 | 29.87 |  | 30.33 | 818.75 | 16.5 | 19.22 | 78 | 32 | 34.509 |  | 1.18 | 0.14 | 5.47
| 12 | 1029 | 35 | 9 | 2 | 12 | 15.421 | 11.341 | 99.127 | 6.64 |  | 2.594 | 1.43 | 49.72 | 51.15 | 102.74 | 459.11 | 0.91 | 338.17 | 24.04 | 0.244 | 31.9 | 67.593 | 125.018 | 53.86 | 3.11 | 19.91 | 19.9 | 1150.1 | 62.51 | 25.83 | 24.87 |  | 743 | 69.92 | 44.9 | 80.16 | 119.76 | 28.91 | 29.86 |  | 30.36 | 1248.25 | -9 | 27.45 | 78 | 32 | 90.195 |  | 9.02 | 0.04 | 0
| 12 | 1030 | 35 | 10 | 3 | 12 | 14.889 | 11.341 | 99.127 | 8.08 |  | 2.851 | 1.39 | 49.68 | 51.06 | 104.78 | 457.15 | 1.93 | 337.238 | 24.04 | 0.213 | 31.91 | 80.31 | 147.1 | 52.97 | 4.56 | 19.91 | 19.9 | 1695.8 | 62.45 | 25.67 | 24.88 |  | 743 | 69.929 | 44.91 | 80.1 | 119.57 | 28.92 | 29.85 |  | 30.4 | 1248.25 | 3 | 30.98 | 78 | 32 | 90.195 |  | 12.55 | 0.04 | 1.56
| 12 | 1031 | 35 | 11 | 4 | 12 | 14.28 | 11.342 | 99.127 | 9.07 |  | 3.142 | 1.5 | 49.61 | 51.1 | 105.81 | 460.96 | 3.35 | 336.862 | 24.03 | 0.204 | 31.91 | 76.375 | 213.766 | 51.79 | 6.28 | 19.91 | 19.9 | 2384.3 | 62.34 | 25.17 | 24.87 |  | 743 | 69.934 | 44.91 | 79.94 | 119.68 | 28.94 | 29.85 |  | 30.44 | 1919.5 | 21 | 29.02 | 78 | 32 | 83.136 |  | 10.59 | 0.2 | 7.81
| 12 | 1032 | 35 | 12 | 5 | 12 | 13.729 | 11.344 | 99.125 | 10.11 |  | 3.368 | 1.72 | 49.58 | 51.29 | 103.91 | 468.16 | 4.54 | 336.777 | 24.03 | 0.267 | 31.92 | 65.848 | 271.506 | 50.27 | 7.63 | 19.91 | 19.89 | 2920 | 62.18 | 24.95 | 24.86 |  | 743 | 69.938 | 44.92 | 79.74 | 119.79 | 28.96 | 29.87 |  | 30.49 | 2959.25 | 27.5 | 29.8 | 78 | 32 | 47.45 |  | 11.76 | 0.9 | 4.69
| 12 | 1033 | 35 | 13 | 6 | 12 | 14.481 | 11.34 | 99.125 | 11.2 |  | 3.344 | 2.02 | 49.54 | 51.56 | 108 | 475.54 | 4.8 | 335.758 | 24.03 | 0.13 | 31.94 | 60.417 | 296.236 | 49.43 | 8.45 | 19.9 | 19.89 | 3210.6 | 61.9 | 25.15 | 24.87 |  | 743 | 69.969 | 44.92 | 79.85 | 120.44 | 28.98 | 29.91 |  | 30.53 | 3315.5 | 28.5 | 27.84 | 78 | 32 | 66.666 |  | 9.41 | 0.84 | -0.78
| 12 | 1034 | 35 | 14 | 7 | 12 | 14.067 | 11.337 | 99.125 | 12.25 |  | 3.362 | 2.25 | 49.51 | 51.76 | 109.37 | 481.22 | 5.09 | 335.251 | 24.03 | 0.142 | 31.96 | 62.602 | 308.981 | 50.35 | 9.54 | 19.92 | 19.9 | 3640.2 | 61.56 | 25.02 | 24.87 |  | 743 | 69.999 | 44.94 | 80.01 | 119.93 | 29 | 29.94 |  | 30.58 | 3716.25 | 29 | 30.59 | 78 | 32 | 61.96 |  | 12.16 | 0.92 | -2.34
| 12 | 1035 | 35 | 15 | 8 | 12 | 14.266 | 11.338 | 99.125 | 12.74 |  | 3.388 | 2.52 | 49.48 | 51.99 | 109.66 | 489.82 | 5.97 | 335.12 | 24.03 | 0.142 | 31.97 | 62.31 | 315.89 | 51.45 | 10.43 | 19.91 | 19.89 | 3979.9 | 61.02 | 25.03 | 24.9 |  | 743 | 70.023 | 44.93 | 79.97 | 119.89 | 29.04 | 29.97 |  | 30.63 | 4040.5 | 29.5 | 31.37 | 78 | 31 | 59.215 |  | 12.94 | 0.84 | -10.16
| 2 | 1036 | 35 | 16 | 1 | 2 | 14.153 | 11.339 | 99.125 | 12.88 |  | 3.354 | 2.62 | 49.44 | 52.06 | 108.84 | 499.84 | 6.22 | 335.14 | 24.02 | 0.17 | 31.97 | 60.213 | 320.251 | 52.16 | 11.14 | 19.9 | 19.89 | 4239.8 | 60.34 | 25.08 | 24.95 |  | 743 | 70.044 | 44.92 | 80.02 | 119.91 | 29.06 | 30 |  | 30.66 | 4270.25 | 30.5 | 31.37 | 78 | 31 | 53.332 |  | 12.94 | 0.25 | -8.59
| 2 | 1037 | 35 | 17 | 2 | 2 | 14.288 | 11.337 | 99.126 | 11.87 |  | 3.179 | 2.91 | 49.41 | 52.32 | 104.53 | 510.33 | 6.14 | 336.143 | 24.03 | 0.23 | 31.97 | 50.872 | 322.43 | 52.76 | 11.21 | 19.91 | 19.89 | 4294.8 | 59.72 | 24.93 | 24.99 |  | 743 | 70.078 | 44.92 | 79.93 | 120.03 | 29.1 | 30.03 |  | 30.69 | 4295.25 | 35.5 | 28.24 | 78 | 31 | 42.744 |  | 9.8 | 0.84 | -20.31
| 2 | 1038 | 35 | 18 | 3 | 2 | 14.053 | 11.336 | 99.125 | 10.17 |  | 2.985 | 3.06 | 49.41 | 52.46 | 104.3 | 518.63 | 5.14 | 336.579 | 24.03 | 0.234 | 31.99 | 46.14 | 323.055 | 53.28 | 11.2 | 19.9 | 19.89 | 4285.6 | 59.35 | 24.96 | 24.98 |  | 743 | 70.131 | 44.91 | 79.97 | 119.82 | 29.12 | 30.04 |  | 30.68 | 4285 | 36.5 | 27.45 | 78 | 31 | 42.352 |  | 9.41 | 0.21 | -14.84
| 2 | 1039 | 35 | 19 | 4 | 2 | 14.245 | 11.334 | 99.126 | 8.67 |  | 2.815 | 3.14 | 49.41 | 52.55 | 104.36 | 524.5 | 4.51 | 336.767 | 24.03 | 0.226 | 31.99 | 44.257 | 322.52 | 53.74 | 11.25 | 19.9 | 19.88 | 4274.3 | 59.21 | 25.14 | 24.97 |  | 743 | 70.178 | 44.89 | 79.74 | 119.95 | 29.15 | 30.05 |  | 30.66 | 4280.25 | 36.5 | 27.45 | 78 | 31 | 43.529 |  | 9.41 | 0.88 | -18.75
| 2 | 1040 | 35 | 20 | 5 | 2 | 14.07 | 11.333 | 99.126 | 7.9 |  | 2.734 | 3.14 | 49.41 | 52.55 | 105.44 | 529.58 | 4.38 | 336.529 | 24.03 | 0.214 | 31.99 | 45.665 | 321.954 | 54.07 | 11.25 | 19.89 | 19.88 | 4306.8 | 59.24 | 24.94 | 24.96 |  | 743 | 70.19 | 44.89 | 80.01 | 120.06 | 29.16 | 30.05 |  | 30.61 | 4319.5 | 35 | 28.63 | 78 | 31 | 45.882 |  | 10.2 | 0.7 | -19.53
| 2 | 1041 | 35 | 21 | 6 | 2 | 14.003 | 11.333 | 99.125 | 7.54 |  | 2.699 | 3.2 | 49.42 | 52.61 | 104.33 | 534.69 | 4.61 | 336.755 | 24.04 | 0.232 | 31.98 | 44.58 | 321.598 | 54.43 | 11.23 | 19.89 | 19.87 | 4312.9 | 59.32 | 24.87 | 24.94 |  | 743 | 70.202 | 44.88 | 79.93 | 120 | 29.17 | 30.05 |  | 30.56 | 4310 | 36.5 | 27.84 | 78 | 31 | 41.96 |  | 9.41 | 0.55 | -20.31
| 2 | 1042 | 35 | 22 | 7 | 2 | 14.226 | 11.332 | 99.124 | 7.14 |  | 2.664 | 3.24 | 49.42 | 52.67 | 104.32 | 539.66 | 4.52 | 336.854 | 24.05 | 0.233 | 31.99 | 43.599 | 321.077 | 54.81 | 11.22 | 19.89 | 19.88 | 4297.5 | 59.4 | 24.92 | 24.92 |  | 743 | 70.215 | 44.88 | 80.15 | 119.91 | 29.18 | 30.04 |  | 30.53 | 4300 | 36 | 27.45 | 78 | 31 | 42.352 |  | 9.41 | 0.72 | -14.06
| 21 | 1043 | 35 | 23 | 1 | 21 | 14.136 | 11.329 | 99.125 | 6.93 |  | 2.636 | 3.23 | 49.45 | 52.68 | 103.25 | 543.99 | 4.37 | 337.031 | 24.05 | 0.324 | 32 | 42.126 | 320.192 | 55.15 | 11.22 | 19.9 | 19.89 | 4276.3 | 59.48 | 25.06 | 24.9 |  | 743 | 70.205 | 44.88 | 80.08 | 119.88 | 29.19 | 30.02 |  | 30.51 | 4232 | 36.5 | 27.45 | 78 | 31 | 30.98 |  | 9.41 | 0.84 | -20.31
| 21 | 1044 | 35 | 24 | 2 | 21 | 13.573 | 11.329 | 99.125 | 6.53 |  | 2.549 | 3.2 | 49.5 | 52.7 | 99 | 547.97 | 4.15 | 338.478 | 24.05 | 0.399 | 32 | 26.164 | 318.67 | 55.48 | 10.13 | 19.88 | 19.88 | 3903.1 | 59.59 | 24.79 | 24.87 |  | 743 | 70.207 | 44.87 | 80.28 | 119.34 | 29.2 | 30 |  | 30.49 | 4232 | 32 | 20.39 | 78 | 31 | 30.98 |  | 1.57 | 0.94 | -20.31
| 21 | 1045 | 35 | 25 | 3 | 21 | 22.484 | 11.332 | 99.125 | 4.11 |  | 2.328 | 3.16 | 49.54 | 52.71 | 98.77 | 544.5 | 1.91 | 339.116 | 24.04 | 0.283 | 31.99 | 17.182 | 313.428 | 55.79 | 8.67 | 19.87 | 19.87 | 3338.3 | 59.67 | 24.8 | 24.84 |  | 743 | 70.225 | 44.86 | 80.2 | 119.35 | 29.2 | 29.98 |  | 30.45 | 3232 | 30.5 | 18.43 | 78 | 31 | 12.157 |  | 0 | 0 | 0
| 21 | 1046 | 35 | 26 | 4 | 21 | 22.494 | 11.328 | 99.125 | 2.83 |  | 2.234 | 2.93 | 49.61 | 52.54 | 99.11 | 532.72 | 0.39 | 339.382 | 24.05 | 0.172 | 31.99 | 14.793 | 306.095 | 56.1 | 7.35 | 19.89 | 19.87 | 2835.8 | 59.79 | 24.76 | 24.84 |  | 743 | 70.199 | 44.85 | 80.13 | 120.18 | 29.19 | 29.96 |  | 30.41 | 2735 | 27.5 | 18.82 | 78 | 31 | 12.549 |  | 0.39 | 0 | 0
| 21 | 1047 | 35 | 27 | 5 | 21 | 22.495 | 11.327 | 99.125 | 3.85 |  | 2.261 | 2.61 | 49.66 | 52.27 | 99.12 | 520.28 | 0.06 | 339.362 | 24.05 | 0.149 | 31.97 | 14.746 | 295.74 | 56.33 | 6.2 | 19.88 | 19.87 | 2394.7 | 59.89 | 24.71 | 24.82 |  | 743 | 70.179 | 44.83 | 80.31 | 120.05 | 29.17 | 29.93 |  | 30.37 | 2735 | 25.5 | 18.43 | 78 | 31 | 12.549 |  | 0 | 0 | 0
| 21 | 1048 | 35 | 28 | 6 | 21 | 21.863 | 11.329 | 99.125 | 5.05 |  | 2.266 | 2.27 | 49.72 | 51.99 | 99.04 | 508.69 | 0.04 | 339.352 | 24.05 | 0.167 | 31.96 | 14.939 | 265.164 | 56.51 | 4.93 | 19.88 | 19.87 | 1907.7 | 60.24 | 24.69 | 24.81 |  | 743 | 70.156 | 44.83 | 80.17 | 119.93 | 29.13 | 29.9 |  | 30.31 | 1826.5 | 22.5 | 18.43 | 78 | 31 | 14.902 |  | 0 | 0.02 | 0
| 21 | 1049 | 35 | 29 | 7 | 21 | 14.619 | 11.326 | 99.124 | 3.74 |  | 2.23 | 2.08 | 49.76 | 51.84 | 99.05 | 499.26 | 0.37 | 339.251 | 24.04 | 0.18 | 31.95 | 16.44 | 222.688 | 56.66 | 3.87 | 19.88 | 19.87 | 1502.7 | 60.8 | 24.56 | 24.81 |  | 743 | 70.125 | 44.83 | 80.05 | 120.1 | 29.09 | 29.87 |  | 30.26 | 1423.25 | 20.5 | 18.82 | 78 | 32 | 16.078 |  | 0.39 | 0.66 | -3.13
| 21 | 1050 | 35 | 30 | 8 | 21 | 15.337 | 11.327 | 99.124 | 2.09 |  | 2.144 | 1.98 | 49.77 | 51.75 | 99.64 | 491.74 | 0.48 | 339.314 | 24.05 | 0.156 | 31.93 | 18.633 | 182.001 | 56.75 | 3.02 | 19.89 | 19.87 | 1173.6 | 61.3 | 24.54 | 24.81 |  | 743 | 70.07 | 44.83 | 80.12 | 120.26 | 29.06 | 29.85 |  | 30.22 | 1423.25 | 19 | 18.04 | 78 | 32 | 16.078 |  | 0 | 0.04 | 3.91
| 1 | 1051 | 36 | 1 | 1 | 1 | 14.42 | 11.326 | 99.125 | 1.8 |  | 2.091 | 1.83 | 49.8 | 51.63 | 99.26 | 485.32 | 0.53 | 339.373 | 24.04 | 0.186 | 31.91 | 21.309 | 145.954 | 56.75 | 2.27 | 19.87 | 19.86 | 889.6 | 61.67 | 24.39 | 24.8 |  | 743 | 70.048 | 44.82 | 80.08 | 119.82 | 29.03 | 29.84 |  | 30.17 | 842.75 | 16.5 | 18.43 | 78 | 32 | 22.745 |  | 0 | 0.82 | 2.34
| 1 | 1052 | 36 | 2 | 2 | 1 | 14.016 | 11.325 | 99.124 | 3.88 |  | 2.103 | 1.73 | 49.84 | 51.57 | 99.36 | 480.51 | 0.47 | 339.251 | 24.04 | 0.155 | 31.9 | 26.165 | 124.274 | 56.68 | 1.85 | 19.88 | 19.86 | 712.9 | 61.93 | 24.76 | 24.8 |  | 743 | 70.039 | 44.84 | 80.05 | 120.29 | 29.01 | 29.83 |  | 30.15 | 700 | 16.5 | 18.43 | 78 | 32 | 33.725 |  | 0 | 0.92 | 0
| 1 | 1053 | 36 | 3 | 3 | 1 | 14.239 | 11.326 | 99.125 | 6.56 |  | 2.213 | 1.62 | 49.81 | 51.43 | 99.51 | 476.27 | 0.52 | 339.199 | 24.02 | 0.148 | 31.89 | 34.233 | 114.59 | 56.56 | 1.85 | 19.88 | 19.86 | 699.7 | 62.1 | 25.29 | 24.78 |  | 743 | 70.031 | 44.83 | 79.97 | 119.84 | 28.99 | 29.82 |  | 30.14 | 700 | 14.5 | 19.22 | 78 | 32 | 33.725 |  | 0.78 | 0.84 | -2.34
| 1 | 1054 | 36 | 4 | 4 | 1 | 14.771 | 11.33 | 99.125 | 7.95 |  | 2.374 | 1.56 | 49.8 | 51.36 | 99.34 | 472.45 | 0.61 | 339.109 | 24.01 | 0.154 | 31.88 | 38.843 | 112.954 | 56.39 | 2.04 | 19.87 | 19.85 | 766.4 | 62.23 | 25.44 | 24.76 |  | 743 | 70.018 | 44.84 | 80 | 120.28 | 28.97 | 29.81 |  | 30.16 | 777.25 | 13.5 | 19.61 | 78 | 32 | 39.607 |  | 1.18 | 0.18 | 2.34
| 1 | 1055 | 36 | 5 | 5 | 1 | 14.401 | 11.322 | 99.125 | 7.73 |  | 2.459 | 1.45 | 49.82 | 51.27 | 99.38 | 468.88 | 0.7 | 339.077 | 24.01 | 0.189 | 31.87 | 38.608 | 115.123 | 56.16 | 2.13 | 19.87 | 19.86 | 812.4 | 62.35 | 25.09 | 24.76 |  | 743 | 69.958 | 44.84 | 80.12 | 120.26 | 28.95 | 29.82 |  | 30.17 | 810.75 | 14.5 | 19.61 | 78 | 32 | 34.901 |  | 1.18 | 0.08 | 5.47
| 1 | 1056 | 36 | 6 | 6 | 1 | 14.118 | 11.323 | 99.124 | 7.21 |  | 2.47 | 1.41 | 49.81 | 51.22 | 99.32 | 465.56 | 0.76 | 339.15 | 24.01 | 0.197 | 31.86 | 36.13 | 117.578 | 55.73 | 2.06 | 19.89 | 19.87 | 795.5 | 62.46 | 24.78 | 24.75 |  | 743 | 69.95 | 44.86 | 79.89 | 119.7 | 28.94 | 29.87 |  | 30.18 | 810.75 | 16.5 | 19.22 | 78 | 32 | 34.901 |  | 0.78 | 0.9 | 1.56
| 1 | 1057 | 36 | 7 | 7 | 1 | 14.253 | 11.325 | 99.124 | 7.27 |  | 2.446 | 1.43 | 49.77 | 51.2 | 99.3 | 462.47 | 0.72 | 339.12 | 24 | 0.214 | 31.85 | 35.457 | 118.636 | 55.06 | 2.01 | 19.89 | 19.86 | 768.1 | 62.54 | 24.94 | 24.72 |  | 743 | 69.93 | 44.85 | 79.73 | 119.87 | 28.94 | 29.92 |  | 30.19 | 763.25 | 16.5 | 19.22 | 78 | 32 | 34.509 |  | 0.78 | 0.84 | -0.78
| 12 | 1058 | 36 | 8 | 1 | 12 | 14.514 | 11.324 | 99.124 | 7.7 |  | 2.449 | 1.45 | 49.7 | 51.15 | 99.4 | 459.51 | 0.7 | 339.022 | 23.98 | 0.194 | 31.84 | 37.495 | 119.353 | 54.12 | 1.98 | 19.88 | 19.86 | 755.6 | 62.6 | 25.01 | 24.7 |  | 743 | 69.909 | 44.85 | 79.99 | 119.96 | 28.93 | 29.95 |  | 30.21 | 783.5 | 16 | 19.22 | 78 | 32 | 52.94 |  | 0.78 | 0.59 | -3.91
| 12 | 1059 | 36 | 9 | 2 | 12 | 15.046 | 11.324 | 99.124 | 7.82 |  | 2.608 | 1.33 | 49.69 | 51.02 | 102.22 | 456.54 | 0.77 | 338.16 | 23.98 | 0.254 | 31.85 | 67.6 | 123.139 | 53.17 | 2.92 | 19.89 | 19.86 | 1068.5 | 62.63 | 26.13 | 24.69 |  | 743 | 69.92 | 44.86 | 79.81 | 120.18 | 28.92 | 29.97 |  | 30.23 | 783.5 | -11.5 | 27.45 | 78 | 32 | 52.94 |  | 9.41 | 0.04 | 0
| 12 | 1060 | 36 | 10 | 3 | 12 | 14.744 | 11.324 | 99.125 | 8.84 |  | 2.885 | 1.41 | 49.6 | 51 | 104.83 | 457.4 | 2.06 | 337.205 | 23.98 | 0.223 | 31.85 | 81.285 | 146.406 | 52.2 | 4.62 | 19.9 | 19.88 | 1718.4 | 62.64 | 25.66 | 24.7 |  | 743 | 69.88 | 44.87 | 79.83 | 120.25 | 28.92 | 30 |  | 30.28 | 1875 | 1.5 | 31.76 | 78 | 32 | 82.744 |  | 13.33 | 0.02 | 1.56
| 12 | 1061 | 36 | 11 | 4 | 12 | 14.153 | 11.325 | 99.124 | 9.51 |  | 3.155 | 1.64 | 49.5 | 51.13 | 107.14 | 463.46 | 3.45 | 336.47 | 23.97 | 0.236 | 31.87 | 79.531 | 212.687 | 50.91 | 6.5 | 19.91 | 19.88 | 2462.7 | 62.57 | 25.22 | 24.69 |  | 743 | 69.875 | 44.87 | 79.7 | 119.58 | 28.94 | 30.04 |  | 30.32 | 2576.5 | 16.5 | 30.98 | 78 | 32 | 64.313 |  | 12.55 | 0.06 | 7.81
| 12 | 1062 | 36 | 12 | 5 | 12 | 14.086 | 11.325 | 99.124 | 10.07 |  | 3.347 | 1.96 | 49.41 | 51.37 | 104.61 | 471.62 | 4.54 | 336.47 | 23.96 | 0.241 | 31.89 | 66.781 | 267.964 | 49.21 | 7.47 | 19.91 | 19.87 | 2848.3 | 62.38 | 25.04 | 24.68 |  | 743 | 69.887 | 44.88 | 79.83 | 119.73 | 28.96 | 30.07 |  | 30.35 | 2576.5 | 27.5 | 28.24 | 78 | 32 | 64.313 |  | 9.8 | 0.88 | 2.34
| 12 | 1063 | 36 | 13 | 6 | 12 | 14.585 | 11.325 | 99.125 | 11.15 |  | 3.354 | 2.22 | 49.35 | 51.57 | 107.77 | 477.99 | 4.86 | 335.637 | 23.96 | 0.138 | 31.91 | 62.026 | 295.059 | 49.42 | 8.45 | 19.91 | 19.88 | 3170.9 | 62.04 | 25.45 | 24.66 |  | 743 | 69.897 | 44.88 | 80.24 | 120.01 | 28.98 | 30.11 |  | 30.39 | 2938.25 | 28.5 | 28.24 | 78 | 32 | 52.548 |  | 10.2 | 0.68 | -3.91
| 12 | 1064 | 36 | 14 | 7 | 12 | 14.112 | 11.324 | 99.125 | 12.19 |  | 3.378 | 2.36 | 49.36 | 51.71 | 109.84 | 485.55 | 5.15 | 335.162 | 23.96 | 0.144 | 31.91 | 63.708 | 308.503 | 50.69 | 9.56 | 19.91 | 19.87 | 3647.8 | 61.51 | 25.03 | 24.64 |  | 743 | 69.921 | 44.89 | 80.12 | 119.93 | 28.99 | 30.13 |  | 30.41 | 3723.25 | 29 | 30.98 | 78 | 31 | 60.391 |  | 12.94 | 0.88 | -3.91
| 12 | 1065 | 36 | 15 | 8 | 12 | 14.318 | 11.325 | 99.125 | 12.77 |  | 3.402 | 2.36 | 49.36 | 51.71 | 109.52 | 485.55 | 5.9 | 335.068 | 23.96 | 0.13 | 31.91 | 61.812 | 315.885 | 50.69 | 10.34 | 19.91 | 19.87 | 3932.1 | 61.51 | 25.11 | 24.64 |  | 743 | 69.943 | 44.89 | 79.87 | 120.07 | 29.01 | 30.16 |  | 30.43 | 3723.25 | 30 | 30.59 | 78 | 31 | 60.391 |  | 12.55 | 0.82 | -10.94
| 2 | 1066 | 36 | 16 | 1 | 2 | 14.243 | 11.325 | 99.125 | 12.98 |  | 3.377 | 2.54 | 49.34 | 51.88 | 109.77 | 495.22 | 6.13 | 334.959 | 23.96 | 0.136 | 31.93 | 61.127 | 320.746 | 51.65 | 11.15 | 19.91 | 19.89 | 4218.3 | 60.75 | 25.24 | 24.63 |  | 743 | 69.994 | 44.89 | 79.93 | 120.52 | 29.05 | 30.18 |  | 30.46 | 4032 | 30.5 | 31.37 | 78 | 31 | 61.175 |  | 13.33 | 0.84 | -14.84
| 2 | 1067 | 36 | 17 | 2 | 2 | 14.086 | 11.321 | 99.124 | 12.23 |  | 3.237 | 3.04 | 49.3 | 52.34 | 104.4 | 515.48 | 6.2 | 336.176 | 23.97 | 0.24 | 31.96 | 52.31 | 323.584 | 52.93 | 11.24 | 19.92 | 19.89 | 4323.7 | 59.55 | 24.83 | 24.65 |  | 743 | 70.028 | 44.89 | 80.08 | 120.28 | 29.08 | 30.18 |  | 30.49 | 4325 | 35.5 | 28.63 | 78 | 31 | 42.352 |  | 10.59 | 0.9 | -17.97
| 2 | 1068 | 36 | 18 | 3 | 2 | 14.17 | 11.323 | 99.124 | 10.56 |  | 3.031 | 3.04 | 49.3 | 52.34 | 104.16 | 515.48 | 5.43 | 336.663 | 23.97 | 0.24 | 31.96 | 46.571 | 323.941 | 52.93 | 11.3 | 19.92 | 19.89 | 4309.1 | 59.55 | 25.05 | 24.65 |  | 743 | 70.044 | 44.89 | 80.16 | 119.98 | 29.11 | 30.18 |  | 30.52 | 4325 | 36.5 | 27.45 | 78 | 31 | 42.352 |  | 9.41 | 0.88 | -18.75
| 2 | 1069 | 36 | 19 | 4 | 2 | 14.257 | 11.322 | 99.124 | 8.95 |  | 2.85 | 3.16 | 49.3 | 52.46 | 104.24 | 522.29 | 4.59 | 336.724 | 23.96 | 0.239 | 31.96 | 44.274 | 322.967 | 53.46 | 11.25 | 19.92 | 19.9 | 4295.1 | 59.3 | 25.01 | 24.64 |  | 743 | 70.122 | 44.88 | 80.27 | 119.87 | 29.12 | 30.18 |  | 30.53 | 4310 | 36.5 | 27.45 | 78 | 31 | 42.352 |  | 9.41 | 0.84 | -20.31
| 2 | 1070 | 36 | 20 | 5 | 2 | 14.132 | 11.319 | 99.124 | 7.88 |  | 2.729 | 3.18 | 49.31 | 52.48 | 104.42 | 527.66 | 4.36 | 336.683 | 23.97 | 0.23 | 31.96 | 43.701 | 322.107 | 53.91 | 11.19 | 19.92 | 19.9 | 4283 | 59.28 | 24.94 | 24.66 |  | 743 | 70.159 | 44.88 | 80.01 | 119.31 | 29.14 | 30.18 |  | 30.51 | 4285 | 36.5 | 27.45 | 78 | 31 | 43.529 |  | 9.41 | 0.08 | -14.06
| 2 | 1071 | 36 | 21 | 6 | 2 | 14.331 | 11.32 | 99.125 | 7.25 |  | 2.673 | 3.2 | 49.31 | 52.5 | 104.93 | 532.58 | 4.36 | 336.55 | 23.98 | 0.226 | 31.99 | 44.702 | 321.449 | 54.28 | 11.28 | 19.93 | 19.92 | 4300.1 | 59.31 | 25.06 | 24.68 |  | 743 | 70.196 | 44.89 | 79.95 | 119.98 | 29.16 | 30.17 |  | 30.46 | 4304.5 | 35.5 | 27.84 | 78 | 31 | 44.705 |  | 9.8 | 0.88 | -18.75
| 2 | 1072 | 36 | 22 | 7 | 2 | 14.049 | 11.319 | 99.126 | 7.06 |  | 2.66 | 3.2 | 49.33 | 52.53 | 104.78 | 537.28 | 4.54 | 336.583 | 23.98 | 0.236 | 32 | 45.076 | 321.018 | 54.65 | 11.33 | 19.93 | 19.91 | 4320.3 | 59.35 | 25.04 | 24.67 |  | 743 | 70.226 | 44.89 | 80.31 | 120.07 | 29.16 | 30.15 |  | 30.4 | 4319.5 | 35.5 | 28.24 | 78 | 31 | 43.529 |  | 9.8 | 0.37 | -15.63
| 21 | 1073 | 36 | 23 | 1 | 21 | 14.132 | 11.318 | 99.126 | 6.96 |  | 2.646 | 3.25 | 49.34 | 52.6 | 102.52 | 542.07 | 4.58 | 337.245 | 23.98 | 0.36 | 32.01 | 41.718 | 321.24 | 54.99 | 11.21 | 19.94 | 19.92 | 4287.4 | 59.48 | 24.97 | 24.66 |  | 743 | 70.208 | 44.88 | 80.25 | 120 | 29.17 | 30.13 |  | 30.34 | 4227.25 | 36.5 | 27.45 | 78 | 31 | 25.098 |  | 9.41 | 0.33 | -14.06
| 21 | 1074 | 36 | 24 | 2 | 21 | 13.985 | 11.319 | 99.127 | 6.46 |  | 2.547 | 3.2 | 49.39 | 52.6 | 99 | 546.58 | 4.02 | 338.838 | 23.99 | 0.393 | 32 | 24.698 | 319.005 | 55.31 | 9.94 | 19.94 | 19.92 | 3839.9 | 59.64 | 24.71 | 24.65 |  | 743 | 70.231 | 44.88 | 80.24 | 119.83 | 29.18 | 30.11 |  | 30.28 | 3731.25 | 32 | 20 | 78 | 31 | 10.98 |  | 1.57 | 0.92 | -20.31
| 21 | 1075 | 36 | 25 | 3 | 21 | 21.68 | 11.322 | 99.128 | 3.83 |  | 2.309 | 3.29 | 49.44 | 52.73 | 98.92 | 547.65 | 1.92 | 339.228 | 23.99 | 0.259 | 32.01 | 16.951 | 313.495 | 55.64 | 8.63 | 19.94 | 19.92 | 3329 | 59.82 | 24.75 | 24.63 |  | 743 | 70.227 | 44.88 | 79.95 | 119.93 | 29.18 | 30.08 |  | 30.23 | 3221 | 30.5 | 18.82 | 78 | 31 | 11.765 |  | 0.39 | 0.02 | 0
| 21 | 1076 | 36 | 26 | 4 | 21 | 22.492 | 11.321 | 99.128 | 2.95 |  | 2.213 | 3.11 | 49.49 | 52.59 | 99.08 | 537.8 | 0.44 | 339.445 | 23.98 | 0.152 | 32.01 | 14.398 | 306.442 | 55.94 | 7.35 | 19.94 | 19.92 | 2827.1 | 59.9 | 24.84 | 24.65 |  | 743 | 70.223 | 44.87 | 80.19 | 119.76 | 29.16 | 30.05 |  | 30.19 | 2728.75 | 27.5 | 18.04 | 78 | 31 | 13.333 |  | 0 | 0 | 0
| 21 | 1077 | 36 | 27 | 5 | 21 | 22.495 | 11.321 | 99.128 | 4.02 |  | 2.241 | 2.8 | 49.56 | 52.36 | 99.02 | 525.21 | 0.05 | 339.509 | 24 | 0.177 | 32.02 | 14.187 | 294.889 | 56.2 | 6.05 | 19.95 | 19.94 | 2338.2 | 59.96 | 24.72 | 24.67 |  | 743 | 70.2 | 44.87 | 79.82 | 119.77 | 29.15 | 30.02 |  | 30.17 | 2250.75 | 25.5 | 18.82 | 78 | 31 | 13.333 |  | 0.39 | 0 | 0
| 21 | 1078 | 36 | 28 | 6 | 21 | 20.543 | 11.325 | 99.128 | 4.74 |  | 2.268 | 2.41 | 49.62 | 52.03 | 99.26 | 513.23 | 0.01 | 339.338 | 23.99 | 0.168 | 32 | 15.205 | 263.371 | 56.41 | 4.92 | 19.96 | 19.93 | 1904.2 | 60.13 | 24.7 | 24.67 |  | 743 | 70.176 | 44.87 | 79.89 | 119.87 | 29.11 | 29.99 |  | 30.15 | 1822.5 | 22.5 | 18.82 | 78 | 31 | 14.902 |  | 0.78 | 0.02 | 0
| 21 | 1079 | 36 | 29 | 7 | 21 | 14.873 | 11.323 | 99.128 | 3.52 |  | 2.255 | 2.17 | 49.68 | 51.85 | 99.13 | 502.85 | 0.35 | 339.381 | 24 | 0.154 | 31.99 | 16.279 | 223.449 | 56.59 | 3.85 | 19.96 | 19.94 | 1495.4 | 60.6 | 24.59 | 24.73 |  | 743 | 70.144 | 44.86 | 79.85 | 119.87 | 29.07 | 29.97 |  | 30.13 | 1421.75 | 20 | 18.43 | 78 | 32 | 18.823 |  | 0 | 0.33 | 1.56
| 21 | 1080 | 36 | 30 | 8 | 21 | 15.362 | 11.323 | 99.128 | 2.21 |  | 2.188 | 1.99 | 49.72 | 51.71 | 99.5 | 494.67 | 0.49 | 339.422 | 23.98 | 0.173 | 31.95 | 18.699 | 180.094 | 56.69 | 2.91 | 19.95 | 19.93 | 1137.3 | 61.12 | 24.47 | 24.74 |  | 743 | 70.109 | 44.84 | 79.92 | 119.87 | 29.03 | 29.94 |  | 30.1 | 1075 | 18.5 | 18.82 | 78 | 32 | 19.608 |  | 0.39 | 0 | 3.13
| 1 | 1081 | 37 | 1 | 1 | 1 | 14.661 | 11.321 | 99.128 | 2.16 |  | 2.152 | 1.9 | 49.75 | 51.64 | 99.28 | 487.71 | 0.44 | 339.409 | 23.99 | 0.169 | 31.95 | 22.217 | 142.876 | 56.73 | 2.31 | 19.96 | 19.94 | 892.5 | 61.54 | 24.69 | 24.74 |  | 743 | 70.078 | 44.85 | 80.05 | 119.26 | 29.02 | 29.91 |  | 30.08 | 857 | 18 | 18.82 | 78 | 32 | 24.705 |  | 0.39 | 0.04 | 5.47
| 1 | 1082 | 37 | 2 | 2 | 1 | 13.979 | 11.324 | 99.128 | 3.51 |  | 2.208 | 1.73 | 49.81 | 51.54 | 99.31 | 482.39 | 0.44 | 339.478 | 23.99 | 0.135 | 31.95 | 28.367 | 124.895 | 56.72 | 2.06 | 19.98 | 19.95 | 790.4 | 61.84 | 24.91 | 24.73 |  | 743 | 70.045 | 44.85 | 80.07 | 119.84 | 29 | 29.9 |  | 30.05 | 857 | 17.5 | 18.82 | 78 | 32 | 24.705 |  | 0.78 | 0.92 | 0.78
| 1 | 1083 | 37 | 3 | 3 | 1 | 14.388 | 11.327 | 99.128 | 5.49 |  | 2.319 | 1.66 | 49.8 | 51.46 | 99.36 | 477.88 | 0.55 | 339.305 | 23.98 | 0.136 | 31.94 | 34.722 | 116.305 | 56.62 | 2.09 | 19.97 | 19.95 | 795.7 | 62.06 | 25.12 | 24.71 |  | 743 | 70.023 | 44.85 | 80 | 120.03 | 28.98 | 29.88 |  | 30.02 | 799 | 15 | 19.61 | 78 | 32 | 38.431 |  | 1.18 | 0.82 | -2.34
| 1 | 1084 | 37 | 4 | 4 | 1 | 14.69 | 11.324 | 99.128 | 6.25 |  | 2.412 | 1.6 | 49.76 | 51.36 | 99.41 | 474.3 | 0.72 | 339.27 | 23.97 | 0.154 | 31.92 | 37.489 | 117.081 | 56.46 | 2.18 | 19.97 | 19.95 | 827.5 | 62.22 | 25.15 | 24.69 |  | 743 | 70.03 | 44.85 | 79.86 | 120.15 | 28.96 | 29.87 |  | 29.99 | 834.25 | 15 | 19.61 | 78 | 32 | 37.646 |  | 1.18 | 0.33 | 1.56
| 1 | 1085 | 37 | 5 | 5 | 1 | 14.47 | 11.323 | 99.128 | 6.14 |  | 2.457 | 1.56 | 49.75 | 51.31 | 99.42 | 470.94 | 0.79 | 339.353 | 23.97 | 0.166 | 31.9 | 37.651 | 115.177 | 56.2 | 2.24 | 19.98 | 19.95 | 854.3 | 62.33 | 25.04 | 24.68 |  | 743 | 70.021 | 44.84 | 79.96 | 120.05 | 28.94 | 29.86 |  | 29.99 | 834.25 | 16.5 | 19.61 | 78 | 32 | 37.646 |  | 1.18 | 0.08 | 4.69
| 1 | 1086 | 37 | 6 | 6 | 1 | 14.159 | 11.325 | 99.128 | 5.75 |  | 2.443 | 1.48 | 49.74 | 51.22 | 99.38 | 467.73 | 0.85 | 339.565 | 23.96 | 0.205 | 31.89 | 35.764 | 114.866 | 55.82 | 2.21 | 19.98 | 19.96 | 847.5 | 62.45 | 24.9 | 24.66 |  | 743 | 70.013 | 44.85 | 80.17 | 119.9 | 28.94 | 29.86 |  | 30 | 841.25 | 18 | 19.61 | 78 | 32 | 32.548 |  | 1.18 | 0.86 | 3.13
| 1 | 1087 | 37 | 7 | 7 | 1 | 14.142 | 11.323 | 99.128 | 5.65 |  | 2.415 | 1.44 | 49.72 | 51.16 | 99.33 | 464.77 | 0.8 | 339.431 | 23.95 | 0.216 | 31.89 | 34.563 | 113.888 | 55.27 | 2.11 | 19.99 | 19.96 | 812.2 | 62.56 | 24.83 | 24.64 |  | 743 | 69.957 | 44.86 | 80.01 | 120.09 | 28.94 | 29.86 |  | 30.03 | 807 | 17.5 | 19.22 | 78 | 32 | 33.333 |  | 0.78 | 0.9 | 0
| 12 | 1088 | 37 | 8 | 1 | 12 | 14.333 | 11.327 | 99.128 | 6.17 |  | 2.394 | 1.45 | 49.68 | 51.13 | 99.33 | 461.91 | 0.73 | 339.246 | 23.94 | 0.182 | 31.88 | 36.072 | 113.571 | 54.47 | 2.07 | 19.99 | 19.97 | 789.6 | 62.57 | 25 | 24.61 |  | 743 | 69.978 | 44.86 | 79.86 | 119.91 | 28.92 | 29.85 |  | 30.06 | 807 | 16 | 19.22 | 78 | 32 | 33.333 |  | 0.78 | 0.82 | -2.34
| 12 | 1089 | 37 | 9 | 2 | 12 | 15.068 | 11.326 | 99.128 | 6.84 |  | 2.583 | 1.43 | 49.64 | 51.07 | 102.86 | 459.05 | 0.87 | 338.069 | 23.93 | 0.256 | 31.87 | 69.201 | 119.402 | 53.52 | 3.19 | 20 | 19.96 | 1165.3 | 62.53 | 26.12 | 24.6 |  | 743 | 69.964 | 44.87 | 79.82 | 119.95 | 28.92 | 29.84 |  | 30.1 | 1272.5 | -11.5 | 28.24 | 78 | 32 | 90.195 |  | 10.2 | 0.04 | 0
| 12 | 1090 | 37 | 10 | 3 | 12 | 14.709 | 11.325 | 99.128 | 8.48 |  | 2.894 | 1.41 | 49.58 | 50.99 | 105.36 | 457.58 | 2.2 | 336.909 | 23.93 | 0.21 | 31.87 | 81.209 | 150.244 | 52.66 | 4.9 | 20 | 19.98 | 1822.7 | 62.45 | 25.67 | 24.58 |  | 743 | 69.963 | 44.87 | 79.85 | 120.2 | 28.92 | 29.83 |  | 30.14 | 1973.25 | 4 | 31.37 | 78 | 32 | 82.744 |  | 12.94 | 0.04 | 2.34
| 12 | 1091 | 37 | 11 | 4 | 12 | 14.349 | 11.321 | 99.127 | 9.19 |  | 3.1 | 1.5 | 49.51 | 51.01 | 103.93 | 462.2 | 3.41 | 336.974 | 23.92 | 0.251 | 31.88 | 71.666 | 215.121 | 51.56 | 6.17 | 20 | 19.97 | 2348.2 | 62.33 | 25.09 | 24.56 |  | 743 | 69.958 | 44.87 | 79.81 | 120.04 | 28.93 | 29.82 |  | 30.17 | 1973.25 | 23 | 27.06 | 78 | 32 | 82.744 |  | 9.02 | 0.61 | 3.91
| 12 | 1092 | 37 | 12 | 5 | 12 | 14.052 | 11.326 | 99.127 | 9.54 |  | 3.262 | 1.81 | 49.47 | 51.28 | 104.35 | 468.79 | 4.07 | 336.473 | 23.93 | 0.217 | 31.9 | 62.956 | 269.755 | 50.04 | 7.36 | 20.02 | 19.98 | 2792.9 | 62.18 | 25.16 | 24.57 |  | 743 | 69.977 | 44.89 | 80.03 | 120.21 | 28.95 | 29.84 |  | 30.22 | 2864 | 26.5 | 27.84 | 78 | 32 | 56.077 |  | 9.8 | 0.88 | 5.47
| 12 | 1093 | 37 | 13 | 6 | 12 | 14.221 | 11.33 | 99.127 | 10.83 |  | 3.316 | 2.11 | 49.44 | 51.54 | 105.77 | 474.37 | 4.5 | 336.198 | 23.92 | 0.187 | 31.91 | 59.522 | 294.929 | 49.36 | 8.26 | 20.02 | 19.99 | 3140.6 | 61.87 | 25.12 | 24.55 |  | 743 | 69.969 | 44.9 | 79.79 | 119.57 | 28.96 | 29.88 |  | 30.27 | 3215.5 | 29 | 28.63 | 78 | 32 | 58.43 |  | 10.59 | 0.82 | -0.78
| 12 | 1094 | 37 | 14 | 7 | 12 | 14.022 | 11.326 | 99.127 | 11.84 |  | 3.324 | 2.3 | 49.41 | 51.71 | 109.03 | 480.58 | 4.94 | 335.291 | 23.93 | 0.127 | 31.94 | 62.2 | 306.504 | 50.34 | 9.23 | 20.03 | 20 | 3511.5 | 61.48 | 25.11 | 24.54 |  | 743 | 69.986 | 44.91 | 80.04 | 119.71 | 28.98 | 29.91 |  | 30.32 | 3215.5 | 29 | 30.98 | 78 | 31 | 58.43 |  | 12.55 | 0.66 | 2.34
| 12 | 1095 | 37 | 15 | 8 | 12 | 14.249 | 11.33 | 99.127 | 12.54 |  | 3.379 | 2.43 | 49.38 | 51.81 | 109.16 | 488.88 | 5.76 | 335.256 | 23.91 | 0.148 | 31.96 | 62.583 | 314.713 | 51.4 | 10.28 | 20.03 | 20 | 3920.8 | 60.95 | 25.04 | 24.55 |  | 743 | 70.023 | 44.91 | 79.89 | 119.93 | 29 | 29.94 |  | 30.35 | 3980.25 | 29.5 | 31.37 | 78 | 31 | 58.43 |  | 12.94 | 0.84 | -9.38
| 2 | 1096 | 37 | 16 | 1 | 2 | 14.134 | 11.331 | 99.127 | 12.8 |  | 3.35 | 2.62 | 49.37 | 51.99 | 108.73 | 499.1 | 6.13 | 335.276 | 23.92 | 0.178 | 31.98 | 60.425 | 319.152 | 52.12 | 10.97 | 20.04 | 20.01 | 4190.2 | 60.35 | 25.01 | 24.58 |  | 743 | 70.094 | 44.91 | 79.93 | 120.51 | 29.03 | 29.96 |  | 30.37 | 4227.25 | 30 | 30.98 | 78 | 31 | 52.94 |  | 12.94 | 0.12 | -8.59
| 2 | 1097 | 37 | 17 | 2 | 2 | 14.256 | 11.333 | 99.127 | 12.12 |  | 3.21 | 2.83 | 49.36 | 52.18 | 104.54 | 509.37 | 6.16 | 336.15 | 23.93 | 0.233 | 31.98 | 52.16 | 321.824 | 52.71 | 11.1 | 20.05 | 20.02 | 4259.8 | 59.71 | 24.87 | 24.56 |  | 743 | 70.097 | 44.92 | 79.85 | 120.23 | 29.06 | 29.99 |  | 30.38 | 4227.25 | 35.5 | 28.63 | 78 | 31 | 52.94 |  | 10.2 | 0.82 | -19.53
| 2 | 1098 | 37 | 18 | 3 | 2 | 14.062 | 11.335 | 99.127 | 10.36 |  | 3.003 | 3 | 49.35 | 52.35 | 104.26 | 517.54 | 5.2 | 336.544 | 23.93 | 0.238 | 31.99 | 47.095 | 322.652 | 53.23 | 11.19 | 20.04 | 20.02 | 4272.9 | 59.37 | 25.01 | 24.56 |  | 743 | 70.125 | 44.92 | 79.78 | 119.98 | 29.08 | 30 |  | 30.39 | 4280.25 | 36 | 27.84 | 78 | 31 | 43.529 |  | 9.41 | 0.25 | -14.84
| 2 | 1099 | 37 | 19 | 4 | 2 | 14.256 | 11.333 | 99.127 | 8.9 |  | 2.84 | 3.07 | 49.37 | 52.43 | 104.33 | 523.58 | 4.64 | 336.589 | 23.93 | 0.238 | 32.02 | 45.312 | 322.422 | 53.71 | 11.26 | 20.04 | 20.02 | 4281.8 | 59.28 | 25.11 | 24.57 |  | 743 | 70.167 | 44.92 | 80.2 | 120.41 | 29.1 | 30.01 |  | 30.38 | 4285 | 36 | 27.84 | 78 | 31 | 43.529 |  | 9.41 | 0.84 | -17.97
| 2 | 1100 | 37 | 20 | 5 | 2 | 14.135 | 11.334 | 99.127 | 8.05 |  | 2.747 | 3.12 | 49.36 | 52.48 | 104.42 | 529.07 | 4.51 | 336.6 | 23.94 | 0.233 | 32.03 | 44.715 | 321.667 | 54.05 | 11.21 | 20.05 | 20.03 | 4289.1 | 59.32 | 24.96 | 24.56 |  | 743 | 70.205 | 44.93 | 80.24 | 119.77 | 29.11 | 30.01 |  | 30.36 | 4285 | 36 | 27.84 | 78 | 31 | 43.529 |  | 9.41 | 0.64 | -20.31
| 2 | 1101 | 37 | 21 | 6 | 2 | 14.161 | 11.332 | 99.127 | 7.42 |  | 2.691 | 3.22 | 49.36 | 52.58 | 104.48 | 534.21 | 4.48 | 336.677 | 23.94 | 0.23 | 32.03 | 44.468 | 321.209 | 54.41 | 11.26 | 20.05 | 20.03 | 4296.4 | 59.47 | 25.03 | 24.54 |  | 743 | 70.233 | 44.93 | 80.24 | 119.99 | 29.12 | 30.01 |  | 30.32 | 4295.25 | 36 | 27.84 | 78 | 31 | 43.529 |  | 9.41 | 0.53 | -13.28
| 2 | 1102 | 37 | 22 | 7 | 2 | 14.124 | 11.336 | 99.127 | 7.1 |  | 2.663 | 3.13 | 49.38 | 52.51 | 104.53 | 538.96 | 4.47 | 336.683 | 23.93 | 0.235 | 32.02 | 44.382 | 320.909 | 54.8 | 11.22 | 20.05 | 20.02 | 4302.8 | 59.53 | 24.91 | 24.52 |  | 743 | 70.258 | 44.93 | 79.89 | 120.19 | 29.13 | 30 |  | 30.28 | 4310 | 36 | 27.84 | 78 | 31 | 43.529 |  | 9.41 | 0.82 | -20.31
| 21 | 1103 | 37 | 23 | 1 | 21 | 14.052 | 11.336 | 99.127 | 6.97 |  | 2.653 | 3.18 | 49.42 | 52.61 | 104.1 | 543.49 | 4.5 | 336.727 | 23.95 | 0.318 | 32.06 | 44.241 | 320.642 | 55.15 | 11.28 | 20.07 | 20.04 | 4314.9 | 59.61 | 24.96 | 24.52 |  | 743 | 70.28 | 44.93 | 79.95 | 120.33 | 29.14 | 29.99 |  | 30.23 | 4310 | 35.5 | 28.24 | 78 | 31 | 43.529 |  | 9.8 | 0.08 | -14.06
| 21 | 1104 | 37 | 24 | 2 | 21 | 13.736 | 11.34 | 99.128 | 6.38 |  | 2.545 | 3.17 | 49.49 | 52.67 | 98.88 | 547.67 | 4.29 | 338.521 | 23.95 | 0.404 | 32.06 | 25.819 | 318.91 | 55.47 | 10.17 | 20.06 | 20.04 | 3906.7 | 59.73 | 24.86 | 24.52 |  | 743 | 70.279 | 44.93 | 79.93 | 120.02 | 29.14 | 29.97 |  | 30.18 | 4251.5 | 32 | 19.61 | 78 | 31 | 26.666 |  | 1.18 | 0.88 | 0
| 21 | 1105 | 37 | 25 | 3 | 21 | 22.479 | 11.344 | 99.127 | 3.67 |  | 2.328 | 3.16 | 49.53 | 52.69 | 98.77 | 542.34 | 1.85 | 339.124 | 23.96 | 0.27 | 32.07 | 17.085 | 313.467 | 55.79 | 8.69 | 20.06 | 20.05 | 3342.7 | 59.85 | 24.82 | 24.52 |  | 743 | 70.308 | 44.93 | 79.99 | 119.75 | 29.14 | 29.94 |  | 30.12 | 3240.5 | 30.5 | 18.43 | 78 | 31 | 12.549 |  | 0 | 0 | 0
| 21 | 1106 | 37 | 26 | 4 | 21 | 22.493 | 11.341 | 99.127 | 2.66 |  | 2.256 | 2.89 | 49.61 | 52.49 | 99 | 530.32 | 0.44 | 339.351 | 23.96 | 0.201 | 32.07 | 14.793 | 307.067 | 56.09 | 7.49 | 20.07 | 20.04 | 2890.3 | 59.92 | 24.75 | 24.51 |  | 743 | 70.308 | 44.93 | 80.06 | 119.56 | 29.13 | 29.91 |  | 30.09 | 3240.5 | 27.5 | 18.82 | 78 | 31 | 12.549 |  | 0.39 | 0 | 0
| 21 | 1107 | 37 | 27 | 5 | 21 | 22.495 | 11.342 | 99.127 | 4.28 |  | 2.274 | 2.53 | 49.68 | 52.21 | 99.08 | 517.96 | 0.05 | 339.537 | 23.96 | 0.155 | 32.04 | 14.485 | 295.953 | 56.32 | 6.22 | 20.08 | 20.05 | 2399.4 | 60.01 | 24.77 | 24.5 |  | 743 | 70.282 | 44.93 | 80.01 | 120.01 | 29.1 | 29.9 |  | 30.05 | 2740.5 | 25.5 | 18.43 | 78 | 31 | 12.157 |  | 0.39 | 0 | 0
| 21 | 1108 | 37 | 28 | 6 | 21 | 22.465 | 11.342 | 99.127 | 5.08 |  | 2.353 | 2.27 | 49.73 | 52 | 99.29 | 506.58 | 0.02 | 339.463 | 23.96 | 0.154 | 32.03 | 14.68 | 265.489 | 56.49 | 4.95 | 20.08 | 20.06 | 1913.2 | 60.33 | 24.73 | 24.49 |  | 743 | 70.252 | 44.92 | 79.97 | 119.73 | 29.07 | 29.87 |  | 30.03 | 1832.75 | 22.5 | 18.43 | 78 | 31 | 15.294 |  | 0 | 0 | 0
| 21 | 1109 | 37 | 29 | 7 | 21 | 14.943 | 11.341 | 99.127 | 4.23 |  | 2.34 | 2.03 | 49.79 | 51.82 | 99.02 | 497.31 | 0.32 | 339.409 | 23.96 | 0.173 | 32.01 | 16.348 | 227.402 | 56.62 | 3.99 | 20.07 | 20.05 | 1548.8 | 60.86 | 24.59 | 24.48 |  | 743 | 70.206 | 44.91 | 80.13 | 119.94 | 29.04 | 29.85 |  | 30.01 | 1832.75 | 20 | 18.82 | 78 | 32 | 15.294 |  | 0.39 | 0.31 | 1.56
| 21 | 1110 | 37 | 30 | 8 | 21 | 15.036 | 11.344 | 99.127 | 2.94 |  | 2.28 | 1.88 | 49.83 | 51.71 | 99.59 | 490.05 | 0.53 | 339.486 | 23.96 | 0.158 | 32 | 19.181 | 179.087 | 56.71 | 2.98 | 20.08 | 20.06 | 1158.1 | 61.35 | 24.59 | 24.48 |  | 743 | 70.189 | 44.9 | 80.08 | 120.1 | 29.01 | 29.83 |  | 30.01 | 1103.75 | 19.5 | 18.43 | 78 | 32 | 21.176 |  | 0.39 | 0.04 | 4.69
| 1 | 1111 | 38 | 1 | 1 | 1 | 14.354 | 11.344 | 99.127 | 2.68 |  | 2.27 | 1.82 | 49.87 | 51.68 | 99.22 | 484.05 | 0.57 | 339.502 | 23.97 | 0.195 | 31.98 | 20.556 | 145.694 | 56.72 | 2.21 | 20.08 | 20.06 | 869.7 | 61.71 | 24.28 | 24.48 |  | 743 | 70.165 | 44.91 | 79.89 | 120.03 | 29 | 29.81 |  | 30.01 | 808.5 | 16 | 18.43 | 78 | 32 | 20.392 |  | 0 | 0.88 | 3.13
| 1 | 1112 | 38 | 2 | 2 | 1 | 14.016 | 11.345 | 99.127 | 4.57 |  | 2.317 | 1.72 | 49.89 | 51.61 | 99.4 | 479.34 | 0.55 | 339.403 | 23.97 | 0.141 | 31.97 | 26.882 | 122.254 | 56.65 | 1.8 | 20.09 | 20.06 | 687.7 | 61.94 | 24.96 | 24.46 |  | 743 | 70.138 | 44.9 | 79.9 | 119.93 | 28.98 | 29.81 |  | 30 | 685.75 | 17.5 | 18.82 | 78 | 32 | 36.47 |  | 0.39 | 0.92 | 0
| 1 | 1113 | 38 | 3 | 3 | 1 | 14.493 | 11.347 | 99.127 | 7.11 |  | 2.463 | 1.63 | 49.87 | 51.5 | 99.48 | 475.1 | 0.57 | 339.359 | 23.96 | 0.138 | 31.95 | 36.254 | 114.516 | 56.52 | 1.9 | 20.09 | 20.06 | 712.9 | 62.08 | 25.43 | 24.45 |  | 743 | 70.116 | 44.91 | 80.02 | 119.62 | 28.96 | 29.81 |  | 29.99 | 728 | 14 | 19.61 | 78 | 32 | 41.176 |  | 1.18 | 0.82 | -2.34
| 1 | 1114 | 38 | 4 | 4 | 1 | 14.69 | 11.346 | 99.127 | 7.94 |  | 2.552 | 1.5 | 49.88 | 51.38 | 99.37 | 471.27 | 0.68 | 339.291 | 23.96 | 0.153 | 31.96 | 39.109 | 114.051 | 56.38 | 2.06 | 20.11 | 20.07 | 777.8 | 62.21 | 25.27 | 24.44 |  | 743 | 70.09 | 44.92 | 79.82 | 120.33 | 28.95 | 29.8 |  | 29.97 | 786.5 | 13.5 | 19.61 | 78 | 32 | 38.823 |  | 1.18 | 0.1 | 3.13
| 1 | 1115 | 38 | 5 | 5 | 1 | 14.251 | 11.345 | 99.128 | 7.63 |  | 2.577 | 1.44 | 49.88 | 51.32 | 99.39 | 467.76 | 0.79 | 339.268 | 23.95 | 0.183 | 31.93 | 38.454 | 115.61 | 56.16 | 2.14 | 20.1 | 20.07 | 816.6 | 62.31 | 25.05 | 24.44 |  | 743 | 70.062 | 44.92 | 80.08 | 119.81 | 28.93 | 29.83 |  | 29.97 | 815.5 | 15 | 19.61 | 78 | 32 | 34.901 |  | 1.18 | 0.14 | 6.25
| 1 | 1116 | 38 | 6 | 6 | 1 | 14.209 | 11.344 | 99.128 | 7.12 |  | 2.541 | 1.43 | 49.86 | 51.29 | 99.31 | 464.56 | 0.82 | 339.331 | 23.95 | 0.206 | 31.91 | 35.194 | 118.937 | 55.73 | 2.03 | 20.11 | 20.08 | 785.1 | 62.39 | 24.73 | 24.43 |  | 743 | 70.043 | 44.94 | 80.01 | 120.1 | 28.92 | 29.88 |  | 29.97 | 775.75 | 17 | 18.82 | 78 | 32 | 32.156 |  | 0.78 | 0.86 | 0.78
| 1 | 1117 | 38 | 7 | 7 | 1 | 14.247 | 11.345 | 99.128 | 7.41 |  | 2.515 | 1.43 | 49.82 | 51.25 | 99.31 | 461.59 | 0.73 | 339.354 | 23.93 | 0.216 | 31.91 | 34.658 | 118.945 | 55.03 | 1.91 | 20.11 | 20.07 | 736.5 | 62.48 | 24.8 | 24.43 |  | 743 | 70.016 | 44.93 | 80.24 | 120.24 | 28.92 | 29.93 |  | 29.98 | 732.75 | 17 | 18.82 | 78 | 32 | 35.294 |  | 0.78 | 0.84 | -2.34
| 12 | 1118 | 38 | 8 | 1 | 12 | 14.663 | 11.347 | 99.128 | 8.16 |  | 2.523 | 1.43 | 49.78 | 51.2 | 99.5 | 458.67 | 0.65 | 339.215 | 23.93 | 0.177 | 31.91 | 38.541 | 117.959 | 54.13 | 1.96 | 20.11 | 20.09 | 737.5 | 62.55 | 25.39 | 24.43 |  | 743 | 70.03 | 44.94 | 79.82 | 120.32 | 28.9 | 29.97 |  | 30 | 777.25 | 15.5 | 19.22 | 78 | 32 | 59.999 |  | 0.78 | 0.31 | 1.56
| 12 | 1119 | 38 | 9 | 2 | 12 | 15.037 | 11.346 | 99.127 | 8.42 |  | 2.695 | 1.38 | 49.7 | 51.08 | 102.4 | 455.6 | 0.82 | 338.229 | 23.92 | 0.268 | 31.9 | 70.285 | 122.982 | 53.21 | 3 | 20.12 | 20.09 | 1106 | 62.6 | 25.88 | 24.42 |  | 743 | 70.002 | 44.95 | 79.81 | 120.42 | 28.9 | 29.99 |  | 30.03 | 1192.75 | -12.5 | 27.45 | 78 | 32 | 90.587 |  | 9.02 | 0.04 | 0
| 12 | 1120 | 38 | 10 | 3 | 12 | 14.795 | 11.345 | 99.128 | 9.38 |  | 2.917 | 1.4 | 49.64 | 51.04 | 104.71 | 456.96 | 2.07 | 336.98 | 23.92 | 0.227 | 31.89 | 81.868 | 150.005 | 52.21 | 4.55 | 20.11 | 20.08 | 1696.4 | 62.62 | 25.61 | 24.4 |  | 743 | 69.996 | 44.95 | 79.79 | 120.38 | 28.89 | 30.02 |  | 30.09 | 1850 | 0 | 31.76 | 78 | 32 | 83.136 |  | 13.33 | 0.04 | 1.56
| 12 | 1121 | 38 | 11 | 4 | 12 | 14.164 | 11.346 | 99.128 | 9.79 |  | 3.152 | 1.62 | 49.59 | 51.22 | 106.48 | 463.29 | 3.44 | 336.39 | 23.93 | 0.265 | 31.92 | 78.983 | 211.175 | 50.88 | 6.44 | 20.13 | 20.1 | 2432.3 | 62.58 | 25.27 | 24.41 |  | 743 | 69.969 | 44.95 | 79.82 | 119.84 | 28.9 | 30.06 |  | 30.13 | 2516.25 | 16.5 | 31.37 | 78 | 32 | 56.077 |  | 12.94 | 0.06 | 7.03
| 12 | 1122 | 38 | 12 | 5 | 12 | 14.228 | 11.347 | 99.128 | 10.13 |  | 3.298 | 1.93 | 49.55 | 51.48 | 103.8 | 470.73 | 4.4 | 336.347 | 23.92 | 0.203 | 31.95 | 61.204 | 269.014 | 49.13 | 7.09 | 20.14 | 20.1 | 2701.4 | 62.37 | 25.06 | 24.41 |  | 743 | 69.99 | 44.96 | 79.59 | 119.85 | 28.92 | 30.11 |  | 30.18 | 2789.75 | 28 | 25.88 | 78 | 32 | 61.568 |  | 7.45 | 0.94 | 2.34
| 12 | 1123 | 38 | 13 | 6 | 12 | 13.899 | 11.35 | 99.129 | 11.31 |  | 3.363 | 1.93 | 49.55 | 51.48 | 108.22 | 470.73 | 4.24 | 335.522 | 23.92 | 0.139 | 31.95 | 63.982 | 293.042 | 49.13 | 8.16 | 20.14 | 20.1 | 3133.9 | 62.37 | 24.86 | 24.41 |  | 743 | 69.997 | 44.96 | 79.63 | 119.65 | 28.94 | 30.15 |  | 30.22 | 2789.75 | 27.5 | 30.2 | 78 | 32 | 61.568 |  | 12.16 | 0.9 | 4.69
| 12 | 1124 | 38 | 14 | 7 | 12 | 14.052 | 11.35 | 99.129 | 12.75 |  | 3.403 | 2.35 | 49.47 | 51.82 | 109.95 | 483.99 | 5.5 | 335.167 | 23.92 | 0.15 | 31.97 | 64.877 | 307.612 | 50.66 | 9.53 | 20.14 | 20.11 | 3631.7 | 61.61 | 25.07 | 24.39 |  | 743 | 70.001 | 44.97 | 79.9 | 119.34 | 28.95 | 30.17 |  | 30.25 | 3708.5 | 28.5 | 31.37 | 78 | 32 | 61.96 |  | 12.94 | 0.88 | -2.34
| 12 | 1125 | 38 | 15 | 8 | 12 | 14.273 | 11.35 | 99.129 | 13.13 |  | 3.405 | 2.35 | 49.47 | 51.82 | 109.68 | 483.99 | 6.16 | 334.792 | 23.92 | 0.136 | 31.97 | 62.61 | 315.805 | 50.66 | 10.41 | 20.14 | 20.11 | 3959.5 | 61.61 | 25.1 | 24.39 |  | 743 | 70.033 | 44.97 | 80.28 | 119.99 | 28.98 | 30.19 |  | 30.27 | 4023.25 | 30 | 30.98 | 78 | 31 | 60.783 |  | 12.55 | 0.84 | -10.16
| 2 | 1126 | 38 | 16 | 1 | 2 | 14.162 | 11.349 | 99.129 | 13.25 |  | 3.374 | 2.53 | 49.47 | 51.99 | 109.42 | 493.9 | 6.2 | 334.827 | 23.93 | 0.132 | 31.98 | 61.234 | 320.439 | 51.59 | 11.08 | 20.15 | 20.11 | 4213.8 | 60.96 | 25.12 | 24.38 |  | 743 | 70.041 | 44.97 | 80.28 | 120.07 | 29 | 30.21 |  | 30.3 | 4023.25 | 31 | 31.76 | 78 | 31 | 60.783 |  | 13.33 | 0.84 | -14.06
| 2 | 1127 | 38 | 17 | 2 | 2 | 14.15 | 11.354 | 99.128 | 12.4 |  | 3.219 | 2.87 | 49.44 | 52.31 | 104.24 | 504.43 | 6.22 | 335.945 | 23.93 | 0.238 | 32.01 | 52.694 | 322.858 | 52.27 | 11.25 | 20.15 | 20.11 | 4323.6 | 60.14 | 24.85 | 24.39 |  | 743 | 70.063 | 44.97 | 80.16 | 119.87 | 29.03 | 30.22 |  | 30.33 | 4325 | 35.5 | 29.02 | 78 | 31 | 42.744 |  | 10.59 | 0.9 | -17.97
| 2 | 1128 | 38 | 18 | 3 | 2 | 14.246 | 11.355 | 99.129 | 10.34 |  | 2.986 | 3.01 | 49.45 | 52.46 | 103.54 | 514.43 | 5.31 | 336.37 | 23.92 | 0.25 | 32.02 | 45.703 | 323.205 | 52.85 | 11.18 | 20.15 | 20.12 | 4296.8 | 59.56 | 24.85 | 24.37 |  | 743 | 70.111 | 44.95 | 80.07 | 120.23 | 29.05 | 30.23 |  | 30.35 | 4300 | 37 | 27.45 | 78 | 31 | 41.176 |  | 9.02 | 0.9 | -19.53
| 2 | 1129 | 38 | 19 | 4 | 2 | 14.393 | 11.352 | 99.129 | 8.73 |  | 2.822 | 3.13 | 49.43 | 52.56 | 104.51 | 521.23 | 4.52 | 336.285 | 23.94 | 0.233 | 32.03 | 44.11 | 322.807 | 53.4 | 11.2 | 20.16 | 20.13 | 4278.4 | 59.37 | 24.99 | 24.38 |  | 743 | 70.134 | 44.95 | 80.09 | 119.64 | 29.07 | 30.23 |  | 30.36 | 4300 | 36 | 27.45 | 78 | 31 | 41.176 |  | 9.02 | 0.8 | -20.31
| 2 | 1130 | 38 | 20 | 5 | 2 | 14.092 | 11.352 | 99.129 | 7.9 |  | 2.724 | 3.19 | 49.42 | 52.61 | 105.3 | 526.4 | 4.34 | 336.228 | 23.94 | 0.22 | 32.03 | 45.384 | 322 | 53.8 | 11.23 | 20.15 | 20.13 | 4310.6 | 59.37 | 24.88 | 24.38 |  | 743 | 70.158 | 44.94 | 80.05 | 119.83 | 29.09 | 30.23 |  | 30.35 | 4319.5 | 35.5 | 28.24 | 78 | 31 | 45.489 |  | 9.8 | 0.14 | -14.06
| 2 | 1131 | 38 | 21 | 6 | 2 | 14.195 | 11.355 | 99.129 | 7.53 |  | 2.684 | 3.21 | 49.43 | 52.64 | 104.38 | 531.56 | 4.6 | 336.544 | 23.95 | 0.237 | 32.03 | 44.677 | 321.617 | 54.2 | 11.28 | 20.15 | 20.12 | 4319.3 | 59.42 | 24.95 | 24.37 |  | 743 | 70.219 | 44.93 | 80.2 | 120.29 | 29.1 | 30.22 |  | 30.31 | 4319.5 | 36 | 27.84 | 78 | 31 | 42.352 |  | 9.41 | 0.9 | -18.75
| 2 | 1132 | 38 | 22 | 7 | 2 | 14.245 | 11.349 | 99.129 | 7.13 |  | 2.643 | 3.25 | 49.44 | 52.69 | 104.01 | 536.85 | 4.57 | 336.737 | 23.95 | 0.252 | 32.05 | 42.941 | 321.264 | 54.6 | 11.23 | 20.15 | 20.13 | 4292 | 59.5 | 24.99 | 24.39 |  | 743 | 70.238 | 44.91 | 79.95 | 120.38 | 29.11 | 30.2 |  | 30.25 | 4319.5 | 37 | 27.45 | 78 | 31 | 42.352 |  | 9.02 | 0.88 | -20.31
| 21 | 1133 | 38 | 23 | 1 | 21 | 14.056 | 11.353 | 99.127 | 6.85 |  | 2.614 | 3.29 | 49.46 | 52.75 | 103.21 | 541.31 | 4.28 | 336.919 | 23.96 | 0.337 | 32.05 | 41.844 | 320.408 | 54.96 | 11.17 | 20.15 | 20.11 | 4269.9 | 59.59 | 24.97 | 24.37 |  | 743 | 70.264 | 44.91 | 80.08 | 120.15 | 29.11 | 30.17 |  | 30.2 | 4222.5 | 35.5 | 27.45 | 78 | 31 | 27.058 |  | 9.41 | 0.08 | -14.84
| 21 | 1134 | 38 | 24 | 2 | 21 | 13.945 | 11.351 | 99.129 | 6.37 |  | 2.522 | 3.17 | 49.5 | 52.67 | 98.89 | 545.33 | 3.99 | 338.64 | 23.97 | 0.4 | 32.06 | 25.138 | 318.749 | 55.3 | 9.93 | 20.15 | 20.13 | 3833.9 | 59.73 | 24.75 | 24.37 |  | 743 | 70.267 | 44.91 | 79.97 | 119.96 | 29.12 | 30.15 |  | 30.16 | 3734.25 | 32 | 20 | 78 | 31 | 10.98 |  | 1.57 | 0.9 | -20.31
| 21 | 1135 | 38 | 25 | 3 | 21 | 22.441 | 11.349 | 99.129 | 3.89 |  | 2.334 | 3.16 | 49.56 | 52.72 | 98.83 | 545.9 | 2.16 | 339.045 | 23.97 | 0.285 | 32.05 | 17.634 | 313.748 | 55.62 | 8.76 | 20.14 | 20.12 | 3372.2 | 59.79 | 24.82 | 24.37 |  | 743 | 70.281 | 44.91 | 80.04 | 119.66 | 29.11 | 30.12 |  | 30.13 | 3734.25 | 30.5 | 18.82 | 78 | 31 | 10.98 |  | 0.39 | 0.02 | 0
| 21 | 1136 | 38 | 26 | 4 | 21 | 22.493 | 11.352 | 99.129 | 2.89 |  | 2.263 | 3.06 | 49.61 | 52.67 | 99.18 | 535.63 | 0.38 | 339.258 | 23.96 | 0.152 | 32.04 | 14.781 | 306.052 | 55.92 | 7.32 | 20.13 | 20.12 | 2819.3 | 59.81 | 24.8 | 24.36 |  | 743 | 70.237 | 44.9 | 80.22 | 120.15 | 29.1 | 30.09 |  | 30.1 | 2718.75 | 27.5 | 18.43 | 78 | 31 | 13.725 |  | 0 | 0 | 0
| 21 | 1137 | 38 | 27 | 5 | 21 | 22.495 | 11.349 | 99.129 | 4.47 |  | 2.318 | 2.71 | 49.68 | 52.39 | 99.07 | 523.14 | 0.04 | 339.437 | 23.97 | 0.167 | 32.04 | 14.357 | 294.37 | 56.19 | 6.04 | 20.13 | 20.12 | 2330.7 | 59.86 | 24.73 | 24.36 |  | 743 | 70.211 | 44.91 | 80.27 | 119.84 | 29.08 | 30.06 |  | 30.07 | 2242 | 25.5 | 18.82 | 78 | 31 | 13.725 |  | 0 | 0 | 0
| 21 | 1138 | 38 | 28 | 6 | 21 | 21.831 | 11.352 | 99.13 | 5.25 |  | 2.371 | 2.46 | 49.71 | 52.17 | 99.13 | 511.22 | 0.03 | 339.279 | 23.98 | 0.163 | 32.04 | 15.387 | 266.523 | 56.41 | 5.03 | 20.14 | 20.12 | 1941.9 | 60.03 | 24.72 | 24.35 |  | 743 | 70.154 | 44.91 | 80 | 119.7 | 29.05 | 30.03 |  | 30.04 | 2242 | 22.5 | 18.82 | 78 | 31 | 13.725 |  | 0.78 | 0.02 | 0
| 21 | 1139 | 38 | 29 | 7 | 21 | 14.824 | 11.353 | 99.129 | 4.3 |  | 2.348 | 2.15 | 49.77 | 51.93 | 99.5 | 501.12 | 0.41 | 339.353 | 23.98 | 0.15 | 32.01 | 16.57 | 223.256 | 56.55 | 3.85 | 20.13 | 20.11 | 1494 | 60.55 | 24.62 | 24.34 |  | 743 | 70.12 | 44.9 | 79.93 | 119.88 | 29.02 | 30 |  | 30.01 | 1421 | 20 | 18.04 | 78 | 32 | 18.431 |  | 0 | 0.47 | -2.34
| 21 | 1140 | 38 | 30 | 8 | 21 | 15.598 | 11.354 | 99.129 | 2.75 |  | 2.253 | 2.03 | 49.8 | 51.83 | 99.55 | 493.07 | 0.51 | 339.274 | 23.98 | 0.179 | 32 | 18.52 | 180.02 | 56.65 | 2.89 | 20.13 | 20.11 | 1128.6 | 61.1 | 24.42 | 24.34 |  | 743 | 70.084 | 44.89 | 79.89 | 119.73 | 28.99 | 29.97 |  | 29.97 | 1062.5 | 18.5 | 18.43 | 78 | 32 | 18.823 |  | 0 | 0 | 3.13
| 1 | 1141 | 39 | 1 | 1 | 1 | 14.735 | 11.354 | 99.129 | 2.48 |  | 2.191 | 1.88 | 49.82 | 51.7 | 99.27 | 486.23 | 0.49 | 339.182 | 23.99 | 0.164 | 31.98 | 21.946 | 144.694 | 56.69 | 2.34 | 20.13 | 20.11 | 905.1 | 61.53 | 24.7 | 24.34 |  | 743 | 70.074 | 44.91 | 79.86 | 119.98 | 28.98 | 29.95 |  | 29.95 | 1062.5 | 17.5 | 18.82 | 78 | 32 | 18.823 |  | 0.39 | 0.08 | 5.47
| 1 | 1142 | 39 | 2 | 2 | 1 | 14.011 | 11.354 | 99.129 | 3.96 |  | 2.227 | 1.78 | 49.82 | 51.61 | 99.31 | 480.77 | 0.58 | 339.002 | 23.98 | 0.138 | 31.97 | 28.303 | 124.805 | 56.64 | 2.05 | 20.12 | 20.11 | 787.2 | 61.81 | 24.87 | 24.32 |  | 743 | 70.056 | 44.91 | 79.81 | 119.73 | 28.96 | 29.94 |  | 29.93 | 854.5 | 17.5 | 18.82 | 78 | 32 | 26.274 |  | 0.78 | 0.92 | 0
| 1 | 1143 | 39 | 3 | 3 | 1 | 14.408 | 11.354 | 99.129 | 5.87 |  | 2.319 | 1.69 | 49.83 | 51.52 | 99.35 | 476.34 | 0.64 | 338.958 | 23.98 | 0.141 | 31.96 | 34.665 | 115.869 | 56.53 | 2.08 | 20.12 | 20.1 | 790.1 | 62.01 | 25.12 | 24.33 |  | 743 | 70.012 | 44.92 | 79.88 | 120.12 | 28.94 | 29.93 |  | 29.92 | 793.75 | 15 | 19.61 | 78 | 32 | 38.039 |  | 1.18 | 0.82 | -3.13
| 1 | 1144 | 39 | 4 | 4 | 1 | 14.699 | 11.355 | 99.129 | 6.56 |  | 2.407 | 1.59 | 49.81 | 51.4 | 99.41 | 472.8 | 0.7 | 338.946 | 23.98 | 0.151 | 31.95 | 37.438 | 114.851 | 56.37 | 2.16 | 20.11 | 20.1 | 819.4 | 62.17 | 25.17 | 24.32 |  | 743 | 69.978 | 44.92 | 80.07 | 120.11 | 28.92 | 29.92 |  | 29.93 | 793.75 | 14.5 | 19.61 | 78 | 32 | 38.039 |  | 1.18 | 0.23 | 1.56
| 1 | 1145 | 39 | 5 | 5 | 1 | 14.476 | 11.357 | 99.13 | 6.39 |  | 2.434 | 1.52 | 49.8 | 51.31 | 99.43 | 469.49 | 0.8 | 339.043 | 23.98 | 0.175 | 31.93 | 37.172 | 118.388 | 56.15 | 2.22 | 20.12 | 20.1 | 845.9 | 62.3 | 25.06 | 24.32 |  | 743 | 69.973 | 44.92 | 80.12 | 119.59 | 28.91 | 29.91 |  | 29.95 | 828 | 16.5 | 19.61 | 78 | 32 | 37.646 |  | 1.18 | 0.08 | 4.69
| 1 | 1146 | 39 | 6 | 6 | 1 | 14.152 | 11.36 | 99.13 | 6.05 |  | 2.435 | 1.46 | 49.82 | 51.28 | 99.4 | 466.34 | 0.84 | 339.067 | 23.98 | 0.196 | 31.94 | 35.79 | 120.086 | 55.77 | 2.17 | 20.12 | 20.1 | 832.5 | 62.42 | 24.93 | 24.33 |  | 743 | 69.962 | 44.94 | 79.82 | 119.89 | 28.9 | 29.91 |  | 29.98 | 828.75 | 17.5 | 19.22 | 78 | 32 | 34.117 |  | 1.18 | 0.9 | 1.56
| 1 | 1147 | 39 | 7 | 7 | 1 | 14.316 | 11.362 | 99.129 | 6.07 |  | 2.433 | 1.43 | 49.78 | 51.21 | 99.35 | 463.4 | 0.77 | 339.114 | 23.97 | 0.21 | 31.91 | 35.515 | 120.802 | 55.13 | 2.14 | 20.11 | 20.09 | 817.6 | 62.5 | 24.95 | 24.34 |  | 743 | 69.954 | 44.94 | 79.78 | 119.99 | 28.89 | 29.91 |  | 29.99 | 828.75 | 16.5 | 19.22 | 78 | 32 | 34.117 |  | 1.18 | 0.82 | -1.56
| 12 | 1148 | 39 | 8 | 1 | 12 | 14.5 | 11.365 | 99.13 | 6.3 |  | 2.428 | 1.44 | 49.71 | 51.15 | 99.37 | 460.52 | 0.73 | 339.032 | 23.96 | 0.186 | 31.91 | 36.562 | 119.729 | 54.32 | 2.14 | 20.11 | 20.08 | 812.7 | 62.59 | 25.12 | 24.36 |  | 743 | 69.963 | 44.94 | 79.97 | 119.41 | 28.88 | 29.91 |  | 30.01 | 813.25 | 16 | 19.22 | 78 | 32 | 34.509 |  | 1.18 | 0.1 | 3.91
| 12 | 1149 | 39 | 9 | 2 | 12 | 15.475 | 11.362 | 99.13 | 6.85 |  | 2.58 | 1.44 | 49.65 | 51.09 | 102.82 | 457.66 | 0.93 | 338.007 | 23.95 | 0.255 | 31.91 | 67.593 | 124.753 | 53.61 | 3.08 | 20.1 | 20.09 | 1146.5 | 62.63 | 25.64 | 24.36 |  | 743 | 69.974 | 44.95 | 79.68 | 119.92 | 28.87 | 29.9 |  | 30.04 | 1217.75 | -9 | 27.06 | 78 | 32 | 90.195 |  | 9.02 | 0.04 | 0
| 12 | 1150 | 39 | 10 | 3 | 12 | 14.822 | 11.362 | 99.129 | 8.41 |  | 2.846 | 1.42 | 49.59 | 51.01 | 105.03 | 456.46 | 2.09 | 336.875 | 23.95 | 0.218 | 31.9 | 81.083 | 151.278 | 52.8 | 4.67 | 20.11 | 20.08 | 1736 | 62.6 | 25.69 | 24.36 |  | 743 | 69.956 | 44.96 | 79.9 | 120.06 | 28.87 | 29.88 |  | 30.09 | 1887.5 | 2 | 31.37 | 78 | 32 | 83.528 |  | 12.94 | 0.04 | 1.56
| 12 | 1151 | 39 | 11 | 4 | 12 | 14.319 | 11.364 | 99.13 | 9.17 |  | 3.09 | 1.55 | 49.54 | 51.1 | 105.81 | 461.37 | 3.45 | 336.417 | 23.96 | 0.2 | 31.93 | 75.466 | 216.367 | 51.62 | 6.34 | 20.11 | 20.08 | 2398 | 62.51 | 25.26 | 24.34 |  | 743 | 69.971 | 44.98 | 80.01 | 120.08 | 28.89 | 29.88 |  | 30.14 | 2526.5 | 20.5 | 28.63 | 78 | 32 | 70.195 |  | 10.59 | 0.41 | 7.81
| 12 | 1152 | 39 | 12 | 5 | 12 | 13.778 | 11.362 | 99.13 | 10.01 |  | 3.329 | 1.84 | 49.48 | 51.32 | 105.34 | 468.3 | 4.42 | 336.223 | 23.95 | 0.235 | 31.94 | 67.929 | 269.111 | 50.03 | 7.68 | 20.11 | 20.08 | 2914.7 | 62.33 | 25.17 | 24.34 |  | 743 | 69.968 | 44.98 | 79.94 | 120.31 | 28.91 | 29.89 |  | 30.17 | 2980.25 | 27 | 30.2 | 78 | 32 | 54.117 |  | 11.76 | 0.9 | 6.25
| 12 | 1153 | 39 | 13 | 6 | 12 | 14.213 | 11.367 | 99.13 | 11.38 |  | 3.356 | 2.06 | 49.47 | 51.52 | 105.68 | 475.54 | 5.12 | 336.133 | 23.95 | 0.166 | 31.96 | 59.338 | 295.774 | 49.44 | 8.41 | 20.1 | 20.07 | 3201.7 | 62.07 | 25.09 | 24.33 |  | 743 | 69.97 | 44.99 | 79.74 | 120.13 | 28.92 | 29.93 |  | 30.2 | 3280.25 | 30 | 27.84 | 78 | 32 | 60.391 |  | 9.41 | 0.9 | 0
| 12 | 1154 | 39 | 14 | 7 | 12 | 14.047 | 11.368 | 99.129 | 11.93 |  | 3.352 | 2.29 | 49.44 | 51.73 | 109.33 | 482.03 | 5.02 | 335.423 | 23.95 | 0.139 | 31.97 | 61.934 | 308.261 | 50.44 | 9.46 | 20.11 | 20.08 | 3605.8 | 61.66 | 25.06 | 24.33 |  | 743 | 69.992 | 45 | 79.97 | 119.84 | 28.95 | 29.97 |  | 30.24 | 3686.5 | 29 | 30.59 | 78 | 31 | 62.744 |  | 12.16 | 0.92 | -2.34
| 12 | 1155 | 39 | 15 | 8 | 12 | 14.13 | 11.365 | 99.129 | 12.49 |  | 3.39 | 2.52 | 49.41 | 51.92 | 108.84 | 490.52 | 5.74 | 335.402 | 23.95 | 0.138 | 32.01 | 61.749 | 315.362 | 51.49 | 10.33 | 20.1 | 20.08 | 3949.9 | 61.09 | 24.97 | 24.35 |  | 743 | 69.964 | 44.99 | 79.86 | 119.93 | 28.97 | 30.01 |  | 30.27 | 4010 | 29.5 | 31.37 | 78 | 31 | 59.215 |  | 13.33 | 0.84 | -9.38
| 2 | 1156 | 39 | 16 | 1 | 2 | 14.148 | 11.365 | 99.13 | 12.75 |  | 3.363 | 2.73 | 49.35 | 52.09 | 108.92 | 500.6 | 6.13 | 335.365 | 23.94 | 0.171 | 32.03 | 60.266 | 320.182 | 52.21 | 11.05 | 20.09 | 20.07 | 4217.9 | 60.42 | 25.01 | 24.39 |  | 743 | 70.018 | 45 | 80.06 | 120.01 | 29 | 30.03 |  | 30.3 | 4251.5 | 30 | 31.37 | 78 | 31 | 52.156 |  | 12.94 | 0.14 | -8.59
| 2 | 1157 | 39 | 17 | 2 | 2 | 14.318 | 11.369 | 99.13 | 11.91 |  | 3.201 | 2.88 | 49.36 | 52.24 | 104.59 | 510.95 | 6.09 | 336.253 | 23.95 | 0.238 | 32.04 | 51.09 | 322.638 | 52.8 | 11.2 | 20.1 | 20.08 | 4277.2 | 59.75 | 25 | 24.42 |  | 743 | 70.028 | 45 | 80.05 | 120.14 | 29.02 | 30.05 |  | 30.32 | 4285 | 35.5 | 28.24 | 78 | 31 | 43.529 |  | 9.8 | 0.84 | -19.53
| 2 | 1158 | 39 | 18 | 3 | 2 | 14.1 | 11.365 | 99.13 | 10.2 |  | 3.005 | 3.1 | 49.34 | 52.44 | 104.48 | 518.62 | 5.16 | 336.5 | 23.96 | 0.232 | 32.03 | 46.923 | 322.95 | 53.33 | 11.2 | 20.08 | 20.07 | 4286.2 | 59.41 | 24.96 | 24.41 |  | 743 | 70.08 | 44.99 | 80.05 | 120.15 | 29.04 | 30.06 |  | 30.33 | 4289.75 | 36 | 27.84 | 78 | 31 | 43.137 |  | 9.41 | 0.14 | -14.84
| 2 | 1159 | 39 | 19 | 4 | 2 | 14.256 | 11.366 | 99.129 | 8.83 |  | 2.848 | 3.12 | 49.34 | 52.46 | 104.17 | 524.56 | 4.61 | 336.736 | 23.97 | 0.249 | 32.04 | 44.943 | 322.648 | 53.83 | 11.28 | 20.08 | 20.08 | 4290 | 59.31 | 25.1 | 24.41 |  | 743 | 70.101 | 45 | 79.97 | 119.46 | 29.06 | 30.07 |  | 30.33 | 4285 | 36 | 27.84 | 78 | 31 | 41.568 |  | 9.41 | 0.88 | -18.75
| 2 | 1160 | 39 | 20 | 5 | 2 | 14.051 | 11.37 | 99.129 | 7.83 |  | 2.731 | 3.2 | 49.35 | 52.55 | 104.22 | 529.91 | 4.45 | 336.732 | 23.97 | 0.232 | 32.07 | 43.484 | 321.818 | 54.16 | 11.21 | 20.09 | 20.07 | 4271.2 | 59.34 | 25.05 | 24.41 |  | 743 | 70.132 | 45 | 79.93 | 120.1 | 29.08 | 30.07 |  | 30.33 | 4270.25 | 36.5 | 27.45 | 78 | 31 | 43.529 |  | 9.02 | 0.23 | -14.84
| 2 | 1161 | 39 | 21 | 6 | 2 | 14.222 | 11.368 | 99.13 | 7.27 |  | 2.69 | 3.16 | 49.34 | 52.5 | 105.12 | 534.55 | 4.35 | 336.528 | 23.97 | 0.23 | 32.06 | 44.923 | 321.164 | 54.51 | 11.21 | 20.07 | 20.06 | 4293.6 | 59.41 | 24.94 | 24.39 |  | 743 | 70.178 | 44.99 | 80.09 | 120.22 | 29.09 | 30.07 |  | 30.31 | 4270.25 | 35 | 28.24 | 78 | 31 | 43.529 |  | 9.8 | 0.7 | -12.5
| 2 | 1162 | 39 | 22 | 7 | 2 | 13.986 | 11.365 | 99.129 | 7.13 |  | 2.684 | 3.23 | 49.36 | 52.59 | 104.66 | 539.34 | 4.55 | 336.66 | 23.98 | 0.238 | 32.06 | 45.205 | 321.007 | 54.87 | 11.32 | 20.06 | 20.05 | 4324.4 | 59.52 | 24.99 | 24.4 |  | 743 | 70.212 | 44.98 | 80 | 119.96 | 29.1 | 30.06 |  | 30.26 | 4325 | 35.5 | 28.24 | 78 | 31 | 42.352 |  | 9.8 | 0.55 | -20.31
| 21 | 1163 | 39 | 23 | 1 | 21 | 14.05 | 11.368 | 99.129 | 6.97 |  | 2.665 | 3.19 | 49.4 | 52.58 | 102.94 | 544.07 | 4.56 | 337.095 | 23.98 | 0.34 | 32.06 | 42.019 | 320.602 | 55.2 | 11.21 | 20.06 | 20.05 | 4290.1 | 59.62 | 24.95 | 24.39 |  | 743 | 70.209 | 44.98 | 80.24 | 120.09 | 29.1 | 30.04 |  | 30.21 | 4241.25 | 36.5 | 27.45 | 78 | 31 | 29.411 |  | 9.02 | 0.16 | -14.84
| 21 | 1164 | 39 | 24 | 2 | 21 | 13.657 | 11.37 | 99.129 | 6.52 |  | 2.577 | 3.22 | 49.45 | 52.68 | 98.98 | 547.75 | 4.11 | 338.582 | 23.99 | 0.403 | 32.08 | 25.8 | 318.945 | 55.53 | 10.11 | 20.05 | 20.03 | 3904.8 | 59.75 | 24.73 | 24.38 |  | 743 | 70.201 | 44.98 | 80.35 | 120.35 | 29.1 | 30.02 |  | 30.16 | 4241.25 | 32 | 20 | 78 | 31 | 29.411 |  | 1.57 | 0.94 | -20.31
| 21 | 1165 | 39 | 25 | 3 | 21 | 22.482 | 11.367 | 99.13 | 3.83 |  | 2.355 | 3.15 | 49.52 | 52.67 | 98.78 | 542.07 | 1.84 | 339.175 | 24 | 0.283 | 32.09 | 17.104 | 313.493 | 55.86 | 8.71 | 20.05 | 20.04 | 3340.1 | 59.87 | 24.9 | 24.38 |  | 743 | 70.201 | 44.98 | 79.89 | 119.91 | 29.1 | 30 |  | 30.13 | 3238.25 | 30.5 | 18.43 | 78 | 31 | 11.765 |  | 0 | 0 | 0
| 21 | 1166 | 39 | 26 | 4 | 21 | 22.493 | 11.368 | 99.13 | 2.41 |  | 2.274 | 2.91 | 49.58 | 52.48 | 99.12 | 529.95 | 0.36 | 339.439 | 24.01 | 0.181 | 32.08 | 14.662 | 306.19 | 56.13 | 7.36 | 20.04 | 20.03 | 2838 | 59.85 | 24.76 | 24.37 |  | 743 | 70.171 | 44.97 | 79.89 | 120.29 | 29.09 | 29.98 |  | 30.11 | 2736.5 | 27.5 | 18.43 | 78 | 31 | 12.941 |  | 0.39 | 0 | 0
| 21 | 1167 | 39 | 27 | 5 | 21 | 22.495 | 11.37 | 99.13 | 3.52 |  | 2.315 | 2.59 | 49.63 | 52.22 | 99.1 | 517.57 | 0.05 | 339.434 | 24 | 0.157 | 32.06 | 14.583 | 295.966 | 56.35 | 6.21 | 20.03 | 20.02 | 2396.8 | 59.87 | 24.76 | 24.35 |  | 743 | 70.17 | 44.95 | 80.08 | 120.25 | 29.07 | 29.95 |  | 30.09 | 2736.5 | 25.5 | 18.43 | 78 | 31 | 12.941 |  | 0 | 0 | 0
| 21 | 1168 | 39 | 28 | 6 | 21 | 22.333 | 11.371 | 99.13 | 4.61 |  | 2.348 | 2.32 | 49.67 | 51.99 | 99.07 | 506.24 | 0.05 | 339.297 | 24.01 | 0.153 | 32.05 | 14.846 | 265.464 | 56.52 | 4.95 | 20.03 | 20.02 | 1910.5 | 60.21 | 24.72 | 24.36 |  | 743 | 70.151 | 44.96 | 79.92 | 119.81 | 29.03 | 29.92 |  | 30.07 | 1832.75 | 22.5 | 18.43 | 78 | 31 | 15.686 |  | 0 | 0 | 0
| 21 | 1169 | 39 | 29 | 7 | 21 | 14.721 | 11.373 | 99.129 | 3.48 |  | 2.288 | 2.05 | 49.74 | 51.79 | 99.15 | 497.18 | 0.38 | 339.096 | 24.01 | 0.165 | 32.04 | 16.537 | 223.304 | 56.66 | 3.89 | 20.02 | 20.01 | 1511.5 | 60.77 | 24.59 | 24.38 |  | 743 | 70.105 | 44.96 | 79.86 | 119.09 | 29 | 29.9 |  | 30.04 | 1438.25 | 20.5 | 18.82 | 78 | 32 | 17.255 |  | 0.39 | 0.51 | -2.34
| 21 | 1170 | 39 | 30 | 8 | 21 | 15.09 | 11.373 | 99.129 | 2.07 |  | 2.185 | 1.91 | 49.77 | 51.68 | 99.57 | 490.03 | 0.52 | 339.008 | 24.01 | 0.154 | 32.03 | 19.069 | 183.201 | 56.71 | 3.09 | 20.01 | 20.01 | 1199.1 | 61.27 | 24.6 | 24.45 |  | 743 | 70.077 | 44.96 | 79.99 | 119.24 | 28.97 | 29.88 |  | 30.02 | 1438.25 | 20 | 18.82 | 78 | 32 | 17.255 |  | 0.39 | 0.02 | 4.69
| 1 | 1171 | 40 | 1 | 1 | 1 | 14.522 | 11.373 | 99.129 | 1.83 |  | 2.117 | 1.83 | 49.79 | 51.62 | 99.24 | 484.16 | 0.57 | 339.029 | 24.01 | 0.178 | 32.02 | 21.107 | 146.038 | 56.72 | 2.3 | 20.01 | 20.01 | 896.5 | 61.65 | 24.45 | 24.48 |  | 743 | 70.068 | 44.97 | 79.93 | 119.86 | 28.95 | 29.86 |  | 29.98 | 852.25 | 17 | 18.43 | 78 | 32 | 23.137 |  | 0 | 0.08 | 7.03
| 1 | 1172 | 40 | 2 | 2 | 1 | 13.968 | 11.371 | 99.129 | 3.58 |  | 2.127 | 1.73 | 49.79 | 51.52 | 99.33 | 479.47 | 0.57 | 339.03 | 24.02 | 0.147 | 32 | 26.258 | 123.63 | 56.65 | 1.89 | 20 | 20 | 725.6 | 61.91 | 24.84 | 24.46 |  | 743 | 70.032 | 44.97 | 80.12 | 119.88 | 28.93 | 29.85 |  | 29.95 | 715.5 | 16 | 18.43 | 78 | 32 | 34.117 |  | 0 | 0.92 | 1.56
| 1 | 1173 | 40 | 3 | 3 | 1 | 14.207 | 11.37 | 99.129 | 6.15 |  | 2.258 | 1.62 | 49.79 | 51.41 | 99.47 | 475.38 | 0.6 | 338.988 | 24.01 | 0.144 | 31.98 | 34.207 | 114.062 | 56.53 | 1.92 | 20 | 19.98 | 722 | 62.09 | 25.35 | 24.45 |  | 743 | 70.01 | 44.97 | 79.77 | 120.08 | 28.91 | 29.85 |  | 29.93 | 715.5 | 14.5 | 19.61 | 78 | 32 | 34.117 |  | 1.18 | 0.88 | -0.78
| 1 | 1174 | 40 | 4 | 4 | 1 | 14.72 | 11.368 | 99.129 | 7.39 |  | 2.393 | 1.58 | 49.76 | 51.33 | 99.32 | 471.73 | 0.68 | 339.067 | 24 | 0.162 | 31.97 | 37.839 | 111.911 | 56.34 | 2.04 | 20 | 19.97 | 768.1 | 62.22 | 25.31 | 24.43 |  | 743 | 69.977 | 44.96 | 79.86 | 119.87 | 28.89 | 29.84 |  | 29.93 | 776.5 | 14.5 | 19.61 | 78 | 32 | 38.039 |  | 1.18 | 0.35 | 2.34
| 1 | 1175 | 40 | 5 | 5 | 1 | 14.264 | 11.369 | 99.129 | 7.42 |  | 2.479 | 1.49 | 49.76 | 51.25 | 99.36 | 468.31 | 0.75 | 339.046 | 24 | 0.174 | 31.97 | 38.034 | 114.82 | 56.09 | 2.1 | 20 | 19.97 | 800.9 | 62.32 | 25.07 | 24.44 |  | 743 | 69.945 | 44.96 | 79.92 | 120.21 | 28.88 | 29.84 |  | 29.96 | 804.5 | 15 | 19.61 | 78 | 32 | 36.47 |  | 1.18 | 0.14 | 5.47
| 1 | 1176 | 40 | 6 | 6 | 1 | 14.275 | 11.375 | 99.129 | 7.11 |  | 2.492 | 1.49 | 49.76 | 51.25 | 99.33 | 468.31 | 0.75 | 339.081 | 24 | 0.199 | 31.97 | 36.573 | 117.18 | 56.09 | 2.09 | 20 | 19.97 | 800.4 | 62.32 | 24.91 | 24.44 |  | 743 | 69.921 | 44.96 | 79.91 | 120.17 | 28.87 | 29.88 |  | 29.99 | 804.5 | 16.5 | 19.22 | 78 | 32 | 36.47 |  | 0.78 | 0.84 | 0
| 1 | 1177 | 40 | 7 | 7 | 1 | 14.359 | 11.375 | 99.13 | 7.09 |  | 2.489 | 1.41 | 49.76 | 51.17 | 99.28 | 465.12 | 0.72 | 339.122 | 23.99 | 0.208 | 31.95 | 35.521 | 118.963 | 55.65 | 2.02 | 19.98 | 19.96 | 774.2 | 62.4 | 24.86 | 24.44 |  | 743 | 69.901 | 44.94 | 79.93 | 120.35 | 28.86 | 29.92 |  | 30.03 | 794.5 | 16.5 | 19.22 | 78 | 32 | 33.725 |  | 0.78 | 0.78 | -3.13
| 12 | 1178 | 40 | 8 | 1 | 12 | 14.429 | 11.373 | 99.129 | 7.45 |  | 2.481 | 1.38 | 49.66 | 51.04 | 99.34 | 459.11 | 0.67 | 339.048 | 23.98 | 0.205 | 31.93 | 37.22 | 119.327 | 54.01 | 2.02 | 19.98 | 19.96 | 764 | 62.53 | 25.22 | 24.42 |  | 743 | 69.94 | 44.93 | 79.78 | 120.47 | 28.85 | 29.95 |  | 30.07 | 794.5 | 16 | 19.22 | 78 | 32 | 50.195 |  | 0.78 | 0.08 | 3.13
| 12 | 1179 | 40 | 9 | 2 | 12 | 15.098 | 11.373 | 99.13 | 7.58 |  | 2.623 | 1.38 | 49.66 | 51.04 | 102.05 | 459.11 | 0.77 | 338.021 | 23.98 | 0.255 | 31.93 | 67.043 | 122.771 | 54.01 | 2.93 | 19.98 | 19.96 | 1067.6 | 62.53 | 26.19 | 24.42 |  | 743 | 69.928 | 44.93 | 79.75 | 120.26 | 28.84 | 29.97 |  | 30.09 | 794.5 | -11.5 | 27.45 | 78 | 32 | 50.195 |  | 9.02 | 0.04 | 0
| 12 | 1180 | 40 | 10 | 3 | 12 | 14.881 | 11.372 | 99.13 | 8.77 |  | 2.896 | 1.39 | 49.6 | 50.99 | 104.71 | 456.23 | 1.89 | 337.082 | 23.98 | 0.223 | 31.93 | 81.154 | 145.375 | 53.01 | 4.41 | 19.97 | 19.95 | 1627.3 | 62.58 | 25.85 | 24.42 |  | 743 | 69.914 | 44.92 | 79.74 | 120.28 | 28.84 | 29.99 |  | 30.12 | 1199 | 1.5 | 31.76 | 78 | 32 | 90.587 |  | 13.33 | 0.04 | 1.56
| 12 | 1181 | 40 | 11 | 4 | 12 | 14.147 | 11.37 | 99.13 | 9.62 |  | 3.177 | 1.46 | 49.54 | 51 | 106.36 | 458.25 | 3.43 | 336.546 | 23.98 | 0.269 | 31.94 | 78.739 | 210.5 | 52.03 | 6.43 | 19.98 | 19.95 | 2447.1 | 62.63 | 25.11 | 24.41 |  | 743 | 69.934 | 44.93 | 80.01 | 120.24 | 28.85 | 30.01 |  | 30.15 | 2535 | 16.5 | 31.37 | 78 | 32 | 58.038 |  | 12.94 | 0.08 | 7.81
| 12 | 1182 | 40 | 12 | 5 | 12 | 14.113 | 11.375 | 99.13 | 9.99 |  | 3.33 | 1.62 | 49.49 | 51.11 | 103.42 | 464.82 | 4.49 | 336.659 | 23.97 | 0.257 | 31.95 | 63.119 | 265.564 | 50.71 | 7.2 | 19.97 | 19.95 | 2743 | 62.57 | 25.07 | 24.4 |  | 743 | 69.93 | 44.92 | 80.04 | 119.96 | 28.87 | 30.04 |  | 30.18 | 2535 | 27.5 | 27.06 | 78 | 32 | 58.038 |  | 8.63 | 0.9 | 2.34
| 12 | 1183 | 40 | 13 | 6 | 12 | 14.044 | 11.378 | 99.13 | 10.92 |  | 3.364 | 1.95 | 49.44 | 51.39 | 108.63 | 472.14 | 4.28 | 335.42 | 23.98 | 0.147 | 31.98 | 63.668 | 292.904 | 49.16 | 8.3 | 19.98 | 19.95 | 3146.7 | 62.36 | 25.2 | 24.4 |  | 743 | 69.983 | 44.92 | 80.16 | 120.13 | 28.89 | 30.07 |  | 30.24 | 2827.25 | 27 | 30.2 | 78 | 32 | 52.156 |  | 11.76 | 0.06 | 4.69
| 12 | 1184 | 40 | 14 | 7 | 12 | 14.141 | 11.381 | 99.13 | 12.39 |  | 3.409 | 2.17 | 49.41 | 51.58 | 110.07 | 477.6 | 5.08 | 335.159 | 23.99 | 0.138 | 32 | 64.799 | 307.34 | 49.63 | 9.56 | 19.97 | 19.95 | 3643.1 | 62.02 | 25.05 | 24.39 |  | 743 | 69.986 | 44.93 | 80.16 | 120.16 | 28.91 | 30.09 |  | 30.28 | 3719.5 | 28.5 | 31.37 | 78 | 32 | 61.175 |  | 12.94 | 0.88 | -3.91
| 12 | 1185 | 40 | 15 | 8 | 12 | 14.344 | 11.379 | 99.13 | 12.94 |  | 3.433 | 2.37 | 49.37 | 51.74 | 109.49 | 486.09 | 5.95 | 334.983 | 23.98 | 0.135 | 32.02 | 62.5 | 315.029 | 50.86 | 10.32 | 19.97 | 19.95 | 3934.2 | 61.47 | 25.04 | 24.38 |  | 743 | 70.022 | 44.93 | 80.09 | 120.43 | 28.94 | 30.11 |  | 30.32 | 3719.5 | 30 | 30.59 | 78 | 31 | 61.175 |  | 12.55 | 0.82 | -10.94
| 2 | 1186 | 40 | 16 | 1 | 2 | 14.256 | 11.376 | 99.13 | 13.13 |  | 3.393 | 2.58 | 49.34 | 51.91 | 109.72 | 496.07 | 6.09 | 335.153 | 23.98 | 0.133 | 32.03 | 61.215 | 320.12 | 51.74 | 11.01 | 19.96 | 19.94 | 4215.7 | 60.69 | 24.94 | 24.39 |  | 743 | 70.035 | 44.93 | 80.05 | 120.04 | 28.97 | 30.14 |  | 30.35 | 4032 | 31 | 31.37 | 78 | 31 | 60.783 |  | 12.94 | 0.66 | -14.84
| 2 | 1187 | 40 | 17 | 2 | 2 | 14.112 | 11.378 | 99.13 | 12.38 |  | 3.248 | 2.81 | 49.35 | 52.15 | 104.45 | 506.45 | 6.16 | 336.029 | 23.99 | 0.241 | 32.03 | 52.648 | 323.006 | 52.39 | 11.29 | 19.96 | 19.95 | 4327.4 | 59.88 | 24.91 | 24.43 |  | 743 | 70.055 | 44.94 | 80.05 | 120.06 | 29 | 30.16 |  | 30.38 | 4329.5 | 35.5 | 28.63 | 78 | 31 | 42.352 |  | 10.2 | 0.9 | -17.97
| 2 | 1188 | 40 | 18 | 3 | 2 | 14.217 | 11.379 | 99.13 | 10.53 |  | 3.016 | 2.96 | 49.34 | 52.3 | 103.73 | 516.28 | 5.34 | 336.595 | 23.98 | 0.249 | 32.06 | 45.698 | 323.34 | 52.96 | 11.21 | 19.95 | 19.93 | 4298.9 | 59.41 | 24.9 | 24.5 |  | 743 | 70.071 | 44.93 | 80.12 | 120.4 | 29.02 | 30.17 |  | 30.4 | 4295.25 | 37 | 27.45 | 78 | 31 | 40.784 |  | 9.02 | 0.78 | -14.06
| 2 | 1189 | 40 | 19 | 4 | 2 | 14.303 | 11.379 | 99.13 | 8.85 |  | 2.828 | 3.17 | 49.33 | 52.5 | 104.52 | 522.81 | 4.47 | 336.47 | 23.98 | 0.234 | 32.07 | 44.083 | 322.461 | 53.47 | 11.29 | 19.95 | 19.94 | 4278.6 | 59.23 | 25.2 | 24.55 |  | 743 | 70.108 | 44.94 | 79.86 | 120.34 | 29.04 | 30.18 |  | 30.41 | 4285 | 36 | 27.45 | 78 | 31 | 44.313 |  | 9.02 | 0.84 | -20.31
| 2 | 1190 | 40 | 20 | 5 | 2 | 14.032 | 11.381 | 99.129 | 8.04 |  | 2.741 | 3.2 | 49.33 | 52.54 | 105.33 | 527.93 | 4.33 | 336.327 | 24 | 0.222 | 32.08 | 45.58 | 321.733 | 53.86 | 11.28 | 19.94 | 19.92 | 4314.6 | 59.2 | 24.97 | 24.54 |  | 743 | 70.116 | 44.94 | 79.89 | 119.92 | 29.05 | 30.18 |  | 30.39 | 4329.5 | 35 | 28.24 | 78 | 31 | 46.274 |  | 10.2 | 0.49 | -19.53
| 2 | 1191 | 40 | 21 | 6 | 2 | 14.223 | 11.38 | 99.13 | 7.61 |  | 2.689 | 3.15 | 49.34 | 52.49 | 104.14 | 533.08 | 4.61 | 336.664 | 24 | 0.245 | 32.09 | 44.33 | 321.34 | 54.27 | 11.3 | 19.94 | 19.94 | 4315.9 | 59.3 | 25 | 24.52 |  | 743 | 70.178 | 44.94 | 79.96 | 120.15 | 29.07 | 30.17 |  | 30.36 | 4314.75 | 36.5 | 27.84 | 78 | 31 | 41.568 |  | 9.41 | 0.86 | -19.53
| 2 | 1192 | 40 | 22 | 7 | 2 | 14.04 | 11.385 | 99.129 | 7.14 |  | 2.644 | 3.22 | 49.35 | 52.57 | 104.08 | 538.27 | 4.51 | 336.863 | 24.01 | 0.242 | 32.09 | 43.033 | 320.908 | 54.65 | 11.24 | 19.94 | 19.93 | 4291.9 | 59.37 | 25.01 | 24.5 |  | 743 | 70.22 | 44.94 | 80.15 | 120.16 | 29.08 | 30.15 |  | 30.3 | 4289.75 | 36.5 | 27.45 | 78 | 31 | 41.96 |  | 9.02 | 0.63 | -20.31
| 21 | 1193 | 40 | 23 | 1 | 21 | 14.292 | 11.384 | 99.13 | 6.87 |  | 2.624 | 3.21 | 49.38 | 52.6 | 103.07 | 542.68 | 4.31 | 337.01 | 24.01 | 0.351 | 32.11 | 41.763 | 320.344 | 55.01 | 11.2 | 19.93 | 19.91 | 4268.1 | 59.52 | 25.06 | 24.48 |  | 743 | 70.248 | 44.93 | 80.06 | 120.09 | 29.08 | 30.13 |  | 30.26 | 4217.75 | 36 | 27.45 | 78 | 31 | 28.235 |  | 9.02 | 0.43 | -13.28
| 21 | 1194 | 40 | 24 | 2 | 21 | 13.864 | 11.381 | 99.13 | 6.45 |  | 2.545 | 3.23 | 49.43 | 52.66 | 99.01 | 546.62 | 3.94 | 338.818 | 24.02 | 0.402 | 32.12 | 25.343 | 318.434 | 55.35 | 9.95 | 19.93 | 19.91 | 3835.2 | 59.65 | 24.77 | 24.48 |  | 743 | 70.299 | 44.94 | 80.16 | 119.87 | 29.09 | 30.1 |  | 30.22 | 3738.25 | 32 | 20.39 | 78 | 31 | 11.372 |  | 1.96 | 0.92 | -20.31
| 21 | 1195 | 40 | 25 | 3 | 21 | 22.466 | 11.384 | 99.129 | 4.05 |  | 2.344 | 3.2 | 49.48 | 52.68 | 98.91 | 546.56 | 1.94 | 339.215 | 24.02 | 0.26 | 32.12 | 17.2 | 312.945 | 55.67 | 8.62 | 19.92 | 19.92 | 3323.1 | 59.77 | 24.78 | 24.48 |  | 743 | 70.272 | 44.93 | 80.09 | 120.25 | 29.09 | 30.07 |  | 30.2 | 3224 | 30.5 | 18.82 | 78 | 31 | 12.157 |  | 0.39 | 0.02 | 0
| 21 | 1196 | 40 | 26 | 4 | 21 | 22.493 | 11.386 | 99.129 | 2.85 |  | 2.26 | 3.03 | 49.55 | 52.58 | 99.16 | 535.91 | 0.41 | 339.399 | 24.02 | 0.168 | 32.11 | 14.685 | 305.958 | 55.97 | 7.33 | 19.92 | 19.9 | 2821.1 | 59.84 | 24.81 | 24.48 |  | 743 | 70.253 | 44.93 | 80.01 | 119.71 | 29.08 | 30.05 |  | 30.16 | 2722.5 | 27.5 | 18.04 | 78 | 31 | 13.725 |  | 0 | 0 | 0
| 21 | 1197 | 40 | 27 | 5 | 21 | 22.495 | 11.387 | 99.129 | 3.44 |  | 2.272 | 2.72 | 49.61 | 52.33 | 99.02 | 523.44 | 0.05 | 339.433 | 24.02 | 0.17 | 32.09 | 14.305 | 294.265 | 56.22 | 6.05 | 19.91 | 19.9 | 2332.4 | 59.94 | 24.78 | 24.47 |  | 743 | 70.26 | 44.91 | 79.96 | 120.1 | 29.06 | 30.02 |  | 30.12 | 2245.25 | 25.5 | 18.43 | 78 | 31 | 13.725 |  | 0.39 | 0 | 0
| 21 | 1198 | 40 | 28 | 6 | 21 | 20.276 | 11.384 | 99.13 | 4.05 |  | 2.279 | 2.38 | 49.67 | 52.05 | 99.27 | 511.61 | 0.05 | 339.261 | 24.03 | 0.169 | 32.09 | 15.342 | 263.138 | 56.42 | 4.92 | 19.9 | 19.89 | 1902.2 | 60.11 | 24.71 | 24.47 |  | 743 | 70.208 | 44.91 | 79.92 | 120.36 | 29.02 | 29.99 |  | 30.09 | 1818.75 | 22.5 | 18.82 | 78 | 31 | 14.51 |  | 0.39 | 0.02 | 0
| 21 | 1199 | 40 | 29 | 7 | 21 | 14.767 | 11.387 | 99.129 | 2.8 |  | 2.233 | 2.12 | 49.73 | 51.86 | 99.13 | 501.66 | 0.39 | 339.182 | 24.04 | 0.15 | 32.08 | 16.765 | 223.418 | 56.57 | 3.86 | 19.91 | 19.89 | 1497.4 | 60.61 | 24.6 | 24.46 |  | 743 | 70.173 | 44.92 | 79.78 | 120.09 | 28.99 | 29.96 |  | 30.06 | 1432 | 20.5 | 18.43 | 78 | 32 | 19.215 |  | 0 | 0.49 | -2.34
| 21 | 1200 | 40 | 30 | 8 | 21 | 15.326 | 11.387 | 99.129 | 1.7 |  | 2.136 | 2.03 | 49.77 | 51.8 | 99.55 | 493.66 | 0.49 | 339.282 | 24.03 | 0.173 | 32.06 | 18.559 | 180.744 | 56.67 | 2.92 | 19.9 | 19.88 | 1139.5 | 61.14 | 24.46 | 24.46 |  | 743 | 70.117 | 44.9 | 79.85 | 119.97 | 28.95 | 29.94 |  | 30.04 | 1079.5 | 18.5 | 18.43 | 78 | 32 | 19.215 |  | 0 | 0 | 3.13
| 1 | 1201 | 41 | 1 | 1 | 1 | 14.559 | 11.391 | 99.13 | 1.82 |  | 2.094 | 1.84 | 49.82 | 51.66 | 99.3 | 487.07 | 0.48 | 339.138 | 24.05 | 0.16 | 32.04 | 22.587 | 143.203 | 56.71 | 2.35 | 19.91 | 19.89 | 909.5 | 61.54 | 24.71 | 24.45 |  | 743 | 70.097 | 44.91 | 79.94 | 120.33 | 28.93 | 29.92 |  | 30.03 | 876.5 | 19 | 18.82 | 78 | 32 | 26.274 |  | 0.39 | 0.06 | 6.25
| 1 | 1202 | 41 | 2 | 2 | 1 | 13.978 | 11.394 | 99.129 | 3.24 |  | 2.142 | 1.81 | 49.82 | 51.63 | 99.33 | 481.76 | 0.53 | 339.071 | 24.03 | 0.143 | 32.03 | 27.924 | 123.327 | 56.64 | 2.1 | 19.91 | 19.89 | 808.1 | 61.81 | 24.84 | 24.43 |  | 743 | 70.054 | 44.9 | 79.97 | 120.46 | 28.91 | 29.9 |  | 30.02 | 876.5 | 18.5 | 18.82 | 78 | 32 | 26.274 |  | 0.78 | 0.92 | 0
| 1 | 1203 | 41 | 3 | 3 | 1 | 14.359 | 11.397 | 99.13 | 5.21 |  | 2.254 | 1.66 | 49.83 | 51.49 | 99.34 | 477.46 | 0.63 | 338.996 | 24.03 | 0.139 | 32.02 | 34.136 | 115.612 | 56.52 | 2.11 | 19.9 | 19.88 | 799.2 | 62.01 | 25.18 | 24.43 |  | 743 | 70.029 | 44.91 | 79.97 | 119.77 | 28.89 | 29.89 |  | 30.01 | 802.25 | 15 | 19.61 | 78 | 32 | 38.039 |  | 1.18 | 0.84 | -2.34
| 1 | 1204 | 41 | 4 | 4 | 1 | 14.725 | 11.398 | 99.129 | 6.03 |  | 2.361 | 1.58 | 49.81 | 51.39 | 99.42 | 473.97 | 0.74 | 338.966 | 24.02 | 0.154 | 31.99 | 37.238 | 115.262 | 56.32 | 2.19 | 19.89 | 19.87 | 829.4 | 62.16 | 25.22 | 24.43 |  | 743 | 70.013 | 44.9 | 79.99 | 119.95 | 28.87 | 29.88 |  | 30 | 837.5 | 15 | 19.61 | 78 | 32 | 37.646 |  | 1.18 | 0.31 | 1.56
| 1 | 1205 | 41 | 5 | 5 | 1 | 14.466 | 11.4 | 99.13 | 5.93 |  | 2.425 | 1.53 | 49.79 | 51.32 | 99.45 | 470.62 | 0.78 | 338.989 | 24.01 | 0.177 | 31.98 | 37.539 | 118.736 | 56.06 | 2.25 | 19.9 | 19.87 | 856.1 | 62.27 | 25.11 | 24.44 |  | 743 | 70.003 | 44.92 | 80.16 | 120.12 | 28.86 | 29.86 |  | 30 | 837.5 | 16.5 | 19.61 | 78 | 32 | 37.646 |  | 1.18 | 0.08 | 4.69
| 1 | 1206 | 41 | 6 | 6 | 1 | 14.153 | 11.4 | 99.129 | 5.6 |  | 2.439 | 1.47 | 49.81 | 51.27 | 99.38 | 467.45 | 0.82 | 339.075 | 24.02 | 0.192 | 31.98 | 36.111 | 119.275 | 55.65 | 2.22 | 19.91 | 19.88 | 853.1 | 62.39 | 24.9 | 24.45 |  | 743 | 69.995 | 44.93 | 79.88 | 120.21 | 28.85 | 29.86 |  | 30.01 | 850 | 17.5 | 19.61 | 78 | 32 | 34.509 |  | 1.18 | 0.88 | 2.34
| 1 | 1207 | 41 | 7 | 7 | 1 | 14.261 | 11.401 | 99.129 | 5.49 |  | 2.42 | 1.47 | 49.78 | 51.25 | 99.38 | 464.53 | 0.82 | 339.06 | 24.01 | 0.213 | 31.97 | 35.415 | 120.58 | 55.12 | 2.19 | 19.91 | 19.88 | 838.7 | 62.49 | 24.92 | 24.44 |  | 743 | 69.983 | 44.95 | 79.97 | 119.79 | 28.85 | 29.85 |  | 30.03 | 834.25 | 17.5 | 19.22 | 78 | 32 | 34.117 |  | 1.18 | 0.84 | 0
| 12 | 1208 | 41 | 8 | 1 | 12 | 14.424 | 11.401 | 99.129 | 5.58 |  | 2.414 | 1.46 | 49.71 | 51.17 | 99.38 | 461.69 | 0.78 | 339.037 | 23.99 | 0.19 | 31.96 | 36.034 | 121.562 | 54.44 | 2.15 | 19.9 | 19.86 | 821.4 | 62.52 | 25.03 | 24.43 |  | 743 | 69.98 | 44.94 | 80.08 | 120.15 | 28.85 | 29.84 |  | 30.05 | 834.25 | 17 | 19.22 | 78 | 32 | 34.117 |  | 1.18 | 0.66 | -3.13
| 12 | 1209 | 41 | 9 | 2 | 12 | 15.483 | 11.398 | 99.129 | 6.24 |  | 2.583 | 1.45 | 49.66 | 51.1 | 102.84 | 458.85 | 0.91 | 337.96 | 24 | 0.254 | 31.96 | 67.626 | 126.221 | 53.61 | 3.12 | 19.9 | 19.88 | 1157 | 62.48 | 25.77 | 24.43 |  | 743 | 69.943 | 44.94 | 80.01 | 119.69 | 28.84 | 29.82 |  | 30.08 | 1242.75 | -9.5 | 27.45 | 78 | 32 | 90.195 |  | 9.41 | 0.04 | 0
| 12 | 1210 | 41 | 10 | 3 | 12 | 14.796 | 11.402 | 99.129 | 7.94 |  | 2.866 | 1.42 | 49.6 | 51.02 | 105.22 | 458.1 | 2.12 | 336.945 | 23.98 | 0.21 | 31.95 | 80.974 | 151.085 | 52.71 | 4.72 | 19.9 | 19.87 | 1753 | 62.4 | 25.7 | 24.44 |  | 743 | 69.92 | 44.94 | 80.06 | 119.79 | 28.84 | 29.8 |  | 30.11 | 1921.75 | 2 | 30.98 | 78 | 32 | 83.528 |  | 12.55 | 0.04 | 1.56
| 12 | 1211 | 41 | 11 | 4 | 12 | 14.247 | 11.407 | 99.129 | 9.07 |  | 3.149 | 1.59 | 49.53 | 51.12 | 106.34 | 463.3 | 3.53 | 336.359 | 23.98 | 0.192 | 31.98 | 76.896 | 218.817 | 51.48 | 6.47 | 19.9 | 19.88 | 2443.5 | 62.31 | 25.29 | 24.47 |  | 743 | 69.93 | 44.96 | 79.91 | 119.85 | 28.86 | 29.79 |  | 30.15 | 2571.75 | 19.5 | 29.02 | 78 | 32 | 70.979 |  | 10.98 | 0.29 | 7.81
| 12 | 1212 | 41 | 12 | 5 | 12 | 13.735 | 11.411 | 99.129 | 10.11 |  | 3.379 | 1.84 | 49.5 | 51.34 | 104.22 | 470.74 | 4.58 | 336.389 | 23.98 | 0.268 | 32.01 | 67.068 | 271.221 | 49.88 | 7.69 | 19.91 | 19.88 | 2939.8 | 62.17 | 24.97 | 24.49 |  | 743 | 69.931 | 44.96 | 79.89 | 120.13 | 28.88 | 29.8 |  | 30.19 | 2985 | 27 | 30.59 | 78 | 32 | 49.019 |  | 12.16 | 0.88 | 3.91
| 12 | 1213 | 41 | 13 | 6 | 12 | 14.512 | 11.411 | 99.129 | 11.35 |  | 3.356 | 2.1 | 49.45 | 51.55 | 107.8 | 478.19 | 4.7 | 335.49 | 23.98 | 0.135 | 32.02 | 60.698 | 296.545 | 49.5 | 8.52 | 19.91 | 19.88 | 3229.7 | 61.9 | 25.19 | 24.49 |  | 743 | 69.956 | 44.97 | 79.92 | 120.01 | 28.89 | 29.84 |  | 30.24 | 3329.5 | 29 | 27.84 | 78 | 32 | 65.881 |  | 9.8 | 0.78 | -2.34
| 12 | 1214 | 41 | 14 | 7 | 12 | 14.059 | 11.41 | 99.129 | 12.12 |  | 3.379 | 2.39 | 49.42 | 51.8 | 109.24 | 484.52 | 4.83 | 335.254 | 23.97 | 0.144 | 32.02 | 62.535 | 308.438 | 50.56 | 9.55 | 19.92 | 19.89 | 3614.1 | 61.47 | 25.24 | 24.5 |  | 743 | 69.981 | 44.98 | 80.09 | 120.24 | 28.91 | 29.88 |  | 30.27 | 3329.5 | 29 | 30.59 | 78 | 32 | 65.881 |  | 12.16 | 0.92 | -3.13
| 12 | 1215 | 41 | 15 | 8 | 12 | 14.202 | 11.41 | 99.129 | 12.73 |  | 3.416 | 2.54 | 49.39 | 51.93 | 109.25 | 493.5 | 5.87 | 334.963 | 23.97 | 0.144 | 32.04 | 61.96 | 316.235 | 51.55 | 10.55 | 19.92 | 19.89 | 3986 | 60.81 | 25.27 | 24.49 |  | 743 | 70.002 | 44.99 | 79.99 | 120.12 | 28.94 | 29.93 |  | 30.31 | 4040.5 | 29.5 | 31.37 | 78 | 31 | 58.43 |  | 12.94 | 0.82 | -10.16
| 2 | 1216 | 41 | 16 | 1 | 2 | 14.166 | 11.409 | 99.128 | 12.83 |  | 3.371 | 2.77 | 49.35 | 52.12 | 108.96 | 503.59 | 6.12 | 335 | 23.98 | 0.179 | 32.06 | 60.133 | 320.394 | 52.23 | 11.3 | 19.92 | 19.88 | 4245.1 | 60.16 | 25.41 | 24.58 |  | 743 | 70.068 | 44.99 | 79.99 | 120.46 | 28.97 | 29.96 |  | 30.34 | 4275.75 | 30 | 31.37 | 78 | 31 | 52.548 |  | 12.94 | 0.31 | -9.38
| 2 | 1217 | 41 | 17 | 2 | 2 | 14.275 | 11.412 | 99.128 | 12.04 |  | 3.22 | 2.9 | 49.34 | 52.25 | 104.59 | 513.73 | 6.12 | 335.995 | 23.98 | 0.235 | 32.08 | 51.57 | 322.967 | 52.81 | 11.08 | 19.93 | 19.89 | 4297.6 | 59.58 | 24.62 | 24.69 |  | 743 | 70.117 | 44.99 | 79.86 | 120.04 | 28.99 | 29.98 |  | 30.36 | 4275.75 | 35.5 | 28.24 | 78 | 31 | 52.548 |  | 9.8 | 0.84 | -20.31
| 2 | 1218 | 41 | 18 | 3 | 2 | 14.088 | 11.411 | 99.128 | 10.21 |  | 2.991 | 3.14 | 49.34 | 52.49 | 104.08 | 521.11 | 5.25 | 336.55 | 23.99 | 0.242 | 32.09 | 45.654 | 323.228 | 53.36 | 10.88 | 19.93 | 19.9 | 4280.7 | 59.34 | 24.27 | 24.76 |  | 743 | 70.143 | 45 | 79.82 | 120.08 | 29.02 | 30 |  | 30.37 | 4300 | 36.5 | 27.45 | 78 | 31 | 42.744 |  | 9.02 | 0.33 | -15.63
| 2 | 1219 | 41 | 19 | 4 | 2 | 14.219 | 11.41 | 99.129 | 8.72 |  | 2.82 | 3.16 | 49.35 | 52.51 | 104.76 | 526.58 | 4.47 | 336.486 | 23.99 | 0.223 | 32.09 | 44.765 | 322.674 | 53.82 | 11.09 | 19.93 | 19.89 | 4279.1 | 59.28 | 24.75 | 24.76 |  | 743 | 70.202 | 45 | 79.92 | 120.3 | 29.04 | 30 |  | 30.36 | 4285 | 35.5 | 27.84 | 78 | 31 | 44.705 |  | 9.41 | 0.16 | -13.28
| 2 | 1220 | 41 | 20 | 5 | 2 | 14.256 | 11.413 | 99.128 | 8.03 |  | 2.742 | 3.2 | 49.33 | 52.53 | 105.15 | 531.65 | 4.41 | 336.363 | 23.99 | 0.226 | 32.1 | 45.516 | 322.258 | 54.16 | 11.43 | 19.92 | 19.91 | 4307.1 | 59.3 | 25.35 | 24.74 |  | 743 | 70.216 | 45 | 79.86 | 119.55 | 29.05 | 30 |  | 30.34 | 4285 | 35.5 | 28.24 | 78 | 31 | 44.705 |  | 9.8 | 0.86 | -18.75
| 2 | 1221 | 41 | 21 | 6 | 2 | 14.016 | 11.415 | 99.128 | 7.6 |  | 2.7 | 3.24 | 49.36 | 52.6 | 104.46 | 536.83 | 4.61 | 336.659 | 24.01 | 0.25 | 32.12 | 44.786 | 321.488 | 54.52 | 11.63 | 19.93 | 19.91 | 4322.5 | 59.31 | 25.7 | 24.71 |  | 743 | 70.227 | 45 | 80.05 | 120.19 | 29.06 | 30 |  | 30.3 | 4325 | 36 | 27.84 | 78 | 31 | 45.489 |  | 9.41 | 0.1 | -14.84
| 2 | 1222 | 41 | 22 | 7 | 2 | 14.243 | 11.413 | 99.128 | 7.13 |  | 2.651 | 3.33 | 49.36 | 52.69 | 104.11 | 541.55 | 4.57 | 336.487 | 24.01 | 0.244 | 32.12 | 43.2 | 320.993 | 54.89 | 11.12 | 19.93 | 19.91 | 4295.6 | 59.39 | 24.71 | 24.7 |  | 743 | 70.241 | 45 | 80.07 | 120.37 | 29.07 | 29.98 |  | 30.25 | 4295.25 | 36.5 | 27.45 | 78 | 31 | 41.568 |  | 9.02 | 0.88 | -19.53
| 21 | 1223 | 41 | 23 | 1 | 21 | 14.058 | 11.411 | 99.128 | 6.85 |  | 2.621 | 3.28 | 49.41 | 52.69 | 103.98 | 545.64 | 4.37 | 336.505 | 24.01 | 0.298 | 32.13 | 42.505 | 320.232 | 55.23 | 11.25 | 19.94 | 19.91 | 4276.5 | 59.48 | 25.11 | 24.71 |  | 743 | 70.25 | 45.01 | 79.94 | 120.09 | 29.08 | 29.97 |  | 30.21 | 4295.25 | 36.5 | 27.45 | 78 | 31 | 41.568 |  | 9.02 | 0.2 | -14.84
| 21 | 1224 | 41 | 24 | 2 | 21 | 13.786 | 11.41 | 99.128 | 6.49 |  | 2.543 | 3.22 | 49.44 | 52.65 | 98.98 | 548.89 | 4.11 | 338.453 | 24.01 | 0.409 | 32.12 | 25.967 | 318.586 | 55.54 | 9.92 | 19.93 | 19.91 | 3899.4 | 59.6 | 24.3 | 24.74 |  | 743 | 70.269 | 45 | 80.24 | 120.35 | 29.08 | 29.95 |  | 30.16 | 4227.25 | 32 | 20 | 78 | 31 | 30.588 |  | 1.57 | 0.92 | -20.31
| 21 | 1225 | 41 | 25 | 3 | 21 | 22.473 | 11.412 | 99.128 | 3.87 |  | 2.326 | 3.27 | 49.5 | 52.77 | 98.79 | 542.3 | 1.96 | 339.101 | 24.01 | 0.269 | 32.14 | 17.183 | 313.508 | 55.85 | 8.71 | 19.94 | 19.91 | 3335.4 | 59.72 | 24.93 | 24.74 |  | 743 | 70.257 | 44.99 | 80.12 | 120.06 | 29.08 | 29.93 |  | 30.13 | 3238.25 | 30.5 | 18.43 | 78 | 31 | 12.157 |  | 0 | 0.02 | 0
| 21 | 1226 | 41 | 26 | 4 | 21 | 22.493 | 11.419 | 99.128 | 2.59 |  | 2.239 | 2.92 | 49.55 | 52.47 | 99.03 | 529.94 | 0.42 | 339.377 | 24.02 | 0.19 | 32.14 | 14.529 | 306.307 | 56.12 | 7.33 | 19.94 | 19.92 | 2833.6 | 59.83 | 24.69 | 24.73 |  | 743 | 70.222 | 45 | 79.97 | 120.16 | 29.07 | 29.91 |  | 30.1 | 2732.75 | 27.5 | 18.82 | 78 | 31 | 11.765 |  | 0.39 | 0 | 0
| 21 | 1227 | 41 | 27 | 5 | 21 | 22.495 | 11.414 | 99.128 | 4.19 |  | 2.26 | 2.55 | 49.62 | 52.17 | 99.16 | 517.61 | 0.05 | 339.452 | 24.01 | 0.161 | 32.12 | 14.623 | 294.415 | 56.35 | 6.07 | 19.95 | 19.92 | 2344.3 | 59.95 | 24.73 | 24.71 |  | 743 | 70.198 | 45 | 79.89 | 120.46 | 29.05 | 29.88 |  | 30.07 | 2249 | 25.5 | 18.82 | 78 | 31 | 14.117 |  | 0.39 | 0 | 0
| 21 | 1228 | 41 | 28 | 6 | 21 | 22.263 | 11.417 | 99.129 | 4.55 |  | 2.26 | 2.26 | 49.66 | 51.92 | 99.31 | 506.45 | 0.01 | 339.363 | 24.02 | 0.148 | 32.11 | 14.943 | 265.048 | 56.53 | 4.94 | 19.95 | 19.92 | 1906.9 | 60.38 | 24.74 | 24.75 |  | 743 | 70.167 | 44.99 | 80.14 | 120.56 | 29.01 | 29.86 |  | 30.05 | 1829.5 | 22.5 | 18.43 | 78 | 32 | 16.078 |  | 0 | 0.02 | 0
| 21 | 1229 | 41 | 29 | 7 | 21 | 14.92 | 11.417 | 99.13 | 3.22 |  | 2.207 | 2.03 | 49.73 | 51.76 | 99.51 | 497.61 | 0.27 | 339.363 | 24.02 | 0.174 | 32.09 | 16.477 | 222.534 | 56.68 | 3.89 | 19.96 | 19.93 | 1508.4 | 60.96 | 24.6 | 24.78 |  | 743 | 70.14 | 44.99 | 79.85 | 120.15 | 28.97 | 29.84 |  | 30.01 | 1432 | 20 | 18.82 | 78 | 32 | 16.47 |  | 0.39 | 0.08 | 1.56
| 21 | 1230 | 41 | 30 | 8 | 21 | 15.297 | 11.416 | 99.129 | 1.82 |  | 2.116 | 1.92 | 49.74 | 51.66 | 99.69 | 490.35 | 0.47 | 339.399 | 24.02 | 0.16 | 32.08 | 18.914 | 178.262 | 56.75 | 2.96 | 19.97 | 19.93 | 1151.4 | 61.45 | 24.58 | 24.79 |  | 743 | 70.108 | 45 | 80.04 | 120.09 | 28.94 | 29.82 |  | 29.98 | 1095.25 | 19 | 18.43 | 78 | 32 | 20.784 |  | 0 | 0.02 | 3.91
| 1 | 1231 | 42 | 1 | 1 | 1 | 14.552 | 11.42 | 99.129 | 1.76 |  | 2.066 | 1.83 | 49.74 | 51.57 | 99.26 | 484.38 | 0.49 | 339.42 | 24.01 | 0.179 | 32.06 | 21.255 | 145.444 | 56.72 | 2.26 | 19.95 | 19.93 | 884.7 | 61.78 | 24.45 | 24.78 |  | 743 | 70.055 | 44.98 | 80.12 | 120.31 | 28.93 | 29.8 |  | 29.96 | 842 | 16.5 | 18.43 | 78 | 32 | 23.137 |  | 0 | 0.08 | 7.03
| 1 | 1232 | 42 | 2 | 2 | 1 | 13.977 | 11.419 | 99.129 | 3.76 |  | 2.093 | 1.74 | 49.75 | 51.49 | 99.3 | 479.65 | 0.57 | 339.281 | 24.02 | 0.143 | 32.04 | 26.555 | 125.747 | 56.61 | 1.87 | 19.96 | 19.93 | 720.7 | 62.02 | 24.83 | 24.84 |  | 743 | 70.045 | 44.97 | 80.01 | 120.18 | 28.9 | 29.79 |  | 29.93 | 714.75 | 17.5 | 18.43 | 78 | 32 | 34.117 |  | 0 | 0.92 | 0.78
| 1 | 1233 | 42 | 3 | 3 | 1 | 14.39 | 11.42 | 99.128 | 6.62 |  | 2.224 | 1.58 | 49.79 | 51.37 | 99.46 | 475.58 | 0.58 | 339.267 | 24.01 | 0.143 | 32.04 | 35.107 | 115.745 | 56.47 | 1.94 | 19.96 | 19.93 | 728.3 | 62.17 | 25.4 | 24.88 |  | 743 | 70.013 | 44.97 | 80.05 | 119.89 | 28.88 | 29.78 |  | 29.93 | 735 | 14 | 19.61 | 78 | 32 | 39.607 |  | 1.18 | 0.84 | -1.56
| 1 | 1234 | 42 | 4 | 4 | 1 | 14.667 | 11.423 | 99.128 | 7.63 |  | 2.354 | 1.52 | 49.76 | 51.28 | 99.31 | 471.91 | 0.68 | 339.243 | 24 | 0.157 | 32.02 | 37.862 | 114.111 | 56.27 | 2.05 | 19.97 | 19.94 | 773.3 | 62.28 | 25.27 | 24.86 |  | 743 | 70.021 | 44.97 | 80.24 | 119.72 | 28.86 | 29.78 |  | 29.93 | 780.25 | 14.5 | 19.61 | 78 | 32 | 38.039 |  | 1.18 | 0.25 | 3.13
| 1 | 1235 | 42 | 5 | 5 | 1 | 14.232 | 11.423 | 99.129 | 7.61 |  | 2.43 | 1.47 | 49.73 | 51.2 | 99.37 | 468.53 | 0.76 | 339.312 | 23.99 | 0.174 | 32 | 37.919 | 116.232 | 55.99 | 2.1 | 19.97 | 19.93 | 802.9 | 62.39 | 25.03 | 24.89 |  | 743 | 70.012 | 44.97 | 79.96 | 119.54 | 28.85 | 29.8 |  | 29.93 | 806.25 | 15 | 19.61 | 78 | 32 | 36.47 |  | 1.18 | 0.64 | 1.56
| 1 | 1236 | 42 | 6 | 6 | 1 | 14.303 | 11.425 | 99.13 | 7.2 |  | 2.447 | 1.45 | 49.68 | 51.13 | 99.28 | 465.33 | 0.8 | 339.4 | 23.98 | 0.199 | 31.99 | 35.61 | 119.587 | 55.57 | 2.04 | 19.97 | 19.93 | 783.5 | 62.51 | 24.82 | 24.92 |  | 743 | 69.986 | 44.98 | 79.89 | 120.25 | 28.84 | 29.84 |  | 29.94 | 777.25 | 16.5 | 19.22 | 78 | 32 | 33.333 |  | 0.78 | 0.82 | -0.78
| 1 | 1237 | 42 | 7 | 7 | 1 | 14.389 | 11.424 | 99.129 | 7.49 |  | 2.431 | 1.45 | 49.69 | 51.14 | 99.33 | 465.34 | 0.72 | 339.297 | 23.99 | 0.206 | 31.99 | 35.154 | 119.868 | 55.57 | 1.94 | 19.98 | 19.94 | 745.9 | 62.51 | 24.79 | 24.93 |  | 743 | 69.966 | 44.99 | 79.94 | 120.55 | 28.83 | 29.88 |  | 29.97 | 742.75 | 16.5 | 19.22 | 78 | 32 | 35.294 |  | 0.78 | 0.8 | -3.91
| 12 | 1238 | 42 | 8 | 1 | 12 | 14.621 | 11.425 | 99.128 | 8.06 |  | 2.443 | 1.41 | 49.68 | 51.08 | 99.41 | 462.32 | 0.64 | 338.875 | 23.97 | 0.17 | 31.98 | 38.614 | 119.404 | 54.85 | 2 | 19.98 | 19.94 | 755.6 | 62.57 | 25.26 | 24.9 |  | 743 | 69.943 | 44.99 | 80.16 | 120.14 | 28.82 | 29.91 |  | 30 | 785.75 | 15 | 19.22 | 78 | 32 | 58.038 |  | 0.78 | 0.08 | 2.34
| 12 | 1239 | 42 | 9 | 2 | 12 | 15.105 | 11.43 | 99.127 | 8.13 |  | 2.623 | 1.43 | 49.62 | 51.04 | 102.36 | 459.36 | 0.84 | 337.895 | 23.97 | 0.257 | 31.97 | 69.842 | 123.9 | 53.96 | 3.01 | 19.97 | 19.94 | 1106.3 | 62.63 | 25.97 | 24.88 |  | 743 | 69.921 | 44.99 | 79.93 | 120.46 | 28.81 | 29.94 |  | 30.04 | 1191.25 | -13 | 27.45 | 78 | 32 | 90.195 |  | 9.02 | 0.04 | 0
| 12 | 1240 | 42 | 10 | 3 | 12 | 14.953 | 11.428 | 99.128 | 9.01 |  | 2.864 | 1.38 | 49.57 | 50.94 | 104.72 | 456.56 | 1.89 | 336.946 | 23.97 | 0.226 | 31.97 | 81.457 | 144.689 | 53.05 | 4.35 | 19.99 | 19.95 | 1612.3 | 62.67 | 25.78 | 24.87 |  | 743 | 69.91 | 45.02 | 80.07 | 120.1 | 28.81 | 29.97 |  | 30.09 | 1191.25 | 1.5 | 31.76 | 78 | 32 | 90.195 |  | 13.33 | 0.02 | 1.56
| 12 | 1241 | 42 | 11 | 4 | 12 | 14.175 | 11.426 | 99.128 | 9.6 |  | 3.136 | 1.47 | 49.49 | 50.96 | 105.57 | 458.97 | 3.45 | 336.641 | 23.96 | 0.264 | 31.98 | 77.858 | 209.802 | 51.99 | 6.35 | 19.99 | 19.96 | 2406.6 | 62.65 | 25.2 | 24.86 |  | 743 | 69.908 | 45.02 | 80.24 | 120.37 | 28.83 | 30 |  | 30.13 | 2488.25 | 15.5 | 31.37 | 78 | 32 | 56.47 |  | 12.94 | 0.06 | 7.03
| 12 | 1242 | 42 | 12 | 5 | 12 | 14.206 | 11.429 | 99.129 | 9.89 |  | 3.299 | 1.66 | 49.45 | 51.11 | 103.89 | 465.61 | 4.43 | 336.535 | 23.95 | 0.243 | 31.99 | 63.088 | 268.407 | 50.52 | 7.24 | 19.99 | 19.96 | 2750.1 | 62.54 | 25.14 | 24.85 |  | 743 | 69.931 | 45.01 | 80.01 | 120.37 | 28.85 | 30.04 |  | 30.16 | 2812.5 | 26.5 | 27.45 | 78 | 32 | 53.332 |  | 9.02 | 0.86 | 3.13
| 12 | 1243 | 42 | 13 | 6 | 12 | 14.091 | 11.43 | 99.128 | 10.85 |  | 3.349 | 1.93 | 49.42 | 51.35 | 108.49 | 472.51 | 4.31 | 335.471 | 23.96 | 0.163 | 32.01 | 63.706 | 292.763 | 48.97 | 8.24 | 20 | 19.97 | 3122.3 | 62.29 | 25.21 | 24.86 |  | 743 | 69.959 | 45.02 | 79.97 | 120.42 | 28.86 | 30.07 |  | 30.18 | 2812.5 | 27 | 29.41 | 78 | 32 | 53.332 |  | 11.37 | 0.06 | 3.91
| 12 | 1244 | 42 | 14 | 7 | 12 | 14.112 | 11.428 | 99.129 | 12.35 |  | 3.402 | 2.19 | 49.37 | 51.56 | 109.87 | 478.26 | 5.02 | 335.106 | 23.95 | 0.153 | 32.03 | 64.776 | 307.62 | 49.53 | 9.5 | 20.01 | 19.97 | 3623.2 | 61.93 | 25.05 | 24.86 |  | 743 | 70.011 | 45.04 | 80.18 | 120.52 | 28.88 | 30.1 |  | 30.2 | 3697.5 | 28.5 | 31.37 | 78 | 32 | 60.783 |  | 12.94 | 0.88 | -3.91
| 12 | 1245 | 42 | 15 | 8 | 12 | 14.333 | 11.428 | 99.128 | 12.97 |  | 3.433 | 2.33 | 49.38 | 51.72 | 109.96 | 487.03 | 5.94 | 334.806 | 23.95 | 0.128 | 32.05 | 62.826 | 316.047 | 50.77 | 10.38 | 20.02 | 19.98 | 3951.7 | 61.5 | 25.08 | 24.87 |  | 743 | 70.033 | 45.04 | 79.93 | 120.02 | 28.91 | 30.12 |  | 30.23 | 4023.25 | 29.5 | 30.98 | 78 | 31 | 61.568 |  | 12.55 | 0.8 | -10.94
| 2 | 1246 | 42 | 16 | 1 | 2 | 14.305 | 11.431 | 99.128 | 13.16 |  | 3.411 | 2.56 | 49.36 | 51.92 | 109.93 | 496.97 | 6.15 | 335.002 | 23.95 | 0.128 | 32.07 | 61.24 | 320.29 | 51.68 | 11.01 | 20.02 | 19.98 | 4200.3 | 60.75 | 25.04 | 24.88 |  | 743 | 70.06 | 45.04 | 80.08 | 119.88 | 28.94 | 30.13 |  | 30.26 | 4023.25 | 31 | 30.98 | 78 | 31 | 61.568 |  | 12.55 | 0.84 | -14.84
| 2 | 1247 | 42 | 17 | 2 | 2 | 14.125 | 11.432 | 99.129 | 12.42 |  | 3.271 | 2.81 | 49.35 | 52.15 | 104.65 | 507.43 | 6.2 | 336.126 | 23.96 | 0.253 | 32.07 | 52.795 | 323.283 | 52.37 | 11.26 | 20.02 | 20 | 4319.4 | 59.95 | 24.89 | 24.88 |  | 743 | 70.115 | 45.04 | 80.1 | 120.21 | 28.97 | 30.15 |  | 30.29 | 4319.5 | 35.5 | 29.02 | 78 | 31 | 41.568 |  | 10.59 | 0.9 | -17.97
| 2 | 1248 | 42 | 18 | 3 | 2 | 14.166 | 11.431 | 99.129 | 10.52 |  | 3.046 | 3.07 | 49.35 | 52.42 | 103.96 | 516.89 | 5.38 | 336.721 | 23.96 | 0.245 | 32.09 | 46.18 | 323.883 | 52.99 | 11.19 | 20.03 | 20 | 4300 | 59.46 | 24.86 | 24.88 |  | 743 | 70.167 | 45.04 | 80.16 | 120.35 | 28.99 | 30.15 |  | 30.32 | 4300 | 36.5 | 27.45 | 78 | 31 | 41.568 |  | 9.41 | 0.25 | -14.06
| 2 | 1249 | 42 | 19 | 4 | 2 | 14.254 | 11.427 | 99.129 | 9.01 |  | 2.871 | 3.15 | 49.34 | 52.49 | 104.11 | 523.27 | 4.62 | 336.919 | 23.96 | 0.24 | 32.1 | 43.939 | 322.929 | 53.48 | 11.24 | 20.03 | 20 | 4279.7 | 59.28 | 25.07 | 24.86 |  | 743 | 70.167 | 45.05 | 80.01 | 120.54 | 29.01 | 30.16 |  | 30.34 | 4300 | 36.5 | 27.45 | 78 | 31 | 41.568 |  | 9.02 | 0.88 | -19.53
| 2 | 1250 | 42 | 20 | 5 | 2 | 14.071 | 11.431 | 99.129 | 8 |  | 2.755 | 3.14 | 49.36 | 52.5 | 105.13 | 528.42 | 4.34 | 336.567 | 23.97 | 0.227 | 32.11 | 44.822 | 322.312 | 53.88 | 11.19 | 20.03 | 20.01 | 4297.4 | 59.25 | 24.86 | 24.86 |  | 743 | 70.199 | 45.05 | 80.11 | 120.11 | 29.02 | 30.16 |  | 30.32 | 4310 | 35.5 | 27.84 | 78 | 31 | 45.097 |  | 9.41 | 0.39 | -14.84
| 2 | 1251 | 42 | 21 | 6 | 2 | 14.215 | 11.433 | 99.129 | 7.58 |  | 2.711 | 3.22 | 49.33 | 52.56 | 104.75 | 533.29 | 4.58 | 336.645 | 23.97 | 0.233 | 32.11 | 45.362 | 321.871 | 54.28 | 11.3 | 20.04 | 20.01 | 4325.4 | 59.26 | 24.94 | 24.85 |  | 743 | 70.24 | 45.05 | 80.05 | 119.88 | 29.04 | 30.15 |  | 30.29 | 4329.5 | 35.5 | 28.24 | 78 | 31 | 43.529 |  | 9.8 | 0.64 | -13.28
| 2 | 1252 | 42 | 22 | 7 | 2 | 14.232 | 11.441 | 99.129 | 7.23 |  | 2.677 | 3.16 | 49.36 | 52.52 | 103.92 | 538.33 | 4.64 | 336.874 | 23.98 | 0.252 | 32.11 | 43.352 | 321.765 | 54.67 | 11.21 | 20.05 | 20.02 | 4305.1 | 59.3 | 24.86 | 24.82 |  | 743 | 70.254 | 45.05 | 79.97 | 120.06 | 29.05 | 30.13 |  | 30.25 | 4329.5 | 36.5 | 27.45 | 78 | 31 | 43.529 |  | 9.02 | 0.86 | -20.31
| 21 | 1253 | 42 | 23 | 1 | 21 | 14.085 | 11.435 | 99.129 | 6.94 |  | 2.644 | 3.2 | 49.4 | 52.6 | 102.93 | 542.82 | 4.36 | 337.017 | 23.98 | 0.345 | 32.12 | 41.23 | 320.97 | 55 | 11.2 | 20.04 | 20.02 | 4265.4 | 59.43 | 25.07 | 24.81 |  | 743 | 70.279 | 45.04 | 80.03 | 120.19 | 29.05 | 30.11 |  | 30.2 | 4217.75 | 36.5 | 27.45 | 78 | 31 | 27.451 |  | 9.02 | 0.21 | -14.84
| 21 | 1254 | 42 | 24 | 2 | 21 | 13.907 | 11.436 | 99.129 | 6.37 |  | 2.562 | 3.2 | 49.44 | 52.63 | 99.08 | 546.63 | 3.91 | 338.642 | 23.98 | 0.396 | 32.13 | 25.267 | 319.062 | 55.34 | 9.97 | 20.05 | 20.03 | 3835.1 | 59.62 | 24.83 | 24.81 |  | 743 | 70.292 | 45.04 | 79.96 | 119.87 | 29.06 | 30.08 |  | 30.15 | 3723.25 | 32 | 20.39 | 78 | 31 | 12.157 |  | 1.96 | 0.92 | -20.31
| 21 | 1255 | 42 | 25 | 3 | 21 | 22.304 | 11.436 | 99.129 | 4.17 |  | 2.372 | 3.18 | 49.51 | 52.7 | 98.69 | 545.58 | 2.21 | 339.015 | 23.99 | 0.288 | 32.13 | 17.542 | 313.999 | 55.67 | 8.76 | 20.05 | 20.03 | 3373.4 | 59.79 | 24.81 | 24.81 |  | 743 | 70.28 | 45.03 | 79.91 | 119.81 | 29.06 | 30.05 |  | 30.11 | 3723.25 | 30.5 | 18.82 | 78 | 31 | 12.157 |  | 0.39 | 0.02 | 0
| 21 | 1256 | 42 | 26 | 4 | 21 | 22.493 | 11.436 | 99.129 | 2.76 |  | 2.287 | 3.06 | 49.58 | 52.64 | 99.17 | 534.57 | 0.5 | 339.361 | 23.99 | 0.175 | 32.14 | 14.701 | 306.479 | 55.96 | 7.32 | 20.05 | 20.03 | 2821.1 | 59.84 | 24.79 | 24.8 |  | 743 | 70.273 | 45.02 | 80.2 | 120.03 | 29.05 | 30.02 |  | 30.07 | 2722.5 | 27.5 | 18.43 | 78 | 31 | 13.333 |  | 0 | 0 | 0
| 21 | 1257 | 42 | 27 | 5 | 21 | 22.495 | 11.439 | 99.129 | 3.7 |  | 2.311 | 2.62 | 49.65 | 52.28 | 99.05 | 522.15 | 0.06 | 339.491 | 23.98 | 0.172 | 32.11 | 14.308 | 294.907 | 56.21 | 6.06 | 20.05 | 20.03 | 2332.5 | 59.85 | 24.8 | 24.79 |  | 743 | 70.253 | 45.01 | 80.06 | 119.97 | 29.02 | 29.99 |  | 30.03 | 2242 | 25.5 | 18.43 | 78 | 31 | 13.333 |  | 0 | 0 | 0
| 21 | 1258 | 42 | 28 | 6 | 21 | 22.206 | 11.435 | 99.129 | 4.2 |  | 2.325 | 2.34 | 49.73 | 52.07 | 98.93 | 510.39 | 0.01 | 339.193 | 24 | 0.17 | 32.1 | 15.238 | 266.833 | 56.41 | 5.02 | 20.06 | 20.04 | 1943.5 | 60.04 | 24.68 | 24.78 |  | 743 | 70.213 | 45.02 | 79.89 | 119.85 | 28.99 | 29.96 |  | 30.01 | 2242 | 22 | 18.82 | 78 | 32 | 13.333 |  | 0.39 | 0.02 | 0
| 21 | 1259 | 42 | 29 | 7 | 21 | 15.091 | 11.431 | 99.129 | 3.09 |  | 2.275 | 2.09 | 49.8 | 51.89 | 99.29 | 500.62 | 0.33 | 339.171 | 23.99 | 0.152 | 32.09 | 16.291 | 223.449 | 56.56 | 3.96 | 20.07 | 20.04 | 1535.9 | 60.56 | 24.63 | 24.78 |  | 743 | 70.185 | 45.02 | 80.03 | 119.9 | 28.96 | 29.93 |  | 29.99 | 1817.75 | 20 | 18.04 | 78 | 32 | 14.51 |  | 0 | 0.78 | -3.13
| 21 | 1260 | 42 | 30 | 8 | 21 | 15.501 | 11.434 | 99.129 | 2.1 |  | 2.198 | 1.93 | 49.87 | 51.8 | 99.5 | 492.64 | 0.47 | 338.998 | 24 | 0.174 | 32.07 | 18.535 | 179.472 | 56.66 | 2.9 | 20.07 | 20.05 | 1131.8 | 61.11 | 24.48 | 24.78 |  | 743 | 70.162 | 45.02 | 80.1 | 120.28 | 28.94 | 29.91 |  | 29.99 | 1068.75 | 18.5 | 18.82 | 78 | 32 | 19.215 |  | 0.39 | 0.02 | 2.34
| 1 | 1261 | 43 | 1 | 1 | 1 | 14.763 | 11.434 | 99.129 | 1.88 |  | 2.181 | 1.85 | 49.88 | 51.73 | 99.27 | 485.91 | 0.47 | 338.765 | 24 | 0.168 | 32.05 | 21.687 | 145.371 | 56.68 | 2.33 | 20.08 | 20.05 | 903 | 61.52 | 24.61 | 24.76 |  | 743 | 70.113 | 45.03 | 80.19 | 119.93 | 28.92 | 29.89 |  | 29.99 | 1068.75 | 17.5 | 18.43 | 78 | 32 | 19.215 |  | 0.39 | 0.06 | 5.47
| 1 | 1262 | 43 | 2 | 2 | 1 | 14.009 | 11.437 | 99.13 | 3.48 |  | 2.24 | 1.72 | 49.9 | 51.62 | 99.27 | 480.69 | 0.53 | 338.585 | 23.99 | 0.139 | 32.05 | 28.577 | 123.324 | 56.64 | 2.07 | 20.07 | 20.06 | 785.3 | 61.82 | 25.13 | 24.75 |  | 743 | 70.091 | 45.03 | 80.28 | 120.43 | 28.9 | 29.88 |  | 29.98 | 849 | 17.5 | 18.82 | 78 | 32 | 25.49 |  | 0.78 | 0.92 | -0.78
| 1 | 1263 | 43 | 3 | 3 | 1 | 14.455 | 11.444 | 99.13 | 5.47 |  | 2.377 | 1.63 | 49.91 | 51.54 | 99.33 | 476.43 | 0.61 | 338.571 | 23.99 | 0.143 | 32.02 | 34.979 | 114.096 | 56.54 | 2.1 | 20.08 | 20.05 | 794.9 | 62.02 | 25.23 | 24.73 |  | 743 | 70.062 | 45.03 | 80.24 | 119.93 | 28.88 | 29.87 |  | 29.96 | 799 | 14.5 | 19.61 | 78 | 32 | 38.039 |  | 1.18 | 0.78 | -3.13
| 1 | 1264 | 43 | 4 | 4 | 1 | 14.657 | 11.443 | 99.13 | 6.21 |  | 2.453 | 1.56 | 49.89 | 51.45 | 99.38 | 472.97 | 0.68 | 338.615 | 23.97 | 0.156 | 32.01 | 36.985 | 114.085 | 56.39 | 2.16 | 20.07 | 20.05 | 819.2 | 62.16 | 25.16 | 24.71 |  | 743 | 70.044 | 45.03 | 80 | 119.67 | 28.86 | 29.86 |  | 29.95 | 799 | 15 | 19.61 | 78 | 32 | 38.039 |  | 1.18 | 0.12 | 2.34
| 1 | 1265 | 43 | 5 | 5 | 1 | 14.348 | 11.447 | 99.129 | 6.19 |  | 2.499 | 1.47 | 49.89 | 51.36 | 99.41 | 469.67 | 0.78 | 338.534 | 23.98 | 0.17 | 32 | 37.169 | 118.785 | 56.14 | 2.2 | 20.09 | 20.05 | 839.4 | 62.3 | 25.03 | 24.71 |  | 743 | 70.011 | 45.03 | 80.01 | 120.12 | 28.85 | 29.85 |  | 29.93 | 827.25 | 16 | 19.61 | 78 | 32 | 36.862 |  | 1.18 | 0.1 | 4.69
| 1 | 1266 | 43 | 6 | 6 | 1 | 14.247 | 11.447 | 99.129 | 5.96 |  | 2.508 | 1.45 | 49.89 | 51.34 | 99.39 | 466.56 | 0.79 | 338.61 | 23.97 | 0.199 | 32 | 36.654 | 120.097 | 55.74 | 2.22 | 20.1 | 20.06 | 848.9 | 62.41 | 24.97 | 24.71 |  | 743 | 70 | 45.04 | 80.12 | 119.95 | 28.84 | 29.85 |  | 29.94 | 846 | 17 | 19.61 | 78 | 32 | 34.509 |  | 1.18 | 0.84 | 0.78
| 1 | 1267 | 43 | 7 | 7 | 1 | 14.31 | 11.443 | 99.128 | 5.77 |  | 2.482 | 1.45 | 49.84 | 51.3 | 99.34 | 463.6 | 0.76 | 338.652 | 23.97 | 0.22 | 31.99 | 34.706 | 119.88 | 55.19 | 2.11 | 20.1 | 20.07 | 813 | 62.5 | 24.73 | 24.7 |  | 743 | 70.002 | 45.03 | 80.13 | 119.88 | 28.84 | 29.85 |  | 29.97 | 803.75 | 17.5 | 19.22 | 78 | 32 | 32.941 |  | 0.78 | 0.76 | -1.56
| 12 | 1268 | 43 | 8 | 1 | 12 | 14.444 | 11.445 | 99.129 | 6.28 |  | 2.451 | 1.43 | 49.81 | 51.24 | 99.4 | 460.74 | 0.71 | 338.386 | 23.95 | 0.148 | 31.98 | 37.693 | 118.497 | 54.47 | 2.1 | 20.1 | 20.07 | 796.9 | 62.52 | 25.14 | 24.68 |  | 743 | 69.991 | 45.03 | 80.05 | 120.29 | 28.83 | 29.85 |  | 30 | 850 | 16.5 | 19.22 | 78 | 32 | 63.92 |  | 0.78 | 0.25 | 3.13
| 12 | 1269 | 43 | 9 | 2 | 12 | 15.245 | 11.445 | 99.128 | 6.96 |  | 2.636 | 1.4 | 49.76 | 51.16 | 103 | 457.86 | 0.91 | 337.454 | 23.94 | 0.251 | 31.97 | 68.859 | 124.349 | 53.61 | 3.17 | 20.1 | 20.08 | 1168.6 | 62.49 | 25.91 | 24.67 |  | 743 | 69.969 | 45.04 | 80.24 | 119.74 | 28.83 | 29.84 |  | 30.04 | 1260.75 | -11 | 27.84 | 78 | 32 | 90.195 |  | 9.8 | 0.04 | 0
| 12 | 1270 | 43 | 10 | 3 | 12 | 14.704 | 11.449 | 99.128 | 8.41 |  | 2.913 | 1.4 | 49.68 | 51.09 | 105.51 | 457.84 | 2.19 | 336.45 | 23.95 | 0.22 | 31.97 | 81.337 | 151.827 | 52.68 | 4.86 | 20.12 | 20.08 | 1807.6 | 62.41 | 25.65 | 24.66 |  | 743 | 69.979 | 45.05 | 80.27 | 120.05 | 28.83 | 29.83 |  | 30.1 | 1953 | 3 | 31.37 | 78 | 32 | 82.352 |  | 13.33 | 0.04 | 2.34
| 12 | 1271 | 43 | 11 | 4 | 12 | 14.452 | 11.449 | 99.129 | 9.18 |  | 3.156 | 1.53 | 49.67 | 51.21 | 104.89 | 463.54 | 3.53 | 336.347 | 23.94 | 0.223 | 31.98 | 72.801 | 220.821 | 51.38 | 6.36 | 20.12 | 20.08 | 2411.6 | 62.31 | 25.17 | 24.65 |  | 743 | 69.986 | 45.04 | 80.25 | 120.38 | 28.85 | 29.83 |  | 30.15 | 2513.25 | 22.5 | 27.84 | 78 | 32 | 63.92 |  | 9.8 | 0.64 | 3.91
| 12 | 1272 | 43 | 12 | 5 | 12 | 13.793 | 11.449 | 99.129 | 9.6 |  | 3.341 | 1.82 | 49.62 | 51.44 | 103.48 | 470.23 | 4.27 | 336.282 | 23.94 | 0.273 | 32.01 | 62.625 | 270.373 | 49.66 | 7.35 | 20.13 | 20.08 | 2809 | 62.16 | 25 | 24.64 |  | 743 | 69.993 | 45.05 | 80.19 | 120.02 | 28.87 | 29.85 |  | 30.18 | 2862.5 | 27.5 | 28.63 | 78 | 32 | 49.803 |  | 10.2 | 0.88 | 5.47
| 12 | 1273 | 43 | 13 | 6 | 12 | 14.137 | 11.452 | 99.129 | 10.75 |  | 3.364 | 2.16 | 49.55 | 51.72 | 108.04 | 475.98 | 4.49 | 335.212 | 23.95 | 0.168 | 32.03 | 61.224 | 295.061 | 49.46 | 8.33 | 20.14 | 20.1 | 3172.4 | 61.87 | 25.09 | 24.63 |  | 743 | 70.052 | 45.05 | 80 | 120.09 | 28.88 | 29.89 |  | 30.22 | 3266.25 | 27.5 | 29.02 | 78 | 32 | 63.528 |  | 10.98 | 0.7 | -0.78
| 12 | 1274 | 43 | 14 | 7 | 12 | 14.114 | 11.449 | 99.129 | 12.09 |  | 3.396 | 2.3 | 49.51 | 51.81 | 109.97 | 482.65 | 5.01 | 334.728 | 23.94 | 0.128 | 32.04 | 63.437 | 308.215 | 50.54 | 9.45 | 20.14 | 20.1 | 3604.9 | 61.49 | 25.04 | 24.64 |  | 743 | 70.067 | 45.04 | 79.86 | 120.39 | 28.9 | 29.92 |  | 30.25 | 3690.5 | 29 | 30.98 | 78 | 32 | 63.92 |  | 12.55 | 0.88 | -3.13
| 12 | 1275 | 43 | 15 | 8 | 12 | 14.222 | 11.448 | 99.129 | 12.72 |  | 3.423 | 2.53 | 49.51 | 52.03 | 108.93 | 491.98 | 5.9 | 334.976 | 23.94 | 0.138 | 32.03 | 62.061 | 315.527 | 51.52 | 10.31 | 20.15 | 20.11 | 3942.4 | 60.91 | 24.96 | 24.64 |  | 743 | 70.08 | 45.04 | 79.93 | 120.24 | 28.93 | 29.96 |  | 30.28 | 4006.25 | 30.5 | 31.37 | 78 | 31 | 59.999 |  | 13.33 | 0.76 | -10.94
| 2 | 1276 | 43 | 16 | 1 | 2 | 14.183 | 11.447 | 99.129 | 12.8 |  | 3.382 | 2.68 | 49.49 | 52.17 | 109.07 | 502.15 | 6.15 | 334.999 | 23.95 | 0.184 | 32.06 | 60.368 | 320.188 | 52.2 | 11.06 | 20.15 | 20.11 | 4213.4 | 60.21 | 25.07 | 24.65 |  | 743 | 70.141 | 45.03 | 80.14 | 119.91 | 28.96 | 29.98 |  | 30.32 | 4246.75 | 30 | 31.37 | 78 | 31 | 51.764 |  | 12.94 | 0.88 | -12.5
| 2 | 1277 | 43 | 17 | 2 | 2 | 14.133 | 11.447 | 99.129 | 11.99 |  | 3.216 | 2.92 | 49.47 | 52.38 | 104.69 | 512.17 | 6.06 | 335.49 | 23.94 | 0.232 | 32.06 | 51.249 | 322.848 | 52.75 | 11.24 | 20.14 | 20.11 | 4274.9 | 59.59 | 25.1 | 24.65 |  | 743 | 70.201 | 45.03 | 80.27 | 120.53 | 28.99 | 30.01 |  | 30.36 | 4275.75 | 35.5 | 28.24 | 78 | 31 | 43.137 |  | 10.2 | 0.76 | -20.31
| 2 | 1278 | 43 | 18 | 3 | 2 | 14.058 | 11.448 | 99.129 | 10.33 |  | 3.012 | 3.11 | 49.45 | 52.56 | 104.65 | 519.53 | 5.25 | 335.739 | 23.94 | 0.237 | 32.06 | 46.997 | 323.029 | 53.28 | 11.15 | 20.15 | 20.12 | 4281.8 | 59.33 | 24.87 | 24.64 |  | 743 | 70.207 | 45.03 | 80.06 | 120.63 | 29.01 | 30.02 |  | 30.38 | 4275.75 | 36 | 27.84 | 78 | 31 | 43.137 |  | 9.41 | 0.08 | -14.84
| 2 | 1279 | 43 | 19 | 4 | 2 | 14.262 | 11.454 | 99.129 | 8.87 |  | 2.853 | 3.15 | 49.46 | 52.61 | 104.68 | 525.39 | 4.63 | 335.608 | 23.95 | 0.229 | 32.06 | 45.256 | 322.7 | 53.74 | 11.25 | 20.15 | 20.13 | 4289.6 | 59.27 | 25.04 | 24.63 |  | 743 | 70.247 | 45.04 | 79.97 | 120.4 | 29.03 | 30.04 |  | 30.38 | 4295.25 | 36 | 27.84 | 78 | 31 | 43.529 |  | 9.41 | 0.86 | -18.75
| 2 | 1280 | 43 | 20 | 5 | 2 | 14.067 | 11.454 | 99.128 | 7.96 |  | 2.749 | 3.18 | 49.46 | 52.64 | 104.69 | 530.73 | 4.5 | 335.725 | 23.95 | 0.233 | 32.05 | 44.647 | 322.163 | 54.09 | 11.24 | 20.14 | 20.1 | 4295.9 | 59.3 | 24.98 | 24.61 |  | 743 | 70.293 | 45.04 | 80.09 | 120.21 | 29.04 | 30.04 |  | 30.36 | 4300 | 36 | 27.84 | 78 | 31 | 43.529 |  | 9.41 | 0.49 | -20.31
| 2 | 1281 | 43 | 21 | 6 | 2 | 14.17 | 11.447 | 99.129 | 7.42 |  | 2.698 | 3.22 | 49.47 | 52.7 | 104.69 | 535.79 | 4.45 | 335.621 | 23.96 | 0.235 | 32.07 | 44.436 | 321.51 | 54.47 | 11.31 | 20.15 | 20.12 | 4300.4 | 59.39 | 25.12 | 24.6 |  | 743 | 70.311 | 45.04 | 80.14 | 120.22 | 29.05 | 30.04 |  | 30.33 | 4300 | 36 | 27.84 | 78 | 31 | 43.529 |  | 9.41 | 0.61 | -13.28
| 2 | 1282 | 43 | 22 | 7 | 2 | 14.114 | 11.448 | 99.129 | 7.08 |  | 2.661 | 3.25 | 49.47 | 52.72 | 104.36 | 540.44 | 4.47 | 335.764 | 23.96 | 0.243 | 32.07 | 43.698 | 320.892 | 54.82 | 11.22 | 20.15 | 20.12 | 4294 | 59.5 | 24.95 | 24.61 |  | 743 | 70.303 | 45.02 | 79.93 | 120.04 | 29.06 | 30.02 |  | 30.29 | 4295.25 | 36 | 27.45 | 78 | 31 | 42.352 |  | 9.41 | 0.8 | -20.31
| 21 | 1283 | 43 | 23 | 1 | 21 | 14.095 | 11.447 | 99.128 | 6.88 |  | 2.632 | 3.19 | 49.51 | 52.69 | 103.24 | 544.63 | 4.41 | 336.218 | 23.97 | 0.332 | 32.07 | 42.157 | 320.312 | 55.16 | 11.19 | 20.15 | 20.13 | 4274.1 | 59.65 | 25 | 24.6 |  | 743 | 70.29 | 45.03 | 80.05 | 120.54 | 29.06 | 30 |  | 30.24 | 4232 | 36 | 27.45 | 78 | 31 | 28.235 |  | 9.41 | 0.1 | -14.06
| 21 | 1284 | 43 | 24 | 2 | 21 | 13.659 | 11.452 | 99.128 | 6.43 |  | 2.547 | 3.23 | 49.54 | 52.77 | 99.03 | 547.67 | 4.16 | 337.896 | 23.97 | 0.408 | 32.06 | 26.102 | 318.419 | 55.49 | 10.07 | 20.14 | 20.12 | 3899.7 | 59.72 | 24.66 | 24.6 |  | 743 | 70.296 | 45.02 | 80.06 | 120.17 | 29.07 | 29.98 |  | 30.21 | 4232 | 32 | 20.39 | 78 | 31 | 28.235 |  | 1.57 | 0.92 | -20.31
| 21 | 1285 | 43 | 25 | 3 | 21 | 22.479 | 11.45 | 99.128 | 3.79 |  | 2.331 | 3.17 | 49.59 | 52.76 | 98.82 | 540.17 | 1.97 | 338.549 | 23.98 | 0.273 | 32.06 | 17.178 | 313.51 | 55.8 | 8.66 | 20.15 | 20.13 | 3335.5 | 59.77 | 24.79 | 24.6 |  | 743 | 70.267 | 45.02 | 80 | 120.45 | 29.07 | 29.95 |  | 30.18 | 3240.5 | 30.5 | 18.04 | 78 | 31 | 12.549 |  | 0 | 0 | 0
| 21 | 1286 | 43 | 26 | 4 | 21 | 22.493 | 11.456 | 99.128 | 2.77 |  | 2.264 | 2.87 | 49.66 | 52.54 | 99.07 | 527.76 | 0.42 | 338.708 | 23.99 | 0.184 | 32.06 | 14.603 | 306.501 | 56.08 | 7.35 | 20.14 | 20.12 | 2833.5 | 59.8 | 24.76 | 24.59 |  | 743 | 70.271 | 45.02 | 80.22 | 120.01 | 29.06 | 29.93 |  | 30.15 | 2735 | 27.5 | 18.43 | 78 | 31 | 12.549 |  | 0 | 0 | 0
| 21 | 1287 | 43 | 27 | 5 | 21 | 22.495 | 11.456 | 99.128 | 4.22 |  | 2.312 | 2.87 | 49.66 | 52.54 | 99.09 | 527.76 | 0.06 | 338.714 | 23.99 | 0.155 | 32.06 | 14.622 | 296.527 | 56.08 | 6.2 | 20.14 | 20.12 | 2392.4 | 59.8 | 24.73 | 24.59 |  | 743 | 70.249 | 45.02 | 80.1 | 119.95 | 29.04 | 29.9 |  | 30.12 | 2735 | 25.5 | 18.82 | 78 | 31 | 12.549 |  | 0.39 | 0 | 0
| 21 | 1288 | 43 | 28 | 6 | 21 | 22.327 | 11.453 | 99.128 | 4.88 |  | 2.378 | 2.27 | 49.73 | 52.01 | 99.04 | 504.5 | 0.01 | 338.72 | 23.99 | 0.149 | 32.03 | 14.957 | 265.612 | 56.47 | 4.94 | 20.13 | 20.11 | 1905.7 | 60.3 | 24.76 | 24.56 |  | 743 | 70.203 | 45.02 | 80.12 | 120.04 | 29 | 29.88 |  | 30.09 | 1826.5 | 22.5 | 18.43 | 78 | 32 | 16.078 |  | 0 | 0 | 0
| 21 | 1289 | 43 | 29 | 7 | 21 | 14.816 | 11.452 | 99.128 | 4.1 |  | 2.361 | 2.01 | 49.79 | 51.79 | 98.76 | 495.89 | 0.35 | 338.855 | 23.99 | 0.175 | 32.02 | 16.197 | 223.201 | 56.6 | 3.86 | 20.14 | 20.12 | 1500.6 | 60.85 | 24.57 | 24.56 |  | 743 | 70.188 | 45.02 | 80.05 | 120.15 | 28.97 | 29.86 |  | 30.06 | 1424 | 20.5 | 18.43 | 78 | 32 | 16.47 |  | 0 | 0.41 | 1.56
| 21 | 1290 | 43 | 30 | 8 | 21 | 15.115 | 11.447 | 99.128 | 2.79 |  | 2.267 | 2.01 | 49.79 | 51.79 | 99.57 | 495.89 | 0.48 | 338.74 | 23.99 | 0.165 | 32.02 | 18.828 | 182.857 | 56.6 | 3.03 | 20.14 | 20.12 | 1180.2 | 60.85 | 24.51 | 24.56 |  | 743 | 70.18 | 45.02 | 79.94 | 120.26 | 28.95 | 29.84 |  | 30.05 | 1424 | 19.5 | 18.82 | 78 | 32 | 16.47 |  | 0.39 | 0 | 3.91
| 1 | 1291 | 44 | 1 | 1 | 1 | 14.556 | 11.449 | 99.128 | 2.4 |  | 2.214 | 1.83 | 49.8 | 51.63 | 99.3 | 483.27 | 0.5 | 338.739 | 23.99 | 0.174 | 31.99 | 21.264 | 144.984 | 56.66 | 2.26 | 20.13 | 20.11 | 881.5 | 61.68 | 24.48 | 24.54 |  | 743 | 70.147 | 45.01 | 80.19 | 120.39 | 28.93 | 29.82 |  | 30.03 | 839 | 16.5 | 18.04 | 78 | 32 | 23.921 |  | 0 | 0.06 | 6.25
| 1 | 1292 | 44 | 2 | 2 | 1 | 13.98 | 11.45 | 99.128 | 3.98 |  | 2.239 | 1.83 | 49.8 | 51.63 | 99.27 | 483.27 | 0.55 | 338.561 | 23.99 | 0.135 | 31.99 | 28.197 | 122.954 | 56.66 | 2.01 | 20.13 | 20.11 | 763.5 | 61.68 | 25.16 | 24.54 |  | 743 | 70.149 | 45.01 | 80.05 | 120.5 | 28.92 | 29.82 |  | 30.01 | 762.5 | 17.5 | 18.82 | 78 | 32 | 36.47 |  | 0.78 | 0.92 | 0.78
| 1 | 1293 | 44 | 3 | 3 | 1 | 14.367 | 11.446 | 99.128 | 5.82 |  | 2.357 | 1.69 | 49.83 | 51.53 | 99.32 | 478.62 | 0.59 | 338.513 | 23.98 | 0.136 | 31.97 | 35.052 | 115.055 | 56.57 | 2.07 | 20.13 | 20.11 | 781.4 | 61.89 | 25.29 | 24.52 |  | 743 | 70.12 | 45.01 | 80.24 | 120.33 | 28.89 | 29.82 |  | 29.99 | 762.5 | 14.5 | 19.61 | 78 | 32 | 36.47 |  | 1.18 | 0.82 | -2.34
| 1 | 1294 | 44 | 4 | 4 | 1 | 14.704 | 11.445 | 99.127 | 6.42 |  | 2.467 | 1.61 | 49.84 | 51.45 | 99.41 | 474.87 | 0.7 | 338.305 | 23.98 | 0.146 | 31.96 | 37.885 | 114.776 | 56.44 | 2.17 | 20.12 | 20.11 | 823 | 62.06 | 25.14 | 24.52 |  | 743 | 70.068 | 45.02 | 80.04 | 119.86 | 28.87 | 29.81 |  | 30 | 791.25 | 14.5 | 19.61 | 78 | 32 | 39.215 |  | 1.18 | 0.2 | 3.13
| 1 | 1295 | 44 | 5 | 5 | 1 | 14.433 | 11.444 | 99.127 | 6.19 |  | 2.509 | 1.56 | 49.81 | 51.37 | 99.4 | 471.47 | 0.78 | 338.298 | 23.98 | 0.175 | 31.95 | 37.32 | 118.04 | 56.24 | 2.23 | 20.13 | 20.1 | 852.7 | 62.22 | 24.97 | 24.54 |  | 743 | 70.055 | 45.03 | 79.76 | 120.22 | 28.87 | 29.81 |  | 30 | 850 | 16.5 | 19.61 | 78 | 32 | 34.117 |  | 1.18 | 0.08 | 5.47
| 1 | 1296 | 44 | 6 | 6 | 1 | 14.099 | 11.446 | 99.128 | 5.85 |  | 2.49 | 1.53 | 49.79 | 51.32 | 99.38 | 468.21 | 0.82 | 338.448 | 23.98 | 0.195 | 31.94 | 35.796 | 117.847 | 55.91 | 2.19 | 20.13 | 20.1 | 838.6 | 62.37 | 24.94 | 24.55 |  | 743 | 70.04 | 45.03 | 79.85 | 120.15 | 28.86 | 29.83 |  | 30.01 | 850 | 17.5 | 19.22 | 78 | 32 | 34.117 |  | 1.18 | 0.92 | 2.34
| 1 | 1297 | 44 | 7 | 7 | 1 | 14.21 | 11.45 | 99.127 | 5.86 |  | 2.479 | 1.47 | 49.76 | 51.23 | 99.34 | 465.22 | 0.77 | 338.705 | 23.98 | 0.215 | 31.93 | 34.856 | 118.371 | 55.47 | 2.11 | 20.13 | 20.1 | 811.4 | 62.49 | 24.8 | 24.55 |  | 743 | 70.03 | 45.03 | 79.93 | 120.01 | 28.85 | 29.84 |  | 30.04 | 831.25 | 17 | 19.22 | 78 | 32 | 33.725 |  | 0.78 | 0.86 | 0
| 12 | 1298 | 44 | 8 | 1 | 12 | 14.399 | 11.451 | 99.128 | 6.29 |  | 2.462 | 1.5 | 49.71 | 51.2 | 99.35 | 462.29 | 0.7 | 338.527 | 23.98 | 0.183 | 31.93 | 36.675 | 118.107 | 54.84 | 2.07 | 20.13 | 20.1 | 787.4 | 62.52 | 25.07 | 24.55 |  | 743 | 70.009 | 45.05 | 79.96 | 119.87 | 28.85 | 29.84 |  | 30.07 | 817 | 16 | 19.22 | 78 | 32 | 49.803 |  | 0.78 | 0.8 | -3.13
| 12 | 1299 | 44 | 9 | 2 | 12 | 15.077 | 11.454 | 99.128 | 6.8 |  | 2.609 | 1.47 | 49.65 | 51.11 | 102.42 | 459.39 | 0.75 | 337.516 | 23.97 | 0.265 | 31.92 | 67.852 | 121.564 | 54.03 | 2.98 | 20.12 | 20.1 | 1083.2 | 62.49 | 26.3 | 24.54 |  | 743 | 69.972 | 45.05 | 80.05 | 120.13 | 28.84 | 29.83 |  | 30.11 | 817 | -13 | 27.84 | 78 | 32 | 49.803 |  | 9.8 | 0.04 | 0
| 12 | 1300 | 44 | 10 | 3 | 12 | 14.791 | 11.451 | 99.128 | 8.56 |  | 2.911 | 1.42 | 49.58 | 51.01 | 104.72 | 456.91 | 1.96 | 336.523 | 23.95 | 0.227 | 31.9 | 81.094 | 146.932 | 53.17 | 4.53 | 20.12 | 20.09 | 1682.6 | 62.41 | 25.74 | 24.52 |  | 743 | 69.968 | 45.05 | 79.78 | 120.26 | 28.83 | 29.82 |  | 30.14 | 1232 | 1.5 | 31.76 | 78 | 32 | 90.979 |  | 13.33 | 0.04 | 1.56
| 12 | 1301 | 44 | 11 | 4 | 12 | 14.063 | 11.452 | 99.128 | 9.47 |  | 3.184 | 1.45 | 49.53 | 50.98 | 105.75 | 460.26 | 3.54 | 336.028 | 23.95 | 0.233 | 31.92 | 77.708 | 215.947 | 52.15 | 6.54 | 20.12 | 20.09 | 2476.2 | 62.33 | 25.22 | 24.52 |  | 743 | 69.974 | 45.06 | 79.99 | 120.49 | 28.85 | 29.83 |  | 30.18 | 2573.25 | 17 | 31.37 | 78 | 32 | 61.96 |  | 12.94 | 0.06 | 7.81
| 12 | 1302 | 44 | 12 | 5 | 12 | 14.17 | 11.453 | 99.128 | 9.89 |  | 3.377 | 1.73 | 49.48 | 51.21 | 104.69 | 467.68 | 4.53 | 335.737 | 23.96 | 0.226 | 31.94 | 66.326 | 268.966 | 50.67 | 7.49 | 20.13 | 20.09 | 2852.6 | 62.22 | 25.08 | 24.54 |  | 743 | 69.973 | 45.08 | 80.15 | 120.19 | 28.88 | 29.85 |  | 30.24 | 2573.25 | 27.5 | 28.63 | 78 | 32 | 61.96 |  | 10.2 | 0.84 | 1.56
| 12 | 1303 | 44 | 13 | 6 | 12 | 14.315 | 11.454 | 99.127 | 11.04 |  | 3.388 | 2.02 | 49.44 | 51.45 | 106.6 | 475.05 | 4.82 | 335.227 | 23.96 | 0.182 | 31.94 | 60.751 | 295.465 | 49.38 | 8.33 | 20.12 | 20.1 | 3177.5 | 61.97 | 25.04 | 24.53 |  | 743 | 69.995 | 45.09 | 80.22 | 119.91 | 28.89 | 29.89 |  | 30.29 | 2950 | 29 | 28.63 | 78 | 32 | 54.117 |  | 10.59 | 0.41 | 0
| 12 | 1304 | 44 | 14 | 7 | 12 | 14.21 | 11.449 | 99.128 | 11.92 |  | 3.383 | 2.23 | 49.41 | 51.64 | 109.16 | 481.46 | 5.04 | 334.971 | 23.95 | 0.156 | 31.94 | 61.559 | 308.274 | 50.07 | 9.41 | 20.12 | 20.08 | 3598.2 | 61.61 | 24.98 | 24.51 |  | 743 | 69.995 | 45.09 | 79.97 | 119.75 | 28.9 | 29.93 |  | 30.33 | 3668.75 | 29.5 | 30.2 | 78 | 32 | 60.783 |  | 11.76 | 0.86 | -3.91
| 12 | 1305 | 44 | 15 | 8 | 12 | 14.157 | 11.449 | 99.127 | 12.38 |  | 3.395 | 2.41 | 49.39 | 51.8 | 109.91 | 489.45 | 5.57 | 334.567 | 23.95 | 0.119 | 31.97 | 61.826 | 315.119 | 51.21 | 10.27 | 20.12 | 20.09 | 3903.6 | 61.04 | 25.12 | 24.52 |  | 743 | 70.018 | 45.1 | 80.31 | 119.98 | 28.93 | 29.97 |  | 30.36 | 3668.75 | 30 | 30.98 | 78 | 31 | 60.783 |  | 12.55 | 0.59 | -10.94
| 2 | 1306 | 44 | 16 | 1 | 2 | 14.353 | 11.446 | 99.127 | 12.81 |  | 3.38 | 2.67 | 49.35 | 52.02 | 109.83 | 498.99 | 6.08 | 334.55 | 23.95 | 0.154 | 31.97 | 61.007 | 320.618 | 51.98 | 11.07 | 20.11 | 20.09 | 4220.4 | 60.32 | 25.04 | 24.55 |  | 743 | 70.072 | 45.1 | 80.2 | 120.24 | 28.97 | 30 |  | 30.41 | 4265.5 | 30.5 | 31.37 | 78 | 31 | 56.077 |  | 12.94 | 0.64 | -14.84
| 2 | 1307 | 44 | 17 | 2 | 2 | 14.142 | 11.446 | 99.127 | 12.21 |  | 3.257 | 2.78 | 49.39 | 52.17 | 104.43 | 509.43 | 6.2 | 335.627 | 23.97 | 0.246 | 31.99 | 52.905 | 322.987 | 52.58 | 11.31 | 20.12 | 20.1 | 4315.4 | 59.71 | 25.04 | 24.59 |  | 743 | 70.12 | 45.11 | 80.33 | 120.11 | 29 | 30.02 |  | 30.46 | 4314.75 | 35.5 | 29.02 | 78 | 31 | 41.96 |  | 10.59 | 0.9 | -17.97
| 2 | 1308 | 44 | 18 | 3 | 2 | 14.274 | 11.446 | 99.126 | 10.36 |  | 3.029 | 3.02 | 49.36 | 52.38 | 103.79 | 518.69 | 5.36 | 336.131 | 23.95 | 0.245 | 31.97 | 46.029 | 323.623 | 53.13 | 11.2 | 20.11 | 20.09 | 4292.9 | 59.33 | 24.92 | 24.61 |  | 743 | 70.165 | 45.11 | 80.14 | 120.11 | 29.02 | 30.03 |  | 30.49 | 4295.25 | 36.5 | 27.45 | 78 | 31 | 41.568 |  | 9.02 | 0.88 | -19.53
| 2 | 1309 | 44 | 19 | 4 | 2 | 14.147 | 11.449 | 99.126 | 8.77 |  | 2.843 | 3.18 | 49.32 | 52.51 | 104.55 | 524.87 | 4.53 | 336.069 | 23.97 | 0.234 | 31.98 | 44.43 | 322.737 | 53.59 | 11.24 | 20.1 | 20.08 | 4282 | 59.24 | 25.06 | 24.6 |  | 743 | 70.164 | 45.11 | 80.01 | 119.56 | 29.04 | 30.04 |  | 30.5 | 4285 | 36 | 27.45 | 78 | 31 | 43.921 |  | 9.02 | 0.64 | -20.31
| 2 | 1310 | 44 | 20 | 5 | 2 | 14.183 | 11.45 | 99.125 | 7.98 |  | 2.751 | 3.17 | 49.32 | 52.49 | 104.99 | 529.93 | 4.37 | 336.06 | 23.97 | 0.225 | 32 | 45.011 | 321.998 | 53.97 | 11.23 | 20.1 | 20.08 | 4301.9 | 59.29 | 24.92 | 24.59 |  | 743 | 70.177 | 45.11 | 80.1 | 119.76 | 29.05 | 30.05 |  | 30.48 | 4314.75 | 35.5 | 27.84 | 78 | 31 | 44.705 |  | 9.8 | 0.12 | -13.28
| 2 | 1311 | 44 | 21 | 6 | 2 | 14.223 | 11.448 | 99.124 | 7.5 |  | 2.704 | 3.19 | 49.32 | 52.51 | 104.75 | 534.92 | 4.53 | 336.133 | 23.99 | 0.231 | 32.01 | 45.053 | 321.71 | 54.37 | 11.3 | 20.1 | 20.07 | 4320.9 | 59.36 | 24.98 | 24.6 |  | 743 | 70.218 | 45.12 | 80.04 | 119.74 | 29.06 | 30.05 |  | 30.45 | 4325 | 35.5 | 28.24 | 78 | 31 | 43.529 |  | 9.8 | 0.86 | -19.53
| 2 | 1312 | 44 | 22 | 7 | 2 | 14.057 | 11.447 | 99.124 | 7.16 |  | 2.667 | 3.24 | 49.32 | 52.56 | 103.97 | 539.93 | 4.58 | 336.342 | 23.99 | 0.248 | 32.01 | 43.287 | 321.39 | 54.74 | 11.21 | 20.09 | 20.08 | 4302.2 | 59.38 | 24.89 | 24.58 |  | 743 | 70.225 | 45.12 | 80.08 | 120.05 | 29.08 | 30.04 |  | 30.39 | 4300 | 37 | 27.45 | 78 | 31 | 41.176 |  | 9.02 | 0.37 | -15.63
| 21 | 1313 | 44 | 23 | 1 | 21 | 14.317 | 11.446 | 99.124 | 6.83 |  | 2.633 | 3.23 | 49.37 | 52.6 | 102.95 | 544.27 | 4.35 | 336.471 | 23.99 | 0.337 | 31.99 | 41.234 | 320.776 | 55.06 | 11.18 | 20.08 | 20.08 | 4261.7 | 59.47 | 25.05 | 24.56 |  | 743 | 70.249 | 45.11 | 80.22 | 120.11 | 29.09 | 30.02 |  | 30.34 | 4217.75 | 36.5 | 27.45 | 78 | 31 | 29.411 |  | 9.02 | 0.88 | -18.75
| 21 | 1314 | 44 | 24 | 2 | 21 | 13.839 | 11.443 | 99.124 | 6.27 |  | 2.539 | 3.22 | 49.41 | 52.63 | 98.99 | 548.04 | 3.9 | 338.182 | 24 | 0.394 | 32 | 25.417 | 318.918 | 55.39 | 9.95 | 20.07 | 20.07 | 3833.6 | 59.62 | 24.8 | 24.54 |  | 743 | 70.252 | 45.12 | 79.97 | 120.28 | 29.09 | 30 |  | 30.3 | 3719.5 | 32 | 20.39 | 78 | 31 | 11.372 |  | 1.96 | 0.94 | -20.31
| 21 | 1315 | 44 | 25 | 3 | 21 | 22.465 | 11.442 | 99.123 | 3.77 |  | 2.338 | 3.25 | 49.47 | 52.71 | 98.81 | 546.14 | 1.96 | 338.617 | 24 | 0.275 | 32.02 | 17.066 | 313.391 | 55.71 | 8.61 | 20.07 | 20.06 | 3321.4 | 59.72 | 24.75 | 24.54 |  | 743 | 70.263 | 45.11 | 79.84 | 120.06 | 29.09 | 29.98 |  | 30.28 | 3213.25 | 30.5 | 18.43 | 78 | 31 | 11.372 |  | 0.39 | 0.02 | 0
| 21 | 1316 | 44 | 26 | 4 | 21 | 22.493 | 11.445 | 99.124 | 2.49 |  | 2.274 | 3.05 | 49.53 | 52.58 | 99.2 | 534.79 | 0.43 | 338.821 | 24.01 | 0.18 | 32.01 | 14.712 | 306.341 | 56 | 7.32 | 20.05 | 20.05 | 2819.6 | 59.78 | 24.78 | 24.53 |  | 743 | 70.258 | 45.11 | 80.2 | 119.84 | 29.08 | 29.95 |  | 30.25 | 2722.5 | 27.5 | 18.04 | 78 | 31 | 12.941 |  | 0 | 0 | 0
| 21 | 1317 | 44 | 27 | 5 | 21 | 22.495 | 11.448 | 99.123 | 3.95 |  | 2.311 | 2.65 | 49.61 | 52.26 | 99.01 | 522.36 | 0.05 | 338.871 | 24.02 | 0.164 | 32.01 | 14.157 | 294.476 | 56.24 | 6.05 | 20.05 | 20.05 | 2330.6 | 59.86 | 24.8 | 24.52 |  | 743 | 70.235 | 45.11 | 80.01 | 120.13 | 29.06 | 29.93 |  | 30.22 | 2246 | 25.5 | 18.43 | 78 | 31 | 13.725 |  | 0 | 0 | 0
| 21 | 1318 | 44 | 28 | 6 | 21 | 20.581 | 11.445 | 99.123 | 4.69 |  | 2.352 | 2.31 | 49.66 | 51.97 | 99.33 | 510.65 | 0.03 | 338.697 | 24.02 | 0.173 | 31.99 | 15.129 | 263.299 | 56.41 | 4.92 | 20.05 | 20.04 | 1901.3 | 60.11 | 24.72 | 24.52 |  | 743 | 70.204 | 45.11 | 79.93 | 119.81 | 29.02 | 29.91 |  | 30.19 | 1817 | 22.5 | 18.82 | 78 | 31 | 14.51 |  | 0.39 | 0.02 | 0
| 21 | 1319 | 44 | 29 | 7 | 21 | 14.941 | 11.449 | 99.124 | 3.73 |  | 2.301 | 2.12 | 49.73 | 51.85 | 99.35 | 501.07 | 0.39 | 338.548 | 24.03 | 0.148 | 31.97 | 16.522 | 223.98 | 56.58 | 3.95 | 20.05 | 20.04 | 1534.6 | 60.63 | 24.59 | 24.51 |  | 743 | 70.189 | 45.11 | 79.86 | 120.29 | 28.99 | 29.88 |  | 30.16 | 1817 | 20.5 | 18.43 | 78 | 32 | 14.51 |  | 0 | 0.63 | -3.13
| 21 | 1320 | 44 | 30 | 8 | 21 | 15.457 | 11.447 | 99.124 | 2.08 |  | 2.186 | 1.96 | 49.74 | 51.7 | 99.52 | 493.19 | 0.51 | 338.573 | 24.02 | 0.165 | 31.96 | 18.759 | 180.337 | 56.66 | 2.91 | 20.04 | 20.03 | 1135.9 | 61.14 | 24.5 | 24.49 |  | 743 | 70.161 | 45.11 | 79.85 | 120.02 | 28.96 | 29.86 |  | 30.14 | 1081.25 | 18.5 | 18.43 | 78 | 32 | 20.784 |  | 0 | 0 | 3.13
| 1 | 1321 | 45 | 1 | 1 | 1 | 14.607 | 11.449 | 99.124 | 1.89 |  | 2.139 | 1.87 | 49.78 | 51.65 | 99.28 | 486.61 | 0.52 | 338.555 | 24.03 | 0.165 | 31.94 | 22.15 | 143.95 | 56.67 | 2.32 | 20.03 | 20.02 | 900.5 | 61.52 | 24.61 | 24.48 |  | 743 | 70.15 | 45.12 | 79.99 | 120.08 | 28.94 | 29.85 |  | 30.13 | 865.5 | 18.5 | 18.82 | 78 | 32 | 24.705 |  | 0.39 | 0.06 | 5.47
| 1 | 1322 | 45 | 2 | 2 | 1 | 13.991 | 11.449 | 99.124 | 3.33 |  | 2.166 | 1.75 | 49.78 | 51.53 | 99.35 | 481.42 | 0.53 | 338.524 | 24.02 | 0.137 | 31.93 | 28.433 | 125.374 | 56.6 | 2.11 | 20.02 | 20.01 | 803.5 | 61.76 | 25.02 | 24.46 |  | 743 | 70.11 | 45.12 | 79.93 | 119.87 | 28.91 | 29.84 |  | 30.12 | 865.5 | 17 | 19.22 | 78 | 32 | 24.705 |  | 0.78 | 0.92 | 0
| 1 | 1323 | 45 | 3 | 3 | 1 | 14.426 | 11.447 | 99.124 | 5.16 |  | 2.275 | 1.65 | 49.78 | 51.42 | 99.38 | 477.23 | 0.61 | 338.449 | 24.02 | 0.143 | 31.91 | 34.576 | 117.606 | 56.49 | 2.15 | 20.02 | 20 | 812.6 | 61.97 | 25.22 | 24.46 |  | 743 | 70.08 | 45.12 | 79.86 | 120.22 | 28.89 | 29.84 |  | 30.11 | 812.5 | 15 | 19.61 | 78 | 32 | 37.254 |  | 1.18 | 0.8 | -2.34
| 1 | 1324 | 45 | 4 | 4 | 1 | 14.585 | 11.446 | 99.124 | 5.77 |  | 2.356 | 1.58 | 49.77 | 51.35 | 99.43 | 473.76 | 0.71 | 338.369 | 24.02 | 0.16 | 31.91 | 36.6 | 117.097 | 56.33 | 2.19 | 20.02 | 20 | 833.7 | 62.15 | 25.11 | 24.46 |  | 743 | 70.056 | 45.12 | 79.89 | 119.93 | 28.87 | 29.82 |  | 30.11 | 837.5 | 15.5 | 19.61 | 78 | 32 | 36.47 |  | 1.18 | 0.18 | 2.34
| 1 | 1325 | 45 | 5 | 5 | 1 | 14.301 | 11.447 | 99.125 | 5.74 |  | 2.413 | 1.53 | 49.77 | 51.3 | 99.42 | 470.48 | 0.81 | 338.389 | 24.02 | 0.172 | 31.9 | 36.785 | 120.429 | 56.06 | 2.22 | 20.01 | 19.99 | 848 | 62.31 | 25.03 | 24.45 |  | 743 | 70.03 | 45.13 | 79.83 | 120.39 | 28.87 | 29.81 |  | 30.11 | 837.5 | 16.5 | 19.61 | 78 | 32 | 36.47 |  | 1.18 | 0.23 | 5.47
| 1 | 1326 | 45 | 6 | 6 | 1 | 14.358 | 11.445 | 99.125 | 5.63 |  | 2.435 | 1.46 | 49.76 | 51.22 | 99.4 | 467.41 | 0.81 | 338.495 | 24 | 0.186 | 31.89 | 36.565 | 120.76 | 55.67 | 2.23 | 20 | 19.98 | 854.3 | 62.43 | 24.98 | 24.46 |  | 743 | 70.017 | 45.13 | 80 | 120.17 | 28.86 | 29.8 |  | 30.12 | 856.25 | 17 | 19.61 | 78 | 32 | 35.294 |  | 1.18 | 0.8 | -0.78
| 1 | 1327 | 45 | 7 | 7 | 1 | 14.287 | 11.444 | 99.125 | 5.42 |  | 2.439 | 1.47 | 49.72 | 51.19 | 99.4 | 464.48 | 0.81 | 338.605 | 24 | 0.213 | 31.89 | 36.124 | 121.745 | 55.07 | 2.26 | 20.01 | 19.98 | 860.4 | 62.57 | 25.04 | 24.49 |  | 743 | 69.974 | 45.14 | 79.98 | 119.92 | 28.85 | 29.79 |  | 30.15 | 857.75 | 17 | 19.61 | 78 | 32 | 33.725 |  | 1.18 | 0.16 | 5.47
| 12 | 1328 | 45 | 8 | 1 | 12 | 14.191 | 11.445 | 99.124 | 5.34 |  | 2.43 | 1.44 | 49.69 | 51.13 | 99.37 | 461.63 | 0.82 | 338.537 | 24 | 0.184 | 31.88 | 35.417 | 122.707 | 54.35 | 2.17 | 20 | 19.98 | 834.4 | 62.62 | 24.83 | 24.5 |  | 743 | 69.96 | 45.15 | 79.86 | 120.03 | 28.85 | 29.78 |  | 30.19 | 857.75 | 18 | 19.22 | 78 | 32 | 33.725 |  | 0.78 | 0.88 | 0.78
| 12 | 1329 | 45 | 9 | 2 | 12 | 15.338 | 11.446 | 99.123 | 6.14 |  | 2.599 | 1.46 | 49.61 | 51.06 | 102.98 | 458.81 | 0.93 | 337.513 | 23.99 | 0.258 | 31.86 | 67.918 | 126.398 | 53.47 | 3.19 | 19.99 | 19.97 | 1178.6 | 62.57 | 25.87 | 24.49 |  | 743 | 69.942 | 45.15 | 79.92 | 119.6 | 28.84 | 29.77 |  | 30.24 | 1280.25 | -10 | 27.84 | 78 | 32 | 89.802 |  | 9.8 | 0.04 | 0
| 12 | 1330 | 45 | 10 | 3 | 12 | 14.759 | 11.445 | 99.123 | 7.97 |  | 2.899 | 1.46 | 49.55 | 51.01 | 105.42 | 459.18 | 2.19 | 336.469 | 23.99 | 0.241 | 31.87 | 80.524 | 152.753 | 52.51 | 4.83 | 19.99 | 19.97 | 1798.2 | 62.46 | 25.62 | 24.48 |  | 743 | 69.936 | 45.15 | 79.89 | 120.14 | 28.84 | 29.75 |  | 30.3 | 1944.5 | 4 | 30.98 | 78 | 32 | 78.43 |  | 12.55 | 0.04 | 2.34
| 12 | 1331 | 45 | 11 | 4 | 12 | 14.651 | 11.444 | 99.123 | 8.85 |  | 3.11 | 1.65 | 49.5 | 51.14 | 104.2 | 465.07 | 3.44 | 336.711 | 23.99 | 0.239 | 31.88 | 71.605 | 213.314 | 51.22 | 6.08 | 19.99 | 19.97 | 2309.1 | 62.31 | 25.16 | 24.47 |  | 743 | 69.925 | 45.16 | 79.88 | 119.97 | 28.85 | 29.73 |  | 30.34 | 1944.5 | 23 | 27.84 | 78 | 32 | 78.43 |  | 9.41 | 0.82 | 3.13
| 12 | 1332 | 45 | 12 | 5 | 12 | 14.009 | 11.445 | 99.123 | 9.35 |  | 3.308 | 1.91 | 49.43 | 51.35 | 105.17 | 470.76 | 4.09 | 335.858 | 23.98 | 0.224 | 31.89 | 64.962 | 269.17 | 49.68 | 7.4 | 19.98 | 19.95 | 2812.6 | 62.11 | 25.13 | 24.47 |  | 743 | 69.911 | 45.17 | 80.04 | 120.04 | 28.88 | 29.75 |  | 30.4 | 2888.25 | 26 | 28.63 | 78 | 32 | 57.646 |  | 10.2 | 0.88 | 6.25
| 12 | 1333 | 45 | 13 | 6 | 12 | 14.158 | 11.444 | 99.123 | 10.91 |  | 3.351 | 2.09 | 49.43 | 51.52 | 105.66 | 476.77 | 4.76 | 335.723 | 23.98 | 0.172 | 31.92 | 59.759 | 295.368 | 49.69 | 8.33 | 19.98 | 19.96 | 3152.5 | 61.82 | 25.23 | 24.47 |  | 743 | 69.929 | 45.18 | 79.97 | 120.13 | 28.89 | 29.79 |  | 30.44 | 3232 | 29.5 | 28.63 | 78 | 32 | 61.175 |  | 10.2 | 0.88 | 0
| 12 | 1334 | 45 | 14 | 7 | 12 | 14.05 | 11.443 | 99.123 | 11.84 |  | 3.359 | 2.32 | 49.4 | 51.72 | 109.28 | 483.46 | 5.08 | 334.87 | 23.98 | 0.132 | 31.93 | 62.314 | 307.2 | 50.77 | 9.27 | 19.99 | 19.96 | 3523.5 | 61.43 | 25.11 | 24.47 |  | 743 | 69.97 | 45.19 | 80.05 | 120.22 | 28.91 | 29.82 |  | 30.48 | 3232 | 29 | 30.98 | 78 | 31 | 61.175 |  | 12.55 | 0.68 | 2.34
| 12 | 1335 | 45 | 15 | 8 | 12 | 14.167 | 11.447 | 99.123 | 12.55 |  | 3.393 | 2.46 | 49.36 | 51.82 | 108.98 | 492.52 | 5.7 | 335.001 | 23.99 | 0.152 | 31.94 | 62.139 | 315.572 | 51.69 | 10.26 | 19.98 | 19.96 | 3892.8 | 60.91 | 25.18 | 24.46 |  | 743 | 69.989 | 45.18 | 80.12 | 120.16 | 28.94 | 29.87 |  | 30.52 | 3650.75 | 30 | 31.76 | 78 | 31 | 63.92 |  | 13.33 | 0.82 | -9.38
| 2 | 1336 | 45 | 16 | 1 | 2 | 14.124 | 11.444 | 99.123 | 12.79 |  | 3.358 | 2.72 | 49.35 | 52.08 | 108.98 | 502.73 | 6.13 | 334.923 | 23.98 | 0.179 | 31.95 | 60.469 | 320.254 | 52.33 | 10.98 | 19.98 | 19.96 | 4193.2 | 60.22 | 25.01 | 24.45 |  | 743 | 70.051 | 45.18 | 80.31 | 120.13 | 28.98 | 29.9 |  | 30.55 | 4227.25 | 30 | 31.37 | 78 | 31 | 52.94 |  | 12.94 | 0.31 | -7.81
| 2 | 1337 | 45 | 17 | 2 | 2 | 14.259 | 11.442 | 99.123 | 12.13 |  | 3.212 | 2.94 | 49.35 | 52.3 | 104.67 | 512.78 | 6.12 | 335.873 | 23.99 | 0.233 | 31.96 | 52.21 | 322.267 | 52.89 | 11.06 | 19.98 | 19.96 | 4261.3 | 59.64 | 24.78 | 24.45 |  | 743 | 70.081 | 45.18 | 80.37 | 119.87 | 29.01 | 29.93 |  | 30.58 | 4227.25 | 35.5 | 28.63 | 78 | 31 | 52.94 |  | 10.2 | 0.82 | -19.53
| 2 | 1338 | 45 | 18 | 3 | 2 | 14.061 | 11.443 | 99.123 | 10.33 |  | 3 | 3.07 | 49.34 | 52.41 | 104.54 | 519.88 | 5.27 | 336.217 | 23.99 | 0.233 | 31.97 | 47.112 | 323.179 | 53.39 | 11.12 | 19.97 | 19.94 | 4272.5 | 59.35 | 24.84 | 24.46 |  | 743 | 70.116 | 45.15 | 80.16 | 119.84 | 29.04 | 29.94 |  | 30.59 | 4265.5 | 36 | 27.84 | 78 | 31 | 43.529 |  | 9.41 | 0.12 | -14.06
| 2 | 1339 | 45 | 19 | 4 | 2 | 14.227 | 11.444 | 99.123 | 8.9 |  | 2.84 | 3.18 | 49.33 | 52.51 | 104.59 | 525.64 | 4.62 | 336.009 | 23.99 | 0.235 | 31.98 | 45.311 | 322.876 | 53.82 | 11.24 | 19.96 | 19.95 | 4281.3 | 59.28 | 25.08 | 24.47 |  | 743 | 70.166 | 45.14 | 80.12 | 119.59 | 29.05 | 29.96 |  | 30.58 | 4285 | 36 | 27.84 | 78 | 31 | 43.529 |  | 9.41 | 0.88 | -18.75
| 2 | 1340 | 45 | 20 | 5 | 2 | 14.104 | 11.446 | 99.123 | 8.05 |  | 2.742 | 3.18 | 49.35 | 52.53 | 104.58 | 530.92 | 4.51 | 336.055 | 24 | 0.243 | 31.98 | 44.713 | 322.433 | 54.2 | 11.22 | 19.95 | 19.94 | 4289 | 59.33 | 24.98 | 24.45 |  | 743 | 70.2 | 45.13 | 80.22 | 119.82 | 29.07 | 29.97 |  | 30.57 | 4285 | 36 | 27.84 | 78 | 31 | 43.529 |  | 9.41 | 0.37 | -14.84
| 2 | 1341 | 45 | 21 | 6 | 2 | 14.155 | 11.445 | 99.123 | 7.43 |  | 2.687 | 3.19 | 49.36 | 52.55 | 104.59 | 535.92 | 4.48 | 336.227 | 24.01 | 0.236 | 32 | 44.459 | 321.807 | 54.56 | 11.26 | 19.94 | 19.94 | 4294.8 | 59.39 | 25.04 | 24.45 |  | 743 | 70.224 | 45.11 | 80.38 | 119.98 | 29.08 | 29.97 |  | 30.54 | 4295.25 | 36 | 27.84 | 78 | 31 | 43.529 |  | 9.41 | 0.47 | -13.28
| 2 | 1342 | 45 | 22 | 7 | 2 | 14.123 | 11.444 | 99.123 | 7.08 |  | 2.66 | 3.27 | 49.39 | 52.66 | 104.6 | 540.58 | 4.46 | 336.168 | 24.02 | 0.238 | 32.01 | 44.375 | 321.523 | 54.91 | 11.25 | 19.94 | 19.93 | 4301.9 | 59.44 | 24.98 | 24.45 |  | 743 | 70.235 | 45.12 | 80.23 | 119.84 | 29.09 | 29.95 |  | 30.51 | 4310 | 36 | 27.84 | 78 | 31 | 43.529 |  | 9.41 | 0.84 | -20.31
| 21 | 1343 | 45 | 23 | 1 | 21 | 14.066 | 11.439 | 99.122 | 6.96 |  | 2.651 | 3.27 | 49.39 | 52.66 | 104.19 | 540.58 | 4.47 | 336.422 | 24.02 | 0.312 | 32.01 | 43.837 | 321.081 | 54.91 | 11.25 | 19.94 | 19.93 | 4305 | 59.44 | 24.96 | 24.45 |  | 743 | 70.27 | 45.12 | 80.08 | 119.56 | 29.1 | 29.94 |  | 30.49 | 4310 | 36 | 27.84 | 78 | 31 | 43.529 |  | 9.41 | 0.1 | -14.06
| 21 | 1344 | 45 | 24 | 2 | 21 | 13.72 | 11.443 | 99.123 | 6.55 |  | 2.563 | 3.23 | 49.42 | 52.64 | 98.89 | 545 | 4.25 | 338.286 | 24.02 | 0.402 | 32.02 | 25.928 | 319.233 | 55.25 | 10.11 | 19.94 | 19.93 | 3905.4 | 59.56 | 24.71 | 24.44 |  | 743 | 70.266 | 45.12 | 79.98 | 119.94 | 29.12 | 29.92 |  | 30.45 | 4246.75 | 32 | 19.61 | 78 | 31 | 28.627 |  | 1.18 | 0.9 | 0
| 21 | 1345 | 45 | 25 | 3 | 21 | 22.48 | 11.444 | 99.122 | 3.78 |  | 2.334 | 3.09 | 49.56 | 52.64 | 98.78 | 538.98 | 1.88 | 338.825 | 24.03 | 0.271 | 32.01 | 17.092 | 313.847 | 55.88 | 8.7 | 19.93 | 19.92 | 3341.2 | 59.82 | 24.86 | 24.43 |  | 743 | 70.273 | 45.1 | 80.08 | 119.9 | 29.12 | 29.9 |  | 30.41 | 3243.75 | 30.5 | 18.04 | 78 | 31 | 12.549 |  | 0 | 0.02 | 0
| 21 | 1346 | 45 | 26 | 4 | 21 | 22.493 | 11.444 | 99.122 | 2.58 |  | 2.24 | 2.85 | 49.6 | 52.45 | 99.03 | 526.5 | 0.38 | 339.053 | 24.03 | 0.182 | 31.99 | 14.518 | 306.635 | 56.15 | 7.36 | 19.92 | 19.91 | 2839.3 | 59.84 | 24.75 | 24.42 |  | 743 | 70.246 | 45.08 | 79.97 | 120.04 | 29.1 | 29.88 |  | 30.37 | 2736.5 | 27.5 | 18.82 | 78 | 31 | 12.157 |  | 0.39 | 0 | 0
| 21 | 1347 | 45 | 27 | 5 | 21 | 22.495 | 11.446 | 99.122 | 3.88 |  | 2.26 | 2.85 | 49.6 | 52.45 | 99.08 | 526.5 | 0.05 | 338.892 | 24.03 | 0.164 | 31.99 | 14.521 | 294.905 | 56.15 | 6.08 | 19.92 | 19.91 | 2349.8 | 59.84 | 24.73 | 24.42 |  | 743 | 70.2 | 45.08 | 79.96 | 119.99 | 29.08 | 29.86 |  | 30.33 | 2256.25 | 25.5 | 18.82 | 78 | 31 | 13.725 |  | 0.39 | 0 | 0
| 21 | 1348 | 45 | 28 | 6 | 21 | 22.31 | 11.443 | 99.122 | 4.63 |  | 2.263 | 2.54 | 49.66 | 52.2 | 99.18 | 514.36 | 0.03 | 338.713 | 24.04 | 0.148 | 31.99 | 14.98 | 265.971 | 56.37 | 4.94 | 19.92 | 19.91 | 1909.6 | 59.95 | 24.72 | 24.43 |  | 743 | 70.191 | 45.09 | 79.97 | 119.8 | 29.05 | 29.84 |  | 30.31 | 1828 | 22.5 | 18.43 | 78 | 31 | 16.078 |  | 0 | 0.02 | 0
| 21 | 1349 | 45 | 29 | 7 | 21 | 14.943 | 11.443 | 99.122 | 3.42 |  | 2.215 | 2.22 | 49.7 | 51.93 | 98.98 | 503.57 | 0.35 | 338.657 | 24.04 | 0.181 | 31.98 | 16.164 | 223.77 | 56.55 | 3.88 | 19.92 | 19.91 | 1505 | 60.35 | 24.59 | 24.43 |  | 743 | 70.155 | 45.09 | 80.07 | 119.83 | 29 | 29.82 |  | 30.29 | 1423.25 | 20 | 18.43 | 78 | 32 | 16.078 |  | 0 | 0.12 | 1.56
| 21 | 1350 | 45 | 30 | 8 | 21 | 15.19 | 11.441 | 99.122 | 1.89 |  | 2.133 | 2 | 49.76 | 51.76 | 99.53 | 495.18 | 0.48 | 338.725 | 24.05 | 0.166 | 31.97 | 18.948 | 179.597 | 56.65 | 2.96 | 19.92 | 19.91 | 1151.1 | 60.89 | 24.56 | 24.43 |  | 743 | 70.135 | 45.09 | 80.08 | 119.79 | 28.97 | 29.8 |  | 30.29 | 1097.5 | 19.5 | 18.82 | 78 | 32 | 20.784 |  | 0.39 | 0 | 4.69
| 1 | 1351 | 46 | 1 | 1 | 1 | 14.556 | 11.438 | 99.122 | 1.73 |  | 2.081 | 1.88 | 49.8 | 51.69 | 99.27 | 488.03 | 0.53 | 338.827 | 24.05 | 0.174 | 31.96 | 21.298 | 144.284 | 56.7 | 2.26 | 19.91 | 19.9 | 878.7 | 61.34 | 24.51 | 24.42 |  | 743 | 70.097 | 45.09 | 80.16 | 119.96 | 28.95 | 29.79 |  | 30.28 | 836.5 | 16 | 18.04 | 78 | 32 | 23.921 |  | 0 | 0.1 | 7.03
| 1 | 1352 | 46 | 2 | 2 | 1 | 13.985 | 11.435 | 99.122 | 3.81 |  | 2.101 | 1.79 | 49.81 | 51.6 | 99.26 | 482.74 | 0.57 | 338.83 | 24.04 | 0.149 | 31.94 | 26.355 | 120.053 | 56.68 | 1.86 | 19.9 | 19.89 | 718.1 | 61.65 | 24.75 | 24.42 |  | 743 | 70.066 | 45.08 | 79.91 | 120.17 | 28.92 | 29.79 |  | 30.26 | 709.25 | 15.5 | 18.43 | 78 | 32 | 33.725 |  | 0 | 0.92 | 0.78
| 1 | 1353 | 46 | 3 | 3 | 1 | 14.246 | 11.433 | 99.122 | 6.52 |  | 2.224 | 1.7 | 49.84 | 51.53 | 99.54 | 478.21 | 0.59 | 338.6 | 24.05 | 0.144 | 31.93 | 34.845 | 114.237 | 56.59 | 1.9 | 19.9 | 19.89 | 714.4 | 61.85 | 25.39 | 24.43 |  | 743 | 70.071 | 45.08 | 79.91 | 120.29 | 28.9 | 29.78 |  | 30.23 | 722.5 | 14.5 | 19.61 | 78 | 32 | 39.999 |  | 1.18 | 0.86 | -1.56
| 1 | 1354 | 46 | 4 | 4 | 1 | 14.723 | 11.435 | 99.122 | 7.62 |  | 2.378 | 1.59 | 49.81 | 51.4 | 99.33 | 474.27 | 0.69 | 338.548 | 24.04 | 0.153 | 31.91 | 38.346 | 114.021 | 56.46 | 2.04 | 19.9 | 19.88 | 765.5 | 62 | 25.41 | 24.45 |  | 743 | 70.037 | 45.09 | 80.01 | 119.8 | 28.88 | 29.78 |  | 30.21 | 776.5 | 14 | 19.61 | 78 | 32 | 39.215 |  | 1.18 | 0.27 | 3.13
| 1 | 1355 | 46 | 5 | 5 | 1 | 14.349 | 11.437 | 99.122 | 7.51 |  | 2.474 | 1.49 | 49.83 | 51.32 | 99.38 | 470.6 | 0.77 | 338.587 | 24.03 | 0.181 | 31.91 | 38.67 | 117.316 | 56.28 | 2.14 | 19.9 | 19.88 | 813 | 62.09 | 25.17 | 24.45 |  | 743 | 70.004 | 45.09 | 79.84 | 119.91 | 28.87 | 29.79 |  | 30.21 | 815.5 | 14.5 | 19.61 | 78 | 32 | 35.686 |  | 1.18 | 0.1 | 5.47
| 1 | 1356 | 46 | 6 | 6 | 1 | 14.179 | 11.435 | 99.121 | 6.88 |  | 2.491 | 1.49 | 49.79 | 51.28 | 99.31 | 467.18 | 0.79 | 338.682 | 24.03 | 0.192 | 31.9 | 36.007 | 119.468 | 56 | 2.07 | 19.9 | 19.88 | 796.9 | 62.17 | 24.84 | 24.46 |  | 743 | 69.988 | 45.09 | 79.82 | 120.11 | 28.86 | 29.84 |  | 30.21 | 792.75 | 17 | 19.22 | 78 | 32 | 33.725 |  | 0.78 | 0.88 | 1.56
| 1 | 1357 | 46 | 7 | 7 | 1 | 14.247 | 11.435 | 99.122 | 6.9 |  | 2.493 | 1.44 | 49.78 | 51.22 | 99.27 | 463.97 | 0.74 | 338.747 | 24.01 | 0.21 | 31.89 | 35.377 | 118.538 | 55.54 | 2.02 | 19.9 | 19.87 | 773.4 | 62.28 | 25 | 24.49 |  | 743 | 69.975 | 45.1 | 79.97 | 119.94 | 28.85 | 29.87 |  | 30.24 | 792.75 | 16.5 | 19.22 | 78 | 32 | 33.725 |  | 0.78 | 0.84 | -1.56
| 12 | 1358 | 46 | 8 | 1 | 12 | 14.544 | 11.434 | 99.121 | 7.37 |  | 2.48 | 1.41 | 49.74 | 51.16 | 99.35 | 461 | 0.7 | 338.78 | 24.01 | 0.179 | 31.88 | 37.353 | 116.919 | 54.89 | 1.99 | 19.9 | 19.87 | 756.9 | 62.37 | 25.1 | 24.51 |  | 743 | 69.975 | 45.1 | 80.05 | 120.14 | 28.84 | 29.9 |  | 30.28 | 776.5 | 16 | 19.22 | 78 | 32 | 54.509 |  | 0.78 | 0.49 | -3.91
| 12 | 1359 | 46 | 9 | 2 | 12 | 14.965 | 11.436 | 99.122 | 7.64 |  | 2.643 | 1.4 | 49.69 | 51.09 | 102.37 | 458.09 | 0.84 | 337.647 | 24 | 0.268 | 31.88 | 69.853 | 121.374 | 54.1 | 3.02 | 19.91 | 19.88 | 1105.3 | 62.4 | 26.05 | 24.52 |  | 743 | 69.959 | 45.12 | 79.82 | 120.08 | 28.84 | 29.92 |  | 30.33 | 1210.75 | -12.5 | 27.45 | 78 | 32 | 91.371 |  | 9.41 | 0.04 | 0
| 12 | 1360 | 46 | 10 | 3 | 12 | 14.853 | 11.433 | 99.121 | 8.73 |  | 2.921 | 1.41 | 49.6 | 51.01 | 104.65 | 455.76 | 1.96 | 336.775 | 24.01 | 0.227 | 31.88 | 81.367 | 143.427 | 53.24 | 4.44 | 19.91 | 19.88 | 1645.1 | 62.36 | 25.76 | 24.52 |  | 743 | 69.924 | 45.12 | 79.86 | 120.08 | 28.84 | 29.93 |  | 30.36 | 1210.75 | 2 | 31.76 | 78 | 32 | 91.371 |  | 13.33 | 0.04 | 1.56
| 12 | 1361 | 46 | 11 | 4 | 12 | 14.113 | 11.434 | 99.121 | 9.55 |  | 3.183 | 1.46 | 49.56 | 51.02 | 105.25 | 459.35 | 3.47 | 336.501 | 24 | 0.274 | 31.9 | 77.334 | 211.645 | 52.04 | 6.42 | 19.91 | 19.88 | 2435.3 | 62.28 | 25.17 | 24.52 |  | 743 | 69.926 | 45.13 | 80.03 | 119.99 | 28.86 | 29.95 |  | 30.38 | 2509.25 | 16 | 30.98 | 78 | 32 | 55.293 |  | 12.55 | 0.08 | 7.81
| 12 | 1362 | 46 | 12 | 5 | 12 | 14.234 | 11.429 | 99.121 | 10.09 |  | 3.318 | 1.73 | 49.49 | 51.22 | 103.69 | 466.68 | 4.4 | 336.481 | 24 | 0.245 | 31.93 | 62.198 | 269.31 | 50.41 | 7.25 | 19.91 | 19.88 | 2755.1 | 62.13 | 25.13 | 24.51 |  | 743 | 69.937 | 45.13 | 79.89 | 120.21 | 28.89 | 29.99 |  | 30.4 | 2819.5 | 27 | 27.06 | 78 | 32 | 54.117 |  | 9.02 | 0.86 | 2.34
| 12 | 1363 | 46 | 13 | 6 | 12 | 13.968 | 11.432 | 99.121 | 11.02 |  | 3.358 | 2.02 | 49.44 | 51.47 | 108.23 | 472.99 | 4.28 | 335.332 | 24 | 0.159 | 31.94 | 63.675 | 293.377 | 49.1 | 8.26 | 19.91 | 19.87 | 3145.1 | 61.88 | 25.07 | 24.51 |  | 743 | 69.95 | 45.13 | 79.92 | 119.39 | 28.9 | 30.02 |  | 30.43 | 2819.5 | 27.5 | 29.8 | 78 | 32 | 54.117 |  | 12.16 | 0.1 | 5.47
| 12 | 1364 | 46 | 14 | 7 | 12 | 14.138 | 11.428 | 99.121 | 12.46 |  | 3.409 | 2.21 | 49.42 | 51.63 | 109.76 | 479.2 | 5.2 | 335.077 | 24 | 0.15 | 31.94 | 64.607 | 307.955 | 49.89 | 9.52 | 19.92 | 19.89 | 3635.8 | 61.56 | 25.01 | 24.51 |  | 743 | 70.001 | 45.14 | 79.79 | 119.76 | 28.91 | 30.05 |  | 30.48 | 3708.5 | 28.5 | 31.37 | 78 | 32 | 59.999 |  | 12.94 | 0.88 | -3.91
| 12 | 1365 | 46 | 15 | 8 | 12 | 14.185 | 11.43 | 99.121 | 12.99 |  | 3.426 | 2.4 | 49.38 | 51.78 | 109.59 | 488.27 | 6 | 334.781 | 24 | 0.134 | 31.97 | 62.405 | 316.144 | 51.07 | 10.37 | 19.92 | 19.88 | 3959.9 | 61.14 | 25 | 24.5 |  | 743 | 70.036 | 45.13 | 80.01 | 119.99 | 28.95 | 30.07 |  | 30.52 | 4027.25 | 30 | 30.98 | 78 | 31 | 60.783 |  | 12.55 | 0.72 | -11.72
| 2 | 1366 | 46 | 16 | 1 | 2 | 14.038 | 11.431 | 99.121 | 13.08 |  | 3.396 | 2.66 | 49.39 | 52.06 | 109.76 | 498.22 | 6.14 | 334.823 | 24 | 0.134 | 32 | 61.283 | 320.255 | 51.88 | 11.04 | 19.93 | 19.9 | 4214.7 | 60.49 | 25.02 | 24.49 |  | 743 | 70.049 | 45.12 | 79.97 | 120.04 | 28.98 | 30.09 |  | 30.56 | 4027.25 | 31 | 30.98 | 78 | 31 | 60.783 |  | 12.55 | 0.23 | -7.81
| 2 | 1367 | 46 | 17 | 2 | 2 | 14.203 | 11.431 | 99.121 | 12.3 |  | 3.248 | 2.85 | 49.39 | 52.25 | 103.96 | 508.63 | 6.22 | 335.921 | 24 | 0.247 | 32.01 | 52.454 | 323.226 | 52.49 | 11.29 | 19.93 | 19.9 | 4321.1 | 59.77 | 24.95 | 24.47 |  | 743 | 70.074 | 45.09 | 79.98 | 120.03 | 29.01 | 30.11 |  | 30.58 | 4319.5 | 35.5 | 28.63 | 78 | 31 | 42.352 |  | 10.59 | 0.88 | -19.53
| 2 | 1368 | 46 | 18 | 3 | 2 | 14.242 | 11.43 | 99.12 | 10.41 |  | 3.021 | 3.02 | 49.39 | 52.42 | 103.73 | 517.66 | 5.31 | 336.292 | 24.01 | 0.243 | 32.02 | 46.158 | 323.9 | 53.04 | 11.28 | 19.93 | 19.9 | 4304.9 | 59.34 | 25.02 | 24.47 |  | 743 | 70.119 | 45.09 | 80.12 | 120.04 | 29.04 | 30.11 |  | 30.59 | 4304.5 | 36.5 | 27.45 | 78 | 31 | 41.568 |  | 9.41 | 0.88 | -18.75
| 2 | 1369 | 46 | 19 | 4 | 2 | 14.199 | 11.429 | 99.12 | 8.94 |  | 2.845 | 3.23 | 49.36 | 52.59 | 103.99 | 523.68 | 4.58 | 336.474 | 24.01 | 0.25 | 32 | 43.796 | 323.045 | 53.51 | 11.22 | 19.93 | 19.91 | 4283.6 | 59.25 | 25.01 | 24.45 |  | 743 | 70.176 | 45.08 | 80.2 | 120.14 | 29.06 | 30.12 |  | 30.58 | 4304.5 | 36.5 | 27.45 | 78 | 31 | 41.568 |  | 9.02 | 0.78 | -20.31
| 2 | 1370 | 46 | 20 | 5 | 2 | 14.169 | 11.427 | 99.121 | 7.9 |  | 2.737 | 3.2 | 49.35 | 52.55 | 105.35 | 528.8 | 4.28 | 336.087 | 24.01 | 0.217 | 32.02 | 44.832 | 322.152 | 53.93 | 11.23 | 19.93 | 19.9 | 4295.3 | 59.31 | 24.96 | 24.46 |  | 743 | 70.218 | 45.08 | 80.15 | 120.19 | 29.08 | 30.12 |  | 30.57 | 4310 | 35.5 | 27.84 | 78 | 31 | 45.882 |  | 9.41 | 0.08 | -14.06
| 2 | 1371 | 46 | 21 | 6 | 2 | 14.234 | 11.427 | 99.12 | 7.61 |  | 2.702 | 3.2 | 49.35 | 52.55 | 104.74 | 533.68 | 4.5 | 336.071 | 24.03 | 0.253 | 32.03 | 45.319 | 321.932 | 54.31 | 11.35 | 19.93 | 19.91 | 4325.7 | 59.39 | 25.06 | 24.46 |  | 743 | 70.229 | 45.08 | 80.25 | 120.06 | 29.1 | 30.11 |  | 30.55 | 4329.5 | 35.5 | 28.24 | 78 | 31 | 41.96 |  | 10.2 | 0.86 | -18.75
| 2 | 1372 | 46 | 22 | 7 | 2 | 14.099 | 11.424 | 99.12 | 7.27 |  | 2.668 | 3.27 | 49.36 | 52.63 | 104.02 | 538.8 | 4.65 | 336.399 | 24.02 | 0.254 | 32.04 | 43.388 | 321.571 | 54.7 | 11.24 | 19.93 | 19.9 | 4305.1 | 59.48 | 24.92 | 24.44 |  | 743 | 70.247 | 45.07 | 80.2 | 119.93 | 29.11 | 30.1 |  | 30.54 | 4329.5 | 37 | 27.45 | 78 | 31 | 41.96 |  | 9.02 | 0.7 | -20.31
| 21 | 1373 | 46 | 23 | 1 | 21 | 14.291 | 11.425 | 99.12 | 6.98 |  | 2.63 | 3.24 | 49.4 | 52.63 | 102.99 | 543.16 | 4.35 | 336.593 | 24.03 | 0.35 | 32.03 | 41.374 | 320.726 | 55.04 | 11.13 | 19.94 | 19.91 | 4266.4 | 59.58 | 24.92 | 24.43 |  | 743 | 70.272 | 45.06 | 80.24 | 120.05 | 29.12 | 30.08 |  | 30.5 | 4217.75 | 36 | 27.45 | 78 | 31 | 27.451 |  | 9.02 | 0.86 | -18.75
| 21 | 1374 | 46 | 24 | 2 | 21 | 13.775 | 11.421 | 99.12 | 6.53 |  | 2.546 | 3.22 | 49.44 | 52.67 | 98.93 | 546.9 | 3.92 | 338.269 | 24.03 | 0.401 | 32.04 | 25.288 | 318.629 | 55.35 | 9.93 | 19.94 | 19.91 | 3831.2 | 59.71 | 24.74 | 24.42 |  | 743 | 70.258 | 45.04 | 80.31 | 119.9 | 29.12 | 30.05 |  | 30.46 | 3727.25 | 32 | 20.39 | 78 | 31 | 11.372 |  | 1.96 | 0.92 | -20.31
| 21 | 1375 | 46 | 25 | 3 | 21 | 22.458 | 11.422 | 99.12 | 4.32 |  | 2.359 | 3.19 | 49.5 | 52.69 | 98.76 | 543.82 | 2.15 | 338.795 | 24.03 | 0.28 | 32.05 | 17.635 | 313.943 | 55.67 | 8.75 | 19.93 | 19.91 | 3369.5 | 59.8 | 24.8 | 24.42 |  | 743 | 70.267 | 45.03 | 80.28 | 119.78 | 29.12 | 30.03 |  | 30.42 | 3727.25 | 30.5 | 18.82 | 78 | 31 | 11.372 |  | 0.39 | 0.02 | 0
| 21 | 1376 | 46 | 26 | 4 | 21 | 22.493 | 11.424 | 99.12 | 2.89 |  | 2.267 | 2.99 | 49.56 | 52.55 | 99.13 | 532.15 | 0.55 | 339.009 | 24.03 | 0.158 | 32.05 | 14.89 | 306.338 | 55.99 | 7.43 | 19.94 | 19.91 | 2866.5 | 59.8 | 24.74 | 24.41 |  | 743 | 70.254 | 45.03 | 80.16 | 119.96 | 29.12 | 30 |  | 30.38 | 3213.25 | 27.5 | 18.43 | 78 | 31 | 12.157 |  | 0 | 0 | 0
| 21 | 1377 | 46 | 27 | 5 | 21 | 22.495 | 11.418 | 99.12 | 4.12 |  | 2.277 | 2.67 | 49.62 | 52.29 | 99.04 | 519.76 | 0.06 | 339.093 | 24.04 | 0.164 | 32.04 | 14.352 | 294.504 | 56.23 | 6.04 | 19.95 | 19.92 | 2328.3 | 59.86 | 24.79 | 24.41 |  | 743 | 70.217 | 45.03 | 79.96 | 119.57 | 29.09 | 29.98 |  | 30.36 | 2245.25 | 25.5 | 18.43 | 78 | 31 | 14.117 |  | 0 | 0 | 0
| 21 | 1378 | 46 | 28 | 6 | 21 | 22.29 | 11.416 | 99.119 | 4.42 |  | 2.29 | 2.34 | 49.68 | 52.01 | 98.78 | 508.2 | 0.04 | 338.927 | 24.05 | 0.176 | 32.03 | 15.22 | 266.709 | 56.41 | 5.03 | 19.94 | 19.93 | 1941.5 | 60.15 | 24.73 | 24.41 |  | 743 | 70.197 | 45.03 | 79.89 | 119.67 | 29.06 | 29.95 |  | 30.34 | 2245.25 | 22 | 18.82 | 78 | 31 | 14.117 |  | 0.39 | 0.02 | 0
| 21 | 1379 | 46 | 29 | 7 | 21 | 14.996 | 11.417 | 99.12 | 3.24 |  | 2.226 | 2.1 | 49.72 | 51.82 | 99.25 | 498.9 | 0.41 | 338.955 | 24.04 | 0.152 | 32.01 | 16.742 | 223.599 | 56.53 | 3.96 | 19.93 | 19.91 | 1535.2 | 60.7 | 24.62 | 24.39 |  | 743 | 70.184 | 45.02 | 79.97 | 119.63 | 29.01 | 29.93 |  | 30.33 | 1817 | 20.5 | 18.04 | 78 | 32 | 14.902 |  | 0 | 0.63 | -3.13
| 21 | 1380 | 46 | 30 | 8 | 21 | 15.505 | 11.418 | 99.12 | 1.79 |  | 2.126 | 1.96 | 49.75 | 51.72 | 99.43 | 491.16 | 0.53 | 338.924 | 24.04 | 0.164 | 31.99 | 18.451 | 180.08 | 56.62 | 2.89 | 19.95 | 19.92 | 1126.5 | 61.21 | 24.47 | 24.39 |  | 743 | 70.143 | 45.02 | 80.08 | 119.56 | 28.98 | 29.9 |  | 30.31 | 1069.5 | 18.5 | 18.04 | 78 | 32 | 20.392 |  | 0 | 0.02 | 3.13
| 1 | 1381 | 47 | 1 | 1 | 1 | 14.653 | 11.416 | 99.12 | 1.68 |  | 2.097 | 1.89 | 49.78 | 51.67 | 99.24 | 484.74 | 0.5 | 338.953 | 24.04 | 0.169 | 31.99 | 21.867 | 145.623 | 56.65 | 2.37 | 19.95 | 19.93 | 916.4 | 61.58 | 24.69 | 24.39 |  | 743 | 70.119 | 45.04 | 80.05 | 119.68 | 28.96 | 29.88 |  | 30.28 | 1069.5 | 19 | 18.82 | 78 | 32 | 20.392 |  | 0.39 | 0.12 | 5.47
| 1 | 1382 | 47 | 2 | 2 | 1 | 13.996 | 11.419 | 99.12 | 3.39 |  | 2.144 | 1.76 | 49.78 | 51.55 | 99.29 | 479.73 | 0.55 | 338.835 | 24.04 | 0.14 | 31.98 | 28.304 | 123.868 | 56.58 | 2.08 | 19.95 | 19.92 | 791.9 | 61.84 | 25.1 | 24.39 |  | 743 | 70.069 | 45.04 | 79.89 | 119.85 | 28.93 | 29.87 |  | 30.26 | 859.25 | 17 | 19.22 | 78 | 32 | 24.705 |  | 0.78 | 0.92 | 0
| 1 | 1383 | 47 | 3 | 3 | 1 | 14.421 | 11.419 | 99.119 | 5.27 |  | 2.288 | 1.64 | 49.78 | 51.42 | 99.34 | 475.64 | 0.63 | 338.665 | 24.03 | 0.145 | 31.96 | 34.724 | 115.069 | 56.49 | 2.11 | 19.95 | 19.93 | 798.1 | 62.05 | 25.2 | 24.39 |  | 743 | 70.038 | 45.04 | 80.03 | 119.42 | 28.91 | 29.86 |  | 30.24 | 800 | 15 | 19.61 | 78 | 32 | 37.646 |  | 1.18 | 0.8 | -3.13
| 1 | 1384 | 47 | 4 | 4 | 1 | 14.614 | 11.413 | 99.12 | 6 |  | 2.393 | 1.59 | 49.76 | 51.35 | 99.39 | 472.23 | 0.74 | 338.64 | 24.01 | 0.154 | 31.94 | 36.907 | 115.031 | 56.33 | 2.17 | 19.96 | 19.93 | 823.3 | 62.21 | 25.18 | 24.38 |  | 743 | 70.024 | 45.05 | 79.96 | 119.51 | 28.89 | 29.85 |  | 30.22 | 826.5 | 15 | 19.61 | 78 | 32 | 36.862 |  | 1.18 | 0.16 | 2.34
| 1 | 1385 | 47 | 5 | 5 | 1 | 14.315 | 11.416 | 99.119 | 5.85 |  | 2.459 | 1.5 | 49.76 | 51.26 | 99.4 | 468.96 | 0.81 | 338.621 | 24.01 | 0.169 | 31.93 | 37.067 | 117.275 | 56.07 | 2.21 | 19.95 | 19.93 | 843.3 | 62.33 | 25.05 | 24.37 |  | 743 | 69.994 | 45.05 | 79.82 | 119.65 | 28.87 | 29.83 |  | 30.21 | 846 | 16.5 | 19.61 | 78 | 32 | 36.078 |  | 1.18 | 0.12 | 5.47
| 1 | 1386 | 47 | 6 | 6 | 1 | 14.266 | 11.416 | 99.119 | 5.71 |  | 2.475 | 1.48 | 49.75 | 51.23 | 99.39 | 465.88 | 0.81 | 338.584 | 24 | 0.19 | 31.92 | 36.746 | 119.225 | 55.66 | 2.23 | 19.97 | 19.93 | 852.3 | 62.42 | 25.02 | 24.37 |  | 743 | 69.964 | 45.05 | 80.06 | 120.05 | 28.86 | 29.83 |  | 30.2 | 852.25 | 17 | 19.61 | 78 | 32 | 35.686 |  | 1.18 | 0.84 | 0.78
| 1 | 1387 | 47 | 7 | 7 | 1 | 14.385 | 11.413 | 99.119 | 5.58 |  | 2.467 | 1.48 | 49.7 | 51.18 | 99.38 | 462.95 | 0.84 | 338.654 | 24 | 0.216 | 31.92 | 35.488 | 118.621 | 54.98 | 2.19 | 19.98 | 19.95 | 839.6 | 62.53 | 24.89 | 24.37 |  | 743 | 69.914 | 45.07 | 79.97 | 119.69 | 28.86 | 29.83 |  | 30.21 | 835 | 17.5 | 19.22 | 78 | 32 | 32.941 |  | 1.18 | 0.64 | -1.56
| 12 | 1388 | 47 | 8 | 1 | 12 | 14.18 | 11.412 | 99.119 | 5.67 |  | 2.458 | 1.46 | 49.64 | 51.1 | 99.44 | 460.14 | 0.79 | 338.571 | 23.99 | 0.166 | 31.91 | 37.02 | 118.304 | 54.22 | 2.14 | 19.98 | 19.94 | 816.2 | 62.57 | 25 | 24.36 |  | 743 | 69.912 | 45.07 | 80.05 | 119.58 | 28.86 | 29.83 |  | 30.24 | 855.25 | 17 | 19.22 | 78 | 32 | 58.823 |  | 0.78 | 0.88 | 0.78
| 12 | 1389 | 47 | 9 | 2 | 12 | 15.306 | 11.41 | 99.119 | 6.35 |  | 2.621 | 1.45 | 49.59 | 51.03 | 102.85 | 457.3 | 0.89 | 337.625 | 23.98 | 0.261 | 31.91 | 68.301 | 123.918 | 53.34 | 3.15 | 19.99 | 19.95 | 1164.2 | 62.55 | 25.85 | 24.37 |  | 743 | 69.9 | 45.08 | 80.07 | 119.29 | 28.85 | 29.81 |  | 30.28 | 1261.5 | -10.5 | 27.84 | 78 | 32 | 89.802 |  | 9.41 | 0.04 | 0
| 12 | 1390 | 47 | 10 | 3 | 12 | 14.748 | 11.407 | 99.119 | 8.02 |  | 2.919 | 1.44 | 49.52 | 50.96 | 105.36 | 458.34 | 2.15 | 336.518 | 23.98 | 0.223 | 31.92 | 81.178 | 151.929 | 52.45 | 4.78 | 19.99 | 19.95 | 1780.5 | 62.47 | 25.66 | 24.37 |  | 743 | 69.909 | 45.09 | 79.87 | 119.54 | 28.86 | 29.8 |  | 30.33 | 1936.5 | 3 | 31.37 | 78 | 32 | 83.136 |  | 12.94 | 0.02 | 2.34
| 12 | 1391 | 47 | 11 | 4 | 12 | 14.193 | 11.409 | 99.119 | 9.12 |  | 3.205 | 1.64 | 49.47 | 51.1 | 106.59 | 464.65 | 3.53 | 335.942 | 23.97 | 0.191 | 31.94 | 77.115 | 220.106 | 51.19 | 6.55 | 19.99 | 19.95 | 2473.8 | 62.35 | 25.27 | 24.39 |  | 743 | 69.88 | 45.09 | 79.74 | 120.08 | 28.88 | 29.79 |  | 30.37 | 2605.25 | 19 | 29.8 | 78 | 32 | 71.371 |  | 11.37 | 0.45 | 9.38
| 12 | 1392 | 47 | 12 | 5 | 12 | 13.499 | 11.411 | 99.119 | 9.98 |  | 3.401 | 1.91 | 49.42 | 51.33 | 102.5 | 472.3 | 4.64 | 336.586 | 23.96 | 0.283 | 31.94 | 62.897 | 271.757 | 49.6 | 7.49 | 19.99 | 19.96 | 2873.4 | 62.16 | 24.88 | 24.4 |  | 743 | 69.921 | 45.09 | 80.08 | 119.96 | 28.9 | 29.81 |  | 30.41 | 2908.5 | 30 | 28.63 | 78 | 32 | 45.097 |  | 10.2 | 0.92 | 3.91
| 12 | 1393 | 47 | 13 | 6 | 12 | 13.973 | 11.405 | 99.118 | 10.98 |  | 3.393 | 2.18 | 49.39 | 51.57 | 108.96 | 477.92 | 4.86 | 335.247 | 23.98 | 0.153 | 31.98 | 62.226 | 296.247 | 49.72 | 8.52 | 20.01 | 19.97 | 3244.6 | 61.85 | 25.09 | 24.41 |  | 743 | 69.95 | 45.1 | 80.01 | 119.52 | 28.91 | 29.85 |  | 30.46 | 3339 | 27.5 | 29.41 | 78 | 31 | 65.097 |  | 11.37 | 0.2 | 3.91
| 12 | 1394 | 47 | 14 | 7 | 12 | 14.146 | 11.403 | 99.119 | 12.18 |  | 3.409 | 2.33 | 49.37 | 51.7 | 109.05 | 485.34 | 5.33 | 335.002 | 23.97 | 0.149 | 32 | 62.121 | 309.121 | 50.87 | 9.66 | 20.02 | 19.97 | 3636.9 | 61.38 | 25.36 | 24.41 |  | 743 | 69.975 | 45.11 | 79.9 | 119.93 | 28.94 | 29.88 |  | 30.51 | 3708.5 | 29.5 | 30.59 | 78 | 32 | 61.175 |  | 12.16 | 0.9 | -3.13
| 12 | 1395 | 47 | 15 | 8 | 12 | 14.206 | 11.405 | 99.12 | 12.64 |  | 3.422 | 2.58 | 49.33 | 51.91 | 109.22 | 494.55 | 5.87 | 334.946 | 23.97 | 0.147 | 32.01 | 61.599 | 315.913 | 51.76 | 10.46 | 20.02 | 19.99 | 3939.7 | 60.74 | 25.35 | 24.41 |  | 743 | 70.032 | 45.11 | 79.96 | 120.32 | 28.96 | 29.92 |  | 30.54 | 3708.5 | 30 | 31.37 | 78 | 31 | 61.175 |  | 12.94 | 0.76 | -10.16
| 2 | 1396 | 47 | 16 | 1 | 2 | 14.178 | 11.405 | 99.12 | 12.74 |  | 3.373 | 2.79 | 49.32 | 52.11 | 109 | 504.77 | 6.1 | 335.088 | 23.97 | 0.186 | 32.01 | 60.227 | 320.343 | 52.41 | 11.14 | 20.02 | 19.98 | 4232.7 | 59.96 | 25.13 | 24.41 |  | 743 | 70.071 | 45.11 | 80.22 | 120.24 | 28.99 | 29.95 |  | 30.57 | 4260.75 | 30 | 31.37 | 78 | 31 | 52.156 |  | 12.94 | 0.9 | -13.28
| 2 | 1397 | 47 | 17 | 2 | 2 | 14.136 | 11.403 | 99.119 | 11.86 |  | 3.205 | 2.95 | 49.3 | 52.25 | 104.52 | 514.63 | 6.05 | 335.957 | 23.97 | 0.243 | 32.01 | 51.052 | 322.581 | 52.98 | 11.11 | 20.02 | 19.99 | 4288.8 | 59.47 | 24.75 | 24.41 |  | 743 | 70.104 | 45.11 | 80.27 | 120.22 | 29.02 | 29.97 |  | 30.59 | 4289.75 | 35.5 | 28.24 | 78 | 31 | 43.137 |  | 9.8 | 0.8 | -20.31
| 2 | 1398 | 47 | 18 | 3 | 2 | 14.056 | 11.403 | 99.118 | 10.15 |  | 3.004 | 2.95 | 49.3 | 52.25 | 104.34 | 514.63 | 5.25 | 336.325 | 23.97 | 0.238 | 32.01 | 46.513 | 323.095 | 52.98 | 11.31 | 20.02 | 19.99 | 4286.4 | 59.47 | 25.21 | 24.41 |  | 743 | 70.116 | 45.11 | 80.31 | 120.11 | 29.04 | 29.99 |  | 30.61 | 4289.75 | 36 | 27.84 | 78 | 31 | 43.137 |  | 9.41 | 0.08 | -14.84
| 2 | 1399 | 47 | 19 | 4 | 2 | 14.261 | 11.4 | 99.118 | 8.76 |  | 2.836 | 3.1 | 49.31 | 52.42 | 104.34 | 526.98 | 4.56 | 336.323 | 23.99 | 0.245 | 32.05 | 44.675 | 322.635 | 53.95 | 11.15 | 20.03 | 20 | 4284.3 | 59.3 | 24.84 | 24.42 |  | 743 | 70.157 | 45.1 | 80.12 | 119.79 | 29.07 | 30.01 |  | 30.61 | 4289.75 | 36 | 27.84 | 78 | 31 | 43.137 |  | 9.41 | 0.86 | -17.97
| 2 | 1400 | 47 | 20 | 5 | 2 | 14.077 | 11.395 | 99.118 | 7.88 |  | 2.739 | 3.12 | 49.31 | 52.44 | 104.48 | 531.94 | 4.44 | 336.158 | 23.99 | 0.232 | 32.05 | 44.156 | 322.003 | 54.28 | 11.32 | 20.04 | 20 | 4283.5 | 59.33 | 25.24 | 24.42 |  | 743 | 70.207 | 45.1 | 80.28 | 119.8 | 29.09 | 30.01 |  | 30.61 | 4289.75 | 36 | 27.84 | 78 | 31 | 44.313 |  | 9.41 | 0.64 | -20.31
| 2 | 1401 | 47 | 21 | 6 | 2 | 14.238 | 11.398 | 99.118 | 7.39 |  | 2.688 | 3.12 | 49.31 | 52.44 | 104.88 | 531.94 | 4.44 | 336.036 | 23.99 | 0.231 | 32.05 | 44.869 | 321.338 | 54.28 | 11.19 | 20.04 | 20 | 4300.2 | 59.33 | 24.85 | 24.42 |  | 743 | 70.199 | 45.1 | 80.09 | 119.98 | 29.1 | 30 |  | 30.59 | 4289.75 | 35.5 | 27.84 | 78 | 31 | 44.313 |  | 9.8 | 0.76 | -17.97
| 2 | 1402 | 47 | 22 | 7 | 2 | 14.085 | 11.397 | 99.118 | 7.12 |  | 2.669 | 3.25 | 49.33 | 52.58 | 104.93 | 541.45 | 4.58 | 336.09 | 23.99 | 0.251 | 32.05 | 45.168 | 320.826 | 54.95 | 11.52 | 20.04 | 20.01 | 4324.4 | 59.51 | 25.43 | 24.41 |  | 743 | 70.234 | 45.08 | 79.89 | 119.89 | 29.11 | 29.99 |  | 30.55 | 4325 | 35.5 | 28.24 | 78 | 31 | 43.137 |  | 9.8 | 0.74 | -20.31
| 21 | 1403 | 47 | 23 | 1 | 21 | 14.049 | 11.397 | 99.118 | 6.96 |  | 2.645 | 3.25 | 49.33 | 52.58 | 102.73 | 541.45 | 4.6 | 336.606 | 23.99 | 0.34 | 32.05 | 41.675 | 320.593 | 54.95 | 11.38 | 20.04 | 20.01 | 4284.8 | 59.51 | 25.37 | 24.41 |  | 743 | 70.224 | 45.08 | 79.97 | 119.73 | 29.12 | 29.97 |  | 30.51 | 4232 | 37 | 27.45 | 78 | 31 | 27.058 |  | 9.02 | 0.33 | -15.63
| 21 | 1404 | 47 | 24 | 2 | 21 | 13.849 | 11.393 | 99.117 | 6.52 |  | 2.555 | 3.26 | 49.38 | 52.64 | 98.97 | 545.97 | 4.14 | 338.284 | 24 | 0.415 | 32.08 | 25.657 | 318.929 | 55.3 | 10.01 | 20.05 | 20.02 | 3895.8 | 59.62 | 24.55 | 24.4 |  | 743 | 70.236 | 45.08 | 79.98 | 119.56 | 29.13 | 29.95 |  | 30.48 | 4232 | 32 | 20 | 78 | 31 | 27.058 |  | 1.57 | 0.9 | -20.31
| 21 | 1405 | 47 | 25 | 3 | 21 | 22.471 | 11.39 | 99.118 | 4.02 |  | 2.324 | 3.26 | 49.43 | 52.69 | 98.8 | 547.75 | 1.87 | 338.714 | 24 | 0.273 | 32.08 | 17.057 | 313.484 | 55.63 | 8.71 | 20.05 | 20.02 | 3331.5 | 59.73 | 24.97 | 24.4 |  | 743 | 70.208 | 45.08 | 80.01 | 119.5 | 29.14 | 29.93 |  | 30.43 | 3235 | 30.5 | 18.43 | 78 | 31 | 12.157 |  | 0 | 0.02 | 0
| 21 | 1406 | 47 | 26 | 4 | 21 | 22.493 | 11.393 | 99.117 | 2.9 |  | 2.245 | 3.12 | 49.49 | 52.6 | 99.07 | 538.36 | 0.38 | 338.88 | 24 | 0.177 | 32.08 | 14.497 | 306.198 | 55.94 | 7.25 | 20.05 | 20.02 | 2830.4 | 59.79 | 24.45 | 24.39 |  | 743 | 70.199 | 45.08 | 79.91 | 119.87 | 29.12 | 29.91 |  | 30.38 | 2730.25 | 27.5 | 18.43 | 78 | 31 | 12.157 |  | 0 | 0 | 0
| 21 | 1407 | 47 | 27 | 5 | 21 | 22.495 | 11.391 | 99.117 | 4.03 |  | 2.277 | 2.77 | 49.57 | 52.34 | 99.12 | 525.78 | 0.06 | 338.831 | 24.01 | 0.162 | 32.08 | 14.566 | 296.009 | 56.19 | 6.17 | 20.05 | 20.03 | 2388.8 | 59.84 | 24.68 | 24.38 |  | 743 | 70.213 | 45.07 | 80.08 | 119.96 | 29.1 | 29.89 |  | 30.34 | 2730.25 | 25.5 | 18.82 | 78 | 31 | 12.157 |  | 0.39 | 0 | 0
| 21 | 1408 | 47 | 28 | 6 | 21 | 22.281 | 11.39 | 99.117 | 4.87 |  | 2.339 | 2.48 | 49.62 | 52.09 | 99.35 | 513.73 | 0 | 338.821 | 24 | 0.15 | 32.05 | 14.879 | 265.055 | 56.4 | 4.93 | 20.06 | 20.03 | 1903.1 | 59.99 | 24.72 | 24.37 |  | 743 | 70.191 | 45.07 | 80.06 | 120.26 | 29.06 | 29.86 |  | 30.32 | 1824 | 22.5 | 18.04 | 78 | 31 | 16.078 |  | 0 | 0.02 | 0
| 21 | 1409 | 47 | 29 | 7 | 21 | 14.838 | 11.394 | 99.117 | 3.92 |  | 2.318 | 2.22 | 49.69 | 51.9 | 99.54 | 503.11 | 0.3 | 338.913 | 24.01 | 0.177 | 32.05 | 16.195 | 222.836 | 56.56 | 3.86 | 20.06 | 20.03 | 1498.9 | 60.44 | 24.61 | 24.38 |  | 743 | 70.171 | 45.08 | 80.02 | 120.08 | 29.02 | 29.84 |  | 30.31 | 1421 | 20.5 | 18.82 | 78 | 32 | 16.078 |  | 0.39 | 0.25 | 1.56
| 21 | 1410 | 47 | 30 | 8 | 21 | 15.171 | 11.391 | 99.117 | 2.59 |  | 2.266 | 1.99 | 49.72 | 51.71 | 99.46 | 494.81 | 0.45 | 338.786 | 24.01 | 0.168 | 32.03 | 18.862 | 183.088 | 56.66 | 3.02 | 20.06 | 20.03 | 1176.8 | 60.99 | 24.54 | 24.37 |  | 743 | 70.134 | 45.07 | 80 | 120.13 | 28.99 | 29.82 |  | 30.29 | 1421 | 20 | 18.82 | 78 | 32 | 16.078 |  | 0.39 | 0 | 3.91
| 1 | 1411 | 48 | 1 | 1 | 1 | 14.57 | 11.391 | 99.116 | 2.28 |  | 2.224 | 1.89 | 49.76 | 51.65 | 99.26 | 487.79 | 0.44 | 338.789 | 24.01 | 0.171 | 32.01 | 21.386 | 145.825 | 56.71 | 2.24 | 20.06 | 20.03 | 873.6 | 61.43 | 24.53 | 24.38 |  | 743 | 70.093 | 45.07 | 79.89 | 120.1 | 28.97 | 29.81 |  | 30.28 | 837.5 | 16 | 18.04 | 78 | 32 | 24.705 |  | 0 | 0.08 | 7.03
| 1 | 1412 | 48 | 2 | 2 | 1 | 13.967 | 11.389 | 99.117 | 3.76 |  | 2.277 | 1.79 | 49.77 | 51.56 | 99.27 | 482.65 | 0.5 | 338.662 | 24.01 | 0.133 | 32 | 28.525 | 125.215 | 56.69 | 2.03 | 20.06 | 20.04 | 771.3 | 61.73 | 25.09 | 24.37 |  | 743 | 70.077 | 45.08 | 80.13 | 119.81 | 28.95 | 29.8 |  | 30.26 | 770.25 | 17 | 18.82 | 78 | 32 | 36.47 |  | 0.78 | 0.92 | 0.78
| 1 | 1413 | 48 | 3 | 3 | 1 | 14.339 | 11.385 | 99.116 | 5.65 |  | 2.388 | 1.68 | 49.78 | 51.45 | 99.33 | 478.1 | 0.6 | 338.623 | 24.01 | 0.14 | 31.99 | 34.941 | 116.495 | 56.59 | 2.08 | 20.07 | 20.04 | 789.6 | 61.97 | 25.14 | 24.38 |  | 743 | 70.062 | 45.07 | 80.17 | 119.77 | 28.92 | 29.8 |  | 30.25 | 770.25 | 14.5 | 19.61 | 78 | 32 | 36.47 |  | 1.18 | 0.82 | -1.56
| 1 | 1414 | 48 | 4 | 4 | 1 | 14.641 | 11.389 | 99.116 | 6.39 |  | 2.456 | 1.63 | 49.77 | 51.4 | 99.4 | 474.47 | 0.72 | 338.513 | 24 | 0.15 | 31.98 | 37.143 | 115.686 | 56.43 | 2.15 | 20.08 | 20.05 | 816.9 | 62.14 | 25.16 | 24.39 |  | 743 | 70.03 | 45.06 | 80.13 | 120.14 | 28.91 | 29.79 |  | 30.23 | 797.5 | 15 | 19.61 | 78 | 32 | 38.039 |  | 1.18 | 0.35 | 2.34
| 1 | 1415 | 48 | 5 | 5 | 1 | 14.327 | 11.393 | 99.116 | 6.29 |  | 2.5 | 1.54 | 49.79 | 51.33 | 99.4 | 471.1 | 0.74 | 338.518 | 24 | 0.169 | 31.97 | 37.234 | 117.975 | 56.2 | 2.2 | 20.07 | 20.05 | 840.8 | 62.27 | 25.02 | 24.39 |  | 743 | 70.012 | 45.06 | 79.88 | 120 | 28.9 | 29.79 |  | 30.21 | 843.75 | 16.5 | 19.61 | 78 | 32 | 36.078 |  | 1.18 | 0.12 | 4.69
| 1 | 1416 | 48 | 6 | 6 | 1 | 14.299 | 11.391 | 99.116 | 6.03 |  | 2.495 | 1.49 | 49.75 | 51.24 | 99.39 | 467.9 | 0.78 | 338.621 | 23.99 | 0.197 | 31.95 | 36.674 | 119.728 | 55.85 | 2.22 | 20.08 | 20.05 | 847.5 | 62.39 | 25.01 | 24.39 |  | 743 | 70.012 | 45.05 | 79.89 | 119.57 | 28.89 | 29.79 |  | 30.22 | 843.75 | 17 | 19.61 | 78 | 32 | 36.078 |  | 1.18 | 0.82 | 0
| 1 | 1417 | 48 | 7 | 7 | 1 | 14.385 | 11.392 | 99.116 | 5.88 |  | 2.476 | 1.5 | 49.71 | 51.21 | 99.33 | 464.88 | 0.79 | 338.626 | 23.98 | 0.209 | 31.94 | 34.978 | 119.258 | 55.29 | 2.13 | 20.09 | 20.05 | 818.4 | 62.54 | 24.85 | 24.39 |  | 743 | 69.985 | 45.06 | 79.89 | 120.14 | 28.88 | 29.81 |  | 30.24 | 842 | 17.5 | 19.22 | 78 | 32 | 33.333 |  | 0.78 | 0.41 | 3.91
| 12 | 1418 | 48 | 8 | 1 | 12 | 14.25 | 11.391 | 99.116 | 6.12 |  | 2.459 | 1.44 | 49.68 | 51.12 | 99.37 | 462 | 0.75 | 338.592 | 23.98 | 0.179 | 31.93 | 36.794 | 118.768 | 54.5 | 2.08 | 20.1 | 20.06 | 795.9 | 62.63 | 25 | 24.4 |  | 743 | 69.926 | 45.06 | 79.86 | 120.01 | 28.87 | 29.8 |  | 30.29 | 825 | 16 | 19.22 | 78 | 32 | 58.038 |  | 0.78 | 0.86 | -0.78
| 12 | 1419 | 48 | 9 | 2 | 12 | 15.218 | 11.391 | 99.116 | 6.59 |  | 2.601 | 1.46 | 49.62 | 51.08 | 102.24 | 459.12 | 0.8 | 337.539 | 23.97 | 0.271 | 31.94 | 67.595 | 122.08 | 53.7 | 2.97 | 20.1 | 20.07 | 1081.3 | 62.62 | 26.2 | 24.4 |  | 743 | 69.921 | 45.08 | 79.97 | 119.73 | 28.87 | 29.79 |  | 30.34 | 825 | -11 | 27.84 | 78 | 32 | 58.038 |  | 9.41 | 0.02 | 0
| 12 | 1420 | 48 | 10 | 3 | 12 | 14.848 | 11.387 | 99.117 | 8.32 |  | 2.889 | 1.42 | 49.57 | 50.98 | 104.6 | 457.15 | 1.95 | 336.797 | 23.98 | 0.231 | 31.93 | 81.092 | 147.36 | 52.83 | 4.52 | 20.12 | 20.07 | 1675.8 | 62.56 | 25.77 | 24.41 |  | 743 | 69.913 | 45.08 | 80.15 | 119.87 | 28.87 | 29.78 |  | 30.39 | 1232 | 2 | 31.37 | 78 | 32 | 91.371 |  | 12.94 | 0.04 | 1.56
| 12 | 1421 | 48 | 11 | 4 | 12 | 14.064 | 11.389 | 99.117 | 9.26 |  | 3.168 | 1.47 | 49.54 | 51.02 | 104.45 | 461.23 | 3.53 | 336.709 | 23.97 | 0.26 | 31.94 | 75.799 | 215.706 | 51.7 | 6.4 | 20.12 | 20.07 | 2438.7 | 62.44 | 25.07 | 24.41 |  | 743 | 69.911 | 45.08 | 79.85 | 119.63 | 28.89 | 29.77 |  | 30.44 | 2511.5 | 17.5 | 31.37 | 78 | 32 | 55.685 |  | 12.94 | 0.08 | 7.81
| 12 | 1422 | 48 | 12 | 5 | 12 | 14.225 | 11.387 | 99.116 | 9.59 |  | 3.3 | 1.76 | 49.48 | 51.24 | 103.37 | 468.81 | 4.37 | 336.636 | 23.97 | 0.246 | 31.97 | 62.223 | 267.404 | 50.2 | 7.15 | 20.12 | 20.08 | 2723.5 | 62.29 | 25.08 | 24.41 |  | 743 | 69.93 | 45.1 | 79.96 | 119.89 | 28.91 | 29.79 |  | 30.48 | 2511.5 | 27 | 27.06 | 78 | 32 | 55.685 |  | 8.63 | 0.84 | 1.56
| 12 | 1423 | 48 | 13 | 6 | 12 | 13.964 | 11.387 | 99.114 | 11.04 |  | 3.339 | 2.08 | 49.43 | 51.51 | 108.63 | 474.69 | 4.31 | 335.437 | 23.96 | 0.154 | 31.99 | 64.201 | 295.504 | 49.24 | 8.45 | 20.13 | 20.08 | 3205.6 | 62.01 | 25.17 | 24.39 |  | 743 | 69.943 | 45.1 | 79.93 | 120.07 | 28.92 | 29.83 |  | 30.51 | 3306.25 | 27.5 | 30.59 | 78 | 31 | 65.097 |  | 12.16 | 0.1 | 6.25
| 12 | 1424 | 48 | 14 | 7 | 12 | 14.117 | 11.393 | 99.116 | 12.45 |  | 3.388 | 2.27 | 49.38 | 51.65 | 109.45 | 481.11 | 5.25 | 335.119 | 23.96 | 0.151 | 32 | 64.701 | 308.196 | 50.15 | 9.6 | 20.13 | 20.09 | 3651.9 | 61.68 | 25.1 | 24.39 |  | 743 | 69.973 | 45.1 | 79.94 | 120.03 | 28.93 | 29.87 |  | 30.54 | 3723.25 | 28.5 | 31.37 | 78 | 31 | 59.999 |  | 13.33 | 0.88 | -3.91
| 12 | 1425 | 48 | 15 | 8 | 12 | 14.341 | 11.39 | 99.115 | 12.98 |  | 3.413 | 2.49 | 49.38 | 51.86 | 110.05 | 490.44 | 6.02 | 334.693 | 23.95 | 0.124 | 32.01 | 62.86 | 316.515 | 51.26 | 10.45 | 20.13 | 20.09 | 3978.1 | 61.12 | 25.08 | 24.38 |  | 743 | 70.006 | 45.1 | 79.87 | 120.02 | 28.97 | 29.9 |  | 30.58 | 4044.5 | 30 | 30.98 | 78 | 31 | 62.352 |  | 12.55 | 0.74 | -11.72
| 2 | 1426 | 48 | 16 | 1 | 2 | 14.28 | 11.389 | 99.115 | 13 |  | 3.36 | 2.71 | 49.35 | 52.06 | 109.45 | 500.46 | 6.23 | 334.851 | 23.96 | 0.146 | 32.04 | 60.855 | 321.234 | 52.03 | 11.17 | 20.13 | 20.1 | 4246.7 | 60.36 | 25.11 | 24.4 |  | 743 | 70.064 | 45.1 | 79.97 | 119.91 | 29 | 29.94 |  | 30.61 | 4295.25 | 31 | 30.98 | 78 | 31 | 56.47 |  | 12.55 | 0.86 | -14.84
| 2 | 1427 | 48 | 17 | 2 | 2 | 14.158 | 11.387 | 99.115 | 11.99 |  | 3.189 | 2.91 | 49.34 | 52.25 | 104.37 | 510.98 | 6.16 | 335.906 | 23.96 | 0.241 | 32.06 | 51.84 | 323.475 | 52.66 | 11.33 | 20.14 | 20.11 | 4335.7 | 59.7 | 24.94 | 24.46 |  | 743 | 70.105 | 45.1 | 80.31 | 120.29 | 29.04 | 29.97 |  | 30.64 | 4335 | 35.5 | 29.02 | 78 | 31 | 41.96 |  | 10.59 | 0.9 | -17.97
| 2 | 1428 | 48 | 18 | 3 | 2 | 14.199 | 11.385 | 99.115 | 10.18 |  | 2.988 | 3.16 | 49.34 | 52.51 | 104.06 | 519.59 | 5.34 | 336.273 | 23.98 | 0.25 | 32.07 | 45.976 | 323.975 | 53.22 | 11.3 | 20.14 | 20.11 | 4311.4 | 59.37 | 25.03 | 24.53 |  | 743 | 70.167 | 45.12 | 80.07 | 119.87 | 29.06 | 29.99 |  | 30.65 | 4310 | 36.5 | 27.45 | 78 | 31 | 41.568 |  | 9.02 | 0.29 | -14.06
| 2 | 1429 | 48 | 19 | 4 | 2 | 14.135 | 11.387 | 99.115 | 8.66 |  | 2.807 | 3.21 | 49.35 | 52.55 | 104.03 | 525.52 | 4.52 | 336.379 | 23.98 | 0.251 | 32.07 | 43.617 | 323.264 | 53.67 | 11.23 | 20.14 | 20.11 | 4288.8 | 59.29 | 25.01 | 24.59 |  | 743 | 70.188 | 45.11 | 80.21 | 119.73 | 29.08 | 30.01 |  | 30.65 | 4289.75 | 36.5 | 27.45 | 78 | 31 | 41.568 |  | 9.02 | 0.8 | -20.31
| 2 | 1430 | 48 | 20 | 5 | 2 | 14.117 | 11.387 | 99.115 | 7.77 |  | 2.712 | 3.25 | 49.34 | 52.59 | 105.01 | 530.51 | 4.27 | 336.179 | 23.98 | 0.222 | 32.08 | 44.308 | 322.389 | 54.06 | 11.22 | 20.13 | 20.11 | 4292.1 | 59.31 | 24.95 | 24.58 |  | 743 | 70.194 | 45.1 | 80.18 | 119.77 | 29.1 | 30.01 |  | 30.62 | 4300 | 35.5 | 27.84 | 78 | 31 | 45.489 |  | 9.41 | 0.06 | -14.06
| 2 | 1431 | 48 | 21 | 6 | 2 | 14.28 | 11.388 | 99.116 | 7.43 |  | 2.675 | 3.22 | 49.34 | 52.56 | 105.18 | 535.25 | 4.45 | 336.148 | 23.99 | 0.233 | 32.09 | 45.459 | 321.534 | 54.46 | 11.36 | 20.15 | 20.12 | 4324.7 | 59.34 | 25.08 | 24.57 |  | 743 | 70.235 | 45.11 | 79.87 | 119.44 | 29.11 | 30.01 |  | 30.59 | 4329.5 | 35.5 | 28.24 | 78 | 31 | 43.529 |  | 9.8 | 0.9 | -17.97
| 2 | 1432 | 48 | 22 | 7 | 2 | 14.126 | 11.39 | 99.116 | 7.12 |  | 2.646 | 3.18 | 49.35 | 52.53 | 104.15 | 540.26 | 4.65 | 336.343 | 23.99 | 0.245 | 32.09 | 43.654 | 320.98 | 54.81 | 11.3 | 20.14 | 20.12 | 4310.5 | 59.41 | 25.04 | 24.55 |  | 743 | 70.262 | 45.1 | 79.93 | 119.41 | 29.12 | 30 |  | 30.56 | 4304.5 | 36.5 | 27.45 | 78 | 31 | 41.568 |  | 9.41 | 0.84 | -20.31
| 21 | 1433 | 48 | 23 | 1 | 21 | 14.069 | 11.387 | 99.116 | 6.88 |  | 2.614 | 3.22 | 49.39 | 52.61 | 103.14 | 544.68 | 4.47 | 336.822 | 24 | 0.332 | 32.11 | 41.534 | 320.587 | 55.16 | 11.18 | 20.14 | 20.12 | 4284.6 | 59.55 | 24.93 | 24.54 |  | 743 | 70.295 | 45.1 | 79.93 | 120 | 29.13 | 29.98 |  | 30.54 | 4304.5 | 36.5 | 27.45 | 78 | 31 | 41.568 |  | 9.02 | 0.1 | -14.06
| 21 | 1434 | 48 | 24 | 2 | 21 | 13.898 | 11.386 | 99.115 | 6.38 |  | 2.54 | 3.19 | 49.45 | 52.64 | 99.11 | 548.35 | 3.94 | 338.231 | 24 | 0.399 | 32.1 | 25.38 | 318.63 | 55.48 | 9.95 | 20.15 | 20.12 | 3826.7 | 59.69 | 24.83 | 24.52 |  | 743 | 70.298 | 45.11 | 80.24 | 120.15 | 29.13 | 29.96 |  | 30.51 | 3716.25 | 32 | 20 | 78 | 31 | 11.765 |  | 1.57 | 0.92 | -20.31
| 21 | 1435 | 48 | 25 | 3 | 21 | 22.471 | 11.384 | 99.116 | 4.14 |  | 2.325 | 3.18 | 49.51 | 52.69 | 98.82 | 544.1 | 1.91 | 338.504 | 24 | 0.273 | 32.1 | 17.031 | 313.037 | 55.8 | 8.61 | 20.14 | 20.12 | 3314.4 | 59.82 | 24.81 | 24.5 |  | 743 | 70.323 | 45.1 | 80.29 | 120.21 | 29.13 | 29.94 |  | 30.49 | 3215.5 | 30.5 | 18.43 | 78 | 31 | 11.765 |  | 0.39 | 0.02 | 0
| 21 | 1436 | 48 | 26 | 4 | 21 | 22.492 | 11.384 | 99.116 | 2.96 |  | 2.211 | 2.93 | 49.56 | 52.5 | 99.1 | 532.15 | 0.53 | 338.622 | 24.01 | 0.179 | 32.1 | 14.671 | 306.33 | 56.08 | 7.42 | 20.14 | 20.12 | 2862.7 | 59.85 | 24.75 | 24.49 |  | 743 | 70.309 | 45.09 | 80.16 | 120.63 | 29.12 | 29.92 |  | 30.47 | 3215.5 | 27.5 | 18.04 | 78 | 31 | 11.765 |  | 0 | 0 | 0
| 21 | 1437 | 48 | 27 | 5 | 21 | 22.494 | 11.387 | 99.115 | 4.87 |  | 2.248 | 2.59 | 49.65 | 52.24 | 99.08 | 519.78 | 0.05 | 338.7 | 24.01 | 0.153 | 32.09 | 14.233 | 294.439 | 56.31 | 6.04 | 20.13 | 20.11 | 2324.1 | 59.91 | 24.8 | 24.47 |  | 743 | 70.273 | 45.09 | 80.15 | 119.89 | 29.1 | 29.9 |  | 30.45 | 2235.75 | 25.5 | 18.04 | 78 | 31 | 14.902 |  | 0 | 0 | 0
| 21 | 1438 | 48 | 28 | 6 | 21 | 19.937 | 11.386 | 99.115 | 5.43 |  | 2.275 | 2.33 | 49.69 | 52.02 | 99.21 | 508.32 | 0.01 | 338.46 | 24.01 | 0.167 | 32.08 | 15.095 | 263.22 | 56.51 | 4.9 | 20.14 | 20.12 | 1894.8 | 60.23 | 24.71 | 24.48 |  | 743 | 70.248 | 45.09 | 79.88 | 120.32 | 29.06 | 29.87 |  | 30.43 | 1814.75 | 22.5 | 18.43 | 78 | 31 | 14.902 |  | 0.39 | 0.02 | 0
| 21 | 1439 | 48 | 29 | 7 | 21 | 14.825 | 11.386 | 99.115 | 3.99 |  | 2.246 | 2.1 | 49.77 | 51.86 | 98.98 | 499.23 | 0.33 | 338.37 | 24.01 | 0.158 | 32.07 | 16.593 | 223.67 | 56.64 | 3.94 | 20.14 | 20.13 | 1528.1 | 60.77 | 24.62 | 24.48 |  | 743 | 70.223 | 45.09 | 80.12 | 120.18 | 29.03 | 29.84 |  | 30.42 | 1814.75 | 20.5 | 18.04 | 78 | 32 | 14.902 |  | 0 | 0.64 | -3.13
| 21 | 1440 | 48 | 30 | 8 | 21 | 15.567 | 11.383 | 99.116 | 2.32 |  | 2.17 | 1.95 | 49.77 | 51.71 | 99.53 | 491.65 | 0.47 | 338.375 | 24.02 | 0.15 | 32.05 | 18.613 | 179.363 | 56.71 | 2.88 | 20.13 | 20.11 | 1122.7 | 61.26 | 24.49 | 24.47 |  | 743 | 70.205 | 45.09 | 80.2 | 120.22 | 28.99 | 29.83 |  | 30.4 | 1074 | 18 | 18.04 | 78 | 32 | 21.568 |  | 0 | 0 | 3.13
| 1 | 1441 | 49 | 1 | 1 | 1 | 14.543 | 11.384 | 99.116 | 2.2 |  | 2.135 | 1.81 | 49.81 | 51.62 | 99.24 | 485.33 | 0.49 | 338.285 | 24.02 | 0.164 | 32.03 | 22.137 | 142.855 | 56.72 | 2.3 | 20.14 | 20.12 | 895.5 | 61.64 | 24.57 | 24.48 |  | 743 | 70.177 | 45.09 | 80.07 | 120.18 | 28.97 | 29.81 |  | 30.37 | 860.75 | 17 | 18.43 | 78 | 32 | 25.098 |  | 0 | 0.06 | 5.47
| 1 | 1442 | 49 | 2 | 2 | 1 | 13.994 | 11.383 | 99.115 | 3.71 |  | 2.177 | 1.75 | 49.82 | 51.57 | 99.31 | 480.45 | 0.61 | 338.186 | 24.02 | 0.133 | 32.03 | 28.146 | 123.597 | 56.64 | 2.06 | 20.13 | 20.11 | 788.3 | 61.88 | 24.92 | 24.51 |  | 743 | 70.157 | 45.1 | 80.08 | 119.87 | 28.95 | 29.81 |  | 30.35 | 860.75 | 17.5 | 18.82 | 78 | 32 | 25.098 |  | 0.78 | 0.92 | 0
| 1 | 1443 | 49 | 3 | 3 | 1 | 14.459 | 11.379 | 99.115 | 5.69 |  | 2.301 | 1.69 | 49.79 | 51.47 | 99.37 | 476.37 | 0.69 | 338.465 | 24.01 | 0.135 | 32.01 | 35.39 | 115.538 | 56.49 | 2.13 | 20.13 | 20.11 | 805.9 | 62.06 | 25.2 | 24.54 |  | 743 | 70.096 | 45.09 | 80.17 | 119.66 | 28.93 | 29.8 |  | 30.32 | 812.5 | 14.5 | 19.61 | 78 | 32 | 39.607 |  | 1.18 | 0.8 | -3.13
| 1 | 1444 | 49 | 4 | 4 | 1 | 14.737 | 11.382 | 99.116 | 6.18 |  | 2.39 | 1.55 | 49.81 | 51.37 | 99.45 | 472.89 | 0.76 | 338.574 | 24.01 | 0.148 | 32 | 38.073 | 116.344 | 56.29 | 2.24 | 20.13 | 20.11 | 850 | 62.2 | 25.19 | 24.54 |  | 743 | 70.072 | 45.1 | 79.87 | 120.12 | 28.91 | 29.79 |  | 30.31 | 856.25 | 15 | 19.61 | 78 | 32 | 38.039 |  | 1.57 | 0.1 | 2.34
| 1 | 1445 | 49 | 5 | 5 | 1 | 14.517 | 11.384 | 99.116 | 5.86 |  | 2.429 | 1.48 | 49.79 | 51.28 | 99.35 | 469.57 | 0.8 | 338.654 | 24 | 0.179 | 31.98 | 36.658 | 118.86 | 55.95 | 2.25 | 20.12 | 20.09 | 862.4 | 62.33 | 24.91 | 24.52 |  | 743 | 70.019 | 45.1 | 80.14 | 119.83 | 28.9 | 29.79 |  | 30.31 | 856.25 | 17.5 | 19.22 | 78 | 32 | 38.039 |  | 0.78 | 0.08 | 5.47
| 1 | 1446 | 49 | 6 | 6 | 1 | 14.115 | 11.384 | 99.116 | 5.63 |  | 2.421 | 1.47 | 49.77 | 51.24 | 99.38 | 466.58 | 0.81 | 338.301 | 23.99 | 0.198 | 31.98 | 35.342 | 119.79 | 55.41 | 2.19 | 20.13 | 20.1 | 839.1 | 62.43 | 24.93 | 24.51 |  | 743 | 69.978 | 45.11 | 79.86 | 119.7 | 28.89 | 29.79 |  | 30.33 | 836.5 | 17.5 | 19.22 | 78 | 32 | 34.117 |  | 1.18 | 0.92 | 1.56
| 1 | 1447 | 49 | 7 | 7 | 1 | 14.343 | 11.384 | 99.116 | 5.71 |  | 2.41 | 1.46 | 49.73 | 51.19 | 99.35 | 463.68 | 0.77 | 338.223 | 23.98 | 0.21 | 31.96 | 35.269 | 120.165 | 54.81 | 2.14 | 20.12 | 20.09 | 819.9 | 62.49 | 24.96 | 24.5 |  | 743 | 69.959 | 45.11 | 79.79 | 119.77 | 28.88 | 29.78 |  | 30.36 | 817 | 17 | 19.22 | 78 | 32 | 34.509 |  | 1.18 | 0.82 | -1.56
| 12 | 1448 | 49 | 8 | 1 | 12 | 14.482 | 11.381 | 99.115 | 6.04 |  | 2.397 | 1.45 | 49.67 | 51.12 | 99.39 | 460.81 | 0.79 | 338.11 | 23.97 | 0.18 | 31.96 | 36.456 | 119.838 | 54.07 | 2.14 | 20.12 | 20.09 | 815.3 | 62.5 | 25.09 | 24.48 |  | 743 | 69.957 | 45.11 | 79.94 | 119.86 | 28.88 | 29.77 |  | 30.38 | 817 | 16.5 | 19.22 | 78 | 32 | 34.509 |  | 1.18 | 0.12 | 3.91
| 12 | 1449 | 49 | 9 | 2 | 12 | 15.394 | 11.379 | 99.115 | 6.63 |  | 2.567 | 1.47 | 49.59 | 51.05 | 102.85 | 457.92 | 0.93 | 337.078 | 23.98 | 0.25 | 31.96 | 68.047 | 125.005 | 53.25 | 3.18 | 20.12 | 20.1 | 1176 | 62.48 | 25.84 | 24.52 |  | 743 | 69.955 | 45.12 | 80.02 | 119.73 | 28.87 | 29.75 |  | 30.44 | 1254.5 | -10 | 27.84 | 78 | 32 | 89.802 |  | 9.8 | 0.04 | 0
| 12 | 1450 | 49 | 10 | 3 | 12 | 14.75 | 11.38 | 99.116 | 8.13 |  | 2.865 | 1.46 | 49.54 | 51 | 105.24 | 459.4 | 2.16 | 336.177 | 23.97 | 0.244 | 31.96 | 80.594 | 151.307 | 52.31 | 4.83 | 20.12 | 20.09 | 1794.7 | 62.38 | 25.68 | 24.5 |  | 743 | 69.964 | 45.12 | 79.82 | 120.24 | 28.87 | 29.73 |  | 30.5 | 1940.5 | 3.5 | 31.37 | 78 | 32 | 76.077 |  | 12.94 | 0.04 | 2.34
| 12 | 1451 | 49 | 11 | 4 | 12 | 14.355 | 11.382 | 99.116 | 8.99 |  | 3.088 | 1.64 | 49.48 | 51.12 | 106.26 | 465.65 | 3.36 | 335.822 | 23.97 | 0.193 | 31.98 | 76.613 | 212.773 | 51 | 6.35 | 20.12 | 20.09 | 2397.6 | 62.29 | 25.3 | 24.5 |  | 743 | 69.958 | 45.12 | 79.96 | 120.12 | 28.89 | 29.72 |  | 30.53 | 1940.5 | 20.5 | 29.8 | 78 | 32 | 76.077 |  | 11.37 | 0.06 | 7.81
| 12 | 1452 | 49 | 12 | 5 | 12 | 13.727 | 11.383 | 99.116 | 10.02 |  | 3.318 | 1.93 | 49.45 | 51.37 | 103.38 | 473.08 | 4.46 | 336.224 | 23.97 | 0.272 | 32 | 63.65 | 271.33 | 49.49 | 7.43 | 20.12 | 20.09 | 2845.5 | 62.11 | 24.93 | 24.48 |  | 743 | 69.951 | 45.12 | 80.14 | 120.34 | 28.92 | 29.74 |  | 30.57 | 2589 | 28.5 | 27.84 | 78 | 32 | 70.195 |  | 9.02 | 0.92 | 3.91
| 12 | 1453 | 49 | 13 | 6 | 12 | 14.152 | 11.38 | 99.116 | 11.02 |  | 3.321 | 2.23 | 49.41 | 51.64 | 108.3 | 478.61 | 4.41 | 335.247 | 23.97 | 0.152 | 32.01 | 61.438 | 295.988 | 49.79 | 8.5 | 20.11 | 20.09 | 3221.2 | 61.79 | 25.19 | 24.49 |  | 743 | 69.964 | 45.13 | 80.01 | 120.32 | 28.93 | 29.78 |  | 30.59 | 3315.5 | 28 | 29.02 | 78 | 31 | 64.705 |  | 10.59 | 0.59 | -2.34
| 12 | 1454 | 49 | 14 | 7 | 12 | 14.093 | 11.379 | 99.116 | 12.08 |  | 3.349 | 2.23 | 49.41 | 51.64 | 109.6 | 478.61 | 4.82 | 334.85 | 23.97 | 0.137 | 32.01 | 63.223 | 307.972 | 49.79 | 9.45 | 20.11 | 20.09 | 3609.2 | 61.79 | 25 | 24.49 |  | 743 | 69.968 | 45.13 | 80.17 | 119.95 | 28.94 | 29.82 |  | 30.6 | 3315.5 | 29 | 30.98 | 78 | 32 | 64.705 |  | 12.55 | 0.9 | -3.91
| 12 | 1455 | 49 | 15 | 8 | 12 | 14.212 | 11.38 | 99.116 | 12.78 |  | 3.391 | 2.32 | 49.38 | 51.71 | 109.2 | 486.09 | 5.82 | 334.692 | 23.96 | 0.138 | 32.04 | 61.96 | 315.963 | 50.95 | 10.4 | 20.12 | 20.1 | 3946.2 | 61.35 | 25.17 | 24.48 |  | 743 | 69.994 | 45.13 | 80.02 | 119.92 | 28.98 | 29.87 |  | 30.62 | 3723.25 | 30.5 | 31.37 | 78 | 31 | 63.136 |  | 12.55 | 0.72 | -10.94
| 2 | 1456 | 49 | 16 | 1 | 2 | 14.265 | 11.381 | 99.115 | 12.85 |  | 3.35 | 2.76 | 49.33 | 52.09 | 110.06 | 506.07 | 6.08 | 334.385 | 23.96 | 0.163 | 32.06 | 61.274 | 320.249 | 52.48 | 11.17 | 20.11 | 20.09 | 4255.9 | 59.95 | 25.06 | 24.46 |  | 743 | 70.032 | 45.11 | 80.12 | 119.96 | 29.02 | 29.9 |  | 30.67 | 4295.25 | 30 | 31.37 | 78 | 31 | 53.725 |  | 12.94 | 0.88 | -13.28
| 2 | 1457 | 49 | 17 | 2 | 2 | 14.083 | 11.376 | 99.117 | 12.19 |  | 3.211 | 2.76 | 49.33 | 52.09 | 104.48 | 506.07 | 6.23 | 335.698 | 23.96 | 0.242 | 32.06 | 52.462 | 323.04 | 52.48 | 11.24 | 20.11 | 20.09 | 4326.7 | 59.95 | 24.81 | 24.46 |  | 743 | 70.041 | 45.11 | 80.05 | 120.04 | 29.05 | 29.93 |  | 30.71 | 4295.25 | 35.5 | 28.63 | 78 | 31 | 53.725 |  | 10.2 | 0.92 | -17.97
| 2 | 1458 | 49 | 18 | 3 | 2 | 14.087 | 11.37 | 99.117 | 10.21 |  | 2.982 | 2.97 | 49.33 | 52.3 | 104.02 | 516.09 | 5.39 | 336.243 | 23.99 | 0.247 | 32.08 | 45.868 | 323.187 | 53.05 | 11.22 | 20.12 | 20.1 | 4301.7 | 59.48 | 24.92 | 24.49 |  | 743 | 70.057 | 45.11 | 79.9 | 120.12 | 29.08 | 29.94 |  | 30.75 | 4325 | 36.5 | 27.45 | 78 | 31 | 42.352 |  | 9.02 | 0.16 | -14.06
| 2 | 1459 | 49 | 19 | 4 | 2 | 14.195 | 11.375 | 99.117 | 8.67 |  | 2.801 | 3.13 | 49.32 | 52.46 | 104.44 | 522.79 | 4.46 | 336.159 | 23.99 | 0.24 | 32.07 | 43.92 | 322.64 | 53.55 | 11.24 | 20.1 | 20.09 | 4280.9 | 59.31 | 25.07 | 24.49 |  | 743 | 70.086 | 45.1 | 79.86 | 119.91 | 29.1 | 29.96 |  | 30.76 | 4285 | 36.5 | 27.45 | 78 | 31 | 43.529 |  | 9.02 | 0.86 | -19.53
| 2 | 1460 | 49 | 20 | 5 | 2 | 14.094 | 11.375 | 99.116 | 7.85 |  | 2.706 | 3.21 | 49.32 | 52.53 | 104.78 | 528.08 | 4.31 | 336.176 | 24 | 0.23 | 32.09 | 44.478 | 321.906 | 53.98 | 11.21 | 20.11 | 20.08 | 4294.3 | 59.32 | 24.92 | 24.49 |  | 743 | 70.11 | 45.1 | 79.89 | 120.14 | 29.12 | 29.97 |  | 30.75 | 4285 | 35.5 | 27.84 | 78 | 31 | 43.529 |  | 9.8 | 0.23 | -14.84
| 2 | 1461 | 49 | 21 | 6 | 2 | 14.209 | 11.367 | 99.116 | 7.42 |  | 2.664 | 3.24 | 49.32 | 52.56 | 104.97 | 532.99 | 4.48 | 336.027 | 24 | 0.231 | 32.11 | 45.114 | 321.162 | 54.33 | 11.31 | 20.09 | 20.08 | 4314.3 | 59.34 | 25.03 | 24.49 |  | 743 | 70.156 | 45.1 | 79.95 | 120.09 | 29.13 | 29.97 |  | 30.73 | 4300 | 35.5 | 28.24 | 78 | 31 | 44.705 |  | 9.8 | 0.86 | -17.97
| 2 | 1462 | 49 | 22 | 7 | 2 | 14.043 | 11.366 | 99.116 | 7.11 |  | 2.633 | 3.24 | 49.34 | 52.58 | 104.35 | 537.85 | 4.61 | 336.183 | 24.02 | 0.243 | 32.11 | 44.278 | 320.904 | 54.71 | 11.32 | 20.09 | 20.08 | 4317.3 | 59.45 | 25.03 | 24.49 |  | 743 | 70.205 | 45.11 | 80.19 | 119.79 | 29.15 | 29.97 |  | 30.69 | 4314.75 | 36.5 | 27.84 | 78 | 31 | 42.352 |  | 9.41 | 0.8 | -20.31
| 21 | 1463 | 49 | 23 | 1 | 21 | 14.02 | 11.368 | 99.116 | 6.89 |  | 2.606 | 3.25 | 49.36 | 52.61 | 102.93 | 542.69 | 4.45 | 336.401 | 24.01 | 0.349 | 32.1 | 41.461 | 320.425 | 55.04 | 11.28 | 20.09 | 20.07 | 4278.2 | 59.55 | 25.18 | 24.48 |  | 743 | 70.213 | 45.09 | 80.1 | 119.87 | 29.16 | 29.95 |  | 30.65 | 4232 | 36.5 | 27.45 | 78 | 31 | 28.627 |  | 9.02 | 0.27 | -14.84
| 21 | 1464 | 49 | 24 | 2 | 21 | 13.954 | 11.369 | 99.116 | 6.27 |  | 2.502 | 3.23 | 49.39 | 52.62 | 98.89 | 546.91 | 3.88 | 337.729 | 24.03 | 0.403 | 32.11 | 24.337 | 318.484 | 55.35 | 9.96 | 20.09 | 20.07 | 3836 | 59.69 | 24.79 | 24.48 |  | 743 | 70.245 | 45.09 | 80 | 119.58 | 29.17 | 29.93 |  | 30.59 | 3731.25 | 32 | 20 | 78 | 31 | 12.157 |  | 1.18 | 0.92 | -20.31
| 21 | 1465 | 49 | 25 | 3 | 21 | 22.482 | 11.368 | 99.117 | 3.98 |  | 2.292 | 3.3 | 49.45 | 52.75 | 98.81 | 548.03 | 1.78 | 338.327 | 24.03 | 0.265 | 32.13 | 16.972 | 313.347 | 55.69 | 8.64 | 20.08 | 20.07 | 3323.3 | 59.81 | 24.82 | 24.47 |  | 743 | 70.25 | 45.09 | 80.01 | 119.94 | 29.17 | 29.91 |  | 30.55 | 3226.5 | 30.5 | 18.04 | 78 | 31 | 12.941 |  | 0 | 0.02 | 0
| 21 | 1466 | 49 | 26 | 4 | 21 | 22.493 | 11.358 | 99.118 | 3.12 |  | 2.196 | 3.08 | 49.51 | 52.59 | 99.06 | 538.06 | 0.34 | 338.417 | 24.04 | 0.195 | 32.13 | 14.501 | 306.085 | 55.99 | 7.32 | 20.07 | 20.06 | 2821.5 | 59.86 | 24.77 | 24.45 |  | 743 | 70.226 | 45.09 | 79.97 | 120.03 | 29.16 | 29.89 |  | 30.52 | 2725 | 27.5 | 18.43 | 78 | 31 | 12.157 |  | 0 | 0 | 0
| 21 | 1467 | 49 | 27 | 5 | 21 | 22.495 | 11.366 | 99.118 | 5.04 |  | 2.211 | 2.77 | 49.59 | 52.37 | 99.13 | 525.51 | 0.04 | 338.408 | 24.04 | 0.167 | 32.12 | 14.627 | 294.256 | 56.24 | 6.04 | 20.07 | 20.06 | 2332.5 | 59.91 | 24.74 | 24.45 |  | 743 | 70.229 | 45.09 | 80.08 | 119.94 | 29.13 | 29.86 |  | 30.48 | 2245.25 | 25.5 | 18.82 | 78 | 31 | 13.725 |  | 0.78 | 0 | 0
| 21 | 1468 | 49 | 28 | 6 | 21 | 21.996 | 11.371 | 99.119 | 5.48 |  | 2.253 | 2.46 | 49.63 | 52.09 | 99.1 | 513.5 | 0 | 338.304 | 24.04 | 0.141 | 32.1 | 15.104 | 264.273 | 56.44 | 4.91 | 20.06 | 20.05 | 1896.4 | 60.08 | 24.73 | 24.45 |  | 743 | 70.201 | 45.09 | 80.24 | 119.9 | 29.09 | 29.84 |  | 30.47 | 1818.75 | 22.5 | 18.43 | 78 | 31 | 16.47 |  | 0 | 0.02 | 0
| 21 | 1469 | 49 | 29 | 7 | 21 | 14.953 | 11.372 | 99.119 | 3.9 |  | 2.215 | 2.18 | 49.69 | 51.88 | 99.12 | 503.04 | 0.31 | 338.324 | 24.05 | 0.17 | 32.09 | 16.482 | 222.099 | 56.62 | 3.87 | 20.06 | 20.04 | 1499.5 | 60.58 | 24.62 | 24.46 |  | 743 | 70.161 | 45.09 | 79.94 | 119.87 | 29.05 | 29.83 |  | 30.46 | 1420.25 | 20 | 18.82 | 78 | 32 | 16.862 |  | 0.39 | 0.08 | 1.56
| 21 | 1470 | 49 | 30 | 8 | 21 | 15.165 | 11.367 | 99.119 | 2.08 |  | 2.138 | 1.99 | 49.74 | 51.73 | 99.53 | 494.95 | 0.51 | 338.269 | 24.04 | 0.171 | 32.07 | 19.184 | 178.604 | 56.73 | 2.94 | 20.04 | 20.02 | 1144.2 | 61.09 | 24.54 | 24.46 |  | 743 | 70.131 | 45.08 | 80.04 | 119.81 | 29.01 | 29.81 |  | 30.45 | 1084.25 | 20 | 18.82 | 78 | 32 | 20 |  | 0.39 | 0.02 | 4.69
| 1 | 1471 | 50 | 1 | 1 | 1 | 14.599 | 11.37 | 99.118 | 1.9 |  | 2.089 | 1.87 | 49.76 | 51.63 | 99.28 | 488.01 | 0.51 | 338.269 | 24.05 | 0.163 | 32.05 | 21.51 | 144.56 | 56.78 | 2.24 | 20.04 | 20.03 | 872.8 | 61.5 | 24.53 | 24.46 |  | 743 | 70.083 | 45.08 | 80.24 | 119.63 | 28.99 | 29.8 |  | 30.43 | 839.75 | 16 | 18.43 | 78 | 32 | 25.098 |  | 0 | 0.08 | 7.03
| 1 | 1472 | 50 | 2 | 2 | 1 | 13.969 | 11.369 | 99.118 | 3.86 |  | 2.131 | 1.78 | 49.79 | 51.56 | 99.31 | 483.05 | 0.48 | 338.024 | 24.04 | 0.125 | 32.03 | 28.932 | 122.586 | 56.72 | 2.05 | 20.03 | 20.01 | 781.8 | 61.77 | 25.02 | 24.45 |  | 743 | 70.048 | 45.08 | 79.82 | 120.09 | 28.96 | 29.79 |  | 30.42 | 783.5 | 17 | 19.22 | 78 | 32 | 37.254 |  | 0.78 | 0.94 | 1.56
| 1 | 1473 | 50 | 3 | 3 | 1 | 14.443 | 11.366 | 99.118 | 5.8 |  | 2.267 | 1.7 | 49.75 | 51.46 | 99.37 | 478.63 | 0.59 | 338.055 | 24.04 | 0.135 | 32.03 | 35.742 | 116.812 | 56.6 | 2.14 | 20.03 | 20.01 | 810 | 61.95 | 25.25 | 24.45 |  | 743 | 70.018 | 45.08 | 80.01 | 119.71 | 28.94 | 29.78 |  | 30.42 | 814 | 14.5 | 19.61 | 78 | 32 | 38.431 |  | 1.18 | 0.82 | -1.56
| 1 | 1474 | 50 | 4 | 4 | 1 | 14.637 | 11.369 | 99.118 | 6.16 |  | 2.368 | 1.6 | 49.77 | 51.37 | 99.42 | 475.06 | 0.73 | 337.96 | 24.04 | 0.148 | 32.01 | 37.435 | 117.415 | 56.45 | 2.21 | 20.03 | 20.01 | 842.2 | 62.1 | 25.1 | 24.47 |  | 743 | 70.004 | 45.08 | 79.86 | 119.3 | 28.92 | 29.77 |  | 30.41 | 814 | 15.5 | 19.61 | 78 | 32 | 38.431 |  | 1.18 | 0.18 | 3.91
| 1 | 1475 | 50 | 5 | 5 | 1 | 14.228 | 11.367 | 99.118 | 5.89 |  | 2.4 | 1.55 | 49.74 | 51.29 | 99.36 | 471.62 | 0.79 | 338.01 | 24.04 | 0.178 | 32 | 36.208 | 118.255 | 56.21 | 2.21 | 20.01 | 20 | 847.9 | 62.22 | 24.91 | 24.45 |  | 743 | 69.951 | 45.09 | 79.97 | 119.91 | 28.91 | 29.76 |  | 30.4 | 844.5 | 17.5 | 19.22 | 78 | 32 | 33.725 |  | 1.18 | 0.12 | 6.25
| 1 | 1476 | 50 | 6 | 6 | 1 | 14.221 | 11.367 | 99.117 | 5.72 |  | 2.393 | 1.49 | 49.74 | 51.23 | 99.36 | 468.51 | 0.81 | 338.155 | 24.03 | 0.192 | 31.99 | 35.422 | 119.138 | 55.84 | 2.17 | 20.02 | 20 | 830.5 | 62.41 | 24.92 | 24.45 |  | 743 | 69.941 | 45.09 | 79.95 | 120.13 | 28.9 | 29.76 |  | 30.41 | 828 | 17 | 19.22 | 78 | 32 | 34.509 |  | 1.18 | 0.86 | 0.78
| 1 | 1477 | 50 | 7 | 7 | 1 | 14.373 | 11.368 | 99.117 | 5.87 |  | 2.396 | 1.48 | 49.69 | 51.17 | 99.35 | 465.58 | 0.76 | 338.238 | 24.02 | 0.206 | 31.98 | 35.485 | 119.811 | 55.33 | 2.13 | 20.02 | 20 | 815.4 | 62.53 | 24.89 | 24.44 |  | 743 | 69.943 | 45.08 | 80.12 | 119.99 | 28.9 | 29.76 |  | 30.42 | 828 | 16.5 | 19.22 | 78 | 32 | 34.509 |  | 1.18 | 0.76 | -2.34
| 12 | 1478 | 50 | 8 | 1 | 12 | 14.328 | 11.368 | 99.117 | 6.24 |  | 2.398 | 1.49 | 49.64 | 51.13 | 99.41 | 462.68 | 0.75 | 338.188 | 24.02 | 0.194 | 31.97 | 37.187 | 119.931 | 54.6 | 2.14 | 20.01 | 19.99 | 816.3 | 62.54 | 25.09 | 24.44 |  | 743 | 69.942 | 45.07 | 79.82 | 119.94 | 28.89 | 29.76 |  | 30.45 | 847.5 | 16 | 19.22 | 78 | 32 | 50.98 |  | 1.18 | 0.1 | 4.69
| 12 | 1479 | 50 | 9 | 2 | 12 | 15.407 | 11.368 | 99.116 | 6.72 |  | 2.561 | 1.42 | 49.62 | 51.04 | 102.55 | 459.74 | 0.9 | 337.303 | 24.01 | 0.267 | 31.97 | 68.235 | 124.404 | 53.73 | 3.06 | 20.02 | 19.99 | 1128.5 | 62.49 | 25.86 | 24.43 |  | 743 | 69.946 | 45.09 | 79.95 | 119.76 | 28.89 | 29.75 |  | 30.5 | 1213.25 | -9.5 | 27.06 | 78 | 32 | 90.195 |  | 9.02 | 0.04 | 0
| 12 | 1480 | 50 | 10 | 3 | 12 | 14.901 | 11.368 | 99.116 | 8.12 |  | 2.811 | 1.44 | 49.53 | 50.97 | 104.76 | 457.96 | 1.91 | 336.454 | 24.01 | 0.224 | 31.97 | 80.731 | 143.932 | 52.88 | 4.39 | 20.01 | 19.98 | 1627.6 | 62.38 | 25.77 | 24.42 |  | 743 | 69.929 | 45.09 | 80.16 | 119.79 | 28.89 | 29.74 |  | 30.55 | 1213.25 | 1.5 | 31.76 | 78 | 32 | 90.195 |  | 13.33 | 0.04 | 1.56
| 12 | 1481 | 50 | 11 | 4 | 12 | 14.078 | 11.368 | 99.117 | 9.08 |  | 3.094 | 1.51 | 49.49 | 50.99 | 104.4 | 462.25 | 3.41 | 336.365 | 24.01 | 0.254 | 31.98 | 76.066 | 208.996 | 51.68 | 6.29 | 20.01 | 19.98 | 2392.6 | 62.24 | 25.09 | 24.42 |  | 743 | 69.923 | 45.09 | 79.74 | 120.05 | 28.9 | 29.73 |  | 30.6 | 2470.25 | 16.5 | 31.37 | 78 | 32 | 56.47 |  | 13.33 | 0.08 | 7.81
| 12 | 1482 | 50 | 12 | 5 | 12 | 14.29 | 11.368 | 99.117 | 9.79 |  | 3.232 | 1.78 | 49.44 | 51.22 | 103.96 | 469.99 | 4.3 | 336.08 | 24 | 0.233 | 31.99 | 63.028 | 267.149 | 50.18 | 7.25 | 20 | 19.98 | 2742.7 | 62.06 | 25.24 | 24.42 |  | 743 | 69.954 | 45.1 | 79.82 | 119.84 | 28.93 | 29.75 |  | 30.65 | 2814.75 | 26.5 | 27.45 | 78 | 32 | 55.293 |  | 9.02 | 0.82 | 1.56
| 12 | 1483 | 50 | 13 | 6 | 12 | 14.14 | 11.369 | 99.117 | 10.89 |  | 3.284 | 2.04 | 49.4 | 51.44 | 108.15 | 475.82 | 4.36 | 335.036 | 24 | 0.162 | 32.02 | 63.885 | 292.173 | 49.34 | 8.23 | 20 | 19.98 | 3140.9 | 61.79 | 25.01 | 24.4 |  | 743 | 69.967 | 45.09 | 80.05 | 119.64 | 28.95 | 29.79 |  | 30.68 | 2814.75 | 27.5 | 30.2 | 78 | 32 | 55.293 |  | 11.76 | 0.84 | 1.56
| 12 | 1484 | 50 | 14 | 7 | 12 | 14.203 | 11.368 | 99.116 | 12.42 |  | 3.353 | 2.28 | 49.34 | 51.62 | 109.02 | 482.56 | 5.38 | 334.836 | 24 | 0.158 | 32.03 | 64.359 | 307.267 | 50.24 | 9.56 | 19.99 | 19.97 | 3630.3 | 61.5 | 25.13 | 24.44 |  | 743 | 69.993 | 45.1 | 79.93 | 120.11 | 28.96 | 29.83 |  | 30.72 | 3697.5 | 28.5 | 31.37 | 78 | 32 | 59.215 |  | 13.33 | 0.84 | -5.47
| 12 | 1485 | 50 | 15 | 8 | 12 | 14.062 | 11.371 | 99.116 | 12.92 |  | 3.384 | 2.45 | 49.35 | 51.79 | 109.9 | 492.15 | 5.91 | 334.419 | 24 | 0.123 | 32.04 | 62.555 | 315.489 | 51.34 | 10.37 | 20 | 19.98 | 3955.1 | 60.98 | 25.03 | 24.51 |  | 743 | 69.976 | 45.1 | 79.89 | 119.75 | 29 | 29.87 |  | 30.76 | 4023.25 | 29.5 | 30.98 | 78 | 31 | 61.568 |  | 12.55 | 0.08 | -6.25
| 2 | 1486 | 50 | 16 | 1 | 2 | 14.291 | 11.37 | 99.117 | 13.13 |  | 3.364 | 2.69 | 49.33 | 52.01 | 109.79 | 502.02 | 6.12 | 334.233 | 24 | 0.128 | 32.04 | 61.209 | 320.278 | 52.09 | 11.03 | 19.99 | 19.98 | 4205.7 | 60.24 | 25.05 | 24.53 |  | 743 | 70.001 | 45.11 | 79.82 | 120.46 | 29.03 | 29.9 |  | 30.79 | 4023.25 | 31 | 30.98 | 78 | 31 | 61.568 |  | 12.55 | 0.84 | -14.84
| 2 | 1487 | 50 | 17 | 2 | 2 | 14.103 | 11.365 | 99.117 | 12.31 |  | 3.221 | 2.89 | 49.34 | 52.22 | 104.64 | 512.45 | 6.22 | 335.265 | 24 | 0.259 | 32.06 | 52.828 | 322.87 | 52.71 | 11.37 | 20 | 19.98 | 4325.1 | 59.6 | 25.1 | 24.56 |  | 743 | 70.02 | 45.11 | 79.71 | 120.19 | 29.07 | 29.94 |  | 30.82 | 4325 | 35.5 | 29.02 | 78 | 31 | 41.176 |  | 10.59 | 0.9 | -17.19
| 2 | 1488 | 50 | 18 | 3 | 2 | 14.141 | 11.37 | 99.117 | 10.35 |  | 2.995 | 3.07 | 49.3 | 52.37 | 103.91 | 520.81 | 5.36 | 335.769 | 24 | 0.256 | 32.08 | 45.646 | 323.507 | 53.23 | 11.22 | 19.97 | 19.96 | 4292.7 | 59.3 | 24.96 | 24.57 |  | 744 | 70.051 | 45.1 | 79.82 | 119.89 | 29.1 | 29.96 |  | 30.83 | 4289.75 | 37 | 27.45 | 78 | 31 | 40.784 |  | 9.02 | 0.2 | -14.84
| 2 | 1489 | 50 | 19 | 4 | 2 | 14.31 | 11.371 | 99.117 | 8.8 |  | 2.827 | 3.16 | 49.3 | 52.47 | 104.69 | 526.42 | 4.53 | 335.6 | 24.01 | 0.231 | 32.08 | 44.586 | 322.516 | 53.68 | 11.24 | 19.98 | 19.96 | 4284.9 | 59.28 | 25.05 | 24.56 |  | 744 | 70.046 | 45.11 | 80.15 | 119.77 | 29.12 | 29.98 |  | 30.83 | 4289.75 | 36 | 27.84 | 78 | 31 | 40.784 |  | 9.41 | 0.86 | -18.75
| 2 | 1490 | 50 | 20 | 5 | 2 | 14.123 | 11.369 | 99.117 | 7.98 |  | 2.729 | 3.19 | 49.3 | 52.49 | 105.17 | 531.43 | 4.41 | 335.457 | 24.03 | 0.22 | 32.08 | 45.529 | 322.256 | 54.08 | 11.37 | 19.97 | 19.95 | 4319.6 | 59.32 | 25.13 | 24.6 |  | 744 | 70.07 | 45.11 | 80.21 | 120.01 | 29.14 | 29.99 |  | 30.8 | 4325 | 35.5 | 28.24 | 78 | 31 | 45.097 |  | 9.8 | 0.1 | -13.28
| 2 | 1491 | 50 | 21 | 6 | 2 | 14.221 | 11.37 | 99.117 | 7.5 |  | 2.675 | 3.23 | 49.3 | 52.53 | 104.12 | 536.48 | 4.62 | 335.849 | 24.03 | 0.245 | 32.08 | 44.112 | 321.818 | 54.46 | 11.31 | 19.96 | 19.96 | 4314.6 | 59.38 | 25.02 | 24.61 |  | 744 | 70.092 | 45.09 | 80.12 | 119.61 | 29.16 | 29.99 |  | 30.76 | 4310 | 36.5 | 27.84 | 78 | 31 | 41.568 |  | 9.41 | 0.9 | -19.53
| 2 | 1492 | 50 | 22 | 7 | 2 | 14.245 | 11.367 | 99.117 | 7.09 |  | 2.623 | 3.16 | 49.34 | 52.5 | 103.93 | 541.13 | 4.47 | 336.011 | 24.04 | 0.257 | 32.1 | 42.693 | 321.26 | 54.8 | 11.2 | 19.96 | 19.95 | 4288.2 | 59.5 | 24.93 | 24.63 |  | 744 | 70.124 | 45.09 | 79.89 | 119.74 | 29.17 | 29.98 |  | 30.73 | 4310 | 36.5 | 27.45 | 78 | 31 | 41.568 |  | 9.02 | 0.82 | -20.31
| 21 | 1493 | 50 | 23 | 1 | 21 | 14.072 | 11.367 | 99.117 | 6.85 |  | 2.598 | 3.25 | 49.38 | 52.62 | 103.7 | 545.04 | 4.24 | 335.967 | 24.03 | 0.317 | 32.1 | 42.18 | 320.76 | 55.13 | 11.25 | 19.95 | 19.94 | 4276.2 | 59.58 | 25.13 | 24.61 |  | 744 | 70.15 | 45.09 | 80.19 | 119.8 | 29.18 | 29.97 |  | 30.69 | 4285 | 36 | 27.84 | 78 | 31 | 40.784 |  | 9.41 | 0.06 | -14.06
| 21 | 1494 | 50 | 24 | 2 | 21 | 13.925 | 11.369 | 99.116 | 6.47 |  | 2.522 | 3.2 | 49.4 | 52.6 | 99.03 | 548.7 | 3.97 | 337.746 | 24.04 | 0.405 | 32.11 | 25.617 | 318.871 | 55.47 | 9.91 | 19.95 | 19.94 | 3828.4 | 59.68 | 24.71 | 24.62 |  | 744 | 70.19 | 45.09 | 79.86 | 119.8 | 29.18 | 29.95 |  | 30.66 | 3734.25 | 32 | 20 | 78 | 31 | 11.372 |  | 1.57 | 0.92 | -20.31
| 21 | 1495 | 50 | 25 | 3 | 21 | 22.316 | 11.368 | 99.117 | 4.37 |  | 2.331 | 3.16 | 49.48 | 52.63 | 98.75 | 543.63 | 2.18 | 338.271 | 24.04 | 0.284 | 32.09 | 17.695 | 313.723 | 55.79 | 8.75 | 19.94 | 19.94 | 3367.3 | 59.79 | 24.82 | 24.64 |  | 744 | 70.22 | 45.1 | 79.97 | 119.78 | 29.19 | 29.93 |  | 30.64 | 3734.25 | 30.5 | 18.43 | 78 | 31 | 11.372 |  | 0 | 0.02 | 0
| 21 | 1496 | 50 | 26 | 4 | 21 | 22.492 | 11.37 | 99.116 | 3.27 |  | 2.235 | 2.89 | 49.54 | 52.44 | 99.08 | 531.46 | 0.51 | 338.516 | 24.06 | 0.172 | 32.09 | 14.653 | 306.058 | 56.06 | 7.45 | 19.94 | 19.93 | 2864.6 | 59.85 | 24.83 | 24.71 |  | 744 | 70.199 | 45.1 | 79.79 | 119.76 | 29.18 | 29.91 |  | 30.61 | 3221 | 27.5 | 18.04 | 78 | 31 | 11.372 |  | 0 | 0 | 0
| 21 | 1497 | 50 | 27 | 5 | 21 | 22.495 | 11.368 | 99.117 | 4.89 |  | 2.24 | 2.64 | 49.6 | 52.24 | 99.08 | 519.05 | 0.05 | 338.544 | 24.05 | 0.169 | 32.08 | 14.365 | 294.298 | 56.28 | 6.03 | 19.93 | 19.92 | 2326.3 | 59.96 | 24.75 | 24.77 |  | 744 | 70.197 | 45.09 | 79.97 | 120 | 29.15 | 29.88 |  | 30.57 | 2238.25 | 25.5 | 18.43 | 78 | 31 | 13.725 |  | 0.39 | 0 | 0
| 21 | 1498 | 50 | 28 | 6 | 21 | 20.178 | 11.37 | 99.117 | 5.13 |  | 2.232 | 2.26 | 49.67 | 51.93 | 98.7 | 507.66 | 0.01 | 338.383 | 24.06 | 0.17 | 32.06 | 15.148 | 263.26 | 56.46 | 4.89 | 19.93 | 19.92 | 1893.5 | 60.32 | 24.67 | 24.85 |  | 744 | 70.181 | 45.09 | 79.93 | 120.01 | 29.11 | 29.86 |  | 30.54 | 1811.5 | 22.5 | 18.82 | 78 | 31 | 14.902 |  | 0.39 | 0.02 | 0
| 21 | 1499 | 50 | 29 | 7 | 21 | 15.162 | 11.369 | 99.117 | 3.55 |  | 2.185 | 2.01 | 49.72 | 51.73 | 99.27 | 498.76 | 0.32 | 338.344 | 24.06 | 0.146 | 32.05 | 16.659 | 224.011 | 56.61 | 3.94 | 19.92 | 19.92 | 1530.3 | 60.85 | 24.61 | 24.85 |  | 744 | 70.126 | 45.08 | 79.97 | 120.28 | 29.08 | 29.83 |  | 30.53 | 1811.5 | 20.5 | 18.04 | 78 | 32 | 14.902 |  | 0 | 0.41 | 1.56
| 21 | 1500 | 50 | 30 | 8 | 21 | 15.607 | 11.371 | 99.117 | 1.82 |  | 2.089 | 1.9 | 49.78 | 51.68 | 99.48 | 491.2 | 0.5 | 338.328 | 24.07 | 0.158 | 32.03 | 18.446 | 180.083 | 56.7 | 2.87 | 19.93 | 19.92 | 1122.7 | 61.33 | 24.44 | 24.83 |  | 744 | 70.083 | 45.09 | 79.93 | 119.81 | 29.04 | 29.81 |  | 30.51 | 1065.5 | 18 | 18.43 | 78 | 32 | 20.392 |  | 0 | 0.02 | 3.91
| 1 | 1501 | 51 | 1 | 1 | 1 | 14.669 | 11.371 | 99.117 | 1.66 |  | 2.046 | 1.81 | 49.79 | 51.6 | 99.26 | 484.95 | 0.53 | 338.356 | 24.05 | 0.172 | 32.02 | 21.761 | 145.314 | 56.69 | 2.36 | 19.91 | 19.9 | 911.9 | 61.67 | 24.66 | 24.8 |  | 744 | 70.063 | 45.08 | 79.71 | 119.73 | 29.01 | 29.79 |  | 30.49 | 1065.5 | 17 | 18.82 | 78 | 32 | 20.392 |  | 0.39 | 0.1 | 6.25
| 1 | 1502 | 51 | 2 | 2 | 1 | 13.974 | 11.369 | 99.117 | 3.7 |  | 2.074 | 1.74 | 49.8 | 51.54 | 99.28 | 479.95 | 0.55 | 338.274 | 24.06 | 0.139 | 32 | 28.649 | 121.398 | 56.62 | 2.06 | 19.9 | 19.89 | 782.9 | 61.91 | 25.1 | 24.77 |  | 744 | 70.011 | 45.09 | 79.99 | 119.81 | 28.98 | 29.79 |  | 30.46 | 782 | 17 | 18.82 | 78 | 32 | 35.294 |  | 0.78 | 0.92 | 0
| 1 | 1503 | 51 | 3 | 3 | 1 | 14.397 | 11.368 | 99.117 | 5.66 |  | 2.187 | 1.63 | 49.8 | 51.43 | 99.33 | 475.92 | 0.57 | 338.308 | 24.05 | 0.14 | 31.99 | 34.666 | 114.474 | 56.49 | 2.09 | 19.91 | 19.9 | 792.6 | 62.1 | 25.22 | 24.76 |  | 744 | 69.968 | 45.09 | 80.12 | 119.42 | 28.96 | 29.78 |  | 30.43 | 798.25 | 15 | 19.61 | 78 | 32 | 38.431 |  | 1.18 | 0.82 | -2.34
| 1 | 1504 | 51 | 4 | 4 | 1 | 14.686 | 11.372 | 99.117 | 6.4 |  | 2.304 | 1.55 | 49.79 | 51.34 | 99.41 | 472.51 | 0.72 | 338.242 | 24.05 | 0.152 | 31.97 | 37.567 | 113.916 | 56.3 | 2.19 | 19.91 | 19.88 | 828.8 | 62.22 | 25.18 | 24.74 |  | 744 | 69.916 | 45.09 | 80.16 | 119.87 | 28.94 | 29.77 |  | 30.42 | 834.25 | 15 | 19.61 | 78 | 32 | 37.646 |  | 1.18 | 0.29 | 1.56
| 1 | 1505 | 51 | 5 | 5 | 1 | 14.469 | 11.373 | 99.117 | 6.12 |  | 2.377 | 1.53 | 49.75 | 51.28 | 99.42 | 469.21 | 0.84 | 338.306 | 24.04 | 0.178 | 31.97 | 37.56 | 117.822 | 55.98 | 2.25 | 19.91 | 19.88 | 858.6 | 62.34 | 25.08 | 24.74 |  | 744 | 69.903 | 45.09 | 79.89 | 119.87 | 28.93 | 29.76 |  | 30.41 | 859.25 | 16.5 | 19.61 | 78 | 32 | 34.901 |  | 1.18 | 0.08 | 4.69
| 1 | 1506 | 51 | 6 | 6 | 1 | 14.144 | 11.371 | 99.117 | 5.76 |  | 2.395 | 1.48 | 49.75 | 51.23 | 99.37 | 466.12 | 0.84 | 338.36 | 24.03 | 0.194 | 31.96 | 35.853 | 119.319 | 55.51 | 2.21 | 19.9 | 19.88 | 847.2 | 62.44 | 24.88 | 24.73 |  | 744 | 69.886 | 45.09 | 80.16 | 119.96 | 28.92 | 29.77 |  | 30.42 | 842.75 | 18 | 19.22 | 78 | 32 | 33.725 |  | 1.18 | 0.9 | 2.34
| 1 | 1507 | 51 | 7 | 7 | 1 | 14.245 | 11.371 | 99.116 | 5.66 |  | 2.392 | 1.46 | 49.7 | 51.16 | 99.37 | 463.24 | 0.79 | 338.405 | 24.03 | 0.209 | 31.95 | 35.305 | 120.539 | 54.95 | 2.16 | 19.91 | 19.89 | 827.6 | 62.5 | 24.9 | 24.7 |  | 744 | 69.886 | 45.09 | 80.05 | 120.02 | 28.91 | 29.76 |  | 30.45 | 822.5 | 17 | 19.22 | 78 | 32 | 34.509 |  | 1.18 | 0.86 | 0
| 12 | 1508 | 51 | 8 | 1 | 12 | 14.489 | 11.369 | 99.117 | 5.95 |  | 2.381 | 1.43 | 49.66 | 51.09 | 99.37 | 460.38 | 0.73 | 338.369 | 24.02 | 0.177 | 31.94 | 36.392 | 120.752 | 54.16 | 2.15 | 19.91 | 19.88 | 815.8 | 62.48 | 25.12 | 24.71 |  | 744 | 69.87 | 45.1 | 80.03 | 119.78 | 28.9 | 29.75 |  | 30.49 | 834.25 | 16.5 | 19.22 | 78 | 32 | 47.45 |  | 1.18 | 0.55 | -3.13
| 12 | 1509 | 51 | 9 | 2 | 12 | 15.283 | 11.372 | 99.117 | 6.48 |  | 2.53 | 1.43 | 49.61 | 51.04 | 102.73 | 457.5 | 0.84 | 337.337 | 24.01 | 0.238 | 31.94 | 66.312 | 124.607 | 53.29 | 3.07 | 19.9 | 19.88 | 1128.2 | 62.44 | 26 | 24.78 |  | 744 | 69.881 | 45.12 | 79.9 | 119.76 | 28.9 | 29.75 |  | 30.53 | 1212.5 | -12 | 27.06 | 78 | 32 | 90.587 |  | 9.02 | 0.04 | 0
| 12 | 1510 | 51 | 10 | 3 | 12 | 14.795 | 11.371 | 99.117 | 8.09 |  | 2.809 | 1.43 | 49.55 | 50.98 | 104.92 | 459.18 | 2.07 | 336.366 | 24.01 | 0.236 | 31.94 | 80.685 | 148.41 | 52.32 | 4.65 | 19.91 | 19.88 | 1725.8 | 62.36 | 25.71 | 24.8 |  | 744 | 69.928 | 45.12 | 80.01 | 120.12 | 28.89 | 29.73 |  | 30.56 | 1871 | 0 | 31.37 | 78 | 32 | 80.391 |  | 12.94 | 0.04 | 1.56
| 12 | 1511 | 51 | 11 | 4 | 12 | 14.188 | 11.379 | 99.117 | 9.08 |  | 3.087 | 1.68 | 49.48 | 51.15 | 107.23 | 465.57 | 3.41 | 335.71 | 24 | 0.183 | 31.95 | 79.004 | 214.965 | 50.98 | 6.49 | 19.9 | 19.87 | 2448.5 | 62.23 | 25.31 | 24.79 |  | 744 | 69.889 | 45.13 | 80.01 | 119.66 | 28.92 | 29.72 |  | 30.6 | 2587.5 | 17 | 30.59 | 78 | 32 | 73.724 |  | 12.16 | 0.06 | 7.81
| 12 | 1512 | 51 | 12 | 5 | 12 | 13.948 | 11.38 | 99.117 | 10.18 |  | 3.327 | 1.94 | 49.44 | 51.38 | 104.64 | 474.09 | 4.62 | 335.801 | 24 | 0.258 | 31.96 | 67.744 | 269.752 | 49.51 | 7.7 | 19.9 | 19.88 | 2940.6 | 62.04 | 25.01 | 24.78 |  | 744 | 69.913 | 45.13 | 79.89 | 119.56 | 28.94 | 29.75 |  | 30.62 | 2987.5 | 28 | 29.02 | 78 | 32 | 50.195 |  | 10.2 | 0.92 | 3.13
| 12 | 1513 | 51 | 13 | 6 | 12 | 14.711 | 11.379 | 99.117 | 11.27 |  | 3.324 | 2.27 | 49.41 | 51.68 | 107.81 | 480.69 | 5.06 | 335.089 | 24 | 0.148 | 31.97 | 60.392 | 295.948 | 49.8 | 8.45 | 19.9 | 19.87 | 3211.3 | 61.73 | 25.12 | 24.75 |  | 744 | 69.928 | 45.13 | 79.89 | 119.88 | 28.97 | 29.78 |  | 30.66 | 3306.25 | 29.5 | 27.06 | 78 | 32 | 65.881 |  | 9.02 | 0.82 | -3.13
| 12 | 1514 | 51 | 14 | 7 | 12 | 14.116 | 11.378 | 99.117 | 12.14 |  | 3.355 | 2.43 | 49.4 | 51.82 | 109.59 | 487.95 | 5.01 | 334.513 | 24 | 0.148 | 31.98 | 62.557 | 308.647 | 50.98 | 9.53 | 19.92 | 19.89 | 3632.9 | 61.27 | 25.06 | 24.73 |  | 744 | 69.934 | 45.13 | 79.96 | 120.14 | 28.98 | 29.83 |  | 30.68 | 3708.5 | 29 | 30.98 | 78 | 32 | 61.96 |  | 12.55 | 0.88 | -3.13
| 12 | 1515 | 51 | 15 | 8 | 12 | 14.199 | 11.376 | 99.117 | 12.74 |  | 3.395 | 2.43 | 49.4 | 51.82 | 109.25 | 487.95 | 5.75 | 334.461 | 24 | 0.15 | 31.98 | 61.798 | 315.773 | 50.98 | 10.31 | 19.92 | 19.89 | 3936.7 | 61.27 | 25.01 | 24.73 |  | 744 | 69.962 | 45.13 | 80.11 | 120.26 | 29.02 | 29.87 |  | 30.71 | 3708.5 | 30.5 | 31.37 | 78 | 31 | 61.96 |  | 13.33 | 0.8 | -10.94
| 2 | 1516 | 51 | 16 | 1 | 2 | 14.237 | 11.373 | 99.117 | 12.9 |  | 3.364 | 2.63 | 49.36 | 51.99 | 110.82 | 497.55 | 6.1 | 334.126 | 24 | 0.143 | 31.99 | 61.446 | 320.245 | 51.84 | 11.1 | 19.91 | 19.89 | 4245.6 | 60.66 | 24.97 | 24.76 |  | 744 | 70 | 45.14 | 80.16 | 119.67 | 29.05 | 29.91 |  | 30.72 | 4295.25 | 30 | 31.37 | 78 | 31 | 57.254 |  | 12.94 | 0.9 | -12.5
| 2 | 1517 | 51 | 17 | 2 | 2 | 14.157 | 11.372 | 99.117 | 12.2 |  | 3.229 | 2.8 | 49.36 | 52.17 | 104.6 | 507.72 | 6.21 | 335.48 | 23.99 | 0.242 | 32 | 52.609 | 323.165 | 52.46 | 11.34 | 19.91 | 19.88 | 4335.4 | 59.95 | 24.98 | 24.82 |  | 744 | 70.029 | 45.13 | 79.97 | 119.84 | 29.08 | 29.93 |  | 30.73 | 4335 | 35.5 | 29.02 | 78 | 31 | 42.744 |  | 10.59 | 0.9 | -18.75
| 2 | 1518 | 51 | 18 | 3 | 2 | 14.236 | 11.374 | 99.117 | 10.38 |  | 3.01 | 3.02 | 49.35 | 52.37 | 103.82 | 517.76 | 5.48 | 335.893 | 24 | 0.257 | 32 | 45.926 | 323.594 | 53.03 | 11.24 | 19.92 | 19.9 | 4306.4 | 59.47 | 24.92 | 24.85 |  | 744 | 70.051 | 45.14 | 80.08 | 120.04 | 29.12 | 29.95 |  | 30.74 | 4335 | 37 | 27.45 | 78 | 31 | 42.744 |  | 9.02 | 0.88 | -19.53
| 2 | 1519 | 51 | 19 | 4 | 2 | 14.105 | 11.37 | 99.116 | 8.72 |  | 2.817 | 3.18 | 49.34 | 52.52 | 104.58 | 524.39 | 4.47 | 335.924 | 24.01 | 0.239 | 31.99 | 44.119 | 322.699 | 53.56 | 11.17 | 19.92 | 19.9 | 4284.9 | 59.31 | 24.89 | 24.85 |  | 744 | 70.093 | 45.13 | 79.94 | 120.09 | 29.14 | 29.97 |  | 30.76 | 4289.75 | 36 | 27.45 | 78 | 31 | 44.313 |  | 9.02 | 0.21 | -14.84
| 2 | 1520 | 51 | 20 | 5 | 2 | 14.212 | 11.368 | 99.117 | 7.93 |  | 2.727 | 3.16 | 49.35 | 52.51 | 105.08 | 529.46 | 4.3 | 335.779 | 24.01 | 0.224 | 32 | 45.433 | 322.056 | 53.95 | 11.32 | 19.91 | 19.89 | 4316.8 | 59.31 | 25.03 | 24.85 |  | 744 | 70.126 | 45.12 | 79.92 | 119.98 | 29.16 | 29.97 |  | 30.76 | 4325 | 35.5 | 28.24 | 78 | 31 | 45.489 |  | 9.8 | 0.64 | -12.5
| 2 | 1521 | 51 | 21 | 6 | 2 | 14.216 | 11.369 | 99.118 | 7.52 |  | 2.677 | 3.24 | 49.36 | 52.6 | 104.03 | 534.46 | 4.58 | 336.127 | 24.01 | 0.25 | 32.02 | 44.009 | 321.801 | 54.3 | 11.35 | 19.92 | 19.9 | 4313.2 | 59.38 | 25.14 | 24.83 |  | 744 | 70.155 | 45.12 | 79.84 | 120.16 | 29.17 | 29.97 |  | 30.74 | 4325 | 36.5 | 27.45 | 78 | 31 | 45.489 |  | 9.02 | 0.86 | -19.53
| 2 | 1522 | 51 | 22 | 7 | 2 | 14.067 | 11.373 | 99.117 | 7.12 |  | 2.633 | 3.22 | 49.36 | 52.58 | 104.08 | 539.43 | 4.44 | 336.115 | 24.02 | 0.249 | 32.02 | 42.929 | 321.342 | 54.68 | 11.2 | 19.92 | 19.9 | 4287.9 | 59.47 | 24.95 | 24.82 |  | 744 | 70.17 | 45.13 | 79.82 | 120.46 | 29.18 | 29.96 |  | 30.71 | 4289.75 | 36.5 | 27.45 | 78 | 31 | 41.568 |  | 9.02 | 0.61 | -20.31
| 21 | 1523 | 51 | 23 | 1 | 21 | 14.085 | 11.373 | 99.116 | 6.91 |  | 2.613 | 3.27 | 49.38 | 52.65 | 103.5 | 543.61 | 4.29 | 336.201 | 24.02 | 0.332 | 32.02 | 42.368 | 320.419 | 55.01 | 11.19 | 19.92 | 19.9 | 4276.6 | 59.6 | 24.98 | 24.81 |  | 744 | 70.194 | 45.12 | 79.97 | 120.09 | 29.19 | 29.94 |  | 30.66 | 4236.5 | 36 | 27.84 | 78 | 31 | 29.411 |  | 9.41 | 0.08 | -14.06
| 21 | 1524 | 51 | 24 | 2 | 21 | 13.657 | 11.37 | 99.116 | 6.7 |  | 2.545 | 3.24 | 49.41 | 52.66 | 99.05 | 547.54 | 4.15 | 337.831 | 24.02 | 0.405 | 32.02 | 26.362 | 319.069 | 55.33 | 10.07 | 19.92 | 19.91 | 3904.5 | 59.73 | 24.64 | 24.81 |  | 744 | 70.2 | 45.12 | 80.12 | 119.81 | 29.21 | 29.92 |  | 30.62 | 4236.5 | 32 | 20.39 | 78 | 31 | 29.411 |  | 1.96 | 0.94 | -20.31
| 21 | 1525 | 51 | 25 | 3 | 21 | 22.378 | 11.374 | 99.116 | 4.27 |  | 2.319 | 3.29 | 49.48 | 52.77 | 98.76 | 548.22 | 2 | 338.629 | 24.03 | 0.254 | 32.03 | 17.243 | 313.518 | 55.66 | 8.68 | 19.92 | 19.9 | 3341.1 | 59.8 | 24.8 | 24.79 |  | 744 | 70.209 | 45.11 | 80.24 | 119.61 | 29.21 | 29.9 |  | 30.59 | 3238.25 | 30.5 | 18.04 | 78 | 31 | 12.549 |  | 0 | 0.02 | 0
| 21 | 1526 | 51 | 26 | 4 | 21 | 22.493 | 11.373 | 99.116 | 3.17 |  | 2.212 | 3.11 | 49.55 | 52.66 | 99.06 | 537.88 | 0.42 | 338.894 | 24.03 | 0.189 | 32.03 | 14.63 | 306.035 | 55.97 | 7.37 | 19.92 | 19.91 | 2839.1 | 59.83 | 24.8 | 24.77 |  | 744 | 70.158 | 45.1 | 79.97 | 119.8 | 29.2 | 29.88 |  | 30.56 | 2742.75 | 27.5 | 18.82 | 78 | 31 | 12.549 |  | 0.39 | 0 | 0
| 21 | 1527 | 51 | 27 | 5 | 21 | 22.495 | 11.375 | 99.116 | 4.74 |  | 2.216 | 2.76 | 49.61 | 52.37 | 99.1 | 525.22 | 0.06 | 338.848 | 24.03 | 0.164 | 32.02 | 14.651 | 296.258 | 56.23 | 6.22 | 19.91 | 19.9 | 2398.2 | 59.87 | 24.76 | 24.75 |  | 744 | 70.16 | 45.09 | 79.97 | 120.13 | 29.17 | 29.85 |  | 30.53 | 2742.75 | 25.5 | 18.82 | 78 | 31 | 12.549 |  | 0.39 | 0 | 0
| 21 | 1528 | 51 | 28 | 6 | 21 | 22.119 | 11.377 | 99.116 | 5.27 |  | 2.214 | 2.44 | 49.67 | 52.11 | 99.14 | 513.19 | 0.02 | 338.761 | 24.03 | 0.153 | 32.01 | 14.962 | 265.825 | 56.44 | 4.93 | 19.93 | 19.91 | 1906.3 | 60.06 | 24.71 | 24.77 |  | 744 | 70.12 | 45.08 | 79.9 | 120.01 | 29.13 | 29.83 |  | 30.5 | 1826.5 | 22.5 | 18.43 | 78 | 31 | 15.686 |  | 0 | 0.02 | 0
| 21 | 1529 | 51 | 29 | 7 | 21 | 15.011 | 11.376 | 99.116 | 3.5 |  | 2.157 | 2.18 | 49.7 | 51.88 | 99.38 | 502.85 | 0.35 | 338.76 | 24.03 | 0.177 | 31.98 | 16.166 | 223.513 | 56.58 | 3.86 | 19.93 | 19.9 | 1501.9 | 60.57 | 24.55 | 24.78 |  | 744 | 70.088 | 45.07 | 80 | 120.15 | 29.09 | 29.81 |  | 30.48 | 1424 | 20.5 | 18.43 | 78 | 32 | 16.47 |  | 0 | 0.08 | 1.56
| 21 | 1530 | 51 | 30 | 8 | 21 | 15.124 | 11.377 | 99.116 | 1.81 |  | 2.08 | 2.04 | 49.74 | 51.78 | 99.54 | 494.85 | 0.49 | 338.658 | 24.04 | 0.169 | 31.98 | 18.593 | 183.577 | 56.69 | 3.03 | 19.93 | 19.91 | 1179.5 | 61.12 | 24.52 | 24.8 |  | 744 | 70.037 | 45.08 | 79.91 | 120.15 | 29.05 | 29.79 |  | 30.45 | 1424 | 19.5 | 18.82 | 78 | 32 | 16.47 |  | 0.39 | 0.02 | 4.69
| 1 | 1531 | 52 | 1 | 1 | 1 | 14.733 | 11.378 | 99.116 | 1.54 |  | 2.018 | 1.84 | 49.79 | 51.62 | 99.24 | 487.92 | 0.47 | 338.767 | 24.03 | 0.174 | 31.97 | 21.097 | 145.428 | 56.73 | 2.3 | 19.93 | 19.91 | 896.6 | 61.54 | 24.46 | 24.79 |  | 744 | 69.987 | 45.07 | 80.05 | 120.24 | 29.02 | 29.77 |  | 30.41 | 1089 | 16 | 18.04 | 78 | 32 | 20 |  | 0 | 0.08 | 7.03
| 1 | 1532 | 52 | 2 | 2 | 1 | 13.968 | 11.381 | 99.116 | 3.63 |  | 2.055 | 1.78 | 49.79 | 51.57 | 99.29 | 482.66 | 0.46 | 338.686 | 24.03 | 0.137 | 31.96 | 28.258 | 122.765 | 56.7 | 2.01 | 19.94 | 19.91 | 768.7 | 61.84 | 25.02 | 24.78 |  | 744 | 69.948 | 45.07 | 79.83 | 120.07 | 29 | 29.76 |  | 30.38 | 767 | 17.5 | 19.22 | 78 | 32 | 35.686 |  | 0.78 | 0.94 | 1.56
| 1 | 1533 | 52 | 3 | 3 | 1 | 14.289 | 11.38 | 99.116 | 5.73 |  | 2.184 | 1.7 | 49.77 | 51.47 | 99.35 | 478.21 | 0.56 | 338.681 | 24.03 | 0.129 | 31.94 | 35.303 | 114.407 | 56.61 | 2.1 | 19.93 | 19.92 | 788.9 | 62.03 | 25.42 | 24.76 |  | 744 | 69.931 | 45.06 | 79.78 | 119.7 | 28.97 | 29.75 |  | 30.37 | 767 | 14 | 19.61 | 78 | 32 | 35.686 |  | 1.18 | 0.82 | -1.56
| 1 | 1534 | 52 | 4 | 4 | 1 | 14.76 | 11.381 | 99.117 | 6.34 |  | 2.318 | 1.58 | 49.78 | 51.35 | 99.45 | 474.63 | 0.69 | 338.61 | 24.01 | 0.143 | 31.92 | 38.366 | 115.348 | 56.46 | 2.22 | 19.93 | 19.91 | 838.5 | 62.16 | 25.34 | 24.74 |  | 744 | 69.926 | 45.06 | 80.01 | 119.79 | 28.95 | 29.75 |  | 30.35 | 799 | 14.5 | 19.61 | 78 | 32 | 39.999 |  | 1.57 | 0.18 | 3.13
| 1 | 1535 | 52 | 5 | 5 | 1 | 14.266 | 11.38 | 99.118 | 5.94 |  | 2.377 | 1.54 | 49.78 | 51.32 | 99.37 | 471.22 | 0.84 | 338.473 | 24.02 | 0.178 | 31.91 | 36.612 | 118.584 | 56.22 | 2.22 | 19.94 | 19.92 | 849.1 | 62.3 | 24.91 | 24.74 |  | 744 | 69.89 | 45.06 | 80.12 | 120.21 | 28.94 | 29.75 |  | 30.35 | 846 | 17.5 | 19.22 | 78 | 32 | 33.725 |  | 1.18 | 0.08 | 6.25
| 1 | 1536 | 52 | 6 | 6 | 1 | 14.16 | 11.38 | 99.118 | 5.7 |  | 2.385 | 1.51 | 49.75 | 51.26 | 99.37 | 468.07 | 0.84 | 338.527 | 24.02 | 0.195 | 31.91 | 35.547 | 117.969 | 55.81 | 2.17 | 19.95 | 19.92 | 831.9 | 62.44 | 24.96 | 24.73 |  | 744 | 69.867 | 45.07 | 79.97 | 119.69 | 28.94 | 29.76 |  | 30.37 | 828.75 | 17 | 19.22 | 78 | 32 | 34.509 |  | 1.18 | 0.9 | 1.56
| 1 | 1537 | 52 | 7 | 7 | 1 | 14.344 | 11.379 | 99.118 | 5.75 |  | 2.387 | 1.5 | 49.72 | 51.22 | 99.35 | 465.1 | 0.77 | 338.594 | 24 | 0.209 | 31.9 | 35.513 | 117.634 | 55.21 | 2.14 | 19.96 | 19.93 | 818.2 | 62.53 | 24.97 | 24.72 |  | 744 | 69.864 | 45.06 | 79.97 | 119.89 | 28.93 | 29.76 |  | 30.39 | 828.75 | 16.5 | 19.22 | 78 | 32 | 34.509 |  | 1.18 | 0.8 | -1.56
| 12 | 1538 | 52 | 8 | 1 | 12 | 14.539 | 11.378 | 99.116 | 6.09 |  | 2.398 | 1.47 | 49.66 | 51.14 | 99.42 | 462.19 | 0.75 | 338.467 | 23.99 | 0.187 | 31.89 | 37.396 | 118.061 | 54.51 | 2.14 | 19.96 | 19.93 | 815 | 62.57 | 25.07 | 24.71 |  | 744 | 69.893 | 45.06 | 79.83 | 120.15 | 28.92 | 29.75 |  | 30.41 | 849 | 16 | 19.22 | 78 | 32 | 55.293 |  | 1.18 | 0.12 | 3.13
| 12 | 1539 | 52 | 9 | 2 | 12 | 15.29 | 11.379 | 99.116 | 6.47 |  | 2.534 | 1.43 | 49.61 | 51.04 | 102.18 | 459.29 | 0.86 | 337.517 | 23.99 | 0.267 | 31.88 | 65.311 | 121.933 | 53.63 | 2.92 | 19.96 | 19.93 | 1081.1 | 62.53 | 25.75 | 24.68 |  | 744 | 69.906 | 45.06 | 79.78 | 120.15 | 28.92 | 29.74 |  | 30.43 | 849 | -9 | 27.06 | 78 | 32 | 55.293 |  | 9.02 | 0.04 | 0
| 12 | 1540 | 52 | 10 | 3 | 12 | 14.945 | 11.382 | 99.117 | 7.96 |  | 2.819 | 1.43 | 49.54 | 50.97 | 104.67 | 457.97 | 1.93 | 336.645 | 23.98 | 0.24 | 31.88 | 80.531 | 144.139 | 52.76 | 4.37 | 19.96 | 19.94 | 1621.6 | 62.44 | 25.72 | 24.67 |  | 744 | 69.87 | 45.06 | 79.78 | 120.04 | 28.92 | 29.73 |  | 30.46 | 1184.25 | 1 | 30.98 | 78 | 32 | 90.587 |  | 12.55 | 0.04 | 0.78
| 12 | 1541 | 52 | 11 | 4 | 12 | 14.082 | 11.383 | 99.116 | 9.13 |  | 3.098 | 1.53 | 49.5 | 51.02 | 104.39 | 462.53 | 3.38 | 336.633 | 23.97 | 0.249 | 31.89 | 75.657 | 208.803 | 51.56 | 6.21 | 19.97 | 19.94 | 2371.1 | 62.34 | 25.03 | 24.66 |  | 744 | 69.884 | 45.06 | 79.93 | 119.65 | 28.94 | 29.72 |  | 30.49 | 2458.5 | 19 | 31.37 | 78 | 32 | 59.607 |  | 12.94 | 0.08 | 7.03
| 12 | 1542 | 52 | 12 | 5 | 12 | 14.028 | 11.383 | 99.117 | 9.6 |  | 3.288 | 1.79 | 49.47 | 51.26 | 104.78 | 470.04 | 4.23 | 336.329 | 23.98 | 0.231 | 31.9 | 64.757 | 267.113 | 50.08 | 7.28 | 19.98 | 19.96 | 2771.7 | 62.21 | 25.09 | 24.65 |  | 744 | 69.913 | 45.07 | 79.82 | 120.09 | 28.96 | 29.74 |  | 30.53 | 2846.75 | 26.5 | 27.84 | 78 | 32 | 57.254 |  | 9.8 | 0.33 | 7.81
| 12 | 1543 | 52 | 13 | 6 | 12 | 14.197 | 11.381 | 99.117 | 11.14 |  | 3.329 | 2.08 | 49.43 | 51.51 | 107.28 | 475.99 | 4.58 | 335.799 | 23.97 | 0.188 | 31.92 | 62.338 | 294.253 | 49.4 | 8.35 | 19.98 | 19.95 | 3172 | 61.92 | 25.13 | 24.64 |  | 744 | 69.953 | 45.07 | 79.86 | 120.07 | 28.98 | 29.78 |  | 30.56 | 3254.5 | 28.5 | 29.41 | 78 | 32 | 60.783 |  | 10.98 | 0.84 | 0
| 12 | 1544 | 52 | 14 | 7 | 12 | 14.073 | 11.386 | 99.118 | 12.11 |  | 3.342 | 2.28 | 49.4 | 51.69 | 109.01 | 482.79 | 5.23 | 335.197 | 23.97 | 0.156 | 31.94 | 62.479 | 306.779 | 50.34 | 9.35 | 19.98 | 19.96 | 3569.3 | 61.53 | 25.02 | 24.63 |  | 744 | 69.933 | 45.08 | 79.86 | 120.03 | 29 | 29.81 |  | 30.6 | 3643.75 | 29 | 30.2 | 78 | 31 | 60.391 |  | 12.16 | 0.23 | 0
| 12 | 1545 | 52 | 15 | 8 | 12 | 14.339 | 11.383 | 99.118 | 12.62 |  | 3.391 | 2.53 | 49.35 | 51.87 | 110.45 | 491.46 | 5.74 | 334.648 | 23.97 | 0.124 | 31.96 | 62.739 | 315.033 | 51.39 | 10.29 | 20 | 19.97 | 3920 | 60.89 | 25.06 | 24.63 |  | 744 | 69.962 | 45.08 | 79.95 | 119.84 | 29.03 | 29.85 |  | 30.64 | 3989 | 29.5 | 30.98 | 78 | 31 | 61.96 |  | 12.94 | 0.84 | -10.16
| 2 | 1546 | 52 | 16 | 1 | 2 | 14.267 | 11.38 | 99.118 | 12.98 |  | 3.386 | 2.73 | 49.33 | 52.06 | 110.25 | 501.35 | 6.11 | 334.66 | 23.97 | 0.15 | 31.95 | 61.279 | 320.176 | 52.1 | 11.07 | 20 | 19.97 | 4203.9 | 60.25 | 25.15 | 24.65 |  | 744 | 69.957 | 45.06 | 79.91 | 119.92 | 29.06 | 29.88 |  | 30.68 | 4251.5 | 30.5 | 30.98 | 78 | 31 | 57.254 |  | 12.55 | 0.86 | -13.28
| 2 | 1547 | 52 | 17 | 2 | 2 | 14.104 | 11.38 | 99.117 | 12.38 |  | 3.253 | 2.89 | 49.31 | 52.2 | 104.85 | 511.81 | 6.23 | 335.653 | 23.97 | 0.249 | 31.96 | 53.219 | 322.752 | 52.68 | 11.23 | 20 | 19.97 | 4308.5 | 59.65 | 24.9 | 24.7 |  | 744 | 69.993 | 45.06 | 80.2 | 120.23 | 29.09 | 29.91 |  | 30.71 | 4310 | 35 | 29.02 | 78 | 31 | 42.352 |  | 10.59 | 0.9 | -17.19
| 2 | 1548 | 52 | 18 | 3 | 2 | 14.131 | 11.379 | 99.117 | 10.6 |  | 3.025 | 3.07 | 49.31 | 52.38 | 104.31 | 520.05 | 5.43 | 336.228 | 23.98 | 0.245 | 31.98 | 46.625 | 323.613 | 53.21 | 11.18 | 20 | 19.98 | 4294.8 | 59.31 | 24.87 | 24.73 |  | 744 | 70.027 | 45.05 | 80.07 | 120.22 | 29.12 | 29.92 |  | 30.74 | 4295.25 | 36.5 | 27.45 | 78 | 31 | 42.352 |  | 9.41 | 0.12 | -14.06
| 2 | 1549 | 52 | 19 | 4 | 2 | 14.247 | 11.377 | 99.117 | 8.96 |  | 2.843 | 3.19 | 49.3 | 52.49 | 104.33 | 525.87 | 4.59 | 336.204 | 23.98 | 0.25 | 31.99 | 44.349 | 322.708 | 53.71 | 11.25 | 20.01 | 19.98 | 4284 | 59.25 | 25.07 | 24.89 |  | 744 | 70.078 | 45.05 | 80.04 | 119.97 | 29.14 | 29.94 |  | 30.74 | 4285 | 36 | 27.45 | 78 | 31 | 42.352 |  | 9.41 | 0.88 | -19.53
| 2 | 1550 | 52 | 20 | 5 | 2 | 14.075 | 11.38 | 99.117 | 8 |  | 2.743 | 3.14 | 49.31 | 52.45 | 104.87 | 530.89 | 4.34 | 335.97 | 23.98 | 0.225 | 31.99 | 44.506 | 322.105 | 54.11 | 11.2 | 20.01 | 19.98 | 4290.7 | 59.26 | 24.92 | 25.02 |  | 744 | 70.139 | 45.04 | 80.2 | 119.9 | 29.16 | 29.95 |  | 30.72 | 4295.25 | 35.5 | 27.84 | 78 | 31 | 45.097 |  | 9.8 | 0.21 | -14.84
| 2 | 1551 | 52 | 21 | 6 | 2 | 14.248 | 11.378 | 99.117 | 7.5 |  | 2.688 | 3.22 | 49.29 | 52.51 | 105.03 | 535.76 | 4.44 | 335.731 | 23.98 | 0.231 | 31.99 | 45.16 | 321.326 | 54.48 | 11.33 | 20 | 19.98 | 4313.6 | 59.32 | 25.08 | 25.06 |  | 744 | 70.163 | 45.02 | 80.14 | 119.79 | 29.17 | 29.95 |  | 30.68 | 4325 | 35.5 | 28.24 | 78 | 31 | 45.097 |  | 9.8 | 0.82 | -17.97
| 2 | 1552 | 52 | 22 | 7 | 2 | 14.19 | 11.377 | 99.117 | 7.17 |  | 2.656 | 3.23 | 49.33 | 52.56 | 104.18 | 540.62 | 4.58 | 335.971 | 23.99 | 0.255 | 32.01 | 43.902 | 321.202 | 54.84 | 11.32 | 20.02 | 19.99 | 4308.8 | 59.44 | 25.09 | 25.11 |  | 744 | 70.206 | 45.03 | 80.02 | 119.98 | 29.18 | 29.94 |  | 30.63 | 4310 | 36.5 | 27.84 | 78 | 31 | 41.568 |  | 9.41 | 0.84 | -20.31
| 21 | 1553 | 52 | 23 | 1 | 21 | 14.096 | 11.377 | 99.117 | 6.89 |  | 2.617 | 3.23 | 49.36 | 52.59 | 103.11 | 544.97 | 4.44 | 336.237 | 24 | 0.335 | 32.02 | 41.599 | 320.334 | 55.17 | 11.23 | 20.03 | 20 | 4283.9 | 59.63 | 25.04 | 25.09 |  | 744 | 70.234 | 45.03 | 80.03 | 119.92 | 29.19 | 29.92 |  | 30.59 | 4310 | 36.5 | 27.45 | 78 | 31 | 41.568 |  | 9.02 | 0.2 | -14.06
| 21 | 1554 | 52 | 24 | 2 | 21 | 13.92 | 11.378 | 99.117 | 6.37 |  | 2.541 | 3.21 | 49.41 | 52.63 | 99.13 | 548.24 | 3.88 | 338.012 | 23.99 | 0.389 | 32.02 | 25.471 | 318.306 | 55.48 | 9.92 | 20.01 | 20 | 3827.4 | 59.8 | 24.74 | 25.05 |  | 744 | 70.24 | 45.02 | 80.1 | 119.66 | 29.2 | 29.91 |  | 30.56 | 3719.5 | 32 | 20.39 | 78 | 31 | 12.157 |  | 1.96 | 0.92 | -20.31
| 21 | 1555 | 52 | 25 | 3 | 21 | 22.463 | 11.377 | 99.118 | 4.22 |  | 2.345 | 3.19 | 49.48 | 52.67 | 98.83 | 542.29 | 1.93 | 338.89 | 24.01 | 0.276 | 32.02 | 17.234 | 313.015 | 55.8 | 8.61 | 20.02 | 20 | 3315.2 | 59.87 | 24.8 | 25.01 |  | 744 | 70.263 | 45.01 | 80.2 | 119.74 | 29.2 | 29.88 |  | 30.52 | 3210 | 30.5 | 18.43 | 78 | 31 | 11.765 |  | 0 | 0.02 | 0
| 21 | 1556 | 52 | 26 | 4 | 21 | 22.492 | 11.379 | 99.117 | 3.12 |  | 2.243 | 2.88 | 49.54 | 52.42 | 99.11 | 530.01 | 0.57 | 339.022 | 24.01 | 0.168 | 32.02 | 14.851 | 306.098 | 56.1 | 7.4 | 20.03 | 20.01 | 2863.5 | 59.91 | 24.69 | 24.99 |  | 744 | 70.27 | 45.01 | 80.09 | 120.3 | 29.19 | 29.86 |  | 30.48 | 3210 | 27.5 | 18.43 | 78 | 31 | 11.765 |  | 0 | 0 | 0
| 21 | 1557 | 52 | 27 | 5 | 21 | 22.495 | 11.381 | 99.116 | 4.33 |  | 2.269 | 2.53 | 49.61 | 52.15 | 99.08 | 517.66 | 0.06 | 339.094 | 24 | 0.148 | 32 | 14.384 | 294.016 | 56.31 | 6.03 | 20.02 | 20.01 | 2325.2 | 59.98 | 24.75 | 24.95 |  | 744 | 70.247 | 45 | 79.74 | 120.86 | 29.17 | 29.84 |  | 30.44 | 2243.75 | 25.5 | 18.04 | 78 | 31 | 14.902 |  | 0 | 0 | 0
| 21 | 1558 | 52 | 28 | 6 | 21 | 20.072 | 11.382 | 99.117 | 4.76 |  | 2.252 | 2.27 | 49.66 | 51.93 | 99.01 | 506.45 | 0.01 | 338.907 | 24 | 0.176 | 31.99 | 15.139 | 262.797 | 56.49 | 4.9 | 20.03 | 20 | 1897.3 | 60.32 | 24.68 | 24.94 |  | 744 | 70.197 | 44.99 | 79.81 | 120.22 | 29.13 | 29.81 |  | 30.42 | 1817 | 22 | 18.43 | 78 | 32 | 14.51 |  | 0.39 | 0.02 | 0
| 21 | 1559 | 52 | 29 | 7 | 21 | 14.878 | 11.382 | 99.117 | 3.31 |  | 2.193 | 2.06 | 49.71 | 51.77 | 99.41 | 497.65 | 0.32 | 338.89 | 24.01 | 0.156 | 31.97 | 16.767 | 223.708 | 56.61 | 3.96 | 20.03 | 20.02 | 1536.1 | 60.86 | 24.63 | 24.91 |  | 744 | 70.174 | 45 | 80.01 | 120.29 | 29.09 | 29.79 |  | 30.39 | 1817 | 21 | 18.82 | 78 | 32 | 14.51 |  | 0.39 | 0.57 | -2.34
| 21 | 1560 | 52 | 30 | 8 | 21 | 15.609 | 11.381 | 99.117 | 1.73 |  | 2.094 | 1.9 | 49.76 | 51.66 | 99.51 | 490.28 | 0.54 | 339.068 | 24 | 0.157 | 31.95 | 18.512 | 180.084 | 56.67 | 2.89 | 20.03 | 20.02 | 1127.2 | 61.33 | 24.47 | 24.88 |  | 744 | 70.122 | 44.99 | 80.03 | 120.29 | 29.05 | 29.76 |  | 30.37 | 1076.5 | 18.5 | 18.43 | 78 | 32 | 21.568 |  | 0 | 0.02 | 3.13
| 1 | 1561 | 53 | 1 | 1 | 1 | 14.532 | 11.377 | 99.117 | 1.69 |  | 2.043 | 1.8 | 49.79 | 51.59 | 99.26 | 484.12 | 0.52 | 339.093 | 24.02 | 0.155 | 31.96 | 22.121 | 143.417 | 56.68 | 2.31 | 20.05 | 20.03 | 896.8 | 61.68 | 24.62 | 24.87 |  | 744 | 70.086 | 45 | 79.88 | 120.04 | 29.03 | 29.75 |  | 30.35 | 865.5 | 17.5 | 18.04 | 78 | 32 | 26.274 |  | 0 | 0.08 | 5.47
| 1 | 1562 | 53 | 2 | 2 | 1 | 14.008 | 11.38 | 99.117 | 3.25 |  | 2.086 | 1.71 | 49.78 | 51.49 | 99.34 | 479.25 | 0.52 | 339.018 | 24.01 | 0.139 | 31.94 | 28.349 | 124.053 | 56.6 | 2.11 | 20.04 | 20.02 | 804.1 | 61.9 | 25.07 | 24.84 |  | 744 | 70.034 | 45 | 79.74 | 119.66 | 29 | 29.75 |  | 30.34 | 865.5 | 17 | 19.22 | 78 | 32 | 26.274 |  | 0.78 | 0.92 | 0
| 1 | 1563 | 53 | 3 | 3 | 1 | 14.454 | 11.372 | 99.116 | 5.17 |  | 2.211 | 1.62 | 49.78 | 51.4 | 99.39 | 475.4 | 0.63 | 339.107 | 24.01 | 0.137 | 31.93 | 34.898 | 115.386 | 56.46 | 2.15 | 20.05 | 20.03 | 814.7 | 62.07 | 25.21 | 24.83 |  | 744 | 69.989 | 45.01 | 79.86 | 120.49 | 28.98 | 29.75 |  | 30.31 | 816.25 | 14.5 | 19.61 | 78 | 32 | 38.039 |  | 1.18 | 0.8 | -3.13
| 1 | 1564 | 53 | 4 | 4 | 1 | 14.676 | 11.374 | 99.117 | 5.69 |  | 2.321 | 1.54 | 49.78 | 51.32 | 99.44 | 471.94 | 0.74 | 339.141 | 24 | 0.15 | 31.92 | 37.195 | 115.286 | 56.24 | 2.22 | 20.06 | 20.03 | 845.4 | 62.22 | 25.1 | 24.82 |  | 744 | 69.962 | 45.01 | 80.19 | 119.68 | 28.96 | 29.73 |  | 30.28 | 850.75 | 15.5 | 19.61 | 78 | 32 | 36.862 |  | 1.18 | 0.1 | 2.34
| 1 | 1565 | 53 | 5 | 5 | 1 | 14.421 | 11.379 | 99.117 | 5.6 |  | 2.376 | 1.54 | 49.78 | 51.32 | 99.4 | 471.94 | 0.8 | 339.145 | 24 | 0.181 | 31.92 | 37.146 | 118.687 | 56.24 | 2.28 | 20.06 | 20.03 | 867 | 62.22 | 25.11 | 24.82 |  | 744 | 69.972 | 45.01 | 80.03 | 119.59 | 28.95 | 29.72 |  | 30.27 | 850.75 | 17 | 19.61 | 78 | 32 | 36.862 |  | 1.18 | 0.08 | 5.47
| 1 | 1566 | 53 | 6 | 6 | 1 | 14.144 | 11.381 | 99.116 | 5.4 |  | 2.396 | 1.45 | 49.75 | 51.2 | 99.36 | 465.73 | 0.86 | 339.206 | 23.99 | 0.197 | 31.89 | 35.68 | 120.029 | 55.43 | 2.23 | 20.05 | 20.03 | 855.2 | 62.49 | 24.91 | 24.81 |  | 744 | 69.948 | 45.01 | 79.78 | 119.77 | 28.94 | 29.71 |  | 30.27 | 851.5 | 18 | 19.61 | 78 | 32 | 33.725 |  | 1.18 | 0.9 | 1.56
| 1 | 1567 | 53 | 7 | 7 | 1 | 14.251 | 11.381 | 99.117 | 5.37 |  | 2.389 | 1.44 | 49.72 | 51.15 | 99.36 | 462.89 | 0.8 | 339.263 | 23.98 | 0.212 | 31.89 | 35.104 | 121.229 | 54.8 | 2.18 | 20.07 | 20.04 | 833.7 | 62.53 | 24.96 | 24.79 |  | 744 | 69.953 | 45.02 | 79.93 | 120.21 | 28.93 | 29.7 |  | 30.31 | 830.25 | 17.5 | 19.22 | 78 | 32 | 34.117 |  | 1.18 | 0.84 | -0.78
| 12 | 1568 | 53 | 8 | 1 | 12 | 14.489 | 11.379 | 99.117 | 5.6 |  | 2.395 | 1.44 | 49.72 | 51.15 | 99.36 | 462.89 | 0.76 | 339.254 | 23.98 | 0.201 | 31.89 | 35.473 | 120.976 | 54.8 | 2.15 | 20.07 | 20.04 | 818.6 | 62.53 | 25.02 | 24.79 |  | 744 | 69.935 | 45.02 | 79.97 | 120.46 | 28.93 | 29.69 |  | 30.34 | 830.25 | 16.5 | 19.22 | 78 | 32 | 34.117 |  | 1.18 | 0.53 | -3.91
| 12 | 1569 | 53 | 9 | 2 | 12 | 15.281 | 11.383 | 99.117 | 6.17 |  | 2.544 | 1.44 | 49.66 | 51.1 | 102.57 | 460.06 | 0.83 | 338.19 | 23.97 | 0.228 | 31.89 | 66.338 | 124.513 | 54.01 | 2.98 | 20.06 | 20.03 | 1090.1 | 62.49 | 26.08 | 24.78 |  | 744 | 69.917 | 45.02 | 79.91 | 119.97 | 28.91 | 29.67 |  | 30.39 | 840.5 | -10.5 | 27.45 | 78 | 32 | 50.98 |  | 9.02 | 0.04 | 0
| 12 | 1570 | 53 | 10 | 3 | 12 | 14.804 | 11.381 | 99.116 | 7.84 |  | 2.83 | 1.45 | 49.58 | 51.03 | 104.85 | 457.24 | 2.04 | 337.263 | 23.97 | 0.255 | 31.88 | 80.452 | 149.007 | 53.15 | 4.64 | 20.08 | 20.05 | 1728.3 | 62.41 | 25.65 | 24.77 |  | 744 | 69.939 | 45.03 | 79.89 | 120.23 | 28.91 | 29.65 |  | 30.44 | 1866.25 | 1 | 31.37 | 78 | 32 | 77.646 |  | 12.94 | 0.04 | 1.56
| 12 | 1571 | 53 | 11 | 4 | 12 | 14.469 | 11.379 | 99.117 | 8.83 |  | 3.068 | 1.44 | 49.53 | 50.97 | 106.55 | 459.44 | 3.29 | 336.702 | 23.97 | 0.187 | 31.89 | 77.845 | 206.009 | 52.2 | 6.21 | 20.09 | 20.06 | 2345.6 | 62.29 | 25.3 | 24.75 |  | 744 | 69.929 | 45.04 | 79.97 | 120.1 | 28.93 | 29.65 |  | 30.48 | 1866.25 | 17.5 | 29.8 | 78 | 32 | 77.646 |  | 11.76 | 0.06 | 7.81
| 12 | 1572 | 53 | 12 | 5 | 12 | 13.886 | 11.377 | 99.117 | 9.91 |  | 3.333 | 1.65 | 49.5 | 51.14 | 104.35 | 465.85 | 4.39 | 336.604 | 23.97 | 0.252 | 31.92 | 66.393 | 268.231 | 50.87 | 7.47 | 20.09 | 20.05 | 2849 | 62.17 | 25.03 | 24.73 |  | 744 | 69.928 | 45.04 | 80.12 | 119.97 | 28.96 | 29.66 |  | 30.52 | 2546.75 | 27.5 | 28.24 | 78 | 32 | 72.94 |  | 9.8 | 0.92 | 3.91
| 12 | 1573 | 53 | 13 | 6 | 12 | 14.627 | 11.38 | 99.117 | 11.05 |  | 3.334 | 1.94 | 49.46 | 51.39 | 107.65 | 473.54 | 4.64 | 335.929 | 23.97 | 0.159 | 31.95 | 60.76 | 295.107 | 49.44 | 8.39 | 20.09 | 20.06 | 3184.6 | 61.97 | 25.15 | 24.73 |  | 744 | 69.932 | 45.05 | 80.05 | 119.87 | 28.98 | 29.7 |  | 30.56 | 3283.5 | 29 | 27.84 | 78 | 32 | 65.489 |  | 9.41 | 0.84 | -2.34
| 12 | 1574 | 53 | 14 | 7 | 12 | 14.094 | 11.381 | 99.117 | 12.05 |  | 3.367 | 2.23 | 49.42 | 51.65 | 109.73 | 479.49 | 4.85 | 335.407 | 23.96 | 0.131 | 31.95 | 63.293 | 308.492 | 49.88 | 9.52 | 20.1 | 20.07 | 3621.9 | 61.67 | 25.11 | 24.74 |  | 744 | 69.929 | 45.07 | 79.97 | 120.01 | 28.99 | 29.75 |  | 30.59 | 3705.25 | 29 | 30.98 | 78 | 31 | 63.528 |  | 12.55 | 0.9 | -3.13
| 12 | 1575 | 53 | 15 | 8 | 12 | 14.181 | 11.383 | 99.117 | 12.64 |  | 3.392 | 2.38 | 49.41 | 51.8 | 108.99 | 487.15 | 5.76 | 335.391 | 23.97 | 0.138 | 31.96 | 61.907 | 315.886 | 51.04 | 10.25 | 20.11 | 20.08 | 3925.4 | 61.17 | 24.94 | 24.76 |  | 744 | 69.948 | 45.07 | 80.05 | 119.59 | 29.03 | 29.8 |  | 30.61 | 3705.25 | 30.5 | 30.98 | 78 | 31 | 63.528 |  | 12.55 | 0.82 | -10.16
| 2 | 1576 | 53 | 16 | 1 | 2 | 14.216 | 11.383 | 99.116 | 12.76 |  | 3.368 | 2.58 | 49.38 | 51.96 | 110.66 | 497.04 | 6.07 | 335.125 | 23.97 | 0.145 | 31.98 | 61.733 | 320.658 | 51.88 | 11.13 | 20.11 | 20.08 | 4242.3 | 60.51 | 25.06 | 24.77 |  | 744 | 69.996 | 45.06 | 80.02 | 119.84 | 29.06 | 29.84 |  | 30.63 | 4289.75 | 30 | 31.37 | 78 | 31 | 57.254 |  | 13.33 | 0.88 | -13.28
| 2 | 1577 | 53 | 17 | 2 | 2 | 14.21 | 11.381 | 99.116 | 12.28 |  | 3.256 | 2.77 | 49.37 | 52.14 | 104.3 | 507.27 | 6.21 | 336.402 | 23.97 | 0.244 | 32.01 | 53.538 | 323.335 | 52.52 | 11.29 | 20.11 | 20.09 | 4331.5 | 59.79 | 24.88 | 24.8 |  | 744 | 70.013 | 45.06 | 80.12 | 120.27 | 29.09 | 29.86 |  | 30.65 | 4289.75 | 35.5 | 28.63 | 78 | 31 | 57.254 |  | 10.59 | 0.86 | -20.31
| 2 | 1578 | 53 | 18 | 3 | 2 | 14.172 | 11.38 | 99.117 | 10.4 |  | 3.03 | 3.03 | 49.37 | 52.4 | 103.51 | 517.35 | 5.46 | 336.889 | 23.97 | 0.252 | 32.01 | 45.983 | 323.957 | 53.06 | 11.22 | 20.11 | 20.09 | 4304.8 | 59.32 | 24.9 | 24.83 |  | 744 | 70.055 | 45.05 | 79.97 | 120.24 | 29.12 | 29.89 |  | 30.68 | 4335 | 37 | 27.45 | 78 | 31 | 42.352 |  | 9.02 | 0.7 | -20.31
| 2 | 1579 | 53 | 19 | 4 | 2 | 14.118 | 11.378 | 99.117 | 8.77 |  | 2.841 | 3.1 | 49.4 | 52.5 | 104.52 | 523.9 | 4.47 | 336.906 | 23.98 | 0.236 | 32.02 | 44.139 | 323.054 | 53.6 | 11.19 | 20.12 | 20.09 | 4285.7 | 59.2 | 24.93 | 24.84 |  | 744 | 70.102 | 45.05 | 79.97 | 119.97 | 29.14 | 29.91 |  | 30.7 | 4289.75 | 36 | 27.45 | 78 | 31 | 43.529 |  | 9.02 | 0.1 | -14.06
| 2 | 1580 | 53 | 20 | 5 | 2 | 14.277 | 11.379 | 99.117 | 7.95 |  | 2.741 | 3.17 | 49.37 | 52.54 | 105.2 | 528.94 | 4.33 | 336.692 | 23.98 | 0.222 | 32 | 45.29 | 322.477 | 53.96 | 11.33 | 20.11 | 20.09 | 4312.3 | 59.19 | 25.08 | 24.82 |  | 744 | 70.137 | 45.05 | 80.2 | 120.47 | 29.15 | 29.92 |  | 30.69 | 4319.5 | 35.5 | 28.24 | 78 | 31 | 45.489 |  | 9.8 | 0.86 | -17.97
| 2 | 1581 | 53 | 21 | 6 | 2 | 14.098 | 11.379 | 99.117 | 7.53 |  | 2.692 | 3.18 | 49.37 | 52.55 | 104.23 | 533.95 | 4.56 | 336.905 | 23.99 | 0.257 | 32.03 | 44.191 | 322.015 | 54.33 | 11.3 | 20.12 | 20.1 | 4318 | 59.23 | 24.99 | 24.82 |  | 744 | 70.174 | 45.05 | 80.08 | 120.19 | 29.17 | 29.92 |  | 30.65 | 4314.75 | 36.5 | 27.84 | 78 | 31 | 41.568 |  | 9.41 | 0.82 | -20.31
| 2 | 1582 | 53 | 22 | 7 | 2 | 14.073 | 11.377 | 99.116 | 7.15 |  | 2.652 | 3.21 | 49.4 | 52.61 | 104.09 | 538.97 | 4.44 | 336.915 | 24 | 0.25 | 32.05 | 43.051 | 321.386 | 54.7 | 11.24 | 20.13 | 20.1 | 4293.5 | 59.4 | 25 | 24.82 |  | 744 | 70.18 | 45.04 | 80.05 | 119.74 | 29.19 | 29.91 |  | 30.61 | 4295.25 | 36.5 | 27.45 | 78 | 31 | 41.568 |  | 9.02 | 0.1 | -14.84
| 21 | 1583 | 53 | 23 | 1 | 21 | 14.37 | 11.381 | 99.117 | 6.88 |  | 2.628 | 3.18 | 49.44 | 52.61 | 103.39 | 543.23 | 4.28 | 336.976 | 24.01 | 0.33 | 32.04 | 42.025 | 320.766 | 55.04 | 11.18 | 20.13 | 20.1 | 4271.3 | 59.59 | 24.98 | 24.81 |  | 744 | 70.209 | 45.03 | 80.05 | 120.15 | 29.19 | 29.9 |  | 30.55 | 4232 | 36 | 27.45 | 78 | 31 | 31.764 |  | 9.02 | 0.88 | -18.75
| 21 | 1584 | 53 | 24 | 2 | 21 | 13.891 | 11.379 | 99.117 | 6.51 |  | 2.544 | 3.25 | 49.46 | 52.71 | 98.98 | 547.13 | 3.99 | 338.638 | 24 | 0.392 | 32.03 | 25.025 | 318.713 | 55.34 | 9.98 | 20.12 | 20.11 | 3851.7 | 59.74 | 24.74 | 24.79 |  | 744 | 70.243 | 45.02 | 80.08 | 119.91 | 29.2 | 29.88 |  | 30.51 | 3742 | 32 | 20.39 | 78 | 31 | 11.372 |  | 1.96 | 0.94 | -20.31
| 21 | 1585 | 53 | 25 | 3 | 21 | 22.394 | 11.378 | 99.117 | 4.18 |  | 2.332 | 3.15 | 49.52 | 52.67 | 98.87 | 546.99 | 1.96 | 339.146 | 24.02 | 0.262 | 32.05 | 17.43 | 313.555 | 55.68 | 8.68 | 20.12 | 20.11 | 3339.5 | 59.86 | 24.81 | 24.77 |  | 744 | 70.25 | 45.03 | 79.85 | 120.33 | 29.2 | 29.86 |  | 30.48 | 3240.5 | 30.5 | 18.43 | 78 | 31 | 12.549 |  | 0 | 0.02 | 0
| 21 | 1586 | 53 | 26 | 4 | 21 | 22.492 | 11.38 | 99.117 | 3.2 |  | 2.247 | 3.11 | 49.57 | 52.68 | 98.98 | 536.29 | 0.4 | 339.372 | 24.02 | 0.186 | 32.05 | 14.465 | 306.521 | 55.99 | 7.36 | 20.12 | 20.11 | 2837.8 | 59.94 | 24.76 | 24.77 |  | 744 | 70.228 | 45.02 | 80.01 | 120.25 | 29.19 | 29.83 |  | 30.47 | 2739 | 27.5 | 18.43 | 78 | 31 | 11.765 |  | 0 | 0 | 0
| 21 | 1587 | 53 | 27 | 5 | 21 | 22.495 | 11.379 | 99.117 | 4.3 |  | 2.258 | 2.71 | 49.63 | 52.34 | 99.1 | 523.76 | 0.05 | 339.342 | 24.03 | 0.168 | 32.04 | 14.471 | 295.177 | 56.24 | 6.08 | 20.12 | 20.12 | 2348.5 | 59.97 | 24.73 | 24.81 |  | 744 | 70.199 | 45.01 | 79.86 | 119.96 | 29.16 | 29.81 |  | 30.45 | 2253 | 25.5 | 18.82 | 78 | 31 | 13.725 |  | 0.39 | 0 | 0
| 21 | 1588 | 53 | 28 | 6 | 21 | 22.022 | 11.383 | 99.117 | 4.91 |  | 2.275 | 2.39 | 49.71 | 52.1 | 99.15 | 511.92 | 0.01 | 339.024 | 24.03 | 0.156 | 32.03 | 15.186 | 265.998 | 56.43 | 4.96 | 20.13 | 20.11 | 1915 | 60.13 | 24.73 | 24.8 |  | 744 | 70.168 | 45 | 79.94 | 119.78 | 29.13 | 29.79 |  | 30.43 | 1835.75 | 22.5 | 18.04 | 78 | 31 | 16.078 |  | 0 | 0.02 | 0
| 21 | 1589 | 53 | 29 | 7 | 21 | 14.963 | 11.38 | 99.116 | 3.75 |  | 2.233 | 2.15 | 49.77 | 51.91 | 99.29 | 501.7 | 0.33 | 338.635 | 24.02 | 0.179 | 32.01 | 16.115 | 224.145 | 56.59 | 3.9 | 20.13 | 20.11 | 1511.8 | 60.62 | 24.61 | 24.79 |  | 744 | 70.126 | 45 | 80.07 | 120.38 | 29.09 | 29.77 |  | 30.4 | 1435 | 20.5 | 18.43 | 78 | 32 | 16.078 |  | 0 | 0.08 | 1.56
| 21 | 1590 | 53 | 30 | 8 | 21 | 15.404 | 11.377 | 99.116 | 2.24 |  | 2.169 | 1.96 | 49.8 | 51.77 | 99.39 | 493.93 | 0.5 | 338.591 | 24.02 | 0.176 | 31.99 | 18.81 | 180.095 | 56.68 | 2.95 | 20.12 | 20.1 | 1148.4 | 61.13 | 24.5 | 24.76 |  | 744 | 70.095 | 44.99 | 80.07 | 119.63 | 29.05 | 29.75 |  | 30.36 | 1087.5 | 19 | 18.82 | 78 | 32 | 19.608 |  | 0.39 | 0 | 3.13
| 1 | 1591 | 54 | 1 | 1 | 1 | 14.907 | 11.377 | 99.116 | 2.11 |  | 2.13 | 1.85 | 49.86 | 51.71 | 99.32 | 487.14 | 0.5 | 338.456 | 24.03 | 0.163 | 31.98 | 21.465 | 145.803 | 56.72 | 2.31 | 20.12 | 20.12 | 896.9 | 61.53 | 24.63 | 24.75 |  | 744 | 70.075 | 44.99 | 80.05 | 119.85 | 29.03 | 29.74 |  | 30.33 | 1087.5 | 16 | 18.04 | 78 | 32 | 19.608 |  | 0 | 0.04 | 5.47
| 1 | 1592 | 54 | 2 | 2 | 1 | 14.011 | 11.378 | 99.116 | 3.84 |  | 2.179 | 1.76 | 49.85 | 51.61 | 99.31 | 481.98 | 0.59 | 338.474 | 24.03 | 0.137 | 31.97 | 28.949 | 124.177 | 56.67 | 2.09 | 20.13 | 20.11 | 793.8 | 61.81 | 25.15 | 24.74 |  | 744 | 70.048 | 44.99 | 79.94 | 119.8 | 29 | 29.73 |  | 30.31 | 791.25 | 17 | 19.22 | 78 | 32 | 35.686 |  | 0.78 | 0.92 | 0
| 1 | 1593 | 54 | 3 | 3 | 1 | 14.418 | 11.383 | 99.116 | 5.7 |  | 2.304 | 1.67 | 49.85 | 51.52 | 99.35 | 477.67 | 0.64 | 338.405 | 24.02 | 0.141 | 31.95 | 34.937 | 117.963 | 56.58 | 2.13 | 20.12 | 20.1 | 805.7 | 62 | 25.2 | 24.76 |  | 744 | 70.013 | 44.98 | 79.86 | 119.81 | 28.99 | 29.73 |  | 30.3 | 809.25 | 15 | 19.61 | 78 | 32 | 37.646 |  | 1.18 | 0.8 | -2.34
| 1 | 1594 | 54 | 4 | 4 | 1 | 14.684 | 11.387 | 99.116 | 6.25 |  | 2.381 | 1.58 | 49.84 | 51.42 | 99.44 | 474.15 | 0.72 | 338.367 | 24.02 | 0.142 | 31.94 | 37.539 | 116.763 | 56.42 | 2.2 | 20.13 | 20.1 | 834.4 | 62.15 | 25.13 | 24.76 |  | 744 | 69.987 | 44.99 | 79.82 | 120.15 | 28.98 | 29.72 |  | 30.29 | 809.25 | 15 | 19.61 | 78 | 32 | 37.646 |  | 1.18 | 0.18 | 2.34
| 1 | 1595 | 54 | 5 | 5 | 1 | 14.508 | 11.387 | 99.116 | 6 |  | 2.434 | 1.55 | 49.82 | 51.37 | 99.39 | 470.79 | 0.82 | 338.352 | 24.01 | 0.179 | 31.93 | 37.822 | 119.694 | 56.15 | 2.3 | 20.12 | 20.1 | 874.6 | 62.28 | 25.1 | 24.76 |  | 744 | 69.974 | 44.99 | 79.99 | 120.16 | 28.96 | 29.71 |  | 30.3 | 873.25 | 16.5 | 19.61 | 78 | 32 | 34.509 |  | 1.57 | 0.08 | 5.47
| 1 | 1596 | 54 | 6 | 6 | 1 | 14.111 | 11.384 | 99.116 | 5.56 |  | 2.432 | 1.49 | 49.85 | 51.34 | 99.35 | 467.63 | 0.81 | 338.385 | 24 | 0.202 | 31.93 | 35.485 | 121.321 | 55.73 | 2.23 | 20.13 | 20.11 | 857.2 | 62.41 | 24.84 | 24.77 |  | 744 | 69.961 | 45 | 79.67 | 120.08 | 28.96 | 29.71 |  | 30.32 | 849 | 18.5 | 19.22 | 78 | 32 | 32.156 |  | 1.18 | 0.88 | 3.91
| 1 | 1597 | 54 | 7 | 7 | 1 | 14.105 | 11.384 | 99.116 | 5.53 |  | 2.396 | 1.45 | 49.81 | 51.26 | 99.32 | 464.75 | 0.78 | 338.358 | 24 | 0.218 | 31.92 | 34.089 | 120.595 | 55.22 | 2.13 | 20.13 | 20.12 | 818.3 | 62.49 | 24.87 | 24.8 |  | 744 | 69.952 | 45.01 | 79.9 | 120.29 | 28.95 | 29.71 |  | 30.35 | 849 | 17.5 | 19.22 | 78 | 32 | 32.156 |  | 0.78 | 0.9 | 0.78
| 12 | 1598 | 54 | 8 | 1 | 12 | 14.252 | 11.386 | 99.116 | 6.18 |  | 2.382 | 1.43 | 49.74 | 51.17 | 99.39 | 461.9 | 0.72 | 338.237 | 23.99 | 0.172 | 31.9 | 37.141 | 120.21 | 54.41 | 2.09 | 20.12 | 20.11 | 796.8 | 62.48 | 25.08 | 24.81 |  | 744 | 69.93 | 45 | 79.82 | 120.29 | 28.95 | 29.7 |  | 30.37 | 827.25 | 16 | 19.22 | 78 | 32 | 55.293 |  | 1.18 | 0.84 | -1.56
| 12 | 1599 | 54 | 9 | 2 | 12 | 15.164 | 11.387 | 99.116 | 6.87 |  | 2.553 | 1.44 | 49.68 | 51.11 | 102.71 | 459.01 | 0.87 | 337.197 | 23.98 | 0.241 | 31.9 | 69.918 | 123.739 | 53.59 | 3.15 | 20.13 | 20.1 | 1151.5 | 62.44 | 26.16 | 24.83 |  | 744 | 69.916 | 45.01 | 79.82 | 119.99 | 28.94 | 29.69 |  | 30.4 | 1242 | -11.5 | 27.84 | 78 | 32 | 90.979 |  | 9.41 | 0.04 | 0
| 12 | 1600 | 54 | 10 | 3 | 12 | 14.818 | 11.387 | 99.116 | 8.31 |  | 2.827 | 1.41 | 49.63 | 51.04 | 104.69 | 458.2 | 2.02 | 336.368 | 23.98 | 0.221 | 31.9 | 80.982 | 146.446 | 52.74 | 4.58 | 20.13 | 20.11 | 1696.5 | 62.36 | 25.8 | 24.89 |  | 744 | 69.91 | 45.02 | 79.78 | 119.81 | 28.94 | 29.68 |  | 30.44 | 1242 | 2.5 | 31.37 | 78 | 32 | 90.979 |  | 12.94 | 0.04 | 1.56
| 12 | 1601 | 54 | 11 | 4 | 12 | 14.02 | 11.384 | 99.116 | 9.16 |  | 3.12 | 1.57 | 49.56 | 51.14 | 105.33 | 463.5 | 3.51 | 336.127 | 23.97 | 0.23 | 31.92 | 76.908 | 216.118 | 51.57 | 6.49 | 20.13 | 20.1 | 2470.8 | 62.28 | 25.07 | 24.89 |  | 744 | 69.909 | 45.02 | 79.7 | 119.89 | 28.96 | 29.67 |  | 30.48 | 2567.75 | 17.5 | 31.37 | 78 | 32 | 62.352 |  | 12.94 | 0.08 | 7.81
| 12 | 1602 | 54 | 12 | 5 | 12 | 14.16 | 11.383 | 99.115 | 10.13 |  | 3.317 | 1.84 | 49.53 | 51.37 | 104.94 | 471.48 | 4.54 | 336.037 | 23.97 | 0.226 | 31.93 | 65.714 | 272.034 | 49.9 | 7.6 | 20.13 | 20.11 | 2893 | 62.11 | 25.07 | 24.88 |  | 744 | 69.898 | 45.02 | 79.89 | 119.73 | 28.98 | 29.7 |  | 30.52 | 2964 | 27.5 | 28.63 | 78 | 32 | 55.685 |  | 10.2 | 0.86 | 1.56
| 12 | 1603 | 54 | 13 | 6 | 12 | 14.394 | 11.385 | 99.115 | 11.34 |  | 3.32 | 2.15 | 49.49 | 51.63 | 105.25 | 478.22 | 4.59 | 335.818 | 23.96 | 0.204 | 31.94 | 59.112 | 295.157 | 49.5 | 8.3 | 20.12 | 20.11 | 3163.6 | 61.84 | 25.06 | 24.88 |  | 744 | 69.912 | 45.02 | 80 | 120.11 | 28.99 | 29.74 |  | 30.57 | 2964 | 30 | 28.24 | 78 | 32 | 55.685 |  | 9.8 | 0.66 | -4.69
| 12 | 1604 | 54 | 14 | 7 | 12 | 14.099 | 11.383 | 99.116 | 11.95 |  | 3.306 | 2.34 | 49.45 | 51.79 | 108.82 | 484.89 | 4.68 | 335.117 | 23.97 | 0.156 | 31.97 | 61.202 | 307.743 | 50.62 | 9.42 | 20.13 | 20.11 | 3589.4 | 61.43 | 25.05 | 24.88 |  | 744 | 69.941 | 45.02 | 79.86 | 120.21 | 29.01 | 29.8 |  | 30.62 | 3657.75 | 29 | 30.59 | 78 | 31 | 59.999 |  | 12.55 | 0.88 | -2.34
| 12 | 1605 | 54 | 15 | 8 | 12 | 14.269 | 11.382 | 99.115 | 12.46 |  | 3.342 | 2.54 | 49.43 | 51.97 | 110.03 | 493.4 | 5.57 | 334.48 | 23.97 | 0.131 | 31.99 | 61.927 | 315.23 | 51.62 | 10.33 | 20.13 | 20.11 | 3932.7 | 60.79 | 25.09 | 24.88 |  | 744 | 69.985 | 45.03 | 79.75 | 120.26 | 29.04 | 29.84 |  | 30.66 | 4001.5 | 29.5 | 30.98 | 78 | 31 | 61.568 |  | 12.55 | 0.78 | -10.16
| 2 | 1606 | 54 | 16 | 1 | 2 | 14.274 | 11.381 | 99.115 | 12.81 |  | 3.334 | 2.7 | 49.41 | 52.11 | 109.54 | 503.2 | 6.05 | 334.538 | 23.97 | 0.163 | 31.99 | 60.865 | 319.645 | 52.3 | 10.98 | 20.13 | 20.12 | 4187.1 | 60.18 | 25.05 | 24.87 |  | 744 | 70.008 | 45.02 | 79.97 | 120.01 | 29.08 | 29.87 |  | 30.68 | 4001.5 | 30.5 | 30.98 | 78 | 31 | 61.568 |  | 12.55 | 0.84 | -14.06
| 2 | 1607 | 54 | 17 | 2 | 2 | 14.237 | 11.384 | 99.115 | 11.98 |  | 3.183 | 2.94 | 49.37 | 52.31 | 104.75 | 513.46 | 6.1 | 335.464 | 23.97 | 0.233 | 31.99 | 52.125 | 322.46 | 52.85 | 11.18 | 20.12 | 20.11 | 4282 | 59.64 | 24.94 | 24.85 |  | 744 | 70.064 | 45 | 80.06 | 119.64 | 29.11 | 29.89 |  | 30.7 | 4289.75 | 35.5 | 28.63 | 78 | 31 | 43.529 |  | 10.2 | 0.88 | -17.97
| 2 | 1608 | 54 | 18 | 3 | 2 | 14.206 | 11.386 | 99.115 | 10.22 |  | 2.973 | 3.04 | 49.39 | 52.43 | 104.26 | 520.96 | 5.27 | 335.82 | 23.99 | 0.244 | 32 | 46.476 | 322.881 | 53.37 | 11.17 | 20.13 | 20.12 | 4280.9 | 59.35 | 24.91 | 24.92 |  | 744 | 70.068 | 45 | 79.82 | 120.32 | 29.15 | 29.91 |  | 30.71 | 4280.25 | 36 | 27.45 | 78 | 31 | 42.352 |  | 9.02 | 0.84 | -19.53
| 2 | 1609 | 54 | 19 | 4 | 2 | 14.071 | 11.386 | 99.115 | 8.86 |  | 2.813 | 3.16 | 49.37 | 52.54 | 104.63 | 526.58 | 4.62 | 335.959 | 23.98 | 0.23 | 32.01 | 44.765 | 322.45 | 53.82 | 11.18 | 20.12 | 20.11 | 4275.4 | 59.27 | 24.98 | 24.92 |  | 744 | 70.1 | 44.98 | 80.05 | 119.97 | 29.17 | 29.92 |  | 30.71 | 4280.25 | 36 | 27.45 | 78 | 31 | 42.352 |  | 9.41 | 0.1 | -14.84
| 2 | 1610 | 54 | 20 | 5 | 2 | 14.277 | 11.388 | 99.115 | 7.97 |  | 2.719 | 3.18 | 49.39 | 52.56 | 104.96 | 531.66 | 4.37 | 335.773 | 23.99 | 0.23 | 32.03 | 45.079 | 321.722 | 54.17 | 11.24 | 20.12 | 20.11 | 4293.4 | 59.29 | 25 | 24.91 |  | 744 | 70.153 | 44.97 | 80.12 | 120.03 | 29.18 | 29.93 |  | 30.69 | 4285 | 35.5 | 27.84 | 78 | 31 | 43.921 |  | 9.8 | 0.88 | -18.75
| 2 | 1611 | 54 | 21 | 6 | 2 | 14.044 | 11.391 | 99.115 | 7.53 |  | 2.671 | 3.17 | 49.4 | 52.57 | 105.03 | 536.62 | 4.52 | 335.812 | 24 | 0.232 | 32.02 | 45.34 | 321.37 | 54.51 | 11.34 | 20.1 | 20.1 | 4319.9 | 59.35 | 25.07 | 24.88 |  | 744 | 70.16 | 44.96 | 79.93 | 119.78 | 29.2 | 29.92 |  | 30.64 | 4325 | 35.5 | 28.24 | 78 | 31 | 43.137 |  | 9.8 | 0.29 | -15.63
| 2 | 1612 | 54 | 22 | 7 | 2 | 13.97 | 11.389 | 99.115 | 7.26 |  | 2.638 | 3.18 | 49.42 | 52.59 | 103.99 | 541.4 | 4.61 | 336.283 | 24 | 0.257 | 32.02 | 43.651 | 321.243 | 54.87 | 11.23 | 20.11 | 20.1 | 4306.1 | 59.46 | 24.9 | 24.87 |  | 744 | 70.169 | 44.96 | 79.93 | 119.52 | 29.2 | 29.91 |  | 30.6 | 4325 | 36.5 | 27.84 | 78 | 31 | 43.137 |  | 9.41 | 0.16 | -14.84
| 21 | 1613 | 54 | 23 | 1 | 21 | 14.241 | 11.388 | 99.114 | 6.91 |  | 2.609 | 3.22 | 49.43 | 52.65 | 103.39 | 545.49 | 4.4 | 336.625 | 24.02 | 0.321 | 32.04 | 41.653 | 320.753 | 55.2 | 11.16 | 20.1 | 20.1 | 4274.8 | 59.62 | 24.93 | 24.84 |  | 744 | 70.151 | 44.96 | 79.93 | 119.81 | 29.22 | 29.9 |  | 30.55 | 4304.5 | 36.5 | 27.45 | 78 | 31 | 40.784 |  | 9.02 | 0.9 | -18.75
| 21 | 1614 | 54 | 24 | 2 | 21 | 13.847 | 11.391 | 99.114 | 6.38 |  | 2.517 | 3.17 | 49.49 | 52.67 | 99.21 | 548.45 | 3.87 | 338.278 | 24.01 | 0.388 | 32.04 | 25.694 | 318.378 | 55.53 | 9.94 | 20.09 | 20.09 | 3832.3 | 59.75 | 24.76 | 24.82 |  | 744 | 70.189 | 44.95 | 79.97 | 120.26 | 29.22 | 29.89 |  | 30.52 | 3719.5 | 32 | 20.39 | 78 | 31 | 12.157 |  | 1.96 | 0.94 | -20.31
| 21 | 1615 | 54 | 25 | 3 | 21 | 19.583 | 11.387 | 99.114 | 4.31 |  | 2.318 | 3.13 | 49.54 | 52.67 | 98.65 | 541.73 | 2.23 | 338.695 | 24.01 | 0.293 | 32.05 | 17.66 | 313.581 | 55.85 | 8.76 | 20.08 | 20.09 | 3371.7 | 59.8 | 24.82 | 24.8 |  | 744 | 70.18 | 44.93 | 79.86 | 120.09 | 29.22 | 29.87 |  | 30.49 | 3719.5 | 30.5 | 18.43 | 78 | 31 | 12.157 |  | 0 | 0.02 | 0
| 21 | 1616 | 54 | 26 | 4 | 21 | 22.491 | 11.385 | 99.115 | 3 |  | 2.208 | 2.84 | 49.61 | 52.45 | 99.08 | 529.29 | 0.64 | 338.783 | 24.03 | 0.168 | 32.04 | 14.743 | 306.207 | 56.13 | 7.45 | 20.08 | 20.08 | 2869.1 | 59.81 | 24.79 | 24.79 |  | 744 | 70.18 | 44.94 | 79.97 | 119.87 | 29.2 | 29.84 |  | 30.47 | 3215.5 | 27.5 | 18.04 | 78 | 31 | 11.372 |  | 0 | 0 | 0
| 21 | 1617 | 54 | 27 | 5 | 21 | 22.495 | 11.388 | 99.114 | 4.87 |  | 2.237 | 2.57 | 49.66 | 52.23 | 99.06 | 516.95 | 0.07 | 338.735 | 24.03 | 0.154 | 32.03 | 14.253 | 294.447 | 56.32 | 6.05 | 20.07 | 20.08 | 2330.8 | 59.89 | 24.78 | 24.77 |  | 744 | 70.143 | 44.94 | 79.6 | 119.4 | 29.18 | 29.82 |  | 30.43 | 2249 | 25.5 | 18.04 | 78 | 31 | 14.51 |  | 0 | 0 | 0
| 21 | 1618 | 54 | 28 | 6 | 21 | 22.26 | 11.39 | 99.114 | 5.13 |  | 2.241 | 2.25 | 49.71 | 51.96 | 99.32 | 505.92 | 0.03 | 338.382 | 24.04 | 0.171 | 32.03 | 14.976 | 267.475 | 56.51 | 5.02 | 20.07 | 20.07 | 1940.8 | 60.29 | 24.72 | 24.76 |  | 744 | 70.131 | 44.95 | 79.86 | 119.53 | 29.15 | 29.8 |  | 30.41 | 2249 | 22 | 18.82 | 78 | 31 | 14.51 |  | 0.39 | 0.02 | 0
| 21 | 1619 | 54 | 29 | 7 | 21 | 14.662 | 11.391 | 99.114 | 3.65 |  | 2.209 | 2.06 | 49.75 | 51.81 | 99 | 497.14 | 0.37 | 338.411 | 24.03 | 0.17 | 32 | 16.556 | 220.826 | 56.66 | 3.83 | 20.06 | 20.06 | 1491.3 | 60.82 | 24.55 | 24.74 |  | 744 | 70.078 | 44.94 | 80.14 | 120.24 | 29.11 | 29.78 |  | 30.38 | 1413.25 | 20.5 | 18.82 | 78 | 32 | 17.647 |  | 0.39 | 0.63 | -3.13
| 21 | 1620 | 54 | 30 | 8 | 21 | 15.533 | 11.39 | 99.114 | 2 |  | 2.123 | 1.89 | 49.79 | 51.68 | 99.5 | 489.77 | 0.48 | 338.384 | 24.04 | 0.151 | 31.99 | 18.329 | 180.379 | 56.71 | 2.89 | 20.06 | 20.06 | 1126 | 61.29 | 24.47 | 24.72 |  | 744 | 70.064 | 44.94 | 79.87 | 119.94 | 29.08 | 29.76 |  | 30.35 | 1082.75 | 17 | 18.04 | 78 | 32 | 21.96 |  | 0 | 0.02 | 3.13
| 1 | 1621 | 55 | 1 | 1 | 1 | 14.505 | 11.393 | 99.114 | 1.89 |  | 2.074 | 1.81 | 49.78 | 51.59 | 99.27 | 483.54 | 0.48 | 338.398 | 24.04 | 0.155 | 31.97 | 21.902 | 143.318 | 56.7 | 2.3 | 20.05 | 20.05 | 894.4 | 61.63 | 24.54 | 24.7 |  | 744 | 70.021 | 44.94 | 79.89 | 120.12 | 29.06 | 29.74 |  | 30.33 | 861.5 | 17.5 | 18.43 | 78 | 32 | 25.49 |  | 0 | 0.2 | 5.47
| 1 | 1622 | 55 | 2 | 2 | 1 | 14.028 | 11.398 | 99.114 | 3.62 |  | 2.122 | 1.73 | 49.79 | 51.53 | 99.34 | 478.62 | 0.44 | 338.304 | 24.04 | 0.131 | 31.97 | 29.518 | 122.404 | 56.63 | 2.13 | 20.05 | 20.04 | 809 | 61.88 | 25.19 | 24.69 |  | 744 | 69.991 | 44.94 | 80.09 | 119.84 | 29.03 | 29.74 |  | 30.3 | 807 | 17 | 19.22 | 78 | 32 | 36.078 |  | 1.18 | 0.92 | -0.78
| 1 | 1623 | 55 | 3 | 3 | 1 | 14.513 | 11.393 | 99.114 | 5.19 |  | 2.232 | 1.64 | 49.79 | 51.43 | 99.4 | 474.81 | 0.58 | 338.173 | 24.04 | 0.136 | 31.96 | 34.893 | 115.478 | 56.49 | 2.16 | 20.05 | 20.04 | 818.4 | 62.08 | 25.16 | 24.68 |  | 744 | 69.968 | 44.96 | 79.82 | 120.22 | 29.01 | 29.74 |  | 30.29 | 825 | 15 | 19.61 | 78 | 32 | 37.646 |  | 1.18 | 0.78 | -3.13
| 1 | 1624 | 55 | 4 | 4 | 1 | 14.596 | 11.394 | 99.114 | 5.73 |  | 2.344 | 1.51 | 49.81 | 51.32 | 99.43 | 471.4 | 0.74 | 338.141 | 24.03 | 0.153 | 31.94 | 37.024 | 116.559 | 56.26 | 2.22 | 20.04 | 20.03 | 847.2 | 62.25 | 25.05 | 24.68 |  | 744 | 69.94 | 44.95 | 79.94 | 120.14 | 28.99 | 29.73 |  | 30.3 | 853 | 16 | 19.61 | 78 | 32 | 36.862 |  | 1.18 | 0.1 | 3.13
| 1 | 1625 | 55 | 5 | 5 | 1 | 14.334 | 11.389 | 99.115 | 5.62 |  | 2.398 | 1.5 | 49.78 | 51.29 | 99.41 | 468.28 | 0.82 | 338.014 | 24.02 | 0.173 | 31.93 | 37.096 | 118.027 | 55.9 | 2.28 | 20.04 | 20.03 | 868.1 | 62.42 | 25.08 | 24.68 |  | 744 | 69.905 | 44.97 | 79.9 | 120.25 | 28.98 | 29.72 |  | 30.31 | 870.25 | 17 | 19.61 | 78 | 32 | 35.686 |  | 1.18 | 0.1 | 5.47
| 1 | 1626 | 55 | 6 | 6 | 1 | 14.209 | 11.391 | 99.115 | 5.43 |  | 2.409 | 1.5 | 49.78 | 51.29 | 99.37 | 468.28 | 0.86 | 338.125 | 24.02 | 0.196 | 31.93 | 35.816 | 119.808 | 55.9 | 2.24 | 20.04 | 20.03 | 859.9 | 62.42 | 24.91 | 24.68 |  | 744 | 69.9 | 44.97 | 79.89 | 120.23 | 28.97 | 29.71 |  | 30.34 | 857.75 | 18 | 19.22 | 78 | 32 | 34.117 |  | 1.18 | 0.86 | 2.34
| 1 | 1627 | 55 | 7 | 7 | 1 | 14.339 | 11.399 | 99.114 | 5.41 |  | 2.41 | 1.5 | 49.74 | 51.24 | 99.38 | 465.33 | 0.89 | 338.121 | 24.02 | 0.205 | 31.91 | 35.376 | 121.546 | 55.43 | 2.2 | 20.03 | 20.02 | 842 | 62.5 | 24.9 | 24.71 |  | 744 | 69.866 | 44.96 | 80.12 | 120.35 | 28.97 | 29.69 |  | 30.35 | 840.5 | 17.5 | 19.61 | 78 | 32 | 34.509 |  | 1.18 | 0.82 | -0.78
| 12 | 1628 | 55 | 8 | 1 | 12 | 14.497 | 11.395 | 99.114 | 5.58 |  | 2.405 | 1.46 | 49.71 | 51.17 | 99.44 | 462.5 | 0.78 | 338.171 | 24.01 | 0.185 | 31.91 | 36.431 | 122.088 | 54.81 | 2.19 | 20.03 | 20.02 | 834.6 | 62.51 | 25.07 | 24.74 |  | 744 | 69.867 | 44.96 | 79.89 | 120.02 | 28.96 | 29.68 |  | 30.38 | 862.5 | 17 | 19.61 | 78 | 32 | 46.274 |  | 1.18 | 0.2 | 3.91
| 12 | 1629 | 55 | 9 | 2 | 12 | 15.407 | 11.395 | 99.114 | 6.18 |  | 2.548 | 1.46 | 49.63 | 51.09 | 102.63 | 459.69 | 0.88 | 337.21 | 24.01 | 0.238 | 31.9 | 65.457 | 126.149 | 54.02 | 3.07 | 20.02 | 20.01 | 1138.5 | 62.48 | 25.75 | 24.74 |  | 744 | 69.847 | 44.97 | 79.93 | 119.85 | 28.95 | 29.66 |  | 30.4 | 1226.5 | -9.5 | 27.06 | 78 | 32 | 90.195 |  | 9.02 | 0.04 | 0
| 12 | 1630 | 55 | 10 | 3 | 12 | 14.833 | 11.393 | 99.114 | 7.89 |  | 2.821 | 1.41 | 49.57 | 50.98 | 104.96 | 457.04 | 2.03 | 336.278 | 24 | 0.221 | 31.9 | 80.679 | 148.659 | 53.16 | 4.58 | 20.03 | 20.01 | 1700.4 | 62.39 | 25.71 | 24.74 |  | 744 | 69.872 | 44.97 | 79.9 | 119.93 | 28.95 | 29.65 |  | 30.42 | 1844.5 | 0 | 31.37 | 78 | 32 | 82.744 |  | 12.94 | 0.04 | 1.56
| 12 | 1631 | 55 | 11 | 4 | 12 | 14.205 | 11.397 | 99.113 | 8.95 |  | 3.132 | 1.48 | 49.53 | 51.01 | 107.33 | 459.76 | 3.39 | 335.544 | 24.01 | 0.177 | 31.9 | 79.513 | 213.192 | 52.13 | 6.47 | 20.03 | 20.01 | 2437.8 | 62.28 | 25.34 | 24.75 |  | 744 | 69.884 | 44.97 | 80.01 | 119.48 | 28.97 | 29.64 |  | 30.46 | 2573.25 | 16.5 | 30.98 | 78 | 32 | 74.116 |  | 12.55 | 0.08 | 7.81
| 12 | 1632 | 55 | 12 | 5 | 12 | 13.603 | 11.397 | 99.114 | 9.67 |  | 3.334 | 1.71 | 49.46 | 51.18 | 102.07 | 466.82 | 4.52 | 336.492 | 24 | 0.271 | 31.92 | 61.488 | 267.71 | 50.8 | 7.2 | 20.02 | 20 | 2759.6 | 62.15 | 24.91 | 24.76 |  | 744 | 69.916 | 44.97 | 80.11 | 119.75 | 29 | 29.65 |  | 30.5 | 2573.25 | 30 | 26.27 | 78 | 32 | 74.116 |  | 7.84 | 0.94 | 3.13
| 12 | 1633 | 55 | 13 | 6 | 12 | 13.913 | 11.394 | 99.114 | 10.72 |  | 3.38 | 1.99 | 49.42 | 51.41 | 108.45 | 474.83 | 4.29 | 335.053 | 24 | 0.175 | 31.95 | 62.977 | 294.132 | 49.5 | 8.27 | 20.03 | 20.01 | 3207.2 | 61.93 | 24.63 | 24.74 |  | 744 | 69.906 | 44.98 | 79.77 | 120.01 | 29.02 | 29.7 |  | 30.53 | 3292 | 27 | 30.59 | 78 | 32 | 60.391 |  | 12.55 | 0.06 | 6.25
| 12 | 1634 | 55 | 14 | 7 | 12 | 14.137 | 11.397 | 99.114 | 12.3 |  | 3.394 | 2.26 | 49.37 | 51.64 | 108.85 | 479.9 | 5.01 | 334.715 | 23.99 | 0.148 | 31.96 | 62.224 | 307.955 | 50.03 | 9.49 | 20.01 | 19.99 | 3592.5 | 61.6 | 25.21 | 24.73 |  | 744 | 69.919 | 44.97 | 80.06 | 120.27 | 29.02 | 29.75 |  | 30.55 | 3665.5 | 29.5 | 30.59 | 78 | 32 | 60.783 |  | 12.16 | 0.86 | -3.13
| 12 | 1635 | 55 | 15 | 8 | 12 | 14.246 | 11.396 | 99.114 | 12.7 |  | 3.407 | 2.42 | 49.35 | 51.76 | 109.55 | 488.14 | 5.72 | 334.431 | 24 | 0.138 | 31.98 | 61.855 | 314.985 | 51.17 | 10.2 | 20.01 | 20 | 3895.6 | 61.14 | 24.99 | 24.71 |  | 744 | 69.923 | 44.98 | 80.01 | 120.12 | 29.05 | 29.79 |  | 30.58 | 3665.5 | 30 | 31.37 | 78 | 31 | 60.783 |  | 12.94 | 0.63 | -10.16
| 2 | 1636 | 55 | 16 | 1 | 2 | 14.107 | 11.397 | 99.114 | 12.95 |  | 3.377 | 2.6 | 49.34 | 51.94 | 110.86 | 497.63 | 6.09 | 334.03 | 24 | 0.14 | 31.98 | 61.768 | 320.089 | 51.97 | 11.06 | 20 | 20 | 4220.6 | 60.52 | 25.02 | 24.71 |  | 744 | 69.951 | 44.97 | 80.31 | 120.04 | 29.08 | 29.84 |  | 30.6 | 4270.25 | 30 | 31.37 | 78 | 31 | 58.823 |  | 13.33 | 0.78 | -14.06
| 2 | 1637 | 55 | 17 | 2 | 2 | 14.135 | 11.401 | 99.114 | 12.31 |  | 3.243 | 2.83 | 49.33 | 52.16 | 104.6 | 507.93 | 6.29 | 335.28 | 24.01 | 0.241 | 32 | 52.91 | 322.968 | 52.62 | 11.28 | 20.01 | 20 | 4317.5 | 59.85 | 24.95 | 24.77 |  | 744 | 69.974 | 44.96 | 80.2 | 120.1 | 29.12 | 29.88 |  | 30.63 | 4314.75 | 35.5 | 28.63 | 78 | 31 | 41.96 |  | 10.59 | 0.9 | -17.97
| 2 | 1638 | 55 | 18 | 3 | 2 | 14.195 | 11.402 | 99.114 | 10.54 |  | 3.031 | 3.04 | 49.33 | 52.37 | 103.78 | 517.67 | 5.57 | 335.9 | 24.01 | 0.251 | 32.03 | 46.129 | 323.538 | 53.15 | 11.18 | 20 | 20 | 4293 | 59.45 | 24.86 | 24.78 |  | 744 | 70 | 44.95 | 80.06 | 119.96 | 29.15 | 29.9 |  | 30.66 | 4314.75 | 36.5 | 27.45 | 78 | 31 | 41.96 |  | 9.02 | 0.82 | -18.75
| 2 | 1639 | 55 | 19 | 4 | 2 | 14.176 | 11.402 | 99.114 | 8.87 |  | 2.835 | 3.13 | 49.33 | 52.46 | 104.88 | 523.91 | 4.5 | 335.545 | 24.01 | 0.219 | 32.04 | 44.575 | 322.84 | 53.63 | 11.2 | 19.99 | 19.99 | 4280.3 | 59.34 | 24.99 | 24.76 |  | 744 | 70.067 | 44.95 | 80.11 | 120.23 | 29.17 | 29.91 |  | 30.67 | 4289.75 | 36 | 27.45 | 78 | 31 | 45.489 |  | 9.02 | 0.64 | -20.31
| 2 | 1640 | 55 | 20 | 5 | 2 | 13.994 | 11.402 | 99.114 | 8.09 |  | 2.741 | 3.18 | 49.33 | 52.5 | 105.3 | 528.88 | 4.43 | 335.225 | 24.02 | 0.239 | 32.03 | 45.864 | 321.992 | 54.03 | 11.27 | 19.98 | 19.98 | 4319.9 | 59.38 | 24.91 | 24.74 |  | 744 | 70.102 | 44.94 | 80.05 | 120.34 | 29.18 | 29.92 |  | 30.66 | 4325 | 35 | 28.63 | 78 | 31 | 44.705 |  | 10.2 | 0.2 | -14.06
| 2 | 1641 | 55 | 21 | 6 | 2 | 14.051 | 11.401 | 99.114 | 7.67 |  | 2.695 | 3.21 | 49.32 | 52.53 | 104.17 | 534.1 | 4.62 | 335.596 | 24.02 | 0.253 | 32.04 | 44.303 | 321.655 | 54.4 | 11.27 | 19.99 | 19.98 | 4317 | 59.41 | 24.93 | 24.73 |  | 744 | 70.146 | 44.94 | 79.78 | 120.15 | 29.19 | 29.92 |  | 30.62 | 4325 | 36.5 | 27.84 | 78 | 31 | 44.705 |  | 9.02 | 0.2 | -14.84
| 2 | 1642 | 55 | 22 | 7 | 2 | 14.141 | 11.403 | 99.114 | 7.17 |  | 2.647 | 3.17 | 49.33 | 52.5 | 104.06 | 539.12 | 4.46 | 335.787 | 24.02 | 0.249 | 32.05 | 43.022 | 321.057 | 54.75 | 11.2 | 19.97 | 19.97 | 4292.7 | 59.44 | 24.92 | 24.72 |  | 744 | 70.195 | 44.93 | 79.85 | 119.8 | 29.21 | 29.91 |  | 30.57 | 4289.75 | 36.5 | 27.45 | 78 | 31 | 41.568 |  | 9.02 | 0.82 | -20.31
| 21 | 1643 | 55 | 23 | 1 | 21 | 14.112 | 11.403 | 99.114 | 6.89 |  | 2.613 | 3.22 | 49.39 | 52.61 | 103.16 | 543.26 | 4.33 | 336.147 | 24.04 | 0.337 | 32.07 | 41.978 | 320.438 | 55.11 | 11.2 | 19.97 | 19.96 | 4273.6 | 59.54 | 25.02 | 24.71 |  | 744 | 70.205 | 44.92 | 80.12 | 119.59 | 29.21 | 29.9 |  | 30.52 | 4232 | 36 | 27.84 | 78 | 31 | 29.019 |  | 9.41 | 0.08 | -14.06
| 21 | 1644 | 55 | 24 | 2 | 21 | 13.688 | 11.403 | 99.114 | 6.56 |  | 2.542 | 3.19 | 49.43 | 52.62 | 99 | 547.11 | 4.13 | 337.809 | 24.05 | 0.404 | 32.07 | 25.947 | 318.429 | 55.42 | 10.1 | 19.97 | 19.97 | 3891.1 | 59.66 | 24.78 | 24.71 |  | 744 | 70.2 | 44.92 | 80.07 | 119.99 | 29.22 | 29.89 |  | 30.47 | 4232 | 32 | 20 | 78 | 31 | 29.019 |  | 1.57 | 0.92 | 0
| 21 | 1645 | 55 | 25 | 3 | 21 | 22.482 | 11.402 | 99.113 | 4.04 |  | 2.325 | 3.21 | 49.48 | 52.69 | 98.92 | 546.01 | 1.9 | 338.318 | 24.05 | 0.264 | 32.05 | 17.357 | 313.168 | 55.71 | 8.62 | 19.96 | 19.96 | 3327 | 59.73 | 24.74 | 24.7 |  | 744 | 70.198 | 44.9 | 79.68 | 120.1 | 29.22 | 29.87 |  | 30.44 | 3229.5 | 30.5 | 18.04 | 78 | 31 | 12.549 |  | 0 | 0.02 | 0
| 21 | 1646 | 55 | 26 | 4 | 21 | 22.494 | 11.402 | 99.114 | 3.13 |  | 2.25 | 2.97 | 49.55 | 52.52 | 99.04 | 534.9 | 0.39 | 338.53 | 24.05 | 0.181 | 32.06 | 14.542 | 305.981 | 56.01 | 7.34 | 19.94 | 19.95 | 2825.3 | 59.74 | 24.8 | 24.68 |  | 744 | 70.187 | 44.89 | 80.02 | 120.06 | 29.21 | 29.85 |  | 30.41 | 2728.75 | 27.5 | 18.43 | 78 | 31 | 12.157 |  | 0 | 0 | 0
| 21 | 1647 | 55 | 27 | 5 | 21 | 22.495 | 11.405 | 99.114 | 4.59 |  | 2.245 | 2.75 | 49.59 | 52.34 | 99.04 | 522.45 | 0.06 | 338.63 | 24.06 | 0.166 | 32.05 | 14.533 | 296.088 | 56.25 | 6.18 | 19.95 | 19.95 | 2384.4 | 59.85 | 24.76 | 24.68 |  | 744 | 70.158 | 44.9 | 80.06 | 120.01 | 29.19 | 29.83 |  | 30.39 | 2728.75 | 25.5 | 18.82 | 78 | 31 | 12.157 |  | 0.39 | 0 | 0
| 21 | 1648 | 55 | 28 | 6 | 21 | 22.482 | 11.406 | 99.115 | 4.46 |  | 2.288 | 2.34 | 49.67 | 52.02 | 99.39 | 510.7 | 0.01 | 338.613 | 24.06 | 0.145 | 32.04 | 15.302 | 265.046 | 56.45 | 5.02 | 19.95 | 19.95 | 1940.6 | 60.12 | 24.71 | 24.69 |  | 744 | 70.119 | 44.89 | 79.91 | 120.38 | 29.15 | 29.8 |  | 30.37 | 2245.25 | 22.5 | 18.43 | 78 | 32 | 14.117 |  | 0 | 0.02 | 0
| 21 | 1649 | 55 | 29 | 7 | 21 | 15.031 | 11.406 | 99.113 | 3.17 |  | 2.214 | 2.1 | 49.71 | 51.81 | 99.39 | 500.82 | 0.37 | 338.58 | 24.06 | 0.178 | 32.01 | 16.315 | 222.775 | 56.61 | 3.86 | 19.93 | 19.93 | 1498.4 | 60.65 | 24.59 | 24.68 |  | 744 | 70.102 | 44.87 | 79.89 | 120.04 | 29.11 | 29.78 |  | 30.35 | 1424 | 20.5 | 18.43 | 78 | 32 | 16.47 |  | 0.39 | 0.06 | 1.56
| 21 | 1650 | 55 | 30 | 8 | 21 | 15.168 | 11.401 | 99.114 | 1.83 |  | 2.134 | 2 | 49.71 | 51.72 | 99.48 | 493.25 | 0.52 | 338.449 | 24.06 | 0.174 | 32 | 18.602 | 183.09 | 56.71 | 3.01 | 19.93 | 19.93 | 1172.3 | 61.2 | 24.52 | 24.7 |  | 744 | 70.088 | 44.89 | 80.05 | 119.99 | 29.07 | 29.76 |  | 30.34 | 1424 | 19 | 18.82 | 78 | 32 | 16.47 |  | 0.39 | 0 | 3.91
| 1 | 1651 | 56 | 1 | 1 | 1 | 14.742 | 11.401 | 99.114 | 1.76 |  | 2.075 | 1.84 | 49.77 | 51.6 | 99.24 | 486.63 | 0.54 | 338.548 | 24.06 | 0.17 | 31.99 | 21.488 | 145.048 | 56.72 | 2.31 | 19.93 | 19.93 | 898.3 | 61.6 | 24.53 | 24.73 |  | 744 | 70.059 | 44.88 | 80.06 | 119.63 | 29.05 | 29.75 |  | 30.32 | 1080.25 | 16 | 18.04 | 78 | 32 | 20 |  | 0 | 0.06 | 6.25
| 1 | 1652 | 56 | 2 | 2 | 1 | 13.986 | 11.4 | 99.113 | 3.73 |  | 2.108 | 1.76 | 49.77 | 51.53 | 99.27 | 481.68 | 0.53 | 338.609 | 24.06 | 0.139 | 31.97 | 28.245 | 125.09 | 56.66 | 2.03 | 19.91 | 19.91 | 773.6 | 61.87 | 25.1 | 24.72 |  | 744 | 70.013 | 44.88 | 79.78 | 120.23 | 29.02 | 29.74 |  | 30.28 | 767 | 17 | 19.22 | 78 | 32 | 34.901 |  | 0.78 | 0.92 | 0.78
| 1 | 1653 | 56 | 3 | 3 | 1 | 14.267 | 11.403 | 99.114 | 5.76 |  | 2.223 | 1.66 | 49.78 | 51.44 | 99.34 | 477.42 | 0.61 | 338.536 | 24.06 | 0.143 | 31.96 | 34.644 | 116.061 | 56.55 | 2.06 | 19.92 | 19.91 | 782.6 | 62.03 | 25.1 | 24.72 |  | 744 | 69.984 | 44.89 | 79.78 | 120.05 | 29 | 29.74 |  | 30.26 | 767 | 14.5 | 19.61 | 78 | 32 | 34.901 |  | 1.18 | 0.84 | -1.56
| 1 | 1654 | 56 | 4 | 4 | 1 | 14.638 | 11.403 | 99.114 | 6.58 |  | 2.347 | 1.57 | 49.77 | 51.34 | 99.36 | 473.96 | 0.7 | 338.459 | 24.04 | 0.158 | 31.95 | 37.22 | 115.867 | 56.38 | 2.14 | 19.91 | 19.9 | 811.4 | 62.15 | 25.18 | 24.72 |  | 744 | 69.937 | 44.89 | 79.66 | 119.62 | 28.99 | 29.73 |  | 30.24 | 793.75 | 15 | 19.61 | 78 | 32 | 38.431 |  | 1.18 | 0.33 | 2.34
| 1 | 1655 | 56 | 5 | 5 | 1 | 14.356 | 11.402 | 99.113 | 6.46 |  | 2.412 | 1.51 | 49.75 | 51.27 | 99.42 | 470.62 | 0.8 | 338.407 | 24.04 | 0.172 | 31.93 | 37.405 | 118.171 | 56.11 | 2.2 | 19.91 | 19.89 | 839 | 62.27 | 25.08 | 24.71 |  | 744 | 69.905 | 44.89 | 79.86 | 119.61 | 28.97 | 29.72 |  | 30.23 | 842.75 | 16 | 19.61 | 78 | 32 | 36.078 |  | 1.18 | 0.1 | 5.47
| 1 | 1656 | 56 | 6 | 6 | 1 | 14.254 | 11.403 | 99.113 | 6.07 |  | 2.435 | 1.49 | 49.72 | 51.21 | 99.39 | 467.47 | 0.84 | 338.395 | 24.04 | 0.204 | 31.93 | 36.823 | 119.693 | 55.75 | 2.22 | 19.91 | 19.9 | 849 | 62.4 | 25.01 | 24.7 |  | 744 | 69.876 | 44.91 | 79.89 | 119.72 | 28.96 | 29.74 |  | 30.24 | 842.75 | 17 | 19.61 | 78 | 32 | 36.078 |  | 1.18 | 0.84 | 0.78
| 1 | 1657 | 56 | 7 | 7 | 1 | 14.285 | 11.399 | 99.113 | 5.79 |  | 2.414 | 1.47 | 49.71 | 51.18 | 99.34 | 464.46 | 0.82 | 338.316 | 24.03 | 0.216 | 31.92 | 35.024 | 120.562 | 55.24 | 2.13 | 19.91 | 19.9 | 819.5 | 62.46 | 24.78 | 24.69 |  | 744 | 69.833 | 44.91 | 80.05 | 120.04 | 28.96 | 29.75 |  | 30.27 | 845.25 | 17.5 | 19.22 | 78 | 32 | 33.725 |  | 0.78 | 0.82 | -1.56
| 12 | 1658 | 56 | 8 | 1 | 12 | 14.421 | 11.401 | 99.115 | 6.2 |  | 2.394 | 1.4 | 49.69 | 51.09 | 99.36 | 461.56 | 0.75 | 338.197 | 24.02 | 0.18 | 31.92 | 36.876 | 120.67 | 54.47 | 2.11 | 19.91 | 19.89 | 802.9 | 62.46 | 25.1 | 24.68 |  | 744 | 69.857 | 44.92 | 79.97 | 120.23 | 28.95 | 29.75 |  | 30.32 | 836.5 | 16.5 | 19.22 | 78 | 32 | 55.293 |  | 0.78 | 0.14 | 3.91
| 12 | 1659 | 56 | 9 | 2 | 12 | 15.379 | 11.399 | 99.113 | 6.75 |  | 2.562 | 1.41 | 49.61 | 51.01 | 102.52 | 458.66 | 0.84 | 337.187 | 24.01 | 0.248 | 31.9 | 68.552 | 124.036 | 53.57 | 3.02 | 19.9 | 19.88 | 1116.3 | 62.38 | 25.81 | 24.67 |  | 744 | 69.843 | 44.9 | 80.01 | 120.67 | 28.94 | 29.74 |  | 30.36 | 1196.75 | -10.5 | 27.06 | 78 | 32 | 91.371 |  | 9.02 | 0.04 | 0
| 12 | 1660 | 56 | 10 | 3 | 12 | 14.843 | 11.396 | 99.113 | 8.17 |  | 2.856 | 1.4 | 49.57 | 50.97 | 104.83 | 458.22 | 2.07 | 336.182 | 24.01 | 0.228 | 31.9 | 81.39 | 147.301 | 52.65 | 4.57 | 19.91 | 19.89 | 1702.8 | 62.31 | 25.62 | 24.67 |  | 744 | 69.839 | 44.91 | 80.01 | 120.15 | 28.94 | 29.73 |  | 30.4 | 1855.25 | 1 | 30.98 | 78 | 32 | 83.92 |  | 12.55 | 0.04 | 1.56
| 12 | 1661 | 56 | 11 | 4 | 12 | 14.11 | 11.395 | 99.114 | 9.09 |  | 3.116 | 1.55 | 49.51 | 51.06 | 105.43 | 463.58 | 3.48 | 335.944 | 24.01 | 0.22 | 31.93 | 77.331 | 209.506 | 51.38 | 6.32 | 19.91 | 19.9 | 2402.5 | 62.2 | 25.11 | 24.68 |  | 744 | 69.864 | 44.92 | 80.12 | 119.92 | 28.96 | 29.73 |  | 30.44 | 2509.25 | 21 | 31.37 | 78 | 32 | 65.881 |  | 12.94 | 0.08 | 7.81
| 12 | 1662 | 56 | 12 | 5 | 12 | 13.974 | 11.393 | 99.114 | 10 |  | 3.339 | 1.89 | 49.44 | 51.33 | 106.26 | 471.35 | 4.49 | 335.419 | 24.01 | 0.213 | 31.95 | 68.996 | 268.935 | 49.77 | 7.67 | 19.92 | 19.89 | 2906.2 | 62.04 | 25.21 | 24.66 |  | 744 | 69.922 | 44.92 | 79.9 | 119.93 | 28.99 | 29.74 |  | 30.48 | 2989.75 | 26.5 | 29.41 | 78 | 32 | 59.607 |  | 10.98 | 0.23 | 8.59
| 12 | 1663 | 56 | 13 | 6 | 12 | 14.13 | 11.393 | 99.114 | 11.65 |  | 3.353 | 2.13 | 49.41 | 51.53 | 105.08 | 478.59 | 5.06 | 335.705 | 24.01 | 0.213 | 31.96 | 59.777 | 295.985 | 49.47 | 8.45 | 19.91 | 19.9 | 3224.4 | 61.77 | 25.01 | 24.66 |  | 744 | 69.927 | 44.93 | 79.9 | 120.19 | 29.01 | 29.8 |  | 30.51 | 3277.25 | 30 | 28.63 | 78 | 32 | 53.725 |  | 10.2 | 0.9 | -0.78
| 12 | 1664 | 56 | 14 | 7 | 12 | 13.862 | 11.393 | 99.114 | 12.07 |  | 3.339 | 2.37 | 49.38 | 51.74 | 108.79 | 485.46 | 4.97 | 335.056 | 24 | 0.155 | 31.97 | 61.088 | 307.64 | 50.56 | 9.42 | 19.91 | 19.88 | 3590.8 | 61.33 | 25.05 | 24.64 |  | 744 | 69.937 | 44.92 | 80.2 | 120.15 | 29.03 | 29.83 |  | 30.54 | 3661.5 | 28.5 | 30.98 | 78 | 31 | 60.783 |  | 12.55 | 0.08 | 1.56
| 12 | 1665 | 56 | 15 | 8 | 12 | 14.172 | 11.398 | 99.114 | 12.55 |  | 3.384 | 2.52 | 49.37 | 51.88 | 110.39 | 493.88 | 5.65 | 334.64 | 24 | 0.125 | 32 | 62.198 | 315.251 | 51.56 | 10.38 | 19.91 | 19.89 | 3943.1 | 60.68 | 25.14 | 24.64 |  | 744 | 69.986 | 44.93 | 79.93 | 120.09 | 29.06 | 29.87 |  | 30.56 | 4010 | 29.5 | 31.37 | 78 | 31 | 61.96 |  | 12.94 | 0.86 | -7.81
| 2 | 1666 | 56 | 16 | 1 | 2 | 14.19 | 11.395 | 99.114 | 12.9 |  | 3.369 | 2.66 | 49.34 | 52 | 109.24 | 503.81 | 6.15 | 334.698 | 23.99 | 0.183 | 32.02 | 60.485 | 320.007 | 52.24 | 11.07 | 19.91 | 19.89 | 4216.6 | 60.03 | 25.07 | 24.66 |  | 744 | 70.02 | 44.92 | 80.03 | 119.89 | 29.09 | 29.9 |  | 30.57 | 4251.5 | 30.5 | 30.98 | 78 | 31 | 53.725 |  | 12.55 | 0.68 | -15.63
| 2 | 1667 | 56 | 17 | 2 | 2 | 14.255 | 11.398 | 99.114 | 12.18 |  | 3.222 | 2.86 | 49.35 | 52.21 | 104.61 | 513.9 | 6.11 | 335.626 | 24 | 0.252 | 32.02 | 51.993 | 322.364 | 52.81 | 11.19 | 19.91 | 19.9 | 4287.7 | 59.48 | 24.92 | 24.67 |  | 744 | 70.053 | 44.92 | 80.2 | 119.77 | 29.12 | 29.92 |  | 30.6 | 4289.75 | 35 | 28.63 | 78 | 31 | 42.352 |  | 10.2 | 0.86 | -18.75
| 2 | 1668 | 56 | 18 | 3 | 2 | 14.057 | 11.396 | 99.114 | 10.32 |  | 2.998 | 3.01 | 49.36 | 52.37 | 104.34 | 521.04 | 5.24 | 335.985 | 24.01 | 0.246 | 32.02 | 46.227 | 322.871 | 53.35 | 11.19 | 19.91 | 19.9 | 4279.2 | 59.26 | 24.97 | 24.67 |  | 744 | 70.083 | 44.93 | 79.97 | 120.12 | 29.14 | 29.93 |  | 30.62 | 4280.25 | 36 | 27.45 | 78 | 31 | 42.352 |  | 9.41 | 0.47 | -20.31
| 2 | 1669 | 56 | 19 | 4 | 2 | 14.255 | 11.395 | 99.114 | 8.79 |  | 2.824 | 3.12 | 49.35 | 52.47 | 104.76 | 526.52 | 4.58 | 335.981 | 24.01 | 0.233 | 32.03 | 44.689 | 321.883 | 53.79 | 11.15 | 19.91 | 19.9 | 4275.8 | 59.24 | 24.91 | 24.68 |  | 744 | 70.123 | 44.91 | 79.85 | 120.39 | 29.16 | 29.95 |  | 30.61 | 4285 | 36 | 27.45 | 78 | 31 | 44.705 |  | 9.41 | 0.51 | -13.28
| 2 | 1670 | 56 | 20 | 5 | 2 | 14.292 | 11.393 | 99.114 | 8.02 |  | 2.741 | 3.23 | 49.32 | 52.55 | 105.41 | 531.55 | 4.46 | 335.947 | 24.02 | 0.225 | 32.04 | 45.64 | 321.487 | 54.17 | 11.3 | 19.91 | 19.9 | 4307.7 | 59.28 | 25.06 | 24.67 |  | 744 | 70.123 | 44.91 | 79.86 | 119.87 | 29.17 | 29.96 |  | 30.59 | 4285 | 35.5 | 28.24 | 78 | 31 | 44.705 |  | 9.8 | 0.84 | -19.53
| 2 | 1671 | 56 | 21 | 6 | 2 | 14.061 | 11.396 | 99.114 | 7.55 |  | 2.693 | 3.33 | 49.33 | 52.67 | 104.47 | 536.71 | 4.62 | 336.215 | 24.02 | 0.247 | 32.06 | 44.637 | 321.096 | 54.54 | 11.38 | 19.91 | 19.9 | 4319 | 59.35 | 25.15 | 24.66 |  | 744 | 70.15 | 44.91 | 80.05 | 120.06 | 29.19 | 29.95 |  | 30.54 | 4314.75 | 36 | 27.84 | 78 | 31 | 41.568 |  | 9.41 | 0.33 | -14.84
| 2 | 1672 | 56 | 22 | 7 | 2 | 14.255 | 11.404 | 99.114 | 7.13 |  | 2.647 | 3.19 | 49.34 | 52.54 | 104.23 | 541.33 | 4.54 | 336.306 | 24.03 | 0.254 | 32.05 | 43.165 | 320.557 | 54.88 | 11.33 | 19.91 | 19.9 | 4295.2 | 59.49 | 25.18 | 24.63 |  | 744 | 70.18 | 44.89 | 79.89 | 119.98 | 29.2 | 29.93 |  | 30.49 | 4295.25 | 36.5 | 27.45 | 78 | 31 | 41.96 |  | 9.02 | 0.88 | -18.75
| 21 | 1673 | 56 | 23 | 1 | 21 | 14.088 | 11.402 | 99.114 | 6.87 |  | 2.623 | 3.24 | 49.38 | 52.62 | 103.69 | 545.29 | 4.37 | 336.475 | 24.03 | 0.32 | 32.04 | 42.073 | 319.979 | 55.21 | 11.12 | 19.9 | 19.9 | 4274.3 | 59.65 | 24.85 | 24.62 |  | 744 | 70.163 | 44.88 | 79.9 | 119.73 | 29.2 | 29.92 |  | 30.45 | 4295.25 | 36.5 | 27.45 | 78 | 31 | 41.96 |  | 9.02 | 0.53 | -15.63
| 21 | 1674 | 56 | 24 | 2 | 21 | 13.857 | 11.397 | 99.114 | 6.56 |  | 2.543 | 3.23 | 49.44 | 52.68 | 99.51 | 547.99 | 3.92 | 338.029 | 24.04 | 0.394 | 32.06 | 25.962 | 318.372 | 55.53 | 9.94 | 19.91 | 19.89 | 3828.7 | 59.74 | 24.8 | 24.61 |  | 744 | 70.188 | 44.88 | 80.04 | 120.06 | 29.21 | 29.89 |  | 30.39 | 3723.25 | 32 | 20.39 | 78 | 31 | 12.157 |  | 1.96 | 0.94 | -20.31
| 21 | 1675 | 56 | 25 | 3 | 21 | 20.014 | 11.396 | 99.114 | 4.45 |  | 2.349 | 3.2 | 49.51 | 52.71 | 98.78 | 540.5 | 2.09 | 338.752 | 24.04 | 0.274 | 32.07 | 17.294 | 313.151 | 55.84 | 8.64 | 19.9 | 19.9 | 3319.4 | 59.79 | 24.85 | 24.59 |  | 744 | 70.176 | 44.87 | 79.97 | 119.93 | 29.22 | 29.87 |  | 30.34 | 3226.5 | 30.5 | 18.43 | 78 | 31 | 11.372 |  | 0 | 0.02 | 0
| 21 | 1676 | 56 | 26 | 4 | 21 | 22.491 | 11.397 | 99.114 | 3.2 |  | 2.248 | 3.2 | 49.51 | 52.71 | 99.11 | 540.5 | 0.66 | 338.813 | 24.04 | 0.175 | 32.07 | 14.872 | 306.417 | 55.84 | 7.43 | 19.9 | 19.9 | 2867.6 | 59.79 | 24.75 | 24.59 |  | 744 | 70.195 | 44.87 | 79.74 | 119.86 | 29.21 | 29.86 |  | 30.29 | 3226.5 | 27.5 | 18.04 | 78 | 31 | 11.372 |  | 0 | 0 | 0
| 21 | 1677 | 56 | 27 | 5 | 21 | 22.495 | 11.398 | 99.114 | 4.67 |  | 2.263 | 2.5 | 49.64 | 52.14 | 99.03 | 515.66 | 0.07 | 339.088 | 24.04 | 0.158 | 32.05 | 14.167 | 294.552 | 56.34 | 6.05 | 19.91 | 19.9 | 2328.9 | 59.96 | 24.8 | 24.57 |  | 744 | 70.196 | 44.86 | 80.01 | 120.21 | 29.19 | 29.83 |  | 30.26 | 2242 | 25.5 | 18.43 | 78 | 31 | 14.51 |  | 0 | 0 | 0
| 21 | 1678 | 56 | 28 | 6 | 21 | 20.839 | 11.393 | 99.114 | 4.66 |  | 2.259 | 2.25 | 49.69 | 51.94 | 99.27 | 504.85 | 0.02 | 338.904 | 24.05 | 0.175 | 32.03 | 14.979 | 263.86 | 56.51 | 4.91 | 19.91 | 19.9 | 1899.1 | 60.33 | 24.7 | 24.57 |  | 744 | 70.177 | 44.85 | 80.11 | 119.85 | 29.15 | 29.81 |  | 30.23 | 1820.25 | 22.5 | 18.43 | 78 | 32 | 14.51 |  | 0.39 | 0.02 | 0
| 21 | 1679 | 56 | 29 | 7 | 21 | 14.85 | 11.395 | 99.114 | 3.29 |  | 2.189 | 2.25 | 49.69 | 51.94 | 99.34 | 504.85 | 0.3 | 338.803 | 24.05 | 0.156 | 32.03 | 16.629 | 225.171 | 56.51 | 3.96 | 19.91 | 19.9 | 1536.5 | 60.33 | 24.63 | 24.57 |  | 744 | 70.164 | 44.85 | 80.01 | 120.06 | 29.11 | 29.79 |  | 30.23 | 1820.25 | 21 | 18.82 | 78 | 32 | 14.51 |  | 0.39 | 0.61 | -2.34
| 21 | 1680 | 56 | 30 | 8 | 21 | 15.47 | 11.389 | 99.114 | 1.67 |  | 2.084 | 1.88 | 49.78 | 51.66 | 99.5 | 489.15 | 0.5 | 338.838 | 24.05 | 0.149 | 32 | 18.398 | 180.904 | 56.69 | 2.89 | 19.91 | 19.9 | 1127.8 | 61.32 | 24.45 | 24.57 |  | 744 | 70.125 | 44.85 | 80.16 | 120.08 | 29.07 | 29.77 |  | 30.23 | 1082 | 18 | 18.43 | 78 | 32 | 21.96 |  | 0 | 0 | 3.13
| 1 | 1681 | 57 | 1 | 1 | 1 | 14.455 | 11.389 | 99.114 | 1.68 |  | 2.032 | 1.76 | 49.81 | 51.57 | 99.25 | 483.18 | 0.53 | 338.925 | 24.05 | 0.161 | 31.99 | 21.955 | 144.462 | 56.67 | 2.31 | 19.91 | 19.89 | 896.3 | 61.66 | 24.58 | 24.56 |  | 744 | 70.121 | 44.85 | 80.01 | 120.39 | 29.05 | 29.76 |  | 30.22 | 866.25 | 17.5 | 18.04 | 78 | 32 | 25.882 |  | 0 | 0.27 | 6.25
| 1 | 1682 | 57 | 2 | 2 | 1 | 14.006 | 11.388 | 99.114 | 3.26 |  | 2.075 | 1.76 | 49.81 | 51.57 | 99.35 | 483.18 | 0.58 | 338.725 | 24.05 | 0.135 | 31.99 | 28.575 | 124.317 | 56.67 | 2.13 | 19.91 | 19.89 | 809.5 | 61.66 | 25.16 | 24.56 |  | 744 | 70.073 | 44.85 | 79.9 | 120.28 | 29.02 | 29.75 |  | 30.19 | 866.25 | 17.5 | 19.22 | 78 | 32 | 25.882 |  | 0.78 | 0.92 | -0.78
| 1 | 1683 | 57 | 3 | 3 | 1 | 14.468 | 11.39 | 99.115 | 5.18 |  | 2.207 | 1.69 | 49.79 | 51.47 | 99.38 | 478.44 | 0.69 | 338.745 | 24.04 | 0.139 | 31.98 | 34.731 | 116.726 | 56.58 | 2.15 | 19.91 | 19.89 | 815 | 61.89 | 25.14 | 24.56 |  | 744 | 69.995 | 44.85 | 79.91 | 120.44 | 29 | 29.74 |  | 30.14 | 818.75 | 15 | 19.61 | 78 | 32 | 38.039 |  | 1.18 | 0.78 | -3.13
| 1 | 1684 | 57 | 4 | 4 | 1 | 14.654 | 11.393 | 99.114 | 5.8 |  | 2.326 | 1.62 | 49.79 | 51.42 | 99.45 | 474.72 | 0.77 | 338.68 | 24.05 | 0.148 | 31.97 | 37.328 | 116.612 | 56.46 | 2.22 | 19.93 | 19.91 | 845.6 | 62.08 | 25.12 | 24.58 |  | 744 | 69.95 | 44.86 | 80.21 | 120.03 | 28.98 | 29.73 |  | 30.1 | 852.25 | 15.5 | 19.61 | 78 | 32 | 38.039 |  | 1.18 | 0.14 | 2.34
| 1 | 1685 | 57 | 5 | 5 | 1 | 14.516 | 11.396 | 99.114 | 5.67 |  | 2.388 | 1.51 | 49.8 | 51.31 | 99.41 | 471.33 | 0.8 | 338.663 | 24.03 | 0.161 | 31.94 | 37.826 | 117.449 | 56.24 | 2.31 | 19.92 | 19.9 | 878.2 | 62.23 | 25.16 | 24.58 |  | 744 | 69.944 | 44.85 | 80.16 | 120.17 | 28.97 | 29.72 |  | 30.07 | 852.25 | 17 | 19.61 | 78 | 32 | 38.039 |  | 1.57 | 0.08 | 5.47
| 1 | 1686 | 57 | 6 | 6 | 1 | 14.222 | 11.394 | 99.114 | 5.24 |  | 2.408 | 1.5 | 49.77 | 51.27 | 99.35 | 468.16 | 0.85 | 338.789 | 24.03 | 0.196 | 31.93 | 35.613 | 118.52 | 55.92 | 2.26 | 19.93 | 19.9 | 870.8 | 62.37 | 24.83 | 24.57 |  | 744 | 69.908 | 44.87 | 80.12 | 119.98 | 28.97 | 29.7 |  | 30.06 | 885 | 19 | 19.22 | 78 | 32 | 36.078 |  | 1.18 | 0.74 | 3.91
| 1 | 1687 | 57 | 7 | 7 | 1 | 14.145 | 11.394 | 99.114 | 5.2 |  | 2.38 | 1.47 | 49.76 | 51.23 | 99.35 | 465.21 | 0.82 | 338.887 | 24.01 | 0.217 | 31.92 | 34.188 | 119.957 | 55.45 | 2.16 | 19.93 | 19.9 | 829.7 | 62.46 | 24.87 | 24.56 |  | 744 | 69.855 | 44.85 | 79.86 | 119.65 | 28.95 | 29.7 |  | 30.07 | 822.5 | 18 | 19.22 | 78 | 32 | 32.941 |  | 0.78 | 0.9 | 0.78
| 12 | 1688 | 57 | 8 | 1 | 12 | 14.245 | 11.392 | 99.114 | 5.6 |  | 2.367 | 1.47 | 49.72 | 51.18 | 99.34 | 462.42 | 0.75 | 338.817 | 24.01 | 0.169 | 31.92 | 34.829 | 119.784 | 54.71 | 2.09 | 19.93 | 19.91 | 801.2 | 62.5 | 24.92 | 24.57 |  | 744 | 69.893 | 44.87 | 79.82 | 119.98 | 28.94 | 29.69 |  | 30.1 | 822.5 | 16.5 | 19.22 | 78 | 32 | 32.941 |  | 0.78 | 0.84 | -1.56
| 12 | 1689 | 57 | 9 | 2 | 12 | 15.176 | 11.392 | 99.114 | 6.4 |  | 2.545 | 1.45 | 49.65 | 51.1 | 102.69 | 459.57 | 0.76 | 337.64 | 24 | 0.234 | 31.91 | 67.774 | 123.325 | 53.92 | 3.05 | 19.94 | 19.91 | 1098.1 | 62.44 | 26.55 | 24.55 |  | 744 | 69.892 | 44.88 | 79.89 | 120.01 | 28.94 | 29.67 |  | 30.15 | 832.75 | -13.5 | 27.84 | 78 | 32 | 54.901 |  | 10.2 | 0.04 | 0
| 12 | 1690 | 57 | 10 | 3 | 12 | 14.745 | 11.393 | 99.114 | 8.21 |  | 2.844 | 1.44 | 49.6 | 51.03 | 105.17 | 457.17 | 2.19 | 336.683 | 24 | 0.237 | 31.91 | 80.65 | 150.692 | 53.09 | 4.77 | 19.93 | 19.91 | 1774.2 | 62.35 | 25.65 | 24.54 |  | 744 | 69.911 | 44.88 | 79.86 | 120.18 | 28.94 | 29.65 |  | 30.2 | 1915.5 | 2.5 | 31.37 | 78 | 32 | 79.214 |  | 12.94 | 0.04 | 1.56
| 12 | 1691 | 57 | 11 | 4 | 12 | 14.216 | 11.391 | 99.114 | 9.03 |  | 3.092 | 1.45 | 49.56 | 51.01 | 107.35 | 460.67 | 3.47 | 336.055 | 24 | 0.176 | 31.92 | 79.374 | 211.647 | 52.13 | 6.42 | 19.95 | 19.92 | 2426.7 | 62.25 | 25.27 | 24.53 |  | 744 | 69.901 | 44.89 | 80 | 120.09 | 28.96 | 29.65 |  | 30.25 | 1915.5 | 18 | 30.98 | 78 | 32 | 79.214 |  | 12.55 | 0.06 | 7.81
| 12 | 1692 | 57 | 12 | 5 | 12 | 13.853 | 11.39 | 99.114 | 10.08 |  | 3.356 | 1.72 | 49.54 | 51.26 | 103.87 | 468 | 4.7 | 336.444 | 23.99 | 0.264 | 31.94 | 65.527 | 271.541 | 50.72 | 7.59 | 19.96 | 19.93 | 2905.7 | 62.14 | 24.94 | 24.53 |  | 744 | 69.902 | 44.9 | 79.8 | 120.35 | 28.99 | 29.67 |  | 30.29 | 2635 | 28.5 | 28.24 | 78 | 32 | 74.116 |  | 9.8 | 0.92 | 2.34
| 12 | 1693 | 57 | 13 | 6 | 12 | 14.459 | 11.39 | 99.114 | 11.15 |  | 3.329 | 1.99 | 49.47 | 51.46 | 108.09 | 476.27 | 4.54 | 335.423 | 23.99 | 0.178 | 31.96 | 60.435 | 296.337 | 49.47 | 8.64 | 19.95 | 19.92 | 3226.1 | 61.91 | 25.59 | 24.51 |  | 744 | 69.929 | 44.88 | 79.87 | 120.04 | 28.99 | 29.71 |  | 30.31 | 3315.5 | 29 | 27.84 | 78 | 32 | 63.136 |  | 9.8 | 0.64 | -3.91
| 12 | 1694 | 57 | 14 | 7 | 12 | 14.087 | 11.392 | 99.114 | 11.98 |  | 3.332 | 2.26 | 49.46 | 51.72 | 109.31 | 482.04 | 4.69 | 335.193 | 23.99 | 0.151 | 31.99 | 62.008 | 307.773 | 50.2 | 9.51 | 19.97 | 19.94 | 3593 | 61.58 | 25.26 | 24.51 |  | 744 | 69.942 | 44.91 | 80.03 | 119.89 | 29.01 | 29.75 |  | 30.35 | 3315.5 | 29 | 30.59 | 78 | 32 | 63.136 |  | 12.16 | 0.9 | -3.13
| 12 | 1695 | 57 | 15 | 8 | 12 | 14.189 | 11.391 | 99.114 | 12.54 |  | 3.349 | 2.42 | 49.42 | 51.84 | 109.18 | 490.14 | 5.68 | 335.041 | 23.98 | 0.139 | 31.99 | 61.184 | 315.345 | 51.3 | 10.24 | 19.96 | 19.93 | 3923.8 | 61.02 | 24.91 | 24.49 |  | 744 | 69.972 | 44.9 | 80.2 | 119.87 | 29.04 | 29.8 |  | 30.38 | 3701.5 | 30.5 | 30.98 | 78 | 31 | 61.175 |  | 12.55 | 0.74 | -10.16
| 2 | 1696 | 57 | 16 | 1 | 2 | 14.256 | 11.396 | 99.114 | 12.79 |  | 3.335 | 2.6 | 49.41 | 52.01 | 110.69 | 499.69 | 6.04 | 334.847 | 23.98 | 0.147 | 32 | 61.474 | 319.92 | 52.06 | 11.13 | 19.97 | 19.94 | 4241.2 | 60.36 | 25.05 | 24.51 |  | 744 | 69.997 | 44.91 | 80.08 | 119.98 | 29.06 | 29.84 |  | 30.41 | 4289.75 | 30 | 31.37 | 78 | 31 | 57.254 |  | 12.94 | 0.88 | -13.28
| 2 | 1697 | 57 | 17 | 2 | 2 | 14.117 | 11.396 | 99.114 | 12.16 |  | 3.217 | 2.82 | 49.39 | 52.21 | 104.48 | 509.86 | 6.26 | 335.964 | 23.98 | 0.252 | 32 | 52.599 | 322.769 | 52.64 | 11.34 | 19.97 | 19.95 | 4330.8 | 59.73 | 25.01 | 24.53 |  | 744 | 70.015 | 44.9 | 80.08 | 120.31 | 29.09 | 29.87 |  | 30.44 | 4329.5 | 35.5 | 28.63 | 78 | 31 | 41.568 |  | 10.2 | 0.9 | -17.97
| 2 | 1698 | 57 | 18 | 3 | 2 | 14.209 | 11.394 | 99.114 | 10.21 |  | 2.991 | 3.02 | 49.4 | 52.41 | 103.88 | 519.22 | 5.39 | 336.496 | 23.99 | 0.247 | 32.03 | 45.881 | 323.123 | 53.18 | 11.23 | 19.98 | 19.96 | 4305.4 | 59.37 | 24.9 | 24.54 |  | 744 | 70.053 | 44.91 | 79.99 | 120.12 | 29.12 | 29.89 |  | 30.45 | 4304.5 | 36.5 | 27.45 | 78 | 31 | 41.568 |  | 9.02 | 0.21 | -14.06
| 2 | 1699 | 57 | 19 | 4 | 2 | 14.126 | 11.393 | 99.114 | 8.73 |  | 2.827 | 3.15 | 49.4 | 52.55 | 103.98 | 525.19 | 4.48 | 336.578 | 23.98 | 0.253 | 32.05 | 43.709 | 322.261 | 53.65 | 11.18 | 19.97 | 19.95 | 4283.8 | 59.33 | 24.93 | 24.53 |  | 744 | 70.09 | 44.9 | 79.99 | 119.99 | 29.13 | 29.9 |  | 30.45 | 4280.25 | 36.5 | 27.45 | 78 | 31 | 41.568 |  | 9.02 | 0.82 | -20.31
| 2 | 1700 | 57 | 20 | 5 | 2 | 14.221 | 11.391 | 99.114 | 7.74 |  | 2.715 | 3.13 | 49.4 | 52.53 | 104.95 | 530.17 | 4.27 | 336.181 | 24 | 0.227 | 32.06 | 44.504 | 321.37 | 54.01 | 11.23 | 19.99 | 19.97 | 4293.2 | 59.36 | 24.99 | 24.52 |  | 744 | 70.133 | 44.9 | 80.07 | 119.98 | 29.16 | 29.91 |  | 30.44 | 4304.5 | 35.5 | 27.84 | 78 | 31 | 44.705 |  | 9.8 | 0.1 | -14.06
| 2 | 1701 | 57 | 21 | 6 | 2 | 14.128 | 11.396 | 99.114 | 7.32 |  | 2.673 | 3.2 | 49.39 | 52.59 | 105.06 | 534.87 | 4.46 | 336.053 | 24 | 0.226 | 32.05 | 45.146 | 320.885 | 54.4 | 11.3 | 19.99 | 19.97 | 4317.8 | 59.37 | 24.99 | 24.5 |  | 744 | 70.18 | 44.89 | 80.2 | 119.95 | 29.17 | 29.91 |  | 30.41 | 4325 | 35.5 | 28.24 | 78 | 31 | 45.097 |  | 9.8 | 0.84 | -19.53
| 2 | 1702 | 57 | 22 | 7 | 2 | 14.179 | 11.392 | 99.114 | 7.13 |  | 2.653 | 3.24 | 49.42 | 52.66 | 104.04 | 539.72 | 4.61 | 336.358 | 24 | 0.258 | 32.05 | 43.828 | 320.583 | 54.77 | 11.25 | 19.99 | 19.98 | 4311.7 | 59.45 | 24.92 | 24.5 |  | 744 | 70.216 | 44.89 | 80.36 | 120.09 | 29.17 | 29.91 |  | 30.37 | 4310 | 36.5 | 27.84 | 78 | 31 | 40.784 |  | 9.41 | 0.74 | -14.06
| 21 | 1703 | 57 | 23 | 1 | 21 | 14.123 | 11.39 | 99.113 | 6.88 |  | 2.625 | 3.27 | 49.44 | 52.7 | 102.89 | 544.16 | 4.4 | 336.816 | 24.01 | 0.344 | 32.06 | 41.183 | 320.41 | 55.1 | 11.13 | 19.99 | 19.97 | 4269.6 | 59.55 | 24.9 | 24.49 |  | 744 | 70.206 | 44.88 | 80.2 | 120.23 | 29.18 | 29.89 |  | 30.32 | 4217.75 | 36.5 | 27.45 | 78 | 31 | 27.451 |  | 9.02 | 0.82 | -20.31
| 21 | 1704 | 57 | 24 | 2 | 21 | 13.918 | 11.394 | 99.114 | 6.43 |  | 2.534 | 3.21 | 49.49 | 52.7 | 99 | 547.87 | 3.9 | 338.349 | 24.01 | 0.401 | 32.07 | 24.596 | 318.297 | 55.43 | 9.95 | 19.99 | 19.98 | 3835.1 | 59.72 | 24.76 | 24.49 |  | 744 | 70.205 | 44.89 | 80.08 | 119.99 | 29.18 | 29.87 |  | 30.26 | 3742 | 32 | 20.39 | 78 | 31 | 11.372 |  | 1.96 | 0.94 | -20.31
| 21 | 1705 | 57 | 25 | 3 | 21 | 22.16 | 11.393 | 99.114 | 3.99 |  | 2.328 | 3.16 | 49.55 | 52.72 | 98.88 | 545.44 | 1.98 | 338.936 | 24.01 | 0.258 | 32.08 | 17.187 | 313.159 | 55.75 | 8.62 | 20 | 19.98 | 3323.4 | 59.84 | 24.77 | 24.5 |  | 744 | 70.237 | 44.88 | 80.3 | 119.92 | 29.18 | 29.84 |  | 30.22 | 3226.5 | 30.5 | 18.04 | 78 | 31 | 12.549 |  | 0 | 0.02 | 0
| 21 | 1706 | 57 | 26 | 4 | 21 | 22.492 | 11.396 | 99.114 | 2.99 |  | 2.256 | 2.97 | 49.61 | 52.58 | 99.02 | 533.98 | 0.45 | 339.187 | 24.01 | 0.191 | 32.06 | 14.396 | 305.869 | 56.05 | 7.33 | 20 | 19.99 | 2821.8 | 59.87 | 24.8 | 24.51 |  | 744 | 70.2 | 44.87 | 80.21 | 120.13 | 29.17 | 29.82 |  | 30.18 | 2726.5 | 27.5 | 18.43 | 78 | 31 | 12.157 |  | 0 | 0 | 0
| 21 | 1707 | 57 | 27 | 5 | 21 | 22.495 | 11.393 | 99.114 | 4.81 |  | 2.28 | 2.65 | 49.68 | 52.33 | 99.1 | 521.52 | 0.06 | 339.238 | 24.02 | 0.165 | 32.06 | 14.499 | 293.997 | 56.29 | 6.04 | 20.01 | 19.99 | 2332.7 | 59.94 | 24.72 | 24.51 |  | 744 | 70.154 | 44.88 | 80.13 | 120.57 | 29.15 | 29.8 |  | 30.15 | 2246 | 25.5 | 18.82 | 78 | 31 | 14.117 |  | 0.39 | 0 | 0
| 21 | 1708 | 57 | 28 | 6 | 21 | 22.036 | 11.391 | 99.114 | 5.62 |  | 2.288 | 2.31 | 49.76 | 52.07 | 99.16 | 509.84 | 0.02 | 339.069 | 24.02 | 0.154 | 32.05 | 15.293 | 264.124 | 56.48 | 4.92 | 20.01 | 20 | 1900.6 | 60.24 | 24.73 | 24.51 |  | 744 | 70.13 | 44.87 | 79.94 | 120.24 | 29.11 | 29.78 |  | 30.14 | 1824 | 22 | 18.04 | 78 | 32 | 16.078 |  | 0 | 0.02 | 0
| 21 | 1709 | 57 | 29 | 7 | 21 | 14.982 | 11.396 | 99.114 | 3.83 |  | 2.228 | 2.09 | 49.79 | 51.89 | 99.15 | 500.15 | 0.36 | 339.015 | 24.02 | 0.178 | 32.03 | 16.251 | 222.119 | 56.61 | 3.85 | 20.01 | 19.99 | 1495.6 | 60.78 | 24.6 | 24.49 |  | 744 | 70.091 | 44.87 | 80.12 | 120.21 | 29.07 | 29.76 |  | 30.12 | 1422.5 | 20 | 18.43 | 78 | 32 | 16.47 |  | 0.39 | 0.08 | 1.56
| 21 | 1710 | 57 | 30 | 8 | 21 | 15.095 | 11.395 | 99.114 | 2.01 |  | 2.127 | 1.95 | 49.84 | 51.78 | 99.47 | 492.47 | 0.47 | 338.918 | 24.02 | 0.172 | 32.02 | 18.744 | 179.066 | 56.7 | 2.93 | 20.02 | 20.01 | 1144.2 | 61.29 | 24.48 | 24.49 |  | 744 | 70.052 | 44.87 | 80.05 | 120.24 | 29.05 | 29.75 |  | 30.1 | 1084.25 | 18.5 | 18.82 | 78 | 32 | 19.608 |  | 0.39 | 0.04 | 4.69
| 1 | 1711 | 58 | 1 | 1 | 1 | 14.655 | 11.394 | 99.114 | 1.81 |  | 2.078 | 1.84 | 49.87 | 51.71 | 99.24 | 485.97 | 0.44 | 338.978 | 24.02 | 0.173 | 31.99 | 21.251 | 145.308 | 56.73 | 2.3 | 20.03 | 20.01 | 893.2 | 61.66 | 24.54 | 24.48 |  | 744 | 70.04 | 44.87 | 80.08 | 120.17 | 29.02 | 29.74 |  | 30.06 | 1084.25 | 16 | 18.04 | 78 | 32 | 19.608 |  | 0 | 0.12 | 7.03
| 1 | 1712 | 58 | 2 | 2 | 1 | 14.001 | 11.394 | 99.115 | 3.89 |  | 2.114 | 1.75 | 49.87 | 51.62 | 99.31 | 481.01 | 0.55 | 338.892 | 24.01 | 0.135 | 31.98 | 28.654 | 123.211 | 56.68 | 2.04 | 20.02 | 20 | 776.1 | 61.91 | 25.05 | 24.47 |  | 744 | 70.018 | 44.87 | 80.04 | 120.17 | 29 | 29.73 |  | 30.03 | 773.25 | 16.5 | 19.22 | 78 | 32 | 36.47 |  | 0.78 | 0.94 | 0.78
| 1 | 1713 | 58 | 3 | 3 | 1 | 14.402 | 11.393 | 99.115 | 5.95 |  | 2.249 | 1.67 | 49.86 | 51.53 | 99.36 | 476.85 | 0.67 | 338.856 | 24.01 | 0.139 | 31.97 | 35.55 | 115.749 | 56.57 | 2.11 | 20.03 | 20.01 | 799.5 | 62.06 | 25.17 | 24.45 |  | 744 | 69.952 | 44.87 | 80.19 | 119.73 | 28.97 | 29.73 |  | 30.01 | 805.25 | 14.5 | 19.61 | 78 | 32 | 38.823 |  | 1.18 | 0.82 | -1.56
| 1 | 1714 | 58 | 4 | 4 | 1 | 14.672 | 11.393 | 99.115 | 6.41 |  | 2.344 | 1.55 | 49.87 | 51.43 | 99.42 | 473.4 | 0.74 | 338.852 | 24.01 | 0.149 | 31.96 | 37.617 | 114.756 | 56.4 | 2.2 | 20.03 | 20.01 | 832.3 | 62.2 | 25.23 | 24.45 |  | 744 | 69.917 | 44.87 | 80.16 | 120.21 | 28.96 | 29.72 |  | 30.01 | 805.25 | 15 | 19.61 | 78 | 32 | 38.823 |  | 1.18 | 0.31 | 2.34
| 1 | 1715 | 58 | 5 | 5 | 1 | 14.403 | 11.39 | 99.115 | 6.09 |  | 2.394 | 1.5 | 49.89 | 51.39 | 99.38 | 470.07 | 0.81 | 338.703 | 24.01 | 0.18 | 31.95 | 36.923 | 117.443 | 56.12 | 2.24 | 20.03 | 20.01 | 853.8 | 62.35 | 25.01 | 24.45 |  | 744 | 69.877 | 44.88 | 80.01 | 120.16 | 28.95 | 29.71 |  | 30.02 | 850.75 | 17 | 19.61 | 78 | 32 | 34.117 |  | 1.18 | 0.1 | 5.47
| 1 | 1716 | 58 | 6 | 6 | 1 | 14.116 | 11.392 | 99.114 | 5.78 |  | 2.393 | 1.46 | 49.85 | 51.31 | 99.39 | 467 | 0.81 | 338.764 | 23.99 | 0.193 | 31.94 | 35.605 | 117.775 | 55.7 | 2.18 | 20.04 | 20.01 | 836 | 62.49 | 24.9 | 24.45 |  | 744 | 69.864 | 44.88 | 79.98 | 119.77 | 28.94 | 29.72 |  | 30.04 | 833.5 | 17.5 | 19.22 | 78 | 32 | 34.117 |  | 1.18 | 0.92 | 1.56
| 1 | 1717 | 58 | 7 | 7 | 1 | 14.27 | 11.398 | 99.114 | 5.79 |  | 2.384 | 1.48 | 49.8 | 51.28 | 99.35 | 464.11 | 0.74 | 338.819 | 23.99 | 0.211 | 31.93 | 35.469 | 119.08 | 55.09 | 2.14 | 20.05 | 20.03 | 821.3 | 62.56 | 24.93 | 24.45 |  | 744 | 69.848 | 44.89 | 80.05 | 120.11 | 28.94 | 29.72 |  | 30.05 | 833.5 | 16.5 | 19.22 | 78 | 32 | 34.117 |  | 1.18 | 0.84 | -0.78
| 12 | 1718 | 58 | 8 | 1 | 12 | 14.516 | 11.398 | 99.114 | 6.14 |  | 2.384 | 1.44 | 49.74 | 51.18 | 99.41 | 461.23 | 0.69 | 338.654 | 23.99 | 0.189 | 31.93 | 37.393 | 119.838 | 54.32 | 2.16 | 20.06 | 20.03 | 818.7 | 62.57 | 25.16 | 24.45 |  | 744 | 69.851 | 44.89 | 80.09 | 119.73 | 28.93 | 29.71 |  | 30.06 | 856.25 | 16 | 19.22 | 78 | 32 | 57.254 |  | 1.18 | 0.31 | 3.13
| 12 | 1719 | 58 | 9 | 2 | 12 | 15.497 | 11.394 | 99.113 | 6.66 |  | 2.553 | 1.45 | 49.65 | 51.1 | 102.49 | 458.33 | 0.9 | 337.758 | 23.98 | 0.271 | 31.92 | 67.314 | 124.674 | 53.44 | 3.02 | 20.06 | 20.03 | 1125.8 | 62.52 | 25.6 | 24.44 |  | 744 | 69.877 | 44.89 | 80.01 | 119.84 | 28.92 | 29.71 |  | 30.08 | 1196.75 | -9 | 27.45 | 78 | 32 | 90.979 |  | 9.02 | 0.04 | 0
| 12 | 1720 | 58 | 10 | 3 | 12 | 14.976 | 11.396 | 99.114 | 8.08 |  | 2.798 | 1.43 | 49.6 | 51.03 | 104.71 | 458.35 | 1.92 | 336.873 | 23.97 | 0.226 | 31.92 | 80.461 | 145.574 | 52.51 | 4.4 | 20.07 | 20.03 | 1634.6 | 62.44 | 25.72 | 24.42 |  | 744 | 69.85 | 44.9 | 80.15 | 120.13 | 28.92 | 29.7 |  | 30.1 | 1196.75 | 1 | 30.98 | 78 | 32 | 90.979 |  | 12.55 | 0.04 | 1.56
| 12 | 1721 | 58 | 11 | 4 | 12 | 14.05 | 11.394 | 99.114 | 9.09 |  | 3.068 | 1.56 | 49.55 | 51.11 | 104.17 | 463.82 | 3.38 | 336.769 | 23.97 | 0.25 | 31.94 | 74.599 | 210.082 | 51.23 | 6.19 | 20.06 | 20.03 | 2360.8 | 62.3 | 25.05 | 24.41 |  | 744 | 69.866 | 44.91 | 80.12 | 120.07 | 28.93 | 29.69 |  | 30.14 | 2449 | 23 | 31.37 | 78 | 32 | 60.391 |  | 12.94 | 0.08 | 7.03
| 12 | 1722 | 58 | 12 | 5 | 12 | 13.985 | 11.397 | 99.114 | 9.8 |  | 3.263 | 1.87 | 49.5 | 51.37 | 104.77 | 470.84 | 4.17 | 336.397 | 23.97 | 0.234 | 31.97 | 64.813 | 267.546 | 49.69 | 7.31 | 20.08 | 20.04 | 2776.1 | 62.12 | 25.13 | 24.41 |  | 744 | 69.887 | 44.92 | 79.78 | 119.71 | 28.95 | 29.71 |  | 30.19 | 2851.5 | 26 | 28.24 | 78 | 32 | 57.254 |  | 9.8 | 0.1 | 9.38
| 12 | 1723 | 58 | 13 | 6 | 12 | 14.155 | 11.397 | 99.114 | 11.11 |  | 3.318 | 2.11 | 49.45 | 51.56 | 106.53 | 476.85 | 4.6 | 335.941 | 23.96 | 0.176 | 31.98 | 61.657 | 292.752 | 49.54 | 8.21 | 20.08 | 20.05 | 3119.3 | 61.81 | 25.14 | 24.41 |  | 744 | 69.889 | 44.91 | 79.81 | 120.24 | 28.97 | 29.76 |  | 30.24 | 2851.5 | 28.5 | 29.02 | 78 | 32 | 57.254 |  | 10.59 | 0.88 | 0.78
| 12 | 1724 | 58 | 14 | 7 | 12 | 13.98 | 11.394 | 99.113 | 12.14 |  | 3.326 | 2.34 | 49.43 | 51.76 | 109.34 | 484.09 | 5.18 | 335.222 | 23.96 | 0.149 | 31.99 | 62.471 | 307.073 | 50.62 | 9.34 | 20.09 | 20.05 | 3556.9 | 61.34 | 25.09 | 24.42 |  | 744 | 69.889 | 44.93 | 80.08 | 120.09 | 28.98 | 29.79 |  | 30.29 | 3633.5 | 29 | 30.59 | 78 | 32 | 61.96 |  | 12.16 | 0.35 | 0
| 12 | 1725 | 58 | 15 | 8 | 12 | 14.263 | 11.4 | 99.114 | 12.75 |  | 3.355 | 2.52 | 49.4 | 51.92 | 110.49 | 493.11 | 5.77 | 334.794 | 23.97 | 0.125 | 32.01 | 63.058 | 315.213 | 51.59 | 10.29 | 20.1 | 20.06 | 3918.1 | 60.8 | 25.08 | 24.43 |  | 744 | 69.901 | 44.93 | 80.11 | 120.28 | 29.01 | 29.83 |  | 30.35 | 3989 | 29.5 | 31.37 | 78 | 31 | 62.744 |  | 12.94 | 0.84 | -9.38
| 2 | 1726 | 58 | 16 | 1 | 2 | 14.245 | 11.4 | 99.114 | 13.05 |  | 3.332 | 2.75 | 49.36 | 52.11 | 109.87 | 503.43 | 6.14 | 334.893 | 23.96 | 0.166 | 32.02 | 61.217 | 319.91 | 52.25 | 10.91 | 20.09 | 20.07 | 4171.1 | 60.15 | 24.97 | 24.41 |  | 744 | 69.923 | 44.91 | 80.16 | 120.08 | 29.04 | 29.87 |  | 30.39 | 3989 | 30.5 | 30.98 | 78 | 31 | 62.744 |  | 12.55 | 0.88 | -13.28
| 2 | 1727 | 58 | 17 | 2 | 2 | 14.167 | 11.395 | 99.114 | 12.23 |  | 3.187 | 2.95 | 49.36 | 52.31 | 104.95 | 513.44 | 6.14 | 335.549 | 23.96 | 0.233 | 32.04 | 52.689 | 322.592 | 52.83 | 11.18 | 20.1 | 20.08 | 4272.9 | 59.57 | 24.99 | 24.47 |  | 744 | 69.912 | 44.91 | 80.11 | 120.1 | 29.07 | 29.9 |  | 30.42 | 4227.25 | 35 | 28.63 | 78 | 31 | 53.725 |  | 10.2 | 0.7 | -20.31
| 2 | 1728 | 58 | 18 | 3 | 2 | 14.101 | 11.398 | 99.114 | 10.42 |  | 2.986 | 3.14 | 49.35 | 52.48 | 104.57 | 520.67 | 5.25 | 336.077 | 23.97 | 0.244 | 32.04 | 47.246 | 323.382 | 53.36 | 11.23 | 20.09 | 20.07 | 4285 | 59.35 | 25.04 | 24.52 |  | 744 | 69.979 | 44.91 | 80.13 | 120.11 | 29.09 | 29.91 |  | 30.43 | 4285 | 36 | 27.84 | 78 | 31 | 42.744 |  | 9.41 | 0.08 | -14.06
| 2 | 1729 | 58 | 19 | 4 | 2 | 14.237 | 11.398 | 99.114 | 8.99 |  | 2.835 | 3.19 | 49.34 | 52.53 | 104.44 | 526.33 | 4.67 | 336.28 | 23.97 | 0.239 | 32.05 | 45.053 | 323.071 | 53.83 | 11.18 | 20.1 | 20.08 | 4283.1 | 59.28 | 24.92 | 24.52 |  | 744 | 69.999 | 44.92 | 80.19 | 119.67 | 29.11 | 29.92 |  | 30.42 | 4285 | 36 | 27.84 | 78 | 31 | 42.744 |  | 9.41 | 0.9 | -18.75
| 2 | 1730 | 58 | 20 | 5 | 2 | 14.12 | 11.398 | 99.114 | 7.95 |  | 2.723 | 3.22 | 49.34 | 52.56 | 104.49 | 531.42 | 4.41 | 336.5 | 23.98 | 0.233 | 32.06 | 44.204 | 322.342 | 54.18 | 11.3 | 20.11 | 20.08 | 4284 | 59.32 | 25.18 | 24.53 |  | 744 | 70.042 | 44.91 | 80.16 | 120.26 | 29.12 | 29.93 |  | 30.37 | 4285 | 36 | 27.84 | 78 | 31 | 43.137 |  | 9.41 | 0.31 | -15.63
| 2 | 1731 | 58 | 21 | 6 | 2 | 14.201 | 11.4 | 99.113 | 7.34 |  | 2.667 | 3.25 | 49.35 | 52.6 | 104.71 | 536.15 | 4.41 | 336.366 | 23.98 | 0.23 | 32.08 | 44.157 | 321.727 | 54.54 | 11.18 | 20.11 | 20.08 | 4284 | 59.4 | 24.93 | 24.52 |  | 744 | 70.094 | 44.91 | 79.94 | 120.18 | 29.13 | 29.92 |  | 30.32 | 4289.75 | 36 | 27.84 | 78 | 31 | 44.313 |  | 9.41 | 0.14 | -14.06
| 2 | 1732 | 58 | 22 | 7 | 2 | 14.24 | 11.397 | 99.114 | 7.08 |  | 2.646 | 3.25 | 49.35 | 52.6 | 105.22 | 536.15 | 4.41 | 336.189 | 23.98 | 0.222 | 32.08 | 45.168 | 321.39 | 54.54 | 11.3 | 20.11 | 20.08 | 4309.7 | 59.4 | 25.04 | 24.52 |  | 744 | 70.12 | 44.91 | 79.82 | 120.02 | 29.14 | 29.91 |  | 30.29 | 4289.75 | 35.5 | 28.24 | 78 | 31 | 44.313 |  | 9.8 | 0.82 | -19.53
| 21 | 1733 | 58 | 23 | 1 | 21 | 14.114 | 11.4 | 99.114 | 7.05 |  | 2.642 | 3.18 | 49.37 | 52.55 | 103.1 | 540.67 | 4.57 | 336.814 | 23.99 | 0.337 | 32.09 | 42.867 | 321.267 | 54.9 | 11.35 | 20.11 | 20.09 | 4312.2 | 59.46 | 25.14 | 24.53 |  | 744 | 70.135 | 44.91 | 80 | 120.15 | 29.15 | 29.9 |  | 30.25 | 4325 | 36 | 27.84 | 78 | 31 | 45.489 |  | 9.41 | 0.66 | -14.06
| 21 | 1734 | 58 | 24 | 2 | 21 | 13.982 | 11.401 | 99.114 | 6.48 |  | 2.551 | 3.27 | 49.45 | 52.72 | 99.02 | 547.25 | 4.08 | 338.595 | 24 | 0.393 | 32.09 | 25.406 | 319.162 | 55.54 | 9.95 | 20.11 | 20.1 | 3832.2 | 59.75 | 24.79 | 24.51 |  | 744 | 70.154 | 44.89 | 79.86 | 119.64 | 29.15 | 29.88 |  | 30.22 | 3723.25 | 32 | 20 | 78 | 31 | 12.157 |  | 1.57 | 0.88 | -20.31
| 21 | 1735 | 58 | 25 | 3 | 21 | 22.461 | 11.399 | 99.114 | 4.41 |  | 2.371 | 3.27 | 49.45 | 52.72 | 98.67 | 547.25 | 2.09 | 339.069 | 24 | 0.282 | 32.09 | 17.56 | 314.319 | 55.54 | 8.76 | 20.11 | 20.1 | 3370.3 | 59.75 | 24.82 | 24.51 |  | 744 | 70.147 | 44.89 | 79.93 | 120.14 | 29.16 | 29.86 |  | 30.2 | 3723.25 | 30.5 | 18.43 | 78 | 31 | 12.157 |  | 0 | 0.02 | 0
| 21 | 1736 | 58 | 26 | 4 | 21 | 22.492 | 11.399 | 99.114 | 3.09 |  | 2.263 | 3.17 | 49.49 | 52.66 | 99.09 | 538.13 | 0.45 | 339.172 | 24.01 | 0.174 | 32.1 | 14.801 | 306.914 | 55.88 | 7.44 | 20.12 | 20.1 | 2867.4 | 59.86 | 24.78 | 24.51 |  | 744 | 70.128 | 44.9 | 79.89 | 120.12 | 29.15 | 29.84 |  | 30.16 | 3218.75 | 27.5 | 18.43 | 78 | 31 | 11.765 |  | 0 | 0 | 0
| 21 | 1737 | 58 | 27 | 5 | 21 | 22.495 | 11.4 | 99.114 | 4.74 |  | 2.29 | 2.86 | 49.53 | 52.4 | 99.09 | 525.58 | 0.04 | 339.196 | 24 | 0.154 | 32.09 | 14.36 | 295.143 | 56.14 | 6.05 | 20.12 | 20.1 | 2328.7 | 59.86 | 24.81 | 24.51 |  | 744 | 70.085 | 44.89 | 80.05 | 119.81 | 29.13 | 29.82 |  | 30.12 | 2249 | 25.5 | 18.04 | 78 | 31 | 14.51 |  | 0 | 0 | 0
| 21 | 1738 | 58 | 28 | 6 | 21 | 21.303 | 11.401 | 99.114 | 5.2 |  | 2.289 | 2.52 | 49.59 | 52.11 | 99.15 | 513.44 | 0.04 | 339.008 | 24.01 | 0.173 | 32.08 | 15.02 | 264.562 | 56.33 | 4.91 | 20.12 | 20.1 | 1897.5 | 59.95 | 24.71 | 24.51 |  | 744 | 70.034 | 44.89 | 79.97 | 119.87 | 29.09 | 29.8 |  | 30.09 | 1817.75 | 22.5 | 18.43 | 78 | 32 | 14.117 |  | 0 | 0.02 | 0
| 21 | 1739 | 58 | 29 | 7 | 21 | 14.668 | 11.402 | 99.114 | 3.5 |  | 2.199 | 2.2 | 49.67 | 51.87 | 99.41 | 502.78 | 0.35 | 338.979 | 24.02 | 0.164 | 32.07 | 16.691 | 221.7 | 56.5 | 3.85 | 20.13 | 20.11 | 1493.8 | 60.41 | 24.59 | 24.51 |  | 744 | 69.992 | 44.9 | 79.96 | 120.41 | 29.06 | 29.77 |  | 30.06 | 1420.25 | 20.5 | 18.82 | 78 | 32 | 17.255 |  | 0.39 | 0.63 | -3.13
| 21 | 1740 | 58 | 30 | 8 | 21 | 15.618 | 11.403 | 99.114 | 2.03 |  | 2.121 | 2.01 | 49.69 | 51.7 | 99.56 | 494.34 | 0.51 | 338.944 | 24.01 | 0.147 | 32.04 | 18.619 | 181.33 | 56.62 | 2.9 | 20.12 | 20.1 | 1131.1 | 60.96 | 24.5 | 24.5 |  | 744 | 69.948 | 44.89 | 79.86 | 120.28 | 29.02 | 29.76 |  | 30.04 | 1087.5 | 18 | 18.04 | 78 | 32 | 22.353 |  | 0 | 0.02 | 3.13
| 1 | 1741 | 59 | 1 | 1 | 1 | 14.42 | 11.405 | 99.113 | 1.92 |  | 2.08 | 1.95 | 49.71 | 51.66 | 99.28 | 487.25 | 0.54 | 338.956 | 24.01 | 0.154 | 32.03 | 21.941 | 144.419 | 56.67 | 2.29 | 20.13 | 20.11 | 892.3 | 61.41 | 24.54 | 24.49 |  | 744 | 69.92 | 44.89 | 79.92 | 120.45 | 29 | 29.75 |  | 30.03 | 861.5 | 17 | 18.43 | 78 | 32 | 26.666 |  | 0 | 0.21 | 5.47
| 1 | 1742 | 59 | 2 | 2 | 1 | 14.03 | 11.402 | 99.114 | 3.59 |  | 2.136 | 1.8 | 49.72 | 51.52 | 99.35 | 481.61 | 0.63 | 338.963 | 24.01 | 0.128 | 32.02 | 29.761 | 124.989 | 56.64 | 2.15 | 20.12 | 20.1 | 815.3 | 61.74 | 25.17 | 24.51 |  | 744 | 69.871 | 44.89 | 79.93 | 120.2 | 28.98 | 29.74 |  | 30.02 | 814.75 | 17 | 19.22 | 78 | 32 | 36.47 |  | 1.18 | 0.92 | -0.78
| 1 | 1743 | 59 | 3 | 3 | 1 | 14.515 | 11.401 | 99.114 | 5.04 |  | 2.242 | 1.74 | 49.7 | 51.44 | 99.41 | 477.08 | 0.7 | 338.866 | 24.02 | 0.133 | 32.01 | 35.244 | 117.191 | 56.56 | 2.19 | 20.12 | 20.11 | 831.7 | 61.97 | 25.19 | 24.56 |  | 744 | 69.869 | 44.89 | 80.18 | 120.53 | 28.96 | 29.74 |  | 29.99 | 836.5 | 15.5 | 19.61 | 78 | 32 | 38.431 |  | 1.18 | 0.78 | -3.13
| 1 | 1744 | 59 | 4 | 4 | 1 | 14.665 | 11.403 | 99.114 | 5.45 |  | 2.35 | 1.65 | 49.7 | 51.35 | 99.43 | 473.49 | 0.79 | 338.89 | 24.01 | 0.148 | 31.99 | 37.469 | 117.611 | 56.44 | 2.28 | 20.13 | 20.11 | 869.1 | 62.12 | 25.09 | 24.57 |  | 744 | 69.856 | 44.89 | 80.01 | 120.28 | 28.94 | 29.73 |  | 29.98 | 875 | 16 | 19.61 | 78 | 32 | 37.254 |  | 1.57 | 0.08 | 3.13
| 1 | 1745 | 59 | 5 | 5 | 1 | 14.423 | 11.401 | 99.114 | 5.28 |  | 2.402 | 1.54 | 49.7 | 51.24 | 99.35 | 470.17 | 0.86 | 338.801 | 24 | 0.178 | 31.97 | 37.042 | 120.239 | 56.2 | 2.34 | 20.13 | 20.11 | 892.1 | 62.25 | 25 | 24.56 |  | 744 | 69.839 | 44.88 | 80.05 | 120.15 | 28.93 | 29.72 |  | 29.98 | 890.5 | 17.5 | 19.61 | 78 | 32 | 33.725 |  | 1.57 | 0.08 | 6.25
| 1 | 1746 | 59 | 6 | 6 | 1 | 14.089 | 11.402 | 99.114 | 5.01 |  | 2.406 | 1.54 | 49.68 | 51.22 | 99.35 | 467.12 | 0.88 | 338.84 | 24 | 0.194 | 31.97 | 35.429 | 120.94 | 55.85 | 2.28 | 20.13 | 20.11 | 873 | 62.38 | 24.94 | 24.56 |  | 744 | 69.805 | 44.89 | 80.24 | 120.21 | 28.92 | 29.71 |  | 29.99 | 869.5 | 18.5 | 19.61 | 78 | 32 | 33.725 |  | 1.18 | 0.92 | 3.13
| 1 | 1747 | 59 | 7 | 7 | 1 | 14.219 | 11.403 | 99.115 | 5.08 |  | 2.393 | 1.5 | 49.65 | 51.15 | 99.37 | 464.28 | 0.86 | 338.793 | 23.99 | 0.208 | 31.96 | 35.059 | 122.233 | 55.38 | 2.24 | 20.14 | 20.11 | 855.2 | 62.47 | 24.99 | 24.56 |  | 744 | 69.789 | 44.91 | 79.83 | 120.45 | 28.92 | 29.69 |  | 30.01 | 851.5 | 18 | 19.61 | 78 | 32 | 34.117 |  | 1.18 | 0.88 | 0.78
| 12 | 1748 | 59 | 8 | 1 | 12 | 14.378 | 11.406 | 99.114 | 5.3 |  | 2.39 | 1.47 | 49.62 | 51.09 | 99.43 | 461.52 | 0.79 | 338.868 | 23.98 | 0.178 | 31.95 | 36.229 | 122.858 | 54.64 | 2.21 | 20.13 | 20.1 | 842.1 | 62.47 | 25.01 | 24.54 |  | 744 | 69.801 | 44.91 | 79.94 | 120.4 | 28.91 | 29.68 |  | 30.03 | 857.75 | 17 | 19.61 | 78 | 32 | 45.882 |  | 1.18 | 0.78 | -2.34
| 12 | 1749 | 59 | 9 | 2 | 12 | 15.348 | 11.406 | 99.114 | 5.87 |  | 2.521 | 1.42 | 49.59 | 51.02 | 102.33 | 458.77 | 0.82 | 337.769 | 23.99 | 0.245 | 31.94 | 66.404 | 125.167 | 53.85 | 3.03 | 20.14 | 20.11 | 1107.2 | 62.42 | 26.13 | 24.53 |  | 744 | 69.789 | 44.91 | 79.78 | 119.97 | 28.91 | 29.66 |  | 30.06 | 857.75 | -10.5 | 27.45 | 78 | 32 | 45.882 |  | 9.8 | 0.04 | 0
| 12 | 1750 | 59 | 10 | 3 | 12 | 14.786 | 11.407 | 99.114 | 7.79 |  | 2.807 | 1.47 | 49.51 | 50.98 | 104.77 | 456.56 | 2.08 | 336.936 | 23.99 | 0.235 | 31.94 | 80.261 | 149.184 | 53.01 | 4.74 | 20.14 | 20.11 | 1761.1 | 62.34 | 25.7 | 24.55 |  | 744 | 69.787 | 44.92 | 80.07 | 120.1 | 28.91 | 29.64 |  | 30.1 | 1901.5 | 1.5 | 31.37 | 78 | 32 | 78.822 |  | 12.94 | 0.04 | 1.56
| 12 | 1751 | 59 | 11 | 4 | 12 | 14.13 | 11.408 | 99.115 | 8.88 |  | 3.118 | 1.47 | 49.49 | 50.96 | 106.98 | 460.31 | 3.44 | 336.203 | 23.98 | 0.169 | 31.96 | 78.909 | 217.266 | 51.97 | 6.59 | 20.14 | 20.11 | 2491.3 | 62.21 | 25.27 | 24.58 |  | 744 | 69.789 | 44.93 | 80.08 | 120.21 | 28.92 | 29.62 |  | 30.16 | 2625.75 | 17 | 30.98 | 78 | 32 | 73.724 |  | 12.55 | 0.06 | 7.81
| 12 | 1752 | 59 | 12 | 5 | 12 | 13.581 | 11.408 | 99.115 | 9.95 |  | 3.302 | 1.74 | 49.42 | 51.16 | 101.78 | 467.56 | 4.59 | 337.18 | 23.97 | 0.273 | 31.96 | 60.412 | 270.286 | 50.58 | 7.24 | 20.13 | 20.11 | 2784.5 | 62.07 | 24.83 | 24.59 |  | 744 | 69.775 | 44.93 | 79.93 | 120.24 | 28.94 | 29.64 |  | 30.2 | 2625.75 | 30.5 | 26.27 | 78 | 32 | 73.724 |  | 7.45 | 0.94 | 2.34
| 12 | 1753 | 59 | 13 | 6 | 12 | 13.913 | 11.406 | 99.115 | 10.93 |  | 3.343 | 2.05 | 49.35 | 51.39 | 108.3 | 474.85 | 4.57 | 335.753 | 23.97 | 0.154 | 31.98 | 62.953 | 295.338 | 49.58 | 8.56 | 20.14 | 20.11 | 3233.6 | 61.86 | 25.28 | 24.6 |  | 744 | 69.783 | 44.93 | 79.93 | 120.1 | 28.96 | 29.69 |  | 30.23 | 3324 | 27.5 | 30.98 | 78 | 32 | 63.528 |  | 12.55 | 0.06 | 5.47
| 12 | 1754 | 59 | 14 | 7 | 12 | 14.125 | 11.404 | 99.115 | 12.38 |  | 3.366 | 2.28 | 49.31 | 51.59 | 109.01 | 480.46 | 5.45 | 335.246 | 23.98 | 0.142 | 32 | 63.104 | 308.515 | 50.36 | 9.58 | 20.14 | 20.12 | 3641.5 | 61.55 | 25.12 | 24.59 |  | 744 | 69.834 | 44.94 | 79.89 | 120.26 | 28.97 | 29.74 |  | 30.25 | 3719.5 | 29 | 30.59 | 78 | 32 | 61.568 |  | 12.16 | 0.88 | -3.91
| 12 | 1755 | 59 | 15 | 8 | 12 | 14.261 | 11.406 | 99.114 | 12.82 |  | 3.371 | 2.41 | 49.3 | 51.7 | 108.8 | 489.33 | 5.96 | 335.269 | 23.97 | 0.136 | 32.03 | 61.61 | 315.602 | 51.41 | 10.31 | 20.14 | 20.11 | 3930.2 | 61.01 | 25.05 | 24.58 |  | 744 | 69.828 | 44.94 | 79.91 | 119.92 | 29 | 29.79 |  | 30.29 | 3719.5 | 30.5 | 30.59 | 78 | 31 | 61.568 |  | 12.55 | 0.82 | -10.94
| 2 | 1756 | 59 | 16 | 1 | 2 | 14.251 | 11.397 | 99.115 | 12.86 |  | 3.331 | 2.63 | 49.28 | 51.91 | 110.23 | 499.18 | 6.05 | 335.08 | 23.98 | 0.136 | 32.05 | 61.698 | 320.27 | 52.14 | 11.11 | 20.15 | 20.13 | 4250.2 | 60.31 | 24.96 | 24.58 |  | 744 | 69.887 | 44.95 | 80.05 | 120.32 | 29.03 | 29.84 |  | 30.32 | 4295.25 | 30 | 31.37 | 78 | 31 | 58.823 |  | 13.33 | 0.86 | -13.28
| 2 | 1757 | 59 | 17 | 2 | 2 | 14.203 | 11.404 | 99.115 | 12.18 |  | 3.2 | 2.84 | 49.29 | 52.14 | 103.77 | 509.67 | 6.24 | 336.185 | 23.99 | 0.244 | 32.05 | 52.516 | 323.103 | 52.73 | 11.27 | 20.14 | 20.13 | 4334.3 | 59.7 | 24.83 | 24.61 |  | 744 | 69.933 | 44.94 | 79.87 | 119.8 | 29.06 | 29.87 |  | 30.36 | 4329.5 | 35.5 | 28.63 | 78 | 31 | 41.96 |  | 10.2 | 0.86 | -20.31
| 2 | 1758 | 59 | 18 | 3 | 2 | 14.068 | 11.408 | 99.115 | 10.36 |  | 2.993 | 2.99 | 49.28 | 52.27 | 103.39 | 518.99 | 5.44 | 336.674 | 23.99 | 0.25 | 32.06 | 45.863 | 323.482 | 53.27 | 11.29 | 20.14 | 20.13 | 4306.6 | 59.35 | 25.04 | 24.7 |  | 744 | 69.999 | 44.94 | 79.93 | 120 | 29.08 | 29.89 |  | 30.38 | 4329.5 | 36.5 | 27.45 | 78 | 31 | 41.96 |  | 9.02 | 0.37 | -15.63
| 2 | 1759 | 59 | 19 | 4 | 2 | 14.35 | 11.406 | 99.115 | 8.74 |  | 2.806 | 3.17 | 49.25 | 52.42 | 104.53 | 524.86 | 4.44 | 336.614 | 23.98 | 0.24 | 32.07 | 44.078 | 322.829 | 53.76 | 11.2 | 20.12 | 20.12 | 4287.3 | 59.26 | 24.96 | 24.72 |  | 744 | 70.045 | 44.91 | 80.24 | 119.93 | 29.1 | 29.91 |  | 30.38 | 4289.75 | 36 | 27.45 | 78 | 31 | 43.529 |  | 9.02 | 0.86 | -18.75
| 2 | 1760 | 59 | 20 | 5 | 2 | 14.062 | 11.407 | 99.114 | 7.86 |  | 2.711 | 3.14 | 49.27 | 52.4 | 104.78 | 529.78 | 4.3 | 336.572 | 23.99 | 0.234 | 32.08 | 44.49 | 322.071 | 54.11 | 11.25 | 20.12 | 20.1 | 4299.3 | 59.31 | 24.99 | 24.74 |  | 744 | 70.095 | 44.9 | 79.9 | 120.13 | 29.11 | 29.92 |  | 30.36 | 4304.5 | 35.5 | 27.84 | 78 | 31 | 43.921 |  | 9.8 | 0.29 | -14.84
| 2 | 1761 | 59 | 21 | 6 | 2 | 14.077 | 11.408 | 99.115 | 7.45 |  | 2.668 | 3.2 | 49.27 | 52.47 | 104.93 | 534.68 | 4.45 | 336.593 | 24.01 | 0.23 | 32.1 | 45.039 | 321.364 | 54.46 | 11.35 | 20.13 | 20.11 | 4317.1 | 59.37 | 25.11 | 24.73 |  | 744 | 70.123 | 44.9 | 79.97 | 120.16 | 29.12 | 29.93 |  | 30.33 | 4304.5 | 35.5 | 28.24 | 78 | 31 | 43.921 |  | 9.8 | 0.12 | -13.28
| 2 | 1762 | 59 | 22 | 7 | 2 | 14.232 | 11.406 | 99.117 | 7.16 |  | 2.642 | 3.2 | 49.3 | 52.5 | 104 | 539.53 | 4.61 | 336.716 | 24.01 | 0.258 | 32.09 | 43.985 | 321.147 | 54.81 | 11.29 | 20.12 | 20.11 | 4317.8 | 59.42 | 24.97 | 24.72 |  | 744 | 70.13 | 44.9 | 80.05 | 120.17 | 29.14 | 29.91 |  | 30.28 | 4310 | 36 | 27.45 | 78 | 31 | 39.999 |  | 9.41 | 0.88 | -19.53
| 21 | 1763 | 59 | 23 | 1 | 21 | 14.029 | 11.407 | 99.117 | 6.86 |  | 2.604 | 3.29 | 49.33 | 52.63 | 102.81 | 543.98 | 4.45 | 337.12 | 24.02 | 0.345 | 32.11 | 41.057 | 320.506 | 55.14 | 11.2 | 20.12 | 20.11 | 4269.6 | 59.55 | 25.04 | 24.7 |  | 744 | 70.149 | 44.9 | 80.25 | 120.2 | 29.14 | 29.89 |  | 30.23 | 4217.75 | 37 | 27.06 | 78 | 31 | 28.235 |  | 9.02 | 0.49 | -20.31
| 21 | 1764 | 59 | 24 | 2 | 21 | 13.689 | 11.405 | 99.117 | 6.61 |  | 2.542 | 3.28 | 49.4 | 52.67 | 99.24 | 547.53 | 4.04 | 338.46 | 24.02 | 0.402 | 32.13 | 26.071 | 318.859 | 55.47 | 10.1 | 20.12 | 20.11 | 3891.5 | 59.66 | 24.78 | 24.69 |  | 744 | 70.167 | 44.89 | 79.88 | 120.42 | 29.15 | 29.88 |  | 30.18 | 4217.75 | 32 | 20.39 | 78 | 31 | 28.235 |  | 1.96 | 0.94 | -20.31
| 21 | 1765 | 59 | 25 | 3 | 21 | 19.696 | 11.404 | 99.116 | 4.19 |  | 2.325 | 3.16 | 49.45 | 52.61 | 98.77 | 544.49 | 2.18 | 339.062 | 24.02 | 0.276 | 32.12 | 17.28 | 313.473 | 55.79 | 8.82 | 20.11 | 20.1 | 3380.2 | 59.78 | 24.91 | 24.67 |  | 744 | 70.155 | 44.88 | 79.89 | 120.04 | 29.15 | 29.86 |  | 30.15 | 3734.25 | 30.5 | 18.04 | 78 | 31 | 11.372 |  | 0 | 0.02 | 0
| 21 | 1766 | 59 | 26 | 4 | 21 | 22.492 | 11.404 | 99.115 | 3.31 |  | 2.22 | 2.95 | 49.52 | 52.48 | 99.03 | 532.92 | 0.47 | 339.332 | 24.02 | 0.174 | 32.11 | 14.493 | 306.161 | 56.07 | 7.36 | 20.1 | 20.1 | 2828.2 | 59.82 | 24.86 | 24.65 |  | 744 | 70.168 | 44.87 | 79.97 | 120.2 | 29.13 | 29.84 |  | 30.12 | 2730.25 | 27.5 | 18.43 | 78 | 31 | 12.549 |  | 0 | 0 | 0
| 21 | 1767 | 59 | 27 | 5 | 21 | 22.495 | 11.401 | 99.115 | 5.04 |  | 2.245 | 2.64 | 49.6 | 52.24 | 99.06 | 520.51 | 0.08 | 339.246 | 24.03 | 0.165 | 32.1 | 14.641 | 296.373 | 56.31 | 6.18 | 20.1 | 20.09 | 2387.5 | 59.93 | 24.72 | 24.65 |  | 744 | 70.144 | 44.86 | 80 | 119.74 | 29.11 | 29.82 |  | 30.1 | 2730.25 | 25.5 | 18.82 | 78 | 31 | 12.549 |  | 0.39 | 0 | 0
| 21 | 1768 | 59 | 28 | 6 | 21 | 22.491 | 11.398 | 99.116 | 5.91 |  | 2.298 | 2.36 | 49.65 | 52.01 | 99.03 | 508.89 | 0.01 | 339.107 | 24.02 | 0.148 | 32.08 | 15.193 | 265.308 | 56.49 | 5.04 | 20.08 | 20.08 | 1946.9 | 60.17 | 24.7 | 24.64 |  | 744 | 70.135 | 44.86 | 79.77 | 119.91 | 29.08 | 29.8 |  | 30.09 | 2253 | 22.5 | 18.43 | 78 | 32 | 13.725 |  | 0 | 0.02 | 0
| 21 | 1769 | 59 | 29 | 7 | 21 | 15.094 | 11.396 | 99.116 | 4.34 |  | 2.274 | 2.07 | 49.73 | 51.8 | 99.5 | 499.46 | 0.31 | 339.188 | 24.04 | 0.17 | 32.07 | 16.364 | 222.887 | 56.63 | 3.87 | 20.08 | 20.08 | 1502 | 60.7 | 24.61 | 24.64 |  | 744 | 70.085 | 44.85 | 79.85 | 119.75 | 29.04 | 29.78 |  | 30.07 | 1428 | 20 | 18.43 | 78 | 32 | 17.255 |  | 0 | 0.08 | 1.56
| 21 | 1770 | 59 | 30 | 8 | 21 | 15.233 | 11.4 | 99.117 | 2.59 |  | 2.188 | 1.93 | 49.78 | 51.7 | 99.5 | 491.92 | 0.49 | 339.053 | 24.03 | 0.166 | 32.05 | 18.84 | 182.936 | 56.72 | 3.02 | 20.08 | 20.07 | 1176.3 | 61.18 | 24.51 | 24.61 |  | 744 | 70.051 | 44.85 | 79.72 | 120.12 | 29.02 | 29.76 |  | 30.06 | 1428 | 19 | 18.82 | 78 | 32 | 17.255 |  | 0.39 | 0 | 3.91
| 1 | 1771 | 60 | 1 | 1 | 1 | 14.752 | 11.4 | 99.117 | 2.12 |  | 2.14 | 1.85 | 49.81 | 51.66 | 99.2 | 485.82 | 0.58 | 339.134 | 24.04 | 0.16 | 32.03 | 21.644 | 144.236 | 56.71 | 2.29 | 20.06 | 20.06 | 890.1 | 61.54 | 24.56 | 24.6 |  | 744 | 70.04 | 44.85 | 79.91 | 120.06 | 28.99 | 29.74 |  | 30.04 | 1085.75 | 16 | 18.04 | 78 | 32 | 19.608 |  | 0 | 0.04 | 7.03
| 1 | 1772 | 60 | 2 | 2 | 1 | 13.965 | 11.398 | 99.116 | 3.95 |  | 2.19 | 1.72 | 49.82 | 51.54 | 99.29 | 481.14 | 0.51 | 339.045 | 24.04 | 0.131 | 32.02 | 29.141 | 123.034 | 56.64 | 2.08 | 20.07 | 20.06 | 791.8 | 61.78 | 25.14 | 24.59 |  | 744 | 70.024 | 44.86 | 79.92 | 120.26 | 28.97 | 29.74 |  | 30.03 | 793.75 | 16.5 | 19.22 | 78 | 32 | 36.47 |  | 0.78 | 0.94 | 1.56
| 1 | 1773 | 60 | 3 | 3 | 1 | 14.31 | 11.395 | 99.117 | 5.68 |  | 2.294 | 1.68 | 49.83 | 51.51 | 99.34 | 477.14 | 0.59 | 339.039 | 24.03 | 0.145 | 32.01 | 34.711 | 116.371 | 56.53 | 2.14 | 20.06 | 20.06 | 808.1 | 61.97 | 25.24 | 24.59 |  | 744 | 69.98 | 44.86 | 79.74 | 119.81 | 28.96 | 29.74 |  | 30.01 | 793.75 | 15 | 19.61 | 78 | 32 | 36.47 |  | 1.18 | 0.82 | -1.56
| 1 | 1774 | 60 | 4 | 4 | 1 | 14.598 | 11.397 | 99.116 | 6.24 |  | 2.371 | 1.56 | 49.83 | 51.38 | 99.41 | 473.7 | 0.7 | 338.98 | 24.03 | 0.153 | 32 | 37.069 | 116.792 | 56.33 | 2.18 | 20.06 | 20.05 | 830.4 | 62.21 | 25.12 | 24.57 |  | 744 | 69.975 | 44.86 | 79.74 | 119.49 | 28.94 | 29.73 |  | 29.99 | 814 | 15 | 19.61 | 78 | 32 | 37.254 |  | 1.18 | 0.39 | 2.34
| 1 | 1775 | 60 | 5 | 5 | 1 | 14.42 | 11.397 | 99.117 | 6.09 |  | 2.418 | 1.54 | 49.82 | 51.36 | 99.41 | 470.41 | 0.84 | 338.961 | 24.03 | 0.167 | 31.99 | 37.441 | 118.119 | 56.03 | 2.27 | 20.07 | 20.05 | 861.5 | 62.39 | 25.13 | 24.55 |  | 744 | 69.964 | 44.87 | 79.76 | 120.06 | 28.93 | 29.72 |  | 29.99 | 865.5 | 16.5 | 19.61 | 78 | 32 | 36.078 |  | 1.18 | 0.08 | 5.47
| 1 | 1776 | 60 | 6 | 6 | 1 | 14.224 | 11.398 | 99.117 | 5.68 |  | 2.426 | 1.44 | 49.83 | 51.27 | 99.34 | 467.33 | 0.89 | 338.933 | 24.02 | 0.202 | 31.97 | 35.731 | 118.818 | 55.6 | 2.23 | 20.06 | 20.05 | 857.6 | 62.51 | 24.88 | 24.54 |  | 744 | 69.918 | 44.87 | 80.08 | 119.78 | 28.92 | 29.72 |  | 30.01 | 850 | 18 | 19.22 | 78 | 32 | 32.548 |  | 1.18 | 0.84 | 3.13
| 1 | 1777 | 60 | 7 | 7 | 1 | 14.19 | 11.4 | 99.117 | 5.6 |  | 2.405 | 1.48 | 49.77 | 51.25 | 99.33 | 464.45 | 0.82 | 339.017 | 24.01 | 0.219 | 31.97 | 34.396 | 118.694 | 55.03 | 2.13 | 20.06 | 20.04 | 819.2 | 62.55 | 24.88 | 24.53 |  | 744 | 69.92 | 44.88 | 79.86 | 119.6 | 28.92 | 29.72 |  | 30.04 | 814 | 17.5 | 19.22 | 78 | 32 | 33.333 |  | 0.78 | 0.88 | 0
| 12 | 1778 | 60 | 8 | 1 | 12 | 14.344 | 11.403 | 99.117 | 6.14 |  | 2.397 | 1.48 | 49.71 | 51.19 | 99.39 | 461.58 | 0.76 | 338.955 | 24.01 | 0.168 | 31.95 | 37.005 | 118.676 | 54.23 | 2.1 | 20.05 | 20.04 | 797.9 | 62.53 | 25.08 | 24.52 |  | 744 | 69.901 | 44.88 | 79.71 | 119.87 | 28.91 | 29.71 |  | 30.07 | 828.75 | 16.5 | 19.22 | 78 | 32 | 56.862 |  | 0.78 | 0.82 | -2.34
| 12 | 1779 | 60 | 9 | 2 | 12 | 15.078 | 11.401 | 99.12 | 6.9 |  | 2.565 | 1.43 | 49.64 | 51.07 | 102.8 | 458.67 | 0.89 | 337.864 | 23.99 | 0.268 | 31.96 | 70.072 | 123.343 | 53.38 | 3.15 | 20.04 | 20.02 | 1150.4 | 62.49 | 26.15 | 24.51 |  | 744 | 69.864 | 44.88 | 79.76 | 119.93 | 28.9 | 29.69 |  | 30.1 | 1250.75 | -12 | 28.24 | 78 | 32 | 91.371 |  | 10.2 | 0.04 | 0
| 12 | 1780 | 60 | 10 | 3 | 12 | 14.74 | 11.405 | 99.12 | 8.55 |  | 2.845 | 1.44 | 49.58 | 51.02 | 105.1 | 459.64 | 2.11 | 336.942 | 23.99 | 0.222 | 31.96 | 81.48 | 151.813 | 52.5 | 4.75 | 20.03 | 20.02 | 1770.1 | 62.41 | 25.65 | 24.5 |  | 744 | 69.847 | 44.88 | 79.99 | 120.34 | 28.89 | 29.68 |  | 30.12 | 1921.75 | 3.5 | 30.98 | 78 | 32 | 83.136 |  | 12.55 | 0.04 | 1.56
| 12 | 1781 | 60 | 11 | 4 | 12 | 13.953 | 11.402 | 99.119 | 9.3 |  | 3.083 | 1.62 | 49.53 | 51.15 | 103.67 | 465.86 | 3.55 | 337.064 | 23.98 | 0.242 | 31.97 | 73.679 | 215.149 | 51.25 | 6.3 | 20.04 | 20.01 | 2404 | 62.29 | 25.01 | 24.5 |  | 744 | 69.85 | 44.89 | 80.05 | 120.17 | 28.91 | 29.68 |  | 30.16 | 2481.25 | 23 | 31.37 | 78 | 32 | 58.43 |  | 12.94 | 0.08 | 7.81
| 12 | 1782 | 60 | 12 | 5 | 12 | 14.03 | 11.402 | 99.117 | 9.79 |  | 3.234 | 1.94 | 49.5 | 51.44 | 104 | 472.82 | 4.26 | 336.827 | 23.99 | 0.229 | 32 | 62.275 | 269.572 | 49.64 | 7.25 | 20.04 | 20.02 | 2757.9 | 62.12 | 25.11 | 24.49 |  | 744 | 69.877 | 44.89 | 80.09 | 119.89 | 28.93 | 29.7 |  | 30.2 | 2834.25 | 27 | 27.45 | 78 | 32 | 57.254 |  | 9.02 | 0.2 | 8.59
| 12 | 1783 | 60 | 13 | 6 | 12 | 14.231 | 11.401 | 99.116 | 11.09 |  | 3.301 | 2.15 | 49.47 | 51.62 | 107.71 | 478.25 | 4.48 | 335.993 | 24 | 0.172 | 32.03 | 62.983 | 294.91 | 49.74 | 8.4 | 20.04 | 20.03 | 3189.4 | 61.86 | 25.15 | 24.5 |  | 744 | 69.907 | 44.9 | 80.12 | 120.09 | 28.95 | 29.75 |  | 30.26 | 3275 | 28 | 29.8 | 78 | 32 | 62.744 |  | 11.37 | 0.51 | -0.78
| 12 | 1784 | 60 | 14 | 7 | 12 | 14.118 | 11.401 | 99.116 | 12.27 |  | 3.336 | 2.34 | 49.42 | 51.76 | 108.79 | 486.11 | 5.24 | 335.586 | 24 | 0.149 | 32.04 | 63.189 | 307.52 | 50.89 | 9.48 | 20.04 | 20.02 | 3601.8 | 61.51 | 25.15 | 24.54 |  | 744 | 69.945 | 44.9 | 80.2 | 120.04 | 28.96 | 29.79 |  | 30.31 | 3672.5 | 29 | 30.98 | 78 | 32 | 60.783 |  | 12.55 | 0.88 | -3.91
| 12 | 1785 | 60 | 15 | 8 | 12 | 14.051 | 11.403 | 99.117 | 12.76 |  | 3.374 | 2.54 | 49.41 | 51.95 | 110.16 | 495.51 | 5.88 | 334.865 | 24 | 0.126 | 32.05 | 62.854 | 315.37 | 51.78 | 9.95 | 20.03 | 20.02 | 3948.5 | 60.92 | 24.07 | 24.64 |  | 744 | 69.975 | 44.89 | 79.86 | 120.27 | 28.99 | 29.83 |  | 30.34 | 4018.75 | 29.5 | 30.98 | 78 | 31 | 62.352 |  | 12.55 | 0.55 | -10.94
| 2 | 1786 | 60 | 16 | 1 | 2 | 14.326 | 11.402 | 99.117 | 13.06 |  | 3.356 | 2.82 | 49.39 | 52.21 | 108.97 | 505.72 | 6.21 | 334.951 | 24 | 0.165 | 32.07 | 60.545 | 320.027 | 52.43 | 11.11 | 20.04 | 20.02 | 4214.9 | 60.17 | 25.18 | 24.75 |  | 744 | 69.999 | 44.89 | 79.87 | 120.33 | 29.02 | 29.86 |  | 30.36 | 4251.5 | 30.5 | 30.98 | 78 | 31 | 54.901 |  | 12.55 | 0.84 | -14.84
| 2 | 1787 | 60 | 17 | 2 | 2 | 14.229 | 11.402 | 99.117 | 12.21 |  | 3.21 | 3.01 | 49.37 | 52.38 | 104.44 | 515.57 | 6.16 | 335.918 | 24.01 | 0.249 | 32.09 | 52.182 | 322.3 | 52.99 | 11.35 | 20.02 | 20.01 | 4290.2 | 59.58 | 25.27 | 24.81 |  | 744 | 70.052 | 44.89 | 80.09 | 120.01 | 29.05 | 29.88 |  | 30.37 | 4289.75 | 35.5 | 28.63 | 78 | 31 | 41.96 |  | 10.2 | 0.88 | -17.97
| 2 | 1788 | 60 | 18 | 3 | 2 | 14.137 | 11.395 | 99.117 | 10.32 |  | 2.985 | 3.13 | 49.38 | 52.52 | 104.2 | 522.39 | 5.26 | 336.225 | 24 | 0.245 | 32.1 | 46.277 | 323.099 | 53.48 | 11.28 | 20.02 | 20.01 | 4281.1 | 59.3 | 25.15 | 24.8 |  | 744 | 70.122 | 44.88 | 80.01 | 119.97 | 29.08 | 29.91 |  | 30.38 | 4285 | 36.5 | 27.45 | 78 | 31 | 42.352 |  | 9.41 | 0.82 | -20.31
| 2 | 1789 | 60 | 19 | 4 | 2 | 14.226 | 11.396 | 99.117 | 8.83 |  | 2.815 | 3.12 | 49.38 | 52.5 | 104.49 | 527.73 | 4.56 | 336.345 | 24.01 | 0.237 | 32.09 | 44.577 | 322.663 | 53.89 | 11.11 | 20.02 | 20 | 4275.7 | 59.21 | 24.82 | 24.78 |  | 744 | 70.142 | 44.88 | 80.2 | 120.22 | 29.09 | 29.92 |  | 30.38 | 4280.25 | 36 | 27.45 | 78 | 31 | 43.529 |  | 9.41 | 0.16 | -14.06
| 2 | 1790 | 60 | 20 | 5 | 2 | 14.229 | 11.395 | 99.117 | 8.08 |  | 2.727 | 3.12 | 49.38 | 52.5 | 105.31 | 527.73 | 4.44 | 336.083 | 24.01 | 0.221 | 32.09 | 45.628 | 322.151 | 53.89 | 11.33 | 20.02 | 20 | 4304.2 | 59.21 | 25.14 | 24.78 |  | 744 | 70.145 | 44.88 | 80.12 | 120.27 | 29.1 | 29.94 |  | 30.38 | 4280.25 | 35.5 | 28.24 | 78 | 31 | 43.529 |  | 9.8 | 0.84 | -18.75
| 2 | 1791 | 60 | 21 | 6 | 2 | 14.07 | 11.399 | 99.117 | 7.66 |  | 2.68 | 3.19 | 49.36 | 52.55 | 104.21 | 537.89 | 4.6 | 336.461 | 24.02 | 0.246 | 32.11 | 44.702 | 321.845 | 54.63 | 11.07 | 20 | 20 | 4318.4 | 59.32 | 24.48 | 24.73 |  | 744 | 70.16 | 44.88 | 79.82 | 120.58 | 29.12 | 29.93 |  | 30.35 | 4319.5 | 36 | 27.84 | 78 | 31 | 41.568 |  | 9.41 | 0.23 | -14.84
| 2 | 1792 | 60 | 22 | 7 | 2 | 14.263 | 11.396 | 99.117 | 7.18 |  | 2.633 | 3.23 | 49.4 | 52.63 | 104.09 | 542.41 | 4.51 | 336.608 | 24.02 | 0.254 | 32.13 | 43.174 | 320.996 | 54.97 | 11 | 19.99 | 19.98 | 4295.2 | 59.42 | 24.46 | 24.71 |  | 744 | 70.164 | 44.87 | 79.81 | 120.08 | 29.12 | 29.92 |  | 30.31 | 4295.25 | 36.5 | 27.45 | 78 | 31 | 41.568 |  | 9.02 | 0.88 | -19.53
| 21 | 1793 | 60 | 23 | 1 | 21 | 14.172 | 11.395 | 99.116 | 6.84 |  | 2.602 | 3.23 | 49.4 | 52.63 | 103.68 | 542.41 | 4.31 | 336.625 | 24.02 | 0.323 | 32.13 | 42.283 | 320.55 | 54.97 | 11.17 | 19.99 | 19.98 | 4276.9 | 59.42 | 24.94 | 24.71 |  | 744 | 70.153 | 44.87 | 79.96 | 120.17 | 29.13 | 29.91 |  | 30.27 | 4295.25 | 36 | 27.45 | 78 | 31 | 41.568 |  | 9.02 | 0.57 | -20.31
| 21 | 1794 | 60 | 24 | 2 | 21 | 13.876 | 11.394 | 99.117 | 6.34 |  | 2.509 | 3.28 | 49.44 | 52.72 | 99.01 | 546.28 | 3.92 | 338.436 | 24.04 | 0.398 | 32.13 | 25.684 | 318.303 | 55.31 | 9.92 | 20 | 19.99 | 3820.6 | 59.54 | 24.78 | 24.7 |  | 744 | 70.139 | 44.87 | 80.11 | 120.02 | 29.13 | 29.89 |  | 30.22 | 3716.25 | 32 | 20.39 | 78 | 31 | 12.157 |  | 1.57 | 0.94 | -20.31
| 21 | 1795 | 60 | 25 | 3 | 21 | 22.481 | 11.396 | 99.117 | 4.21 |  | 2.309 | 3.22 | 49.48 | 52.7 | 98.81 | 547.88 | 1.91 | 339.065 | 24.02 | 0.277 | 32.11 | 17.116 | 313.001 | 55.63 | 8.63 | 19.98 | 19.98 | 3307.6 | 59.65 | 24.9 | 24.72 |  | 744 | 70.128 | 44.86 | 79.86 | 120.07 | 29.13 | 29.87 |  | 30.18 | 3210 | 30.5 | 18.43 | 78 | 31 | 11.372 |  | 0 | 0.02 | 0
| 21 | 1796 | 60 | 26 | 4 | 21 | 22.493 | 11.398 | 99.116 | 3.26 |  | 2.229 | 3.14 | 49.54 | 52.69 | 99.09 | 538.61 | 0.49 | 339.185 | 24.04 | 0.177 | 32.13 | 14.794 | 306.393 | 55.95 | 7.41 | 19.99 | 19.98 | 2856.1 | 59.74 | 24.79 | 24.75 |  | 744 | 70.104 | 44.87 | 79.96 | 120.09 | 29.13 | 29.85 |  | 30.14 | 3210 | 27.5 | 18.43 | 78 | 31 | 11.372 |  | 0.39 | 0 | 0
| 21 | 1797 | 60 | 27 | 5 | 21 | 22.495 | 11.399 | 99.116 | 5.12 |  | 2.236 | 2.76 | 49.59 | 52.35 | 99.16 | 526.13 | 0.05 | 339.285 | 24.04 | 0.147 | 32.11 | 14.466 | 294.484 | 56.2 | 6 | 19.98 | 19.97 | 2317.9 | 59.84 | 24.73 | 24.76 |  | 744 | 70.11 | 44.87 | 80.05 | 120.49 | 29.11 | 29.82 |  | 30.12 | 2239.75 | 25.5 | 18.43 | 78 | 31 | 15.294 |  | 0 | 0 | 0
| 21 | 1798 | 60 | 28 | 6 | 21 | 21.242 | 11.395 | 99.116 | 5.34 |  | 2.23 | 2.45 | 49.64 | 52.09 | 99.01 | 514.06 | 0.02 | 339.225 | 24.04 | 0.173 | 32.1 | 15.003 | 263.522 | 56.39 | 4.88 | 19.96 | 19.96 | 1886.1 | 60 | 24.71 | 24.75 |  | 744 | 70.087 | 44.87 | 80.21 | 119.98 | 29.07 | 29.8 |  | 30.09 | 1803.75 | 22.5 | 18.43 | 78 | 32 | 14.51 |  | 0 | 0.02 | 0
| 21 | 1799 | 60 | 29 | 7 | 21 | 14.783 | 11.396 | 99.116 | 3.6 |  | 2.159 | 2.18 | 49.69 | 51.86 | 99.58 | 503.59 | 0.32 | 339.129 | 24.05 | 0.17 | 32.08 | 16.719 | 224.184 | 56.56 | 3.94 | 19.96 | 19.95 | 1527.6 | 60.43 | 24.62 | 24.74 |  | 744 | 70.059 | 44.87 | 80.18 | 119.89 | 29.03 | 29.78 |  | 30.05 | 1803.75 | 20.5 | 18.82 | 78 | 32 | 14.51 |  | 0.78 | 0.76 | -3.13
| 21 | 1800 | 60 | 30 | 8 | 21 | 15.405 | 11.398 | 99.116 | 1.74 |  | 2.059 | 1.99 | 49.73 | 51.72 | 99.59 | 495.3 | 0.5 | 339.118 | 24.04 | 0.148 | 32.06 | 18.834 | 179.883 | 56.67 | 2.92 | 19.94 | 19.94 | 1135.1 | 60.95 | 24.56 | 24.71 |  | 744 | 70.056 | 44.86 | 79.8 | 120.04 | 28.99 | 29.76 |  | 30.01 | 1090.5 | 18 | 18.04 | 78 | 32 | 22.745 |  | 0 | 0.04 | 3.91
| 1 | 1801 | 61 | 1 | 1 | 1 | 14.352 | 11.398 | 99.116 | 1.69 |  | 2.026 | 1.86 | 49.77 | 51.63 | 99.25 | 488.44 | 0.55 | 339.133 | 24.06 | 0.161 | 32.06 | 22.027 | 143.13 | 56.71 | 2.3 | 19.95 | 19.94 | 894.1 | 61.42 | 24.57 | 24.71 |  | 744 | 70.049 | 44.86 | 80.1 | 120.33 | 28.97 | 29.75 |  | 29.98 | 862.5 | 17.5 | 18.43 | 78 | 32 | 25.49 |  | 0 | 0.68 | 2.34
| 1 | 1802 | 61 | 2 | 2 | 1 | 14.008 | 11.398 | 99.116 | 3.31 |  | 2.052 | 1.79 | 49.78 | 51.57 | 99.34 | 482.88 | 0.58 | 338.971 | 24.05 | 0.131 | 32.04 | 28.843 | 124.101 | 56.65 | 2.13 | 19.94 | 19.94 | 809.9 | 61.76 | 25.12 | 24.7 |  | 744 | 70.02 | 44.85 | 79.93 | 119.91 | 28.95 | 29.74 |  | 29.95 | 862.5 | 17.5 | 19.22 | 78 | 32 | 25.49 |  | 1.18 | 0.92 | 0
| 1 | 1803 | 61 | 3 | 3 | 1 | 14.468 | 11.398 | 99.116 | 5.16 |  | 2.173 | 1.7 | 49.75 | 51.45 | 99.42 | 478.39 | 0.65 | 338.984 | 24.04 | 0.137 | 32.01 | 35.017 | 115.824 | 56.52 | 2.16 | 19.93 | 19.93 | 824 | 62.01 | 25.08 | 24.69 |  | 744 | 70.003 | 44.85 | 80.14 | 119.89 | 28.93 | 29.73 |  | 29.93 | 828.75 | 15 | 19.61 | 78 | 32 | 37.646 |  | 1.18 | 0.78 | -3.13
| 1 | 1804 | 61 | 4 | 4 | 1 | 14.672 | 11.397 | 99.115 | 5.59 |  | 2.284 | 1.62 | 49.74 | 51.36 | 99.45 | 474.77 | 0.78 | 338.905 | 24.05 | 0.143 | 32.01 | 37.189 | 116.912 | 56.36 | 2.24 | 19.93 | 19.92 | 851.5 | 62.21 | 25.09 | 24.68 |  | 744 | 69.98 | 44.85 | 79.93 | 120.18 | 28.91 | 29.73 |  | 29.93 | 857 | 16 | 19.61 | 78 | 32 | 37.646 |  | 1.18 | 0.1 | 2.34
| 1 | 1805 | 61 | 5 | 5 | 1 | 14.53 | 11.398 | 99.116 | 5.53 |  | 2.357 | 1.56 | 49.73 | 51.28 | 99.4 | 471.4 | 0.84 | 338.848 | 24.03 | 0.162 | 32 | 37.726 | 118.514 | 56.12 | 2.32 | 19.92 | 19.91 | 881.1 | 62.38 | 25.11 | 24.68 |  | 744 | 69.97 | 44.85 | 79.94 | 119.94 | 28.9 | 29.71 |  | 29.95 | 857 | 17 | 19.61 | 78 | 32 | 37.646 |  | 1.57 | 0.08 | 5.47
| 1 | 1806 | 61 | 6 | 6 | 1 | 14.218 | 11.397 | 99.116 | 5.16 |  | 2.377 | 1.49 | 49.72 | 51.21 | 99.34 | 468.26 | 0.83 | 338.999 | 24.04 | 0.194 | 31.98 | 35.644 | 119.601 | 55.78 | 2.29 | 19.93 | 19.91 | 876.9 | 62.5 | 24.89 | 24.7 |  | 744 | 69.94 | 44.86 | 80 | 119.64 | 28.89 | 29.7 |  | 29.98 | 889 | 19 | 19.22 | 78 | 32 | 36.078 |  | 1.18 | 0.43 | 8.59
| 1 | 1807 | 61 | 7 | 7 | 1 | 14.13 | 11.397 | 99.116 | 5.13 |  | 2.371 | 1.46 | 49.69 | 51.16 | 99.37 | 465.34 | 0.79 | 339.072 | 24.02 | 0.211 | 31.98 | 34.746 | 119.621 | 55.27 | 2.21 | 19.93 | 19.9 | 847.9 | 62.58 | 24.88 | 24.73 |  | 744 | 69.876 | 44.84 | 80.18 | 119.65 | 28.88 | 29.69 |  | 30.01 | 845.25 | 18 | 19.22 | 78 | 32 | 33.725 |  | 1.18 | 0.9 | 1.56
| 12 | 1808 | 61 | 8 | 1 | 12 | 14.261 | 11.4 | 99.116 | 5.35 |  | 2.371 | 1.47 | 49.66 | 51.13 | 99.37 | 462.53 | 0.75 | 339.023 | 24.03 | 0.188 | 31.98 | 35.124 | 120.161 | 54.55 | 2.17 | 19.94 | 19.91 | 828.4 | 62.61 | 24.96 | 24.75 |  | 744 | 69.855 | 44.86 | 80.03 | 120.29 | 28.88 | 29.67 |  | 30.04 | 845.25 | 17 | 19.22 | 78 | 32 | 33.725 |  | 1.18 | 0.84 | -1.56
| 12 | 1809 | 61 | 9 | 2 | 12 | 15.342 | 11.396 | 99.117 | 5.95 |  | 2.523 | 1.45 | 49.61 | 51.07 | 102.62 | 459.71 | 0.78 | 337.801 | 24.01 | 0.256 | 31.97 | 66.911 | 124.25 | 53.71 | 3 | 19.91 | 19.9 | 1087.7 | 62.55 | 26.32 | 24.8 |  | 744 | 69.829 | 44.86 | 79.82 | 120.28 | 28.87 | 29.65 |  | 30.06 | 849 | -12.5 | 27.45 | 78 | 32 | 49.803 |  | 9.02 | 0.04 | 0
| 12 | 1810 | 61 | 10 | 3 | 12 | 14.754 | 11.395 | 99.116 | 7.85 |  | 2.819 | 1.47 | 49.54 | 51.01 | 105.06 | 457.72 | 2.07 | 336.781 | 24.01 | 0.215 | 31.96 | 80.79 | 148.631 | 52.88 | 4.72 | 19.91 | 19.9 | 1758 | 62.47 | 25.63 | 24.83 |  | 744 | 69.791 | 44.87 | 79.71 | 120.53 | 28.87 | 29.63 |  | 30.07 | 1906.25 | 2.5 | 31.37 | 78 | 32 | 82.352 |  | 12.94 | 0.04 | 1.56
| 12 | 1811 | 61 | 11 | 4 | 12 | 14.225 | 11.398 | 99.116 | 8.98 |  | 3.086 | 1.52 | 49.5 | 51.02 | 107.22 | 461.93 | 3.42 | 335.965 | 24.01 | 0.172 | 31.99 | 79.601 | 210.178 | 51.85 | 6.4 | 19.92 | 19.9 | 2423.2 | 62.33 | 25.22 | 24.87 |  | 744 | 69.81 | 44.87 | 79.64 | 120.05 | 28.88 | 29.62 |  | 30.08 | 1906.25 | 18 | 30.98 | 78 | 32 | 82.352 |  | 12.55 | 0.06 | 7.81
| 12 | 1812 | 61 | 12 | 5 | 12 | 13.658 | 11.398 | 99.115 | 10.02 |  | 3.288 | 1.78 | 49.44 | 51.22 | 102.26 | 469.58 | 4.63 | 336.774 | 24 | 0.26 | 32 | 60.16 | 269.937 | 50.4 | 7.19 | 19.91 | 19.89 | 2754 | 62.19 | 24.91 | 24.89 |  | 744 | 69.852 | 44.86 | 79.71 | 120.09 | 28.9 | 29.64 |  | 30.11 | 2614.75 | 30 | 25.49 | 78 | 32 | 69.018 |  | 7.45 | 0.96 | 2.34
| 12 | 1813 | 61 | 13 | 6 | 12 | 13.934 | 11.397 | 99.114 | 11.15 |  | 3.342 | 2.04 | 49.39 | 51.44 | 107.48 | 476.05 | 4.27 | 335.549 | 24 | 0.184 | 32.01 | 62.142 | 295.182 | 49.53 | 8.45 | 19.91 | 19.88 | 3214.6 | 61.94 | 25.09 | 24.86 |  | 744 | 69.865 | 44.87 | 79.93 | 120.25 | 28.91 | 29.68 |  | 30.15 | 3289 | 27.5 | 30.59 | 78 | 32 | 59.215 |  | 12.16 | 0.14 | 7.03
| 12 | 1814 | 61 | 14 | 7 | 12 | 14.179 | 11.396 | 99.114 | 12.31 |  | 3.339 | 2.25 | 49.38 | 51.64 | 108.16 | 482.03 | 4.9 | 335.094 | 24 | 0.16 | 32.02 | 60.857 | 307.2 | 50.41 | 9.19 | 19.92 | 19.89 | 3536.2 | 61.64 | 24.82 | 24.85 |  | 744 | 69.879 | 44.87 | 79.92 | 119.75 | 28.92 | 29.72 |  | 30.19 | 3289 | 30 | 30.2 | 78 | 32 | 59.215 |  | 11.76 | 0.84 | -3.91
| 12 | 1815 | 61 | 15 | 8 | 12 | 14.068 | 11.394 | 99.114 | 12.65 |  | 3.346 | 2.46 | 49.35 | 51.81 | 109.64 | 490.17 | 5.57 | 334.666 | 24 | 0.13 | 32.05 | 61.373 | 315.462 | 51.46 | 10.24 | 19.91 | 19.89 | 3910.2 | 61 | 25.01 | 24.86 |  | 744 | 69.929 | 44.88 | 80.08 | 119.99 | 28.96 | 29.78 |  | 30.24 | 3980.25 | 30 | 30.98 | 78 | 31 | 61.175 |  | 12.55 | 0.35 | -2.34
| 2 | 1816 | 61 | 16 | 1 | 2 | 14.016 | 11.394 | 99.114 | 12.93 |  | 3.326 | 2.62 | 49.35 | 51.97 | 110.68 | 499.48 | 6.04 | 334.365 | 24 | 0.143 | 32.07 | 61.725 | 319.993 | 52.17 | 11.07 | 19.91 | 19.89 | 4211.1 | 60.27 | 25.11 | 24.87 |  | 744 | 70.004 | 44.88 | 79.97 | 120.12 | 28.98 | 29.82 |  | 30.26 | 4256.25 | 30 | 31.37 | 78 | 31 | 57.646 |  | 13.33 | 0.55 | -14.84
| 2 | 1817 | 61 | 17 | 2 | 2 | 14.113 | 11.395 | 99.114 | 12.32 |  | 3.214 | 2.85 | 49.34 | 52.19 | 104.44 | 509.83 | 6.31 | 335.797 | 24 | 0.258 | 32.08 | 52.854 | 322.835 | 52.73 | 11.2 | 19.91 | 19.89 | 4307.8 | 59.69 | 24.84 | 24.87 |  | 744 | 70.034 | 44.87 | 80.26 | 120.5 | 29.01 | 29.85 |  | 30.28 | 4304.5 | 35.5 | 29.02 | 78 | 31 | 41.176 |  | 10.59 | 0.9 | -17.97
| 2 | 1818 | 61 | 18 | 3 | 2 | 14.21 | 11.394 | 99.115 | 10.37 |  | 2.987 | 3.05 | 49.33 | 52.38 | 103.85 | 518.64 | 5.38 | 336.215 | 24.01 | 0.248 | 32.07 | 46.004 | 323.314 | 53.24 | 11.22 | 19.91 | 19.9 | 4284.9 | 59.37 | 25.01 | 24.88 |  | 744 | 70.055 | 44.86 | 80.12 | 120.25 | 29.04 | 29.87 |  | 30.29 | 4285 | 36.5 | 27.45 | 78 | 31 | 41.568 |  | 9.02 | 0.2 | -14.06
| 2 | 1819 | 61 | 19 | 4 | 2 | 14.119 | 11.396 | 99.114 | 8.92 |  | 2.825 | 3.15 | 49.33 | 52.49 | 104.57 | 524.47 | 4.48 | 336.158 | 24.01 | 0.238 | 32.08 | 44.89 | 322.709 | 53.68 | 11.25 | 19.9 | 19.9 | 4285.9 | 59.3 | 25.07 | 24.9 |  | 744 | 70.123 | 44.85 | 80.1 | 120.46 | 29.05 | 29.89 |  | 30.29 | 4295.25 | 35.5 | 27.84 | 78 | 31 | 43.921 |  | 9.41 | 0.51 | -20.31
| 2 | 1820 | 61 | 20 | 5 | 2 | 14.079 | 11.396 | 99.114 | 8.1 |  | 2.727 | 3.26 | 49.33 | 52.59 | 104.84 | 529.56 | 4.4 | 336.218 | 24.01 | 0.226 | 32.1 | 45.192 | 322.031 | 54.08 | 11.31 | 19.91 | 19.89 | 4309.1 | 59.31 | 25.07 | 24.92 |  | 744 | 70.151 | 44.85 | 79.97 | 119.91 | 29.07 | 29.9 |  | 30.27 | 4319.5 | 35.5 | 28.24 | 78 | 31 | 44.705 |  | 9.8 | 0.08 | -14.06
| 2 | 1821 | 61 | 21 | 6 | 2 | 14.215 | 11.396 | 99.114 | 7.62 |  | 2.674 | 3.15 | 49.34 | 52.5 | 104.1 | 534.59 | 4.56 | 336.48 | 24.01 | 0.247 | 32.11 | 44.52 | 321.629 | 54.47 | 11.34 | 19.91 | 19.89 | 4317.3 | 59.36 | 25.08 | 24.91 |  | 744 | 70.189 | 44.84 | 79.93 | 120.28 | 29.08 | 29.91 |  | 30.23 | 4319.5 | 36 | 28.24 | 78 | 31 | 41.568 |  | 9.8 | 0.86 | -18.75
| 2 | 1822 | 61 | 22 | 7 | 2 | 14.048 | 11.396 | 99.114 | 7.21 |  | 2.638 | 3.22 | 49.36 | 52.57 | 103.96 | 539.47 | 4.49 | 336.672 | 24.02 | 0.249 | 32.1 | 43.166 | 321.118 | 54.82 | 11.24 | 19.9 | 19.89 | 4294.9 | 59.48 | 24.99 | 24.89 |  | 744 | 70.211 | 44.84 | 80.12 | 120.21 | 29.09 | 29.9 |  | 30.2 | 4295.25 | 36.5 | 27.45 | 78 | 31 | 41.568 |  | 9.02 | 0.66 | -20.31
| 21 | 1823 | 61 | 23 | 1 | 21 | 14.249 | 11.397 | 99.114 | 6.93 |  | 2.607 | 3.22 | 49.39 | 52.61 | 103.23 | 543.54 | 4.3 | 336.743 | 24.02 | 0.333 | 32.1 | 41.94 | 320.517 | 55.14 | 11.21 | 19.9 | 19.89 | 4271.3 | 59.6 | 25.06 | 24.87 |  | 744 | 70.189 | 44.84 | 80.28 | 120.16 | 29.1 | 29.88 |  | 30.16 | 4232 | 36 | 27.45 | 78 | 31 | 28.627 |  | 9.02 | 0.27 | -14.06
| 21 | 1824 | 61 | 24 | 2 | 21 | 13.91 | 11.397 | 99.114 | 6.58 |  | 2.526 | 3.19 | 49.43 | 52.62 | 98.97 | 547.26 | 3.98 | 338.436 | 24.02 | 0.395 | 32.11 | 25.004 | 318.46 | 55.45 | 9.99 | 19.9 | 19.89 | 3845 | 59.71 | 24.82 | 24.85 |  | 744 | 70.179 | 44.83 | 80.11 | 120.19 | 29.1 | 29.86 |  | 30.12 | 3734.25 | 32 | 20.39 | 78 | 31 | 11.372 |  | 1.96 | 0.94 | -20.31
| 21 | 1825 | 61 | 25 | 3 | 21 | 22.146 | 11.396 | 99.114 | 4.29 |  | 2.333 | 3.17 | 49.52 | 52.69 | 98.9 | 543.51 | 2.03 | 338.859 | 24.03 | 0.258 | 32.13 | 17.425 | 313.726 | 55.77 | 8.65 | 19.89 | 19.89 | 3333.4 | 59.8 | 24.78 | 24.83 |  | 744 | 70.165 | 44.84 | 79.88 | 120.11 | 29.1 | 29.84 |  | 30.07 | 3238.25 | 30.5 | 18.04 | 78 | 31 | 12.549 |  | 0 | 0.02 | 0
| 21 | 1826 | 61 | 26 | 4 | 21 | 22.492 | 11.393 | 99.114 | 3.37 |  | 2.245 | 2.96 | 49.59 | 52.55 | 99.07 | 531.71 | 0.44 | 339.087 | 24.03 | 0.168 | 32.11 | 14.6 | 306.58 | 56.05 | 7.36 | 19.89 | 19.89 | 2831.8 | 59.9 | 24.82 | 24.8 |  | 744 | 70.159 | 44.83 | 79.82 | 119.95 | 29.09 | 29.82 |  | 30.03 | 2732.75 | 27.5 | 18.43 | 78 | 31 | 12.941 |  | 0 | 0 | 0
| 21 | 1827 | 61 | 27 | 5 | 21 | 22.494 | 11.392 | 99.114 | 4.98 |  | 2.244 | 2.6 | 49.66 | 52.26 | 99.04 | 519.31 | 0.05 | 339.131 | 24.03 | 0.169 | 32.1 | 14.465 | 295.048 | 56.3 | 6.08 | 19.89 | 19.89 | 2343 | 59.99 | 24.77 | 24.79 |  | 744 | 70.14 | 44.83 | 80.08 | 119.35 | 29.07 | 29.8 |  | 29.98 | 2250.75 | 25.5 | 18.82 | 78 | 31 | 13.725 |  | 0.39 | 0 | 0
| 21 | 1828 | 61 | 28 | 6 | 21 | 22.487 | 11.396 | 99.114 | 5.64 |  | 2.223 | 2.28 | 49.71 | 51.98 | 99.36 | 507.8 | 0.01 | 338.917 | 24.02 | 0.156 | 32.09 | 15.361 | 266.297 | 56.49 | 5.05 | 19.89 | 19.88 | 1953.3 | 60.26 | 24.71 | 24.77 |  | 744 | 70.128 | 44.83 | 79.89 | 119.9 | 29.04 | 29.77 |  | 29.95 | 2250.75 | 22.5 | 18.43 | 78 | 32 | 13.725 |  | 0 | 0.02 | 0
| 21 | 1829 | 61 | 29 | 7 | 21 | 14.924 | 11.397 | 99.114 | 3.76 |  | 2.154 | 2.04 | 49.76 | 51.81 | 99.01 | 498.59 | 0.38 | 338.953 | 24.03 | 0.179 | 32.07 | 16.03 | 223.725 | 56.64 | 3.88 | 19.89 | 19.87 | 1504.4 | 60.76 | 24.62 | 24.77 |  | 744 | 70.11 | 44.84 | 80.03 | 120.28 | 28.99 | 29.75 |  | 29.92 | 1431.25 | 20.5 | 18.43 | 78 | 32 | 16.078 |  | 0 | 0.23 | 1.56
| 21 | 1830 | 61 | 30 | 8 | 21 | 15.219 | 11.4 | 99.114 | 1.83 |  | 2.045 | 1.89 | 49.81 | 51.7 | 99.64 | 491 | 0.52 | 338.951 | 24.03 | 0.17 | 32.06 | 18.673 | 179.875 | 56.73 | 2.92 | 19.89 | 19.88 | 1138.3 | 61.26 | 24.48 | 24.77 |  | 744 | 70.101 | 44.84 | 80.09 | 120.2 | 28.96 | 29.73 |  | 29.89 | 1078.75 | 19 | 18.82 | 78 | 32 | 19.608 |  | 0.39 | 0.02 | 3.13
| 1 | 1831 | 62 | 1 | 1 | 1 | 14.834 | 11.402 | 99.114 | 1.56 |  | 1.997 | 1.8 | 49.84 | 51.64 | 99.27 | 484.78 | 0.54 | 338.85 | 24.03 | 0.157 | 32.04 | 21.459 | 145.566 | 56.75 | 2.27 | 19.89 | 19.89 | 883.6 | 61.63 | 24.57 | 24.76 |  | 744 | 70.07 | 44.85 | 80.01 | 120.29 | 28.94 | 29.72 |  | 29.87 | 1078.75 | 16 | 18.04 | 78 | 32 | 19.608 |  | 0 | 0.04 | 5.47
| 1 | 1832 | 62 | 2 | 2 | 1 | 14.03 | 11.401 | 99.114 | 3.71 |  | 2.044 | 1.68 | 49.85 | 51.54 | 99.31 | 479.98 | 0.6 | 338.801 | 24.02 | 0.132 | 32.03 | 29.53 | 125.376 | 56.67 | 2.1 | 19.89 | 19.88 | 798.2 | 61.86 | 25.16 | 24.75 |  | 744 | 70.032 | 44.85 | 79.9 | 120.11 | 28.92 | 29.71 |  | 29.86 | 796.75 | 16.5 | 19.22 | 78 | 32 | 36.862 |  | 0.78 | 0.92 | 0
| 1 | 1833 | 62 | 3 | 3 | 1 | 14.457 | 11.399 | 99.114 | 5.56 |  | 2.178 | 1.62 | 49.85 | 51.47 | 99.36 | 476.07 | 0.66 | 338.83 | 24.01 | 0.144 | 32.01 | 35.052 | 117.634 | 56.56 | 2.14 | 19.89 | 19.88 | 813.5 | 62.04 | 25.18 | 24.73 |  | 744 | 69.995 | 44.86 | 79.97 | 120.24 | 28.89 | 29.71 |  | 29.84 | 815.5 | 15 | 19.61 | 78 | 32 | 36.862 |  | 1.18 | 0.78 | -2.34
| 1 | 1834 | 62 | 4 | 4 | 1 | 14.641 | 11.399 | 99.113 | 6.03 |  | 2.287 | 1.55 | 49.86 | 51.42 | 99.4 | 472.68 | 0.77 | 338.822 | 24.02 | 0.153 | 32.01 | 36.63 | 117.414 | 56.37 | 2.18 | 19.9 | 19.89 | 830.5 | 62.21 | 25.06 | 24.73 |  | 744 | 69.959 | 44.86 | 79.82 | 120.35 | 28.88 | 29.7 |  | 29.82 | 815.5 | 15.5 | 19.61 | 78 | 32 | 36.862 |  | 1.18 | 0.18 | 2.34
| 1 | 1835 | 62 | 5 | 5 | 1 | 14.35 | 11.4 | 99.113 | 5.92 |  | 2.359 | 1.49 | 49.85 | 51.35 | 99.41 | 469.46 | 0.8 | 338.877 | 24.01 | 0.173 | 31.99 | 37.261 | 118.769 | 56.04 | 2.26 | 19.9 | 19.87 | 859.9 | 62.4 | 25.05 | 24.71 |  | 744 | 69.892 | 44.86 | 80 | 119.8 | 28.87 | 29.69 |  | 29.81 | 864.75 | 16.5 | 19.61 | 78 | 32 | 36.078 |  | 1.18 | 0.14 | 5.47
| 1 | 1836 | 62 | 6 | 6 | 1 | 14.22 | 11.399 | 99.113 | 5.6 |  | 2.382 | 1.48 | 49.81 | 51.29 | 99.37 | 466.42 | 0.87 | 338.978 | 24.01 | 0.194 | 31.98 | 36.576 | 119.593 | 55.62 | 2.28 | 19.91 | 19.9 | 871.8 | 62.51 | 24.99 | 24.72 |  | 744 | 69.9 | 44.87 | 79.97 | 119.93 | 28.86 | 29.68 |  | 29.82 | 867 | 17.5 | 19.61 | 78 | 32 | 34.117 |  | 1.18 | 0.84 | 3.13
| 1 | 1837 | 62 | 7 | 7 | 1 | 14.228 | 11.399 | 99.113 | 5.41 |  | 2.377 | 1.45 | 49.78 | 51.22 | 99.38 | 463.53 | 0.89 | 338.869 | 23.99 | 0.211 | 31.97 | 35.261 | 120.887 | 54.97 | 2.23 | 19.9 | 19.89 | 854.4 | 62.55 | 24.87 | 24.72 |  | 744 | 69.875 | 44.87 | 80.19 | 120.38 | 28.85 | 29.68 |  | 29.84 | 867 | 18 | 19.22 | 78 | 32 | 34.117 |  | 1.18 | 0.84 | 0
| 12 | 1838 | 62 | 8 | 1 | 12 | 14.358 | 11.395 | 99.113 | 5.45 |  | 2.356 | 1.45 | 49.72 | 51.18 | 99.44 | 460.76 | 0.82 | 338.87 | 23.99 | 0.184 | 31.96 | 36.615 | 120.992 | 54.15 | 2.18 | 19.91 | 19.89 | 831.1 | 62.55 | 25 | 24.73 |  | 744 | 69.904 | 44.88 | 80.31 | 120.38 | 28.85 | 29.67 |  | 29.88 | 856.25 | 17 | 19.22 | 78 | 32 | 55.685 |  | 1.18 | 0.78 | -2.34
| 12 | 1839 | 62 | 9 | 2 | 12 | 15.352 | 11.398 | 99.114 | 6.17 |  | 2.513 | 1.42 | 49.68 | 51.1 | 102.77 | 457.93 | 0.88 | 337.821 | 23.97 | 0.249 | 31.95 | 68.065 | 125.042 | 53.23 | 3.13 | 19.92 | 19.88 | 1150.7 | 62.5 | 25.98 | 24.77 |  | 744 | 69.878 | 44.89 | 80.01 | 119.75 | 28.84 | 29.65 |  | 29.92 | 1242 | -10.5 | 27.84 | 78 | 32 | 90.979 |  | 9.41 | 0.04 | 0
| 12 | 1840 | 62 | 10 | 3 | 12 | 14.904 | 11.402 | 99.113 | 7.9 |  | 2.769 | 1.44 | 49.61 | 51.05 | 104.68 | 459.31 | 1.92 | 336.851 | 23.98 | 0.23 | 31.96 | 80.354 | 146.241 | 52.26 | 4.53 | 19.91 | 19.89 | 1685.3 | 62.39 | 25.65 | 24.76 |  | 744 | 69.887 | 44.89 | 79.97 | 119.96 | 28.83 | 29.63 |  | 29.96 | 1242 | 3 | 30.98 | 78 | 32 | 90.979 |  | 12.55 | 0.04 | 1.56
| 12 | 1841 | 62 | 11 | 4 | 12 | 14.058 | 11.403 | 99.113 | 8.84 |  | 3.033 | 1.67 | 49.57 | 51.24 | 103.06 | 465.64 | 3.49 | 337.084 | 23.97 | 0.276 | 31.96 | 70.635 | 212.342 | 51 | 6.07 | 19.92 | 19.9 | 2322.7 | 62.28 | 24.97 | 24.76 |  | 744 | 69.913 | 44.9 | 79.66 | 119.83 | 28.85 | 29.62 |  | 30.02 | 2389.75 | 24 | 28.24 | 78 | 32 | 55.293 |  | 9.8 | 0.12 | 7.81
| 12 | 1842 | 62 | 12 | 5 | 12 | 14.145 | 11.399 | 99.113 | 9.43 |  | 3.151 | 1.93 | 49.53 | 51.46 | 104.55 | 471.26 | 3.89 | 336.364 | 23.97 | 0.211 | 31.98 | 62.123 | 266.137 | 49.56 | 7.06 | 19.93 | 19.9 | 2683.4 | 62.08 | 25.14 | 24.78 |  | 744 | 69.927 | 44.9 | 79.75 | 119.7 | 28.87 | 29.63 |  | 30.09 | 2775 | 26 | 27.06 | 78 | 32 | 61.96 |  | 9.02 | 0.18 | 10.16
| 12 | 1843 | 62 | 13 | 6 | 12 | 14.084 | 11.4 | 99.113 | 10.88 |  | 3.28 | 1.93 | 49.53 | 51.46 | 109.03 | 471.26 | 4.12 | 335.529 | 23.97 | 0.156 | 31.98 | 65.7 | 291.522 | 49.56 | 8.23 | 19.93 | 19.9 | 3147.4 | 62.08 | 24.97 | 24.78 |  | 744 | 69.893 | 44.9 | 79.78 | 119.76 | 28.88 | 29.66 |  | 30.12 | 2775 | 27 | 30.98 | 78 | 32 | 61.96 |  | 12.55 | 0.84 | 0.78
| 12 | 1844 | 62 | 14 | 7 | 12 | 14.17 | 11.402 | 99.113 | 12.64 |  | 3.367 | 2.17 | 49.48 | 51.65 | 108.5 | 476.75 | 5.14 | 335.433 | 23.97 | 0.165 | 32 | 64.157 | 307.167 | 49.77 | 9.35 | 19.94 | 19.91 | 3586.9 | 61.78 | 24.9 | 24.78 |  | 744 | 69.942 | 44.91 | 79.88 | 120.1 | 28.9 | 29.69 |  | 30.15 | 3297.5 | 29.5 | 31.37 | 78 | 32 | 66.666 |  | 12.94 | 0.84 | -6.25
| 12 | 1845 | 62 | 15 | 8 | 12 | 14.213 | 11.401 | 99.113 | 13.05 |  | 3.389 | 2.56 | 49.45 | 52.01 | 110.15 | 495.62 | 5.81 | 335.063 | 23.97 | 0.148 | 32.01 | 63.028 | 315.471 | 51.74 | 10.39 | 19.95 | 19.93 | 3962.5 | 60.75 | 25.04 | 24.8 |  | 744 | 69.969 | 44.91 | 79.95 | 120.18 | 28.93 | 29.73 |  | 30.17 | 4018.75 | 29.5 | 31.37 | 78 | 31 | 59.607 |  | 12.94 | 0.88 | -8.59
| 2 | 1846 | 62 | 16 | 1 | 2 | 14.064 | 11.403 | 99.113 | 13.21 |  | 3.356 | 2.56 | 49.45 | 52.01 | 109.78 | 495.62 | 6.1 | 334.959 | 23.97 | 0.162 | 32.01 | 60.996 | 319.945 | 51.74 | 11.03 | 19.95 | 19.93 | 4203.3 | 60.75 | 25.06 | 24.8 |  | 744 | 69.999 | 44.91 | 80.09 | 119.84 | 28.95 | 29.77 |  | 30.19 | 4018.75 | 30.5 | 30.98 | 78 | 31 | 59.607 |  | 12.55 | 0.21 | -9.38
| 2 | 1847 | 62 | 17 | 2 | 2 | 14.218 | 11.404 | 99.113 | 12.31 |  | 3.206 | 2.77 | 49.42 | 52.18 | 104.69 | 505.88 | 6.18 | 336.171 | 23.97 | 0.239 | 32.01 | 51.876 | 322.689 | 52.39 | 11.2 | 19.96 | 19.94 | 4288.6 | 59.97 | 24.93 | 24.81 |  | 744 | 70.024 | 44.9 | 79.99 | 119.73 | 28.98 | 29.79 |  | 30.2 | 4256.25 | 35.5 | 28.63 | 78 | 31 | 52.548 |  | 10.2 | 0.86 | -18.75
| 2 | 1848 | 62 | 18 | 3 | 2 | 14.174 | 11.404 | 99.113 | 10.37 |  | 2.986 | 3.13 | 49.41 | 52.54 | 104.3 | 521.99 | 5.26 | 336.173 | 23.98 | 0.248 | 32.04 | 46.201 | 323.227 | 53.45 | 11.17 | 19.96 | 19.94 | 4280.8 | 59.23 | 24.92 | 24.88 |  | 744 | 70.075 | 44.87 | 79.78 | 119.93 | 29 | 29.82 |  | 30.22 | 4285 | 36 | 27.45 | 78 | 31 | 42.352 |  | 9.41 | 0.84 | -19.53
| 2 | 1849 | 62 | 19 | 4 | 2 | 14.081 | 11.404 | 99.113 | 8.95 |  | 2.823 | 3.13 | 49.41 | 52.54 | 104.54 | 521.99 | 4.59 | 336.298 | 23.98 | 0.227 | 32.04 | 44.513 | 322.762 | 53.45 | 11.15 | 19.96 | 19.94 | 4273.9 | 59.23 | 24.92 | 24.88 |  | 744 | 70.07 | 44.87 | 79.88 | 120.04 | 29.02 | 29.84 |  | 30.23 | 4285 | 36.5 | 27.45 | 78 | 31 | 42.352 |  | 9.41 | 0.12 | -14.84
| 2 | 1850 | 62 | 20 | 5 | 2 | 14.252 | 11.405 | 99.113 | 8.07 |  | 2.721 | 3.23 | 49.44 | 52.68 | 105.44 | 527.24 | 4.4 | 335.888 | 24 | 0.227 | 32.05 | 45.779 | 322.038 | 53.87 | 11.33 | 19.97 | 19.96 | 4307.2 | 59.21 | 25.12 | 24.87 |  | 744 | 70.105 | 44.88 | 79.9 | 120.2 | 29.04 | 29.85 |  | 30.25 | 4280.25 | 35 | 28.24 | 78 | 31 | 43.921 |  | 10.2 | 0.86 | -18.75
| 2 | 1851 | 62 | 21 | 6 | 2 | 14.108 | 11.402 | 99.113 | 7.67 |  | 2.679 | 3.16 | 49.41 | 52.57 | 104.38 | 532.21 | 4.61 | 336.272 | 23.99 | 0.242 | 32.04 | 44.662 | 321.718 | 54.23 | 11.3 | 19.96 | 19.95 | 4318.3 | 59.21 | 24.99 | 24.83 |  | 744 | 70.156 | 44.86 | 80.01 | 119.91 | 29.04 | 29.85 |  | 30.23 | 4314.75 | 36 | 27.84 | 78 | 31 | 42.352 |  | 9.41 | 0.84 | -20.31
| 2 | 1852 | 62 | 22 | 7 | 2 | 14.004 | 11.405 | 99.113 | 7.22 |  | 2.64 | 3.2 | 49.4 | 52.59 | 104.01 | 537.41 | 4.52 | 336.569 | 23.99 | 0.251 | 32.03 | 43.049 | 321.301 | 54.63 | 11.21 | 19.95 | 19.94 | 4294.2 | 59.24 | 24.93 | 24.8 |  | 744 | 70.149 | 44.84 | 79.9 | 120.03 | 29.05 | 29.84 |  | 30.18 | 4314.75 | 37 | 27.45 | 78 | 31 | 42.352 |  | 9.02 | 0.16 | -14.84
| 21 | 1853 | 62 | 23 | 1 | 21 | 14.372 | 11.404 | 99.114 | 6.86 |  | 2.601 | 3.26 | 49.43 | 52.69 | 103.86 | 541.88 | 4.31 | 336.492 | 24 | 0.314 | 32.06 | 42.402 | 320.66 | 55 | 11.21 | 19.98 | 19.95 | 4270.2 | 59.36 | 25.06 | 24.79 |  | 744 | 70.151 | 44.84 | 79.97 | 120.26 | 29.06 | 29.82 |  | 30.14 | 4289.75 | 36 | 27.45 | 78 | 31 | 40.784 |  | 9.02 | 0.88 | -19.53
| 21 | 1854 | 62 | 24 | 2 | 21 | 13.971 | 11.404 | 99.114 | 6.36 |  | 2.514 | 3.21 | 49.46 | 52.67 | 98.87 | 545.68 | 3.91 | 338.303 | 23.99 | 0.396 | 32.06 | 25.302 | 318.479 | 55.3 | 9.88 | 19.96 | 19.94 | 3812.6 | 59.47 | 24.74 | 24.76 |  | 744 | 70.178 | 44.83 | 80.01 | 119.9 | 29.06 | 29.8 |  | 30.08 | 3708.5 | 32 | 19.61 | 78 | 31 | 11.765 |  | 1.18 | 0.9 | 0
| 21 | 1855 | 62 | 25 | 3 | 21 | 22.482 | 11.405 | 99.114 | 4.05 |  | 2.306 | 3.25 | 49.51 | 52.75 | 98.86 | 546.49 | 1.85 | 338.878 | 24 | 0.271 | 32.05 | 17.055 | 312.916 | 55.61 | 8.57 | 19.98 | 19.96 | 3300.4 | 59.59 | 24.79 | 24.76 |  | 744 | 70.179 | 44.84 | 79.99 | 120.1 | 29.07 | 29.79 |  | 30.04 | 3202.25 | 30.5 | 18.43 | 78 | 31 | 12.157 |  | 0 | 0.02 | 0
| 21 | 1856 | 62 | 26 | 4 | 21 | 22.493 | 11.404 | 99.114 | 3.34 |  | 2.218 | 3.06 | 49.57 | 52.63 | 99.15 | 536.36 | 0.36 | 339.111 | 24.01 | 0.176 | 32.05 | 14.787 | 305.39 | 55.94 | 7.29 | 19.99 | 19.97 | 2799 | 59.72 | 24.86 | 24.76 |  | 744 | 70.158 | 44.84 | 79.89 | 120.34 | 29.06 | 29.77 |  | 30 | 2703 | 27.5 | 18.82 | 78 | 31 | 12.549 |  | 0.39 | 0 | 0
| 21 | 1857 | 62 | 27 | 5 | 21 | 22.495 | 11.403 | 99.113 | 4.92 |  | 2.214 | 2.72 | 49.61 | 52.34 | 99.22 | 523.82 | 0.04 | 339.168 | 24.01 | 0.151 | 32.03 | 14.588 | 293.718 | 56.2 | 5.99 | 19.97 | 19.96 | 2310.6 | 59.82 | 24.74 | 24.72 |  | 744 | 70.146 | 44.82 | 80.05 | 120.33 | 29.04 | 29.75 |  | 29.96 | 2218.75 | 25.5 | 18.04 | 78 | 31 | 15.294 |  | 0 | 0 | 0
| 21 | 1858 | 62 | 28 | 6 | 21 | 21.024 | 11.407 | 99.113 | 4 |  | 2.188 | 2.47 | 49.67 | 52.14 | 99.06 | 511.86 | 0.02 | 339.195 | 24 | 0.172 | 32.02 | 14.909 | 261.753 | 56.4 | 4.86 | 19.98 | 19.96 | 1877 | 59.96 | 24.72 | 24.7 |  | 744 | 70.101 | 44.82 | 79.9 | 120.15 | 29.01 | 29.72 |  | 29.92 | 1798.25 | 22 | 18.43 | 78 | 32 | 14.51 |  | 0 | 0.02 | 0
| 21 | 1859 | 62 | 29 | 7 | 21 | 14.668 | 11.402 | 99.112 | 2.73 |  | 2.12 | 2.17 | 49.73 | 51.91 | 99.08 | 501.64 | 0.36 | 339.345 | 24.01 | 0.167 | 32.01 | 16.972 | 218.604 | 56.56 | 3.81 | 19.98 | 19.99 | 1478.1 | 60.43 | 24.61 | 24.69 |  | 744 | 70.062 | 44.81 | 79.95 | 120.29 | 28.96 | 29.71 |  | 29.88 | 1397.5 | 20.5 | 18.82 | 78 | 32 | 17.255 |  | 0.78 | 0.82 | -3.13
| 21 | 1860 | 62 | 30 | 8 | 21 | 15.386 | 11.406 | 99.111 | 1.46 |  | 2.039 | 1.99 | 49.76 | 51.75 | 99.62 | 493.53 | 0.44 | 339.543 | 24.01 | 0.16 | 32 | 19.169 | 178.717 | 56.67 | 2.89 | 19.99 | 19.98 | 1124.8 | 60.95 | 24.55 | 24.67 |  | 744 | 70.048 | 44.81 | 79.89 | 120.06 | 28.93 | 29.69 |  | 29.86 | 1081.25 | 19 | 18.43 | 78 | 32 | 21.96 |  | 0 | 0.04 | 3.91
| 1 | 1861 | 63 | 1 | 1 | 1 | 14.371 | 11.408 | 99.111 | 1.59 |  | 1.999 | 1.87 | 49.81 | 51.68 | 99.26 | 486.88 | 0.45 | 339.567 | 24.01 | 0.181 | 31.98 | 21.707 | 142.525 | 56.7 | 2.24 | 20 | 19.98 | 875.4 | 61.38 | 24.42 | 24.66 |  | 744 | 70.021 | 44.8 | 79.7 | 119.99 | 28.91 | 29.68 |  | 29.85 | 835.75 | 16 | 18.04 | 78 | 32 | 23.529 |  | 0 | 0.51 | 2.34
| 1 | 1862 | 63 | 2 | 2 | 1 | 13.992 | 11.401 | 99.111 | 3.93 |  | 2.01 | 1.78 | 49.81 | 51.59 | 99.31 | 481.74 | 0.47 | 339.467 | 24 | 0.158 | 31.97 | 27.094 | 122.582 | 56.66 | 1.88 | 20 | 19.98 | 722.6 | 61.7 | 24.89 | 24.64 |  | 744 | 69.972 | 44.8 | 80.04 | 120.35 | 28.89 | 29.68 |  | 29.86 | 716.25 | 17.5 | 18.82 | 78 | 32 | 34.117 |  | 0.39 | 0.92 | 0
| 1 | 1863 | 63 | 3 | 3 | 1 | 14.39 | 11.404 | 99.111 | 6.54 |  | 2.12 | 1.72 | 49.78 | 51.5 | 99.54 | 477.3 | 0.51 | 339.312 | 24 | 0.15 | 31.96 | 34.395 | 114.475 | 56.55 | 1.9 | 20.01 | 19.98 | 718 | 61.88 | 25.24 | 24.64 |  | 744 | 69.952 | 44.8 | 80.09 | 120.34 | 28.86 | 29.67 |  | 29.86 | 725 | 14.5 | 19.22 | 78 | 32 | 39.999 |  | 0.78 | 0.84 | -2.34
| 1 | 1864 | 63 | 4 | 4 | 1 | 14.748 | 11.407 | 99.111 | 7.73 |  | 2.284 | 1.61 | 49.75 | 51.36 | 99.31 | 473.51 | 0.56 | 339.154 | 23.99 | 0.16 | 31.94 | 38.089 | 112.615 | 56.4 | 2.03 | 20 | 19.98 | 765.2 | 62.03 | 25.35 | 24.62 |  | 744 | 69.935 | 44.8 | 80.03 | 119.89 | 28.84 | 29.68 |  | 29.84 | 773.25 | 14.5 | 19.61 | 78 | 32 | 38.431 |  | 1.18 | 0.2 | 2.34
| 1 | 1865 | 63 | 5 | 5 | 1 | 14.256 | 11.41 | 99.111 | 7.66 |  | 2.4 | 1.48 | 49.78 | 51.26 | 99.35 | 469.91 | 0.7 | 339.047 | 23.99 | 0.174 | 31.93 | 38.443 | 113.282 | 56.22 | 2.11 | 20 | 19.99 | 803.8 | 62.15 | 25.12 | 24.62 |  | 744 | 69.924 | 44.8 | 80.01 | 119.97 | 28.83 | 29.69 |  | 29.83 | 810.75 | 15 | 19.61 | 78 | 32 | 37.254 |  | 1.18 | 0.12 | 5.47
| 1 | 1866 | 63 | 6 | 6 | 1 | 14.309 | 11.411 | 99.111 | 7.18 |  | 2.432 | 1.44 | 49.76 | 51.2 | 99.34 | 466.59 | 0.78 | 339.127 | 23.98 | 0.202 | 31.92 | 36.568 | 117.319 | 55.91 | 2.09 | 20.01 | 19.99 | 803.9 | 62.23 | 24.8 | 24.62 |  | 744 | 69.903 | 44.81 | 79.84 | 119.92 | 28.82 | 29.72 |  | 29.83 | 810.75 | 16.5 | 19.22 | 78 | 32 | 37.254 |  | 0.78 | 0.82 | 0
| 1 | 1867 | 63 | 7 | 7 | 1 | 14.391 | 11.406 | 99.111 | 7.15 |  | 2.419 | 1.48 | 49.71 | 51.19 | 99.3 | 463.45 | 0.8 | 338.921 | 23.97 | 0.22 | 31.91 | 35.501 | 119.735 | 55.37 | 2.01 | 20.03 | 20 | 773.1 | 62.34 | 24.82 | 24.62 |  | 744 | 69.868 | 44.82 | 79.86 | 119.5 | 28.82 | 29.77 |  | 29.84 | 769.5 | 16.5 | 19.22 | 78 | 32 | 34.509 |  | 0.78 | 0.78 | -3.13
| 12 | 1868 | 63 | 8 | 1 | 12 | 14.406 | 11.406 | 99.111 | 7.59 |  | 2.437 | 1.46 | 49.66 | 51.12 | 99.3 | 460.48 | 0.74 | 338.845 | 23.97 | 0.165 | 31.91 | 36.838 | 119.76 | 54.56 | 2.01 | 20.03 | 20 | 763.4 | 62.44 | 25.18 | 24.64 |  | 744 | 69.856 | 44.83 | 79.84 | 120.4 | 28.81 | 29.8 |  | 29.88 | 792.75 | 16 | 19.22 | 78 | 32 | 47.45 |  | 0.78 | 0.08 | 3.91
| 12 | 1869 | 63 | 9 | 2 | 12 | 14.961 | 11.405 | 99.111 | 7.64 |  | 2.589 | 1.46 | 49.6 | 51.06 | 102.41 | 457.56 | 0.8 | 337.723 | 23.96 | 0.233 | 31.9 | 67.642 | 122.8 | 53.59 | 2.95 | 20.03 | 20.01 | 1071.3 | 62.48 | 26.32 | 24.65 |  | 744 | 69.839 | 44.84 | 80.01 | 119.94 | 28.8 | 29.82 |  | 29.92 | 792.75 | -13 | 27.84 | 78 | 32 | 47.45 |  | 9.41 | 0.04 | 0
| 12 | 1870 | 63 | 10 | 3 | 12 | 14.752 | 11.4 | 99.111 | 8.89 |  | 2.866 | 1.42 | 49.54 | 50.96 | 105.11 | 455.83 | 2.06 | 336.829 | 23.97 | 0.227 | 31.9 | 81.283 | 148.182 | 52.61 | 4.65 | 20.04 | 20.02 | 1732.2 | 62.52 | 25.63 | 24.66 |  | 744 | 69.841 | 44.85 | 79.82 | 120.16 | 28.81 | 29.83 |  | 29.97 | 1875 | 1 | 31.37 | 78 | 32 | 81.959 |  | 13.33 | 0.04 | 1.56
| 12 | 1871 | 63 | 11 | 4 | 12 | 14.165 | 11.4 | 99.111 | 9.53 |  | 3.135 | 1.54 | 49.5 | 51.04 | 107.56 | 460.38 | 3.41 | 336.09 | 23.96 | 0.172 | 31.91 | 79.689 | 214.709 | 51.48 | 6.52 | 20.05 | 20.01 | 2471 | 62.52 | 25.21 | 24.66 |  | 744 | 69.808 | 44.85 | 79.89 | 119.87 | 28.82 | 29.85 |  | 30.01 | 2607 | 17 | 30.98 | 78 | 32 | 75.293 |  | 12.55 | 0.06 | 7.81
| 12 | 1872 | 63 | 12 | 5 | 12 | 13.985 | 11.4 | 99.111 | 10.35 |  | 3.342 | 1.76 | 49.46 | 51.21 | 104.22 | 468.25 | 4.56 | 336.583 | 23.95 | 0.247 | 31.93 | 66.197 | 269.413 | 49.89 | 7.52 | 20.05 | 20.02 | 2876.5 | 62.41 | 24.96 | 24.65 |  | 744 | 69.817 | 44.86 | 79.78 | 120.11 | 28.84 | 29.89 |  | 30.04 | 2607 | 28 | 28.24 | 78 | 32 | 75.293 |  | 9.8 | 0.92 | 2.34
| 12 | 1873 | 63 | 13 | 6 | 12 | 14.494 | 11.401 | 99.111 | 11.24 |  | 3.323 | 2.11 | 49.38 | 51.49 | 108.47 | 475.89 | 4.83 | 335.581 | 23.96 | 0.144 | 31.94 | 61.365 | 295.627 | 49.09 | 8.46 | 20.05 | 20.03 | 3219.4 | 62.12 | 25.1 | 24.65 |  | 744 | 69.871 | 44.87 | 79.97 | 120.23 | 28.85 | 29.93 |  | 30.07 | 3312.5 | 28.5 | 27.84 | 78 | 32 | 65.097 |  | 9.41 | 0.68 | -3.91
| 12 | 1874 | 63 | 14 | 7 | 12 | 14.119 | 11.401 | 99.111 | 12.29 |  | 3.351 | 2.3 | 49.38 | 51.68 | 109.75 | 482.12 | 5.09 | 335.072 | 23.96 | 0.141 | 31.95 | 63.05 | 308.714 | 50.15 | 9.52 | 20.07 | 20.04 | 3643.5 | 61.73 | 24.94 | 24.65 |  | 744 | 69.91 | 44.88 | 80.05 | 120.11 | 28.88 | 29.95 |  | 30.1 | 3716.25 | 29 | 30.98 | 78 | 32 | 61.96 |  | 12.55 | 0.9 | -3.91
| 12 | 1875 | 63 | 15 | 8 | 12 | 14.251 | 11.401 | 99.111 | 12.86 |  | 3.382 | 2.52 | 49.33 | 51.85 | 109.58 | 491.08 | 5.84 | 335.093 | 23.95 | 0.14 | 31.96 | 61.759 | 315.671 | 51.29 | 10.37 | 20.07 | 20.05 | 3933.5 | 61.17 | 25.17 | 24.64 |  | 744 | 69.935 | 44.87 | 79.97 | 120.46 | 28.9 | 29.98 |  | 30.15 | 3716.25 | 30.5 | 30.59 | 78 | 31 | 61.96 |  | 12.55 | 0.84 | -10.94
| 2 | 1876 | 63 | 16 | 1 | 2 | 14.22 | 11.397 | 99.111 | 13.03 |  | 3.355 | 2.7 | 49.31 | 52.01 | 110.59 | 501.06 | 6.09 | 334.833 | 23.95 | 0.156 | 31.97 | 61.557 | 320.255 | 52.05 | 11.18 | 20.07 | 20.04 | 4253.5 | 60.43 | 25.11 | 24.68 |  | 744 | 69.983 | 44.86 | 79.82 | 119.94 | 28.93 | 30 |  | 30.2 | 4295.25 | 30 | 31.37 | 78 | 31 | 54.901 |  | 13.33 | 0.88 | -13.28
| 2 | 1877 | 63 | 17 | 2 | 2 | 14.239 | 11.398 | 99.111 | 12.21 |  | 3.212 | 2.86 | 49.31 | 52.17 | 104.26 | 511.67 | 6.18 | 335.987 | 23.96 | 0.249 | 31.99 | 52.065 | 323.134 | 52.67 | 11.27 | 20.08 | 20.05 | 4321.5 | 59.72 | 24.91 | 24.71 |  | 744 | 70.011 | 44.87 | 79.77 | 119.97 | 28.95 | 30.02 |  | 30.24 | 4319.5 | 35.5 | 28.63 | 78 | 31 | 41.568 |  | 10.2 | 0.84 | -20.31
| 2 | 1878 | 63 | 18 | 3 | 2 | 14.086 | 11.4 | 99.111 | 10.31 |  | 2.994 | 3.05 | 49.29 | 52.34 | 103.9 | 520.04 | 5.34 | 336.34 | 23.96 | 0.255 | 31.99 | 46.037 | 323.393 | 53.25 | 11.24 | 20.08 | 20.06 | 4299.1 | 59.33 | 24.98 | 24.77 |  | 744 | 70.015 | 44.87 | 80.09 | 119.71 | 28.98 | 30.02 |  | 30.26 | 4319.5 | 36.5 | 27.45 | 78 | 31 | 41.568 |  | 9.02 | 0.41 | -15.63
| 2 | 1879 | 63 | 19 | 4 | 2 | 14.23 | 11.398 | 99.11 | 8.7 |  | 2.813 | 3.16 | 49.29 | 52.45 | 104.44 | 525.67 | 4.47 | 336.473 | 23.97 | 0.234 | 31.98 | 43.99 | 322.636 | 53.72 | 11.18 | 20.08 | 20.06 | 4277.3 | 59.3 | 24.95 | 24.79 |  | 744 | 70.081 | 44.88 | 79.79 | 119.65 | 29 | 30.03 |  | 30.26 | 4285 | 36.5 | 27.45 | 78 | 31 | 43.529 |  | 9.02 | 0.53 | -13.28
| 2 | 1880 | 63 | 20 | 5 | 2 | 14.107 | 11.4 | 99.111 | 7.88 |  | 2.714 | 3.27 | 49.29 | 52.55 | 105.71 | 530.6 | 4.33 | 336.124 | 23.96 | 0.217 | 31.99 | 45.623 | 321.509 | 54.07 | 11.35 | 20.08 | 20.06 | 4312.6 | 59.35 | 25.13 | 24.77 |  | 744 | 70.107 | 44.87 | 79.74 | 119.75 | 29.01 | 30.04 |  | 30.24 | 4325 | 35 | 28.63 | 78 | 31 | 47.058 |  | 10.2 | 0.84 | -18.75
| 2 | 1881 | 63 | 21 | 6 | 2 | 14.157 | 11.396 | 99.111 | 7.54 |  | 2.676 | 3.22 | 49.28 | 52.51 | 104.55 | 535.69 | 4.58 | 336.49 | 23.99 | 0.247 | 32 | 44.773 | 321.519 | 54.44 | 11.32 | 20.09 | 20.06 | 4321.9 | 59.41 | 25.02 | 24.75 |  | 744 | 70.131 | 44.87 | 79.88 | 119.75 | 29.02 | 30.02 |  | 30.2 | 4325 | 36 | 27.84 | 78 | 31 | 47.058 |  | 9.41 | 0.82 | -18.75
| 2 | 1882 | 63 | 22 | 7 | 2 | 14.135 | 11.395 | 99.111 | 7.15 |  | 2.63 | 3.2 | 49.3 | 52.51 | 104.22 | 540.55 | 4.56 | 336.444 | 23.98 | 0.249 | 32 | 43.186 | 320.856 | 54.81 | 11.27 | 20.09 | 20.07 | 4298.6 | 59.44 | 25.04 | 24.71 |  | 744 | 70.178 | 44.87 | 80 | 120.44 | 29.02 | 30.01 |  | 30.16 | 4319.5 | 36.5 | 27.45 | 78 | 31 | 41.568 |  | 9.02 | 0.7 | -20.31
| 21 | 1883 | 63 | 23 | 1 | 21 | 14.216 | 11.399 | 99.111 | 6.88 |  | 2.604 | 3.23 | 49.35 | 52.58 | 103.24 | 544.61 | 4.32 | 336.741 | 23.99 | 0.339 | 32 | 41.671 | 320.37 | 55.16 | 11.16 | 20.09 | 20.08 | 4266.6 | 59.55 | 24.98 | 24.7 |  | 744 | 70.189 | 44.87 | 79.89 | 120.37 | 29.04 | 29.99 |  | 30.1 | 4222.5 | 36.5 | 27.45 | 78 | 31 | 30.196 |  | 9.02 | 0.23 | -14.06
| 21 | 1884 | 63 | 24 | 2 | 21 | 13.732 | 11.396 | 99.112 | 6.64 |  | 2.544 | 3.27 | 49.4 | 52.67 | 99.16 | 548.17 | 4.05 | 338.39 | 24 | 0.411 | 32 | 26.389 | 318.994 | 55.49 | 10.06 | 20.1 | 20.09 | 3892.6 | 59.64 | 24.67 | 24.68 |  | 744 | 70.231 | 44.87 | 80.07 | 120.36 | 29.05 | 29.97 |  | 30.06 | 4222.5 | 32 | 20.39 | 78 | 31 | 30.196 |  | 1.96 | 0.92 | -20.31
| 21 | 1885 | 63 | 25 | 3 | 21 | 20.2 | 11.394 | 99.111 | 4.23 |  | 2.318 | 3.15 | 49.46 | 52.61 | 98.73 | 543.31 | 2.21 | 339.015 | 24 | 0.273 | 32.01 | 17.326 | 313.329 | 55.78 | 8.75 | 20.1 | 20.09 | 3380.7 | 59.73 | 24.72 | 24.67 |  | 744 | 70.236 | 44.87 | 79.82 | 119.84 | 29.05 | 29.94 |  | 30.01 | 3746 | 30.5 | 18.04 | 78 | 31 | 11.372 |  | 0 | 0.02 | 0
| 21 | 1886 | 63 | 26 | 4 | 21 | 22.492 | 11.395 | 99.111 | 3.34 |  | 2.22 | 2.97 | 49.52 | 52.49 | 99.06 | 531.2 | 0.43 | 339.223 | 24 | 0.152 | 32 | 14.576 | 306.098 | 56.08 | 7.36 | 20.09 | 20.09 | 2828.4 | 59.84 | 24.84 | 24.65 |  | 744 | 70.184 | 44.85 | 79.94 | 119.65 | 29.03 | 29.92 |  | 29.99 | 2730.25 | 27.5 | 18.04 | 78 | 31 | 13.725 |  | 0 | 0 | 0
| 21 | 1887 | 63 | 27 | 5 | 21 | 22.494 | 11.397 | 99.112 | 4.99 |  | 2.204 | 2.65 | 49.58 | 52.23 | 99 | 518.73 | 0.06 | 339.205 | 24 | 0.176 | 32 | 14.42 | 296.1 | 56.32 | 6.19 | 20.1 | 20.1 | 2387.9 | 59.94 | 24.75 | 24.65 |  | 744 | 70.158 | 44.86 | 79.93 | 119.76 | 29.01 | 29.89 |  | 29.97 | 2730.25 | 25.5 | 18.82 | 78 | 31 | 13.725 |  | 0.39 | 0 | 0
| 21 | 1888 | 63 | 28 | 6 | 21 | 22.477 | 11.394 | 99.112 | 5.62 |  | 2.181 | 2.28 | 49.66 | 51.94 | 99.29 | 507.26 | 0.01 | 338.987 | 24 | 0.161 | 31.98 | 15.175 | 265.582 | 56.5 | 5.06 | 20.11 | 20.09 | 1952.9 | 60.23 | 24.72 | 24.67 |  | 744 | 70.124 | 44.85 | 79.93 | 120.03 | 28.98 | 29.86 |  | 29.95 | 2249 | 22.5 | 18.82 | 78 | 31 | 12.941 |  | 0.39 | 0.02 | 0
| 21 | 1889 | 63 | 29 | 7 | 21 | 15.075 | 11.393 | 99.113 | 3.63 |  | 2.126 | 2.05 | 49.69 | 51.73 | 99.46 | 498.2 | 0.34 | 339.112 | 24 | 0.151 | 31.96 | 16.081 | 223.151 | 56.66 | 3.88 | 20.11 | 20.1 | 1503.2 | 60.78 | 24.62 | 24.66 |  | 744 | 70.101 | 44.86 | 79.77 | 119.75 | 28.94 | 29.83 |  | 29.92 | 1427.25 | 20 | 18.43 | 78 | 32 | 18.039 |  | 0 | 0.12 | 1.56
| 21 | 1890 | 63 | 30 | 8 | 21 | 15.285 | 11.391 | 99.111 | 1.84 |  | 2.045 | 1.95 | 49.75 | 51.7 | 99.56 | 490.62 | 0.48 | 339.009 | 24 | 0.166 | 31.95 | 18.438 | 184.018 | 56.74 | 3.01 | 20.11 | 20.1 | 1173.8 | 61.25 | 24.51 | 24.65 |  | 744 | 70.038 | 44.86 | 79.89 | 119.66 | 28.92 | 29.81 |  | 29.89 | 1427.25 | 19 | 18.43 | 78 | 32 | 18.039 |  | 0.39 | 0 | 3.13
| 1 | 1891 | 64 | 1 | 1 | 1 | 14.867 | 11.388 | 99.113 | 1.59 |  | 1.991 | 1.82 | 49.77 | 51.59 | 99.25 | 484.55 | 0.54 | 339.019 | 24.01 | 0.165 | 31.95 | 21.476 | 145.251 | 56.73 | 2.3 | 20.11 | 20.1 | 891.6 | 61.62 | 24.63 | 24.63 |  | 744 | 70.02 | 44.86 | 79.78 | 119.93 | 28.89 | 29.79 |  | 29.86 | 1075 | 17 | 18.43 | 78 | 32 | 19.215 |  | 0.39 | 0.04 | 5.47
| 1 | 1892 | 64 | 2 | 2 | 1 | 13.997 | 11.394 | 99.111 | 3.71 |  | 2.037 | 1.75 | 49.78 | 51.53 | 99.29 | 479.65 | 0.56 | 338.982 | 23.99 | 0.132 | 31.93 | 28.856 | 123.739 | 56.63 | 2.07 | 20.11 | 20.1 | 786.9 | 61.86 | 25.1 | 24.61 |  | 744 | 69.994 | 44.86 | 79.67 | 119.66 | 28.86 | 29.78 |  | 29.83 | 785.75 | 17.5 | 19.22 | 78 | 32 | 36.47 |  | 0.78 | 0.92 | 0
| 1 | 1893 | 64 | 3 | 3 | 1 | 14.448 | 11.394 | 99.111 | 5.75 |  | 2.173 | 1.65 | 49.78 | 51.44 | 99.36 | 475.74 | 0.66 | 338.862 | 23.99 | 0.141 | 31.92 | 35.468 | 115 | 56.5 | 2.13 | 20.11 | 20.1 | 807.5 | 62.05 | 25.2 | 24.61 |  | 744 | 69.966 | 44.86 | 79.78 | 119.91 | 28.84 | 29.78 |  | 29.81 | 811.5 | 14.5 | 19.61 | 78 | 32 | 38.431 |  | 1.18 | 0.8 | -2.34
| 1 | 1894 | 64 | 4 | 4 | 1 | 14.711 | 11.395 | 99.112 | 6.23 |  | 2.303 | 1.54 | 49.77 | 51.3 | 99.42 | 472.32 | 0.77 | 338.829 | 23.99 | 0.154 | 31.9 | 37.472 | 115.179 | 56.3 | 2.21 | 20.12 | 20.1 | 838.5 | 62.22 | 25.16 | 24.61 |  | 744 | 69.92 | 44.87 | 79.78 | 119.87 | 28.83 | 29.77 |  | 29.8 | 842 | 15.5 | 19.61 | 78 | 32 | 37.254 |  | 1.18 | 0.12 | 2.34
| 1 | 1895 | 64 | 5 | 5 | 1 | 14.396 | 11.392 | 99.112 | 6 |  | 2.368 | 1.52 | 49.74 | 51.27 | 99.41 | 469.1 | 0.79 | 338.798 | 23.99 | 0.182 | 31.9 | 37.092 | 118.068 | 55.99 | 2.25 | 20.12 | 20.11 | 860 | 62.4 | 25.02 | 24.6 |  | 744 | 69.882 | 44.87 | 79.82 | 119.72 | 28.82 | 29.75 |  | 29.8 | 860.75 | 16.5 | 19.61 | 78 | 32 | 34.509 |  | 1.18 | 0.08 | 5.47
| 1 | 1896 | 64 | 6 | 6 | 1 | 14.14 | 11.39 | 99.112 | 5.71 |  | 2.38 | 1.44 | 49.72 | 51.16 | 99.37 | 466.11 | 0.79 | 338.977 | 23.97 | 0.196 | 31.89 | 35.495 | 118.992 | 55.54 | 2.2 | 20.12 | 20.11 | 842.6 | 62.55 | 24.93 | 24.59 |  | 744 | 69.885 | 44.87 | 80.21 | 119.45 | 28.81 | 29.76 |  | 29.82 | 841.25 | 18 | 19.22 | 78 | 32 | 34.117 |  | 1.18 | 0.9 | 1.56
| 1 | 1897 | 64 | 7 | 7 | 1 | 14.267 | 11.389 | 99.112 | 5.68 |  | 2.366 | 1.45 | 49.7 | 51.15 | 99.36 | 463.24 | 0.8 | 338.875 | 23.98 | 0.209 | 31.88 | 35.291 | 119.891 | 54.93 | 2.15 | 20.13 | 20.11 | 823.3 | 62.62 | 24.91 | 24.59 |  | 744 | 69.869 | 44.88 | 80.13 | 119.74 | 28.81 | 29.75 |  | 29.85 | 818.75 | 17 | 19.22 | 78 | 32 | 34.509 |  | 1.18 | 0.84 | -0.78
| 12 | 1898 | 64 | 8 | 1 | 12 | 14.494 | 11.388 | 99.112 | 6.04 |  | 2.364 | 1.47 | 49.62 | 51.1 | 99.44 | 460.41 | 0.76 | 338.806 | 23.97 | 0.18 | 31.88 | 37.445 | 120.097 | 54.15 | 2.16 | 20.13 | 20.12 | 820.2 | 62.62 | 25.18 | 24.6 |  | 744 | 69.886 | 44.89 | 80 | 119.77 | 28.8 | 29.74 |  | 29.89 | 857.75 | 16 | 19.22 | 78 | 32 | 53.332 |  | 1.18 | 0.35 | 2.34
| 12 | 1899 | 64 | 9 | 2 | 12 | 15.476 | 11.39 | 99.112 | 6.64 |  | 2.522 | 1.45 | 49.56 | 51.01 | 102.58 | 457.57 | 0.89 | 337.855 | 23.97 | 0.263 | 31.89 | 67.474 | 124.996 | 53.29 | 3.05 | 20.15 | 20.13 | 1134.5 | 62.56 | 25.67 | 24.59 |  | 744 | 69.836 | 44.9 | 79.71 | 119.58 | 28.8 | 29.72 |  | 29.94 | 1217 | -10 | 27.45 | 78 | 32 | 91.371 |  | 9.02 | 0.04 | 0
| 12 | 1900 | 64 | 10 | 3 | 12 | 14.842 | 11.391 | 99.112 | 8.27 |  | 2.807 | 1.47 | 49.49 | 50.96 | 104.89 | 459.26 | 2.05 | 336.811 | 23.96 | 0.226 | 31.87 | 81.065 | 149.349 | 52.32 | 4.61 | 20.14 | 20.11 | 1716.3 | 62.43 | 25.65 | 24.57 |  | 744 | 69.824 | 44.89 | 79.78 | 120.03 | 28.8 | 29.71 |  | 30 | 1872.5 | 2 | 30.98 | 78 | 32 | 83.92 |  | 12.55 | 0.04 | 1.56
| 12 | 1901 | 64 | 11 | 4 | 12 | 14.329 | 11.389 | 99.112 | 9.14 |  | 3.059 | 1.67 | 49.46 | 51.13 | 105.68 | 465.76 | 3.43 | 336.505 | 23.96 | 0.206 | 31.89 | 76.683 | 210.525 | 51 | 6.34 | 20.14 | 20.11 | 2404.1 | 62.3 | 25.18 | 24.57 |  | 744 | 69.819 | 44.91 | 80.08 | 119.94 | 28.81 | 29.7 |  | 30.03 | 2517.75 | 21 | 29.41 | 78 | 32 | 68.234 |  | 10.98 | 0.1 | 7.81
| 12 | 1902 | 64 | 12 | 5 | 12 | 13.844 | 11.389 | 99.113 | 10.06 |  | 3.303 | 1.98 | 49.39 | 51.37 | 104.76 | 473.13 | 4.4 | 336.341 | 23.95 | 0.263 | 31.89 | 67.472 | 269.254 | 49.49 | 7.59 | 20.15 | 20.11 | 2906.4 | 62.11 | 24.94 | 24.56 |  | 744 | 69.844 | 44.92 | 80.05 | 119.55 | 28.83 | 29.72 |  | 30.08 | 2952.25 | 26 | 29.8 | 78 | 32 | 49.411 |  | 11.37 | 0.9 | 5.47
| 12 | 1903 | 64 | 13 | 6 | 12 | 14.549 | 11.389 | 99.113 | 11.24 |  | 3.291 | 2.16 | 49.39 | 51.55 | 107.4 | 479.48 | 4.7 | 335.631 | 23.96 | 0.149 | 31.92 | 60.012 | 295.391 | 49.8 | 8.38 | 20.15 | 20.12 | 3181.4 | 61.8 | 25.15 | 24.57 |  | 744 | 69.854 | 44.93 | 79.97 | 119.79 | 28.85 | 29.76 |  | 30.12 | 3280.25 | 29.5 | 27.45 | 78 | 31 | 65.097 |  | 9.41 | 0.88 | -0.78
| 12 | 1904 | 64 | 14 | 7 | 12 | 13.973 | 11.388 | 99.114 | 12.12 |  | 3.322 | 2.16 | 49.39 | 51.55 | 109.11 | 479.48 | 4.81 | 335.33 | 23.96 | 0.15 | 31.92 | 62.459 | 307.577 | 49.8 | 9.49 | 20.15 | 20.12 | 3580.7 | 61.8 | 25.3 | 24.57 |  | 744 | 69.874 | 44.93 | 80.05 | 119.85 | 28.87 | 29.79 |  | 30.17 | 3280.25 | 29 | 31.37 | 78 | 31 | 65.097 |  | 13.33 | 0.92 | -2.34
| 12 | 1905 | 64 | 15 | 8 | 12 | 14.258 | 11.388 | 99.114 | 12.83 |  | 3.381 | 2.39 | 49.34 | 51.73 | 110.3 | 486.73 | 5.87 | 334.856 | 23.95 | 0.144 | 31.94 | 62.656 | 315.666 | 50.96 | 10.72 | 20.14 | 20.12 | 3968 | 61.31 | 25.79 | 24.56 |  | 744 | 69.905 | 44.93 | 80.06 | 120 | 28.89 | 29.84 |  | 30.21 | 4023.25 | 29.5 | 31.37 | 78 | 31 | 58.823 |  | 12.94 | 0.86 | -9.38
| 2 | 1906 | 64 | 16 | 1 | 2 | 14.127 | 11.384 | 99.114 | 13 |  | 3.344 | 2.56 | 49.33 | 51.89 | 109.29 | 496.18 | 6.2 | 334.965 | 23.95 | 0.18 | 31.95 | 60.458 | 320.228 | 51.83 | 11.13 | 20.14 | 20.12 | 4229.5 | 60.67 | 25.13 | 24.57 |  | 744 | 69.952 | 44.94 | 79.9 | 119.97 | 28.92 | 29.87 |  | 30.24 | 4265.5 | 30.5 | 30.98 | 78 | 31 | 53.332 |  | 12.55 | 0.14 | -10.16
| 2 | 1907 | 64 | 17 | 2 | 2 | 14.235 | 11.386 | 99.113 | 12.19 |  | 3.196 | 2.8 | 49.32 | 52.12 | 104.46 | 506.54 | 6.17 | 335.829 | 23.95 | 0.246 | 31.95 | 51.676 | 322.604 | 52.46 | 11.36 | 20.15 | 20.13 | 4287.3 | 60.03 | 25.31 | 24.6 |  | 744 | 70.019 | 44.94 | 80.01 | 120.03 | 28.95 | 29.9 |  | 30.27 | 4265.5 | 35.5 | 28.24 | 78 | 31 | 53.332 |  | 9.8 | 0.86 | -19.53
| 2 | 1908 | 64 | 18 | 3 | 2 | 14.091 | 11.383 | 99.113 | 10.24 |  | 2.976 | 2.99 | 49.31 | 52.3 | 104.17 | 515.86 | 5.2 | 336.298 | 23.97 | 0.247 | 31.96 | 46.113 | 322.875 | 53.01 | 10.97 | 20.15 | 20.13 | 4279.2 | 59.58 | 24.48 | 24.74 |  | 744 | 70.035 | 44.95 | 80.08 | 119.92 | 28.98 | 29.92 |  | 30.3 | 4275.75 | 36 | 27.45 | 78 | 31 | 41.96 |  | 9.41 | 0.68 | -20.31
| 2 | 1909 | 64 | 19 | 4 | 2 | 14.205 | 11.382 | 99.113 | 8.7 |  | 2.807 | 3.14 | 49.31 | 52.45 | 104.67 | 522.25 | 4.52 | 336.366 | 23.97 | 0.232 | 31.97 | 44.732 | 322.353 | 53.55 | 11.34 | 20.14 | 20.13 | 4278.4 | 59.32 | 25.31 | 24.78 |  | 744 | 70.076 | 44.95 | 80.12 | 119.94 | 28.99 | 29.93 |  | 30.31 | 4285 | 36 | 27.45 | 78 | 31 | 44.313 |  | 9.41 | 0.1 | -14.06
| 2 | 1910 | 64 | 20 | 5 | 2 | 14.284 | 11.38 | 99.113 | 7.95 |  | 2.726 | 3.19 | 49.29 | 52.48 | 105.23 | 527.51 | 4.41 | 336.2 | 23.98 | 0.229 | 31.98 | 45.44 | 321.732 | 53.98 | 11.12 | 20.13 | 20.12 | 4303.7 | 59.27 | 24.66 | 24.76 |  | 744 | 70.11 | 44.95 | 80.04 | 119.73 | 29 | 29.94 |  | 30.29 | 4285 | 35.5 | 28.24 | 78 | 31 | 44.313 |  | 9.8 | 0.86 | -18.75
| 2 | 1911 | 64 | 21 | 6 | 2 | 14.127 | 11.379 | 99.113 | 7.49 |  | 2.677 | 3.18 | 49.3 | 52.47 | 104.4 | 532.53 | 4.57 | 336.508 | 23.98 | 0.243 | 31.98 | 44.692 | 321.529 | 54.27 | 11.46 | 20.12 | 20.13 | 4316.9 | 59.29 | 25.34 | 24.74 |  | 744 | 70.143 | 44.95 | 79.99 | 119.74 | 29.01 | 29.94 |  | 30.25 | 4314.75 | 36 | 27.84 | 78 | 31 | 41.96 |  | 9.41 | 0.27 | -14.84
| 2 | 1912 | 64 | 22 | 7 | 2 | 14.221 | 11.38 | 99.113 | 7.08 |  | 2.631 | 3.24 | 49.3 | 52.53 | 103.99 | 537.59 | 4.51 | 336.459 | 23.99 | 0.25 | 31.98 | 42.859 | 320.888 | 54.64 | 11.47 | 20.13 | 20.12 | 4288.3 | 59.35 | 25.54 | 24.73 |  | 744 | 70.164 | 44.94 | 79.93 | 120.2 | 29.03 | 29.92 |  | 30.21 | 4285 | 36.5 | 27.45 | 78 | 31 | 40.784 |  | 9.02 | 0.86 | -20.31
| 21 | 1913 | 64 | 23 | 1 | 21 | 14.089 | 11.38 | 99.113 | 6.83 |  | 2.611 | 3.23 | 49.34 | 52.57 | 103.92 | 541.99 | 4.31 | 336.525 | 23.99 | 0.322 | 31.99 | 42.784 | 320.356 | 54.96 | 10.95 | 20.12 | 20.11 | 4280.4 | 59.44 | 24.43 | 24.71 |  | 744 | 70.173 | 44.94 | 79.9 | 119.9 | 29.03 | 29.91 |  | 30.19 | 4285 | 35.5 | 27.84 | 78 | 31 | 40.784 |  | 9.41 | 0.06 | -14.06
| 21 | 1914 | 64 | 24 | 2 | 21 | 14.018 | 11.381 | 99.114 | 6.29 |  | 2.515 | 3.24 | 49.37 | 52.61 | 98.94 | 545.88 | 3.94 | 338.363 | 24 | 0.39 | 32.01 | 25.318 | 318.472 | 55.31 | 9.9 | 20.12 | 20.13 | 3810.9 | 59.53 | 24.8 | 24.69 |  | 744 | 70.176 | 44.93 | 79.68 | 119.67 | 29.05 | 29.89 |  | 30.17 | 3705.25 | 32 | 19.61 | 78 | 31 | 12.157 |  | 1.18 | 0.86 | 0
| 21 | 1915 | 64 | 25 | 3 | 21 | 22.483 | 11.379 | 99.114 | 4.04 |  | 2.296 | 3.19 | 49.44 | 52.62 | 98.84 | 545.76 | 1.78 | 339.009 | 24 | 0.271 | 32.01 | 17.06 | 313.021 | 55.63 | 8.58 | 20.12 | 20.11 | 3298.7 | 59.62 | 24.83 | 24.66 |  | 744 | 70.162 | 44.92 | 79.92 | 119.77 | 29.05 | 29.86 |  | 30.12 | 3204.5 | 30.5 | 18.43 | 78 | 31 | 11.765 |  | 0 | 0.02 | 0
| 21 | 1916 | 64 | 26 | 4 | 21 | 22.493 | 11.381 | 99.114 | 3.28 |  | 2.207 | 3.07 | 49.5 | 52.57 | 99.13 | 535.02 | 0.41 | 339.105 | 24.01 | 0.182 | 32.02 | 14.91 | 306.215 | 55.93 | 7.39 | 20.11 | 20.11 | 2846.9 | 59.71 | 24.8 | 24.66 |  | 744 | 70.15 | 44.92 | 80.19 | 119.73 | 29.04 | 29.84 |  | 30.09 | 3204.5 | 27.5 | 18.82 | 78 | 31 | 11.765 |  | 0.39 | 0 | 0
| 21 | 1917 | 64 | 27 | 5 | 21 | 22.495 | 11.381 | 99.114 | 5.49 |  | 2.228 | 2.74 | 49.56 | 52.3 | 99.16 | 522.5 | 0.04 | 339.308 | 24 | 0.152 | 32 | 14.528 | 293.643 | 56.18 | 5.99 | 20.1 | 20.1 | 2309.1 | 59.78 | 24.75 | 24.65 |  | 744 | 70.147 | 44.9 | 79.98 | 119.76 | 29.01 | 29.82 |  | 30.06 | 2217 | 25.5 | 18.43 | 78 | 31 | 15.294 |  | 0 | 0 | 0
| 21 | 1918 | 64 | 28 | 6 | 21 | 19.678 | 11.382 | 99.114 | 5.81 |  | 2.202 | 2.4 | 49.62 | 52.02 | 99.01 | 510.64 | 0.01 | 339.155 | 24.01 | 0.181 | 31.99 | 15.071 | 262.081 | 56.39 | 4.86 | 20.1 | 20.1 | 1878 | 59.96 | 24.7 | 24.65 |  | 744 | 70.108 | 44.89 | 79.82 | 119.79 | 28.98 | 29.8 |  | 30.04 | 1798.25 | 22 | 18.82 | 78 | 31 | 13.725 |  | 0.39 | 0.02 | 0
| 21 | 1919 | 64 | 29 | 7 | 21 | 14.648 | 11.381 | 99.114 | 3.94 |  | 2.167 | 2.13 | 49.68 | 51.81 | 99.2 | 500.71 | 0.31 | 339.151 | 24.02 | 0.168 | 31.97 | 16.817 | 222.884 | 56.55 | 3.9 | 20.09 | 20.09 | 1514 | 60.45 | 24.6 | 24.65 |  | 744 | 70.058 | 44.89 | 79.9 | 119.21 | 28.95 | 29.78 |  | 30.03 | 1798.25 | 20.5 | 18.82 | 78 | 32 | 13.725 |  | 0.39 | 0.86 | -3.13
| 21 | 1920 | 64 | 30 | 8 | 21 | 15.559 | 11.379 | 99.114 | 2.27 |  | 2.105 | 1.94 | 49.73 | 51.67 | 99.68 | 492.68 | 0.49 | 339.028 | 24.02 | 0.15 | 31.97 | 19.043 | 178.678 | 56.66 | 2.89 | 20.09 | 20.09 | 1125.4 | 60.99 | 24.56 | 24.62 |  | 744 | 70.021 | 44.89 | 79.9 | 119.61 | 28.92 | 29.76 |  | 30.01 | 1080.25 | 18.5 | 18.04 | 78 | 32 | 22.745 |  | 0 | 0.04 | 3.91
| 1 | 1921 | 65 | 1 | 1 | 1 | 14.332 | 11.383 | 99.113 | 2.22 |  | 2.09 | 1.85 | 49.74 | 51.58 | 99.24 | 485.9 | 0.55 | 339.066 | 24.02 | 0.158 | 31.96 | 22.067 | 143.431 | 56.68 | 2.26 | 20.09 | 20.07 | 882 | 61.41 | 24.47 | 24.6 |  | 744 | 70.046 | 44.9 | 79.86 | 119.88 | 28.9 | 29.74 |  | 29.99 | 852.25 | 17 | 18.04 | 78 | 32 | 26.274 |  | 0 | 0.66 | 2.34
| 1 | 1922 | 65 | 2 | 2 | 1 | 14.015 | 11.384 | 99.113 | 3.7 |  | 2.14 | 1.77 | 49.75 | 51.53 | 99.33 | 480.73 | 0.6 | 338.989 | 24.02 | 0.137 | 31.94 | 28.896 | 124.928 | 56.62 | 2.11 | 20.08 | 20.08 | 804.4 | 61.73 | 25.03 | 24.59 |  | 744 | 70.021 | 44.9 | 79.86 | 119.9 | 28.88 | 29.74 |  | 29.97 | 852.25 | 17 | 19.22 | 78 | 32 | 26.274 |  | 0.78 | 0.92 | -0.78
| 1 | 1923 | 65 | 3 | 3 | 1 | 14.464 | 11.38 | 99.113 | 5.47 |  | 2.274 | 1.65 | 49.77 | 51.42 | 99.36 | 476.48 | 0.68 | 339.007 | 24.02 | 0.136 | 31.93 | 35.139 | 117.758 | 56.53 | 2.15 | 20.08 | 20.07 | 814.9 | 61.96 | 25.16 | 24.57 |  | 744 | 69.988 | 44.9 | 79.97 | 119.74 | 28.86 | 29.73 |  | 29.95 | 800.75 | 15 | 19.61 | 78 | 32 | 36.078 |  | 1.18 | 0.76 | -3.13
| 1 | 1924 | 65 | 4 | 4 | 1 | 14.615 | 11.378 | 99.113 | 5.98 |  | 2.384 | 1.56 | 49.76 | 51.32 | 99.45 | 473 | 0.77 | 338.922 | 24.02 | 0.149 | 31.92 | 37.466 | 118.622 | 56.39 | 2.24 | 20.07 | 20.06 | 850.8 | 62.14 | 25.13 | 24.56 |  | 744 | 69.975 | 44.9 | 79.91 | 119.88 | 28.85 | 29.72 |  | 29.95 | 857.75 | 15.5 | 19.61 | 78 | 32 | 37.646 |  | 1.18 | 0.08 | 3.13
| 1 | 1925 | 65 | 5 | 5 | 1 | 14.458 | 11.382 | 99.113 | 5.81 |  | 2.435 | 1.52 | 49.75 | 51.27 | 99.4 | 469.73 | 0.82 | 339.01 | 24.01 | 0.171 | 31.91 | 37.754 | 119.463 | 56.13 | 2.32 | 20.07 | 20.06 | 881.8 | 62.28 | 25.08 | 24.58 |  | 744 | 69.932 | 44.91 | 79.55 | 119.57 | 28.84 | 29.71 |  | 29.95 | 857.75 | 17 | 19.61 | 78 | 32 | 37.646 |  | 1.57 | 0.08 | 6.25
| 1 | 1926 | 65 | 6 | 6 | 1 | 14.152 | 11.382 | 99.113 | 5.38 |  | 2.433 | 1.5 | 49.73 | 51.23 | 99.35 | 466.69 | 0.82 | 338.936 | 24.01 | 0.197 | 31.9 | 35.782 | 120.433 | 55.76 | 2.28 | 20.06 | 20.06 | 874 | 62.4 | 24.9 | 24.6 |  | 744 | 69.901 | 44.92 | 79.62 | 120.3 | 28.83 | 29.7 |  | 29.97 | 885.75 | 18.5 | 19.61 | 78 | 32 | 35.294 |  | 1.18 | 0.9 | 3.13
| 1 | 1927 | 65 | 7 | 7 | 1 | 14.202 | 11.38 | 99.113 | 5.29 |  | 2.42 | 1.49 | 49.72 | 51.21 | 99.37 | 463.82 | 0.82 | 339.036 | 24 | 0.207 | 31.89 | 35.169 | 121.769 | 55.27 | 2.23 | 20.06 | 20.04 | 854 | 62.47 | 24.97 | 24.59 |  | 744 | 69.897 | 44.92 | 80.03 | 119.58 | 28.83 | 29.69 |  | 30 | 849 | 18 | 19.61 | 78 | 32 | 34.117 |  | 1.18 | 0.88 | 0.78
| 12 | 1928 | 65 | 8 | 1 | 12 | 14.357 | 11.379 | 99.113 | 5.43 |  | 2.398 | 1.5 | 49.64 | 51.14 | 99.39 | 461.04 | 0.78 | 339.061 | 23.99 | 0.201 | 31.89 | 35.424 | 122.34 | 54.5 | 2.2 | 20.05 | 20.04 | 839.7 | 62.52 | 25 | 24.6 |  | 744 | 69.883 | 44.92 | 80.05 | 119.49 | 28.82 | 29.68 |  | 30.02 | 849 | 17 | 19.61 | 78 | 32 | 34.117 |  | 1.18 | 0.8 | -2.34
| 12 | 1929 | 65 | 9 | 2 | 12 | 15.392 | 11.381 | 99.113 | 5.95 |  | 2.522 | 1.43 | 49.6 | 51.03 | 102.37 | 458.28 | 0.78 | 338.097 | 23.99 | 0.259 | 31.89 | 65.869 | 125.381 | 53.67 | 2.95 | 20.04 | 20.04 | 1082.7 | 62.5 | 26.05 | 24.58 |  | 744 | 69.867 | 44.92 | 80 | 119.59 | 28.82 | 29.67 |  | 30.06 | 860 | -11 | 27.45 | 78 | 32 | 47.842 |  | 9.02 | 0.04 | 0
| 12 | 1930 | 65 | 10 | 3 | 12 | 14.81 | 11.378 | 99.113 | 7.87 |  | 2.796 | 1.41 | 49.55 | 50.96 | 104.96 | 456.99 | 2.02 | 337.105 | 23.98 | 0.233 | 31.88 | 80.764 | 148.385 | 52.82 | 4.63 | 20.05 | 20.03 | 1721.3 | 62.4 | 25.69 | 24.56 |  | 744 | 69.869 | 44.92 | 79.83 | 119.93 | 28.82 | 29.65 |  | 30.1 | 1867.75 | 1.5 | 31.37 | 78 | 32 | 81.959 |  | 13.33 | 0.04 | 1.56
| 12 | 1931 | 65 | 11 | 4 | 12 | 14.261 | 11.378 | 99.113 | 8.95 |  | 3.061 | 1.53 | 49.48 | 51.01 | 107.38 | 461.84 | 3.31 | 336.353 | 23.98 | 0.177 | 31.89 | 80.181 | 205.23 | 51.67 | 6.33 | 20.05 | 20.03 | 2391.3 | 62.28 | 25.29 | 24.54 |  | 744 | 69.884 | 44.92 | 80.19 | 120.05 | 28.84 | 29.64 |  | 30.13 | 1867.75 | 16.5 | 30.98 | 78 | 32 | 81.959 |  | 12.55 | 0.06 | 7.81
| 12 | 1932 | 65 | 12 | 5 | 12 | 14.014 | 11.377 | 99.113 | 10.13 |  | 3.273 | 1.8 | 49.44 | 51.24 | 103.26 | 469.89 | 4.63 | 336.699 | 23.98 | 0.251 | 31.93 | 62.154 | 270.823 | 50.18 | 7.35 | 20.05 | 20.04 | 2810.1 | 62.14 | 24.99 | 24.53 |  | 744 | 69.903 | 44.93 | 79.9 | 120.06 | 28.86 | 29.66 |  | 30.19 | 2862.5 | 28.5 | 26.67 | 78 | 32 | 51.764 |  | 8.63 | 0.94 | 2.34
| 12 | 1933 | 65 | 13 | 6 | 12 | 13.989 | 11.375 | 99.113 | 11.04 |  | 3.311 | 2.11 | 49.4 | 51.51 | 108.68 | 476.31 | 4.64 | 335.493 | 23.98 | 0.156 | 31.95 | 62.515 | 294.004 | 49.55 | 8.43 | 20.03 | 20.03 | 3203.1 | 61.86 | 25.14 | 24.52 |  | 744 | 69.905 | 44.93 | 79.84 | 119.69 | 28.88 | 29.7 |  | 30.23 | 3297.5 | 27.5 | 29.02 | 78 | 32 | 65.489 |  | 10.98 | 0.06 | 4.69
| 12 | 1934 | 65 | 14 | 7 | 12 | 14.091 | 11.372 | 99.113 | 12.38 |  | 3.351 | 2.29 | 49.39 | 51.67 | 109.93 | 482.84 | 5.39 | 335.206 | 23.98 | 0.126 | 31.96 | 63.793 | 307.924 | 50.51 | 9.56 | 20.04 | 20.03 | 3632.8 | 61.53 | 25.14 | 24.51 |  | 744 | 69.938 | 44.93 | 79.92 | 120.23 | 28.89 | 29.75 |  | 30.27 | 3712.5 | 29 | 30.98 | 78 | 31 | 63.528 |  | 12.55 | 0.9 | -3.13
| 12 | 1935 | 65 | 15 | 8 | 12 | 14.345 | 11.375 | 99.113 | 12.87 |  | 3.381 | 2.51 | 49.37 | 51.88 | 109.64 | 492.02 | 6.07 | 334.999 | 23.99 | 0.137 | 31.96 | 61.887 | 316.085 | 51.52 | 10.35 | 20.04 | 20.03 | 3955.6 | 60.98 | 24.99 | 24.51 |  | 744 | 69.951 | 44.93 | 79.78 | 119.79 | 28.92 | 29.79 |  | 30.32 | 4018.75 | 30 | 30.59 | 78 | 31 | 60.391 |  | 12.16 | 0.86 | -10.16
| 2 | 1936 | 65 | 16 | 1 | 2 | 14.233 | 11.371 | 99.113 | 12.91 |  | 3.345 | 2.74 | 49.36 | 52.1 | 110.43 | 501.93 | 6.16 | 334.881 | 23.98 | 0.158 | 31.98 | 61.513 | 320.313 | 52.22 | 11.12 | 20.02 | 20.02 | 4244.2 | 60.31 | 25.02 | 24.56 |  | 744 | 69.98 | 44.91 | 79.93 | 119.9 | 28.95 | 29.83 |  | 30.35 | 4289.75 | 30 | 31.37 | 78 | 31 | 56.47 |  | 12.94 | 0.84 | -14.06
| 2 | 1937 | 65 | 17 | 2 | 2 | 14.118 | 11.369 | 99.113 | 12.14 |  | 3.204 | 2.94 | 49.35 | 52.29 | 104.53 | 512.33 | 6.27 | 336.063 | 23.99 | 0.255 | 31.99 | 52.132 | 323.318 | 52.81 | 11.32 | 20.03 | 20.01 | 4316.4 | 59.71 | 25.04 | 24.6 |  | 744 | 70.035 | 44.9 | 80.01 | 119.98 | 28.98 | 29.87 |  | 30.39 | 4314.75 | 35.5 | 28.24 | 78 | 31 | 41.96 |  | 10.2 | 0.9 | -17.97
| 2 | 1938 | 65 | 18 | 3 | 2 | 14.236 | 11.37 | 99.113 | 10.11 |  | 2.975 | 3.1 | 49.36 | 52.46 | 104.05 | 520.07 | 5.3 | 336.516 | 23.99 | 0.245 | 32.01 | 45.726 | 323.29 | 53.35 | 11.21 | 20.02 | 20.02 | 4292.2 | 59.44 | 24.94 | 24.6 |  | 744 | 70.08 | 44.9 | 79.82 | 119.93 | 29 | 29.9 |  | 30.42 | 4289.75 | 36.5 | 27.45 | 78 | 31 | 41.176 |  | 9.02 | 0.51 | -14.06
| 2 | 1939 | 65 | 19 | 4 | 2 | 14.131 | 11.371 | 99.113 | 8.68 |  | 2.808 | 3.18 | 49.36 | 52.54 | 104.6 | 525.59 | 4.45 | 336.463 | 24 | 0.231 | 32 | 44.363 | 322.63 | 53.76 | 11.26 | 20.02 | 20.01 | 4282.3 | 59.35 | 25.1 | 24.59 |  | 744 | 70.087 | 44.9 | 79.88 | 119.83 | 29.02 | 29.91 |  | 30.42 | 4289.75 | 36 | 27.84 | 78 | 31 | 44.313 |  | 9.41 | 0.74 | -20.31
| 2 | 1940 | 65 | 20 | 5 | 2 | 14.215 | 11.373 | 99.113 | 7.8 |  | 2.711 | 3.21 | 49.35 | 52.55 | 104.93 | 530.57 | 4.34 | 336.397 | 24.01 | 0.231 | 32.01 | 44.848 | 321.717 | 54.14 | 11.25 | 20.01 | 20.01 | 4298.7 | 59.33 | 24.98 | 24.58 |  | 744 | 70.104 | 44.9 | 79.89 | 119.34 | 29.03 | 29.92 |  | 30.4 | 4304.5 | 35.5 | 27.84 | 78 | 31 | 44.705 |  | 9.8 | 0.27 | -13.28
| 2 | 1941 | 65 | 21 | 6 | 2 | 14.087 | 11.372 | 99.113 | 7.38 |  | 2.673 | 3.2 | 49.34 | 52.54 | 104.75 | 535.58 | 4.52 | 336.447 | 24.01 | 0.227 | 32.03 | 45.208 | 321.615 | 54.51 | 11.32 | 20 | 20 | 4323.9 | 59.4 | 24.99 | 24.57 |  | 744 | 70.116 | 44.89 | 79.89 | 119.22 | 29.05 | 29.92 |  | 30.36 | 4325 | 35.5 | 28.24 | 78 | 31 | 43.529 |  | 9.8 | 0.82 | -19.53
| 2 | 1942 | 65 | 22 | 7 | 2 | 14.06 | 11.37 | 99.113 | 7.11 |  | 2.644 | 3.2 | 49.37 | 52.56 | 104.07 | 540.44 | 4.61 | 336.727 | 24.01 | 0.245 | 32.04 | 43.609 | 321.319 | 54.86 | 11.22 | 19.99 | 19.99 | 4306.4 | 59.5 | 24.87 | 24.57 |  | 744 | 70.176 | 44.89 | 79.86 | 119.87 | 29.06 | 29.91 |  | 30.31 | 4304.5 | 36.5 | 27.45 | 78 | 31 | 41.568 |  | 9.41 | 0.2 | -14.84
| 21 | 1943 | 65 | 23 | 1 | 21 | 14.26 | 11.371 | 99.113 | 6.84 |  | 2.609 | 3.22 | 49.41 | 52.63 | 102.85 | 544.62 | 4.43 | 337.011 | 24.02 | 0.347 | 32.04 | 41.344 | 320.705 | 55.18 | 11.2 | 19.99 | 19.99 | 4270.5 | 59.61 | 25.03 | 24.58 |  | 744 | 70.201 | 44.88 | 80.09 | 119.97 | 29.06 | 29.9 |  | 30.26 | 4222.5 | 36.5 | 27.45 | 78 | 31 | 27.058 |  | 9.02 | 0.88 | -18.75
| 21 | 1944 | 65 | 24 | 2 | 21 | 13.882 | 11.371 | 99.114 | 6.35 |  | 2.521 | 3.24 | 49.46 | 52.7 | 99.07 | 547.9 | 3.97 | 338.634 | 24.03 | 0.406 | 32.04 | 24.861 | 318.592 | 55.54 | 9.97 | 19.98 | 19.99 | 3836.3 | 59.74 | 24.82 | 24.62 |  | 744 | 70.219 | 44.89 | 80.2 | 119.88 | 29.07 | 29.88 |  | 30.23 | 3746 | 32 | 20.39 | 78 | 31 | 10.98 |  | 1.96 | 0.94 | -20.31
| 21 | 1945 | 65 | 25 | 3 | 21 | 19.783 | 11.368 | 99.114 | 4.02 |  | 2.322 | 3.22 | 49.52 | 52.73 | 98.8 | 541.97 | 2.21 | 339.084 | 24.03 | 0.272 | 32.04 | 17.272 | 313.504 | 55.85 | 8.78 | 19.98 | 19.97 | 3376.2 | 59.81 | 24.83 | 24.62 |  | 744 | 70.239 | 44.89 | 80.01 | 119.79 | 29.07 | 29.86 |  | 30.2 | 3746 | 30.5 | 18.04 | 78 | 31 | 10.98 |  | 0 | 0.02 | 0
| 21 | 1946 | 65 | 26 | 4 | 21 | 22.492 | 11.371 | 99.114 | 3.24 |  | 2.226 | 2.89 | 49.6 | 52.49 | 98.99 | 529.72 | 0.46 | 339.385 | 24.04 | 0.154 | 32.05 | 14.318 | 306.224 | 56.12 | 7.35 | 19.97 | 19.97 | 2823.6 | 59.87 | 24.85 | 24.62 |  | 744 | 70.253 | 44.88 | 80.12 | 119.69 | 29.06 | 29.83 |  | 30.17 | 2728.75 | 27.5 | 18.43 | 78 | 31 | 13.725 |  | 0 | 0 | 0
| 21 | 1947 | 65 | 27 | 5 | 21 | 22.495 | 11.368 | 99.114 | 5.34 |  | 2.256 | 2.57 | 49.65 | 52.22 | 99.02 | 517.38 | 0.06 | 339.385 | 24.04 | 0.172 | 32.04 | 14.337 | 294.405 | 56.35 | 6.05 | 19.96 | 19.97 | 2334.8 | 59.97 | 24.74 | 24.61 |  | 744 | 70.227 | 44.89 | 79.97 | 119.97 | 29.04 | 29.81 |  | 30.14 | 2253 | 25.5 | 18.43 | 78 | 31 | 13.725 |  | 0.39 | 0 | 0
| 21 | 1948 | 65 | 28 | 6 | 21 | 22.42 | 11.365 | 99.114 | 5.89 |  | 2.294 | 2.33 | 49.72 | 52.05 | 99.26 | 506.14 | 0.01 | 339.204 | 24.04 | 0.154 | 32.02 | 15.287 | 265.513 | 56.52 | 5.02 | 19.95 | 19.96 | 1942.8 | 60.3 | 24.69 | 24.61 |  | 744 | 70.217 | 44.88 | 79.99 | 119.94 | 29.01 | 29.79 |  | 30.12 | 2253 | 22.5 | 19.22 | 78 | 31 | 13.725 |  | 0.78 | 0.02 | 0
| 21 | 1949 | 65 | 29 | 7 | 21 | 15.058 | 11.37 | 99.114 | 4.39 |  | 2.269 | 2.05 | 49.77 | 51.83 | 99.02 | 497.34 | 0.36 | 339.195 | 24.05 | 0.147 | 32 | 16.259 | 222.714 | 56.66 | 3.84 | 19.95 | 19.96 | 1489.1 | 60.84 | 24.6 | 24.61 |  | 744 | 70.182 | 44.89 | 79.93 | 119.82 | 28.97 | 29.77 |  | 30.1 | 1416.25 | 20 | 18.43 | 78 | 32 | 18.823 |  | 0 | 0.18 | 1.56
| 21 | 1950 | 65 | 30 | 8 | 21 | 15.336 | 11.372 | 99.114 | 2.48 |  | 2.179 | 1.92 | 49.82 | 51.74 | 99.54 | 489.8 | 0.51 | 339.222 | 24.04 | 0.178 | 31.99 | 18.556 | 179.414 | 56.71 | 2.88 | 19.94 | 19.95 | 1126.1 | 61.33 | 24.42 | 24.59 |  | 744 | 70.139 | 44.89 | 79.92 | 119.39 | 28.95 | 29.75 |  | 30.07 | 1064.75 | 18.5 | 18.43 | 78 | 32 | 19.215 |  | 0 | 0 | 3.91
| 1 | 1951 | 66 | 1 | 1 | 1 | 14.829 | 11.375 | 99.114 | 2.19 |  | 2.135 | 1.82 | 49.82 | 51.64 | 99.26 | 483.73 | 0.51 | 339.196 | 24.05 | 0.166 | 31.99 | 21.575 | 143.59 | 56.71 | 2.28 | 19.94 | 19.94 | 883.9 | 61.67 | 24.6 | 24.6 |  | 744 | 70.131 | 44.89 | 80.05 | 119.12 | 28.93 | 29.73 |  | 30.05 | 1064.75 | 16.5 | 18.43 | 78 | 32 | 19.215 |  | 0 | 0.08 | 6.25
| 1 | 1952 | 66 | 2 | 2 | 1 | 14.003 | 11.376 | 99.114 | 4.19 |  | 2.165 | 1.67 | 49.85 | 51.52 | 99.27 | 478.84 | 0.56 | 339.142 | 24.05 | 0.134 | 31.98 | 28.755 | 124.054 | 56.62 | 2.02 | 19.94 | 19.94 | 771.1 | 61.92 | 25.06 | 24.59 |  | 744 | 70.09 | 44.89 | 79.92 | 119.76 | 28.91 | 29.73 |  | 30.03 | 771.75 | 17 | 19.22 | 78 | 32 | 36.078 |  | 0.78 | 0.92 | 0
| 1 | 1953 | 66 | 3 | 3 | 1 | 14.431 | 11.374 | 99.114 | 6.23 |  | 2.283 | 1.6 | 49.86 | 51.46 | 99.31 | 474.99 | 0.64 | 338.975 | 24.04 | 0.138 | 31.96 | 35.443 | 118.652 | 56.49 | 2.08 | 19.92 | 19.93 | 789 | 62.07 | 25.21 | 24.56 |  | 744 | 70.09 | 44.87 | 79.97 | 119.91 | 28.89 | 29.73 |  | 30.01 | 795.25 | 14.5 | 19.61 | 78 | 32 | 38.823 |  | 1.18 | 0.8 | -2.34
| 1 | 1954 | 66 | 4 | 4 | 1 | 14.638 | 11.369 | 99.115 | 6.77 |  | 2.378 | 1.54 | 49.84 | 51.38 | 99.41 | 471.59 | 0.75 | 338.89 | 24.04 | 0.154 | 31.95 | 37.832 | 117.527 | 56.31 | 2.19 | 19.92 | 19.92 | 829.2 | 62.23 | 25.21 | 24.55 |  | 744 | 70.056 | 44.88 | 80.22 | 120.04 | 28.86 | 29.71 |  | 30 | 833.5 | 14.5 | 19.61 | 78 | 32 | 37.646 |  | 1.18 | 0.14 | 3.13
| 1 | 1955 | 66 | 5 | 5 | 1 | 14.388 | 11.369 | 99.115 | 6.41 |  | 2.41 | 1.47 | 49.84 | 51.32 | 99.4 | 468.31 | 0.82 | 338.876 | 24.03 | 0.182 | 31.94 | 37.492 | 119.28 | 56 | 2.25 | 19.92 | 19.93 | 857.4 | 62.35 | 25.07 | 24.54 |  | 744 | 70.023 | 44.89 | 80.26 | 120.2 | 28.86 | 29.72 |  | 30.02 | 857.75 | 16.5 | 19.61 | 78 | 32 | 34.509 |  | 1.18 | 0.1 | 5.47
| 1 | 1956 | 66 | 6 | 6 | 1 | 14.095 | 11.373 | 99.114 | 5.92 |  | 2.41 | 1.44 | 49.82 | 51.26 | 99.37 | 465.3 | 0.82 | 338.999 | 24.02 | 0.196 | 31.92 | 35.715 | 120.764 | 55.58 | 2.19 | 19.92 | 19.91 | 841.5 | 62.44 | 24.85 | 24.52 |  | 744 | 70.013 | 44.89 | 80.2 | 120.01 | 28.85 | 29.74 |  | 30.04 | 839.75 | 18 | 19.22 | 78 | 32 | 34.117 |  | 1.18 | 0.92 | 2.34
| 1 | 1957 | 66 | 7 | 7 | 1 | 14.232 | 11.371 | 99.114 | 5.86 |  | 2.389 | 1.44 | 49.82 | 51.26 | 99.36 | 465.3 | 0.78 | 338.984 | 24.02 | 0.205 | 31.92 | 35.369 | 120.882 | 55.58 | 2.15 | 19.92 | 19.91 | 824.3 | 62.44 | 24.88 | 24.52 |  | 744 | 70.012 | 44.89 | 79.93 | 120.15 | 28.84 | 29.74 |  | 30.06 | 839.75 | 17 | 19.22 | 78 | 32 | 34.117 |  | 1.18 | 0.84 | -0.78
| 12 | 1958 | 66 | 8 | 1 | 12 | 14.474 | 11.371 | 99.114 | 6.17 |  | 2.385 | 1.43 | 49.72 | 51.16 | 99.43 | 459.57 | 0.78 | 338.865 | 24.01 | 0.172 | 31.91 | 37.48 | 120.358 | 54.08 | 2.14 | 19.91 | 19.9 | 817.5 | 62.44 | 25.05 | 24.5 |  | 744 | 69.968 | 44.88 | 79.91 | 119.55 | 28.83 | 29.74 |  | 30.08 | 855.25 | 16.5 | 19.22 | 78 | 32 | 56.47 |  | 1.18 | 0.55 | -3.13
| 12 | 1959 | 66 | 9 | 2 | 12 | 15.464 | 11.372 | 99.115 | 6.76 |  | 2.537 | 1.44 | 49.65 | 51.08 | 102.62 | 456.85 | 0.92 | 337.932 | 24.01 | 0.256 | 31.91 | 68.214 | 124.675 | 53.21 | 3.04 | 19.92 | 19.9 | 1129 | 62.37 | 25.72 | 24.5 |  | 744 | 69.945 | 44.89 | 79.93 | 119.87 | 28.82 | 29.73 |  | 30.11 | 1231.25 | -9.5 | 27.06 | 78 | 32 | 90.979 |  | 9.02 | 0.04 | 0
| 12 | 1960 | 66 | 10 | 3 | 12 | 14.896 | 11.371 | 99.115 | 8.21 |  | 2.782 | 1.44 | 49.65 | 51.08 | 104.63 | 456.85 | 1.98 | 337.103 | 24.01 | 0.231 | 31.91 | 80.65 | 144.791 | 53.21 | 4.45 | 19.92 | 19.9 | 1654.4 | 62.37 | 25.69 | 24.5 |  | 744 | 69.946 | 44.89 | 80.05 | 119.86 | 28.82 | 29.72 |  | 30.15 | 1231.25 | 2 | 30.98 | 78 | 32 | 90.979 |  | 12.55 | 0.04 | 1.56
| 12 | 1961 | 66 | 11 | 4 | 12 | 14.238 | 11.37 | 99.115 | 9.02 |  | 3.039 | 1.5 | 49.58 | 51.08 | 104.39 | 459.19 | 3.35 | 336.89 | 24 | 0.23 | 31.93 | 74.281 | 210.033 | 52.18 | 6.06 | 19.91 | 19.9 | 2304.9 | 62.27 | 25.13 | 24.49 |  | 744 | 69.942 | 44.9 | 79.81 | 119.82 | 28.83 | 29.71 |  | 30.2 | 1878 | 22.5 | 28.63 | 78 | 32 | 83.528 |  | 9.8 | 0.16 | 7.81
| 12 | 1962 | 66 | 12 | 5 | 12 | 14.034 | 11.37 | 99.114 | 9.64 |  | 3.269 | 1.67 | 49.54 | 51.21 | 105.24 | 465.9 | 4.22 | 336.401 | 24 | 0.218 | 31.95 | 66.418 | 267.985 | 50.81 | 7.42 | 19.91 | 19.91 | 2826.5 | 62.16 | 25.05 | 24.49 |  | 744 | 69.969 | 44.91 | 79.92 | 119.29 | 28.86 | 29.74 |  | 30.24 | 2900 | 26 | 28.63 | 78 | 32 | 57.254 |  | 10.59 | 0.88 | 6.25
| 12 | 1963 | 66 | 13 | 6 | 12 | 14.14 | 11.367 | 99.114 | 11.04 |  | 3.328 | 1.93 | 49.51 | 51.44 | 105.5 | 472.28 | 4.69 | 336.39 | 24.01 | 0.21 | 31.96 | 60.387 | 293.243 | 49.4 | 8.22 | 19.92 | 19.9 | 3132.9 | 61.96 | 25.05 | 24.47 |  | 744 | 69.988 | 44.92 | 79.86 | 120.04 | 28.88 | 29.78 |  | 30.27 | 2900 | 29.5 | 28.63 | 78 | 32 | 57.254 |  | 10.2 | 0.88 | 0
| 12 | 1964 | 66 | 14 | 7 | 12 | 13.937 | 11.37 | 99.114 | 11.89 |  | 3.335 | 2.22 | 49.45 | 51.67 | 109.16 | 478.71 | 4.93 | 335.301 | 24 | 0.146 | 31.96 | 61.989 | 307.173 | 49.82 | 9.29 | 19.91 | 19.9 | 3517.4 | 61.63 | 25.22 | 24.47 |  | 744 | 70.032 | 44.91 | 79.73 | 120.09 | 28.89 | 29.81 |  | 30.3 | 3226.5 | 29 | 31.37 | 78 | 31 | 55.293 |  | 12.94 | 0.08 | 1.56
| 12 | 1965 | 66 | 15 | 8 | 12 | 14.242 | 11.373 | 99.114 | 12.49 |  | 3.38 | 2.41 | 49.44 | 51.85 | 110.09 | 486.04 | 5.7 | 334.824 | 24 | 0.147 | 31.99 | 62.565 | 315.12 | 50.98 | 10.27 | 19.91 | 19.9 | 3917 | 61.2 | 25.03 | 24.47 |  | 744 | 70.029 | 44.92 | 80.01 | 119.51 | 28.92 | 29.85 |  | 30.34 | 3976.5 | 29.5 | 31.37 | 78 | 31 | 59.607 |  | 12.94 | 0.86 | -8.59
| 2 | 1966 | 66 | 16 | 1 | 2 | 14.089 | 11.368 | 99.114 | 12.9 |  | 3.368 | 2.57 | 49.42 | 51.98 | 109.7 | 495.31 | 6.1 | 334.635 | 23.99 | 0.159 | 32.02 | 61.009 | 319.829 | 51.84 | 10.92 | 19.91 | 19.91 | 4166.4 | 60.62 | 25.03 | 24.5 |  | 744 | 70.082 | 44.93 | 80.09 | 119.82 | 28.96 | 29.87 |  | 30.38 | 3976.5 | 30.5 | 30.98 | 78 | 31 | 59.607 |  | 12.55 | 0.12 | -9.38
| 2 | 1967 | 66 | 17 | 2 | 2 | 14.263 | 11.37 | 99.114 | 12.19 |  | 3.228 | 2.74 | 49.41 | 52.15 | 104.89 | 505.54 | 6.15 | 335.367 | 24.01 | 0.228 | 32.02 | 52.49 | 322.287 | 52.46 | 11.16 | 19.91 | 19.9 | 4264.8 | 59.97 | 24.98 | 24.6 |  | 744 | 70.111 | 44.93 | 80.08 | 119.87 | 28.98 | 29.89 |  | 30.41 | 4227.25 | 35.5 | 28.63 | 78 | 31 | 53.725 |  | 10.2 | 0.86 | -18.75
| 2 | 1968 | 66 | 18 | 3 | 2 | 14.083 | 11.367 | 99.114 | 10.46 |  | 3.019 | 2.95 | 49.42 | 52.37 | 104.6 | 514.71 | 5.24 | 335.809 | 24 | 0.235 | 32.02 | 47.204 | 322.708 | 52.97 | 11.18 | 19.91 | 19.9 | 4278.5 | 59.58 | 24.96 | 24.64 |  | 744 | 70.156 | 44.93 | 80.14 | 119.95 | 29.01 | 29.91 |  | 30.42 | 4285 | 36 | 27.84 | 78 | 31 | 43.529 |  | 9.41 | 0.63 | -20.31
| 2 | 1969 | 66 | 19 | 4 | 2 | 14.066 | 11.367 | 99.113 | 9.07 |  | 2.863 | 3.08 | 49.41 | 52.49 | 104.61 | 521.25 | 4.69 | 335.976 | 24.01 | 0.24 | 32.05 | 45.445 | 322.509 | 53.53 | 11.23 | 19.92 | 19.9 | 4285.9 | 59.43 | 25.03 | 24.64 |  | 744 | 70.181 | 44.95 | 79.95 | 120.1 | 29.03 | 29.92 |  | 30.42 | 4285 | 36 | 27.84 | 78 | 31 | 43.529 |  | 9.41 | 0.1 | -14.06
| 2 | 1970 | 66 | 20 | 5 | 2 | 14.281 | 11.368 | 99.114 | 8.08 |  | 2.738 | 3.19 | 49.41 | 52.61 | 104.62 | 526.79 | 4.56 | 336.111 | 24.01 | 0.241 | 32.05 | 44.72 | 322.085 | 53.9 | 11.28 | 19.9 | 19.9 | 4292.6 | 59.43 | 25.08 | 24.61 |  | 744 | 70.194 | 44.94 | 79.99 | 119.62 | 29.04 | 29.93 |  | 30.41 | 4289.75 | 36 | 27.84 | 78 | 31 | 43.529 |  | 9.41 | 0.86 | -19.53
| 2 | 1971 | 66 | 21 | 6 | 2 | 14.03 | 11.369 | 99.114 | 7.44 |  | 2.674 | 3.23 | 49.41 | 52.64 | 104.63 | 531.92 | 4.51 | 336.244 | 24.02 | 0.234 | 32.07 | 44.47 | 321.542 | 54.29 | 11.29 | 19.9 | 19.9 | 4301.5 | 59.47 | 25.07 | 24.59 |  | 744 | 70.214 | 44.95 | 80.16 | 119.6 | 29.05 | 29.92 |  | 30.38 | 4304.5 | 36 | 27.84 | 78 | 31 | 43.529 |  | 9.41 | 0.2 | -14.84
| 2 | 1972 | 66 | 22 | 7 | 2 | 14.213 | 11.369 | 99.114 | 7.09 |  | 2.648 | 3.23 | 49.41 | 52.64 | 104.27 | 536.78 | 4.48 | 336.295 | 24.03 | 0.246 | 32.07 | 43.813 | 321.174 | 54.66 | 11.24 | 19.9 | 19.88 | 4296.7 | 59.54 | 24.98 | 24.58 |  | 744 | 70.221 | 44.94 | 80.2 | 120.15 | 29.06 | 29.91 |  | 30.34 | 4295.25 | 36 | 27.45 | 78 | 31 | 42.352 |  | 9.02 | 0.72 | -13.28
| 21 | 1973 | 66 | 23 | 1 | 21 | 14.071 | 11.364 | 99.113 | 6.95 |  | 2.617 | 3.18 | 49.44 | 52.62 | 102.57 | 541.25 | 4.39 | 336.887 | 24.02 | 0.35 | 32.06 | 41.139 | 320.723 | 54.97 | 11.15 | 19.89 | 19.89 | 4261.9 | 59.59 | 24.97 | 24.56 |  | 744 | 70.218 | 44.94 | 80.16 | 120.05 | 29.07 | 29.89 |  | 30.29 | 4203.75 | 36 | 27.45 | 78 | 31 | 24.313 |  | 9.41 | 0.82 | -20.31
| 21 | 1974 | 66 | 24 | 2 | 21 | 13.924 | 11.366 | 99.114 | 6.5 |  | 2.531 | 3.23 | 49.47 | 52.7 | 99.05 | 545.35 | 3.93 | 338.29 | 24.03 | 0.392 | 32.08 | 25.421 | 318.528 | 55.29 | 9.9 | 19.9 | 19.89 | 3813.6 | 59.68 | 24.79 | 24.56 |  | 744 | 70.241 | 44.94 | 80.09 | 120.14 | 29.07 | 29.87 |  | 30.24 | 3723.25 | 32 | 20 | 78 | 31 | 12.157 |  | 1.57 | 0.92 | -20.31
| 21 | 1975 | 66 | 25 | 3 | 21 | 22.452 | 11.366 | 99.113 | 4.26 |  | 2.318 | 3.19 | 49.54 | 52.73 | 98.8 | 544.43 | 1.86 | 338.858 | 24.04 | 0.276 | 32.09 | 16.999 | 313.199 | 55.62 | 8.57 | 19.9 | 19.9 | 3302 | 59.77 | 24.78 | 24.57 |  | 744 | 70.238 | 44.95 | 80.05 | 120.25 | 29.08 | 29.85 |  | 30.2 | 3207.75 | 30.5 | 18.43 | 78 | 31 | 11.765 |  | 0 | 0.02 | 0
| 21 | 1976 | 66 | 26 | 4 | 21 | 22.493 | 11.368 | 99.114 | 3.29 |  | 2.229 | 3.11 | 49.57 | 52.68 | 99.13 | 533.54 | 0.39 | 338.967 | 24.03 | 0.173 | 32.09 | 14.649 | 305.671 | 55.93 | 7.26 | 19.89 | 19.89 | 2800.9 | 59.8 | 24.74 | 24.56 |  | 744 | 70.243 | 44.95 | 80.11 | 120.32 | 29.07 | 29.83 |  | 30.16 | 2705.25 | 27.5 | 18.82 | 78 | 31 | 12.157 |  | 0.39 | 0 | 0
| 21 | 1977 | 66 | 27 | 5 | 21 | 22.495 | 11.369 | 99.113 | 4.37 |  | 2.252 | 2.7 | 49.64 | 52.35 | 99.24 | 521.1 | 0.05 | 339.162 | 24.04 | 0.147 | 32.09 | 14.754 | 292.675 | 56.19 | 5.98 | 19.9 | 19.9 | 2312.5 | 59.89 | 24.69 | 24.55 |  | 744 | 70.238 | 44.95 | 80.01 | 119.85 | 29.05 | 29.8 |  | 30.14 | 2225 | 25.5 | 18.43 | 78 | 31 | 15.686 |  | 0 | 0 | 0
| 21 | 1978 | 66 | 28 | 6 | 21 | 20.199 | 11.364 | 99.113 | 4.62 |  | 2.288 | 2.4 | 49.69 | 52.09 | 99.22 | 509.38 | 0.01 | 338.973 | 24.03 | 0.171 | 32.06 | 14.977 | 263.278 | 56.38 | 4.87 | 19.89 | 19.89 | 1882 | 60.07 | 24.7 | 24.54 |  | 744 | 70.222 | 44.94 | 80.07 | 120.01 | 29.01 | 29.78 |  | 30.12 | 1802.25 | 22 | 18.43 | 78 | 32 | 14.902 |  | 0 | 0.02 | 0
| 21 | 1979 | 66 | 29 | 7 | 21 | 14.608 | 11.365 | 99.113 | 3.39 |  | 2.213 | 2.16 | 49.75 | 51.9 | 98.94 | 499.65 | 0.32 | 338.841 | 24.03 | 0.172 | 32.05 | 16.708 | 220.094 | 56.53 | 3.8 | 19.89 | 19.89 | 1478 | 60.57 | 24.56 | 24.55 |  | 744 | 70.205 | 44.93 | 79.9 | 120.46 | 28.97 | 29.76 |  | 30.1 | 1408.5 | 20 | 18.82 | 78 | 32 | 17.255 |  | 0.39 | 0.82 | -3.13
| 21 | 1980 | 66 | 30 | 8 | 21 | 15.505 | 11.367 | 99.113 | 1.86 |  | 2.13 | 1.96 | 49.78 | 51.75 | 99.5 | 491.84 | 0.51 | 338.739 | 24.04 | 0.155 | 32.03 | 18.862 | 178.783 | 56.63 | 2.88 | 19.9 | 19.89 | 1121 | 61.1 | 24.54 | 24.63 |  | 744 | 70.138 | 44.94 | 79.9 | 120.1 | 28.94 | 29.74 |  | 30.08 | 1075 | 18.5 | 18.04 | 78 | 32 | 22.353 |  | 0 | 0.02 | 3.13
| 1 | 1981 | 67 | 1 | 1 | 1 | 14.416 | 11.367 | 99.113 | 1.81 |  | 2.079 | 1.89 | 49.81 | 51.69 | 99.26 | 485.06 | 0.59 | 338.797 | 24.04 | 0.18 | 32.01 | 21.756 | 142.864 | 56.65 | 2.25 | 19.89 | 19.88 | 878.4 | 61.51 | 24.43 | 24.68 |  | 744 | 70.102 | 44.93 | 79.85 | 119.93 | 28.91 | 29.73 |  | 30.06 | 838.25 | 17 | 18.43 | 78 | 32 | 23.529 |  | 0 | 0.27 | 6.25
| 1 | 1982 | 67 | 2 | 2 | 1 | 14.01 | 11.368 | 99.113 | 4.08 |  | 2.079 | 1.74 | 49.82 | 51.55 | 99.3 | 480.09 | 0.64 | 338.656 | 24.03 | 0.153 | 32.01 | 26.913 | 121.879 | 56.6 | 1.87 | 19.9 | 19.88 | 717.3 | 61.78 | 24.87 | 24.77 |  | 744 | 70.067 | 44.94 | 79.93 | 120.06 | 28.89 | 29.72 |  | 30.05 | 712.5 | 16 | 18.43 | 78 | 32 | 33.725 |  | 0 | 0.92 | 0
| 1 | 1983 | 67 | 3 | 3 | 1 | 14.284 | 11.368 | 99.113 | 6.72 |  | 2.201 | 1.68 | 49.8 | 51.48 | 99.42 | 475.75 | 0.59 | 338.757 | 24.02 | 0.145 | 31.98 | 34.371 | 114.694 | 56.5 | 1.87 | 19.89 | 19.88 | 706.7 | 61.96 | 25.32 | 24.77 |  | 744 | 69.997 | 44.92 | 79.79 | 119.9 | 28.87 | 29.71 |  | 30.03 | 712.5 | 15 | 19.22 | 78 | 32 | 33.725 |  | 1.18 | 0.82 | -3.13
| 1 | 1984 | 67 | 4 | 4 | 1 | 14.719 | 11.375 | 99.113 | 8.11 |  | 2.34 | 1.54 | 49.83 | 51.38 | 99.35 | 471.99 | 0.55 | 338.785 | 24.02 | 0.154 | 31.98 | 38.732 | 112.701 | 56.36 | 2.05 | 19.9 | 19.88 | 769.2 | 62.1 | 25.42 | 24.76 |  | 744 | 69.99 | 44.92 | 79.91 | 119.57 | 28.85 | 29.71 |  | 30.04 | 778 | 13.5 | 19.61 | 78 | 32 | 39.215 |  | 1.18 | 0.08 | 3.13
| 1 | 1985 | 67 | 5 | 5 | 1 | 14.348 | 11.377 | 99.112 | 7.88 |  | 2.411 | 1.44 | 49.82 | 51.26 | 99.37 | 468.38 | 0.73 | 338.82 | 24.01 | 0.184 | 31.97 | 38.625 | 115.652 | 56.16 | 2.14 | 19.9 | 19.88 | 815 | 62.25 | 25.06 | 24.75 |  | 744 | 69.938 | 44.92 | 79.9 | 119.59 | 28.84 | 29.72 |  | 30.05 | 816.25 | 14.5 | 19.61 | 78 | 32 | 35.294 |  | 1.18 | 0.08 | 5.47
| 1 | 1986 | 67 | 6 | 6 | 1 | 14.105 | 11.375 | 99.112 | 7.28 |  | 2.43 | 1.45 | 49.78 | 51.22 | 99.29 | 465.06 | 0.83 | 338.798 | 24 | 0.21 | 31.96 | 35.786 | 119.466 | 55.83 | 2.07 | 19.9 | 19.89 | 797.7 | 62.37 | 24.8 | 24.74 |  | 744 | 69.924 | 44.92 | 79.86 | 119.56 | 28.83 | 29.75 |  | 30.06 | 816.25 | 16.5 | 19.22 | 78 | 32 | 35.294 |  | 0.78 | 0.92 | 2.34
| 1 | 1987 | 67 | 7 | 7 | 1 | 14.171 | 11.376 | 99.112 | 7.5 |  | 2.406 | 1.47 | 49.74 | 51.22 | 99.23 | 461.97 | 0.77 | 338.757 | 24 | 0.213 | 31.95 | 34.453 | 119.87 | 55.29 | 1.94 | 19.91 | 19.9 | 745.1 | 62.45 | 24.84 | 24.73 |  | 744 | 69.899 | 44.92 | 79.95 | 120.1 | 28.83 | 29.8 |  | 30.06 | 742 | 17 | 18.82 | 78 | 32 | 34.117 |  | 0.78 | 0.88 | 0
| 12 | 1988 | 67 | 8 | 1 | 12 | 14.476 | 11.376 | 99.112 | 8.25 |  | 2.397 | 1.41 | 49.69 | 51.11 | 99.5 | 459.03 | 0.7 | 338.635 | 23.97 | 0.145 | 31.93 | 37.81 | 118.747 | 54.49 | 1.93 | 19.91 | 19.88 | 733.8 | 62.51 | 25.08 | 24.7 |  | 744 | 69.914 | 44.93 | 79.82 | 119.95 | 28.82 | 29.83 |  | 30.07 | 758.5 | 15.5 | 19.22 | 78 | 32 | 58.823 |  | 0.78 | 0.78 | -3.13
| 12 | 1989 | 67 | 9 | 2 | 12 | 14.885 | 11.375 | 99.112 | 8.42 |  | 2.574 | 1.42 | 49.63 | 51.05 | 102.2 | 456.1 | 0.75 | 337.793 | 23.98 | 0.249 | 31.93 | 68.715 | 122.237 | 53.6 | 2.88 | 19.91 | 19.9 | 1046 | 62.58 | 26.3 | 24.69 |  | 744 | 69.904 | 44.92 | 79.8 | 119.82 | 28.81 | 29.85 |  | 30.09 | 758.5 | -14.5 | 27.84 | 78 | 32 | 58.823 |  | 9.8 | 0.04 | 0
| 12 | 1990 | 67 | 10 | 3 | 12 | 14.753 | 11.375 | 99.112 | 9.39 |  | 2.844 | 1.38 | 49.57 | 50.95 | 104.67 | 455.18 | 2.13 | 336.84 | 23.97 | 0.229 | 31.93 | 81.956 | 145.691 | 52.69 | 4.56 | 19.92 | 19.9 | 1695.1 | 62.6 | 25.67 | 24.68 |  | 744 | 69.91 | 44.93 | 80.08 | 120.19 | 28.81 | 29.88 |  | 30.13 | 1840.5 | 0 | 31.37 | 78 | 32 | 83.136 |  | 13.33 | 0.04 | 0.78
| 12 | 1991 | 67 | 11 | 4 | 12 | 14.184 | 11.374 | 99.112 | 9.78 |  | 3.096 | 1.52 | 49.5 | 51.03 | 107.09 | 460.49 | 3.49 | 336.178 | 23.97 | 0.232 | 31.94 | 80.065 | 210.227 | 51.52 | 6.46 | 19.92 | 19.9 | 2439.3 | 62.57 | 25.28 | 24.66 |  | 744 | 69.906 | 44.94 | 79.9 | 120.02 | 28.83 | 29.92 |  | 30.18 | 2542 | 16 | 31.37 | 78 | 32 | 68.234 |  | 12.94 | 0.06 | 7.03
| 12 | 1992 | 67 | 12 | 5 | 12 | 14.065 | 11.376 | 99.112 | 10.4 |  | 3.257 | 1.78 | 49.49 | 51.27 | 103.3 | 468.7 | 4.52 | 336.592 | 23.96 | 0.221 | 31.96 | 60.963 | 268.994 | 49.75 | 7.16 | 19.92 | 19.9 | 2724.6 | 62.45 | 25.08 | 24.64 |  | 744 | 69.952 | 44.93 | 80.01 | 119.93 | 28.85 | 29.96 |  | 30.22 | 2798.25 | 29 | 25.88 | 78 | 32 | 58.823 |  | 7.45 | 0.94 | 2.34
| 12 | 1993 | 67 | 13 | 6 | 12 | 13.875 | 11.378 | 99.112 | 11.45 |  | 3.326 | 2.16 | 49.43 | 51.59 | 107.47 | 473.99 | 4.39 | 335.625 | 23.97 | 0.161 | 31.99 | 62.951 | 293.043 | 49.15 | 8.4 | 19.94 | 19.91 | 3180.2 | 62.17 | 25.21 | 24.63 |  | 744 | 69.966 | 44.93 | 79.86 | 120.15 | 28.87 | 30.01 |  | 30.26 | 3266.25 | 27.5 | 30.59 | 78 | 32 | 62.352 |  | 12.16 | 0.84 | 8.59
| 12 | 1994 | 67 | 14 | 7 | 12 | 14.089 | 11.377 | 99.112 | 12.69 |  | 3.345 | 2.28 | 49.4 | 51.68 | 109.26 | 481 | 5.33 | 335.184 | 23.95 | 0.135 | 32 | 63.101 | 307.189 | 50.24 | 9.45 | 19.93 | 19.9 | 3588.8 | 61.82 | 25.16 | 24.61 |  | 744 | 69.988 | 44.93 | 80.2 | 120.27 | 28.88 | 30.04 |  | 30.31 | 3665.5 | 29 | 30.59 | 78 | 32 | 63.136 |  | 12.16 | 0.88 | -2.34
| 12 | 1995 | 67 | 15 | 8 | 12 | 14.207 | 11.374 | 99.112 | 13.07 |  | 3.37 | 2.48 | 49.4 | 51.88 | 109.43 | 489.97 | 5.88 | 335.021 | 23.96 | 0.132 | 32.01 | 62.242 | 314.931 | 51.33 | 10.23 | 19.94 | 19.92 | 3899.1 | 61.24 | 25.06 | 24.61 |  | 744 | 69.999 | 44.93 | 80.09 | 119.9 | 28.9 | 30.06 |  | 30.35 | 3665.5 | 30 | 30.98 | 78 | 31 | 63.136 |  | 12.55 | 0.86 | -9.38
| 2 | 1996 | 67 | 16 | 1 | 2 | 14.227 | 11.375 | 99.112 | 13.27 |  | 3.352 | 2.68 | 49.36 | 52.05 | 109.72 | 500.12 | 6.13 | 335.153 | 23.97 | 0.158 | 32.02 | 61.239 | 320.098 | 52.07 | 11 | 19.95 | 19.92 | 4212.1 | 60.48 | 24.93 | 24.6 |  | 744 | 70.055 | 44.93 | 79.71 | 119.99 | 28.94 | 30.08 |  | 30.39 | 4256.25 | 30.5 | 31.37 | 78 | 31 | 55.685 |  | 13.33 | 0.86 | -13.28
| 2 | 1997 | 67 | 17 | 2 | 2 | 14.136 | 11.375 | 99.112 | 12.48 |  | 3.209 | 2.94 | 49.35 | 52.29 | 104.43 | 510.7 | 6.16 | 336.064 | 23.97 | 0.243 | 32.05 | 52.818 | 322.771 | 52.69 | 11.3 | 19.95 | 19.92 | 4306.1 | 59.83 | 25.06 | 24.65 |  | 744 | 70.079 | 44.92 | 80.04 | 120.11 | 28.97 | 30.09 |  | 30.42 | 4304.5 | 35 | 29.02 | 78 | 31 | 42.352 |  | 10.59 | 0.9 | -17.97
| 2 | 1998 | 67 | 18 | 3 | 2 | 14.157 | 11.375 | 99.112 | 10.64 |  | 3.005 | 3.13 | 49.35 | 52.47 | 103.85 | 518.55 | 5.43 | 336.585 | 23.97 | 0.244 | 32.06 | 46.77 | 323.079 | 53.25 | 11.22 | 19.94 | 19.93 | 4294.8 | 59.53 | 24.95 | 24.72 |  | 744 | 70.09 | 44.92 | 79.97 | 120.17 | 28.99 | 30.1 |  | 30.42 | 4304.5 | 36.5 | 27.45 | 78 | 31 | 42.352 |  | 9.41 | 0.66 | -13.28
| 2 | 1999 | 67 | 19 | 4 | 2 | 14.133 | 11.377 | 99.112 | 8.94 |  | 2.816 | 3.25 | 49.33 | 52.58 | 104.07 | 524.22 | 4.59 | 336.595 | 23.97 | 0.236 | 32.06 | 44.355 | 322.414 | 53.7 | 11.19 | 19.95 | 19.94 | 4283.1 | 59.41 | 24.96 | 24.72 |  | 744 | 70.099 | 44.92 | 80.04 | 119.8 | 29.02 | 30.1 |  | 30.41 | 4285 | 36.5 | 27.45 | 78 | 31 | 42.352 |  | 9.41 | 0.82 | -19.53
| 2 | 2000 | 67 | 20 | 5 | 2 | 14.178 | 11.375 | 99.111 | 7.92 |  | 2.709 | 3.17 | 49.35 | 52.51 | 104.75 | 529.24 | 4.4 | 336.59 | 23.98 | 0.224 | 32.05 | 44.503 | 321.506 | 54.09 | 11.22 | 19.95 | 19.94 | 4289.9 | 59.41 | 24.98 | 24.7 |  | 744 | 70.126 | 44.91 | 80.2 | 119.94 | 29.03 | 30.1 |  | 30.4 | 4295.25 | 35.5 | 27.84 | 78 | 31 | 44.705 |  | 9.41 | 0.08 | -14.06
| 2 | 2001 | 67 | 21 | 6 | 2 | 14.261 | 11.372 | 99.111 | 7.45 |  | 2.663 | 3.16 | 49.35 | 52.51 | 104.9 | 534.28 | 4.47 | 336.593 | 23.98 | 0.23 | 32.06 | 45.102 | 320.939 | 54.48 | 11.28 | 19.96 | 19.94 | 4311 | 59.5 | 24.98 | 24.7 |  | 744 | 70.15 | 44.9 | 79.96 | 120.16 | 29.04 | 30.09 |  | 30.38 | 4295.25 | 35.5 | 28.24 | 78 | 31 | 44.705 |  | 9.8 | 0.88 | -18.75
| 2 | 2002 | 67 | 22 | 7 | 2 | 14.181 | 11.373 | 99.111 | 7.15 |  | 2.638 | 3.22 | 49.37 | 52.59 | 104.28 | 539.19 | 4.6 | 336.704 | 23.99 | 0.243 | 32.08 | 44.242 | 320.911 | 54.84 | 11.28 | 19.97 | 19.95 | 4315.9 | 59.56 | 24.95 | 24.7 |  | 744 | 70.153 | 44.91 | 80.06 | 119.96 | 29.06 | 30.08 |  | 30.36 | 4319.5 | 36 | 27.84 | 78 | 31 | 44.705 |  | 9.41 | 0.78 | -20.31
| 21 | 2003 | 67 | 23 | 1 | 21 | 14.166 | 11.376 | 99.111 | 6.98 |  | 2.613 | 3.21 | 49.41 | 52.62 | 102.67 | 543.6 | 4.47 | 337.211 | 23.99 | 0.356 | 32.08 | 41.564 | 320.761 | 55.17 | 11.2 | 19.97 | 19.95 | 4282.4 | 59.65 | 24.98 | 24.69 |  | 744 | 70.173 | 44.91 | 79.93 | 119.72 | 29.06 | 30.05 |  | 30.32 | 4227.25 | 36.5 | 27.45 | 78 | 31 | 24.313 |  | 9.41 | 0.18 | -14.06
| 21 | 2004 | 67 | 24 | 2 | 21 | 13.811 | 11.381 | 99.111 | 6.64 |  | 2.539 | 3.19 | 49.45 | 52.64 | 99.06 | 546.72 | 4.1 | 338.751 | 24 | 0.402 | 32.08 | 25.928 | 319.086 | 55.51 | 10.07 | 19.96 | 19.95 | 3887.9 | 59.78 | 24.74 | 24.67 |  | 744 | 70.199 | 44.91 | 79.98 | 119.89 | 29.07 | 30.03 |  | 30.28 | 4227.25 | 32 | 20 | 78 | 31 | 24.313 |  | 1.57 | 0.9 | -20.31
| 21 | 2005 | 67 | 25 | 3 | 21 | 19.58 | 11.382 | 99.111 | 3.94 |  | 2.307 | 3.15 | 49.52 | 52.67 | 98.77 | 539.65 | 2.1 | 339.299 | 23.99 | 0.284 | 32.07 | 17.029 | 313.429 | 55.82 | 8.76 | 19.96 | 19.96 | 3376.6 | 59.86 | 24.78 | 24.66 |  | 744 | 70.214 | 44.9 | 79.82 | 120.24 | 29.07 | 30 |  | 30.25 | 3746 | 30.5 | 17.65 | 78 | 31 | 10.588 |  | 0 | 0.02 | 0
| 21 | 2006 | 67 | 26 | 4 | 21 | 22.492 | 11.381 | 99.111 | 3.18 |  | 2.215 | 2.86 | 49.6 | 52.46 | 99.08 | 527.34 | 0.38 | 339.455 | 24.01 | 0.159 | 32.07 | 14.333 | 305.97 | 56.09 | 7.34 | 19.97 | 19.96 | 2824.2 | 59.92 | 24.8 | 24.65 |  | 744 | 70.203 | 44.9 | 80.07 | 120.1 | 29.06 | 29.97 |  | 30.22 | 2728.75 | 27.5 | 18.04 | 78 | 31 | 13.725 |  | 0 | 0 | 0
| 21 | 2007 | 67 | 27 | 5 | 21 | 22.495 | 11.377 | 99.111 | 5.27 |  | 2.239 | 2.56 | 49.67 | 52.22 | 98.99 | 515.1 | 0.06 | 339.416 | 24.01 | 0.167 | 32.06 | 14.357 | 296.293 | 56.32 | 6.17 | 19.98 | 19.97 | 2383.6 | 60.03 | 24.72 | 24.64 |  | 744 | 70.174 | 44.91 | 80.34 | 120.02 | 29.04 | 29.94 |  | 30.2 | 2728.75 | 25.5 | 18.82 | 78 | 31 | 13.725 |  | 0.39 | 0 | 0
| 21 | 2008 | 67 | 28 | 6 | 21 | 22.457 | 11.38 | 99.111 | 6.14 |  | 2.249 | 2.24 | 49.7 | 51.95 | 99.26 | 504.05 | 0.01 | 339.197 | 24 | 0.153 | 32.05 | 15.215 | 266.301 | 56.51 | 5.04 | 19.98 | 19.97 | 1945.2 | 60.41 | 24.74 | 24.62 |  | 744 | 70.139 | 44.91 | 80.05 | 120.1 | 29.01 | 29.91 |  | 30.17 | 2250.75 | 22.5 | 18.82 | 78 | 32 | 13.725 |  | 0.39 | 0.02 | 0
| 21 | 2009 | 67 | 29 | 7 | 21 | 14.833 | 11.38 | 99.11 | 4.08 |  | 2.188 | 2 | 49.75 | 51.75 | 99.36 | 495.38 | 0.34 | 339.287 | 24 | 0.145 | 32.03 | 16.473 | 223.482 | 56.6 | 3.87 | 19.98 | 19.97 | 1500.4 | 60.94 | 24.62 | 24.62 |  | 744 | 70.108 | 44.9 | 79.86 | 120.2 | 28.97 | 29.88 |  | 30.14 | 1427.25 | 20 | 18.43 | 78 | 32 | 18.823 |  | 0 | 0.51 | -2.34
| 21 | 2010 | 67 | 30 | 8 | 21 | 15.308 | 11.382 | 99.112 | 2.19 |  | 2.094 | 2 | 49.75 | 51.75 | 99.45 | 495.38 | 0.48 | 339.226 | 24 | 0.173 | 32.03 | 18.53 | 184.533 | 56.6 | 3.02 | 19.98 | 19.97 | 1177 | 60.94 | 24.5 | 24.62 |  | 744 | 70.095 | 44.9 | 80.12 | 120.33 | 28.94 | 29.86 |  | 30.11 | 1427.25 | 19 | 18.82 | 78 | 32 | 18.823 |  | 0.39 | 0 | 3.13
| 1 | 2011 | 68 | 1 | 1 | 1 | 14.678 | 11.38 | 99.111 | 1.78 |  | 2.042 | 1.77 | 49.82 | 51.59 | 99.28 | 482.32 | 0.51 | 339.227 | 24 | 0.162 | 32 | 22.532 | 142.901 | 56.66 | 2.34 | 19.99 | 19.98 | 902.2 | 61.71 | 24.73 | 24.67 |  | 744 | 70.083 | 44.9 | 80.01 | 120.38 | 28.91 | 29.84 |  | 30.08 | 875 | 18.5 | 18.82 | 78 | 32 | 26.274 |  | 0.39 | 0.04 | 6.25
| 1 | 2012 | 68 | 2 | 2 | 1 | 13.973 | 11.386 | 99.111 | 3.46 |  | 2.083 | 1.71 | 49.81 | 51.53 | 99.27 | 477.6 | 0.51 | 339.157 | 24 | 0.143 | 31.98 | 27.678 | 123.585 | 56.57 | 2.06 | 20 | 19.97 | 789 | 61.94 | 24.89 | 24.72 |  | 744 | 70.017 | 44.91 | 79.87 | 119.92 | 28.89 | 29.83 |  | 30.06 | 782 | 18.5 | 18.82 | 78 | 32 | 33.725 |  | 0.39 | 0.92 | 0.78
| 1 | 2013 | 68 | 3 | 3 | 1 | 14.259 | 11.387 | 99.11 | 5.73 |  | 2.191 | 1.6 | 49.82 | 51.42 | 99.3 | 473.82 | 0.58 | 339.086 | 23.99 | 0.139 | 31.97 | 34.094 | 115.009 | 56.44 | 2.06 | 20 | 19.97 | 782 | 62.07 | 25.14 | 24.79 |  | 744 | 69.99 | 44.91 | 79.97 | 119.76 | 28.87 | 29.81 |  | 30.05 | 787.5 | 15 | 19.61 | 78 | 32 | 38.823 |  | 1.18 | 0.84 | -2.34
| 1 | 2014 | 68 | 4 | 4 | 1 | 14.695 | 11.383 | 99.111 | 6.73 |  | 2.325 | 1.5 | 49.82 | 51.32 | 99.38 | 470.51 | 0.72 | 338.983 | 23.99 | 0.153 | 31.95 | 37.517 | 114.519 | 56.25 | 2.17 | 20 | 19.98 | 819.6 | 62.22 | 25.25 | 24.85 |  | 744 | 69.987 | 44.91 | 79.91 | 119.85 | 28.85 | 29.8 |  | 30.05 | 825.75 | 14.5 | 19.61 | 78 | 32 | 38.039 |  | 1.18 | 0.33 | 1.56
| 1 | 2015 | 68 | 5 | 5 | 1 | 14.475 | 11.389 | 99.11 | 6.52 |  | 2.387 | 1.44 | 49.82 | 51.26 | 99.41 | 467.26 | 0.76 | 338.843 | 23.98 | 0.176 | 31.95 | 37.748 | 117.641 | 55.96 | 2.24 | 20.01 | 19.99 | 851.4 | 62.34 | 25.09 | 24.88 |  | 744 | 69.948 | 44.91 | 79.87 | 120.02 | 28.84 | 29.79 |  | 30.06 | 855.25 | 16 | 19.61 | 78 | 32 | 35.294 |  | 1.18 | 0.08 | 4.69
| 1 | 2016 | 68 | 6 | 6 | 1 | 14.147 | 11.389 | 99.111 | 6.02 |  | 2.392 | 1.44 | 49.82 | 51.26 | 99.35 | 467.26 | 0.81 | 338.982 | 23.98 | 0.193 | 31.95 | 36.005 | 118.095 | 55.96 | 2.2 | 20.01 | 19.99 | 844.2 | 62.34 | 24.91 | 24.88 |  | 744 | 69.933 | 44.91 | 79.91 | 120.39 | 28.83 | 29.79 |  | 30.08 | 840.5 | 17.5 | 19.22 | 78 | 32 | 33.725 |  | 1.18 | 0.88 | 3.13
| 1 | 2017 | 68 | 7 | 7 | 1 | 14.206 | 11.388 | 99.11 | 5.9 |  | 2.387 | 1.46 | 49.78 | 51.24 | 99.32 | 464.23 | 0.8 | 339.034 | 23.98 | 0.213 | 31.94 | 34.779 | 119.106 | 55.51 | 2.12 | 20.01 | 19.99 | 815.1 | 62.43 | 24.89 | 24.9 |  | 744 | 69.949 | 44.93 | 79.9 | 119.73 | 28.83 | 29.79 |  | 30.12 | 807.75 | 17.5 | 19.22 | 78 | 32 | 33.333 |  | 0.78 | 0.86 | 0
| 12 | 2018 | 68 | 8 | 1 | 12 | 14.362 | 11.386 | 99.11 | 6.4 |  | 2.371 | 1.42 | 49.74 | 51.16 | 99.39 | 461.35 | 0.76 | 339.016 | 23.97 | 0.163 | 31.92 | 37.092 | 118.885 | 54.88 | 2.08 | 20.02 | 20 | 794.7 | 62.47 | 24.98 | 24.88 |  | 744 | 69.932 | 44.92 | 79.88 | 119.79 | 28.82 | 29.78 |  | 30.15 | 843.75 | 16.5 | 19.22 | 78 | 32 | 54.509 |  | 0.78 | 0.8 | -2.34
| 12 | 2019 | 68 | 9 | 2 | 12 | 15.08 | 11.386 | 99.11 | 7.09 |  | 2.526 | 1.42 | 49.69 | 51.12 | 102.71 | 458.5 | 0.87 | 337.981 | 23.96 | 0.253 | 31.93 | 69.228 | 123.531 | 54.07 | 3.1 | 20.03 | 20 | 1136.5 | 62.45 | 26.04 | 24.85 |  | 744 | 69.904 | 44.93 | 80.22 | 120.06 | 28.83 | 29.76 |  | 30.19 | 1229.5 | -12.5 | 28.63 | 78 | 32 | 90.195 |  | 10.2 | 0.04 | 0
| 12 | 2020 | 68 | 10 | 3 | 12 | 14.794 | 11.389 | 99.11 | 8.69 |  | 2.805 | 1.4 | 49.63 | 51.03 | 104.99 | 455.95 | 2.11 | 336.99 | 23.97 | 0.219 | 31.92 | 81.317 | 150.628 | 53.17 | 4.73 | 20.03 | 20.01 | 1760.2 | 62.42 | 25.66 | 24.85 |  | 744 | 69.926 | 44.93 | 79.9 | 119.94 | 28.82 | 29.75 |  | 30.22 | 1905.25 | 1.5 | 30.98 | 78 | 32 | 83.136 |  | 12.55 | 0.04 | 1.56
| 12 | 2021 | 68 | 11 | 4 | 12 | 14.191 | 11.388 | 99.11 | 9.4 |  | 3.055 | 1.48 | 49.56 | 51.03 | 105.44 | 459.2 | 3.52 | 336.682 | 23.94 | 0.209 | 31.92 | 76.39 | 214.495 | 52.16 | 6.43 | 20.02 | 20 | 2438.9 | 62.33 | 25.17 | 24.83 |  | 744 | 69.928 | 44.92 | 79.93 | 120.18 | 28.83 | 29.75 |  | 30.25 | 2550.75 | 21.5 | 29.8 | 78 | 32 | 67.842 |  | 10.98 | 0.08 | 7.81
| 12 | 2022 | 68 | 12 | 5 | 12 | 13.921 | 11.384 | 99.109 | 10.4 |  | 3.289 | 1.71 | 49.53 | 51.24 | 105.05 | 466.3 | 4.47 | 336.412 | 23.95 | 0.252 | 31.96 | 67.429 | 271.371 | 50.7 | 7.65 | 20.04 | 20.01 | 2931.3 | 62.23 | 24.91 | 24.85 |  | 744 | 69.914 | 44.94 | 79.74 | 119.85 | 28.86 | 29.78 |  | 30.29 | 2985 | 26.5 | 29.41 | 78 | 32 | 52.156 |  | 11.37 | 0.9 | 5.47
| 12 | 2023 | 68 | 13 | 6 | 12 | 14.415 | 11.383 | 99.11 | 11.56 |  | 3.297 | 1.97 | 49.48 | 51.45 | 106.31 | 473.66 | 5.06 | 336.076 | 23.95 | 0.158 | 31.97 | 59.232 | 296.471 | 49.35 | 8.38 | 20.05 | 20.02 | 3204.1 | 62.01 | 24.98 | 24.86 |  | 744 | 69.906 | 44.94 | 79.78 | 120.03 | 28.88 | 29.82 |  | 30.35 | 3289 | 30 | 27.45 | 78 | 32 | 62.744 |  | 9.02 | 0.88 | -0.78
| 12 | 2024 | 68 | 14 | 7 | 12 | 13.926 | 11.384 | 99.11 | 12.2 |  | 3.314 | 2.24 | 49.45 | 51.69 | 108.64 | 480.02 | 4.97 | 335.62 | 23.95 | 0.142 | 31.98 | 61.887 | 308.052 | 49.96 | 9.3 | 20.04 | 20.01 | 3589.9 | 61.62 | 24.73 | 24.84 |  | 744 | 69.931 | 44.93 | 79.86 | 119.97 | 28.9 | 29.86 |  | 30.37 | 3289 | 29.5 | 31.37 | 78 | 32 | 62.744 |  | 13.33 | 0.9 | -2.34
| 12 | 2025 | 68 | 15 | 8 | 12 | 14.257 | 11.385 | 99.109 | 12.77 |  | 3.347 | 2.42 | 49.43 | 51.84 | 109.91 | 487.71 | 5.83 | 335.145 | 23.96 | 0.151 | 31.99 | 62.414 | 315.847 | 51.11 | 10.44 | 20.06 | 20.03 | 3974.4 | 61.06 | 25.07 | 24.82 |  | 744 | 69.94 | 44.94 | 80.23 | 120.09 | 28.93 | 29.9 |  | 30.41 | 4032 | 29.5 | 31.37 | 78 | 31 | 59.215 |  | 12.94 | 0.86 | -9.38
| 2 | 2026 | 68 | 16 | 1 | 2 | 14.111 | 11.385 | 99.11 | 12.95 |  | 3.316 | 2.61 | 49.4 | 52.01 | 108.95 | 497.26 | 6.16 | 335.195 | 23.95 | 0.177 | 32.02 | 60.259 | 320.403 | 51.91 | 11.13 | 20.06 | 20.03 | 4233.3 | 60.47 | 25.11 | 24.8 |  | 744 | 69.977 | 44.92 | 80.12 | 120.05 | 28.97 | 29.92 |  | 30.45 | 4265.5 | 30 | 30.98 | 78 | 31 | 52.548 |  | 12.55 | 0.18 | -10.16
| 2 | 2027 | 68 | 17 | 2 | 2 | 14.223 | 11.387 | 99.11 | 12.04 |  | 3.173 | 2.83 | 49.38 | 52.21 | 104.45 | 507.61 | 6.17 | 336.128 | 23.95 | 0.245 | 32.03 | 51.628 | 322.467 | 52.53 | 11.24 | 20.07 | 20.04 | 4291.3 | 59.79 | 25 | 24.78 |  | 744 | 70.007 | 44.91 | 80.09 | 119.96 | 29 | 29.94 |  | 30.49 | 4265.5 | 35.5 | 28.63 | 78 | 31 | 52.548 |  | 10.2 | 0.86 | -19.53
| 2 | 2028 | 68 | 18 | 3 | 2 | 14.088 | 11.385 | 99.11 | 10.18 |  | 2.968 | 2.99 | 49.4 | 52.38 | 104.32 | 516.55 | 5.2 | 336.475 | 23.96 | 0.242 | 32.03 | 46.472 | 322.901 | 53.08 | 11.25 | 20.06 | 20.04 | 4290.6 | 59.34 | 25.04 | 24.77 |  | 744 | 70.082 | 44.9 | 80.06 | 120.15 | 29.02 | 29.96 |  | 30.52 | 4289.75 | 36 | 27.84 | 78 | 31 | 42.744 |  | 9.41 | 0.55 | -20.31
| 2 | 2029 | 68 | 19 | 4 | 2 | 14.195 | 11.386 | 99.109 | 8.74 |  | 2.808 | 3.17 | 49.39 | 52.55 | 104.3 | 522.72 | 4.53 | 336.756 | 23.96 | 0.242 | 32.03 | 44.673 | 322.424 | 53.62 | 11.2 | 20.07 | 20.05 | 4287.7 | 59.2 | 24.94 | 24.76 |  | 744 | 70.117 | 44.88 | 79.94 | 120.31 | 29.04 | 29.96 |  | 30.53 | 4289.75 | 36 | 27.84 | 78 | 31 | 43.137 |  | 9.41 | 0.16 | -14.06
| 2 | 2030 | 68 | 20 | 5 | 2 | 14.258 | 11.384 | 99.109 | 7.92 |  | 2.72 | 3.18 | 49.38 | 52.56 | 104.32 | 528.03 | 4.39 | 336.857 | 23.96 | 0.245 | 32.05 | 44.079 | 321.942 | 53.96 | 11.22 | 20.08 | 20.06 | 4287.5 | 59.18 | 24.98 | 24.74 |  | 744 | 70.145 | 44.87 | 80.24 | 120.19 | 29.06 | 29.97 |  | 30.51 | 4289.75 | 36 | 27.84 | 78 | 31 | 43.137 |  | 9.41 | 0.86 | -18.75
| 2 | 2031 | 68 | 21 | 6 | 2 | 14.03 | 11.384 | 99.109 | 7.32 |  | 2.662 | 3.19 | 49.39 | 52.58 | 104.71 | 532.98 | 4.41 | 336.852 | 23.98 | 0.235 | 32.06 | 44.424 | 321.404 | 54.31 | 11.23 | 20.08 | 20.06 | 4298.2 | 59.24 | 24.96 | 24.74 |  | 744 | 70.198 | 44.86 | 80.01 | 120.2 | 29.07 | 29.96 |  | 30.47 | 4304.5 | 35.5 | 27.84 | 78 | 31 | 43.921 |  | 9.8 | 0.08 | -14.84
| 2 | 2032 | 68 | 22 | 7 | 2 | 14.203 | 11.389 | 99.109 | 7.07 |  | 2.639 | 3.23 | 49.39 | 52.61 | 104.71 | 537.63 | 4.49 | 336.837 | 23.98 | 0.231 | 32.07 | 44.735 | 321.136 | 54.67 | 11.32 | 20.09 | 20.07 | 4311.4 | 59.29 | 25.08 | 24.76 |  | 744 | 70.253 | 44.86 | 80.09 | 120.01 | 29.08 | 29.95 |  | 30.42 | 4319.5 | 35.5 | 27.84 | 78 | 31 | 44.313 |  | 9.8 | 0.53 | -13.28
| 21 | 2033 | 68 | 23 | 1 | 21 | 14.224 | 11.39 | 99.109 | 6.97 |  | 2.628 | 3.24 | 49.43 | 52.67 | 103.11 | 542.25 | 4.55 | 337.357 | 23.99 | 0.345 | 32.06 | 42.931 | 320.792 | 55.02 | 11.32 | 20.08 | 20.06 | 4304.1 | 59.39 | 25.11 | 24.74 |  | 744 | 70.23 | 44.85 | 80.09 | 120.03 | 29.09 | 29.93 |  | 30.37 | 4319.5 | 36 | 27.84 | 78 | 31 | 44.313 |  | 9.8 | 0.84 | -19.53
| 21 | 2034 | 68 | 24 | 2 | 21 | 13.973 | 11.389 | 99.109 | 6.46 |  | 2.53 | 3.27 | 49.46 | 52.73 | 98.94 | 546.65 | 4.03 | 339.051 | 23.98 | 0.398 | 32.05 | 25.213 | 318.764 | 55.33 | 9.9 | 20.08 | 20.06 | 3818.7 | 59.55 | 24.75 | 24.72 |  | 744 | 70.269 | 44.83 | 79.97 | 120.17 | 29.09 | 29.91 |  | 30.31 | 3716.25 | 32 | 19.61 | 78 | 31 | 11.765 |  | 1.18 | 0.88 | -20.31
| 21 | 2035 | 68 | 25 | 3 | 21 | 22.474 | 11.39 | 99.108 | 4.16 |  | 2.318 | 3.21 | 49.52 | 52.74 | 98.78 | 544.17 | 1.88 | 339.676 | 23.99 | 0.27 | 32.07 | 16.865 | 313.39 | 55.66 | 8.58 | 20.08 | 20.07 | 3306.7 | 59.71 | 24.79 | 24.7 |  | 744 | 70.271 | 44.84 | 80.09 | 119.71 | 29.09 | 29.89 |  | 30.26 | 3204.5 | 30.5 | 18.43 | 78 | 31 | 11.765 |  | 0 | 0.02 | 0
| 21 | 2036 | 68 | 26 | 4 | 21 | 22.493 | 11.385 | 99.109 | 3.16 |  | 2.209 | 3.04 | 49.6 | 52.63 | 99.04 | 532.75 | 0.48 | 339.796 | 24 | 0.175 | 32.08 | 14.757 | 306.364 | 55.96 | 7.4 | 20.1 | 20.09 | 2855.3 | 59.76 | 24.75 | 24.7 |  | 744 | 70.23 | 44.85 | 80.07 | 119.92 | 29.09 | 29.87 |  | 30.22 | 3204.5 | 27.5 | 18.82 | 78 | 31 | 11.765 |  | 0.39 | 0 | 0
| 21 | 2037 | 68 | 27 | 5 | 21 | 22.495 | 11.389 | 99.11 | 4.95 |  | 2.172 | 2.65 | 49.66 | 52.31 | 99.17 | 520.34 | 0.05 | 339.812 | 24 | 0.149 | 32.07 | 14.501 | 294.006 | 56.21 | 6 | 20.1 | 20.08 | 2317.2 | 59.85 | 24.73 | 24.69 |  | 744 | 70.205 | 44.85 | 79.97 | 119.79 | 29.06 | 29.84 |  | 30.21 | 2235.75 | 25.5 | 18.43 | 78 | 31 | 14.902 |  | 0 | 0 | 0
| 21 | 2038 | 68 | 28 | 6 | 21 | 20.758 | 11.394 | 99.109 | 5.18 |  | 2.153 | 2.38 | 49.71 | 52.08 | 98.96 | 508.69 | 0.03 | 339.701 | 24.01 | 0.167 | 32.05 | 14.978 | 262.999 | 56.42 | 4.87 | 20.1 | 20.08 | 1882 | 60.11 | 24.7 | 24.69 |  | 744 | 70.179 | 44.84 | 79.95 | 119.69 | 29.03 | 29.81 |  | 30.2 | 1797.5 | 22.5 | 18.43 | 78 | 32 | 15.294 |  | 0 | 0.02 | 0
| 21 | 2039 | 68 | 29 | 7 | 21 | 14.801 | 11.395 | 99.108 | 3.46 |  | 2.113 | 2.09 | 49.76 | 51.85 | 98.94 | 498.97 | 0.32 | 339.629 | 24 | 0.176 | 32.03 | 16.728 | 223.877 | 56.56 | 3.92 | 20.1 | 20.09 | 1521.5 | 60.66 | 24.6 | 24.68 |  | 744 | 70.12 | 44.84 | 79.78 | 119.63 | 28.98 | 29.8 |  | 30.19 | 1797.5 | 21 | 18.82 | 78 | 32 | 15.294 |  | 0.39 | 0.74 | -3.13
| 21 | 2040 | 68 | 30 | 8 | 21 | 15.353 | 11.393 | 99.108 | 1.62 |  | 2.026 | 1.96 | 49.8 | 51.76 | 99.58 | 491.3 | 0.5 | 339.559 | 24.01 | 0.157 | 32.02 | 19.058 | 179.499 | 56.65 | 2.98 | 20.11 | 20.09 | 1159.6 | 61.18 | 24.57 | 24.67 |  | 744 | 70.098 | 44.84 | 79.98 | 119.89 | 28.95 | 29.78 |  | 30.18 | 1410 | 19 | 18.04 | 78 | 32 | 16.862 |  | 0 | 0.02 | 3.91
| 1 | 2041 | 69 | 1 | 1 | 1 | 14.447 | 11.394 | 99.108 | 1.61 |  | 1.988 | 1.87 | 49.82 | 51.69 | 99.23 | 484.91 | 0.53 | 339.576 | 24 | 0.181 | 32.01 | 21.706 | 143.341 | 56.67 | 2.27 | 20.11 | 20.1 | 885.6 | 61.55 | 24.5 | 24.66 |  | 744 | 70.064 | 44.85 | 80.12 | 120.14 | 28.92 | 29.76 |  | 30.17 | 842.75 | 17 | 18.43 | 78 | 32 | 23.137 |  | 0 | 0.16 | 6.25
| 1 | 2042 | 69 | 2 | 2 | 1 | 13.982 | 11.394 | 99.108 | 3.55 |  | 2.001 | 1.77 | 49.81 | 51.59 | 99.27 | 480.04 | 0.58 | 339.503 | 24 | 0.152 | 31.99 | 25.875 | 123.506 | 56.6 | 1.89 | 20.1 | 20.09 | 728.4 | 61.8 | 24.72 | 24.64 |  | 744 | 70.067 | 44.84 | 79.96 | 120.23 | 28.9 | 29.75 |  | 30.16 | 842.75 | 16 | 18.43 | 78 | 32 | 23.137 |  | 0.39 | 0.92 | 0
| 1 | 2043 | 69 | 3 | 3 | 1 | 14.246 | 11.397 | 99.108 | 6.6 |  | 2.117 | 1.67 | 49.82 | 51.49 | 99.55 | 475.69 | 0.6 | 339.549 | 24 | 0.143 | 31.97 | 34.154 | 113.131 | 56.48 | 1.88 | 20.12 | 20.09 | 711.8 | 61.99 | 25.28 | 24.64 |  | 744 | 70.043 | 44.85 | 80.09 | 120.37 | 28.87 | 29.75 |  | 30.17 | 715.5 | 14.5 | 19.22 | 78 | 32 | 34.117 |  | 1.18 | 0.84 | -2.34
| 1 | 2044 | 69 | 4 | 4 | 1 | 14.761 | 11.4 | 99.108 | 8.02 |  | 2.276 | 1.61 | 49.79 | 51.4 | 99.3 | 471.98 | 0.73 | 339.499 | 24 | 0.158 | 31.96 | 38.104 | 112.79 | 56.33 | 2.01 | 20.12 | 20.1 | 761.6 | 62.12 | 25.2 | 24.66 |  | 744 | 70.012 | 44.85 | 79.86 | 119.62 | 28.86 | 29.75 |  | 30.19 | 769.5 | 14 | 19.61 | 78 | 32 | 38.431 |  | 1.18 | 0.21 | 2.34
| 1 | 2045 | 69 | 5 | 5 | 1 | 14.35 | 11.398 | 99.108 | 8.03 |  | 2.382 | 1.48 | 49.81 | 51.29 | 99.35 | 468.42 | 0.77 | 339.455 | 24 | 0.168 | 31.94 | 38.66 | 114.369 | 56.16 | 2.11 | 20.12 | 20.1 | 800.7 | 62.26 | 25.2 | 24.65 |  | 744 | 70.017 | 44.85 | 79.89 | 120.28 | 28.85 | 29.75 |  | 30.21 | 769.5 | 14.5 | 19.61 | 78 | 32 | 38.431 |  | 1.18 | 0.1 | 5.47
| 1 | 2046 | 69 | 6 | 6 | 1 | 14.264 | 11.397 | 99.107 | 7.41 |  | 2.422 | 1.44 | 49.79 | 51.23 | 99.31 | 465.14 | 0.81 | 339.544 | 23.98 | 0.198 | 31.94 | 36.469 | 116.705 | 55.82 | 2.08 | 20.13 | 20.1 | 800.4 | 62.37 | 24.83 | 24.63 |  | 744 | 69.989 | 44.86 | 80.16 | 119.92 | 28.84 | 29.79 |  | 30.22 | 809.25 | 16.5 | 19.22 | 78 | 32 | 37.646 |  | 0.78 | 0.84 | 0.78
| 1 | 2047 | 69 | 7 | 7 | 1 | 14.291 | 11.396 | 99.107 | 7.4 |  | 2.416 | 1.43 | 49.77 | 51.2 | 99.29 | 462.03 | 0.73 | 339.518 | 23.99 | 0.218 | 31.93 | 35.512 | 117.743 | 55.27 | 2 | 20.13 | 20.11 | 771.1 | 62.45 | 24.8 | 24.62 |  | 744 | 69.972 | 44.88 | 80.05 | 119.9 | 28.84 | 29.84 |  | 30.26 | 766.25 | 16.5 | 19.22 | 78 | 32 | 34.509 |  | 0.78 | 0.82 | -2.34
| 12 | 2048 | 69 | 8 | 1 | 12 | 14.531 | 11.398 | 99.107 | 7.79 |  | 2.414 | 1.45 | 49.69 | 51.14 | 99.28 | 459.11 | 0.69 | 339.534 | 23.98 | 0.181 | 31.92 | 36.036 | 118.583 | 54.44 | 1.98 | 20.13 | 20.1 | 757.8 | 62.51 | 24.94 | 24.62 |  | 744 | 69.94 | 44.87 | 80.05 | 119.96 | 28.83 | 29.88 |  | 30.29 | 766.25 | 16 | 19.22 | 78 | 32 | 34.509 |  | 0.78 | 0.12 | 3.13
| 12 | 2049 | 69 | 9 | 2 | 12 | 15.076 | 11.403 | 99.108 | 7.92 |  | 2.574 | 1.42 | 49.63 | 51.05 | 102.14 | 456.21 | 0.79 | 338.486 | 23.98 | 0.249 | 31.91 | 67.358 | 122.299 | 53.52 | 2.92 | 20.15 | 20.12 | 1064.3 | 62.54 | 26.24 | 24.62 |  | 744 | 69.923 | 44.89 | 80.09 | 120.18 | 28.83 | 29.9 |  | 30.33 | 790.5 | -13 | 27.45 | 78 | 32 | 50.98 |  | 9.41 | 0.04 | 0
| 12 | 2050 | 69 | 10 | 3 | 12 | 14.781 | 11.402 | 99.107 | 9.03 |  | 2.83 | 1.4 | 49.59 | 51 | 104.62 | 455.63 | 2.01 | 337.538 | 23.97 | 0.232 | 31.91 | 81.15 | 146.354 | 52.62 | 4.61 | 20.15 | 20.12 | 1718.6 | 62.57 | 25.6 | 24.6 |  | 744 | 69.889 | 44.9 | 80.17 | 120.29 | 28.83 | 29.91 |  | 30.39 | 1860.75 | 0.5 | 31.37 | 78 | 32 | 82.352 |  | 13.33 | 0.04 | 1.56
| 12 | 2051 | 69 | 11 | 4 | 12 | 14.154 | 11.402 | 99.107 | 9.6 |  | 3.121 | 1.54 | 49.52 | 51.07 | 107.17 | 461 | 3.42 | 336.698 | 23.99 | 0.187 | 31.93 | 79.963 | 211.961 | 51.49 | 6.52 | 20.16 | 20.13 | 2464.5 | 62.58 | 25.28 | 24.6 |  | 744 | 69.9 | 44.91 | 79.88 | 120.3 | 28.85 | 29.95 |  | 30.45 | 2587.5 | 16.5 | 30.98 | 78 | 32 | 72.156 |  | 12.55 | 0.08 | 7.03
| 12 | 2052 | 69 | 12 | 5 | 12 | 14.064 | 11.402 | 99.107 | 10.32 |  | 3.367 | 1.84 | 49.48 | 51.31 | 104.19 | 469.31 | 4.64 | 336.92 | 23.98 | 0.242 | 31.93 | 65.619 | 271.473 | 49.82 | 7.58 | 20.16 | 20.13 | 2893.5 | 62.46 | 25.01 | 24.59 |  | 744 | 69.887 | 44.92 | 79.82 | 120.35 | 28.87 | 29.98 |  | 30.52 | 2947.5 | 27.5 | 28.24 | 78 | 32 | 52.156 |  | 10.2 | 0.9 | 2.34
| 12 | 2053 | 69 | 13 | 6 | 12 | 14.598 | 11.405 | 99.107 | 11.46 |  | 3.338 | 2.13 | 49.45 | 51.58 | 107.55 | 476.21 | 4.77 | 336.178 | 23.98 | 0.15 | 31.98 | 61.191 | 295.013 | 49.48 | 8.4 | 20.17 | 20.13 | 3207.3 | 62.15 | 25 | 24.58 |  | 744 | 69.926 | 44.93 | 79.73 | 119.98 | 28.9 | 30.02 |  | 30.58 | 3303.75 | 28.5 | 27.84 | 78 | 32 | 65.097 |  | 9.8 | 0.76 | -3.91
| 12 | 2054 | 69 | 14 | 7 | 12 | 14.112 | 11.404 | 99.107 | 12.45 |  | 3.353 | 2.33 | 49.4 | 51.73 | 109.71 | 483.01 | 5.04 | 335.679 | 23.98 | 0.128 | 31.99 | 63.622 | 308.266 | 50.61 | 9.51 | 20.16 | 20.13 | 3644.1 | 61.7 | 24.92 | 24.57 |  | 744 | 69.956 | 44.93 | 79.87 | 119.77 | 28.92 | 30.04 |  | 30.63 | 3719.5 | 28.5 | 30.98 | 78 | 32 | 63.136 |  | 12.55 | 0.9 | -3.91
| 12 | 2055 | 69 | 15 | 8 | 12 | 14.341 | 11.406 | 99.107 | 13.02 |  | 3.355 | 2.49 | 49.39 | 51.88 | 109.54 | 492.46 | 5.91 | 335.495 | 23.99 | 0.132 | 32.01 | 62.067 | 316.105 | 51.62 | 10.45 | 20.17 | 20.14 | 3967.6 | 60.99 | 25.16 | 24.57 |  | 744 | 70.006 | 44.93 | 79.97 | 120.13 | 28.95 | 30.07 |  | 30.67 | 4027.25 | 30 | 30.98 | 78 | 31 | 60.391 |  | 12.55 | 0.84 | -10.94
| 2 | 2056 | 69 | 16 | 1 | 2 | 14.235 | 11.406 | 99.107 | 13.14 |  | 3.312 | 2.79 | 49.36 | 52.14 | 109.53 | 502.48 | 6.14 | 335.534 | 23.99 | 0.151 | 32 | 61.023 | 320.311 | 52.32 | 11.15 | 20.17 | 20.15 | 4245.1 | 60.25 | 25.09 | 24.56 |  | 744 | 70.02 | 44.93 | 80.07 | 120.29 | 28.99 | 30.09 |  | 30.7 | 4289.75 | 31 | 31.37 | 78 | 31 | 56.862 |  | 13.33 | 0.84 | -14.06
| 2 | 2057 | 69 | 17 | 2 | 2 | 14.129 | 11.405 | 99.107 | 12.25 |  | 3.177 | 2.99 | 49.36 | 52.36 | 104.29 | 512.8 | 6.18 | 336.762 | 23.99 | 0.243 | 32.01 | 52.347 | 323.147 | 52.91 | 11.32 | 20.17 | 20.14 | 4324.5 | 59.66 | 24.99 | 24.57 |  | 744 | 70.062 | 44.93 | 79.91 | 120.16 | 29.02 | 30.11 |  | 30.72 | 4325 | 35.5 | 28.63 | 78 | 31 | 41.96 |  | 10.2 | 0.9 | -17.97
| 2 | 2058 | 69 | 18 | 3 | 2 | 14.188 | 11.408 | 99.107 | 10.22 |  | 2.957 | 3.14 | 49.33 | 52.48 | 103.88 | 520.3 | 5.3 | 337.158 | 24.01 | 0.247 | 32.05 | 46.017 | 323.494 | 53.46 | 11.28 | 20.17 | 20.15 | 4306.2 | 59.43 | 25.02 | 24.59 |  | 744 | 70.084 | 44.93 | 80.1 | 120.14 | 29.05 | 30.11 |  | 30.74 | 4304.5 | 36.5 | 27.45 | 78 | 31 | 41.568 |  | 9.41 | 0.72 | -14.06
| 2 | 2059 | 69 | 19 | 4 | 2 | 14.258 | 11.409 | 99.107 | 8.73 |  | 2.793 | 3.2 | 49.34 | 52.54 | 103.84 | 525.82 | 4.58 | 337.273 | 24.02 | 0.25 | 32.06 | 43.731 | 322.739 | 53.9 | 11.16 | 20.18 | 20.15 | 4285.8 | 59.38 | 24.87 | 24.59 |  | 744 | 70.095 | 44.93 | 80.12 | 120.29 | 29.07 | 30.11 |  | 30.76 | 4304.5 | 36.5 | 27.45 | 78 | 31 | 41.568 |  | 9.02 | 0.86 | -19.53
| 2 | 2060 | 69 | 20 | 5 | 2 | 14.169 | 11.412 | 99.107 | 7.72 |  | 2.69 | 3.18 | 49.34 | 52.51 | 104.82 | 530.69 | 4.31 | 337.086 | 24.02 | 0.226 | 32.07 | 44.221 | 321.925 | 54.26 | 11.24 | 20.17 | 20.15 | 4287.9 | 59.41 | 25.04 | 24.57 |  | 744 | 70.154 | 44.93 | 80.24 | 119.84 | 29.09 | 30.12 |  | 30.76 | 4295.25 | 35.5 | 27.84 | 78 | 31 | 45.097 |  | 9.41 | 0.08 | -14.06
| 2 | 2061 | 69 | 21 | 6 | 2 | 14.232 | 11.412 | 99.106 | 7.3 |  | 2.654 | 3.2 | 49.33 | 52.53 | 105.1 | 535.56 | 4.37 | 337.007 | 24.02 | 0.232 | 32.06 | 45.471 | 321.288 | 54.6 | 11.31 | 20.16 | 20.15 | 4321.6 | 59.47 | 24.99 | 24.56 |  | 744 | 70.177 | 44.92 | 79.86 | 119.59 | 29.1 | 30.11 |  | 30.75 | 4325 | 35.5 | 28.24 | 78 | 31 | 44.313 |  | 9.8 | 0.88 | -18.75
| 2 | 2062 | 69 | 22 | 7 | 2 | 14.155 | 11.417 | 99.107 | 7.1 |  | 2.632 | 3.27 | 49.36 | 52.63 | 104.25 | 540.48 | 4.57 | 337.163 | 24.04 | 0.242 | 32.07 | 44.214 | 321.165 | 54.94 | 11.22 | 20.17 | 20.15 | 4318.3 | 59.55 | 24.81 | 24.54 |  | 744 | 70.217 | 44.91 | 79.97 | 120.1 | 29.11 | 30.09 |  | 30.72 | 4325 | 36.5 | 27.84 | 78 | 31 | 44.313 |  | 9.41 | 0.68 | -20.31
| 21 | 2063 | 69 | 23 | 1 | 21 | 14.172 | 11.417 | 99.106 | 6.88 |  | 2.599 | 3.23 | 49.42 | 52.64 | 102.63 | 544.82 | 4.45 | 337.632 | 24.05 | 0.354 | 32.09 | 41.266 | 320.688 | 55.28 | 11.13 | 20.16 | 20.15 | 4275.4 | 59.68 | 24.86 | 24.54 |  | 744 | 70.222 | 44.91 | 80.08 | 120.39 | 29.12 | 30.07 |  | 30.7 | 4222.5 | 36.5 | 27.45 | 78 | 31 | 26.666 |  | 9.02 | 0.2 | -14.06
| 21 | 2064 | 69 | 24 | 2 | 21 | 13.893 | 11.414 | 99.107 | 6.44 |  | 2.512 | 3.2 | 49.45 | 52.65 | 99.07 | 547.54 | 3.93 | 339.191 | 24.05 | 0.408 | 32.1 | 24.877 | 318.754 | 55.59 | 9.9 | 20.16 | 20.15 | 3835.6 | 59.79 | 24.65 | 24.54 |  | 744 | 70.221 | 44.9 | 79.97 | 120.26 | 29.13 | 30.04 |  | 30.67 | 3742 | 32 | 20.39 | 78 | 31 | 10.98 |  | 1.96 | 0.94 | -20.31
| 21 | 2065 | 69 | 25 | 3 | 21 | 19.453 | 11.415 | 99.107 | 4.1 |  | 2.309 | 3.16 | 49.5 | 52.67 | 98.74 | 540.13 | 2.15 | 339.566 | 24.05 | 0.277 | 32.1 | 17.259 | 313.524 | 55.9 | 8.74 | 20.16 | 20.14 | 3375.4 | 59.87 | 24.73 | 24.51 |  | 744 | 70.238 | 44.9 | 80.27 | 119.89 | 29.13 | 30.02 |  | 30.65 | 3742 | 30.5 | 18.43 | 78 | 31 | 10.98 |  | 0.39 | 0.02 | 0
| 21 | 2066 | 69 | 26 | 4 | 21 | 22.492 | 11.414 | 99.107 | 3.41 |  | 2.222 | 2.88 | 49.57 | 52.46 | 99.09 | 527.71 | 0.44 | 339.833 | 24.06 | 0.167 | 32.08 | 14.488 | 306.277 | 56.18 | 7.32 | 20.15 | 20.15 | 2823.4 | 59.88 | 24.77 | 24.52 |  | 744 | 70.21 | 44.9 | 80.01 | 119.79 | 29.12 | 29.99 |  | 30.61 | 2730.25 | 27.5 | 18.04 | 78 | 31 | 13.725 |  | 0 | 0 | 0
| 21 | 2067 | 69 | 27 | 5 | 21 | 22.495 | 11.413 | 99.107 | 5.56 |  | 2.243 | 2.52 | 49.64 | 52.16 | 99.02 | 515.49 | 0.05 | 339.99 | 24.06 | 0.169 | 32.06 | 14.343 | 294.758 | 56.39 | 6.05 | 20.15 | 20.13 | 2334.7 | 59.98 | 24.73 | 24.5 |  | 744 | 70.185 | 44.9 | 79.9 | 120.05 | 29.1 | 29.96 |  | 30.58 | 2243.75 | 25.5 | 18.43 | 78 | 31 | 13.725 |  | 0.39 | 0 | 0
| 21 | 2068 | 69 | 28 | 6 | 21 | 22.466 | 11.415 | 99.107 | 5.81 |  | 2.228 | 2.52 | 49.64 | 52.16 | 99.25 | 515.49 | 0.01 | 339.807 | 24.06 | 0.161 | 32.06 | 15.174 | 265.698 | 56.39 | 5.04 | 20.15 | 20.13 | 1944.3 | 59.98 | 24.74 | 24.5 |  | 744 | 70.167 | 44.9 | 80.2 | 119.95 | 29.06 | 29.93 |  | 30.55 | 2243.75 | 22.5 | 18.82 | 78 | 31 | 13.725 |  | 0.39 | 0.02 | 0
| 21 | 2069 | 69 | 29 | 7 | 21 | 15.035 | 11.413 | 99.106 | 3.77 |  | 2.171 | 2 | 49.74 | 51.74 | 99.59 | 496.15 | 0.39 | 339.863 | 24.08 | 0.149 | 32.04 | 16.457 | 222.884 | 56.7 | 3.86 | 20.14 | 20.14 | 1498.3 | 60.99 | 24.6 | 24.5 |  | 744 | 70.13 | 44.9 | 79.92 | 120.43 | 29.02 | 29.9 |  | 30.53 | 1428.75 | 20.5 | 18.43 | 78 | 32 | 18.431 |  | 0 | 0.08 | 1.56
| 21 | 2070 | 69 | 30 | 8 | 21 | 15.337 | 11.414 | 99.106 | 1.93 |  | 2.081 | 1.9 | 49.76 | 51.66 | 99.44 | 488.98 | 0.49 | 339.905 | 24.07 | 0.176 | 32.02 | 18.767 | 179.622 | 56.75 | 2.93 | 20.14 | 20.12 | 1141.6 | 61.45 | 24.47 | 24.49 |  | 744 | 70.109 | 44.9 | 79.86 | 120.04 | 28.98 | 29.88 |  | 30.52 | 1089 | 19 | 18.43 | 78 | 32 | 19.215 |  | 0 | 0 | 3.91
| 1 | 2071 | 70 | 1 | 1 | 1 | 14.834 | 11.415 | 99.106 | 1.82 |  | 2.048 | 1.9 | 49.76 | 51.66 | 99.28 | 488.98 | 0.47 | 339.902 | 24.07 | 0.161 | 32.02 | 21.784 | 145 | 56.75 | 2.34 | 20.14 | 20.12 | 906.5 | 61.45 | 24.65 | 24.49 |  | 744 | 70.061 | 44.9 | 79.94 | 119.95 | 28.96 | 29.86 |  | 30.52 | 1089 | 17.5 | 18.43 | 78 | 32 | 19.215 |  | 0 | 0.06 | 6.25
| 1 | 2072 | 70 | 2 | 2 | 1 | 13.984 | 11.413 | 99.106 | 3.61 |  | 2.112 | 1.81 | 49.77 | 51.57 | 99.3 | 483.24 | 0.52 | 339.85 | 24.09 | 0.138 | 32.01 | 28.596 | 124.196 | 56.73 | 2.1 | 20.14 | 20.12 | 798.2 | 61.8 | 25.1 | 24.48 |  | 744 | 70.04 | 44.9 | 80.09 | 120.52 | 28.94 | 29.84 |  | 30.52 | 795.25 | 18 | 19.22 | 78 | 32 | 34.901 |  | 0.78 | 0.92 | 0.78
| 1 | 2073 | 70 | 3 | 3 | 1 | 14.347 | 11.411 | 99.105 | 5.61 |  | 2.221 | 1.69 | 49.78 | 51.47 | 99.34 | 478.44 | 0.64 | 339.939 | 24.08 | 0.138 | 31.98 | 34.568 | 116.655 | 56.63 | 2.12 | 20.12 | 20.11 | 805.1 | 62.02 | 25.11 | 24.46 |  | 744 | 70.033 | 44.88 | 79.97 | 120.38 | 28.91 | 29.84 |  | 30.51 | 808.5 | 15 | 19.61 | 78 | 32 | 38.039 |  | 1.18 | 0.82 | -1.56
| 1 | 2074 | 70 | 4 | 4 | 1 | 14.613 | 11.412 | 99.106 | 6.25 |  | 2.328 | 1.62 | 49.77 | 51.39 | 99.4 | 474.74 | 0.71 | 339.951 | 24.09 | 0.149 | 31.99 | 37.077 | 116.213 | 56.47 | 2.19 | 20.14 | 20.12 | 830.8 | 62.22 | 25.18 | 24.47 |  | 744 | 70.004 | 44.9 | 79.97 | 120.41 | 28.9 | 29.82 |  | 30.5 | 808.5 | 15 | 19.61 | 78 | 32 | 38.039 |  | 1.18 | 0.43 | 1.56
| 1 | 2075 | 70 | 5 | 5 | 1 | 14.442 | 11.413 | 99.106 | 6.11 |  | 2.387 | 1.51 | 49.78 | 51.29 | 99.37 | 471.38 | 0.78 | 339.825 | 24.09 | 0.178 | 31.97 | 36.783 | 119.031 | 56.26 | 2.23 | 20.13 | 20.12 | 851.1 | 62.34 | 24.97 | 24.48 |  | 744 | 69.96 | 44.89 | 79.96 | 120.4 | 28.89 | 29.81 |  | 30.49 | 850 | 17 | 19.61 | 78 | 32 | 34.509 |  | 1.18 | 0.08 | 3.91
| 1 | 2076 | 70 | 6 | 6 | 1 | 14.183 | 11.408 | 99.106 | 5.84 |  | 2.397 | 1.51 | 49.77 | 51.28 | 99.36 | 468.18 | 0.81 | 339.845 | 24.08 | 0.192 | 31.95 | 35.893 | 120.105 | 55.94 | 2.2 | 20.13 | 20.1 | 842.2 | 62.47 | 24.94 | 24.48 |  | 744 | 69.953 | 44.89 | 79.82 | 119.98 | 28.88 | 29.8 |  | 30.48 | 839 | 17 | 19.61 | 78 | 32 | 34.509 |  | 1.18 | 0.9 | 0.78
| 1 | 2077 | 70 | 7 | 7 | 1 | 14.375 | 11.412 | 99.106 | 5.81 |  | 2.398 | 1.49 | 49.73 | 51.22 | 99.37 | 465.21 | 0.78 | 339.904 | 24.08 | 0.206 | 31.94 | 35.763 | 120.702 | 55.46 | 2.17 | 20.12 | 20.11 | 831.7 | 62.59 | 24.97 | 24.48 |  | 744 | 69.937 | 44.91 | 79.91 | 120.47 | 28.88 | 29.8 |  | 30.51 | 839 | 17 | 19.61 | 78 | 32 | 34.509 |  | 1.18 | 0.8 | -2.34
| 12 | 2078 | 70 | 8 | 1 | 12 | 14.371 | 11.416 | 99.106 | 6.02 |  | 2.409 | 1.45 | 49.7 | 51.14 | 99.36 | 462.33 | 0.76 | 339.835 | 24.07 | 0.197 | 31.94 | 36.405 | 121.155 | 54.86 | 2.17 | 20.13 | 20.11 | 824.3 | 62.63 | 25.1 | 24.51 |  | 744 | 69.943 | 44.91 | 79.89 | 120.46 | 28.87 | 29.79 |  | 30.54 | 830.25 | 17 | 19.22 | 78 | 32 | 34.901 |  | 1.18 | 0.1 | 4.69
| 12 | 2079 | 70 | 9 | 2 | 12 | 15.424 | 11.416 | 99.106 | 6.59 |  | 2.549 | 1.44 | 49.62 | 51.06 | 102.73 | 459.46 | 0.89 | 338.523 | 24.07 | 0.255 | 31.93 | 67.605 | 125.614 | 54.07 | 3.12 | 20.12 | 20.11 | 1150.9 | 62.6 | 25.92 | 24.51 |  | 744 | 69.887 | 44.92 | 79.97 | 120.24 | 28.87 | 29.77 |  | 30.58 | 1245.25 | -10.5 | 27.45 | 78 | 32 | 90.587 |  | 9.41 | 0.04 | 0
| 12 | 2080 | 70 | 10 | 3 | 12 | 14.859 | 11.414 | 99.106 | 8.19 |  | 2.802 | 1.41 | 49.59 | 51 | 104.71 | 457.07 | 1.92 | 337.434 | 24.06 | 0.222 | 31.92 | 80.295 | 147.184 | 53.23 | 4.57 | 20.12 | 20.1 | 1695 | 62.49 | 25.72 | 24.53 |  | 744 | 69.883 | 44.92 | 80.12 | 119.88 | 28.87 | 29.76 |  | 30.61 | 1245.25 | 3.5 | 30.98 | 78 | 32 | 90.587 |  | 12.55 | 0.04 | 1.56
| 12 | 2081 | 70 | 11 | 4 | 12 | 14.425 | 11.416 | 99.106 | 8.98 |  | 3.031 | 1.46 | 49.54 | 51 | 103.5 | 460.46 | 3.34 | 337.609 | 24.08 | 0.264 | 31.94 | 70.656 | 211.078 | 52.2 | 5.97 | 20.13 | 20.11 | 2270.9 | 62.37 | 25.1 | 24.54 |  | 744 | 69.875 | 44.94 | 79.82 | 120.41 | 28.9 | 29.75 |  | 30.66 | 1921.75 | 23 | 26.67 | 78 | 32 | 81.175 |  | 8.24 | 0.86 | 3.13
| 12 | 2082 | 70 | 12 | 5 | 12 | 14.075 | 11.414 | 99.106 | 9.63 |  | 3.18 | 1.74 | 49.47 | 51.21 | 104.85 | 466.92 | 3.92 | 336.961 | 24.07 | 0.214 | 31.97 | 63.832 | 265.793 | 50.76 | 7.19 | 20.12 | 20.11 | 2737.7 | 62.25 | 25.09 | 24.53 |  | 744 | 69.883 | 44.94 | 79.72 | 120.6 | 28.93 | 29.77 |  | 30.71 | 2823.25 | 25.5 | 27.84 | 78 | 32 | 60.391 |  | 9.8 | 0.88 | 7.03
| 12 | 2083 | 70 | 13 | 6 | 12 | 14.15 | 11.413 | 99.105 | 11.02 |  | 3.285 | 1.99 | 49.45 | 51.44 | 107.23 | 472.11 | 4.36 | 336.51 | 24.07 | 0.169 | 31.99 | 63.173 | 291.665 | 49.64 | 8.23 | 20.12 | 20.1 | 3131.2 | 62.01 | 25.11 | 24.52 |  | 744 | 69.909 | 44.95 | 79.93 | 120.15 | 28.94 | 29.8 |  | 30.75 | 2823.25 | 28 | 29.8 | 78 | 32 | 60.391 |  | 11.37 | 0.86 | 0
| 12 | 2084 | 70 | 14 | 7 | 12 | 14.251 | 11.41 | 99.105 | 12.34 |  | 3.329 | 2.28 | 49.38 | 51.65 | 109.15 | 478.59 | 5.07 | 335.917 | 24.07 | 0.138 | 32 | 63.421 | 306.842 | 50.29 | 9.28 | 20.11 | 20.1 | 3547.8 | 61.69 | 24.97 | 24.52 |  | 744 | 69.918 | 44.95 | 80.12 | 120.51 | 28.95 | 29.84 |  | 30.78 | 3260 | 29 | 30.59 | 78 | 31 | 62.744 |  | 12.55 | 0.55 | -6.25
| 12 | 2085 | 70 | 15 | 8 | 12 | 14.292 | 11.411 | 99.106 | 12.94 |  | 3.376 | 2.37 | 49.38 | 51.75 | 109.89 | 487.28 | 5.8 | 335.693 | 24.07 | 0.161 | 32 | 63.255 | 315.424 | 51.33 | 10.32 | 20.11 | 20.09 | 3950.5 | 61.15 | 24.96 | 24.55 |  | 744 | 69.949 | 44.96 | 79.93 | 119.84 | 28.99 | 29.87 |  | 30.82 | 4006.25 | 29.5 | 31.37 | 78 | 31 | 58.038 |  | 13.33 | 0.7 | -10.94
| 2 | 2086 | 70 | 16 | 1 | 2 | 14.29 | 11.413 | 99.105 | 13.16 |  | 3.354 | 2.6 | 49.36 | 51.96 | 109.48 | 497.35 | 6.19 | 335.734 | 24.08 | 0.154 | 32.03 | 61.057 | 319.978 | 52.08 | 10.97 | 20.11 | 20.1 | 4189.9 | 60.46 | 25 | 24.58 |  | 744 | 69.999 | 44.95 | 79.9 | 120.28 | 29.02 | 29.9 |  | 30.85 | 4006.25 | 30.5 | 30.98 | 78 | 31 | 58.038 |  | 12.55 | 0.82 | -14.06
| 2 | 2087 | 70 | 17 | 2 | 2 | 14.165 | 11.407 | 99.106 | 12.33 |  | 3.212 | 2.83 | 49.32 | 52.15 | 104.61 | 507.72 | 6.18 | 336.779 | 24.08 | 0.241 | 32.05 | 52.126 | 322.762 | 52.68 | 11.17 | 20.11 | 20.09 | 4282.9 | 59.79 | 24.9 | 24.57 |  | 744 | 70.043 | 44.96 | 79.86 | 120.1 | 29.06 | 29.94 |  | 30.88 | 4241.25 | 35.5 | 28.63 | 78 | 31 | 53.725 |  | 10.2 | 0.88 | -17.97
| 2 | 2088 | 70 | 18 | 3 | 2 | 14.098 | 11.405 | 99.105 | 10.37 |  | 2.988 | 2.98 | 49.34 | 52.32 | 104.33 | 516.47 | 5.26 | 337.156 | 24.08 | 0.244 | 32.07 | 46.642 | 323.213 | 53.17 | 11.16 | 20.1 | 20.09 | 4283.3 | 59.42 | 24.89 | 24.58 |  | 744 | 70.099 | 44.96 | 80 | 119.94 | 29.09 | 29.96 |  | 30.89 | 4285 | 36 | 27.84 | 78 | 31 | 43.137 |  | 9.41 | 0.78 | -20.31
| 2 | 2089 | 70 | 19 | 4 | 2 | 14.197 | 11.408 | 99.105 | 8.85 |  | 2.818 | 3.17 | 49.34 | 52.51 | 104.35 | 522.64 | 4.6 | 337.243 | 24.09 | 0.241 | 32.07 | 44.718 | 322.946 | 53.62 | 11.22 | 20.1 | 20.09 | 4279.6 | 59.31 | 25.04 | 24.6 |  | 744 | 70.144 | 44.96 | 80.2 | 120.57 | 29.12 | 29.97 |  | 30.9 | 4280.25 | 36 | 27.84 | 78 | 31 | 43.137 |  | 9.41 | 0.12 | -14.06
| 2 | 2090 | 70 | 20 | 5 | 2 | 14.123 | 11.407 | 99.106 | 7.89 |  | 2.71 | 3.18 | 49.35 | 52.52 | 105.11 | 527.99 | 4.44 | 336.992 | 24.1 | 0.219 | 32.06 | 45.005 | 322.263 | 54 | 11.3 | 20.09 | 20.08 | 4293.5 | 59.34 | 25.13 | 24.6 |  | 744 | 70.19 | 44.96 | 80.04 | 120.2 | 29.14 | 29.98 |  | 30.91 | 4310 | 35.5 | 27.84 | 78 | 31 | 46.274 |  | 9.8 | 0.82 | -19.53
| 2 | 2091 | 70 | 21 | 6 | 2 | 14.021 | 11.409 | 99.105 | 7.52 |  | 2.672 | 3.21 | 49.35 | 52.56 | 104.53 | 533.07 | 4.56 | 337.174 | 24.11 | 0.254 | 32.09 | 45.229 | 321.919 | 54.38 | 11.37 | 20.09 | 20.08 | 4321.7 | 59.36 | 25.13 | 24.59 |  | 744 | 70.202 | 44.96 | 80.12 | 120.5 | 29.15 | 29.98 |  | 30.91 | 4319.5 | 35.5 | 28.24 | 78 | 31 | 41.96 |  | 10.2 | 0.14 | -14.84
| 2 | 2092 | 70 | 22 | 7 | 2 | 14.234 | 11.41 | 99.105 | 7.1 |  | 2.632 | 3.25 | 49.35 | 52.6 | 104.06 | 538.25 | 4.64 | 337.368 | 24.11 | 0.248 | 32.1 | 43.376 | 321.084 | 54.74 | 11.27 | 20.08 | 20.07 | 4298.5 | 59.37 | 25.03 | 24.58 |  | 744 | 70.255 | 44.97 | 79.95 | 119.94 | 29.17 | 29.96 |  | 30.88 | 4295.25 | 36.5 | 27.45 | 78 | 31 | 41.568 |  | 9.02 | 0.74 | -14.06
| 21 | 2093 | 70 | 23 | 1 | 21 | 14.054 | 11.407 | 99.105 | 6.83 |  | 2.592 | 3.26 | 49.38 | 52.64 | 102.62 | 542.65 | 4.38 | 337.754 | 24.11 | 0.355 | 32.1 | 40.964 | 320.571 | 55.06 | 11.16 | 20.07 | 20.07 | 4259.5 | 59.49 | 25.03 | 24.56 |  | 744 | 70.265 | 44.95 | 80.06 | 119.62 | 29.18 | 29.95 |  | 30.84 | 4208.5 | 36.5 | 27.45 | 78 | 31 | 25.882 |  | 9.02 | 0.76 | -20.31
| 21 | 2094 | 70 | 24 | 2 | 21 | 13.858 | 11.411 | 99.105 | 6.29 |  | 2.503 | 3.19 | 49.44 | 52.63 | 98.99 | 546.51 | 3.89 | 339.042 | 24.11 | 0.396 | 32.09 | 25.303 | 318.682 | 55.39 | 9.85 | 20.06 | 20.06 | 3811.1 | 59.66 | 24.68 | 24.56 |  | 744 | 70.273 | 44.95 | 80.04 | 120.06 | 29.18 | 29.93 |  | 30.81 | 3716.25 | 32 | 20 | 78 | 31 | 12.157 |  | 1.57 | 0.92 | 0
| 21 | 2095 | 70 | 25 | 3 | 21 | 22.483 | 11.409 | 99.105 | 4.08 |  | 2.295 | 3.24 | 49.49 | 52.73 | 98.78 | 543.89 | 1.86 | 339.607 | 24.12 | 0.274 | 32.09 | 16.875 | 313.301 | 55.7 | 8.58 | 20.06 | 20.06 | 3299 | 59.8 | 24.83 | 24.58 |  | 744 | 70.271 | 44.95 | 80.03 | 120.2 | 29.18 | 29.91 |  | 30.76 | 3202.25 | 30 | 18.43 | 78 | 31 | 11.372 |  | 0 | 0.02 | 0
| 21 | 2096 | 70 | 26 | 4 | 21 | 22.493 | 11.408 | 99.105 | 3.28 |  | 2.203 | 2.95 | 49.56 | 52.52 | 99.15 | 532.41 | 0.42 | 339.771 | 24.13 | 0.168 | 32.1 | 14.622 | 305.738 | 56 | 7.26 | 20.05 | 20.05 | 2797.6 | 59.8 | 24.78 | 24.59 |  | 744 | 70.232 | 44.96 | 80.16 | 120.08 | 29.17 | 29.89 |  | 30.72 | 2701.5 | 27.5 | 18.82 | 78 | 31 | 12.549 |  | 0.39 | 0 | 0
| 21 | 2097 | 70 | 27 | 5 | 21 | 22.495 | 11.406 | 99.104 | 5.21 |  | 2.202 | 2.67 | 49.63 | 52.3 | 99.2 | 520.07 | 0.05 | 339.879 | 24.14 | 0.15 | 32.09 | 14.67 | 294.203 | 56.25 | 5.99 | 20.06 | 20.05 | 2309.5 | 59.84 | 24.76 | 24.61 |  | 744 | 70.203 | 44.95 | 80.07 | 119.91 | 29.15 | 29.86 |  | 30.71 | 2219.5 | 25.5 | 18.43 | 78 | 31 | 15.294 |  | 0 | 0 | 0
| 21 | 2098 | 70 | 28 | 6 | 21 | 21.531 | 11.408 | 99.104 | 4.92 |  | 2.186 | 2.38 | 49.67 | 52.05 | 99.28 | 508.47 | 0.06 | 339.744 | 24.13 | 0.171 | 32.07 | 14.788 | 263.264 | 56.43 | 4.86 | 20.03 | 20.03 | 1877.2 | 60.08 | 24.72 | 24.6 |  | 744 | 70.18 | 44.94 | 79.8 | 120.47 | 29.11 | 29.84 |  | 30.7 | 1800.75 | 22 | 18.43 | 78 | 32 | 14.51 |  | 0 | 0.02 | 0
| 21 | 2099 | 70 | 29 | 7 | 21 | 14.629 | 11.405 | 99.105 | 3.27 |  | 2.167 | 2.11 | 49.72 | 51.83 | 98.85 | 498.92 | 0.4 | 339.784 | 24.13 | 0.173 | 32.06 | 16.769 | 219.962 | 56.58 | 3.8 | 20.03 | 20.03 | 1476.1 | 60.62 | 24.58 | 24.59 |  | 744 | 70.132 | 44.95 | 79.93 | 120.02 | 29.06 | 29.81 |  | 30.69 | 1403.75 | 20.5 | 18.82 | 78 | 32 | 16.862 |  | 0.78 | 0.74 | -3.13
| 21 | 2100 | 70 | 30 | 8 | 21 | 15.369 | 11.407 | 99.105 | 1.86 |  | 2.087 | 1.94 | 49.78 | 51.72 | 99.71 | 491.24 | 0.57 | 339.707 | 24.13 | 0.154 | 32.04 | 19.026 | 179.274 | 56.68 | 2.96 | 20.03 | 20.03 | 1150.9 | 61.12 | 24.56 | 24.63 |  | 744 | 70.111 | 44.96 | 79.72 | 120.15 | 29.03 | 29.79 |  | 30.69 | 1403.75 | 18.5 | 18.43 | 78 | 32 | 16.862 |  | 0 | 0.04 | 3.91
| 1 | 2101 | 71 | 1 | 1 | 1 | 14.465 | 11.407 | 99.105 | 1.9 |  | 2.057 | 1.83 | 49.79 | 51.62 | 99.22 | 484.79 | 0.6 | 339.669 | 24.13 | 0.18 | 32.02 | 21.657 | 142.955 | 56.68 | 2.23 | 20.01 | 20.01 | 872.8 | 61.49 | 24.44 | 24.62 |  | 744 | 70.074 | 44.94 | 80.05 | 120.34 | 29 | 29.78 |  | 30.68 | 832.75 | 17 | 18.43 | 78 | 32 | 23.529 |  | 0 | 0.39 | 7.03
| 1 | 2102 | 71 | 2 | 2 | 1 | 13.993 | 11.403 | 99.105 | 4.13 |  | 2.092 | 1.76 | 49.83 | 51.59 | 99.25 | 479.81 | 0.54 | 339.525 | 24.13 | 0.157 | 32.02 | 26.961 | 122.42 | 56.61 | 1.87 | 20.02 | 20.01 | 718.7 | 61.76 | 24.86 | 24.61 |  | 744 | 70.071 | 44.96 | 80.08 | 120.21 | 28.97 | 29.77 |  | 30.66 | 705.25 | 17 | 18.43 | 78 | 32 | 33.725 |  | 0 | 0.92 | 0.78
| 1 | 2103 | 71 | 3 | 3 | 1 | 14.238 | 11.401 | 99.105 | 6.65 |  | 2.217 | 1.65 | 49.82 | 51.47 | 99.52 | 475.54 | 0.55 | 339.511 | 24.13 | 0.15 | 32 | 33.971 | 112.317 | 56.51 | 1.86 | 20 | 20 | 706 | 61.98 | 25.2 | 24.6 |  | 744 | 70.055 | 44.97 | 79.9 | 120.1 | 28.95 | 29.77 |  | 30.63 | 705.25 | 15 | 19.22 | 78 | 32 | 33.725 |  | 0.78 | 0.86 | -2.34
| 1 | 2104 | 71 | 4 | 4 | 1 | 14.753 | 11.398 | 99.105 | 7.98 |  | 2.37 | 1.55 | 49.82 | 51.36 | 99.34 | 471.82 | 0.51 | 339.494 | 24.12 | 0.161 | 31.98 | 38.082 | 110.733 | 56.34 | 1.99 | 20 | 19.99 | 751.6 | 62.15 | 25.32 | 24.59 |  | 744 | 70.054 | 44.97 | 79.97 | 120.11 | 28.94 | 29.76 |  | 30.62 | 759.25 | 14 | 19.61 | 78 | 32 | 38.823 |  | 1.18 | 0.27 | 2.34
| 1 | 2105 | 71 | 5 | 5 | 1 | 14.372 | 11.394 | 99.105 | 8.05 |  | 2.455 | 1.47 | 49.8 | 51.27 | 99.34 | 468.26 | 0.67 | 339.516 | 24.12 | 0.175 | 31.97 | 38.478 | 114.963 | 56.12 | 2.09 | 20 | 19.98 | 793.3 | 62.28 | 25.18 | 24.57 |  | 744 | 69.991 | 44.97 | 79.86 | 120.05 | 28.92 | 29.77 |  | 30.6 | 796.75 | 14.5 | 19.61 | 78 | 32 | 36.862 |  | 1.18 | 0.1 | 5.47
| 1 | 2106 | 71 | 6 | 6 | 1 | 14.199 | 11.394 | 99.105 | 7.56 |  | 2.479 | 1.46 | 49.79 | 51.26 | 99.31 | 464.97 | 0.75 | 339.451 | 24.11 | 0.197 | 31.96 | 36.919 | 117.902 | 55.81 | 2.09 | 19.99 | 19.98 | 799.1 | 62.38 | 24.95 | 24.58 |  | 744 | 69.988 | 44.98 | 79.68 | 120.08 | 28.92 | 29.81 |  | 30.61 | 796.75 | 16 | 19.22 | 78 | 32 | 36.862 |  | 0.78 | 0.88 | 0.78
| 1 | 2107 | 71 | 7 | 7 | 1 | 14.293 | 11.396 | 99.105 | 7.36 |  | 2.46 | 1.44 | 49.78 | 51.21 | 99.3 | 461.86 | 0.73 | 339.392 | 24.11 | 0.213 | 31.95 | 35.97 | 119.544 | 55.26 | 2.04 | 19.99 | 19.98 | 779.9 | 62.49 | 24.97 | 24.57 |  | 744 | 69.967 | 44.98 | 79.92 | 120.01 | 28.91 | 29.87 |  | 30.63 | 777.25 | 16 | 19.22 | 78 | 32 | 34.901 |  | 0.78 | 0.82 | -1.56
| 12 | 2108 | 71 | 8 | 1 | 12 | 14.537 | 11.393 | 99.104 | 7.64 |  | 2.442 | 1.46 | 49.69 | 51.16 | 99.34 | 458.9 | 0.68 | 339.304 | 24.09 | 0.163 | 31.94 | 37.201 | 119.935 | 54.45 | 2.03 | 19.99 | 19.97 | 774.1 | 62.58 | 25.1 | 24.55 |  | 744 | 69.953 | 44.98 | 79.95 | 120.19 | 28.91 | 29.91 |  | 30.66 | 800 | 16 | 19.22 | 78 | 32 | 52.156 |  | 0.78 | 0.29 | 2.34
| 12 | 2109 | 71 | 9 | 2 | 12 | 15.216 | 11.393 | 99.104 | 7.67 |  | 2.592 | 1.41 | 49.63 | 51.05 | 102.18 | 455.99 | 0.78 | 338.414 | 24.09 | 0.259 | 31.93 | 66.725 | 122.498 | 53.5 | 2.88 | 19.99 | 19.96 | 1054.2 | 62.63 | 26.07 | 24.52 |  | 744 | 69.946 | 44.99 | 79.93 | 120.29 | 28.9 | 29.93 |  | 30.7 | 800 | -12.5 | 27.06 | 78 | 32 | 52.156 |  | 9.02 | 0.04 | 0
| 12 | 2110 | 71 | 10 | 3 | 12 | 14.817 | 11.393 | 99.104 | 8.86 |  | 2.857 | 1.38 | 49.6 | 50.98 | 104.76 | 455.81 | 2 | 337.526 | 24.08 | 0.234 | 31.94 | 81.167 | 144.361 | 52.49 | 4.53 | 19.98 | 19.96 | 1688.5 | 62.67 | 25.64 | 24.51 |  | 744 | 69.924 | 45 | 80.09 | 120.38 | 28.9 | 29.95 |  | 30.75 | 1835 | 0.5 | 31.37 | 78 | 32 | 83.136 |  | 13.33 | 0.04 | 0.78
| 12 | 2111 | 71 | 11 | 4 | 12 | 14.163 | 11.389 | 99.104 | 9.54 |  | 3.144 | 1.57 | 49.53 | 51.1 | 106.83 | 461.47 | 3.39 | 336.96 | 24.07 | 0.262 | 31.95 | 79.162 | 207.43 | 51.35 | 6.43 | 19.98 | 19.96 | 2429.5 | 62.66 | 25.28 | 24.49 |  | 744 | 69.925 | 45.01 | 80.05 | 120.37 | 28.92 | 29.97 |  | 30.78 | 2519.5 | 16 | 31.37 | 78 | 32 | 58.43 |  | 12.94 | 0.08 | 7.03
| 12 | 2112 | 71 | 12 | 5 | 12 | 14.127 | 11.39 | 99.104 | 10.25 |  | 3.288 | 1.84 | 49.48 | 51.32 | 103.53 | 469.53 | 4.44 | 337.191 | 24.08 | 0.258 | 31.97 | 63.523 | 264.246 | 49.72 | 7.15 | 19.97 | 19.95 | 2735.3 | 62.49 | 24.95 | 24.49 |  | 744 | 69.936 | 45.03 | 79.89 | 119.93 | 28.95 | 30 |  | 30.8 | 2519.5 | 27.5 | 27.06 | 78 | 32 | 58.43 |  | 8.63 | 0.9 | 2.34
| 12 | 2113 | 71 | 13 | 6 | 12 | 13.919 | 11.393 | 99.104 | 11.18 |  | 3.323 | 2.11 | 49.45 | 51.56 | 108.76 | 475.12 | 4.48 | 336.176 | 24.08 | 0.163 | 31.99 | 63.443 | 292.589 | 49.47 | 8.41 | 19.97 | 19.95 | 3184.8 | 62.16 | 25.22 | 24.49 |  | 744 | 69.94 | 45.03 | 79.99 | 120.2 | 28.97 | 30.03 |  | 30.83 | 3280.25 | 27 | 29.8 | 78 | 32 | 65.097 |  | 11.76 | 0.06 | 4.69
| 12 | 2114 | 71 | 14 | 7 | 12 | 14.131 | 11.389 | 99.104 | 12.64 |  | 3.38 | 2.32 | 49.43 | 51.75 | 110.3 | 482.67 | 5.43 | 335.71 | 24.07 | 0.133 | 32.01 | 64.723 | 307.211 | 50.64 | 9.54 | 19.97 | 19.96 | 3630.4 | 61.75 | 25.09 | 24.48 |  | 744 | 69.98 | 45.03 | 79.95 | 120.1 | 28.99 | 30.06 |  | 30.86 | 3708.5 | 28.5 | 31.37 | 78 | 32 | 63.92 |  | 12.94 | 0.88 | -3.13
| 12 | 2115 | 71 | 15 | 8 | 12 | 14.288 | 11.391 | 99.104 | 13.11 |  | 3.408 | 2.52 | 49.41 | 51.93 | 109.66 | 492.49 | 6.07 | 335.64 | 24.08 | 0.13 | 32.04 | 62.516 | 315.231 | 51.64 | 10.28 | 19.96 | 19.95 | 3924.9 | 61.15 | 25.02 | 24.48 |  | 744 | 69.988 | 45.03 | 79.86 | 119.92 | 29.02 | 30.08 |  | 30.89 | 3708.5 | 30 | 30.59 | 78 | 31 | 63.92 |  | 12.16 | 0.84 | -10.94
| 2 | 2116 | 71 | 16 | 1 | 2 | 14.276 | 11.385 | 99.104 | 13.24 |  | 3.367 | 2.78 | 49.38 | 52.17 | 109.93 | 502.61 | 6.15 | 335.6 | 24.07 | 0.155 | 32.05 | 61.15 | 320.161 | 52.36 | 11.12 | 19.96 | 19.95 | 4232.8 | 60.3 | 25.09 | 24.48 |  | 744 | 70.028 | 45.02 | 79.97 | 119.91 | 29.06 | 30.11 |  | 30.92 | 4275.75 | 31 | 31.37 | 78 | 31 | 55.685 |  | 12.94 | 0.84 | -14.06
| 2 | 2117 | 71 | 17 | 2 | 2 | 14.122 | 11.384 | 99.104 | 12.39 |  | 3.219 | 2.93 | 49.37 | 52.31 | 104.21 | 512.99 | 6.22 | 336.625 | 24.07 | 0.252 | 32.04 | 52.594 | 322.837 | 52.98 | 11.27 | 19.96 | 19.95 | 4321.3 | 59.68 | 24.9 | 24.49 |  | 744 | 70.046 | 45.02 | 79.83 | 120.22 | 29.1 | 30.12 |  | 30.95 | 4319.5 | 35.5 | 28.63 | 78 | 31 | 40.784 |  | 10.2 | 0.9 | -17.97
| 2 | 2118 | 71 | 18 | 3 | 2 | 14.04 | 11.385 | 99.104 | 10.5 |  | 3.004 | 3.1 | 49.36 | 52.46 | 103.63 | 520.23 | 5.47 | 337.095 | 24.07 | 0.252 | 32.06 | 45.86 | 323.194 | 53.5 | 11.21 | 19.95 | 19.95 | 4292.2 | 59.44 | 24.94 | 24.54 |  | 744 | 70.107 | 45.01 | 79.97 | 119.94 | 29.13 | 30.13 |  | 30.98 | 4319.5 | 37 | 27.45 | 78 | 31 | 40.784 |  | 9.02 | 0.23 | -14.84
| 2 | 2119 | 71 | 19 | 4 | 2 | 14.187 | 11.385 | 99.104 | 8.83 |  | 2.813 | 3.23 | 49.37 | 52.6 | 104.8 | 525.51 | 4.5 | 337.101 | 24.08 | 0.232 | 32.07 | 44.624 | 322.654 | 53.88 | 11.21 | 19.94 | 19.93 | 4284.1 | 59.4 | 24.99 | 24.59 |  | 744 | 70.142 | 45 | 80.01 | 120.03 | 29.16 | 30.14 |  | 31 | 4285 | 35.5 | 27.84 | 78 | 31 | 41.176 |  | 9.41 | 0.47 | -12.5
| 2 | 2120 | 71 | 20 | 5 | 2 | 14.121 | 11.383 | 99.104 | 8.03 |  | 2.719 | 3.2 | 49.36 | 52.56 | 105.32 | 530.65 | 4.43 | 336.934 | 24.09 | 0.229 | 32.08 | 45.487 | 321.813 | 54.28 | 11.36 | 19.94 | 19.93 | 4317.4 | 59.37 | 25.12 | 24.61 |  | 744 | 70.188 | 45 | 80.11 | 120.03 | 29.19 | 30.14 |  | 30.99 | 4329.5 | 35.5 | 28.24 | 78 | 31 | 45.097 |  | 9.8 | 0.84 | -18.75
| 2 | 2121 | 71 | 21 | 6 | 2 | 13.982 | 11.381 | 99.104 | 7.68 |  | 2.678 | 3.2 | 49.36 | 52.56 | 104.34 | 530.65 | 4.6 | 337.101 | 24.09 | 0.257 | 32.08 | 44.617 | 321.642 | 54.28 | 11.39 | 19.94 | 19.93 | 4325.3 | 59.37 | 25.16 | 24.61 |  | 744 | 70.219 | 45 | 80.02 | 119.6 | 29.2 | 30.13 |  | 30.97 | 4329.5 | 36.5 | 27.84 | 78 | 31 | 45.097 |  | 9.41 | 0.14 | -14.84
| 2 | 2122 | 71 | 22 | 7 | 2 | 14.137 | 11.382 | 99.104 | 7.19 |  | 2.635 | 3.17 | 49.37 | 52.54 | 103.99 | 535.9 | 4.51 | 337.302 | 24.09 | 0.253 | 32.08 | 42.72 | 321 | 54.67 | 11.25 | 19.93 | 19.93 | 4291.5 | 59.42 | 25.03 | 24.63 |  | 744 | 70.268 | 45 | 79.9 | 119.99 | 29.21 | 30.11 |  | 30.94 | 4319.5 | 37 | 27.45 | 78 | 31 | 40.784 |  | 9.02 | 0.51 | -14.06
| 21 | 2123 | 71 | 23 | 1 | 21 | 14.171 | 11.379 | 99.103 | 6.89 |  | 2.6 | 3.25 | 49.45 | 52.71 | 103.36 | 544.38 | 4.32 | 337.382 | 24.1 | 0.331 | 32.09 | 41.913 | 320.119 | 55.32 | 11.11 | 19.93 | 19.92 | 4269.4 | 59.63 | 24.85 | 24.68 |  | 744 | 70.247 | 44.99 | 80.05 | 120.05 | 29.22 | 30.09 |  | 30.9 | 4227.25 | 36 | 27.84 | 78 | 31 | 27.058 |  | 9.41 | 0.72 | -20.31
| 21 | 2124 | 71 | 24 | 2 | 21 | 13.636 | 11.383 | 99.103 | 6.57 |  | 2.537 | 3.25 | 49.45 | 52.71 | 99.11 | 544.38 | 4.17 | 339.043 | 24.1 | 0.407 | 32.09 | 26.388 | 318.978 | 55.32 | 10.05 | 19.93 | 19.92 | 3886.3 | 59.63 | 24.7 | 24.68 |  | 744 | 70.268 | 44.99 | 80.07 | 119.51 | 29.23 | 30.06 |  | 30.87 | 4227.25 | 32 | 20.39 | 78 | 31 | 27.058 |  | 1.57 | 0.94 | -20.31
| 21 | 2125 | 71 | 25 | 3 | 21 | 22.156 | 11.38 | 99.104 | 4.14 |  | 2.317 | 3.15 | 49.51 | 52.66 | 98.72 | 546.85 | 2.23 | 339.491 | 24.11 | 0.285 | 32.11 | 17.437 | 313.659 | 55.63 | 8.77 | 19.92 | 19.91 | 3373.8 | 59.77 | 24.82 | 24.7 |  | 744 | 70.265 | 44.99 | 79.89 | 119.73 | 29.24 | 30.03 |  | 30.84 | 3742 | 30.5 | 18.04 | 78 | 31 | 11.372 |  | 0 | 0.02 | 0
| 21 | 2126 | 71 | 26 | 4 | 21 | 22.493 | 11.375 | 99.104 | 3.26 |  | 2.217 | 3.15 | 49.56 | 52.71 | 99.04 | 538.34 | 0.42 | 339.746 | 24.1 | 0.162 | 32.11 | 14.498 | 306.256 | 55.94 | 7.34 | 19.9 | 19.9 | 2821.5 | 59.81 | 24.83 | 24.67 |  | 744 | 70.251 | 44.98 | 79.97 | 119.87 | 29.23 | 30 |  | 30.79 | 2726.5 | 27.5 | 18.43 | 78 | 31 | 12.941 |  | 0 | 0 | 0
| 21 | 2127 | 71 | 27 | 5 | 21 | 22.495 | 11.375 | 99.103 | 5.33 |  | 2.223 | 2.82 | 49.62 | 52.44 | 99.04 | 525.78 | 0.05 | 339.778 | 24.11 | 0.171 | 32.1 | 14.347 | 294.786 | 56.22 | 6.04 | 19.91 | 19.91 | 2332.7 | 59.85 | 24.74 | 24.66 |  | 744 | 70.184 | 44.98 | 79.86 | 120.08 | 29.21 | 29.97 |  | 30.75 | 2250.75 | 25.5 | 18.82 | 78 | 31 | 13.725 |  | 0.39 | 0 | 0
| 21 | 2128 | 71 | 28 | 6 | 21 | 20.517 | 11.376 | 99.103 | 6.06 |  | 2.24 | 2.45 | 49.67 | 52.12 | 99.23 | 513.64 | 0.01 | 339.587 | 24.1 | 0.161 | 32.08 | 15.388 | 262.765 | 56.42 | 4.91 | 19.89 | 19.89 | 1899.6 | 59.95 | 24.69 | 24.64 |  | 744 | 70.128 | 44.97 | 79.86 | 119.99 | 29.16 | 29.94 |  | 30.72 | 1822.5 | 22.5 | 18.82 | 78 | 32 | 15.294 |  | 0.39 | 0.02 | 0
| 21 | 2129 | 71 | 29 | 7 | 21 | 15.002 | 11.371 | 99.103 | 4.13 |  | 2.2 | 2.17 | 49.75 | 51.92 | 99.31 | 502.96 | 0.32 | 339.523 | 24.11 | 0.15 | 32.07 | 16.514 | 222.962 | 56.59 | 3.85 | 19.92 | 19.9 | 1493.7 | 60.43 | 24.63 | 24.63 |  | 744 | 70.113 | 44.98 | 80.05 | 120.21 | 29.12 | 29.92 |  | 30.72 | 1427.25 | 20 | 18.43 | 78 | 32 | 18.823 |  | 0 | 0.12 | 1.56
| 21 | 2130 | 71 | 30 | 8 | 21 | 15.581 | 11.372 | 99.103 | 2.06 |  | 2.117 | 1.98 | 49.8 | 51.78 | 99.59 | 494.67 | 0.51 | 339.508 | 24.11 | 0.174 | 32.05 | 18.831 | 179.36 | 56.7 | 2.9 | 19.89 | 19.89 | 1131.4 | 60.99 | 24.45 | 24.62 |  | 744 | 70.095 | 44.98 | 80.02 | 120.14 | 29.08 | 29.89 |  | 30.7 | 1070.25 | 18.5 | 18.43 | 78 | 32 | 19.608 |  | 0.39 | 0 | 3.13
| 1 | 2131 | 72 | 1 | 1 | 1 | 14.775 | 11.368 | 99.104 | 1.86 |  | 2.067 | 1.89 | 49.81 | 51.69 | 99.25 | 487.65 | 0.55 | 339.56 | 24.11 | 0.162 | 32.04 | 22.268 | 142.362 | 56.75 | 2.3 | 19.89 | 19.89 | 888.6 | 61.46 | 24.67 | 24.6 |  | 744 | 70.088 | 44.98 | 80.15 | 119.67 | 29.05 | 29.87 |  | 30.69 | 855.25 | 18.5 | 18.82 | 78 | 32 | 25.49 |  | 0.39 | 0.04 | 6.25
| 1 | 2132 | 72 | 2 | 2 | 1 | 13.994 | 11.369 | 99.104 | 3.7 |  | 2.112 | 1.81 | 49.83 | 51.64 | 99.28 | 482.04 | 0.55 | 339.438 | 24.11 | 0.143 | 32.02 | 28.016 | 124.009 | 56.72 | 2.04 | 19.89 | 19.88 | 780 | 61.78 | 25.01 | 24.59 |  | 744 | 70.052 | 44.99 | 79.89 | 119.4 | 29.02 | 29.86 |  | 30.67 | 775.75 | 17 | 18.82 | 78 | 32 | 34.509 |  | 0.78 | 0.92 | 0.78
| 1 | 2133 | 72 | 3 | 3 | 1 | 14.306 | 11.372 | 99.104 | 5.96 |  | 2.23 | 1.69 | 49.83 | 51.52 | 99.32 | 477.39 | 0.6 | 339.38 | 24.1 | 0.141 | 32.01 | 34.27 | 114.845 | 56.62 | 2.06 | 19.89 | 19.88 | 782.6 | 62.02 | 25.18 | 24.58 |  | 744 | 70.036 | 44.99 | 79.97 | 119.96 | 28.99 | 29.85 |  | 30.66 | 785 | 15 | 19.61 | 78 | 32 | 37.646 |  | 1.18 | 0.84 | -1.56
| 1 | 2134 | 72 | 4 | 4 | 1 | 14.635 | 11.376 | 99.104 | 6.79 |  | 2.337 | 1.6 | 49.82 | 51.42 | 99.33 | 473.7 | 0.72 | 339.38 | 24.1 | 0.16 | 31.99 | 37.041 | 112.828 | 56.45 | 2.13 | 19.89 | 19.88 | 809.3 | 62.17 | 25.12 | 24.58 |  | 744 | 70.026 | 44.99 | 79.9 | 119.96 | 28.98 | 29.83 |  | 30.66 | 815.5 | 15 | 19.61 | 78 | 32 | 37.254 |  | 1.18 | 0.37 | 1.56
| 1 | 2135 | 72 | 5 | 5 | 1 | 14.404 | 11.374 | 99.103 | 6.72 |  | 2.395 | 1.56 | 49.81 | 51.37 | 99.4 | 470.39 | 0.79 | 339.399 | 24.09 | 0.175 | 31.98 | 37.357 | 113.331 | 56.24 | 2.19 | 19.89 | 19.87 | 835.1 | 62.3 | 25.04 | 24.6 |  | 744 | 69.993 | 45 | 79.82 | 120.19 | 28.97 | 29.83 |  | 30.66 | 839 | 15.5 | 19.61 | 78 | 32 | 36.078 |  | 1.18 | 0.1 | 4.69
| 1 | 2136 | 72 | 6 | 6 | 1 | 14.241 | 11.373 | 99.103 | 6.36 |  | 2.418 | 1.49 | 49.79 | 51.28 | 99.39 | 467.17 | 0.86 | 339.356 | 24.08 | 0.196 | 31.97 | 36.754 | 115.739 | 55.87 | 2.21 | 19.89 | 19.87 | 845.7 | 62.43 | 24.98 | 24.64 |  | 744 | 69.982 | 45 | 79.88 | 119.75 | 28.96 | 29.83 |  | 30.66 | 843.75 | 16.5 | 19.61 | 78 | 32 | 34.509 |  | 1.18 | 0.86 | 0.78
| 1 | 2137 | 72 | 7 | 7 | 1 | 14.293 | 11.372 | 99.103 | 6.1 |  | 2.412 | 1.44 | 49.78 | 51.22 | 99.36 | 464.13 | 0.82 | 339.5 | 24.06 | 0.216 | 31.95 | 35.532 | 117.274 | 55.27 | 2.15 | 19.88 | 19.86 | 826.4 | 62.53 | 24.86 | 24.64 |  | 744 | 69.973 | 45.01 | 79.93 | 119.83 | 28.95 | 29.84 |  | 30.65 | 821.75 | 17 | 19.22 | 78 | 32 | 33.725 |  | 1.18 | 0.8 | -1.56
| 12 | 2138 | 72 | 8 | 1 | 12 | 14.425 | 11.372 | 99.103 | 6.31 |  | 2.406 | 1.46 | 49.74 | 51.2 | 99.4 | 461.24 | 0.77 | 339.342 | 24.07 | 0.174 | 31.94 | 36.933 | 118.14 | 54.44 | 2.12 | 19.89 | 19.87 | 809.2 | 62.61 | 25.07 | 24.65 |  | 744 | 69.956 | 45.01 | 79.9 | 119.77 | 28.95 | 29.84 |  | 30.67 | 839.75 | 16.5 | 19.22 | 78 | 32 | 59.607 |  | 0.78 | 0.14 | 3.91
| 12 | 2139 | 72 | 9 | 2 | 12 | 15.323 | 11.375 | 99.103 | 6.92 |  | 2.559 | 1.41 | 49.68 | 51.09 | 102.79 | 458.38 | 0.9 | 338.376 | 24.04 | 0.267 | 31.94 | 68.449 | 122.503 | 53.43 | 3.12 | 19.89 | 19.86 | 1147.1 | 62.66 | 26.01 | 24.64 |  | 744 | 69.972 | 45.02 | 80.07 | 119.95 | 28.94 | 29.84 |  | 30.69 | 1256.25 | -10 | 27.84 | 78 | 32 | 90.587 |  | 9.41 | 0.04 | 0
| 12 | 2140 | 72 | 10 | 3 | 12 | 14.781 | 11.374 | 99.103 | 8.57 |  | 2.828 | 1.42 | 49.62 | 51.04 | 105.31 | 456.28 | 2.12 | 337.363 | 24.04 | 0.218 | 31.93 | 81.123 | 148.837 | 52.45 | 4.76 | 19.89 | 19.86 | 1771.7 | 62.69 | 25.66 | 24.61 |  | 744 | 69.946 | 45.02 | 79.97 | 120.13 | 28.94 | 29.82 |  | 30.73 | 1917.75 | 2.5 | 30.98 | 78 | 32 | 83.92 |  | 12.55 | 0.04 | 1.56
| 12 | 2141 | 72 | 11 | 4 | 12 | 14.16 | 11.372 | 99.103 | 9.2 |  | 3.033 | 1.43 | 49.6 | 51.02 | 102.99 | 460.07 | 3.4 | 337.822 | 24.05 | 0.263 | 31.94 | 70.009 | 210.744 | 51.54 | 5.94 | 19.89 | 19.87 | 2272.1 | 62.71 | 24.96 | 24.61 |  | 744 | 69.954 | 45.03 | 80.2 | 120.2 | 28.97 | 29.81 |  | 30.77 | 1917.75 | 23.5 | 27.06 | 78 | 32 | 83.92 |  | 8.24 | 0.76 | 3.91
| 12 | 2142 | 72 | 12 | 5 | 12 | 14.181 | 11.37 | 99.103 | 9.52 |  | 3.16 | 1.73 | 49.52 | 51.25 | 104.97 | 466.67 | 3.85 | 337.02 | 24.03 | 0.203 | 31.95 | 62.798 | 265.368 | 50.32 | 7.08 | 19.89 | 19.87 | 2693.9 | 62.61 | 25.08 | 24.6 |  | 744 | 69.951 | 45.04 | 80.01 | 119.79 | 28.99 | 29.83 |  | 30.82 | 2785.75 | 25.5 | 27.45 | 78 | 32 | 62.744 |  | 9.02 | 0.59 | 10.94
| 12 | 2143 | 72 | 13 | 6 | 12 | 14.179 | 11.37 | 99.103 | 11.05 |  | 3.291 | 2.02 | 49.49 | 51.51 | 108.58 | 471.59 | 4.3 | 336.019 | 24.03 | 0.157 | 31.99 | 64.799 | 293.027 | 49.46 | 8.35 | 19.91 | 19.87 | 3179.6 | 62.35 | 25.07 | 24.59 |  | 744 | 69.938 | 45.04 | 80.05 | 119.9 | 29.01 | 29.87 |  | 30.87 | 3275 | 27.5 | 30.2 | 78 | 32 | 66.273 |  | 11.76 | 0.86 | 0
| 12 | 2144 | 72 | 14 | 7 | 12 | 14.271 | 11.377 | 99.102 | 12.46 |  | 3.358 | 2.2 | 49.46 | 51.66 | 108.94 | 478.45 | 5.25 | 335.909 | 24.05 | 0.15 | 32 | 64.028 | 306.713 | 50.28 | 9.34 | 19.91 | 19.87 | 3563.3 | 62 | 25.03 | 24.59 |  | 744 | 69.924 | 45.06 | 80.09 | 120.06 | 29.03 | 29.9 |  | 30.9 | 3275 | 29 | 30.59 | 78 | 31 | 66.273 |  | 12.55 | 0.84 | -7.03
| 12 | 2145 | 72 | 15 | 8 | 12 | 14.204 | 11.373 | 99.103 | 13.04 |  | 3.406 | 2.38 | 49.43 | 51.81 | 109.38 | 487.87 | 5.86 | 335.731 | 24.04 | 0.156 | 32 | 62.739 | 315.29 | 51.35 | 10.31 | 19.9 | 19.89 | 3949.7 | 61.48 | 24.92 | 24.57 |  | 744 | 69.994 | 45.06 | 80.03 | 119.96 | 29.06 | 29.92 |  | 30.93 | 4006.25 | 29.5 | 31.37 | 78 | 31 | 57.254 |  | 12.94 | 0.88 | -8.59
| 2 | 2146 | 72 | 16 | 1 | 2 | 14.108 | 11.371 | 99.102 | 13.2 |  | 3.379 | 2.66 | 49.4 | 52.06 | 109.09 | 497.95 | 6.11 | 335.598 | 24.03 | 0.179 | 32 | 60.574 | 320.33 | 52.13 | 11.08 | 19.9 | 19.88 | 4213.1 | 60.76 | 25.12 | 24.56 |  | 744 | 70.012 | 45.05 | 80.2 | 120.23 | 29.1 | 29.95 |  | 30.96 | 4246.75 | 30 | 31.37 | 78 | 31 | 52.94 |  | 12.94 | 0.1 | -8.59
| 2 | 2147 | 72 | 17 | 2 | 2 | 14.261 | 11.373 | 99.103 | 12.34 |  | 3.231 | 2.85 | 49.41 | 52.26 | 104.53 | 508.31 | 6.13 | 336.362 | 24.03 | 0.24 | 32.03 | 51.739 | 322.355 | 52.77 | 11.2 | 19.91 | 19.89 | 4273.8 | 60.02 | 25.03 | 24.57 |  | 744 | 70.061 | 45.05 | 79.94 | 119.93 | 29.13 | 29.97 |  | 30.97 | 4246.75 | 35.5 | 28.24 | 78 | 31 | 52.94 |  | 9.8 | 0.84 | -18.75
| 2 | 2148 | 72 | 18 | 3 | 2 | 14.116 | 11.375 | 99.103 | 10.43 |  | 3.011 | 3.04 | 49.4 | 52.44 | 104.38 | 516.73 | 5.17 | 336.698 | 24.04 | 0.243 | 32.04 | 46.513 | 322.746 | 53.3 | 11.1 | 19.91 | 19.88 | 4273.9 | 59.6 | 24.8 | 24.63 |  | 744 | 70.104 | 45.04 | 80.15 | 120.04 | 29.16 | 29.99 |  | 30.97 | 4280.25 | 36 | 27.84 | 78 | 31 | 42.744 |  | 9.41 | 0.08 | -14.06
| 2 | 2149 | 72 | 19 | 4 | 2 | 14.329 | 11.375 | 99.103 | 8.91 |  | 2.838 | 3.11 | 49.4 | 52.51 | 104.79 | 522.69 | 4.56 | 336.57 | 24.05 | 0.225 | 32.05 | 45.074 | 322.413 | 53.84 | 11.18 | 19.91 | 19.89 | 4277.6 | 59.42 | 24.95 | 24.7 |  | 744 | 70.16 | 45.04 | 80.26 | 119.95 | 29.19 | 30 |  | 30.96 | 4285 | 36 | 27.84 | 78 | 31 | 44.705 |  | 9.41 | 0.88 | -18.75
| 2 | 2150 | 72 | 20 | 5 | 2 | 14.125 | 11.375 | 99.103 | 8.17 |  | 2.746 | 3.15 | 49.38 | 52.53 | 105.35 | 528.11 | 4.45 | 336.406 | 24.05 | 0.222 | 32.04 | 46.009 | 322.057 | 54.18 | 11.32 | 19.9 | 19.89 | 4313.1 | 59.39 | 25.06 | 24.7 |  | 744 | 70.196 | 45.02 | 79.92 | 119.88 | 29.21 | 30 |  | 30.94 | 4285 | 35 | 28.24 | 78 | 31 | 44.705 |  | 9.8 | 0.59 | -19.53
| 2 | 2151 | 72 | 21 | 6 | 2 | 14.018 | 11.377 | 99.102 | 7.7 |  | 2.689 | 3.25 | 49.39 | 52.65 | 104.1 | 533.46 | 4.68 | 336.845 | 24.06 | 0.254 | 32.06 | 44.199 | 321.442 | 54.54 | 11.2 | 19.92 | 19.89 | 4310 | 59.46 | 24.81 | 24.7 |  | 744 | 70.211 | 45.02 | 80.05 | 119.94 | 29.23 | 29.99 |  | 30.91 | 4310 | 36.5 | 27.45 | 78 | 31 | 41.568 |  | 9.41 | 0.55 | -20.31
| 2 | 2152 | 72 | 22 | 7 | 2 | 14.192 | 11.376 | 99.103 | 7.19 |  | 2.637 | 3.25 | 49.42 | 52.67 | 104.05 | 538.37 | 4.47 | 336.761 | 24.06 | 0.253 | 32.08 | 42.992 | 321.103 | 54.9 | 11.26 | 19.92 | 19.9 | 4286.2 | 59.57 | 25.08 | 24.69 |  | 744 | 70.251 | 45.03 | 80.05 | 119.98 | 29.25 | 29.98 |  | 30.87 | 4289.75 | 36.5 | 27.45 | 78 | 31 | 41.568 |  | 9.02 | 0.35 | -13.28
| 21 | 2153 | 72 | 23 | 1 | 21 | 14.284 | 11.373 | 99.103 | 6.96 |  | 2.61 | 3.23 | 49.45 | 52.68 | 103.71 | 542.47 | 4.3 | 336.598 | 24.07 | 0.316 | 32.09 | 42.584 | 320.527 | 55.24 | 11.15 | 19.92 | 19.9 | 4275.7 | 59.7 | 24.91 | 24.69 |  | 744 | 70.264 | 45.02 | 80.14 | 120.22 | 29.26 | 29.97 |  | 30.84 | 4289.75 | 36 | 27.84 | 78 | 31 | 41.568 |  | 9.41 | 0.84 | -19.53
| 21 | 2154 | 72 | 24 | 2 | 21 | 13.95 | 11.374 | 99.102 | 6.34 |  | 2.506 | 3.18 | 49.5 | 52.69 | 98.95 | 546.32 | 3.94 | 338.606 | 24.07 | 0.396 | 32.09 | 25.194 | 318.403 | 55.55 | 9.85 | 19.91 | 19.9 | 3805.8 | 59.81 | 24.71 | 24.66 |  | 744 | 70.276 | 45.02 | 79.86 | 120.29 | 29.26 | 29.95 |  | 30.81 | 3701.5 | 32 | 19.61 | 78 | 31 | 11.765 |  | 0.78 | 0.84 | 0
| 21 | 2155 | 72 | 25 | 3 | 21 | 22.483 | 11.373 | 99.103 | 4.01 |  | 2.298 | 3.2 | 49.55 | 52.75 | 98.81 | 542.27 | 1.74 | 339.272 | 24.07 | 0.274 | 32.09 | 16.902 | 313.049 | 55.88 | 8.55 | 19.92 | 19.9 | 3293.9 | 59.95 | 24.79 | 24.66 |  | 744 | 70.281 | 45.02 | 80.01 | 120.24 | 29.26 | 29.92 |  | 30.77 | 3191.25 | 30.5 | 18.43 | 78 | 31 | 11.765 |  | 0 | 0 | 0
| 21 | 2156 | 72 | 26 | 4 | 21 | 22.493 | 11.373 | 99.102 | 3.11 |  | 2.202 | 2.98 | 49.6 | 52.59 | 99.1 | 530.42 | 0.4 | 339.622 | 24.07 | 0.177 | 32.08 | 14.838 | 306.267 | 56.18 | 7.38 | 19.91 | 19.9 | 2842.3 | 60 | 24.78 | 24.64 |  | 744 | 70.235 | 45.02 | 80.01 | 120.19 | 29.25 | 29.9 |  | 30.74 | 3191.25 | 27.5 | 18.82 | 78 | 31 | 11.765 |  | 0.39 | 0 | 0
| 21 | 2157 | 72 | 27 | 5 | 21 | 22.495 | 11.373 | 99.102 | 5.14 |  | 2.227 | 2.65 | 49.67 | 52.32 | 99.13 | 518.02 | 0.05 | 339.665 | 24.07 | 0.156 | 32.07 | 14.6 | 294.27 | 56.41 | 6.1 | 19.92 | 19.9 | 2352.9 | 60.07 | 24.75 | 24.62 |  | 744 | 70.215 | 45.01 | 80.01 | 120.16 | 29.22 | 29.88 |  | 30.69 | 2697.5 | 25.5 | 18.04 | 78 | 31 | 12.549 |  | 0 | 0 | 0
| 21 | 2158 | 72 | 28 | 6 | 21 | 21.423 | 11.374 | 99.102 | 5.15 |  | 2.208 | 2.29 | 49.75 | 52.04 | 99.21 | 506.56 | 0.01 | 339.384 | 24.07 | 0.152 | 32.06 | 14.885 | 262.719 | 56.58 | 4.84 | 19.92 | 19.91 | 1871.1 | 60.35 | 24.7 | 24.62 |  | 744 | 70.186 | 45.02 | 80.09 | 120.05 | 29.17 | 29.85 |  | 30.65 | 1793.75 | 22 | 18.43 | 78 | 32 | 16.078 |  | 0 | 0.02 | 0
| 21 | 2159 | 72 | 29 | 7 | 21 | 14.793 | 11.373 | 99.102 | 3.42 |  | 2.133 | 2.05 | 49.8 | 51.85 | 99.17 | 497.2 | 0.27 | 339.158 | 24.06 | 0.166 | 32.04 | 16.535 | 223.757 | 56.72 | 3.89 | 19.92 | 19.91 | 1508.4 | 60.83 | 24.62 | 24.64 |  | 744 | 70.15 | 45.02 | 79.9 | 119.86 | 29.13 | 29.84 |  | 30.62 | 1793.75 | 20.5 | 18.82 | 78 | 32 | 16.078 |  | 0.39 | 0.64 | -3.13
| 21 | 2160 | 72 | 30 | 8 | 21 | 15.285 | 11.372 | 99.102 | 1.65 |  | 2.049 | 1.94 | 49.82 | 51.76 | 99.45 | 489.79 | 0.5 | 339.181 | 24.07 | 0.165 | 32.02 | 18.796 | 178.777 | 56.81 | 2.96 | 19.93 | 19.91 | 1149.2 | 61.34 | 24.59 | 24.64 |  | 744 | 70.099 | 45.02 | 80.16 | 120.1 | 29.09 | 29.81 |  | 30.58 | 1398.25 | 19.5 | 18.04 | 78 | 32 | 16.47 |  | 0 | 0.02 | 3.91
| 1 | 2161 | 73 | 1 | 1 | 1 | 14.426 | 11.374 | 99.102 | 1.67 |  | 2.013 | 1.81 | 49.85 | 51.66 | 99.2 | 483.53 | 0.51 | 339.178 | 24.05 | 0.185 | 32.01 | 21.077 | 142.07 | 56.8 | 2.15 | 19.93 | 19.9 | 846 | 61.74 | 24.29 | 24.63 |  | 744 | 70.097 | 45.02 | 79.96 | 120.29 | 29.06 | 29.79 |  | 30.55 | 803 | 15 | 18.04 | 78 | 32 | 23.137 |  | 0 | 0.8 | 2.34
| 1 | 2162 | 73 | 2 | 2 | 1 | 14.026 | 11.373 | 99.102 | 4.09 |  | 2.02 | 1.73 | 49.85 | 51.58 | 99.42 | 478.73 | 0.51 | 339.313 | 24.06 | 0.15 | 32 | 26.42 | 121.854 | 56.69 | 1.82 | 19.94 | 19.91 | 698.3 | 62.02 | 24.83 | 24.61 |  | 744 | 70.074 | 45.02 | 79.85 | 120.54 | 29.03 | 29.78 |  | 30.54 | 803 | 17.5 | 18.82 | 78 | 32 | 23.137 |  | 0.39 | 0.92 | 0
| 1 | 2163 | 73 | 3 | 3 | 1 | 14.454 | 11.37 | 99.102 | 7.03 |  | 2.155 | 1.64 | 49.86 | 51.51 | 99.56 | 474.57 | 0.51 | 339.108 | 24.05 | 0.143 | 31.98 | 35.676 | 111.597 | 56.55 | 1.88 | 19.94 | 19.91 | 707.6 | 62.18 | 25.33 | 24.6 |  | 744 | 70.036 | 45.01 | 80.23 | 119.75 | 29 | 29.77 |  | 30.53 | 689 | 14 | 19.61 | 78 | 32 | 36.078 |  | 1.18 | 0.8 | -2.34
| 1 | 2164 | 73 | 4 | 4 | 1 | 14.609 | 11.37 | 99.102 | 8.15 |  | 2.328 | 1.54 | 49.86 | 51.39 | 99.35 | 470.73 | 0.62 | 339.091 | 24.04 | 0.151 | 31.97 | 39.109 | 111.229 | 56.37 | 2.07 | 19.94 | 19.93 | 779.9 | 62.31 | 25.35 | 24.6 |  | 744 | 70.03 | 45.01 | 79.97 | 119.94 | 28.99 | 29.77 |  | 30.53 | 789 | 13.5 | 19.61 | 78 | 32 | 38.823 |  | 1.18 | 0.08 | 3.91
| 1 | 2165 | 73 | 5 | 5 | 1 | 14.247 | 11.369 | 99.102 | 7.82 |  | 2.406 | 1.48 | 49.83 | 51.32 | 99.34 | 467.18 | 0.74 | 339.121 | 24.03 | 0.179 | 31.95 | 38.046 | 115.339 | 56.11 | 2.12 | 19.95 | 19.91 | 808.9 | 62.39 | 25 | 24.6 |  | 744 | 69.986 | 45.01 | 80.14 | 119.94 | 28.98 | 29.78 |  | 30.53 | 789 | 15.5 | 19.61 | 78 | 32 | 38.823 |  | 1.18 | 0.23 | 7.03
| 1 | 2166 | 73 | 6 | 6 | 1 | 14.151 | 11.368 | 99.102 | 7.35 |  | 2.413 | 1.46 | 49.81 | 51.27 | 99.29 | 463.98 | 0.79 | 339.019 | 24.02 | 0.201 | 31.94 | 35.829 | 118.125 | 55.7 | 2.04 | 19.94 | 19.92 | 784.5 | 62.48 | 24.83 | 24.6 |  | 744 | 69.962 | 45.02 | 80.16 | 119.85 | 28.97 | 29.82 |  | 30.55 | 803.75 | 16.5 | 19.22 | 78 | 32 | 33.725 |  | 0.78 | 0.88 | 0.78
| 1 | 2167 | 73 | 7 | 7 | 1 | 14.362 | 11.367 | 99.102 | 7.64 |  | 2.417 | 1.4 | 49.78 | 51.18 | 99.29 | 461.01 | 0.72 | 339.102 | 24.01 | 0.214 | 31.93 | 35.571 | 119.685 | 55.01 | 1.99 | 19.95 | 19.93 | 758.5 | 62.55 | 25 | 24.59 |  | 744 | 69.906 | 45.03 | 79.97 | 119.93 | 28.96 | 29.88 |  | 30.57 | 753 | 16 | 19.22 | 78 | 32 | 34.901 |  | 0.78 | 0.82 | -2.34
| 12 | 2168 | 73 | 8 | 1 | 12 | 14.611 | 11.367 | 99.102 | 8.08 |  | 2.433 | 1.4 | 49.74 | 51.13 | 99.36 | 458.11 | 0.63 | 338.993 | 24.01 | 0.161 | 31.93 | 37.355 | 119.678 | 54.15 | 1.98 | 19.96 | 19.93 | 751.2 | 62.59 | 25.16 | 24.59 |  | 744 | 69.913 | 45.03 | 80.14 | 120.2 | 28.95 | 29.9 |  | 30.6 | 783.5 | 16 | 19.22 | 78 | 32 | 49.803 |  | 0.78 | 0.16 | 3.13
| 12 | 2169 | 73 | 9 | 2 | 12 | 14.992 | 11.368 | 99.102 | 8.22 |  | 2.609 | 1.38 | 49.66 | 51.04 | 102.48 | 455.18 | 0.8 | 338.057 | 24.01 | 0.239 | 31.92 | 69.729 | 123.463 | 53.22 | 2.98 | 19.96 | 19.93 | 1094.1 | 62.61 | 25.97 | 24.59 |  | 744 | 69.902 | 45.03 | 80.12 | 120.51 | 28.95 | 29.92 |  | 30.62 | 1153.75 | -14.5 | 27.45 | 78 | 32 | 90.979 |  | 9.02 | 0.04 | 0
| 12 | 2170 | 73 | 10 | 3 | 12 | 14.789 | 11.368 | 99.102 | 9.19 |  | 2.842 | 1.39 | 49.61 | 51 | 104.83 | 455.71 | 2.01 | 337.205 | 23.99 | 0.222 | 31.91 | 81.467 | 145.255 | 52.26 | 4.53 | 19.97 | 19.94 | 1686 | 62.62 | 25.66 | 24.6 |  | 744 | 69.887 | 45.03 | 80.18 | 119.91 | 28.95 | 29.95 |  | 30.65 | 1829.5 | -1 | 31.76 | 78 | 32 | 83.528 |  | 13.73 | 0.04 | 0.78
| 12 | 2171 | 73 | 11 | 4 | 12 | 14.204 | 11.369 | 99.102 | 9.66 |  | 3.107 | 1.59 | 49.54 | 51.14 | 106.83 | 461.77 | 3.39 | 336.722 | 23.99 | 0.262 | 31.94 | 79.273 | 209.533 | 51.02 | 6.42 | 19.98 | 19.94 | 2424.9 | 62.6 | 25.27 | 24.63 |  | 744 | 69.897 | 45.04 | 79.8 | 120.24 | 28.96 | 29.99 |  | 30.71 | 2514.75 | 16.5 | 31.37 | 78 | 32 | 59.999 |  | 12.94 | 0.06 | 7.03
| 12 | 2172 | 73 | 12 | 5 | 12 | 14.171 | 11.369 | 99.102 | 10.12 |  | 3.283 | 1.91 | 49.5 | 51.4 | 103.75 | 469.82 | 4.44 | 336.905 | 23.99 | 0.254 | 31.95 | 62.781 | 268.605 | 49.33 | 7.25 | 19.98 | 19.94 | 2758.8 | 62.41 | 25.1 | 24.66 |  | 744 | 69.928 | 45.05 | 79.87 | 120.01 | 28.99 | 30.02 |  | 30.78 | 2817 | 27 | 27.06 | 78 | 32 | 53.332 |  | 8.63 | 0.88 | 2.34
| 12 | 2173 | 73 | 13 | 6 | 12 | 13.953 | 11.373 | 99.102 | 11.25 |  | 3.307 | 2.12 | 49.47 | 51.59 | 108.7 | 475.32 | 4.36 | 335.937 | 23.99 | 0.157 | 31.95 | 63.247 | 292.948 | 49.33 | 8.47 | 19.98 | 19.95 | 3176.3 | 62.11 | 25.46 | 24.66 |  | 744 | 69.927 | 45.05 | 80.09 | 119.96 | 29.01 | 30.06 |  | 30.83 | 3271.75 | 27.5 | 29.41 | 78 | 32 | 65.881 |  | 11.37 | 0.06 | 4.69
| 12 | 2174 | 73 | 14 | 7 | 12 | 14.116 | 11.372 | 99.102 | 12.7 |  | 3.353 | 2.36 | 49.44 | 51.79 | 110.42 | 483.08 | 5.16 | 335.286 | 23.99 | 0.142 | 31.96 | 64.842 | 307.427 | 50.59 | 9.48 | 19.99 | 19.96 | 3629.3 | 61.67 | 24.94 | 24.69 |  | 744 | 69.964 | 45.06 | 79.83 | 119.76 | 29.03 | 30.08 |  | 30.88 | 3701.5 | 28.5 | 31.37 | 78 | 32 | 61.175 |  | 12.94 | 0.88 | -3.91
| 12 | 2175 | 73 | 15 | 8 | 12 | 14.331 | 11.37 | 99.102 | 13.18 |  | 3.392 | 2.5 | 49.42 | 51.92 | 110.05 | 493.01 | 6 | 335.117 | 24 | 0.127 | 31.98 | 62.471 | 315.706 | 51.63 | 10.17 | 20 | 19.96 | 3949.1 | 61 | 24.6 | 24.75 |  | 744 | 69.979 | 45.06 | 79.93 | 119.93 | 29.06 | 30.1 |  | 30.9 | 4010 | 30 | 30.59 | 78 | 31 | 61.175 |  | 12.16 | 0.84 | -10.94
| 2 | 2176 | 73 | 16 | 1 | 2 | 14.217 | 11.373 | 99.102 | 13.32 |  | 3.358 | 2.78 | 49.39 | 52.17 | 110.03 | 503.25 | 6.16 | 334.991 | 23.99 | 0.155 | 31.99 | 61.43 | 320.202 | 52.36 | 11.08 | 20 | 19.97 | 4233.6 | 60.18 | 24.99 | 24.81 |  | 744 | 70.01 | 45.04 | 80.06 | 120.04 | 29.1 | 30.12 |  | 30.92 | 4275.75 | 31 | 31.76 | 78 | 31 | 56.862 |  | 13.33 | 0.84 | -14.06
| 2 | 2177 | 73 | 17 | 2 | 2 | 14.139 | 11.372 | 99.102 | 12.47 |  | 3.211 | 2.98 | 49.39 | 52.37 | 104.41 | 513.57 | 6.23 | 336.17 | 24 | 0.247 | 31.99 | 52.809 | 322.894 | 52.97 | 11.36 | 20.01 | 19.98 | 4319.3 | 59.59 | 25.11 | 24.89 |  | 744 | 70.035 | 45.04 | 80.02 | 119.91 | 29.13 | 30.13 |  | 30.94 | 4319.5 | 35.5 | 29.02 | 78 | 31 | 41.176 |  | 10.59 | 0.9 | -18.75
| 2 | 2178 | 73 | 18 | 3 | 2 | 14.21 | 11.374 | 99.102 | 10.42 |  | 2.988 | 3.08 | 49.38 | 52.46 | 103.8 | 520.69 | 5.38 | 336.524 | 24.01 | 0.25 | 31.99 | 45.95 | 322.96 | 53.49 | 11.35 | 20.01 | 19.98 | 4296 | 59.32 | 25.23 | 24.93 |  | 744 | 70.085 | 45.03 | 79.97 | 119.46 | 29.17 | 30.13 |  | 30.95 | 4295.25 | 36.5 | 27.45 | 78 | 31 | 41.568 |  | 9.02 | 0.84 | -20.31
| 2 | 2179 | 73 | 19 | 4 | 2 | 14.056 | 11.379 | 99.102 | 8.91 |  | 2.813 | 3.08 | 49.38 | 52.46 | 104.57 | 520.69 | 4.6 | 336.648 | 24.01 | 0.234 | 31.99 | 44.247 | 322.502 | 53.49 | 10.97 | 20.01 | 19.98 | 4280.6 | 59.32 | 24.47 | 24.93 |  | 744 | 70.119 | 45.03 | 80.05 | 119.93 | 29.19 | 30.15 |  | 30.93 | 4295.25 | 36.5 | 27.45 | 78 | 31 | 41.568 |  | 9.02 | 0.12 | -14.84
| 2 | 2180 | 73 | 20 | 5 | 2 | 14.276 | 11.382 | 99.102 | 8.03 |  | 2.721 | 3.2 | 49.35 | 52.56 | 105.33 | 531.14 | 4.42 | 336.447 | 24.01 | 0.225 | 32.02 | 45.246 | 321.899 | 54.27 | 11.28 | 20.01 | 19.99 | 4308.3 | 59.36 | 25.01 | 24.87 |  | 744 | 70.166 | 45.03 | 80.02 | 119.63 | 29.21 | 30.15 |  | 30.91 | 4319.5 | 35 | 28.24 | 78 | 31 | 45.489 |  | 9.8 | 0.88 | -17.97
| 2 | 2181 | 73 | 21 | 6 | 2 | 14.026 | 11.378 | 99.102 | 7.64 |  | 2.678 | 3.21 | 49.38 | 52.59 | 104.5 | 536.28 | 4.64 | 336.795 | 24.03 | 0.249 | 32.03 | 44.793 | 321.56 | 54.65 | 11.36 | 20.02 | 20.01 | 4321.2 | 59.46 | 25.1 | 24.85 |  | 744 | 70.197 | 45.03 | 80.05 | 119.98 | 29.23 | 30.13 |  | 30.89 | 4319.5 | 36 | 28.24 | 78 | 31 | 41.96 |  | 9.8 | 0.21 | -14.84
| 2 | 2182 | 73 | 22 | 7 | 2 | 14.141 | 11.382 | 99.102 | 7.23 |  | 2.632 | 3.21 | 49.38 | 52.59 | 104.19 | 536.28 | 4.61 | 336.899 | 24.03 | 0.25 | 32.03 | 43.279 | 320.914 | 54.65 | 11.25 | 20.02 | 20.01 | 4298.9 | 59.46 | 25 | 24.85 |  | 744 | 70.221 | 45.03 | 80.09 | 119.73 | 29.24 | 30.11 |  | 30.87 | 4319.5 | 36.5 | 27.45 | 78 | 31 | 41.96 |  | 9.02 | 0.41 | -14.06
| 21 | 2183 | 73 | 23 | 1 | 21 | 14.147 | 11.381 | 99.102 | 6.96 |  | 2.596 | 3.25 | 49.4 | 52.65 | 103.23 | 540.9 | 4.32 | 336.961 | 24.02 | 0.342 | 32.02 | 41.665 | 320.575 | 54.98 | 11.1 | 20.02 | 20 | 4265.7 | 59.55 | 24.85 | 24.81 |  | 744 | 70.219 | 45.02 | 79.97 | 120 | 29.25 | 30.09 |  | 30.84 | 4222.5 | 36.5 | 27.45 | 78 | 31 | 29.019 |  | 9.02 | 0.84 | -20.31
| 21 | 2184 | 73 | 24 | 2 | 21 | 13.878 | 11.38 | 99.102 | 6.61 |  | 2.538 | 3.24 | 49.45 | 52.69 | 99.03 | 544.93 | 3.96 | 338.611 | 24.03 | 0.402 | 32.02 | 25.186 | 318.388 | 55.32 | 9.96 | 20.03 | 20.01 | 3838.7 | 59.62 | 24.77 | 24.82 |  | 744 | 70.21 | 45.02 | 79.93 | 120.37 | 29.26 | 30.06 |  | 30.81 | 3727.25 | 32 | 20.39 | 78 | 31 | 11.372 |  | 1.96 | 0.94 | -20.31
| 21 | 2185 | 73 | 25 | 3 | 21 | 21.602 | 11.38 | 99.102 | 4.44 |  | 2.325 | 3.21 | 49.49 | 52.7 | 98.72 | 546.8 | 2.25 | 338.992 | 24.03 | 0.275 | 32.03 | 17.516 | 313.566 | 55.64 | 8.77 | 20.02 | 20.01 | 3377.4 | 59.69 | 24.79 | 24.84 |  | 744 | 70.227 | 45 | 79.97 | 120.48 | 29.27 | 30.03 |  | 30.77 | 3727.25 | 30.5 | 18.43 | 78 | 31 | 11.372 |  | 0 | 0.02 | 0
| 21 | 2186 | 73 | 26 | 4 | 21 | 22.492 | 11.38 | 99.102 | 3.46 |  | 2.209 | 3.15 | 49.54 | 52.69 | 99.1 | 537.69 | 0.47 | 339.228 | 24.03 | 0.156 | 32.03 | 14.569 | 306.032 | 55.95 | 7.34 | 20.03 | 20.01 | 2825.3 | 59.78 | 24.81 | 24.82 |  | 744 | 70.204 | 44.98 | 79.94 | 120.4 | 29.25 | 30.01 |  | 30.72 | 2732.75 | 27.5 | 18.04 | 78 | 31 | 13.333 |  | 0 | 0 | 0
| 21 | 2187 | 73 | 27 | 5 | 21 | 22.495 | 11.381 | 99.102 | 5.37 |  | 2.225 | 2.82 | 49.61 | 52.43 | 98.98 | 525.09 | 0.06 | 339.313 | 24.03 | 0.179 | 32.03 | 14.205 | 294.365 | 56.2 | 6.06 | 20.03 | 20.01 | 2336.5 | 59.86 | 24.78 | 24.81 |  | 744 | 70.178 | 44.98 | 79.99 | 120.22 | 29.23 | 29.98 |  | 30.69 | 2253 | 25.5 | 18.43 | 78 | 31 | 12.941 |  | 0 | 0 | 0
| 21 | 2188 | 73 | 28 | 6 | 21 | 22.224 | 11.387 | 99.101 | 5.09 |  | 2.225 | 2.44 | 49.67 | 52.11 | 98.98 | 513.01 | 0.01 | 339.003 | 24.04 | 0.166 | 32.01 | 15.269 | 265.833 | 56.42 | 5.04 | 20.04 | 20.01 | 1949.4 | 60 | 24.71 | 24.78 |  | 744 | 70.172 | 44.99 | 79.89 | 119.89 | 29.18 | 29.95 |  | 30.65 | 2253 | 22.5 | 19.22 | 78 | 31 | 12.941 |  | 0.78 | 0.02 | 0
| 21 | 2189 | 73 | 29 | 7 | 21 | 15.012 | 11.388 | 99.102 | 3.14 |  | 2.157 | 2.17 | 49.72 | 51.89 | 99.35 | 502.58 | 0.32 | 339.202 | 24.04 | 0.149 | 31.99 | 16.515 | 223.101 | 56.61 | 3.87 | 20.04 | 20.02 | 1502.9 | 60.48 | 24.6 | 24.76 |  | 744 | 70.129 | 44.99 | 80.05 | 119.99 | 29.14 | 29.92 |  | 30.62 | 1432.75 | 20 | 18.43 | 78 | 32 | 18.823 |  | 0 | 0.14 | 1.56
| 21 | 2190 | 73 | 30 | 8 | 21 | 15.572 | 11.386 | 99.101 | 1.54 |  | 2.055 | 2.01 | 49.75 | 51.76 | 99.39 | 494.4 | 0.48 | 339.317 | 24.04 | 0.178 | 31.98 | 18.445 | 180.152 | 56.73 | 2.91 | 20.04 | 20.02 | 1134.4 | 61.05 | 24.46 | 24.75 |  | 744 | 70.122 | 44.99 | 79.9 | 120.22 | 29.1 | 29.89 |  | 30.6 | 1075.75 | 18 | 18.43 | 78 | 32 | 18.823 |  | 0 | 0 | 3.91
| 1 | 2191 | 74 | 1 | 1 | 1 | 14.739 | 11.384 | 99.102 | 1.45 |  | 2.016 | 1.86 | 49.8 | 51.66 | 99.24 | 487.36 | 0.48 | 339.367 | 24.05 | 0.169 | 31.97 | 21.711 | 144.665 | 56.78 | 2.34 | 20.05 | 20.03 | 906.5 | 61.51 | 24.65 | 24.75 |  | 744 | 70.121 | 45 | 79.97 | 120.14 | 29.07 | 29.87 |  | 30.57 | 1075.75 | 17.5 | 18.82 | 78 | 32 | 18.823 |  | 0.39 | 0.1 | 6.25
| 1 | 2192 | 74 | 2 | 2 | 1 | 13.975 | 11.386 | 99.101 | 3.53 |  | 2.053 | 1.82 | 49.78 | 51.6 | 99.24 | 481.72 | 0.58 | 339.301 | 24.04 | 0.137 | 31.96 | 27.96 | 122.419 | 56.73 | 2.02 | 20.05 | 20.04 | 771.9 | 61.8 | 24.97 | 24.73 |  | 744 | 70.099 | 44.98 | 79.91 | 120.07 | 29.04 | 29.85 |  | 30.56 | 769.5 | 17 | 18.82 | 78 | 32 | 35.686 |  | 0.39 | 0.92 | 0
| 1 | 2193 | 74 | 3 | 3 | 1 | 14.418 | 11.389 | 99.101 | 5.79 |  | 2.19 | 1.7 | 49.8 | 51.5 | 99.31 | 477.16 | 0.66 | 339.286 | 24.04 | 0.141 | 31.95 | 34.907 | 114.262 | 56.62 | 2.08 | 20.06 | 20.04 | 784.3 | 62.02 | 25.28 | 24.72 |  | 744 | 70.061 | 44.99 | 80.15 | 120.45 | 29.02 | 29.84 |  | 30.56 | 788.25 | 14.5 | 19.61 | 78 | 32 | 38.039 |  | 1.18 | 0.84 | -2.34
| 1 | 2194 | 74 | 4 | 4 | 1 | 14.667 | 11.388 | 99.102 | 6.59 |  | 2.312 | 1.59 | 49.78 | 51.36 | 99.35 | 473.52 | 0.73 | 339.207 | 24.02 | 0.153 | 31.92 | 37.185 | 114.826 | 56.45 | 2.14 | 20.06 | 20.04 | 810.1 | 62.18 | 25.2 | 24.71 |  | 744 | 70.021 | 44.97 | 80.16 | 119.69 | 29 | 29.83 |  | 30.55 | 788.25 | 15 | 19.61 | 78 | 32 | 38.039 |  | 1.18 | 0.27 | 2.34
| 1 | 2195 | 74 | 5 | 5 | 1 | 14.373 | 11.388 | 99.101 | 6.49 |  | 2.382 | 1.54 | 49.76 | 51.3 | 99.38 | 470.19 | 0.81 | 339.327 | 24.02 | 0.17 | 31.91 | 37.37 | 118.005 | 56.24 | 2.19 | 20.07 | 20.04 | 834.4 | 62.33 | 25.11 | 24.73 |  | 744 | 69.989 | 44.98 | 79.94 | 120.09 | 28.98 | 29.83 |  | 30.55 | 818.75 | 16 | 19.61 | 78 | 32 | 37.254 |  | 1.18 | 0.1 | 4.69
| 1 | 2196 | 74 | 6 | 6 | 1 | 14.246 | 11.392 | 99.102 | 6.17 |  | 2.419 | 1.46 | 49.77 | 51.22 | 99.34 | 466.99 | 0.83 | 339.366 | 24.01 | 0.203 | 31.89 | 35.989 | 118.952 | 55.91 | 2.17 | 20.07 | 20.04 | 831.3 | 62.42 | 24.89 | 24.76 |  | 744 | 69.975 | 44.97 | 79.95 | 119.34 | 28.97 | 29.83 |  | 30.55 | 825.75 | 17.5 | 19.22 | 78 | 32 | 32.941 |  | 0.78 | 0.86 | 0.78
| 1 | 2197 | 74 | 7 | 7 | 1 | 14.276 | 11.394 | 99.101 | 6.11 |  | 2.414 | 1.44 | 49.74 | 51.18 | 99.31 | 463.97 | 0.8 | 339.516 | 24.01 | 0.216 | 31.89 | 34.976 | 117.975 | 55.34 | 2.09 | 20.08 | 20.05 | 802.7 | 62.53 | 24.84 | 24.77 |  | 744 | 69.962 | 44.98 | 79.86 | 119.45 | 28.97 | 29.84 |  | 30.56 | 825.75 | 17 | 19.22 | 78 | 32 | 32.941 |  | 0.78 | 0.82 | -1.56
| 12 | 2198 | 74 | 8 | 1 | 12 | 14.51 | 11.396 | 99.101 | 6.67 |  | 2.422 | 1.4 | 49.72 | 51.12 | 99.32 | 461.1 | 0.71 | 339.49 | 24.01 | 0.182 | 31.89 | 36.749 | 116.585 | 54.61 | 2.07 | 20.09 | 20.06 | 784.7 | 62.61 | 25.15 | 24.79 |  | 744 | 69.933 | 44.99 | 79.93 | 119.77 | 28.97 | 29.83 |  | 30.57 | 794.5 | 16 | 19.22 | 78 | 32 | 34.117 |  | 0.78 | 0.29 | 2.34
| 12 | 2199 | 74 | 9 | 2 | 12 | 15.263 | 11.396 | 99.101 | 7.14 |  | 2.588 | 1.42 | 49.62 | 51.04 | 102.67 | 458.22 | 0.89 | 338.449 | 23.99 | 0.263 | 31.87 | 68.693 | 122.465 | 53.89 | 3.11 | 20.08 | 20.05 | 1143.6 | 62.6 | 25.97 | 24.78 |  | 744 | 69.907 | 44.99 | 79.82 | 119.56 | 28.96 | 29.83 |  | 30.59 | 1232 | -11.5 | 27.45 | 78 | 32 | 90.979 |  | 9.41 | 0.04 | 0
| 12 | 2200 | 74 | 10 | 3 | 12 | 14.841 | 11.396 | 99.101 | 8.41 |  | 2.857 | 1.4 | 49.58 | 50.98 | 104.75 | 456.45 | 2 | 337.589 | 24 | 0.209 | 31.88 | 80.744 | 144.95 | 53.07 | 4.58 | 20.1 | 20.07 | 1701.5 | 62.53 | 25.72 | 24.77 |  | 744 | 69.904 | 45 | 79.82 | 119.93 | 28.96 | 29.82 |  | 30.64 | 1232 | 3 | 30.98 | 78 | 32 | 90.979 |  | 12.55 | 0.04 | 1.56
| 12 | 2201 | 74 | 11 | 4 | 12 | 14.598 | 11.397 | 99.102 | 9.29 |  | 3.122 | 1.48 | 49.54 | 51.02 | 105.06 | 460.66 | 3.35 | 337.144 | 23.99 | 0.222 | 31.9 | 74.392 | 211.789 | 51.93 | 6.18 | 20.09 | 20.06 | 2341.1 | 62.38 | 25.21 | 24.74 |  | 744 | 69.922 | 45 | 79.84 | 120.1 | 28.98 | 29.83 |  | 30.7 | 1919.5 | 22 | 28.24 | 78 | 32 | 81.567 |  | 10.2 | 0.8 | 3.13
| 12 | 2202 | 74 | 12 | 5 | 12 | 13.925 | 11.403 | 99.101 | 10.06 |  | 3.319 | 1.75 | 49.49 | 51.24 | 105.31 | 467.37 | 4.25 | 336.488 | 23.98 | 0.219 | 31.91 | 66.628 | 269.368 | 50.37 | 7.5 | 20.11 | 20.07 | 2878 | 62.25 | 24.88 | 24.73 |  | 744 | 69.929 | 45.01 | 79.84 | 120.26 | 29.01 | 29.85 |  | 30.76 | 2947.5 | 26.5 | 29.41 | 78 | 32 | 56.47 |  | 10.98 | 0.88 | 5.47
| 12 | 2203 | 74 | 13 | 6 | 12 | 14.186 | 11.401 | 99.101 | 11.52 |  | 3.337 | 2.03 | 49.47 | 51.5 | 105.4 | 474.06 | 4.91 | 336.525 | 23.99 | 0.199 | 31.93 | 59.723 | 294.015 | 49.51 | 8.28 | 20.12 | 20.08 | 3158.8 | 62.01 | 25.04 | 24.71 |  | 744 | 69.942 | 45.02 | 79.84 | 120.47 | 29.02 | 29.88 |  | 30.8 | 2947.5 | 30 | 28.24 | 78 | 32 | 56.47 |  | 9.8 | 0.88 | -0.78
| 12 | 2204 | 74 | 14 | 7 | 12 | 14.026 | 11.401 | 99.101 | 12.18 |  | 3.317 | 2.21 | 49.45 | 51.66 | 109.27 | 480.54 | 5.02 | 335.634 | 23.98 | 0.14 | 31.96 | 61.792 | 307.098 | 50.43 | 9.35 | 20.13 | 20.09 | 3549.1 | 61.64 | 25.17 | 24.7 |  | 744 | 69.968 | 45.03 | 80 | 119.92 | 29.05 | 29.91 |  | 30.83 | 3254.5 | 29 | 30.98 | 78 | 31 | 56.47 |  | 12.55 | 0.88 | -2.34
| 12 | 2205 | 74 | 15 | 8 | 12 | 14.169 | 11.403 | 99.101 | 12.77 |  | 3.364 | 2.39 | 49.44 | 51.84 | 109.18 | 488.63 | 5.75 | 335.513 | 24 | 0.143 | 31.98 | 62.149 | 315.099 | 51.52 | 10.34 | 20.13 | 20.1 | 3943.5 | 61.11 | 25.04 | 24.7 |  | 744 | 70.002 | 45.05 | 80.01 | 120.24 | 29.09 | 29.94 |  | 30.87 | 3997.5 | 29.5 | 31.37 | 78 | 31 | 59.215 |  | 13.33 | 0.84 | -9.38
| 2 | 2206 | 74 | 16 | 1 | 2 | 14.141 | 11.404 | 99.1 | 12.99 |  | 3.342 | 2.7 | 49.39 | 52.09 | 109.28 | 498.66 | 6.15 | 335.409 | 23.99 | 0.175 | 31.97 | 60.588 | 320.103 | 52.23 | 11.06 | 20.12 | 20.09 | 4214.8 | 60.42 | 25.05 | 24.75 |  | 744 | 70.041 | 45.03 | 80.28 | 120.2 | 29.12 | 29.97 |  | 30.9 | 4246.75 | 30 | 31.37 | 78 | 31 | 53.332 |  | 12.94 | 0.27 | -7.81
| 2 | 2207 | 74 | 17 | 2 | 2 | 14.262 | 11.404 | 99.101 | 12.06 |  | 3.175 | 2.82 | 49.36 | 52.19 | 104.38 | 509.07 | 6.13 | 336.355 | 23.99 | 0.233 | 31.98 | 51.212 | 322.542 | 52.8 | 11.21 | 20.13 | 20.1 | 4277.5 | 59.77 | 25.03 | 24.8 |  | 744 | 70.093 | 45.03 | 80.15 | 120.41 | 29.16 | 30 |  | 30.92 | 4285 | 35.5 | 28.63 | 78 | 31 | 43.529 |  | 10.2 | 0.8 | -19.53
| 2 | 2208 | 74 | 18 | 3 | 2 | 14.067 | 11.405 | 99.101 | 10.33 |  | 2.978 | 3.04 | 49.35 | 52.4 | 104.01 | 517.3 | 5.16 | 336.736 | 23.99 | 0.248 | 32.01 | 46.274 | 323.116 | 53.3 | 11.14 | 20.13 | 20.11 | 4272.8 | 59.42 | 24.89 | 24.84 |  | 744 | 70.124 | 45.02 | 80.09 | 119.78 | 29.19 | 30.02 |  | 30.94 | 4275.75 | 36.5 | 27.45 | 78 | 31 | 41.96 |  | 9.41 | 0.45 | -15.63
| 2 | 2209 | 74 | 19 | 4 | 2 | 14.25 | 11.405 | 99.101 | 8.81 |  | 2.814 | 3.15 | 49.34 | 52.49 | 104.84 | 523.21 | 4.51 | 336.57 | 24 | 0.233 | 32.02 | 44.955 | 322.481 | 53.71 | 11.12 | 20.13 | 20.12 | 4274.7 | 59.33 | 24.85 | 24.84 |  | 744 | 70.152 | 45.02 | 79.74 | 119.73 | 29.22 | 30.03 |  | 30.93 | 4285 | 35.5 | 27.45 | 78 | 31 | 44.705 |  | 9.41 | 0.16 | -13.28
| 2 | 2210 | 74 | 20 | 5 | 2 | 14.083 | 11.407 | 99.1 | 7.99 |  | 2.729 | 3.14 | 49.34 | 52.48 | 105.23 | 528.42 | 4.43 | 336.508 | 24 | 0.226 | 32.02 | 45.683 | 321.921 | 54.1 | 11.32 | 20.13 | 20.11 | 4308.2 | 59.33 | 25.1 | 24.82 |  | 744 | 70.186 | 45 | 80.15 | 119.99 | 29.23 | 30.03 |  | 30.9 | 4319.5 | 35.5 | 28.24 | 78 | 31 | 45.489 |  | 9.8 | 0.84 | -18.75
| 2 | 2211 | 74 | 21 | 6 | 2 | 14.128 | 11.404 | 99.101 | 7.62 |  | 2.684 | 3.2 | 49.36 | 52.56 | 104.19 | 533.66 | 4.63 | 336.768 | 24.01 | 0.248 | 32.02 | 44.617 | 321.69 | 54.49 | 11.33 | 20.14 | 20.12 | 4316.1 | 59.38 | 25.07 | 24.82 |  | 744 | 70.225 | 45.01 | 79.94 | 120.15 | 29.25 | 30.02 |  | 30.88 | 4314.75 | 36 | 27.84 | 78 | 31 | 41.568 |  | 9.41 | 0.35 | -14.06
| 2 | 2212 | 74 | 22 | 7 | 2 | 14.255 | 11.405 | 99.1 | 7.17 |  | 2.64 | 3.21 | 49.38 | 52.59 | 104.14 | 538.59 | 4.54 | 336.915 | 24.02 | 0.249 | 32.03 | 43.131 | 321.184 | 54.85 | 11.21 | 20.14 | 20.12 | 4292.4 | 59.49 | 24.95 | 24.8 |  | 744 | 70.233 | 45.01 | 79.99 | 120.11 | 29.26 | 30.01 |  | 30.84 | 4289.75 | 36.5 | 27.45 | 78 | 31 | 41.568 |  | 9.02 | 0.88 | -18.75
| 21 | 2213 | 74 | 23 | 1 | 21 | 14.107 | 11.406 | 99.101 | 6.86 |  | 2.612 | 3.22 | 49.41 | 52.64 | 103.6 | 542.75 | 4.32 | 336.917 | 24.02 | 0.324 | 32.05 | 42.257 | 320.56 | 55.18 | 11.19 | 20.15 | 20.13 | 4274.4 | 59.61 | 25 | 24.8 |  | 744 | 70.265 | 45.01 | 79.78 | 120.01 | 29.27 | 29.99 |  | 30.8 | 4236.5 | 36 | 27.45 | 78 | 31 | 30.98 |  | 9.02 | 0.47 | -20.31
| 21 | 2214 | 74 | 24 | 2 | 21 | 13.668 | 11.407 | 99.1 | 6.48 |  | 2.537 | 3.2 | 49.47 | 52.67 | 98.92 | 546.56 | 4.1 | 338.659 | 24.03 | 0.4 | 32.05 | 26.158 | 318.522 | 55.47 | 10.01 | 20.14 | 20.12 | 3847.9 | 59.7 | 24.84 | 24.8 |  | 744 | 70.283 | 45.01 | 79.94 | 120.29 | 29.28 | 29.97 |  | 30.76 | 3742 | 32 | 20.39 | 78 | 31 | 12.157 |  | 1.57 | 0.96 | -20.31
| 21 | 2215 | 74 | 25 | 3 | 21 | 22.481 | 11.406 | 99.1 | 4.23 |  | 2.315 | 3.22 | 49.53 | 52.75 | 98.71 | 542.71 | 2.01 | 339.08 | 24.03 | 0.291 | 32.05 | 17.162 | 313.349 | 55.8 | 8.67 | 20.14 | 20.13 | 3335.1 | 59.77 | 24.83 | 24.83 |  | 744 | 70.242 | 45 | 80.01 | 120.04 | 29.28 | 29.95 |  | 30.72 | 3235 | 30.5 | 18.43 | 78 | 31 | 11.765 |  | 0 | 0 | 0
| 21 | 2216 | 74 | 26 | 4 | 21 | 22.493 | 11.406 | 99.1 | 3.14 |  | 2.199 | 2.98 | 49.6 | 52.58 | 99.03 | 530.89 | 0.42 | 339.36 | 24.04 | 0.178 | 32.05 | 14.633 | 305.953 | 56.1 | 7.36 | 20.16 | 20.14 | 2833.4 | 59.83 | 24.81 | 24.84 |  | 744 | 70.24 | 45 | 80.04 | 120.49 | 29.27 | 29.92 |  | 30.69 | 2736.5 | 27.5 | 18.82 | 78 | 31 | 12.549 |  | 0.39 | 0 | 0
| 21 | 2217 | 74 | 27 | 5 | 21 | 22.495 | 11.404 | 99.1 | 3.41 |  | 2.228 | 2.56 | 49.67 | 52.23 | 99.14 | 518.47 | 0.05 | 339.365 | 24.04 | 0.159 | 32.02 | 14.648 | 294.93 | 56.31 | 6.07 | 20.14 | 20.12 | 2344.4 | 59.9 | 24.73 | 24.82 |  | 744 | 70.185 | 44.99 | 80.28 | 120.41 | 29.25 | 29.89 |  | 30.67 | 2254.5 | 25.5 | 18.43 | 78 | 31 | 14.117 |  | 0 | 0 | 0
| 21 | 2218 | 74 | 28 | 6 | 21 | 22.457 | 11.402 | 99.1 | 4 |  | 2.241 | 2.3 | 49.74 | 52.04 | 99.27 | 506.94 | 0.03 | 339.286 | 24.05 | 0.151 | 32.02 | 14.806 | 264.785 | 56.51 | 4.94 | 20.15 | 20.13 | 1906.2 | 60.29 | 24.72 | 24.81 |  | 744 | 70.133 | 45 | 79.93 | 120.1 | 29.2 | 29.87 |  | 30.63 | 1825 | 22.5 | 18.04 | 78 | 32 | 15.686 |  | 0 | 0.02 | 0
| 21 | 2219 | 74 | 29 | 7 | 21 | 14.826 | 11.401 | 99.099 | 3.03 |  | 2.189 | 2.09 | 49.79 | 51.88 | 99.43 | 497.52 | 0.39 | 339.278 | 24.04 | 0.176 | 32 | 16.439 | 222.517 | 56.67 | 3.88 | 20.14 | 20.13 | 1509.1 | 60.85 | 24.58 | 24.79 |  | 744 | 70.119 | 44.99 | 79.75 | 120.27 | 29.16 | 29.85 |  | 30.61 | 1435.75 | 20.5 | 18.82 | 78 | 32 | 16.078 |  | 0.39 | 0.31 | 1.56
| 21 | 2220 | 74 | 30 | 8 | 21 | 15.125 | 11.401 | 99.099 | 1.73 |  | 2.114 | 1.9 | 49.82 | 51.72 | 99.49 | 490.14 | 0.51 | 339.34 | 24.04 | 0.161 | 31.98 | 18.687 | 182.685 | 56.75 | 3.05 | 20.14 | 20.13 | 1186.3 | 61.32 | 24.57 | 24.78 |  | 744 | 70.087 | 44.99 | 79.94 | 120.38 | 29.12 | 29.83 |  | 30.58 | 1435.75 | 20 | 18.82 | 78 | 32 | 16.078 |  | 0.39 | 0.02 | 4.69
| 1 | 2221 | 75 | 1 | 1 | 1 | 14.572 | 11.404 | 99.1 | 1.57 |  | 2.053 | 1.83 | 49.85 | 51.68 | 99.22 | 483.98 | 0.51 | 339.256 | 24.05 | 0.172 | 31.97 | 21.147 | 145.295 | 56.76 | 2.27 | 20.14 | 20.12 | 885 | 61.67 | 24.47 | 24.76 |  | 744 | 70.083 | 45 | 80.02 | 120.21 | 29.09 | 29.81 |  | 30.56 | 847.5 | 16 | 18.04 | 78 | 32 | 23.921 |  | 0 | 0.08 | 7.03
| 1 | 2222 | 75 | 2 | 2 | 1 | 14.002 | 11.404 | 99.099 | 3.72 |  | 2.065 | 1.72 | 49.86 | 51.57 | 99.28 | 479.3 | 0.49 | 339.141 | 24.04 | 0.157 | 31.95 | 25.983 | 124.387 | 56.68 | 1.86 | 20.13 | 20.12 | 718.8 | 61.9 | 24.71 | 24.77 |  | 744 | 70.07 | 44.99 | 79.74 | 120.06 | 29.06 | 29.8 |  | 30.53 | 707 | 15 | 18.04 | 78 | 32 | 32.156 |  | 0 | 0.92 | 0.78
| 1 | 2223 | 75 | 3 | 3 | 1 | 14.203 | 11.403 | 99.099 | 6.44 |  | 2.174 | 1.63 | 49.86 | 51.49 | 99.48 | 475.08 | 0.49 | 339.032 | 24.04 | 0.141 | 31.94 | 33.908 | 115.049 | 56.57 | 1.87 | 20.13 | 20.12 | 703.8 | 62.06 | 25.31 | 24.78 |  | 744 | 70.066 | 45 | 79.74 | 120.02 | 29.04 | 29.8 |  | 30.51 | 707 | 14.5 | 19.22 | 78 | 32 | 32.156 |  | 1.18 | 0.88 | -1.56
| 1 | 2224 | 75 | 4 | 4 | 1 | 14.741 | 11.406 | 99.099 | 7.88 |  | 2.332 | 1.53 | 49.86 | 51.39 | 99.33 | 471.31 | 0.74 | 338.898 | 24.04 | 0.158 | 31.93 | 38.187 | 113.406 | 56.43 | 2 | 20.14 | 20.12 | 756.9 | 62.18 | 25.22 | 24.78 |  | 744 | 70.04 | 45.01 | 79.78 | 120.53 | 29.02 | 29.78 |  | 30.51 | 764.75 | 14 | 19.61 | 78 | 32 | 38.823 |  | 1.18 | 0.25 | 3.13
| 1 | 2225 | 75 | 5 | 5 | 1 | 14.269 | 11.406 | 99.099 | 7.92 |  | 2.435 | 1.48 | 49.86 | 51.33 | 99.33 | 467.76 | 0.82 | 338.918 | 24.04 | 0.173 | 31.93 | 38.405 | 115.694 | 56.22 | 2.09 | 20.15 | 20.13 | 795.5 | 62.27 | 25.08 | 24.76 |  | 744 | 69.992 | 45.02 | 80.12 | 120.17 | 29.01 | 29.81 |  | 30.52 | 799 | 15 | 19.61 | 78 | 32 | 36.862 |  | 1.18 | 0.12 | 6.25
| 1 | 2226 | 75 | 6 | 6 | 1 | 14.258 | 11.406 | 99.099 | 7.43 |  | 2.459 | 1.45 | 49.83 | 51.28 | 99.29 | 464.52 | 0.82 | 339.003 | 24.03 | 0.202 | 31.91 | 36.26 | 117.642 | 55.84 | 2.05 | 20.14 | 20.11 | 790.3 | 62.33 | 24.8 | 24.75 |  | 744 | 69.975 | 45.01 | 80.05 | 120.32 | 29 | 29.85 |  | 30.53 | 799 | 16.5 | 19.22 | 78 | 32 | 36.862 |  | 0.78 | 0.84 | 0
| 1 | 2227 | 75 | 7 | 7 | 1 | 14.321 | 11.405 | 99.099 | 7.58 |  | 2.44 | 1.41 | 49.8 | 51.21 | 99.29 | 461.48 | 0.74 | 339.165 | 24.03 | 0.221 | 31.9 | 35.172 | 118.182 | 55.22 | 1.95 | 20.14 | 20.11 | 750.7 | 62.4 | 24.86 | 24.74 |  | 744 | 69.929 | 45.02 | 80.2 | 119.95 | 28.99 | 29.89 |  | 30.55 | 743.75 | 16.5 | 19.22 | 78 | 32 | 34.117 |  | 0.78 | 0.82 | -2.34
| 12 | 2228 | 75 | 8 | 1 | 12 | 14.608 | 11.406 | 99.098 | 8.09 |  | 2.438 | 1.37 | 49.75 | 51.12 | 99.4 | 458.55 | 0.69 | 339.001 | 24.02 | 0.188 | 31.9 | 37.359 | 118.333 | 54.35 | 1.93 | 20.13 | 20.12 | 735.1 | 62.45 | 25.05 | 24.75 |  | 744 | 69.931 | 45.02 | 79.96 | 119.81 | 28.99 | 29.94 |  | 30.58 | 771.75 | 16 | 19.22 | 78 | 32 | 56.47 |  | 0.78 | 0.12 | 2.34
| 12 | 2229 | 75 | 9 | 2 | 12 | 14.901 | 11.406 | 99.099 | 8.21 |  | 2.613 | 1.36 | 49.68 | 51.04 | 102.23 | 455.5 | 0.76 | 338.001 | 24.01 | 0.259 | 31.89 | 68.056 | 122.017 | 53.47 | 2.95 | 20.13 | 20.12 | 1066.9 | 62.46 | 26.4 | 24.78 |  | 744 | 69.9 | 45.02 | 79.92 | 120 | 28.98 | 29.96 |  | 30.6 | 771.75 | -12.5 | 27.84 | 78 | 32 | 56.47 |  | 9.41 | 0.04 | 0
| 12 | 2230 | 75 | 10 | 3 | 12 | 14.747 | 11.403 | 99.098 | 9.21 |  | 2.9 | 1.38 | 49.64 | 51.02 | 105.14 | 456.54 | 2.03 | 337.108 | 24.01 | 0.219 | 31.89 | 81.265 | 148.099 | 52.52 | 4.7 | 20.13 | 20.11 | 1748.3 | 62.48 | 25.66 | 24.79 |  | 744 | 69.875 | 45.02 | 79.83 | 119.85 | 28.98 | 29.99 |  | 30.63 | 1897.5 | 2 | 31.76 | 78 | 32 | 82.744 |  | 13.33 | 0.04 | 1.56
| 12 | 2231 | 75 | 11 | 4 | 12 | 14.141 | 11.402 | 99.099 | 9.75 |  | 3.166 | 1.58 | 49.59 | 51.18 | 106.75 | 462.79 | 3.4 | 336.459 | 24.01 | 0.267 | 31.92 | 78.43 | 215.058 | 51.23 | 6.53 | 20.14 | 20.12 | 2477.3 | 62.49 | 25.17 | 24.8 |  | 744 | 69.866 | 45.04 | 80.13 | 120.06 | 29 | 30.03 |  | 30.65 | 2555.25 | 17.5 | 30.98 | 78 | 32 | 56.47 |  | 12.55 | 0.08 | 7.81
| 12 | 2232 | 75 | 12 | 5 | 12 | 14.119 | 11.4 | 99.098 | 10.4 |  | 3.309 | 1.58 | 49.59 | 51.18 | 103.49 | 462.79 | 4.44 | 336.466 | 24.01 | 0.257 | 31.92 | 62.541 | 268.003 | 51.23 | 7.23 | 20.14 | 20.12 | 2757.6 | 62.49 | 25.03 | 24.8 |  | 744 | 69.869 | 45.04 | 80.12 | 120.23 | 29.03 | 30.07 |  | 30.68 | 2555.25 | 28 | 27.06 | 78 | 32 | 56.47 |  | 8.63 | 0.9 | 2.34
| 12 | 2233 | 75 | 13 | 6 | 12 | 13.905 | 11.402 | 99.098 | 11.35 |  | 3.333 | 2.13 | 49.49 | 51.62 | 108.86 | 476.06 | 4.22 | 335.488 | 24 | 0.149 | 31.96 | 63.31 | 294.155 | 49.71 | 8.46 | 20.13 | 20.11 | 3211.8 | 62.02 | 25.15 | 24.81 |  | 744 | 69.892 | 45.04 | 79.97 | 119.73 | 29.05 | 30.11 |  | 30.7 | 3303.75 | 27 | 30.2 | 78 | 32 | 65.489 |  | 12.16 | 0.06 | 4.69
| 12 | 2234 | 75 | 14 | 7 | 12 | 14.14 | 11.402 | 99.098 | 12.72 |  | 3.378 | 2.36 | 49.47 | 51.83 | 110.24 | 484.37 | 5.07 | 335.226 | 24 | 0.133 | 31.97 | 64.367 | 307.933 | 50.93 | 9.65 | 20.14 | 20.12 | 3646.9 | 61.6 | 25.28 | 24.81 |  | 744 | 69.907 | 45.05 | 80.06 | 119.7 | 29.06 | 30.13 |  | 30.75 | 3719.5 | 28.5 | 30.98 | 78 | 32 | 63.136 |  | 12.94 | 0.88 | -3.91
| 12 | 2235 | 75 | 15 | 8 | 12 | 14.263 | 11.398 | 99.098 | 13.16 |  | 3.397 | 2.36 | 49.47 | 51.83 | 109.68 | 484.37 | 5.94 | 335.066 | 24 | 0.129 | 31.97 | 62.338 | 315.374 | 50.93 | 10.17 | 20.14 | 20.12 | 3938.5 | 61.6 | 24.67 | 24.81 |  | 744 | 69.92 | 45.05 | 79.93 | 119.87 | 29.09 | 30.15 |  | 30.79 | 3719.5 | 30 | 30.98 | 78 | 31 | 63.136 |  | 12.55 | 0.76 | -10.94
| 2 | 2236 | 75 | 16 | 1 | 2 | 14.187 | 11.398 | 99.098 | 13.3 |  | 3.363 | 2.55 | 49.44 | 51.99 | 110.32 | 494.25 | 6.13 | 335.081 | 24 | 0.134 | 31.98 | 61.499 | 320.392 | 51.84 | 11.1 | 20.14 | 20.12 | 4225.1 | 60.83 | 25.09 | 24.79 |  | 744 | 69.991 | 45.04 | 80.05 | 119.91 | 29.13 | 30.18 |  | 30.85 | 4032 | 30.5 | 31.37 | 78 | 31 | 61.568 |  | 12.94 | 0.86 | -13.28
| 2 | 2237 | 75 | 17 | 2 | 2 | 14.13 | 11.398 | 99.098 | 12.41 |  | 3.212 | 3.03 | 49.42 | 52.45 | 104.45 | 514.78 | 6.22 | 336.114 | 24 | 0.256 | 32.02 | 52.626 | 323.103 | 53.06 | 11.31 | 20.13 | 20.12 | 4328.7 | 59.54 | 24.95 | 24.78 |  | 744 | 70.049 | 45.03 | 80.1 | 120.41 | 29.17 | 30.19 |  | 30.9 | 4329.5 | 35.5 | 28.63 | 78 | 31 | 41.568 |  | 10.2 | 0.82 | -20.31
| 2 | 2238 | 75 | 18 | 3 | 2 | 14.017 | 11.396 | 99.098 | 10.56 |  | 2.996 | 3.03 | 49.42 | 52.45 | 103.7 | 514.78 | 5.44 | 336.62 | 24 | 0.258 | 32.02 | 45.98 | 323.445 | 53.06 | 11.22 | 20.13 | 20.12 | 4301.7 | 59.54 | 24.9 | 24.78 |  | 744 | 70.077 | 45.03 | 80.11 | 119.8 | 29.19 | 30.19 |  | 30.91 | 4329.5 | 37 | 27.45 | 78 | 31 | 41.568 |  | 9.02 | 0.16 | -14.84
| 2 | 2239 | 75 | 19 | 4 | 2 | 14.403 | 11.394 | 99.098 | 8.78 |  | 2.81 | 3.11 | 49.44 | 52.55 | 104.48 | 521.6 | 4.55 | 336.7 | 24.01 | 0.237 | 32.03 | 44.005 | 322.733 | 53.58 | 11.18 | 20.13 | 20.12 | 4279.3 | 59.33 | 24.94 | 24.78 |  | 744 | 70.1 | 45.04 | 79.93 | 119.59 | 29.22 | 30.2 |  | 30.92 | 4289.75 | 36 | 27.45 | 78 | 31 | 40.784 |  | 9.02 | 0.88 | -19.53
| 2 | 2240 | 75 | 20 | 5 | 2 | 14.135 | 11.397 | 99.098 | 7.91 |  | 2.716 | 3.2 | 49.41 | 52.61 | 105.37 | 526.74 | 4.35 | 336.44 | 24.01 | 0.218 | 32.02 | 45.301 | 322.014 | 53.96 | 11.27 | 20.13 | 20.12 | 4311.2 | 59.3 | 24.95 | 24.78 |  | 744 | 70.16 | 45.04 | 80.01 | 120.15 | 29.24 | 30.19 |  | 30.89 | 4314.75 | 35.5 | 28.24 | 78 | 31 | 45.097 |  | 9.8 | 0.08 | -13.28
| 2 | 2241 | 75 | 21 | 6 | 2 | 14.158 | 11.399 | 99.097 | 7.55 |  | 2.672 | 3.19 | 49.43 | 52.62 | 104.5 | 531.76 | 4.57 | 336.517 | 24.03 | 0.246 | 32.04 | 44.806 | 321.439 | 54.31 | 11.3 | 20.13 | 20.12 | 4322.5 | 59.35 | 24.97 | 24.77 |  | 744 | 70.164 | 45.05 | 79.97 | 120.1 | 29.26 | 30.18 |  | 30.86 | 4314.75 | 36 | 27.84 | 78 | 31 | 45.097 |  | 9.41 | 0.88 | -18.75
| 2 | 2242 | 75 | 22 | 7 | 2 | 14.243 | 11.398 | 99.097 | 7.13 |  | 2.625 | 3.24 | 49.44 | 52.67 | 104.05 | 536.9 | 4.55 | 336.763 | 24.03 | 0.258 | 32.05 | 42.924 | 320.913 | 54.68 | 11.16 | 20.12 | 20.11 | 4295.3 | 59.41 | 24.81 | 24.75 |  | 744 | 70.217 | 45.05 | 80.17 | 120.11 | 29.28 | 30.16 |  | 30.82 | 4314.75 | 37 | 27.45 | 78 | 31 | 41.568 |  | 9.02 | 0.84 | -20.31
| 21 | 2243 | 75 | 23 | 1 | 21 | 14.072 | 11.394 | 99.098 | 6.82 |  | 2.595 | 3.28 | 49.46 | 52.75 | 103.3 | 541.37 | 4.27 | 336.903 | 24.03 | 0.334 | 32.06 | 41.629 | 320.581 | 55.03 | 11.21 | 20.11 | 20.11 | 4264.5 | 59.54 | 25.1 | 24.76 |  | 744 | 70.212 | 45.04 | 80.3 | 120.23 | 29.29 | 30.14 |  | 30.77 | 4217.75 | 36 | 27.45 | 78 | 31 | 28.235 |  | 9.02 | 0.12 | -14.84
| 21 | 2244 | 75 | 24 | 2 | 21 | 13.648 | 11.393 | 99.097 | 6.51 |  | 2.533 | 3.26 | 49.48 | 52.74 | 99.14 | 545.16 | 4.05 | 338.604 | 24.04 | 0.414 | 32.05 | 26.59 | 318.987 | 55.35 | 10.1 | 20.11 | 20.1 | 3887.2 | 59.65 | 24.8 | 24.79 |  | 744 | 70.218 | 45.04 | 80.06 | 120.05 | 29.29 | 30.12 |  | 30.72 | 4217.75 | 32 | 20.39 | 78 | 31 | 28.235 |  | 1.57 | 0.96 | -20.31
| 21 | 2245 | 75 | 25 | 3 | 21 | 21.065 | 11.397 | 99.097 | 4.09 |  | 2.309 | 3.16 | 49.55 | 52.71 | 98.68 | 546.42 | 2.2 | 338.932 | 24.05 | 0.281 | 32.06 | 17.48 | 313.242 | 55.68 | 8.79 | 20.1 | 20.1 | 3375.6 | 59.77 | 24.86 | 24.8 |  | 744 | 70.234 | 45.05 | 79.93 | 120.06 | 29.29 | 30.09 |  | 30.7 | 3750 | 30.5 | 18.43 | 78 | 31 | 10.588 |  | 0 | 0.02 | 0
| 21 | 2246 | 75 | 26 | 4 | 21 | 22.492 | 11.399 | 99.097 | 3.25 |  | 2.201 | 3.1 | 49.62 | 52.73 | 99.15 | 536.66 | 0.42 | 339.142 | 24.06 | 0.168 | 32.07 | 14.647 | 306.136 | 56 | 7.34 | 20.1 | 20.09 | 2823.1 | 59.84 | 24.83 | 24.78 |  | 744 | 70.187 | 45.05 | 79.95 | 119.79 | 29.28 | 30.06 |  | 30.68 | 2726.5 | 27.5 | 18.04 | 78 | 31 | 13.725 |  | 0 | 0 | 0
| 21 | 2247 | 75 | 27 | 5 | 21 | 22.495 | 11.397 | 99.096 | 5.46 |  | 2.249 | 2.77 | 49.67 | 52.44 | 99.03 | 524.08 | 0.05 | 339.224 | 24.06 | 0.167 | 32.06 | 14.302 | 294.446 | 56.24 | 6.06 | 20.09 | 20.09 | 2334.2 | 59.88 | 24.8 | 24.75 |  | 744 | 70.149 | 45.04 | 80.05 | 120.4 | 29.25 | 30.03 |  | 30.66 | 2251.5 | 25.5 | 18.43 | 78 | 31 | 13.725 |  | 0.39 | 0 | 0
| 21 | 2248 | 75 | 28 | 6 | 21 | 20.514 | 11.397 | 99.096 | 6 |  | 2.274 | 2.41 | 49.73 | 52.14 | 99.36 | 512.07 | 0.01 | 339.07 | 24.06 | 0.177 | 32.04 | 15.303 | 262.632 | 56.45 | 4.93 | 20.09 | 20.08 | 1906.7 | 60.03 | 24.7 | 24.75 |  | 744 | 70.119 | 45.04 | 80.05 | 120.44 | 29.21 | 29.99 |  | 30.63 | 1827.25 | 22.5 | 18.82 | 78 | 32 | 14.51 |  | 0.78 | 0.02 | 0
| 21 | 2249 | 75 | 29 | 7 | 21 | 14.971 | 11.398 | 99.097 | 4.16 |  | 2.216 | 2.17 | 49.77 | 51.94 | 98.96 | 501.75 | 0.36 | 339.027 | 24.06 | 0.159 | 32.03 | 16.452 | 223.311 | 56.61 | 3.86 | 20.07 | 20.07 | 1495.9 | 60.51 | 24.62 | 24.73 |  | 744 | 70.111 | 45.04 | 79.97 | 120.1 | 29.17 | 29.96 |  | 30.61 | 1421.75 | 20 | 18.04 | 78 | 32 | 18.431 |  | 0 | 0.39 | 1.56
| 21 | 2250 | 75 | 30 | 8 | 21 | 15.472 | 11.397 | 99.096 | 2.36 |  | 2.143 | 2.01 | 49.81 | 51.82 | 99.4 | 493.62 | 0.47 | 339.14 | 24.06 | 0.181 | 32.01 | 18.312 | 180.139 | 56.72 | 2.88 | 20.09 | 20.07 | 1124.7 | 61.06 | 24.45 | 24.72 |  | 744 | 70.086 | 45.04 | 79.74 | 119.79 | 29.14 | 29.94 |  | 30.58 | 1069.5 | 18.5 | 18.43 | 78 | 32 | 19.215 |  | 0 | 0 | 3.13
| 1 | 2251 | 76 | 1 | 1 | 1 | 14.539 | 11.397 | 99.096 | 2.42 |  | 2.144 | 1.87 | 49.83 | 51.69 | 99.25 | 486.75 | 0.52 | 339.208 | 24.06 | 0.176 | 32 | 22.056 | 142.293 | 56.75 | 2.29 | 20.07 | 20.07 | 887.7 | 61.5 | 24.62 | 24.7 |  | 744 | 70.032 | 45.05 | 79.86 | 119.52 | 29.12 | 29.91 |  | 30.54 | 849 | 18 | 18.82 | 78 | 32 | 23.921 |  | 0.39 | 0.08 | 6.25
| 1 | 2252 | 76 | 2 | 2 | 1 | 13.982 | 11.396 | 99.096 | 4.16 |  | 2.211 | 1.77 | 49.82 | 51.6 | 99.24 | 481.14 | 0.6 | 339.202 | 24.06 | 0.137 | 31.98 | 27.743 | 122.413 | 56.69 | 1.98 | 20.07 | 20.05 | 756.5 | 61.81 | 25 | 24.69 |  | 744 | 70.02 | 45.04 | 80.02 | 120.4 | 29.09 | 29.9 |  | 30.51 | 750.75 | 17.5 | 18.82 | 78 | 32 | 35.686 |  | 0.39 | 0.92 | 0
| 1 | 2253 | 76 | 3 | 3 | 1 | 14.414 | 11.393 | 99.096 | 6.5 |  | 2.34 | 1.67 | 49.86 | 51.53 | 99.27 | 476.62 | 0.63 | 339.031 | 24.05 | 0.146 | 31.96 | 34.619 | 113.332 | 56.6 | 2.02 | 20.05 | 20.04 | 762.1 | 62 | 25.25 | 24.67 |  | 744 | 69.999 | 45.04 | 79.88 | 120.43 | 29.07 | 29.89 |  | 30.47 | 764.75 | 15 | 19.61 | 78 | 32 | 38.039 |  | 1.18 | 0.82 | -3.13
| 1 | 2254 | 76 | 4 | 4 | 1 | 14.688 | 11.392 | 99.097 | 7.48 |  | 2.433 | 1.59 | 49.84 | 51.43 | 99.31 | 473.01 | 0.71 | 338.928 | 24.06 | 0.158 | 31.96 | 37.422 | 112.454 | 56.47 | 2.09 | 20.04 | 20.04 | 791.2 | 62.15 | 25.22 | 24.65 |  | 744 | 69.996 | 45.04 | 79.72 | 120.15 | 29.05 | 29.88 |  | 30.46 | 797.5 | 14.5 | 19.61 | 78 | 32 | 38.039 |  | 1.18 | 0.27 | 1.56
| 1 | 2255 | 76 | 5 | 5 | 1 | 14.38 | 11.393 | 99.096 | 7.34 |  | 2.473 | 1.49 | 49.83 | 51.32 | 99.37 | 469.65 | 0.8 | 338.875 | 24.06 | 0.171 | 31.94 | 37.815 | 116.015 | 56.26 | 2.17 | 20.05 | 20.04 | 822.9 | 62.28 | 25.13 | 24.64 |  | 744 | 69.954 | 45.04 | 79.93 | 120.14 | 29.04 | 29.88 |  | 30.47 | 825.75 | 15 | 19.61 | 78 | 32 | 36.862 |  | 1.18 | 0.1 | 4.69
| 1 | 2256 | 76 | 6 | 6 | 1 | 14.236 | 11.394 | 99.096 | 6.85 |  | 2.479 | 1.46 | 49.81 | 51.28 | 99.4 | 466.44 | 0.85 | 338.971 | 24.05 | 0.194 | 31.94 | 37.208 | 118.925 | 55.94 | 2.19 | 20.05 | 20.04 | 838 | 62.39 | 25 | 24.64 |  | 744 | 69.986 | 45.04 | 80.08 | 120.24 | 29.04 | 29.9 |  | 30.5 | 837.5 | 16.5 | 19.61 | 78 | 32 | 34.901 |  | 1.18 | 0.86 | 1.56
| 1 | 2257 | 76 | 7 | 7 | 1 | 14.309 | 11.393 | 99.096 | 6.46 |  | 2.443 | 1.46 | 49.78 | 51.24 | 99.33 | 463.37 | 0.81 | 339.088 | 24.04 | 0.215 | 31.93 | 35.622 | 119.613 | 55.39 | 2.13 | 20.05 | 20.03 | 820.3 | 62.48 | 24.84 | 24.64 |  | 744 | 69.943 | 45.04 | 80.17 | 119.93 | 29.03 | 29.93 |  | 30.54 | 815.5 | 17 | 19.22 | 78 | 32 | 33.333 |  | 1.18 | 0.78 | -1.56
| 12 | 2258 | 76 | 8 | 1 | 12 | 14.376 | 11.395 | 99.096 | 6.55 |  | 2.424 | 1.47 | 49.74 | 51.21 | 99.32 | 460.45 | 0.79 | 339.076 | 24.04 | 0.188 | 31.91 | 35.693 | 119.222 | 54.78 | 2.09 | 20.04 | 20.03 | 799.5 | 62.54 | 24.97 | 24.64 |  | 744 | 69.936 | 45.04 | 80.03 | 119.76 | 29.03 | 29.95 |  | 30.58 | 815.5 | 16.5 | 19.22 | 78 | 32 | 33.333 |  | 0.78 | 0.23 | 3.91
| 12 | 2259 | 76 | 9 | 2 | 12 | 15.248 | 11.397 | 99.095 | 7.06 |  | 2.563 | 1.42 | 49.68 | 51.1 | 102.75 | 457.62 | 0.9 | 338.041 | 24.04 | 0.258 | 31.91 | 68.139 | 123.688 | 54.01 | 3.08 | 20.04 | 20.02 | 1134.3 | 62.55 | 25.9 | 24.63 |  | 744 | 69.931 | 45.04 | 79.88 | 120.07 | 29.03 | 29.96 |  | 30.62 | 1223.25 | -11.5 | 27.84 | 78 | 32 | 90.587 |  | 9.8 | 0.04 | 0
| 12 | 2260 | 76 | 10 | 3 | 12 | 14.752 | 11.394 | 99.095 | 8.63 |  | 2.81 | 1.4 | 49.61 | 51.01 | 104.84 | 456.19 | 2.16 | 337.038 | 24.03 | 0.223 | 31.91 | 81.137 | 148.926 | 53.12 | 4.63 | 20.04 | 20.02 | 1725.7 | 62.5 | 25.64 | 24.61 |  | 744 | 69.927 | 45.05 | 79.88 | 119.96 | 29.03 | 29.96 |  | 30.64 | 1868.75 | 2.5 | 30.98 | 78 | 32 | 83.92 |  | 12.55 | 0.04 | 1.56
| 12 | 2261 | 76 | 11 | 4 | 12 | 14.511 | 11.392 | 99.096 | 9.26 |  | 3.048 | 1.52 | 49.56 | 51.08 | 105.66 | 461.05 | 3.34 | 336.766 | 24.03 | 0.206 | 31.93 | 76.323 | 208.17 | 51.92 | 6.13 | 20.03 | 20.02 | 2323.9 | 62.4 | 25.19 | 24.6 |  | 744 | 69.944 | 45.05 | 80 | 120.14 | 29.05 | 29.96 |  | 30.67 | 1868.75 | 20.5 | 28.63 | 78 | 32 | 83.92 |  | 10.2 | 0.47 | 7.81
| 12 | 2262 | 76 | 12 | 5 | 12 | 13.729 | 11.392 | 99.095 | 10.31 |  | 3.296 | 1.78 | 49.5 | 51.28 | 104.53 | 468.06 | 4.4 | 336.504 | 24.02 | 0.248 | 31.94 | 67.32 | 268.239 | 50.37 | 7.57 | 20.04 | 20.01 | 2892.3 | 62.27 | 24.99 | 24.6 |  | 744 | 69.921 | 45.05 | 79.86 | 120.04 | 29.08 | 29.98 |  | 30.7 | 2947.5 | 26.5 | 30.2 | 78 | 32 | 51.764 |  | 11.76 | 0.9 | 5.47
| 12 | 2263 | 76 | 13 | 6 | 12 | 14.398 | 11.395 | 99.095 | 11.6 |  | 3.294 | 2.07 | 49.48 | 51.55 | 106.97 | 475.38 | 4.91 | 335.873 | 24.02 | 0.156 | 31.95 | 60.5 | 295.068 | 49.61 | 8.41 | 20.03 | 20.01 | 3196.3 | 62.04 | 25.14 | 24.62 |  | 744 | 69.95 | 45.06 | 79.82 | 119.76 | 29.09 | 30.02 |  | 30.74 | 3283.5 | 29.5 | 27.84 | 78 | 32 | 63.528 |  | 9.41 | 0.86 | -0.78
| 12 | 2264 | 76 | 14 | 7 | 12 | 14.01 | 11.391 | 99.095 | 12.37 |  | 3.308 | 2.32 | 49.44 | 51.75 | 109.42 | 481.56 | 5.01 | 335.431 | 24.02 | 0.14 | 31.98 | 62.714 | 307.263 | 50.53 | 9.4 | 20.03 | 20.01 | 3585.7 | 61.7 | 25.03 | 24.64 |  | 744 | 69.936 | 45.06 | 79.86 | 119.81 | 29.11 | 30.05 |  | 30.78 | 3283.5 | 29 | 30.98 | 78 | 31 | 63.528 |  | 12.55 | 0.92 | -2.34
| 12 | 2265 | 76 | 15 | 8 | 12 | 14.141 | 11.39 | 99.095 | 12.93 |  | 3.343 | 2.51 | 49.4 | 51.92 | 109.32 | 490.29 | 5.92 | 335.187 | 24.02 | 0.151 | 32 | 62.11 | 315.59 | 51.61 | 10.36 | 20.03 | 20.01 | 3966.1 | 61.15 | 24.93 | 24.69 |  | 744 | 69.967 | 45.07 | 80.08 | 120.01 | 29.15 | 30.08 |  | 30.82 | 4023.25 | 30 | 31.37 | 78 | 31 | 58.823 |  | 12.94 | 0.86 | -9.38
| 2 | 2266 | 76 | 16 | 1 | 2 | 14.144 | 11.392 | 99.095 | 13.05 |  | 3.311 | 2.71 | 49.38 | 52.09 | 109.29 | 500.35 | 6.16 | 335.177 | 24.02 | 0.181 | 32.01 | 60.503 | 320.189 | 52.33 | 11.08 | 20.02 | 20.01 | 4233.4 | 60.44 | 24.99 | 24.74 |  | 744 | 70.015 | 45.06 | 79.98 | 120.04 | 29.18 | 30.11 |  | 30.84 | 4260.75 | 30 | 31.37 | 78 | 31 | 51.764 |  | 12.94 | 0.25 | -8.59
| 2 | 2267 | 76 | 17 | 2 | 2 | 14.261 | 11.392 | 99.095 | 12.18 |  | 3.166 | 2.91 | 49.37 | 52.28 | 104.62 | 510.59 | 6.2 | 336.163 | 24.03 | 0.244 | 32.01 | 51.673 | 322.335 | 52.92 | 11.19 | 20.03 | 20.01 | 4286 | 59.8 | 24.93 | 24.83 |  | 744 | 70.063 | 45.07 | 79.99 | 119.96 | 29.21 | 30.12 |  | 30.86 | 4260.75 | 35.5 | 28.24 | 78 | 31 | 51.764 |  | 9.8 | 0.86 | -19.53
| 2 | 2268 | 76 | 18 | 3 | 2 | 14.129 | 11.392 | 99.095 | 10.16 |  | 2.958 | 3.06 | 49.36 | 52.42 | 104.34 | 518.38 | 5.23 | 336.547 | 24.03 | 0.241 | 32.02 | 46.47 | 322.799 | 53.41 | 11.23 | 20.01 | 20 | 4284.7 | 59.52 | 25.04 | 24.83 |  | 744 | 70.099 | 45.05 | 79.93 | 120.29 | 29.24 | 30.13 |  | 30.86 | 4285 | 36 | 27.84 | 78 | 31 | 42.744 |  | 9.41 | 0.14 | -14.84
| 2 | 2269 | 76 | 19 | 4 | 2 | 14.302 | 11.39 | 99.095 | 8.73 |  | 2.795 | 3.15 | 49.37 | 52.52 | 104.36 | 524.22 | 4.62 | 336.584 | 24.03 | 0.239 | 32.04 | 44.669 | 322.363 | 53.85 | 11.2 | 20 | 20 | 4284.9 | 59.44 | 24.95 | 24.81 |  | 744 | 70.153 | 45.05 | 80.05 | 120.04 | 29.26 | 30.14 |  | 30.86 | 4289.75 | 36 | 27.84 | 78 | 31 | 42.744 |  | 9.41 | 0.88 | -18.75
| 2 | 2270 | 76 | 20 | 5 | 2 | 14.14 | 11.388 | 99.095 | 7.87 |  | 2.704 | 3.25 | 49.36 | 52.61 | 104.45 | 529.34 | 4.44 | 336.665 | 24.05 | 0.229 | 32.07 | 44.114 | 321.957 | 54.2 | 11.22 | 20.01 | 20.01 | 4285.1 | 59.43 | 25 | 24.79 |  | 744 | 70.195 | 45.06 | 80.05 | 119.89 | 29.28 | 30.14 |  | 30.87 | 4289.75 | 36 | 27.84 | 78 | 31 | 42.744 |  | 9.41 | 0.59 | -20.31
| 2 | 2271 | 76 | 21 | 6 | 2 | 14.209 | 11.385 | 99.095 | 7.34 |  | 2.658 | 3.19 | 49.35 | 52.54 | 105 | 534.18 | 4.43 | 336.555 | 24.05 | 0.232 | 32.06 | 45.006 | 321.448 | 54.53 | 11.27 | 20 | 19.98 | 4309.7 | 59.48 | 24.97 | 24.76 |  | 744 | 70.245 | 45.05 | 80.29 | 119.65 | 29.29 | 30.13 |  | 30.86 | 4319.5 | 35.5 | 28.24 | 78 | 31 | 44.705 |  | 9.8 | 0.72 | -17.19
| 2 | 2272 | 76 | 22 | 7 | 2 | 14.219 | 11.383 | 99.095 | 7.12 |  | 2.636 | 3.17 | 49.38 | 52.55 | 104.15 | 539.05 | 4.55 | 336.786 | 24.06 | 0.245 | 32.06 | 43.997 | 321.253 | 54.86 | 11.26 | 19.99 | 20 | 4307.9 | 59.55 | 24.96 | 24.76 |  | 744 | 70.256 | 45.06 | 79.97 | 120.04 | 29.3 | 30.11 |  | 30.84 | 4310 | 36.5 | 27.84 | 78 | 31 | 41.568 |  | 9.41 | 0.86 | -19.53
| 21 | 2273 | 76 | 23 | 1 | 21 | 14.027 | 11.385 | 99.095 | 6.9 |  | 2.608 | 3.25 | 49.42 | 52.67 | 103.91 | 543.5 | 4.44 | 336.927 | 24.06 | 0.305 | 32.08 | 42.703 | 320.836 | 55.2 | 11.26 | 19.99 | 19.98 | 4286.6 | 59.64 | 25.08 | 24.75 |  | 744 | 70.263 | 45.05 | 79.77 | 119.77 | 29.32 | 30.09 |  | 30.8 | 4310 | 36.5 | 27.45 | 78 | 31 | 41.568 |  | 9.02 | 0.14 | -14.84
| 21 | 2274 | 76 | 24 | 2 | 21 | 13.928 | 11.384 | 99.095 | 6.34 |  | 2.51 | 3.25 | 49.46 | 52.72 | 98.9 | 547.16 | 3.98 | 338.913 | 24.07 | 0.399 | 32.08 | 25.849 | 318.951 | 55.51 | 9.96 | 19.97 | 19.97 | 3841.7 | 59.77 | 24.77 | 24.74 |  | 744 | 70.273 | 45.04 | 80.12 | 119.67 | 29.32 | 30.07 |  | 30.74 | 3742 | 32 | 19.61 | 78 | 31 | 11.765 |  | 1.18 | 0.92 | 0
| 21 | 2275 | 76 | 25 | 3 | 21 | 22.483 | 11.383 | 99.095 | 3.99 |  | 2.289 | 3.22 | 49.51 | 52.73 | 98.74 | 541.98 | 1.9 | 339.342 | 24.07 | 0.275 | 32.09 | 17.042 | 313.608 | 55.83 | 8.64 | 19.97 | 19.97 | 3329.2 | 59.91 | 24.79 | 24.72 |  | 744 | 70.255 | 45.03 | 80.31 | 119.95 | 29.32 | 30.04 |  | 30.67 | 3229.5 | 30.5 | 18.04 | 78 | 31 | 12.549 |  | 0 | 0.02 | 0
| 21 | 2276 | 76 | 26 | 4 | 21 | 22.493 | 11.382 | 99.095 | 2.96 |  | 2.188 | 2.93 | 49.57 | 52.51 | 98.95 | 529.92 | 0.46 | 339.668 | 24.07 | 0.197 | 32.09 | 14.671 | 306.741 | 56.11 | 7.46 | 19.96 | 19.96 | 2877.3 | 59.99 | 24.75 | 24.71 |  | 744 | 70.244 | 45.03 | 80.25 | 119.89 | 29.31 | 30.02 |  | 30.61 | 3229.5 | 27.5 | 18.43 | 78 | 31 | 12.549 |  | 0.39 | 0 | 0
| 21 | 2277 | 76 | 27 | 5 | 21 | 22.495 | 11.381 | 99.095 | 5.08 |  | 2.198 | 2.54 | 49.65 | 52.19 | 99.08 | 517.53 | 0.06 | 339.657 | 24.07 | 0.159 | 32.07 | 14.515 | 295.483 | 56.34 | 6.17 | 19.97 | 19.96 | 2386.6 | 60.07 | 24.71 | 24.7 |  | 744 | 70.196 | 45.02 | 80.06 | 120.32 | 29.28 | 29.99 |  | 30.56 | 2735 | 25.5 | 18.43 | 78 | 31 | 12.157 |  | 0.39 | 0 | 0
| 21 | 2278 | 76 | 28 | 6 | 21 | 22.488 | 11.379 | 99.095 | 5.97 |  | 2.216 | 2.3 | 49.7 | 52 | 99.07 | 506.18 | 0.01 | 339.624 | 24.08 | 0.15 | 32.06 | 14.735 | 264.788 | 56.51 | 4.92 | 19.96 | 19.96 | 1899.2 | 60.38 | 24.74 | 24.69 |  | 744 | 70.176 | 45.02 | 80.01 | 120.25 | 29.25 | 29.95 |  | 30.54 | 1823.25 | 22.5 | 18.04 | 78 | 32 | 16.078 |  | 0 | 0.02 | 0
| 21 | 2279 | 76 | 29 | 7 | 21 | 14.993 | 11.379 | 99.095 | 4.26 |  | 2.216 | 2.07 | 49.75 | 51.82 | 99.55 | 497.05 | 0.31 | 339.595 | 24.08 | 0.174 | 32.04 | 16.664 | 221.988 | 56.66 | 3.88 | 19.95 | 19.95 | 1503.8 | 60.92 | 24.61 | 24.67 |  | 744 | 70.14 | 45.02 | 80.09 | 119.98 | 29.2 | 29.93 |  | 30.53 | 1430.25 | 20.5 | 18.82 | 78 | 32 | 16.47 |  | 0.39 | 0.08 | 1.56
| 21 | 2280 | 76 | 30 | 8 | 21 | 14.91 | 11.377 | 99.095 | 2.55 |  | 2.166 | 1.92 | 49.77 | 51.69 | 99.5 | 489.99 | 0.47 | 339.673 | 24.08 | 0.165 | 32.02 | 18.932 | 181.892 | 56.74 | 3.06 | 19.94 | 19.94 | 1188.1 | 61.4 | 24.56 | 24.67 |  | 744 | 70.091 | 45.01 | 80.19 | 119.88 | 29.17 | 29.91 |  | 30.53 | 1430.25 | 20 | 18.82 | 78 | 32 | 16.47 |  | 0.39 | 0.06 | 5.47
| 1 | 2281 | 77 | 1 | 1 | 1 | 14.52 | 11.376 | 99.094 | 2.25 |  | 2.131 | 1.81 | 49.79 | 51.59 | 99.22 | 484.33 | 0.54 | 339.683 | 24.08 | 0.189 | 32.01 | 20.669 | 145.233 | 56.72 | 2.21 | 19.94 | 19.93 | 865.4 | 61.72 | 24.35 | 24.65 |  | 744 | 70.083 | 45.01 | 80 | 119.91 | 29.15 | 29.88 |  | 30.51 | 817.75 | 16 | 18.04 | 78 | 32 | 21.96 |  | 0 | 0.16 | 7.81
| 1 | 2282 | 77 | 2 | 2 | 1 | 13.964 | 11.373 | 99.094 | 4.21 |  | 2.142 | 1.74 | 49.8 | 51.53 | 99.4 | 479.64 | 0.49 | 339.634 | 24.09 | 0.147 | 32 | 25.969 | 124.092 | 56.66 | 1.83 | 19.94 | 19.93 | 704.6 | 61.96 | 24.82 | 24.65 |  | 744 | 70.063 | 45.02 | 79.86 | 120.04 | 29.13 | 29.88 |  | 30.49 | 817.75 | 17.5 | 18.82 | 78 | 32 | 21.96 |  | 0.39 | 0.94 | 2.34
| 1 | 2283 | 77 | 3 | 3 | 1 | 14.246 | 11.37 | 99.094 | 7.15 |  | 2.291 | 1.66 | 49.78 | 51.44 | 99.48 | 475.45 | 0.47 | 339.5 | 24.09 | 0.131 | 31.99 | 35.703 | 112.621 | 56.54 | 1.92 | 19.94 | 19.93 | 721.3 | 62.12 | 25.47 | 24.64 |  | 744 | 70.001 | 45.02 | 79.71 | 119.79 | 29.1 | 29.87 |  | 30.47 | 690.5 | 13.5 | 19.61 | 78 | 32 | 35.686 |  | 1.18 | 0.86 | -0.78
| 1 | 2284 | 77 | 4 | 4 | 1 | 14.692 | 11.373 | 99.094 | 8.12 |  | 2.424 | 1.57 | 49.77 | 51.34 | 99.35 | 471.62 | 0.5 | 339.39 | 24.07 | 0.16 | 31.97 | 39.337 | 111.998 | 56.39 | 2.13 | 19.92 | 19.91 | 800 | 62.22 | 25.37 | 24.63 |  | 744 | 69.963 | 45.03 | 79.99 | 120.02 | 29.09 | 29.87 |  | 30.45 | 808.5 | 13.5 | 19.61 | 78 | 32 | 38.431 |  | 1.18 | 0.23 | 3.91
| 1 | 2285 | 77 | 5 | 5 | 1 | 14.238 | 11.375 | 99.094 | 7.51 |  | 2.467 | 1.47 | 49.77 | 51.25 | 99.29 | 468.14 | 0.74 | 339.414 | 24.07 | 0.192 | 31.95 | 36.652 | 117.334 | 56.14 | 2.09 | 19.92 | 19.9 | 802.7 | 62.33 | 24.83 | 24.65 |  | 744 | 69.929 | 45.04 | 79.97 | 120.53 | 29.07 | 29.88 |  | 30.43 | 792.75 | 16.5 | 19.22 | 78 | 32 | 32.156 |  | 1.18 | 0.16 | 7.03
| 1 | 2286 | 77 | 6 | 6 | 1 | 14.071 | 11.375 | 99.094 | 7.5 |  | 2.453 | 1.44 | 49.74 | 51.18 | 99.26 | 464.97 | 0.77 | 339.233 | 24.06 | 0.202 | 31.94 | 35.25 | 117.904 | 55.74 | 2 | 19.92 | 19.91 | 764.6 | 62.43 | 24.96 | 24.64 |  | 744 | 69.941 | 45.04 | 79.93 | 119.79 | 29.06 | 29.93 |  | 30.45 | 759.25 | 16.5 | 19.22 | 78 | 32 | 34.509 |  | 0.78 | 0.92 | 0.78
| 1 | 2287 | 77 | 7 | 7 | 1 | 14.377 | 11.376 | 99.094 | 7.97 |  | 2.445 | 1.42 | 49.72 | 51.14 | 99.25 | 461.98 | 0.71 | 339.182 | 24.06 | 0.205 | 31.94 | 36.051 | 118.189 | 55.1 | 1.96 | 19.93 | 19.91 | 749.7 | 62.52 | 24.98 | 24.67 |  | 744 | 69.894 | 45.04 | 80.07 | 119.86 | 29.06 | 29.96 |  | 30.49 | 751.5 | 16 | 19.22 | 78 | 32 | 37.254 |  | 0.78 | 0.82 | -1.56
| 12 | 2288 | 77 | 8 | 1 | 12 | 14.644 | 11.375 | 99.094 | 8.33 |  | 2.451 | 1.4 | 49.66 | 51.06 | 99.31 | 458.98 | 0.67 | 339.128 | 24.05 | 0.194 | 31.93 | 38.798 | 119.001 | 54.3 | 2.04 | 19.93 | 19.91 | 774.3 | 62.56 | 25.15 | 24.67 |  | 744 | 69.897 | 45.05 | 79.87 | 119.9 | 29.05 | 29.99 |  | 30.55 | 806.25 | 15 | 19.22 | 78 | 32 | 57.254 |  | 1.18 | 0.08 | 3.13
| 12 | 2289 | 77 | 9 | 2 | 12 | 15.24 | 11.374 | 99.094 | 8.19 |  | 2.6 | 1.38 | 49.62 | 51 | 102.4 | 455.96 | 0.87 | 338.185 | 24.04 | 0.257 | 31.92 | 69.818 | 123.695 | 53.44 | 2.99 | 19.92 | 19.91 | 1105.8 | 62.59 | 25.85 | 24.66 |  | 744 | 69.914 | 45.05 | 79.96 | 119.99 | 29.05 | 30.02 |  | 30.58 | 1185.75 | -12.5 | 27.45 | 78 | 32 | 90.587 |  | 9.02 | 0.04 | 0
| 12 | 2290 | 77 | 10 | 3 | 12 | 14.794 | 11.371 | 99.094 | 9.13 |  | 2.839 | 1.4 | 49.54 | 50.94 | 104.84 | 457.45 | 2.09 | 337.27 | 24.05 | 0.226 | 31.94 | 81.352 | 146.572 | 52.47 | 4.57 | 19.93 | 19.9 | 1702.7 | 62.64 | 25.65 | 24.65 |  | 744 | 69.896 | 45.06 | 79.91 | 120.27 | 29.05 | 30.06 |  | 30.59 | 1842 | 0 | 31.76 | 78 | 32 | 83.136 |  | 13.33 | 0.04 | 0.78
| 12 | 2291 | 77 | 11 | 4 | 12 | 14.16 | 11.368 | 99.093 | 9.62 |  | 3.106 | 1.6 | 49.5 | 51.1 | 106.84 | 463.97 | 3.43 | 336.691 | 24.04 | 0.236 | 31.94 | 79.369 | 210.89 | 51.14 | 6.44 | 19.92 | 19.9 | 2443.1 | 62.63 | 25.18 | 24.64 |  | 744 | 69.921 | 45.04 | 79.97 | 120.15 | 29.07 | 30.09 |  | 30.62 | 2543.75 | 16.5 | 31.37 | 78 | 32 | 64.313 |  | 12.94 | 0.06 | 7.03
| 12 | 2292 | 77 | 12 | 5 | 12 | 14.18 | 11.364 | 99.093 | 10.53 |  | 3.308 | 1.93 | 49.44 | 51.37 | 105.17 | 472.08 | 4.55 | 336.616 | 24.04 | 0.224 | 31.98 | 66.813 | 270.332 | 49.47 | 7.55 | 19.92 | 19.89 | 2879.6 | 62.49 | 25.05 | 24.63 |  | 744 | 69.914 | 45.05 | 80.13 | 120.13 | 29.09 | 30.13 |  | 30.64 | 2947.5 | 27 | 28.63 | 78 | 32 | 56.077 |  | 10.2 | 0.86 | 2.34
| 12 | 2293 | 77 | 13 | 6 | 12 | 14.396 | 11.368 | 99.093 | 11.71 |  | 3.315 | 2.18 | 49.43 | 51.62 | 106.47 | 478.92 | 4.85 | 336.307 | 24.03 | 0.191 | 32 | 60.906 | 294.826 | 49.82 | 8.5 | 19.92 | 19.9 | 3205.9 | 62.15 | 25.31 | 24.61 |  | 744 | 69.939 | 45.04 | 80.28 | 119.78 | 29.11 | 30.17 |  | 30.66 | 3277.25 | 29.5 | 28.24 | 78 | 32 | 59.607 |  | 10.2 | 0.68 | -4.69
| 12 | 2294 | 77 | 14 | 7 | 12 | 14.19 | 11.368 | 99.093 | 12.29 |  | 3.305 | 2.18 | 49.43 | 51.62 | 109.6 | 478.92 | 5.03 | 335.656 | 24.03 | 0.147 | 32 | 61.441 | 307.797 | 49.82 | 9.46 | 19.92 | 19.9 | 3578.2 | 62.15 | 25.26 | 24.61 |  | 744 | 69.969 | 45.04 | 80.31 | 119.59 | 29.12 | 30.19 |  | 30.68 | 3654.5 | 29.5 | 30.2 | 78 | 32 | 62.744 |  | 11.76 | 0.86 | -3.13
| 12 | 2295 | 77 | 15 | 8 | 12 | 14.136 | 11.367 | 99.093 | 12.73 |  | 3.335 | 2.43 | 49.39 | 51.81 | 110.17 | 486.31 | 5.56 | 335.294 | 24.03 | 0.123 | 32.01 | 61.855 | 315.505 | 51.05 | 10.02 | 19.92 | 19.9 | 3923.7 | 61.61 | 24.39 | 24.61 |  | 744 | 69.951 | 45.05 | 80.1 | 120.19 | 29.16 | 30.21 |  | 30.72 | 3989 | 29.5 | 30.98 | 78 | 31 | 61.96 |  | 12.55 | 0.68 | -10.94
| 2 | 2296 | 77 | 16 | 1 | 2 | 14.251 | 11.365 | 99.093 | 13.09 |  | 3.325 | 2.61 | 49.4 | 52.01 | 110.03 | 495.42 | 6 | 335.301 | 24.04 | 0.14 | 32.02 | 61.175 | 319.864 | 51.96 | 11.13 | 19.92 | 19.9 | 4184.6 | 60.84 | 25.4 | 24.7 |  | 744 | 70.006 | 45.05 | 79.86 | 119.73 | 29.2 | 30.22 |  | 30.76 | 3989 | 30.5 | 31.37 | 78 | 31 | 61.96 |  | 12.94 | 0.72 | -14.06
| 2 | 2297 | 77 | 17 | 2 | 2 | 14.117 | 11.363 | 99.093 | 12.41 |  | 3.204 | 2.79 | 49.37 | 52.16 | 104.5 | 505.66 | 6.2 | 336.306 | 24.03 | 0.239 | 32.05 | 53.059 | 323.029 | 52.6 | 11.42 | 19.92 | 19.91 | 4309.2 | 60.1 | 25.3 | 24.79 |  | 744 | 70.058 | 45.04 | 79.93 | 120.29 | 29.23 | 30.23 |  | 30.79 | 4310 | 35 | 29.02 | 78 | 31 | 42.352 |  | 10.59 | 0.9 | -17.19
| 2 | 2298 | 77 | 18 | 3 | 2 | 14.125 | 11.366 | 99.093 | 10.47 |  | 2.996 | 3.03 | 49.35 | 52.37 | 103.8 | 515.5 | 5.42 | 336.764 | 24.04 | 0.246 | 32.07 | 46.067 | 323.234 | 53.11 | 11.25 | 19.92 | 19.91 | 4287.6 | 59.56 | 25.05 | 24.85 |  | 744 | 70.107 | 45.05 | 80.01 | 120.25 | 29.26 | 30.23 |  | 30.81 | 4285 | 36.5 | 27.45 | 78 | 31 | 41.568 |  | 9.02 | 0.18 | -14.06
| 2 | 2299 | 77 | 19 | 4 | 2 | 14.342 | 11.368 | 99.093 | 8.94 |  | 2.821 | 3.17 | 49.36 | 52.53 | 104.48 | 522.14 | 4.59 | 336.753 | 24.05 | 0.232 | 32.07 | 44.41 | 322.661 | 53.61 | 11.36 | 19.92 | 19.9 | 4276.3 | 59.39 | 25.37 | 24.93 |  | 744 | 70.145 | 45.03 | 80.12 | 120.02 | 29.27 | 30.22 |  | 30.8 | 4285 | 36 | 27.45 | 78 | 31 | 41.568 |  | 9.02 | 0.86 | -19.53
| 2 | 2300 | 77 | 20 | 5 | 2 | 14.045 | 11.364 | 99.093 | 8.11 |  | 2.728 | 3.15 | 49.36 | 52.51 | 105.28 | 527.34 | 4.39 | 336.603 | 24.05 | 0.223 | 32.08 | 45.369 | 322.355 | 54.01 | 11.07 | 19.91 | 19.91 | 4307.6 | 59.38 | 24.53 | 24.94 |  | 744 | 70.209 | 45.04 | 80.09 | 120.39 | 29.29 | 30.22 |  | 30.77 | 4314.75 | 35.5 | 28.24 | 78 | 31 | 45.097 |  | 9.8 | 0.1 | -14.06
| 2 | 2301 | 77 | 21 | 6 | 2 | 14.188 | 11.362 | 99.093 | 7.69 |  | 2.681 | 3.21 | 49.38 | 52.58 | 104.41 | 532.44 | 4.62 | 336.858 | 24.06 | 0.25 | 32.08 | 44.881 | 322.285 | 54.36 | 11.12 | 19.92 | 19.91 | 4321.7 | 59.43 | 24.57 | 24.92 |  | 744 | 70.262 | 45.04 | 79.97 | 120.08 | 29.31 | 30.21 |  | 30.73 | 4319.5 | 36 | 28.24 | 78 | 31 | 41.568 |  | 9.8 | 0.88 | -18.75
| 2 | 2302 | 77 | 22 | 7 | 2 | 14.244 | 11.36 | 99.093 | 7.24 |  | 2.632 | 3.25 | 49.38 | 52.63 | 104.16 | 537.56 | 4.59 | 336.867 | 24.06 | 0.253 | 32.1 | 43.285 | 321.647 | 54.73 | 11.28 | 19.91 | 19.9 | 4300.3 | 59.52 | 25.05 | 24.9 |  | 744 | 70.272 | 45.03 | 80.16 | 119.94 | 29.32 | 30.19 |  | 30.68 | 4319.5 | 36.5 | 27.45 | 78 | 31 | 41.568 |  | 9.02 | 0.84 | -20.31
| 21 | 2303 | 77 | 23 | 1 | 21 | 14.121 | 11.356 | 99.093 | 6.93 |  | 2.596 | 3.26 | 49.39 | 52.65 | 102.99 | 542.1 | 4.32 | 337.342 | 24.06 | 0.344 | 32.1 | 41.384 | 320.887 | 55.07 | 11.26 | 19.91 | 19.9 | 4264.5 | 59.61 | 25.21 | 24.87 |  | 744 | 70.287 | 45.04 | 80.06 | 119.73 | 29.33 | 30.16 |  | 30.63 | 4217.75 | 36.5 | 27.45 | 78 | 31 | 29.411 |  | 9.02 | 0.08 | -14.06
| 21 | 2304 | 77 | 24 | 2 | 21 | 13.888 | 11.361 | 99.092 | 6.47 |  | 2.521 | 3.27 | 49.43 | 52.7 | 99.06 | 545.99 | 3.92 | 339.127 | 24.07 | 0.401 | 32.11 | 25.134 | 319.002 | 55.4 | 10.02 | 19.91 | 19.91 | 3834.8 | 59.73 | 24.96 | 24.9 |  | 744 | 70.304 | 45.06 | 80.05 | 119.68 | 29.34 | 30.14 |  | 30.58 | 3750 | 32 | 20.39 | 78 | 31 | 11.372 |  | 1.96 | 0.92 | -20.31
| 21 | 2305 | 77 | 25 | 3 | 21 | 21.57 | 11.364 | 99.092 | 4.35 |  | 2.324 | 3.19 | 49.48 | 52.67 | 98.65 | 546.37 | 2.22 | 339.282 | 24.07 | 0.292 | 32.09 | 17.466 | 313.792 | 55.71 | 8.76 | 19.9 | 19.89 | 3374.5 | 59.8 | 24.8 | 24.91 |  | 744 | 70.298 | 45.04 | 80.12 | 119.86 | 29.33 | 30.12 |  | 30.53 | 3750 | 30.5 | 18.43 | 78 | 31 | 11.372 |  | 0 | 0.02 | 0
| 21 | 2306 | 77 | 26 | 4 | 21 | 22.492 | 11.364 | 99.092 | 3.41 |  | 2.215 | 3.02 | 49.56 | 52.58 | 99.19 | 536.01 | 0.44 | 339.587 | 24.08 | 0.163 | 32.1 | 14.774 | 306.556 | 56.02 | 7.34 | 19.9 | 19.89 | 2821.4 | 59.83 | 24.83 | 24.91 |  | 744 | 70.301 | 45.04 | 79.95 | 120.53 | 29.32 | 30.08 |  | 30.48 | 2726.5 | 27.5 | 18.04 | 78 | 31 | 13.725 |  | 0 | 0 | 0
| 21 | 2307 | 77 | 27 | 5 | 21 | 22.495 | 11.366 | 99.092 | 5.49 |  | 2.223 | 2.72 | 49.62 | 52.34 | 99.01 | 523.48 | 0.05 | 339.693 | 24.08 | 0.169 | 32.08 | 14.345 | 295.027 | 56.28 | 6.06 | 19.91 | 19.9 | 2332.8 | 59.93 | 24.79 | 24.9 |  | 744 | 70.243 | 45.03 | 79.96 | 120.13 | 29.3 | 30.05 |  | 30.44 | 2246 | 25.5 | 18.43 | 78 | 31 | 13.333 |  | 0 | 0 | 0
| 21 | 2308 | 77 | 28 | 6 | 21 | 22.328 | 11.365 | 99.092 | 5.31 |  | 2.208 | 2.4 | 49.69 | 52.08 | 99.2 | 511.55 | 0.01 | 339.514 | 24.08 | 0.166 | 32.07 | 15.16 | 266.823 | 56.46 | 5.02 | 19.91 | 19.89 | 1939.2 | 60.07 | 24.71 | 24.87 |  | 744 | 70.198 | 45.04 | 79.93 | 120.13 | 29.26 | 30.02 |  | 30.43 | 2246 | 22.5 | 18.82 | 78 | 32 | 13.333 |  | 0.39 | 0.02 | 0
| 21 | 2309 | 77 | 29 | 7 | 21 | 14.894 | 11.361 | 99.092 | 3.46 |  | 2.159 | 2.16 | 49.75 | 51.91 | 98.94 | 501.43 | 0.39 | 339.599 | 24.08 | 0.158 | 32.06 | 16.306 | 223.318 | 56.63 | 3.84 | 19.91 | 19.9 | 1489.7 | 60.58 | 24.6 | 24.85 |  | 744 | 70.163 | 45.04 | 80.04 | 120.06 | 29.22 | 29.99 |  | 30.41 | 1420.25 | 20 | 18.43 | 78 | 32 | 18.039 |  | 0 | 0.29 | 1.56
| 21 | 2310 | 77 | 30 | 8 | 21 | 15.383 | 11.362 | 99.092 | 1.78 |  | 2.069 | 1.98 | 49.8 | 51.78 | 99.47 | 493.42 | 0.48 | 339.418 | 24.08 | 0.177 | 32.04 | 18.36 | 179.505 | 56.73 | 2.88 | 19.9 | 19.9 | 1122.2 | 61.12 | 24.51 | 24.83 |  | 744 | 70.128 | 45.03 | 80.12 | 120.02 | 29.18 | 29.96 |  | 30.38 | 1060 | 18 | 18.43 | 78 | 32 | 19.608 |  | 0 | 0 | 3.13
| 1 | 2311 | 78 | 1 | 1 | 1 | 14.683 | 11.363 | 99.092 | 1.76 |  | 2.033 | 1.85 | 49.81 | 51.65 | 99.25 | 486.54 | 0.46 | 339.216 | 24.08 | 0.163 | 32.01 | 22.016 | 144.166 | 56.76 | 2.34 | 19.9 | 19.9 | 904.5 | 61.55 | 24.72 | 24.83 |  | 744 | 70.082 | 45.03 | 80.12 | 120.11 | 29.16 | 29.94 |  | 30.34 | 1060 | 18 | 18.43 | 78 | 32 | 19.608 |  | 0.39 | 0.06 | 6.25
| 1 | 2312 | 78 | 2 | 2 | 1 | 14.019 | 11.36 | 99.092 | 3.64 |  | 2.097 | 1.77 | 49.82 | 51.59 | 99.29 | 481.16 | 0.58 | 339.082 | 24.07 | 0.14 | 32 | 28.891 | 122.375 | 56.71 | 2.1 | 19.9 | 19.88 | 798.7 | 61.85 | 25.16 | 24.81 |  | 744 | 70.034 | 45.03 | 80.16 | 120.34 | 29.13 | 29.93 |  | 30.3 | 796 | 17 | 19.22 | 78 | 32 | 35.294 |  | 0.78 | 0.92 | 0
| 1 | 2313 | 78 | 3 | 3 | 1 | 14.394 | 11.361 | 99.092 | 5.57 |  | 2.215 | 1.69 | 49.82 | 51.5 | 99.32 | 476.86 | 0.64 | 339.162 | 24.07 | 0.148 | 31.99 | 34.259 | 115.769 | 56.61 | 2.09 | 19.89 | 19.88 | 797.7 | 62.05 | 25.07 | 24.83 |  | 744 | 70.009 | 45.03 | 80.17 | 120.05 | 29.1 | 29.92 |  | 30.27 | 799 | 15 | 19.61 | 78 | 32 | 36.47 |  | 1.18 | 0.8 | -3.13
| 1 | 2314 | 78 | 4 | 4 | 1 | 14.63 | 11.362 | 99.092 | 6.38 |  | 2.314 | 1.57 | 49.81 | 51.38 | 99.34 | 473.36 | 0.73 | 339.146 | 24.06 | 0.152 | 31.98 | 36.316 | 115.886 | 56.45 | 2.12 | 19.9 | 19.89 | 807.2 | 62.21 | 25.06 | 24.87 |  | 744 | 69.998 | 45.04 | 79.93 | 120.48 | 29.09 | 29.9 |  | 30.27 | 799 | 15 | 19.61 | 78 | 32 | 36.47 |  | 1.18 | 0.29 | 1.56
| 1 | 2315 | 78 | 5 | 5 | 1 | 14.471 | 11.363 | 99.092 | 6.47 |  | 2.394 | 1.51 | 49.81 | 51.33 | 99.41 | 470.12 | 0.79 | 339.184 | 24.05 | 0.166 | 31.97 | 37.641 | 118.635 | 56.19 | 2.22 | 19.91 | 19.88 | 841.6 | 62.32 | 25.17 | 24.89 |  | 744 | 69.95 | 45.03 | 79.88 | 119.8 | 29.07 | 29.89 |  | 30.27 | 818.75 | 15.5 | 19.61 | 78 | 32 | 37.646 |  | 1.18 | 0.1 | 4.69
| 1 | 2316 | 78 | 6 | 6 | 1 | 14.248 | 11.365 | 99.092 | 6.06 |  | 2.416 | 1.45 | 49.8 | 51.25 | 99.36 | 466.97 | 0.85 | 339.207 | 24.05 | 0.194 | 31.95 | 36.42 | 120.242 | 55.8 | 2.22 | 19.91 | 19.89 | 851.2 | 62.44 | 24.93 | 24.91 |  | 744 | 69.943 | 45.04 | 79.93 | 119.71 | 29.06 | 29.88 |  | 30.29 | 846.75 | 17.5 | 19.22 | 78 | 32 | 33.725 |  | 1.18 | 0.14 | 7.03
| 1 | 2317 | 78 | 7 | 7 | 1 | 14.123 | 11.365 | 99.092 | 5.8 |  | 2.417 | 1.47 | 49.74 | 51.21 | 99.36 | 463.99 | 0.89 | 339.188 | 24.04 | 0.207 | 31.94 | 35.443 | 120.556 | 55.17 | 2.18 | 19.91 | 19.89 | 834.7 | 62.51 | 24.89 | 24.9 |  | 744 | 69.917 | 45.05 | 79.82 | 119.74 | 29.05 | 29.88 |  | 30.31 | 846.75 | 17.5 | 19.22 | 78 | 32 | 33.725 |  | 1.18 | 0.9 | 1.56
| 12 | 2318 | 78 | 8 | 1 | 12 | 14.277 | 11.358 | 99.092 | 5.95 |  | 2.402 | 1.42 | 49.71 | 51.13 | 99.34 | 461.14 | 0.82 | 339.188 | 24.03 | 0.19 | 31.94 | 36.366 | 119.098 | 54.31 | 2.15 | 19.92 | 19.89 | 819.8 | 62.59 | 25 | 24.88 |  | 744 | 69.916 | 45.06 | 79.76 | 119.72 | 29.05 | 29.87 |  | 30.33 | 831.25 | 16.5 | 19.22 | 78 | 32 | 34.117 |  | 1.18 | 0.82 | -1.56
| 12 | 2319 | 78 | 9 | 2 | 12 | 15.243 | 11.356 | 99.091 | 6.56 |  | 2.561 | 1.42 | 49.67 | 51.1 | 102.83 | 458.33 | 0.93 | 338.161 | 24.03 | 0.256 | 31.93 | 68.219 | 123.606 | 53.55 | 3.18 | 19.92 | 19.89 | 1164.2 | 62.63 | 26.11 | 24.87 |  | 744 | 69.927 | 45.07 | 79.97 | 119.92 | 29.04 | 29.85 |  | 30.35 | 1260 | -11.5 | 27.84 | 78 | 32 | 89.802 |  | 9.8 | 0.04 | 0
| 12 | 2320 | 78 | 10 | 3 | 12 | 14.829 | 11.356 | 99.091 | 8.2 |  | 2.828 | 1.41 | 49.6 | 51.02 | 104.84 | 457.35 | 2.04 | 337.293 | 24.03 | 0.222 | 31.93 | 80.503 | 147.748 | 52.79 | 4.61 | 19.93 | 19.9 | 1717.8 | 62.62 | 25.65 | 24.85 |  | 744 | 69.894 | 45.06 | 80.08 | 120.16 | 29.04 | 29.83 |  | 30.38 | 1260 | 3 | 31.37 | 78 | 32 | 89.802 |  | 12.94 | 0.04 | 2.34
| 12 | 2321 | 78 | 11 | 4 | 12 | 14.434 | 11.357 | 99.091 | 9.09 |  | 3.062 | 1.56 | 49.54 | 51.1 | 103.49 | 462.47 | 3.39 | 337.471 | 24.02 | 0.26 | 31.95 | 70.443 | 211.928 | 51.68 | 6 | 19.92 | 19.9 | 2285.7 | 62.51 | 25.06 | 24.82 |  | 744 | 69.913 | 45.05 | 79.9 | 119.97 | 29.06 | 29.82 |  | 30.42 | 1935.75 | 23 | 26.67 | 78 | 32 | 81.959 |  | 8.24 | 0.86 | 3.13
| 12 | 2322 | 78 | 12 | 5 | 12 | 14.074 | 11.356 | 99.091 | 9.66 |  | 3.224 | 1.83 | 49.48 | 51.32 | 104.97 | 468.61 | 3.97 | 336.808 | 24.01 | 0.224 | 31.97 | 63.581 | 266.291 | 50.16 | 7.21 | 19.94 | 19.9 | 2747 | 62.33 | 25.06 | 24.81 |  | 744 | 69.905 | 45.06 | 79.9 | 120.26 | 29.09 | 29.84 |  | 30.47 | 2829.5 | 26 | 27.84 | 78 | 32 | 59.215 |  | 9.41 | 0.88 | 6.25
| 12 | 2323 | 78 | 13 | 6 | 12 | 14.182 | 11.354 | 99.091 | 11.05 |  | 3.297 | 2.06 | 49.44 | 51.5 | 107.03 | 474.02 | 4.3 | 336.393 | 24 | 0.179 | 31.98 | 62.266 | 291.612 | 49.74 | 8.2 | 19.94 | 19.9 | 3120.7 | 62.01 | 25.1 | 24.8 |  | 744 | 69.926 | 45.08 | 80.02 | 120.05 | 29.1 | 29.87 |  | 30.51 | 2829.5 | 28 | 29.41 | 78 | 32 | 59.215 |  | 10.98 | 0.86 | 0
| 12 | 2324 | 78 | 14 | 7 | 12 | 14.072 | 11.352 | 99.091 | 12.43 |  | 3.319 | 2.25 | 49.42 | 51.67 | 109.46 | 480.97 | 4.9 | 335.838 | 24.01 | 0.135 | 31.99 | 63.297 | 307.19 | 50.72 | 9.41 | 19.94 | 19.91 | 3578 | 61.68 | 25.12 | 24.81 |  | 744 | 69.925 | 45.08 | 79.77 | 119.8 | 29.11 | 29.89 |  | 30.55 | 3654.5 | 29 | 30.59 | 78 | 32 | 62.744 |  | 12.55 | 0.23 | 0
| 12 | 2325 | 78 | 15 | 8 | 12 | 14.228 | 11.353 | 99.091 | 12.94 |  | 3.35 | 2.45 | 49.38 | 51.83 | 109.15 | 489.95 | 5.73 | 335.809 | 24 | 0.151 | 32.02 | 62.433 | 314.649 | 51.7 | 10.27 | 19.95 | 19.92 | 3927.3 | 61.14 | 24.97 | 24.83 |  | 744 | 69.981 | 45.09 | 79.82 | 120.09 | 29.14 | 29.92 |  | 30.57 | 3980.25 | 29.5 | 31.37 | 78 | 31 | 58.43 |  | 12.94 | 0.82 | -10.16
| 2 | 2326 | 78 | 16 | 1 | 2 | 14.208 | 11.357 | 99.091 | 13.1 |  | 3.316 | 2.67 | 49.37 | 52.04 | 109.13 | 500.09 | 6.06 | 335.887 | 24.01 | 0.183 | 32.04 | 60.582 | 319.705 | 52.41 | 10.94 | 19.95 | 19.93 | 4199.8 | 60.44 | 24.89 | 24.89 |  | 744 | 70.011 | 45.09 | 80.05 | 120.09 | 29.18 | 29.95 |  | 30.59 | 4236.5 | 30.5 | 31.37 | 78 | 31 | 53.725 |  | 12.94 | 0.9 | -12.5
| 2 | 2327 | 78 | 17 | 2 | 2 | 14.162 | 11.356 | 99.091 | 12.14 |  | 3.162 | 2.86 | 49.36 | 52.22 | 104.54 | 510.31 | 6.08 | 336.706 | 24.01 | 0.237 | 32.05 | 51.487 | 322.009 | 52.97 | 11.1 | 19.96 | 19.93 | 4267.9 | 59.76 | 24.83 | 24.95 |  | 744 | 70.055 | 45.08 | 80.2 | 119.78 | 29.21 | 29.98 |  | 30.61 | 4275.75 | 35 | 28.24 | 78 | 31 | 43.529 |  | 10.2 | 0.8 | -20.31
| 2 | 2328 | 78 | 18 | 3 | 2 | 14.183 | 11.355 | 99.091 | 10.34 |  | 2.969 | 3.08 | 49.35 | 52.43 | 104.43 | 518.03 | 5.22 | 336.875 | 24.02 | 0.232 | 32.04 | 47.077 | 322.288 | 53.46 | 11.18 | 19.96 | 19.94 | 4277.4 | 59.43 | 24.95 | 24.93 |  | 744 | 70.058 | 45.08 | 80.33 | 119.99 | 29.23 | 30 |  | 30.62 | 4280.25 | 36 | 27.84 | 78 | 31 | 43.529 |  | 9.41 | 0.08 | -14.06
| 2 | 2329 | 78 | 19 | 4 | 2 | 14.252 | 11.35 | 99.091 | 8.87 |  | 2.808 | 3.16 | 49.36 | 52.52 | 104.47 | 523.97 | 4.67 | 336.775 | 24.02 | 0.238 | 32.07 | 45.274 | 321.991 | 53.89 | 11.25 | 19.97 | 19.94 | 4286.7 | 59.34 | 25.07 | 24.9 |  | 744 | 70.112 | 45.08 | 80.21 | 120.19 | 29.25 | 30 |  | 30.62 | 4289.75 | 36 | 27.84 | 78 | 31 | 43.529 |  | 9.41 | 0.86 | -19.53
| 2 | 2330 | 78 | 20 | 5 | 2 | 14.051 | 11.353 | 99.09 | 7.98 |  | 2.708 | 3.16 | 49.33 | 52.49 | 104.49 | 529.28 | 4.52 | 336.985 | 24.02 | 0.235 | 32.07 | 44.632 | 321.413 | 54.24 | 11.21 | 19.96 | 19.93 | 4294.9 | 59.37 | 24.92 | 24.86 |  | 744 | 70.127 | 45.07 | 80.32 | 120.01 | 29.27 | 30.01 |  | 30.58 | 4300 | 36 | 27.84 | 78 | 31 | 43.137 |  | 9.41 | 0.18 | -14.84
| 2 | 2331 | 78 | 21 | 6 | 2 | 14.249 | 11.354 | 99.091 | 7.42 |  | 2.658 | 3.18 | 49.34 | 52.52 | 104.52 | 534.29 | 4.46 | 336.904 | 24.03 | 0.234 | 32.09 | 44.419 | 321.083 | 54.62 | 11.29 | 19.96 | 19.94 | 4300.9 | 59.46 | 25.07 | 24.85 |  | 744 | 70.182 | 45.08 | 80.02 | 120.17 | 29.27 | 30.01 |  | 30.54 | 4304.5 | 36 | 27.84 | 78 | 31 | 43.529 |  | 9.41 | 0.86 | -18.75
| 2 | 2332 | 78 | 22 | 7 | 2 | 14.032 | 11.355 | 99.091 | 7.08 |  | 2.629 | 3.2 | 49.36 | 52.57 | 104.36 | 539 | 4.46 | 336.923 | 24.03 | 0.242 | 32.07 | 44.022 | 320.787 | 54.96 | 11.29 | 19.96 | 19.94 | 4302.4 | 59.59 | 25.06 | 24.83 |  | 744 | 70.176 | 45.07 | 80.03 | 120.4 | 29.28 | 29.99 |  | 30.49 | 4304.5 | 36 | 27.84 | 78 | 31 | 42.744 |  | 9.41 | 0.39 | -15.63
| 21 | 2333 | 78 | 23 | 1 | 21 | 14.241 | 11.352 | 99.09 | 6.95 |  | 2.608 | 3.22 | 49.4 | 52.62 | 103.02 | 543.38 | 4.42 | 337.124 | 24.03 | 0.344 | 32.08 | 42.326 | 320.479 | 55.29 | 11.18 | 19.97 | 19.95 | 4284.4 | 59.73 | 24.92 | 24.81 |  | 744 | 70.222 | 45.07 | 79.91 | 120.42 | 29.29 | 29.98 |  | 30.44 | 4236.5 | 36 | 27.84 | 78 | 31 | 28.627 |  | 9.41 | 0.86 | -18.75
| 21 | 2334 | 78 | 24 | 2 | 21 | 13.89 | 11.353 | 99.09 | 6.49 |  | 2.517 | 3.18 | 49.45 | 52.63 | 98.84 | 546.97 | 4.03 | 338.752 | 24.03 | 0.407 | 32.09 | 25.702 | 318.442 | 55.62 | 9.96 | 19.96 | 19.95 | 3842 | 59.81 | 24.76 | 24.79 |  | 744 | 70.218 | 45.07 | 80.15 | 119.79 | 29.29 | 29.96 |  | 30.39 | 3753 | 32 | 19.61 | 78 | 31 | 11.372 |  | 1.18 | 0.92 | 0
| 21 | 2335 | 78 | 25 | 3 | 21 | 22.475 | 11.353 | 99.09 | 4.03 |  | 2.304 | 3.16 | 49.52 | 52.68 | 98.78 | 540.53 | 1.89 | 339.218 | 24.04 | 0.27 | 32.1 | 17.145 | 312.921 | 55.95 | 8.66 | 19.97 | 19.96 | 3329.7 | 59.9 | 24.84 | 24.78 |  | 744 | 70.21 | 45.07 | 80.24 | 119.93 | 29.29 | 29.94 |  | 30.34 | 3238.25 | 30.5 | 18.43 | 78 | 31 | 12.549 |  | 0 | 0.02 | 0
| 21 | 2336 | 78 | 26 | 4 | 21 | 22.493 | 11.355 | 99.091 | 3.2 |  | 2.198 | 2.82 | 49.57 | 52.39 | 99.03 | 528.27 | 0.4 | 339.426 | 24.04 | 0.174 | 32.09 | 14.654 | 305.813 | 56.22 | 7.34 | 19.97 | 19.95 | 2828.4 | 59.9 | 24.79 | 24.77 |  | 744 | 70.196 | 45.07 | 80.13 | 119.75 | 29.28 | 29.92 |  | 30.3 | 2732.75 | 27.5 | 18.43 | 78 | 31 | 12.157 |  | 0.39 | 0 | 0
| 21 | 2337 | 78 | 27 | 5 | 21 | 22.495 | 11.361 | 99.09 | 5.34 |  | 2.203 | 2.58 | 49.64 | 52.21 | 99.1 | 515.94 | 0.06 | 339.392 | 24.04 | 0.149 | 32.08 | 14.63 | 295.218 | 56.43 | 6.18 | 19.98 | 19.96 | 2388 | 59.97 | 24.71 | 24.77 |  | 744 | 70.159 | 45.07 | 80.16 | 119.88 | 29.26 | 29.89 |  | 30.27 | 2732.75 | 25.5 | 18.43 | 78 | 31 | 12.157 |  | 0 | 0 | 0
| 21 | 2338 | 78 | 28 | 6 | 21 | 22.459 | 11.355 | 99.09 | 5.78 |  | 2.19 | 2.33 | 49.68 | 52.01 | 99.47 | 504.72 | 0.01 | 339.262 | 24.05 | 0.145 | 32.07 | 14.828 | 264.533 | 56.61 | 4.93 | 19.98 | 19.97 | 1901.8 | 60.36 | 24.73 | 24.75 |  | 744 | 70.133 | 45.06 | 80.08 | 120.28 | 29.22 | 29.87 |  | 30.24 | 1821.75 | 22.5 | 18.43 | 78 | 32 | 16.47 |  | 0 | 0.02 | 0
| 21 | 2339 | 78 | 29 | 7 | 21 | 15.04 | 11.354 | 99.09 | 3.65 |  | 2.122 | 2.07 | 49.72 | 51.79 | 99.31 | 495.74 | 0.32 | 339.267 | 24.04 | 0.167 | 32.05 | 16.67 | 221.908 | 56.73 | 3.87 | 19.98 | 19.96 | 1503.9 | 60.93 | 24.6 | 24.73 |  | 744 | 70.102 | 45.05 | 79.9 | 120.09 | 29.18 | 29.85 |  | 30.22 | 1434.25 | 20.5 | 18.82 | 78 | 32 | 16.862 |  | 0.78 | 0.08 | 1.56
| 21 | 2340 | 78 | 30 | 8 | 21 | 15.007 | 11.355 | 99.09 | 1.8 |  | 2.048 | 1.92 | 49.76 | 51.68 | 99.49 | 488.9 | 0.53 | 339.407 | 24.05 | 0.16 | 32.04 | 18.889 | 181.666 | 56.8 | 3.04 | 19.99 | 19.97 | 1179.6 | 61.42 | 24.58 | 24.72 |  | 744 | 70.043 | 45.06 | 79.89 | 119.98 | 29.15 | 29.84 |  | 30.2 | 1434.25 | 19.5 | 18.82 | 78 | 32 | 16.862 |  | 0.39 | 0.06 | 3.91
| 1 | 2341 | 79 | 1 | 1 | 1 | 14.558 | 11.352 | 99.09 | 1.74 |  | 2.018 | 1.85 | 49.78 | 51.63 | 99.23 | 483.23 | 0.55 | 339.414 | 24.04 | 0.175 | 32.02 | 21.245 | 144.918 | 56.79 | 2.25 | 19.99 | 19.97 | 878 | 61.76 | 24.43 | 24.72 |  | 744 | 70.023 | 45.05 | 79.74 | 120.14 | 29.12 | 29.82 |  | 30.17 | 839.75 | 16 | 18.04 | 78 | 32 | 23.529 |  | 0 | 0.12 | 6.25
| 1 | 2342 | 79 | 2 | 2 | 1 | 13.976 | 11.349 | 99.091 | 3.99 |  | 2.051 | 1.76 | 49.75 | 51.52 | 99.21 | 478.61 | 0.47 | 339.461 | 24.03 | 0.151 | 32 | 26.315 | 122.292 | 56.68 | 1.86 | 19.99 | 19.97 | 717.4 | 62 | 24.78 | 24.7 |  | 744 | 69.982 | 45.05 | 79.88 | 119.74 | 29.09 | 29.81 |  | 30.14 | 710 | 16 | 18.43 | 78 | 32 | 33.333 |  | 0 | 0.92 | 0.78
| 1 | 2343 | 79 | 3 | 3 | 1 | 14.216 | 11.351 | 99.092 | 6.72 |  | 2.156 | 1.64 | 49.77 | 51.4 | 99.42 | 474.55 | 0.5 | 339.375 | 24.02 | 0.141 | 31.99 | 33.722 | 113.708 | 56.53 | 1.85 | 20 | 19.96 | 700.2 | 62.16 | 25.23 | 24.7 |  | 744 | 70.005 | 45.05 | 80.16 | 119.87 | 29.07 | 29.8 |  | 30.11 | 710 | 15 | 19.22 | 78 | 32 | 33.333 |  | 0.78 | 0.86 | -1.56
| 1 | 2344 | 79 | 4 | 4 | 1 | 14.76 | 11.351 | 99.093 | 8.18 |  | 2.307 | 1.56 | 49.75 | 51.31 | 99.37 | 470.82 | 0.58 | 339.251 | 24.02 | 0.159 | 31.98 | 38.214 | 112.159 | 56.35 | 2 | 20 | 19.97 | 753.4 | 62.31 | 25.32 | 24.69 |  | 744 | 69.965 | 45.06 | 80.18 | 120.05 | 29.05 | 29.8 |  | 30.09 | 759.25 | 14 | 19.61 | 78 | 32 | 38.823 |  | 1.18 | 0.29 | 2.34
| 1 | 2345 | 79 | 5 | 5 | 1 | 14.311 | 11.359 | 99.093 | 8.27 |  | 2.405 | 1.44 | 49.76 | 51.2 | 99.32 | 467.29 | 0.68 | 339.305 | 24.02 | 0.168 | 31.97 | 38.517 | 112.679 | 56.1 | 2.08 | 20.01 | 19.98 | 794 | 62.42 | 25.07 | 24.7 |  | 744 | 69.942 | 45.06 | 80.01 | 119.8 | 29.04 | 29.81 |  | 30.09 | 798.25 | 15 | 19.61 | 78 | 32 | 36.862 |  | 1.18 | 0.1 | 5.47
| 1 | 2346 | 79 | 6 | 6 | 1 | 14.242 | 11.359 | 99.093 | 7.78 |  | 2.415 | 1.44 | 49.76 | 51.2 | 99.29 | 467.29 | 0.77 | 339.31 | 24.02 | 0.196 | 31.97 | 36.63 | 114.832 | 56.1 | 2.06 | 20.01 | 19.98 | 792.3 | 62.42 | 24.83 | 24.7 |  | 744 | 69.928 | 45.06 | 80.11 | 120.09 | 29.03 | 29.85 |  | 30.09 | 798.25 | 16 | 19.22 | 78 | 32 | 36.862 |  | 0.78 | 0.84 | 0
| 1 | 2347 | 79 | 7 | 7 | 1 | 14.359 | 11.36 | 99.09 | 7.76 |  | 2.412 | 1.42 | 49.71 | 51.12 | 99.25 | 461.06 | 0.76 | 339.274 | 24 | 0.207 | 31.94 | 35.71 | 116.858 | 55.02 | 2 | 20.01 | 19.98 | 765.6 | 62.57 | 24.93 | 24.69 |  | 744 | 69.942 | 45.05 | 80.12 | 119.75 | 29.02 | 29.9 |  | 30.12 | 762.5 | 16 | 19.22 | 78 | 32 | 34.901 |  | 0.78 | 0.8 | -2.34
| 12 | 2348 | 79 | 8 | 1 | 12 | 14.504 | 11.362 | 99.09 | 8.05 |  | 2.399 | 1.41 | 49.64 | 51.05 | 99.28 | 458.13 | 0.69 | 339.174 | 24 | 0.186 | 31.94 | 37.282 | 117.995 | 54.04 | 1.99 | 20.02 | 19.99 | 759.9 | 62.62 | 25.01 | 24.68 |  | 744 | 69.928 | 45.05 | 80.05 | 119.88 | 29.01 | 29.94 |  | 30.17 | 791.25 | 16 | 19.22 | 78 | 32 | 52.548 |  | 0.78 | 0.08 | 3.13
| 12 | 2349 | 79 | 9 | 2 | 12 | 15.13 | 11.363 | 99.09 | 8.06 |  | 2.543 | 1.41 | 49.64 | 51.05 | 102.05 | 458.13 | 0.75 | 338.2 | 24 | 0.262 | 31.94 | 67.341 | 121.171 | 54.04 | 2.92 | 20.02 | 19.99 | 1065.3 | 62.62 | 26.17 | 24.68 |  | 744 | 69.899 | 45.05 | 80.01 | 120.11 | 29 | 29.97 |  | 30.22 | 791.25 | -11.5 | 27.45 | 78 | 32 | 52.548 |  | 9.02 | 0.04 | 0
| 12 | 2350 | 79 | 10 | 3 | 12 | 14.785 | 11.361 | 99.09 | 9.12 |  | 2.817 | 1.38 | 49.59 | 50.97 | 104.82 | 455.31 | 2.06 | 337.242 | 23.99 | 0.223 | 31.94 | 81.046 | 144.547 | 53.09 | 4.63 | 20.03 | 20 | 1723.4 | 62.66 | 25.65 | 24.69 |  | 744 | 69.891 | 45.06 | 79.89 | 119.99 | 29 | 29.99 |  | 30.26 | 1862.5 | 1.5 | 31.76 | 78 | 32 | 82.352 |  | 13.33 | 0.04 | 1.56
| 12 | 2351 | 79 | 11 | 4 | 12 | 14.08 | 11.362 | 99.09 | 9.6 |  | 3.079 | 1.42 | 49.52 | 50.95 | 104.75 | 457.4 | 3.46 | 337.14 | 24 | 0.267 | 31.95 | 76.368 | 210.967 | 52.09 | 6.34 | 20.03 | 20 | 2414 | 62.7 | 25.1 | 24.69 |  | 744 | 69.894 | 45.07 | 79.9 | 120.1 | 29.02 | 30.02 |  | 30.29 | 2486.5 | 18 | 31.37 | 78 | 32 | 56.077 |  | 13.33 | 0.08 | 7.81
| 12 | 2352 | 79 | 12 | 5 | 12 | 14.273 | 11.359 | 99.09 | 10.1 |  | 3.218 | 1.66 | 49.48 | 51.15 | 103.57 | 464.23 | 4.32 | 337.045 | 23.99 | 0.24 | 31.96 | 62.865 | 265.112 | 50.76 | 7.02 | 20.03 | 20.01 | 2708.5 | 62.65 | 24.75 | 24.7 |  | 744 | 69.873 | 45.06 | 79.87 | 120.01 | 29.04 | 30.05 |  | 30.32 | 2486.5 | 27 | 27.06 | 78 | 32 | 56.077 |  | 9.02 | 0.84 | 1.56
| 12 | 2353 | 79 | 13 | 6 | 12 | 14.115 | 11.356 | 99.091 | 11.13 |  | 3.294 | 1.92 | 49.43 | 51.35 | 108.78 | 471.14 | 4.25 | 336.265 | 23.98 | 0.142 | 31.99 | 64.02 | 292.816 | 49.28 | 8.12 | 20.04 | 20.01 | 3142.5 | 62.46 | 24.67 | 24.71 |  | 744 | 69.88 | 45.07 | 79.74 | 120.15 | 29.05 | 30.08 |  | 30.35 | 2808.5 | 27.5 | 30.59 | 78 | 32 | 54.509 |  | 12.16 | 0.82 | 1.56
| 12 | 2354 | 79 | 14 | 7 | 12 | 14.226 | 11.354 | 99.09 | 12.66 |  | 3.35 | 2.12 | 49.41 | 51.53 | 109.64 | 476.94 | 5.07 | 335.825 | 23.99 | 0.174 | 32.01 | 64.542 | 307.54 | 49.83 | 9.38 | 20.04 | 20.01 | 3635 | 62.11 | 24.64 | 24.72 |  | 744 | 69.893 | 45.08 | 80.11 | 119.74 | 29.07 | 30.1 |  | 30.38 | 3697.5 | 28.5 | 31.37 | 78 | 32 | 58.43 |  | 12.94 | 0.86 | -5.47
| 12 | 2355 | 79 | 15 | 8 | 12 | 14.091 | 11.351 | 99.09 | 13.07 |  | 3.382 | 2.34 | 49.4 | 51.73 | 110.21 | 485.8 | 5.83 | 335.435 | 23.98 | 0.128 | 32.02 | 62.913 | 315.126 | 51.07 | 10.41 | 20.05 | 20.02 | 3930 | 61.69 | 25.3 | 24.71 |  | 744 | 69.91 | 45.08 | 80.12 | 120.07 | 29.09 | 30.12 |  | 30.4 | 3697.5 | 29.5 | 30.98 | 78 | 32 | 58.43 |  | 12.55 | 0.1 | -5.47
| 2 | 2356 | 79 | 16 | 1 | 2 | 14.04 | 11.352 | 99.09 | 13.2 |  | 3.347 | 2.6 | 49.38 | 51.98 | 109.95 | 495.73 | 6.15 | 335.442 | 23.99 | 0.141 | 32.03 | 61.346 | 320.235 | 51.95 | 10.98 | 20.05 | 20.02 | 4215.3 | 60.97 | 24.88 | 24.71 |  | 744 | 69.951 | 45.08 | 80.16 | 119.72 | 29.13 | 30.14 |  | 30.43 | 4023.25 | 31 | 31.37 | 78 | 31 | 61.175 |  | 12.94 | 0.33 | -10.16
| 2 | 2357 | 79 | 17 | 2 | 2 | 14.215 | 11.351 | 99.09 | 12.39 |  | 3.204 | 2.79 | 49.36 | 52.15 | 104.33 | 506.29 | 6.2 | 336.492 | 23.98 | 0.248 | 32.04 | 52.67 | 322.904 | 52.6 | 11.28 | 20.07 | 20.03 | 4322.3 | 60.09 | 24.93 | 24.74 |  | 744 | 69.987 | 45.08 | 79.99 | 119.97 | 29.15 | 30.16 |  | 30.46 | 4319.5 | 35.5 | 29.02 | 78 | 31 | 41.96 |  | 10.59 | 0.86 | -19.53
| 2 | 2358 | 79 | 18 | 3 | 2 | 14.239 | 11.35 | 99.089 | 10.53 |  | 3 | 2.99 | 49.34 | 52.33 | 103.67 | 515.85 | 5.4 | 337.03 | 23.98 | 0.25 | 32.06 | 46.084 | 323.515 | 53.18 | 11.27 | 20.06 | 20.04 | 4300 | 59.49 | 25.02 | 24.81 |  | 744 | 70.019 | 45.07 | 80.01 | 120.07 | 29.18 | 30.17 |  | 30.49 | 4319.5 | 37 | 27.45 | 78 | 31 | 41.96 |  | 9.02 | 0.86 | -20.31
| 2 | 2359 | 79 | 19 | 4 | 2 | 14.111 | 11.347 | 99.09 | 8.84 |  | 2.804 | 3.11 | 49.33 | 52.44 | 104.39 | 522.26 | 4.52 | 337.055 | 23.98 | 0.235 | 32.07 | 43.947 | 322.975 | 53.65 | 11.17 | 20.06 | 20.04 | 4277.7 | 59.3 | 24.93 | 24.85 |  | 744 | 70.071 | 45.06 | 80.03 | 120.08 | 29.2 | 30.17 |  | 30.5 | 4295.25 | 36 | 27.45 | 78 | 31 | 40.784 |  | 9.02 | 0.08 | -14.84
| 2 | 2360 | 79 | 20 | 5 | 2 | 14.25 | 11.349 | 99.089 | 7.97 |  | 2.711 | 3.15 | 49.33 | 52.48 | 105.06 | 527.3 | 4.36 | 336.82 | 23.99 | 0.23 | 32.07 | 44.891 | 321.789 | 54.01 | 11.31 | 20.07 | 20.04 | 4303 | 59.29 | 25.09 | 24.86 |  | 744 | 70.123 | 45.06 | 80.14 | 120.14 | 29.21 | 30.16 |  | 30.48 | 4310 | 35.5 | 28.24 | 78 | 31 | 44.705 |  | 9.8 | 0.88 | -17.97
| 2 | 2361 | 79 | 21 | 6 | 2 | 14.154 | 11.35 | 99.09 | 7.55 |  | 2.669 | 3.22 | 49.32 | 52.54 | 105.23 | 532.32 | 4.56 | 336.765 | 24.01 | 0.242 | 32.07 | 45.374 | 321.289 | 54.38 | 11.33 | 20.07 | 20.05 | 4326.3 | 59.36 | 25.02 | 24.84 |  | 744 | 70.14 | 45.05 | 79.78 | 120.29 | 29.22 | 30.16 |  | 30.44 | 4310 | 35.5 | 28.24 | 78 | 31 | 44.705 |  | 9.8 | 0.55 | -20.31
| 2 | 2362 | 79 | 22 | 7 | 2 | 14.223 | 11.353 | 99.09 | 7.21 |  | 2.634 | 3.24 | 49.34 | 52.58 | 104.09 | 537.33 | 4.61 | 336.968 | 24 | 0.254 | 32.07 | 43.221 | 321.156 | 54.78 | 11.22 | 20.07 | 20.05 | 4304.1 | 59.43 | 24.9 | 24.81 |  | 744 | 70.171 | 45.04 | 80.01 | 120.09 | 29.23 | 30.14 |  | 30.37 | 4329.5 | 37 | 27.45 | 78 | 31 | 43.529 |  | 9.02 | 0.8 | -20.31
| 21 | 2363 | 79 | 23 | 1 | 21 | 14.22 | 11.353 | 99.089 | 6.92 |  | 2.594 | 3.15 | 49.39 | 52.54 | 103.03 | 541.9 | 4.29 | 337.253 | 24.02 | 0.335 | 32.11 | 41.265 | 320.554 | 55.13 | 11.07 | 20.09 | 20.06 | 4262.6 | 59.55 | 24.8 | 24.81 |  | 744 | 70.185 | 45.04 | 80.01 | 120.15 | 29.24 | 30.11 |  | 30.29 | 4217.75 | 36.5 | 27.45 | 78 | 31 | 28.235 |  | 9.02 | 0.14 | -14.06
| 21 | 2364 | 79 | 24 | 2 | 21 | 13.873 | 11.353 | 99.089 | 6.51 |  | 2.528 | 3.2 | 49.43 | 52.62 | 99.01 | 545.76 | 3.87 | 338.85 | 24.03 | 0.391 | 32.12 | 25.276 | 318.967 | 55.45 | 9.95 | 20.09 | 20.07 | 3835.2 | 59.68 | 24.79 | 24.8 |  | 744 | 70.219 | 45.05 | 80.03 | 119.56 | 29.25 | 30.09 |  | 30.22 | 3753 | 32 | 20.39 | 78 | 31 | 11.765 |  | 1.96 | 0.94 | -20.31
| 21 | 2365 | 79 | 25 | 3 | 21 | 22.456 | 11.35 | 99.089 | 4.26 |  | 2.318 | 3.19 | 49.5 | 52.69 | 98.79 | 545.35 | 1.91 | 339.274 | 24.02 | 0.277 | 32.11 | 17.103 | 313.165 | 55.75 | 8.62 | 20.08 | 20.07 | 3323 | 59.86 | 24.77 | 24.78 |  | 744 | 70.219 | 45.04 | 79.88 | 119.84 | 29.25 | 30.07 |  | 30.16 | 3229.5 | 30.5 | 18.43 | 78 | 31 | 11.372 |  | 0.39 | 0.02 | 0
| 21 | 2366 | 79 | 26 | 4 | 21 | 22.493 | 11.35 | 99.089 | 3.31 |  | 2.209 | 3 | 49.58 | 52.58 | 99.13 | 534.61 | 0.38 | 339.422 | 24.03 | 0.15 | 32.11 | 14.671 | 306.421 | 56.06 | 7.31 | 20.09 | 20.08 | 2821.9 | 59.93 | 24.75 | 24.79 |  | 744 | 70.223 | 45.04 | 80.2 | 119.96 | 29.25 | 30.04 |  | 30.13 | 2728.75 | 27.5 | 18.04 | 78 | 31 | 13.333 |  | 0 | 0 | 0
| 21 | 2367 | 79 | 27 | 5 | 21 | 22.495 | 11.35 | 99.089 | 5.23 |  | 2.216 | 2.69 | 49.63 | 52.32 | 98.95 | 522.11 | 0.05 | 339.596 | 24.03 | 0.168 | 32.09 | 14.054 | 294.891 | 56.3 | 6.05 | 20.09 | 20.07 | 2333 | 59.96 | 24.77 | 24.78 |  | 744 | 70.208 | 45.03 | 80.17 | 120.29 | 29.22 | 30.01 |  | 30.12 | 2251.5 | 25.5 | 18.43 | 78 | 31 | 14.117 |  | 0 | 0 | 0
| 21 | 2368 | 79 | 28 | 6 | 21 | 20.165 | 11.353 | 99.089 | 5.26 |  | 2.175 | 2.4 | 49.7 | 52.1 | 98.95 | 510.28 | 0 | 339.46 | 24.04 | 0.165 | 32.08 | 15.147 | 263.412 | 56.5 | 4.93 | 20.09 | 20.08 | 1902.7 | 60.19 | 24.72 | 24.78 |  | 744 | 70.179 | 45.03 | 80.01 | 119.83 | 29.19 | 29.98 |  | 30.1 | 1825 | 22.5 | 18.82 | 78 | 32 | 15.294 |  | 0.39 | 0.02 | 0
| 21 | 2369 | 79 | 29 | 7 | 21 | 14.874 | 11.358 | 99.089 | 3.42 |  | 2.125 | 2.1 | 49.77 | 51.87 | 99.25 | 500.51 | 0.32 | 339.366 | 24.02 | 0.154 | 32.06 | 16.53 | 223.606 | 56.65 | 3.87 | 20.09 | 20.07 | 1500.9 | 60.72 | 24.61 | 24.78 |  | 744 | 70.154 | 45.03 | 80.12 | 120.14 | 29.15 | 29.96 |  | 30.09 | 1428 | 20.5 | 18.43 | 78 | 32 | 18.823 |  | 0 | 0.33 | 1.56
| 21 | 2370 | 79 | 30 | 8 | 21 | 15.637 | 11.355 | 99.089 | 1.67 |  | 2.052 | 1.99 | 49.79 | 51.78 | 99.53 | 492.63 | 0.53 | 339.388 | 24.04 | 0.175 | 32.06 | 18.153 | 180.493 | 56.76 | 2.9 | 20.1 | 20.07 | 1131.2 | 61.28 | 24.47 | 24.78 |  | 744 | 70.099 | 45.04 | 80.1 | 120.29 | 29.12 | 29.93 |  | 30.08 | 1071.75 | 18 | 18.43 | 78 | 32 | 19.215 |  | 0 | 0 | 3.13
| 1 | 2371 | 80 | 1 | 1 | 1 | 14.547 | 11.358 | 99.09 | 1.73 |  | 2.018 | 1.84 | 49.82 | 51.66 | 99.25 | 485.81 | 0.54 | 339.406 | 24.03 | 0.162 | 32.03 | 22.09 | 143.579 | 56.78 | 2.3 | 20.1 | 20.08 | 891.5 | 61.67 | 24.66 | 24.76 |  | 744 | 70.061 | 45.03 | 80.15 | 119.98 | 29.09 | 29.91 |  | 30.06 | 861.5 | 17 | 18.43 | 78 | 32 | 26.274 |  | 0 | 0.14 | 6.25
| 1 | 2372 | 80 | 2 | 2 | 1 | 14.02 | 11.358 | 99.089 | 3.46 |  | 2.058 | 1.74 | 49.83 | 51.57 | 99.3 | 480.37 | 0.58 | 339.339 | 24.02 | 0.133 | 32.01 | 28.677 | 127.509 | 56.73 | 2.11 | 20.1 | 20.07 | 803.1 | 61.93 | 25.06 | 24.74 |  | 744 | 70.036 | 45.02 | 80.15 | 119.81 | 29.07 | 29.9 |  | 30.03 | 801.5 | 17.5 | 19.22 | 78 | 32 | 35.686 |  | 0.78 | 0.92 | 0
| 1 | 2373 | 80 | 3 | 3 | 1 | 14.417 | 11.356 | 99.089 | 5.39 |  | 2.178 | 1.65 | 49.86 | 51.51 | 99.32 | 476.11 | 0.7 | 339.356 | 24.03 | 0.141 | 32 | 34.387 | 120.871 | 56.65 | 2.11 | 20.11 | 20.08 | 805.4 | 62.11 | 25.04 | 24.75 |  | 744 | 70.001 | 45.03 | 80.05 | 120.11 | 29.05 | 29.9 |  | 30 | 805.25 | 15 | 19.61 | 78 | 32 | 37.646 |  | 1.18 | 0.8 | -3.13
| 1 | 2374 | 80 | 4 | 4 | 1 | 14.69 | 11.358 | 99.089 | 6.1 |  | 2.298 | 1.53 | 49.85 | 51.38 | 99.43 | 472.63 | 0.78 | 339.263 | 24.03 | 0.147 | 31.99 | 37.435 | 118.19 | 56.51 | 2.2 | 20.1 | 20.08 | 836.1 | 62.29 | 25.16 | 24.73 |  | 744 | 69.985 | 45.04 | 80.12 | 119.78 | 29.03 | 29.88 |  | 29.97 | 843.75 | 15 | 19.61 | 78 | 32 | 38.431 |  | 1.18 | 0.23 | 1.56
| 1 | 2375 | 80 | 5 | 5 | 1 | 14.554 | 11.355 | 99.09 | 5.91 |  | 2.365 | 1.51 | 49.83 | 51.33 | 99.37 | 469.32 | 0.81 | 339.28 | 24.02 | 0.173 | 31.98 | 37.3 | 118.729 | 56.24 | 2.27 | 20.11 | 20.08 | 863 | 62.46 | 25.1 | 24.71 |  | 744 | 69.973 | 45.05 | 80.01 | 120.15 | 29.02 | 29.86 |  | 29.97 | 843.75 | 17 | 19.61 | 78 | 32 | 38.431 |  | 1.18 | 0.08 | 4.69
| 1 | 2376 | 80 | 6 | 6 | 1 | 14.125 | 11.355 | 99.089 | 5.57 |  | 2.386 | 1.48 | 49.82 | 51.3 | 99.36 | 466.2 | 0.84 | 339.334 | 24.02 | 0.196 | 31.97 | 35.865 | 118.231 | 55.8 | 2.23 | 20.11 | 20.08 | 853.8 | 62.59 | 24.91 | 24.7 |  | 744 | 69.963 | 45.06 | 79.96 | 120.33 | 29.01 | 29.85 |  | 30 | 851.5 | 18 | 19.61 | 78 | 32 | 33.725 |  | 1.18 | 0.9 | 1.56
| 1 | 2377 | 80 | 7 | 7 | 1 | 14.246 | 11.354 | 99.09 | 5.52 |  | 2.383 | 1.47 | 49.79 | 51.25 | 99.34 | 463.3 | 0.84 | 339.29 | 24.01 | 0.209 | 31.95 | 35.141 | 119.796 | 55.23 | 2.17 | 20.11 | 20.09 | 831.7 | 62.68 | 24.94 | 24.69 |  | 744 | 69.968 | 45.06 | 80.05 | 120.58 | 29 | 29.84 |  | 30.04 | 826.5 | 17.5 | 19.22 | 78 | 32 | 34.117 |  | 1.18 | 0.86 | -0.78
| 12 | 2378 | 80 | 8 | 1 | 12 | 14.462 | 11.357 | 99.089 | 5.8 |  | 2.375 | 1.45 | 49.74 | 51.19 | 99.36 | 460.51 | 0.8 | 339.296 | 24 | 0.185 | 31.95 | 36.149 | 121.171 | 54.54 | 2.13 | 20.12 | 20.08 | 816.5 | 62.71 | 24.95 | 24.68 |  | 744 | 69.969 | 45.06 | 80.19 | 119.99 | 29 | 29.82 |  | 30.08 | 826.5 | 16.5 | 19.22 | 78 | 32 | 34.117 |  | 1.18 | 0.63 | -3.91
| 12 | 2379 | 80 | 9 | 2 | 12 | 15.441 | 11.359 | 99.09 | 6.53 |  | 2.552 | 1.4 | 49.68 | 51.08 | 102.8 | 457.68 | 0.9 | 338.247 | 24 | 0.269 | 31.94 | 67.946 | 124.318 | 53.73 | 3.11 | 20.12 | 20.09 | 1147.5 | 62.69 | 25.87 | 24.71 |  | 744 | 69.955 | 45.07 | 80.02 | 120.07 | 28.99 | 29.8 |  | 30.12 | 1231.25 | -10 | 27.45 | 78 | 32 | 90.587 |  | 9.41 | 0.04 | 0
| 12 | 2380 | 80 | 10 | 3 | 12 | 14.772 | 11.353 | 99.089 | 8.26 |  | 2.842 | 1.38 | 49.65 | 51.03 | 105.22 | 457.18 | 2.09 | 337.061 | 24 | 0.243 | 31.94 | 80.998 | 148.816 | 52.89 | 4.76 | 20.13 | 20.1 | 1770.3 | 62.6 | 25.68 | 24.71 |  | 744 | 69.914 | 45.08 | 80.14 | 120.01 | 28.99 | 29.78 |  | 30.14 | 1902.25 | 1.5 | 31.37 | 78 | 32 | 80.783 |  | 12.94 | 0.04 | 1.56
| 12 | 2381 | 80 | 11 | 4 | 12 | 14.724 | 11.356 | 99.089 | 8.94 |  | 3.044 | 1.52 | 49.59 | 51.11 | 104.07 | 462.51 | 3.35 | 337.099 | 23.99 | 0.238 | 31.95 | 71.673 | 208.599 | 51.69 | 5.97 | 20.13 | 20.1 | 2271.5 | 62.47 | 25.12 | 24.72 |  | 744 | 69.911 | 45.08 | 80.05 | 120.04 | 29.01 | 29.77 |  | 30.17 | 1902.25 | 22.5 | 27.06 | 78 | 32 | 80.783 |  | 8.63 | 0.86 | 2.34
| 12 | 2382 | 80 | 12 | 5 | 12 | 13.952 | 11.357 | 99.089 | 9.74 |  | 3.23 | 1.84 | 49.51 | 51.36 | 104.81 | 468.15 | 4.02 | 336.647 | 23.99 | 0.225 | 31.97 | 64.933 | 265.808 | 50.15 | 7.3 | 20.13 | 20.1 | 2782 | 62.29 | 25.04 | 24.72 |  | 744 | 69.923 | 45.1 | 80.12 | 120.04 | 29.03 | 29.79 |  | 30.21 | 2851.5 | 26 | 28.63 | 78 | 32 | 56.077 |  | 10.59 | 0.88 | 7.03
| 12 | 2383 | 80 | 13 | 6 | 12 | 14.164 | 11.361 | 99.089 | 11.07 |  | 3.296 | 2.06 | 49.48 | 51.53 | 106 | 474.06 | 4.64 | 336.435 | 23.99 | 0.186 | 31.98 | 60.175 | 293.403 | 49.8 | 8.21 | 20.13 | 20.11 | 3130 | 62 | 25.06 | 24.74 |  | 744 | 69.949 | 45.1 | 80.01 | 120.31 | 29.04 | 29.83 |  | 30.24 | 3207.75 | 29 | 28.63 | 78 | 32 | 59.999 |  | 10.2 | 0.88 | 0
| 12 | 2384 | 80 | 14 | 7 | 12 | 14.056 | 11.363 | 99.089 | 12.03 |  | 3.313 | 2.25 | 49.45 | 51.7 | 109.31 | 480.5 | 4.89 | 335.817 | 23.99 | 0.137 | 31.98 | 62.47 | 306.031 | 50.8 | 9.2 | 20.15 | 20.12 | 3506 | 61.69 | 25.06 | 24.75 |  | 744 | 69.948 | 45.12 | 80.09 | 120.15 | 29.05 | 29.87 |  | 30.28 | 3207.75 | 29 | 30.59 | 78 | 32 | 59.999 |  | 12.16 | 0.88 | -2.34
| 12 | 2385 | 80 | 15 | 8 | 12 | 14.179 | 11.361 | 99.091 | 12.79 |  | 3.369 | 2.48 | 49.42 | 51.9 | 109.23 | 489.21 | 5.68 | 335.655 | 23.99 | 0.149 | 32 | 62.253 | 314.628 | 51.76 | 10.23 | 20.15 | 20.12 | 3904.4 | 61.19 | 25.02 | 24.78 |  | 744 | 69.957 | 45.11 | 80.05 | 120.03 | 29.08 | 29.91 |  | 30.32 | 3959.25 | 30 | 31.37 | 78 | 31 | 58.823 |  | 12.94 | 0.84 | -9.38
| 2 | 2386 | 80 | 16 | 1 | 2 | 14.177 | 11.359 | 99.09 | 13.09 |  | 3.357 | 2.7 | 49.41 | 52.1 | 110.33 | 499.4 | 6.06 | 335.361 | 23.99 | 0.152 | 32.02 | 61.381 | 319.435 | 52.44 | 11.01 | 20.15 | 20.12 | 4191.2 | 60.46 | 25.1 | 24.83 |  | 744 | 69.988 | 45.11 | 80.19 | 119.74 | 29.11 | 29.94 |  | 30.36 | 4236.5 | 30 | 31.37 | 78 | 31 | 56.47 |  | 12.94 | 0.27 | -7.81
| 2 | 2387 | 80 | 17 | 2 | 2 | 14.254 | 11.362 | 99.089 | 12.6 |  | 3.247 | 2.85 | 49.4 | 52.25 | 104.83 | 509.77 | 6.18 | 336.373 | 23.99 | 0.237 | 32.02 | 53.346 | 321.965 | 52.99 | 11.13 | 20.15 | 20.11 | 4283 | 59.78 | 24.82 | 24.83 |  | 744 | 70.015 | 45.11 | 80.01 | 120 | 29.13 | 29.97 |  | 30.37 | 4236.5 | 35 | 28.63 | 78 | 31 | 56.47 |  | 10.2 | 0.88 | -19.53
| 2 | 2388 | 80 | 18 | 3 | 2 | 14.199 | 11.363 | 99.09 | 10.65 |  | 3.026 | 3.08 | 49.39 | 52.48 | 103.77 | 517.72 | 5.35 | 336.768 | 23.99 | 0.25 | 32.02 | 46.528 | 322.613 | 53.45 | 11.24 | 20.14 | 20.12 | 4276 | 59.44 | 25.09 | 24.83 |  | 744 | 70.072 | 45.11 | 80.16 | 120.01 | 29.15 | 29.99 |  | 30.37 | 4275.75 | 36.5 | 27.45 | 78 | 31 | 41.568 |  | 9.02 | 0.8 | -20.31
| 2 | 2389 | 80 | 19 | 4 | 2 | 14.09 | 11.366 | 99.089 | 9.01 |  | 2.837 | 3.12 | 49.39 | 52.51 | 104.71 | 523.48 | 4.54 | 336.738 | 24.01 | 0.228 | 32.03 | 44.88 | 322.27 | 53.86 | 11.22 | 20.15 | 20.13 | 4273 | 59.29 | 25.08 | 24.81 |  | 744 | 70.124 | 45.12 | 80.2 | 120.1 | 29.17 | 30.01 |  | 30.36 | 4285 | 36 | 27.45 | 78 | 31 | 45.489 |  | 9.41 | 0.14 | -14.84
| 2 | 2390 | 80 | 20 | 5 | 2 | 14.154 | 11.364 | 99.089 | 8.23 |  | 2.739 | 3.17 | 49.38 | 52.55 | 105.19 | 528.71 | 4.39 | 336.826 | 24 | 0.219 | 32.03 | 45.968 | 322.138 | 54.2 | 11.24 | 20.14 | 20.13 | 4310.4 | 59.22 | 24.91 | 24.78 |  | 744 | 70.148 | 45.11 | 79.98 | 119.87 | 29.19 | 30.01 |  | 30.34 | 4285 | 35 | 28.24 | 78 | 31 | 45.489 |  | 10.2 | 0.66 | -12.5
| 2 | 2391 | 80 | 21 | 6 | 2 | 14.25 | 11.361 | 99.089 | 7.74 |  | 2.683 | 3.18 | 49.4 | 52.58 | 104.03 | 534.14 | 4.65 | 337.017 | 24.02 | 0.248 | 32.04 | 44.389 | 321.338 | 54.57 | 11.25 | 20.14 | 20.12 | 4317.1 | 59.27 | 24.89 | 24.77 |  | 744 | 70.173 | 45.1 | 80 | 120.3 | 29.2 | 30.02 |  | 30.3 | 4325 | 36 | 27.84 | 78 | 31 | 45.882 |  | 9.41 | 0.86 | -19.53
| 2 | 2392 | 80 | 22 | 7 | 2 | 14.094 | 11.362 | 99.089 | 7.21 |  | 2.628 | 3.27 | 49.41 | 52.68 | 103.96 | 538.8 | 4.49 | 336.818 | 24.02 | 0.251 | 32.03 | 43.029 | 321.001 | 54.93 | 11.19 | 20.14 | 20.12 | 4291.6 | 59.4 | 24.89 | 24.75 |  | 744 | 70.207 | 45.1 | 80.03 | 120.57 | 29.21 | 30.01 |  | 30.27 | 4289.75 | 36.5 | 27.45 | 78 | 31 | 41.568 |  | 9.02 | 0.12 | -14.84
| 21 | 2393 | 80 | 23 | 1 | 21 | 14.229 | 11.365 | 99.089 | 6.91 |  | 2.599 | 3.23 | 49.44 | 52.67 | 104.31 | 542.9 | 4.32 | 336.576 | 24.04 | 0.291 | 32.03 | 42.893 | 320.282 | 55.28 | 11.2 | 20.14 | 20.12 | 4277.4 | 59.49 | 25.01 | 24.74 |  | 744 | 70.236 | 45.11 | 80.16 | 120.02 | 29.21 | 30 |  | 30.23 | 4289.75 | 36 | 27.45 | 78 | 31 | 41.568 |  | 9.02 | 0.88 | -18.75
| 21 | 2394 | 80 | 24 | 2 | 21 | 13.613 | 11.367 | 99.09 | 6.46 |  | 2.503 | 3.24 | 49.48 | 52.72 | 99.03 | 546.24 | 4.11 | 338.448 | 24.03 | 0.41 | 32.04 | 26.284 | 318.334 | 55.59 | 10.14 | 20.15 | 20.13 | 3901.2 | 59.6 | 24.83 | 24.73 |  | 744 | 70.231 | 45.11 | 80.08 | 119.55 | 29.22 | 29.98 |  | 30.18 | 4232 | 32 | 20 | 78 | 31 | 29.803 |  | 1.57 | 0.96 | -20.31
| 21 | 2395 | 80 | 25 | 3 | 21 | 22.44 | 11.366 | 99.089 | 4.04 |  | 2.293 | 3.14 | 49.54 | 52.68 | 98.67 | 539.64 | 2.03 | 338.947 | 24.05 | 0.273 | 32.05 | 17.126 | 313.123 | 55.9 | 8.67 | 20.14 | 20.12 | 3337.9 | 59.67 | 24.81 | 24.72 |  | 744 | 70.239 | 45.11 | 80.2 | 119.71 | 29.22 | 29.96 |  | 30.13 | 3240.5 | 30.5 | 18.04 | 78 | 31 | 12.157 |  | 0 | 0.02 | 0
| 21 | 2396 | 80 | 26 | 4 | 21 | 22.492 | 11.368 | 99.089 | 2.99 |  | 2.196 | 2.87 | 49.59 | 52.46 | 98.96 | 527.34 | 0.54 | 339.22 | 24.04 | 0.196 | 32.04 | 14.784 | 306.799 | 56.17 | 7.49 | 20.14 | 20.13 | 2885.7 | 59.78 | 24.79 | 24.8 |  | 744 | 70.24 | 45.1 | 80.12 | 119.71 | 29.21 | 29.93 |  | 30.08 | 3240.5 | 27.5 | 18.82 | 78 | 31 | 12.157 |  | 0.39 | 0 | 0
| 21 | 2397 | 80 | 27 | 5 | 21 | 22.495 | 11.371 | 99.089 | 3.91 |  | 2.217 | 2.59 | 49.67 | 52.25 | 99.07 | 515.03 | 0.07 | 339.191 | 24.04 | 0.159 | 32.02 | 14.528 | 295.508 | 56.38 | 6.2 | 20.13 | 20.12 | 2395.2 | 59.96 | 24.7 | 24.85 |  | 744 | 70.212 | 45.1 | 79.91 | 120.09 | 29.19 | 29.91 |  | 30.04 | 2746.75 | 25.5 | 18.82 | 78 | 31 | 11.765 |  | 0.39 | 0 | 0
| 21 | 2398 | 80 | 28 | 6 | 21 | 22.449 | 11.372 | 99.089 | 2.4 |  | 2.244 | 2.28 | 49.71 | 51.99 | 99.21 | 503.95 | 0.01 | 339.131 | 24.04 | 0.148 | 32.01 | 15.039 | 265.694 | 56.56 | 4.95 | 20.12 | 20.11 | 1911.3 | 60.43 | 24.72 | 24.84 |  | 744 | 70.174 | 45.09 | 80.01 | 120.03 | 29.15 | 29.89 |  | 30.01 | 1835 | 22.5 | 18.04 | 78 | 32 | 16.078 |  | 0 | 0 | 0
| 21 | 2399 | 80 | 29 | 7 | 21 | 15.102 | 11.373 | 99.089 | 1.99 |  | 2.209 | 2.05 | 49.74 | 51.79 | 99.29 | 495.24 | 0.23 | 339.069 | 24.06 | 0.176 | 32 | 16.248 | 227.704 | 56.7 | 3.98 | 20.13 | 20.11 | 1547 | 61 | 24.59 | 24.91 |  | 744 | 70.155 | 45.1 | 79.94 | 119.92 | 29.12 | 29.87 |  | 30 | 1835 | 20.5 | 18.43 | 78 | 32 | 16.078 |  | 0 | 0.08 | 1.56
| 21 | 2400 | 80 | 30 | 8 | 21 | 15.147 | 11.37 | 99.09 | 1.44 |  | 2.122 | 2.05 | 49.74 | 51.79 | 99.53 | 495.24 | 0.51 | 339.049 | 24.06 | 0.153 | 32 | 18.641 | 183.64 | 56.7 | 3.04 | 20.13 | 20.11 | 1185.2 | 61 | 24.49 | 24.91 |  | 744 | 70.118 | 45.1 | 79.86 | 120.04 | 29.09 | 29.85 |  | 30 | 1434.25 | 19 | 18.82 | 78 | 32 | 16.078 |  | 0.39 | 0.02 | 4.69
| 1 | 2401 | 81 | 1 | 1 | 1 | 14.549 | 11.369 | 99.09 | 1.69 |  | 2.087 | 1.81 | 49.8 | 51.61 | 99.19 | 482.45 | 0.55 | 339.081 | 24.05 | 0.182 | 31.97 | 20.731 | 145.002 | 56.74 | 2.21 | 20.11 | 20.1 | 866.9 | 61.77 | 24.37 | 24.9 |  | 744 | 70.094 | 45.09 | 80.22 | 120.13 | 29.06 | 29.84 |  | 29.97 | 818.75 | 15.5 | 18.04 | 78 | 32 | 22.745 |  | 0 | 0.1 | 7.03
| 1 | 2402 | 81 | 2 | 2 | 1 | 13.98 | 11.368 | 99.089 | 4.01 |  | 2.121 | 1.73 | 49.79 | 51.52 | 99.39 | 477.86 | 0.54 | 338.963 | 24.04 | 0.144 | 31.96 | 27.233 | 122.996 | 56.65 | 1.87 | 20.11 | 20.1 | 715.3 | 61.98 | 24.97 | 24.93 |  | 744 | 70.064 | 45.1 | 80.17 | 120.15 | 29.04 | 29.83 |  | 29.94 | 711.5 | 18 | 18.82 | 78 | 32 | 36.078 |  | 0.39 | 0.94 | 0.78
| 1 | 2403 | 81 | 3 | 3 | 1 | 14.413 | 11.367 | 99.09 | 6.81 |  | 2.292 | 1.63 | 49.78 | 51.42 | 99.47 | 473.91 | 0.56 | 338.931 | 24.03 | 0.145 | 31.94 | 35.42 | 112.557 | 56.53 | 1.93 | 20.11 | 20.09 | 730.1 | 62.13 | 25.22 | 24.91 |  | 744 | 70.01 | 45.1 | 80.14 | 120 | 29.02 | 29.82 |  | 29.91 | 737.5 | 14.5 | 19.61 | 78 | 32 | 39.607 |  | 1.18 | 0.84 | -1.56
| 1 | 2404 | 81 | 4 | 4 | 1 | 14.658 | 11.37 | 99.09 | 7.79 |  | 2.424 | 1.53 | 49.79 | 51.32 | 99.3 | 470.31 | 0.68 | 338.882 | 24.04 | 0.159 | 31.92 | 37.956 | 112.251 | 56.34 | 2.04 | 20.1 | 20.09 | 772.7 | 62.24 | 25.17 | 24.89 |  | 744 | 69.976 | 45.1 | 79.93 | 119.93 | 29 | 29.82 |  | 29.89 | 779.5 | 14.5 | 19.61 | 78 | 32 | 38.039 |  | 1.18 | 0.23 | 3.13
| 1 | 2405 | 81 | 5 | 5 | 1 | 14.233 | 11.37 | 99.089 | 7.74 |  | 2.512 | 1.53 | 49.79 | 51.32 | 99.32 | 470.31 | 0.75 | 338.856 | 24.04 | 0.173 | 31.92 | 37.971 | 114.746 | 56.34 | 2.1 | 20.1 | 20.09 | 800.5 | 62.24 | 25.08 | 24.89 |  | 744 | 69.915 | 45.1 | 80.05 | 120.26 | 28.99 | 29.84 |  | 29.89 | 803 | 15 | 19.61 | 78 | 32 | 36.47 |  | 1.18 | 0.21 | 6.25
| 1 | 2406 | 81 | 6 | 6 | 1 | 14.268 | 11.367 | 99.09 | 7.25 |  | 2.529 | 1.47 | 49.77 | 51.25 | 99.33 | 467 | 0.79 | 338.811 | 24.03 | 0.199 | 31.91 | 37.138 | 118.033 | 56.08 | 2.12 | 20.1 | 20.08 | 809.8 | 62.36 | 25.04 | 24.86 |  | 744 | 69.903 | 45.11 | 80.12 | 120.11 | 28.99 | 29.89 |  | 29.89 | 808.5 | 15.5 | 19.61 | 78 | 32 | 34.117 |  | 1.18 | 0.84 | 0
| 1 | 2407 | 81 | 7 | 7 | 1 | 14.378 | 11.37 | 99.089 | 7.11 |  | 2.512 | 1.43 | 49.76 | 51.19 | 99.24 | 463.86 | 0.79 | 338.848 | 24.03 | 0.212 | 31.91 | 35.579 | 118.318 | 55.64 | 2.03 | 20.11 | 20.09 | 782 | 62.46 | 24.81 | 24.86 |  | 744 | 69.89 | 45.11 | 80.2 | 119.83 | 28.98 | 29.94 |  | 29.92 | 778.75 | 16.5 | 19.22 | 78 | 32 | 34.117 |  | 0.78 | 0.59 | -3.13
| 12 | 2408 | 81 | 8 | 1 | 12 | 14.251 | 11.37 | 99.089 | 7.49 |  | 2.501 | 1.45 | 49.71 | 51.17 | 99.31 | 460.83 | 0.72 | 338.787 | 24.02 | 0.189 | 31.9 | 36.794 | 119.438 | 54.94 | 2.02 | 20.1 | 20.08 | 767.1 | 62.52 | 25.1 | 24.84 |  | 744 | 69.905 | 45.12 | 80.07 | 119.79 | 28.97 | 29.98 |  | 29.95 | 795.25 | 16 | 19.22 | 78 | 32 | 55.293 |  | 0.78 | 0.18 | 4.69
| 12 | 2409 | 81 | 9 | 2 | 12 | 15.002 | 11.369 | 99.089 | 7.58 |  | 2.656 | 1.42 | 49.66 | 51.09 | 102.41 | 457.94 | 0.85 | 337.688 | 24.01 | 0.273 | 31.9 | 70.002 | 123.129 | 54.02 | 3.01 | 20.11 | 20.07 | 1105.4 | 62.58 | 26.01 | 24.84 |  | 744 | 69.897 | 45.12 | 80.24 | 119.52 | 28.97 | 30.01 |  | 30 | 1206.25 | -14 | 27.84 | 78 | 32 | 91.763 |  | 9.41 | 0.04 | 0
| 12 | 2410 | 81 | 10 | 3 | 12 | 14.733 | 11.369 | 99.089 | 8.98 |  | 2.901 | 1.4 | 49.59 | 50.99 | 104.77 | 455.24 | 2.12 | 336.913 | 24.01 | 0.23 | 31.89 | 81.26 | 145.363 | 53.13 | 4.62 | 20.1 | 20.08 | 1720.5 | 62.61 | 25.64 | 24.84 |  | 744 | 69.893 | 45.13 | 80.14 | 119.81 | 28.97 | 30.02 |  | 30.05 | 1867 | 0.5 | 31.76 | 78 | 32 | 82.744 |  | 13.33 | 0.04 | 1.56
| 12 | 2411 | 81 | 11 | 4 | 12 | 14.107 | 11.379 | 99.089 | 9.76 |  | 3.16 | 1.42 | 49.55 | 50.97 | 104.48 | 458.19 | 3.47 | 336.924 | 24 | 0.301 | 31.89 | 75.879 | 211.483 | 52.16 | 6.32 | 20.09 | 20.07 | 2410.2 | 62.63 | 25.04 | 24.81 |  | 744 | 69.877 | 45.12 | 80.28 | 119.93 | 28.98 | 30.04 |  | 30.09 | 2466.25 | 16.5 | 31.37 | 78 | 32 | 50.98 |  | 12.94 | 0.08 | 7.81
| 12 | 2412 | 81 | 12 | 5 | 12 | 14.636 | 11.377 | 99.089 | 10.4 |  | 3.252 | 1.67 | 49.5 | 51.17 | 104.5 | 465.26 | 4.21 | 336.364 | 24.01 | 0.195 | 31.91 | 61.722 | 267.856 | 50.88 | 7.11 | 20.11 | 20.08 | 2692.1 | 62.59 | 25.22 | 24.82 |  | 744 | 69.87 | 45.15 | 80.13 | 119.67 | 29.01 | 30.08 |  | 30.14 | 2783.5 | 26.5 | 25.88 | 78 | 32 | 63.136 |  | 7.45 | 0.88 | 1.56
| 12 | 2413 | 81 | 13 | 6 | 12 | 13.907 | 11.374 | 99.09 | 11.68 |  | 3.322 | 2 | 49.44 | 51.43 | 108.71 | 471.41 | 4.28 | 335.447 | 24 | 0.16 | 31.92 | 64.711 | 292.681 | 49.48 | 8.49 | 20.1 | 20.08 | 3198.3 | 62.36 | 25.34 | 24.79 |  | 744 | 69.865 | 45.15 | 80.09 | 120.3 | 29.02 | 30.12 |  | 30.18 | 3292 | 27.5 | 30.59 | 78 | 32 | 65.097 |  | 12.16 | 0.92 | 3.91
| 12 | 2414 | 81 | 14 | 7 | 12 | 14.055 | 11.372 | 99.089 | 13.08 |  | 3.369 | 2.18 | 49.39 | 51.57 | 109.2 | 477.45 | 5.55 | 335.184 | 24 | 0.165 | 31.93 | 64.612 | 307.854 | 50.06 | 9.48 | 20.1 | 20.07 | 3641.9 | 62.03 | 24.85 | 24.78 |  | 744 | 69.878 | 45.15 | 79.86 | 120.14 | 29.02 | 30.14 |  | 30.21 | 3705.25 | 28.5 | 31.37 | 78 | 32 | 58.038 |  | 13.33 | 0.9 | -3.13
| 12 | 2415 | 81 | 15 | 8 | 12 | 14.296 | 11.372 | 99.089 | 13.23 |  | 3.373 | 2.4 | 49.37 | 51.77 | 110.12 | 486.39 | 6.12 | 334.868 | 24 | 0.134 | 31.95 | 62.586 | 316.017 | 51.22 | 10.4 | 20.1 | 20.08 | 3959.7 | 61.57 | 25.08 | 24.78 |  | 744 | 69.915 | 45.16 | 79.96 | 120 | 29.06 | 30.15 |  | 30.25 | 4027.25 | 30 | 30.98 | 78 | 31 | 61.568 |  | 12.55 | 0.78 | -10.16
| 2 | 2416 | 81 | 16 | 1 | 2 | 14.238 | 11.375 | 99.089 | 13.27 |  | 3.331 | 2.59 | 49.37 | 51.96 | 109.86 | 496.15 | 6.16 | 335.042 | 24 | 0.141 | 31.96 | 61.02 | 320.257 | 52.06 | 11.05 | 20.1 | 20.08 | 4208 | 60.84 | 25.08 | 24.78 |  | 744 | 69.949 | 45.16 | 80.16 | 119.63 | 29.09 | 30.17 |  | 30.27 | 4027.25 | 31 | 30.59 | 78 | 31 | 61.568 |  | 12.55 | 0.88 | -14.06
| 2 | 2417 | 81 | 17 | 2 | 2 | 14.06 | 11.374 | 99.089 | 12.37 |  | 3.194 | 2.75 | 49.36 | 52.11 | 104.66 | 506.55 | 6.18 | 335.99 | 24.01 | 0.247 | 31.97 | 53.039 | 322.928 | 52.73 | 11.28 | 20.09 | 20.08 | 4331.2 | 60.05 | 24.88 | 24.77 |  | 744 | 70.016 | 45.16 | 80.06 | 119.96 | 29.11 | 30.19 |  | 30.28 | 4329.5 | 35.5 | 29.02 | 78 | 31 | 41.96 |  | 10.59 | 0.9 | -17.19
| 2 | 2418 | 81 | 18 | 3 | 2 | 14.201 | 11.375 | 99.089 | 10.33 |  | 2.979 | 2.98 | 49.37 | 52.35 | 103.8 | 516.01 | 5.4 | 336.401 | 24.02 | 0.254 | 31.97 | 45.686 | 323.959 | 53.27 | 11.24 | 20.09 | 20.08 | 4300 | 59.56 | 24.96 | 24.78 |  | 744 | 70.061 | 45.15 | 79.93 | 120.18 | 29.13 | 30.2 |  | 30.29 | 4295.25 | 37 | 27.45 | 78 | 31 | 40.784 |  | 9.02 | 0.27 | -14.84
| 2 | 2419 | 81 | 19 | 4 | 2 | 14.286 | 11.373 | 99.089 | 8.8 |  | 2.817 | 3.12 | 49.37 | 52.49 | 104.25 | 522.31 | 4.57 | 336.442 | 24.01 | 0.237 | 31.99 | 43.742 | 323.114 | 53.75 | 11.26 | 20.09 | 20.07 | 4277.2 | 59.41 | 25.14 | 24.78 |  | 744 | 70.092 | 45.14 | 80.01 | 120.35 | 29.15 | 30.21 |  | 30.29 | 4295.25 | 36.5 | 27.45 | 78 | 31 | 40.784 |  | 9.02 | 0.82 | -19.53
| 2 | 2420 | 81 | 20 | 5 | 2 | 14.056 | 11.375 | 99.089 | 7.91 |  | 2.716 | 3.17 | 49.34 | 52.51 | 105.26 | 527.3 | 4.33 | 336.213 | 24.02 | 0.228 | 32 | 44.897 | 322.5 | 54.09 | 11.23 | 20.07 | 20.07 | 4301.8 | 59.44 | 24.92 | 24.81 |  | 744 | 70.134 | 45.14 | 80.24 | 119.73 | 29.16 | 30.21 |  | 30.27 | 4310 | 35.5 | 28.24 | 78 | 31 | 45.489 |  | 9.8 | 0.47 | -19.53
| 2 | 2421 | 81 | 21 | 6 | 2 | 14.152 | 11.378 | 99.09 | 7.53 |  | 2.677 | 3.22 | 49.33 | 52.55 | 104.56 | 532.29 | 4.54 | 336.353 | 24.02 | 0.245 | 32 | 44.937 | 321.79 | 54.45 | 11.27 | 20.08 | 20.06 | 4322 | 59.52 | 24.9 | 24.92 |  | 744 | 70.193 | 45.13 | 80.28 | 119.78 | 29.17 | 30.2 |  | 30.25 | 4325 | 36 | 28.24 | 78 | 31 | 41.96 |  | 9.8 | 0.74 | -13.28
| 2 | 2422 | 81 | 22 | 7 | 2 | 14.245 | 11.38 | 99.09 | 7.17 |  | 2.634 | 3.23 | 49.36 | 52.59 | 104.15 | 537.32 | 4.58 | 336.581 | 24.04 | 0.251 | 32 | 43.363 | 321.053 | 54.82 | 11.45 | 20.08 | 20.07 | 4303.3 | 59.6 | 25.42 | 24.96 |  | 744 | 70.229 | 45.14 | 80.27 | 120.27 | 29.18 | 30.18 |  | 30.22 | 4325 | 36.5 | 27.45 | 78 | 31 | 41.96 |  | 9.02 | 0.88 | -19.53
| 21 | 2423 | 81 | 23 | 1 | 21 | 14.077 | 11.38 | 99.089 | 6.86 |  | 2.608 | 3.25 | 49.38 | 52.63 | 103.02 | 541.73 | 4.38 | 336.931 | 24.04 | 0.346 | 32.01 | 41.439 | 320.662 | 55.16 | 11.39 | 20.07 | 20.06 | 4267.6 | 59.64 | 25.49 | 25.06 |  | 744 | 70.237 | 45.13 | 80.24 | 120.07 | 29.19 | 30.16 |  | 30.19 | 4217.75 | 36.5 | 27.45 | 78 | 31 | 26.274 |  | 9.02 | 0.2 | -14.84
| 21 | 2424 | 81 | 24 | 2 | 21 | 13.913 | 11.377 | 99.089 | 6.52 |  | 2.527 | 3.34 | 49.4 | 52.74 | 99 | 545.58 | 3.94 | 338.615 | 24.05 | 0.401 | 32.02 | 25.192 | 318.967 | 55.47 | 9.9 | 20.06 | 20.05 | 3836.5 | 59.72 | 24.63 | 25.12 |  | 744 | 70.254 | 45.12 | 80.17 | 120.33 | 29.19 | 30.13 |  | 30.15 | 3731.25 | 32 | 20.39 | 78 | 31 | 10.98 |  | 1.96 | 0.96 | -20.31
| 21 | 2425 | 81 | 25 | 3 | 21 | 21.613 | 11.378 | 99.089 | 4.29 |  | 2.316 | 3.24 | 49.47 | 52.71 | 98.64 | 544.35 | 2.15 | 338.986 | 24.04 | 0.285 | 32.02 | 17.469 | 314.142 | 55.78 | 8.76 | 20.05 | 20.04 | 3375.8 | 59.78 | 24.79 | 25.3 |  | 744 | 70.251 | 45.11 | 80.22 | 120.23 | 29.19 | 30.11 |  | 30.1 | 3731.25 | 30.5 | 18.43 | 78 | 31 | 10.98 |  | 0.39 | 0.02 | 0
| 21 | 2426 | 81 | 26 | 4 | 21 | 22.493 | 11.38 | 99.09 | 3.18 |  | 2.196 | 3 | 49.53 | 52.53 | 99.15 | 533.33 | 0.42 | 339.172 | 24.05 | 0.167 | 32.02 | 14.698 | 306.747 | 56.09 | 7.33 | 20.04 | 20.04 | 2823.5 | 59.87 | 24.8 | 25.37 |  | 744 | 70.229 | 45.12 | 80.13 | 120.1 | 29.18 | 30.08 |  | 30.05 | 2728.75 | 27.5 | 18.04 | 78 | 31 | 13.725 |  | 0 | 0 | 0
| 21 | 2427 | 81 | 27 | 5 | 21 | 22.495 | 11.373 | 99.089 | 5.49 |  | 2.214 | 2.66 | 49.61 | 52.27 | 99 | 520.92 | 0.05 | 339.259 | 24.06 | 0.169 | 32.01 | 14.279 | 295.416 | 56.35 | 6.06 | 20.05 | 20.05 | 2334.7 | 59.99 | 24.79 | 25.42 |  | 744 | 70.149 | 45.13 | 79.88 | 119.59 | 29.16 | 30.05 |  | 30.01 | 2256.25 | 25.5 | 18.43 | 78 | 31 | 13.725 |  | 0 | 0 | 0
| 21 | 2428 | 81 | 28 | 6 | 21 | 22.192 | 11.376 | 99.09 | 6.47 |  | 2.229 | 2.32 | 49.67 | 51.98 | 98.94 | 509.16 | 0.02 | 339.014 | 24.06 | 0.167 | 32 | 15.174 | 267.745 | 56.54 | 5.03 | 20.04 | 20.04 | 1944.6 | 60.23 | 24.7 | 25.46 |  | 744 | 70.101 | 45.13 | 79.97 | 119.52 | 29.13 | 30.02 |  | 29.97 | 2256.25 | 22.5 | 18.82 | 78 | 32 | 13.725 |  | 0.39 | 0.02 | 0
| 21 | 2429 | 81 | 29 | 7 | 21 | 14.874 | 11.382 | 99.089 | 4.34 |  | 2.191 | 2.07 | 49.75 | 51.81 | 99.09 | 499.51 | 0.39 | 339.007 | 24.06 | 0.164 | 31.98 | 16.366 | 224.16 | 56.68 | 3.87 | 20.03 | 20.02 | 1501 | 60.72 | 24.6 | 25.49 |  | 744 | 70.084 | 45.13 | 80.09 | 119.76 | 29.1 | 29.99 |  | 29.95 | 1424 | 20.5 | 18.43 | 78 | 32 | 18.039 |  | 0 | 0.41 | 1.56
| 21 | 2430 | 81 | 30 | 8 | 21 | 15.289 | 11.384 | 99.09 | 2.16 |  | 2.105 | 1.9 | 49.82 | 51.71 | 99.54 | 491.58 | 0.51 | 339.016 | 24.05 | 0.181 | 31.97 | 18.245 | 180.895 | 56.78 | 2.91 | 20.03 | 20.03 | 1136.5 | 61.23 | 24.48 | 25.48 |  | 744 | 70.071 | 45.12 | 79.67 | 119.99 | 29.07 | 29.96 |  | 29.93 | 1078 | 18.5 | 18.43 | 78 | 32 | 18.823 |  | 0 | 0.02 | 3.91
| 1 | 2431 | 82 | 1 | 1 | 1 | 14.725 | 11.384 | 99.09 | 1.96 |  | 2.082 | 1.86 | 49.83 | 51.69 | 99.26 | 484.9 | 0.52 | 339.025 | 24.05 | 0.168 | 31.95 | 21.311 | 146.727 | 56.78 | 2.33 | 20.01 | 20.01 | 904.3 | 61.61 | 24.61 | 25.47 |  | 744 | 70.048 | 45.12 | 79.82 | 120.04 | 29.04 | 29.94 |  | 29.92 | 1078 | 17.5 | 18.82 | 78 | 32 | 18.823 |  | 0.39 | 0.25 | 6.25
| 1 | 2432 | 82 | 2 | 2 | 1 | 14.003 | 11.384 | 99.09 | 3.86 |  | 2.137 | 1.74 | 49.85 | 51.6 | 99.25 | 479.52 | 0.48 | 338.882 | 24.04 | 0.129 | 31.94 | 28.516 | 124.814 | 56.7 | 2.07 | 20.01 | 20 | 786 | 61.9 | 25.12 | 25.45 |  | 744 | 70.046 | 45.12 | 80.09 | 120.11 | 29.02 | 29.93 |  | 29.9 | 848.25 | 17 | 19.22 | 78 | 32 | 25.49 |  | 0.78 | 0.92 | 0
| 1 | 2433 | 82 | 3 | 3 | 1 | 14.454 | 11.384 | 99.09 | 5.89 |  | 2.261 | 1.68 | 49.81 | 51.49 | 99.31 | 475.24 | 0.61 | 338.837 | 24.05 | 0.142 | 31.92 | 34.951 | 115.707 | 56.6 | 2.11 | 20 | 20 | 800.6 | 62.11 | 25.15 | 25.41 |  | 744 | 70.004 | 45.13 | 80.09 | 119.76 | 29 | 29.92 |  | 29.89 | 804.5 | 15 | 19.61 | 78 | 32 | 37.646 |  | 1.18 | 0.78 | -3.13
| 1 | 2434 | 82 | 4 | 4 | 1 | 14.642 | 11.386 | 99.09 | 6.51 |  | 2.348 | 1.57 | 49.82 | 51.39 | 99.37 | 471.8 | 0.79 | 338.707 | 24.05 | 0.15 | 31.91 | 36.846 | 114.25 | 56.42 | 2.16 | 20.01 | 20 | 822.2 | 62.28 | 25.07 | 25.37 |  | 744 | 69.974 | 45.12 | 80.04 | 119.35 | 28.99 | 29.91 |  | 29.87 | 804.5 | 15 | 19.61 | 78 | 32 | 37.646 |  | 1.18 | 0.18 | 2.34
| 1 | 2435 | 82 | 5 | 5 | 1 | 14.396 | 11.387 | 99.09 | 6.39 |  | 2.399 | 1.47 | 49.84 | 51.32 | 99.39 | 468.52 | 0.83 | 338.683 | 24.03 | 0.165 | 31.91 | 37.499 | 117.895 | 56.15 | 2.24 | 19.99 | 19.99 | 851.8 | 62.49 | 25.07 | 25.34 |  | 744 | 69.957 | 45.12 | 79.86 | 120.03 | 28.98 | 29.9 |  | 29.85 | 830.25 | 16 | 19.61 | 78 | 32 | 37.254 |  | 1.18 | 0.1 | 4.69
| 1 | 2436 | 82 | 6 | 6 | 1 | 14.249 | 11.386 | 99.09 | 5.93 |  | 2.42 | 1.47 | 49.81 | 51.28 | 99.34 | 465.42 | 0.84 | 338.693 | 24.03 | 0.198 | 31.89 | 36.374 | 118.801 | 55.72 | 2.25 | 20 | 19.98 | 861.4 | 62.64 | 24.97 | 25.32 |  | 744 | 69.922 | 45.12 | 79.78 | 119.9 | 28.97 | 29.89 |  | 29.85 | 855.25 | 17.5 | 19.61 | 78 | 32 | 32.941 |  | 1.18 | 0.84 | 2.34
| 1 | 2437 | 82 | 7 | 7 | 1 | 14.212 | 11.386 | 99.09 | 5.71 |  | 2.39 | 1.49 | 49.76 | 51.25 | 99.33 | 462.51 | 0.8 | 338.779 | 24.02 | 0.213 | 31.88 | 34.626 | 120.088 | 55.19 | 2.15 | 20 | 19.99 | 827.9 | 62.73 | 24.8 | 25.3 |  | 744 | 69.906 | 45.13 | 80.12 | 120.12 | 28.97 | 29.89 |  | 29.87 | 855.25 | 18 | 19.22 | 78 | 32 | 32.941 |  | 0.78 | 0.86 | -0.78
| 12 | 2438 | 82 | 8 | 1 | 12 | 14.391 | 11.39 | 99.09 | 6.17 |  | 2.378 | 1.46 | 49.72 | 51.18 | 99.3 | 459.75 | 0.72 | 338.688 | 24.02 | 0.17 | 31.88 | 35.599 | 119.433 | 54.52 | 2.08 | 20.01 | 19.99 | 795.1 | 62.74 | 24.93 | 25.28 |  | 744 | 69.91 | 45.13 | 79.91 | 120.09 | 28.97 | 29.88 |  | 29.9 | 816.25 | 16.5 | 19.22 | 78 | 32 | 32.941 |  | 0.78 | 0.76 | -3.13
| 12 | 2439 | 82 | 9 | 2 | 12 | 15.224 | 11.39 | 99.09 | 6.96 |  | 2.543 | 1.47 | 49.63 | 51.1 | 102.84 | 456.93 | 0.87 | 337.59 | 24.02 | 0.251 | 31.88 | 68.871 | 123.661 | 53.7 | 3.16 | 20 | 19.97 | 1159.4 | 62.67 | 26.03 | 25.24 |  | 744 | 69.89 | 45.13 | 80.09 | 120.04 | 28.96 | 29.86 |  | 29.94 | 1259.25 | -11 | 27.84 | 78 | 32 | 90.587 |  | 9.41 | 0.04 | 0
| 12 | 2440 | 82 | 10 | 3 | 12 | 14.82 | 11.387 | 99.09 | 8.51 |  | 2.794 | 1.4 | 49.59 | 50.99 | 104.88 | 457.09 | 2.02 | 336.704 | 24.01 | 0.216 | 31.88 | 80.999 | 146.979 | 52.87 | 4.64 | 19.99 | 19.97 | 1722.3 | 62.57 | 25.72 | 25.21 |  | 744 | 69.872 | 45.14 | 80.03 | 119.79 | 28.96 | 29.84 |  | 29.97 | 1259.25 | 3 | 31.37 | 78 | 32 | 90.587 |  | 12.94 | 0.04 | 1.56
| 12 | 2441 | 82 | 11 | 4 | 12 | 14.486 | 11.391 | 99.09 | 9.25 |  | 3.051 | 1.57 | 49.54 | 51.11 | 105.29 | 462.8 | 3.54 | 336.267 | 24.01 | 0.22 | 31.9 | 73.665 | 218.819 | 51.69 | 6.37 | 19.99 | 19.98 | 2410.4 | 62.45 | 25.23 | 25.18 |  | 744 | 69.876 | 45.15 | 79.76 | 119.91 | 28.98 | 29.84 |  | 30.02 | 2514.75 | 21.5 | 28.24 | 78 | 32 | 66.273 |  | 9.8 | 0.74 | 2.34
| 12 | 2442 | 82 | 12 | 5 | 12 | 13.773 | 11.392 | 99.09 | 10.3 |  | 3.238 | 1.84 | 49.49 | 51.33 | 104.01 | 469.24 | 4.31 | 336.2 | 24 | 0.251 | 31.91 | 64.64 | 269.498 | 50.09 | 7.47 | 19.98 | 19.97 | 2854.9 | 62.26 | 25 | 25.15 |  | 744 | 69.88 | 45.15 | 79.79 | 119.79 | 28.99 | 29.86 |  | 30.05 | 2908.5 | 27 | 29.41 | 78 | 32 | 50.98 |  | 10.98 | 0.88 | 4.69
| 12 | 2443 | 82 | 13 | 6 | 12 | 14.499 | 11.395 | 99.09 | 11.28 |  | 3.253 | 2.09 | 49.48 | 51.57 | 107.6 | 475.52 | 4.86 | 335.478 | 24 | 0.138 | 31.95 | 60.548 | 294.88 | 49.96 | 8.38 | 19.99 | 19.97 | 3180.8 | 61.99 | 25.17 | 25.14 |  | 744 | 69.884 | 45.17 | 79.9 | 119.57 | 29 | 29.9 |  | 30.1 | 3277.25 | 28.5 | 28.24 | 78 | 32 | 67.058 |  | 10.2 | 0.82 | -1.56
| 12 | 2444 | 82 | 14 | 7 | 12 | 14.056 | 11.391 | 99.09 | 12.31 |  | 3.297 | 2.31 | 49.44 | 51.75 | 109.61 | 482.23 | 5.16 | 334.944 | 24.01 | 0.136 | 31.96 | 63.001 | 307.921 | 51.04 | 9.53 | 19.99 | 19.97 | 3618.2 | 61.62 | 25.14 | 25.13 |  | 744 | 69.92 | 45.17 | 80.05 | 119.73 | 29.02 | 29.94 |  | 30.16 | 3694.5 | 29 | 30.98 | 78 | 32 | 62.744 |  | 12.55 | 0.9 | -2.34
| 12 | 2445 | 82 | 15 | 8 | 12 | 14.215 | 11.392 | 99.09 | 12.95 |  | 3.345 | 2.55 | 49.43 | 51.98 | 109.58 | 491.46 | 5.95 | 334.756 | 24.01 | 0.142 | 31.96 | 62.653 | 315.243 | 51.94 | 10.44 | 19.99 | 19.97 | 3969.6 | 60.99 | 25.11 | 25.13 |  | 744 | 69.962 | 45.17 | 80.19 | 119.74 | 29.04 | 29.98 |  | 30.21 | 4027.25 | 29.5 | 31.37 | 78 | 31 | 59.215 |  | 13.33 | 0.82 | -10.16
| 2 | 2446 | 82 | 16 | 1 | 2 | 14.165 | 11.394 | 99.089 | 13.12 |  | 3.31 | 2.72 | 49.4 | 52.12 | 109.03 | 501.86 | 6.22 | 334.834 | 24 | 0.175 | 31.98 | 60.452 | 320.25 | 52.57 | 11.09 | 19.98 | 19.96 | 4233.2 | 60.29 | 25.02 | 25.16 |  | 744 | 69.995 | 45.15 | 80.13 | 119.86 | 29.07 | 30.01 |  | 30.25 | 4260.75 | 30.5 | 31.37 | 78 | 31 | 52.156 |  | 12.94 | 0.2 | -9.38
| 2 | 2447 | 82 | 17 | 2 | 2 | 14.266 | 11.393 | 99.09 | 12.07 |  | 3.155 | 2.97 | 49.39 | 52.36 | 104.52 | 511.98 | 6.13 | 335.757 | 24.01 | 0.249 | 32 | 50.987 | 322.461 | 53.1 | 11.17 | 19.98 | 19.97 | 4289.9 | 59.71 | 24.87 | 25.21 |  | 744 | 70.033 | 45.15 | 79.93 | 119.25 | 29.1 | 30.03 |  | 30.26 | 4289.75 | 35.5 | 28.24 | 78 | 31 | 41.96 |  | 9.8 | 0.82 | -19.53
| 2 | 2448 | 82 | 18 | 3 | 2 | 14.066 | 11.396 | 99.09 | 10.19 |  | 2.962 | 3.07 | 49.4 | 52.47 | 104.06 | 519.11 | 5.16 | 336.246 | 24.02 | 0.251 | 32.01 | 45.744 | 322.988 | 53.57 | 11.18 | 19.97 | 19.96 | 4273.7 | 59.5 | 24.97 | 25.25 |  | 745 | 70.07 | 45.14 | 80.17 | 119.89 | 29.12 | 30.05 |  | 30.26 | 4270.25 | 36.5 | 27.45 | 78 | 31 | 41.568 |  | 9.02 | 0.57 | -20.31
| 2 | 2449 | 82 | 19 | 4 | 2 | 14.138 | 11.393 | 99.09 | 8.71 |  | 2.804 | 3.13 | 49.4 | 52.53 | 104.87 | 524.51 | 4.47 | 336.156 | 24.03 | 0.226 | 32.01 | 44.939 | 322.52 | 53.98 | 11.24 | 19.98 | 19.97 | 4279.6 | 59.47 | 25.08 | 25.27 |  | 745 | 70.125 | 45.13 | 79.89 | 120.37 | 29.13 | 30.06 |  | 30.24 | 4285 | 35.5 | 27.84 | 78 | 31 | 45.097 |  | 9.41 | 0.08 | -13.28
| 2 | 2450 | 82 | 20 | 5 | 2 | 14.207 | 11.393 | 99.09 | 7.99 |  | 2.718 | 3.24 | 49.4 | 52.64 | 105.22 | 529.8 | 4.48 | 336.089 | 24.03 | 0.225 | 32.01 | 45.75 | 321.963 | 54.3 | 11.3 | 19.96 | 19.96 | 4315.7 | 59.51 | 25.01 | 25.31 |  | 745 | 70.153 | 45.12 | 80.16 | 119.77 | 29.15 | 30.07 |  | 30.22 | 4325 | 35.5 | 28.24 | 78 | 31 | 45.489 |  | 9.8 | 0.88 | -18.75
| 2 | 2451 | 82 | 21 | 6 | 2 | 14.042 | 11.395 | 99.09 | 7.58 |  | 2.67 | 3.2 | 49.39 | 52.59 | 104.13 | 535.08 | 4.65 | 336.359 | 24.03 | 0.253 | 32.02 | 44.239 | 321.623 | 54.66 | 11.27 | 19.96 | 19.95 | 4313.9 | 59.53 | 24.95 | 25.33 |  | 745 | 70.201 | 45.12 | 79.96 | 119.98 | 29.15 | 30.06 |  | 30.18 | 4314.75 | 36.5 | 27.84 | 78 | 31 | 41.568 |  | 9.41 | 0.78 | -20.31
| 2 | 2452 | 82 | 22 | 7 | 2 | 14.211 | 11.394 | 99.09 | 7.13 |  | 2.619 | 3.19 | 49.42 | 52.61 | 104.11 | 539.62 | 4.49 | 336.482 | 24.04 | 0.255 | 32.04 | 43.004 | 320.957 | 55.01 | 11.18 | 19.96 | 19.95 | 4290.6 | 59.62 | 24.88 | 25.3 |  | 745 | 70.247 | 45.12 | 79.86 | 120.26 | 29.16 | 30.05 |  | 30.14 | 4289.75 | 36.5 | 27.45 | 78 | 31 | 41.568 |  | 9.02 | 0.33 | -14.06
| 21 | 2453 | 82 | 23 | 1 | 21 | 14.137 | 11.388 | 99.09 | 6.81 |  | 2.594 | 3.22 | 49.47 | 52.69 | 103.67 | 543.64 | 4.29 | 336.453 | 24.04 | 0.332 | 32.04 | 42.3 | 320.5 | 55.33 | 11.19 | 19.95 | 19.94 | 4273.2 | 59.78 | 25.01 | 25.3 |  | 745 | 70.247 | 45.11 | 79.97 | 120.04 | 29.16 | 30.03 |  | 30.09 | 4236.5 | 36 | 27.45 | 78 | 31 | 31.764 |  | 9.02 | 0.74 | -20.31
| 21 | 2454 | 82 | 24 | 2 | 21 | 13.583 | 11.39 | 99.09 | 6.54 |  | 2.53 | 3.31 | 49.51 | 52.82 | 98.96 | 546.65 | 4.13 | 338.22 | 24.06 | 0.419 | 32.04 | 26.383 | 318.894 | 55.65 | 10.14 | 19.95 | 19.94 | 3904.4 | 59.88 | 24.8 | 25.28 |  | 745 | 70.26 | 45.12 | 80.24 | 119.99 | 29.17 | 30.01 |  | 30.05 | 4236.5 | 32 | 20.39 | 78 | 31 | 31.764 |  | 1.96 | 0.96 | -20.31
| 21 | 2455 | 82 | 25 | 3 | 21 | 22.398 | 11.393 | 99.09 | 4.17 |  | 2.301 | 3.22 | 49.58 | 52.81 | 98.71 | 539.15 | 2.06 | 338.793 | 24.06 | 0.277 | 32.04 | 17.293 | 313.321 | 55.95 | 8.68 | 19.95 | 19.93 | 3341.4 | 59.94 | 24.82 | 25.26 |  | 745 | 70.231 | 45.11 | 79.93 | 119.88 | 29.18 | 29.99 |  | 30.01 | 3243.75 | 30.5 | 18.43 | 78 | 31 | 12.549 |  | 0 | 0.02 | 0
| 21 | 2456 | 82 | 26 | 4 | 21 | 22.492 | 11.397 | 99.09 | 3.14 |  | 2.203 | 2.89 | 49.63 | 52.52 | 98.98 | 526.73 | 0.46 | 339.152 | 24.06 | 0.175 | 32.03 | 14.62 | 306.208 | 56.21 | 7.37 | 19.93 | 19.93 | 2839.6 | 59.93 | 24.77 | 25.26 |  | 745 | 70.235 | 45.11 | 79.95 | 119.98 | 29.17 | 29.96 |  | 29.97 | 2744.5 | 27.5 | 18.43 | 78 | 31 | 12.549 |  | 0.39 | 0 | 0
| 21 | 2457 | 82 | 27 | 5 | 21 | 22.495 | 11.397 | 99.09 | 5.15 |  | 2.214 | 2.89 | 49.63 | 52.52 | 99.03 | 526.73 | 0.07 | 339.156 | 24.06 | 0.159 | 32.03 | 14.581 | 296.11 | 56.21 | 6.22 | 19.93 | 19.93 | 2398.9 | 59.93 | 24.75 | 25.26 |  | 745 | 70.199 | 45.11 | 79.99 | 120.09 | 29.15 | 29.94 |  | 29.94 | 2744.5 | 25.5 | 18.82 | 78 | 31 | 12.549 |  | 0.78 | 0 | 0
| 21 | 2458 | 82 | 28 | 6 | 21 | 22.46 | 11.394 | 99.09 | 6.23 |  | 2.208 | 2.25 | 49.76 | 52.01 | 99.15 | 503.54 | 0.01 | 339.066 | 24.08 | 0.145 | 32.02 | 14.805 | 266.135 | 56.62 | 4.95 | 19.94 | 19.93 | 1908.5 | 60.43 | 24.75 | 25.23 |  | 745 | 70.184 | 45.12 | 80.12 | 119.8 | 29.12 | 29.92 |  | 29.9 | 1834.25 | 22.5 | 18.04 | 78 | 32 | 16.47 |  | 0 | 0.02 | 0
| 21 | 2459 | 82 | 29 | 7 | 21 | 15.084 | 11.398 | 99.09 | 4.03 |  | 2.16 | 2.03 | 49.8 | 51.83 | 99.38 | 494.94 | 0.29 | 339.063 | 24.07 | 0.169 | 31.99 | 16.206 | 223.511 | 56.73 | 3.89 | 19.92 | 19.92 | 1508.3 | 60.99 | 24.6 | 25.22 |  | 745 | 70.153 | 45.12 | 79.89 | 119.48 | 29.09 | 29.89 |  | 29.86 | 1436.5 | 20 | 18.43 | 78 | 32 | 16.47 |  | 0.39 | 0.06 | 1.56
| 21 | 2460 | 82 | 30 | 8 | 21 | 15.065 | 11.396 | 99.09 | 1.97 |  | 2.079 | 2.03 | 49.8 | 51.83 | 99.5 | 494.94 | 0.49 | 339.048 | 24.07 | 0.166 | 31.99 | 18.847 | 183.469 | 56.73 | 3.09 | 19.92 | 19.92 | 1196.8 | 60.99 | 24.62 | 25.22 |  | 745 | 70.149 | 45.12 | 80.07 | 119.6 | 29.06 | 29.88 |  | 29.82 | 1436.5 | 20 | 18.82 | 78 | 32 | 16.47 |  | 0.39 | 0 | 4.69
| 1 | 2461 | 83 | 1 | 1 | 1 | 14.57 | 11.394 | 99.09 | 1.66 |  | 2.022 | 1.9 | 49.82 | 51.72 | 99.24 | 487.84 | 0.53 | 339.013 | 24.06 | 0.158 | 31.98 | 21.429 | 145.762 | 56.79 | 2.29 | 19.93 | 19.91 | 889.1 | 61.45 | 24.55 | 25.21 |  | 745 | 70.143 | 45.11 | 80.2 | 119.9 | 29.03 | 29.86 |  | 29.79 | 860 | 15.5 | 18.04 | 78 | 32 | 25.882 |  | 0 | 0.08 | 7.03
| 1 | 2462 | 83 | 2 | 2 | 1 | 13.967 | 11.395 | 99.09 | 3.53 |  | 2.073 | 1.83 | 49.82 | 51.65 | 99.3 | 482.22 | 0.61 | 338.98 | 24.07 | 0.128 | 31.97 | 28.941 | 126.788 | 56.78 | 2.12 | 19.92 | 19.9 | 804.8 | 61.78 | 25.11 | 25.2 |  | 745 | 70.109 | 45.11 | 80.15 | 120.25 | 29.01 | 29.85 |  | 29.76 | 805.25 | 17 | 19.22 | 78 | 32 | 36.078 |  | 0.78 | 0.94 | 1.56
| 1 | 2463 | 83 | 3 | 3 | 1 | 14.301 | 11.396 | 99.09 | 5.33 |  | 2.184 | 1.69 | 49.86 | 51.55 | 99.34 | 477.6 | 0.72 | 338.791 | 24.07 | 0.139 | 31.96 | 34.384 | 118.781 | 56.69 | 2.14 | 19.92 | 19.91 | 816.2 | 62.01 | 25.08 | 25.21 |  | 745 | 70.086 | 45.12 | 80 | 120.15 | 28.99 | 29.84 |  | 29.75 | 805.25 | 15.5 | 19.61 | 78 | 32 | 36.078 |  | 1.18 | 0.82 | -1.56
| 1 | 2464 | 83 | 4 | 4 | 1 | 14.607 | 11.401 | 99.09 | 5.97 |  | 2.309 | 1.6 | 49.84 | 51.44 | 99.41 | 473.91 | 0.79 | 338.867 | 24.07 | 0.149 | 31.95 | 36.863 | 116.038 | 56.55 | 2.21 | 19.91 | 19.9 | 838.9 | 62.17 | 25.1 | 25.2 |  | 745 | 70.028 | 45.12 | 80.03 | 120.1 | 28.98 | 29.83 |  | 29.75 | 844.5 | 15.5 | 19.61 | 78 | 32 | 37.254 |  | 1.18 | 0.57 | -3.91
| 1 | 2465 | 83 | 5 | 5 | 1 | 14.442 | 11.402 | 99.09 | 5.94 |  | 2.376 | 1.52 | 49.85 | 51.36 | 99.37 | 470.59 | 0.8 | 338.763 | 24.06 | 0.163 | 31.93 | 37.241 | 117.657 | 56.32 | 2.27 | 19.91 | 19.9 | 862.3 | 62.3 | 25.09 | 25.2 |  | 745 | 70 | 45.12 | 80.16 | 119.54 | 28.96 | 29.82 |  | 29.77 | 865.5 | 16.5 | 19.61 | 78 | 32 | 36.078 |  | 1.18 | 0.08 | 4.69
| 1 | 2466 | 83 | 6 | 6 | 1 | 14.251 | 11.404 | 99.09 | 5.65 |  | 2.403 | 1.46 | 49.83 | 51.29 | 99.34 | 467.45 | 0.82 | 338.763 | 24.06 | 0.191 | 31.92 | 36.661 | 119.066 | 55.97 | 2.29 | 19.92 | 19.9 | 874 | 62.41 | 25.05 | 25.18 |  | 745 | 69.969 | 45.13 | 80.07 | 120 | 28.96 | 29.81 |  | 29.78 | 865.5 | 17.5 | 19.61 | 78 | 32 | 36.078 |  | 1.18 | 0.25 | 7.03
| 1 | 2467 | 83 | 7 | 7 | 1 | 14.186 | 11.404 | 99.09 | 5.45 |  | 2.408 | 1.48 | 49.8 | 51.28 | 99.32 | 464.53 | 0.84 | 338.839 | 24.04 | 0.215 | 31.9 | 34.849 | 118.205 | 55.36 | 2.2 | 19.92 | 19.89 | 846 | 62.53 | 24.88 | 25.16 |  | 745 | 69.942 | 45.13 | 80.21 | 120.14 | 28.95 | 29.81 |  | 29.81 | 837.5 | 18.5 | 19.22 | 78 | 32 | 32.548 |  | 0.78 | 0.88 | 0.78
| 12 | 2468 | 83 | 8 | 1 | 12 | 14.258 | 11.403 | 99.089 | 5.73 |  | 2.385 | 1.45 | 49.78 | 51.23 | 99.34 | 461.72 | 0.8 | 338.794 | 24.03 | 0.19 | 31.89 | 35.646 | 118.011 | 54.61 | 2.12 | 19.91 | 19.89 | 811.2 | 62.63 | 24.91 | 25.13 |  | 745 | 69.938 | 45.14 | 80.12 | 119.53 | 28.95 | 29.79 |  | 29.83 | 825.75 | 17 | 19.22 | 78 | 32 | 50.195 |  | 0.78 | 0.84 | -1.56
| 12 | 2469 | 83 | 9 | 2 | 12 | 15.217 | 11.404 | 99.09 | 6.41 |  | 2.517 | 1.46 | 49.7 | 51.16 | 102.35 | 458.95 | 0.78 | 337.689 | 24.02 | 0.248 | 31.89 | 67.188 | 122.071 | 53.87 | 3.01 | 19.91 | 19.89 | 1090.5 | 62.67 | 26.35 | 25.13 |  | 745 | 69.896 | 45.15 | 79.97 | 119.48 | 28.94 | 29.77 |  | 29.86 | 825.75 | -12.5 | 27.84 | 78 | 32 | 50.195 |  | 9.8 | 0.04 | 0
| 12 | 2470 | 83 | 10 | 3 | 12 | 14.808 | 11.406 | 99.09 | 8.36 |  | 2.818 | 1.45 | 49.65 | 51.1 | 104.67 | 456.59 | 1.97 | 336.902 | 24.03 | 0.226 | 31.88 | 80.609 | 148.092 | 53.1 | 4.63 | 19.92 | 19.89 | 1716.4 | 62.63 | 25.74 | 25.12 |  | 745 | 69.865 | 45.15 | 80.15 | 120.17 | 28.95 | 29.76 |  | 29.9 | 1238.25 | 4 | 31.37 | 78 | 32 | 90.979 |  | 12.94 | 0.04 | 1.56
| 12 | 2471 | 83 | 11 | 4 | 12 | 13.941 | 11.406 | 99.09 | 9.41 |  | 3.066 | 1.47 | 49.61 | 51.08 | 103.32 | 460.01 | 3.5 | 337.05 | 24.03 | 0.303 | 31.91 | 73.097 | 218.009 | 52.19 | 6.36 | 19.92 | 19.9 | 2433.6 | 62.54 | 24.97 | 25.11 |  | 745 | 69.852 | 45.16 | 80.19 | 120.27 | 28.96 | 29.75 |  | 29.94 | 2478 | 21.5 | 31.37 | 78 | 32 | 47.45 |  | 12.94 | 0.08 | 7.81
| 12 | 2472 | 83 | 12 | 5 | 12 | 14.603 | 11.403 | 99.089 | 10.22 |  | 3.157 | 1.69 | 49.57 | 51.27 | 104.34 | 467.23 | 4.19 | 336.406 | 24.03 | 0.204 | 31.93 | 61.08 | 267.448 | 50.9 | 7.11 | 19.93 | 19.9 | 2666.4 | 62.43 | 25.45 | 25.11 |  | 745 | 69.891 | 45.17 | 80.16 | 120.26 | 28.98 | 29.77 |  | 29.97 | 2478 | 26 | 26.27 | 78 | 32 | 47.45 |  | 7.84 | 0.86 | 1.56
| 12 | 2473 | 83 | 13 | 6 | 12 | 13.881 | 11.404 | 99.09 | 11.68 |  | 3.272 | 2.01 | 49.54 | 51.55 | 108.66 | 472.31 | 4.25 | 335.327 | 24.03 | 0.163 | 31.94 | 64.911 | 294.272 | 49.8 | 8.37 | 19.92 | 19.9 | 3183.9 | 62.18 | 25.1 | 25.12 |  | 745 | 69.878 | 45.17 | 80.12 | 119.63 | 28.99 | 29.82 |  | 30.01 | 2812.5 | 27.5 | 30.59 | 78 | 32 | 65.097 |  | 12.55 | 0.92 | 3.91
| 12 | 2474 | 83 | 14 | 7 | 12 | 14.083 | 11.408 | 99.09 | 12.98 |  | 3.346 | 2.18 | 49.52 | 51.7 | 109.23 | 478.86 | 5.61 | 335.052 | 24.01 | 0.159 | 31.95 | 64.28 | 308.529 | 50.52 | 9.61 | 19.92 | 19.89 | 3658.6 | 61.87 | 25.09 | 25.15 |  | 745 | 69.933 | 45.17 | 79.93 | 120.01 | 29 | 29.86 |  | 30.04 | 3723.25 | 29 | 31.37 | 78 | 32 | 59.607 |  | 12.94 | 0.88 | -3.13
| 12 | 2475 | 83 | 15 | 8 | 12 | 14.274 | 11.409 | 99.09 | 13.24 |  | 3.367 | 2.37 | 49.48 | 51.84 | 109.86 | 487.85 | 6.08 | 334.833 | 24.02 | 0.135 | 31.98 | 62.22 | 315.979 | 51.56 | 10.35 | 19.93 | 19.9 | 3942.4 | 61.38 | 25.07 | 25.19 |  | 745 | 69.95 | 45.18 | 79.86 | 120.02 | 29.03 | 29.89 |  | 30.08 | 3723.25 | 30 | 30.59 | 78 | 31 | 59.607 |  | 12.16 | 0.84 | -10.94
| 2 | 2476 | 83 | 16 | 1 | 2 | 14.314 | 11.407 | 99.09 | 13.24 |  | 3.327 | 2.71 | 49.43 | 52.14 | 109.67 | 497.58 | 6.12 | 334.86 | 24.02 | 0.143 | 32 | 60.723 | 320.755 | 52.3 | 11.03 | 19.92 | 19.9 | 4216.9 | 60.63 | 24.98 | 25.19 |  | 745 | 70.012 | 45.19 | 79.93 | 119.96 | 29.06 | 29.93 |  | 30.12 | 4035.75 | 31 | 30.98 | 78 | 31 | 61.175 |  | 12.55 | 0.84 | -14.84
| 2 | 2477 | 83 | 17 | 2 | 2 | 14.156 | 11.402 | 99.09 | 12.33 |  | 3.193 | 2.89 | 49.42 | 52.31 | 104.67 | 508.03 | 6.15 | 335.88 | 24.02 | 0.256 | 32 | 52.676 | 323.327 | 52.9 | 11.3 | 19.92 | 19.9 | 4330.5 | 59.89 | 24.92 | 25.21 |  | 745 | 70.058 | 45.18 | 79.93 | 119.56 | 29.08 | 29.96 |  | 30.15 | 4329.5 | 35.5 | 29.02 | 78 | 31 | 41.568 |  | 10.59 | 0.88 | -18.75
| 2 | 2478 | 83 | 18 | 3 | 2 | 14.196 | 11.405 | 99.09 | 10.48 |  | 3 | 3.04 | 49.43 | 52.46 | 103.96 | 517.27 | 5.45 | 336.39 | 24.03 | 0.251 | 32 | 45.939 | 323.87 | 53.38 | 11.28 | 19.93 | 19.91 | 4301.7 | 59.5 | 25.04 | 25.24 |  | 745 | 70.112 | 45.19 | 79.97 | 119.73 | 29.1 | 29.98 |  | 30.17 | 4329.5 | 37 | 27.45 | 78 | 31 | 41.568 |  | 9.02 | 0.88 | -19.53
| 2 | 2479 | 83 | 19 | 4 | 2 | 14.162 | 11.404 | 99.09 | 8.82 |  | 2.815 | 3.14 | 49.42 | 52.55 | 104.67 | 523.34 | 4.53 | 336.137 | 24.02 | 0.237 | 32.01 | 44.335 | 323.157 | 53.86 | 11.19 | 19.92 | 19.9 | 4288.7 | 59.43 | 24.91 | 25.22 |  | 745 | 70.169 | 45.19 | 80.19 | 120 | 29.11 | 30.01 |  | 30.16 | 4295.25 | 36 | 27.45 | 78 | 31 | 40.784 |  | 9.41 | 0.47 | -15.63
| 2 | 2480 | 83 | 20 | 5 | 2 | 14.193 | 11.406 | 99.09 | 7.98 |  | 2.717 | 3.28 | 49.41 | 52.69 | 104.97 | 528.44 | 4.4 | 336.054 | 24.02 | 0.232 | 32.04 | 44.992 | 322.313 | 54.22 | 11.24 | 19.93 | 19.91 | 4311.5 | 59.47 | 24.89 | 25.2 |  | 745 | 70.19 | 45.18 | 80.09 | 120.09 | 29.12 | 30.02 |  | 30.12 | 4319.5 | 35.5 | 28.24 | 78 | 31 | 44.313 |  | 9.8 | 0.23 | -13.28
| 2 | 2481 | 83 | 21 | 6 | 2 | 14.162 | 11.407 | 99.09 | 7.5 |  | 2.664 | 3.17 | 49.42 | 52.58 | 104.56 | 533.51 | 4.57 | 336.284 | 24.03 | 0.249 | 32.05 | 44.57 | 321.83 | 54.54 | 11.28 | 19.92 | 19.91 | 4321.5 | 59.52 | 24.92 | 25.17 |  | 745 | 70.192 | 45.19 | 79.98 | 120.1 | 29.13 | 30.01 |  | 30.06 | 4319.5 | 36 | 27.84 | 78 | 31 | 41.568 |  | 9.41 | 0.84 | -19.53
| 2 | 2482 | 83 | 22 | 7 | 2 | 14.024 | 11.41 | 99.09 | 7.11 |  | 2.622 | 3.18 | 49.45 | 52.63 | 104.14 | 538.41 | 4.53 | 336.499 | 24.05 | 0.249 | 32.05 | 43.087 | 321.435 | 54.9 | 11.23 | 19.94 | 19.91 | 4297.8 | 59.6 | 24.96 | 25.15 |  | 745 | 70.254 | 45.19 | 80.01 | 119.98 | 29.14 | 30 |  | 30 | 4300 | 36.5 | 27.45 | 78 | 31 | 41.176 |  | 9.02 | 0.39 | -15.63
| 21 | 2483 | 83 | 23 | 1 | 21 | 14.249 | 11.409 | 99.09 | 6.88 |  | 2.588 | 3.28 | 49.46 | 52.74 | 102.96 | 542.71 | 4.32 | 336.828 | 24.04 | 0.339 | 32.05 | 41.321 | 320.676 | 55.22 | 11.15 | 19.93 | 19.91 | 4262.4 | 59.68 | 24.99 | 25.14 |  | 745 | 70.253 | 45.19 | 80.18 | 119.81 | 29.15 | 29.99 |  | 29.95 | 4217.75 | 36.5 | 27.45 | 78 | 31 | 28.627 |  | 9.02 | 0.82 | -18.75
| 21 | 2484 | 83 | 24 | 2 | 21 | 13.87 | 11.41 | 99.09 | 6.53 |  | 2.525 | 3.29 | 49.51 | 52.8 | 99.07 | 546.53 | 3.93 | 338.502 | 24.05 | 0.392 | 32.06 | 25.295 | 319.017 | 55.54 | 9.95 | 19.94 | 19.92 | 3832.5 | 59.78 | 24.78 | 25.13 |  | 745 | 70.241 | 45.19 | 80.2 | 120.06 | 29.15 | 29.97 |  | 29.91 | 3746 | 32 | 20.39 | 78 | 31 | 12.157 |  | 1.96 | 0.96 | -20.31
| 21 | 2485 | 83 | 25 | 3 | 21 | 22.438 | 11.414 | 99.091 | 4.39 |  | 2.322 | 3.21 | 49.56 | 52.76 | 98.81 | 544.36 | 1.99 | 338.972 | 24.05 | 0.278 | 32.08 | 17.074 | 313.497 | 55.85 | 8.62 | 19.93 | 19.91 | 3320.6 | 59.84 | 24.79 | 25.14 |  | 745 | 70.224 | 45.18 | 80.09 | 119.93 | 29.15 | 29.95 |  | 29.86 | 3229.5 | 30.5 | 18.43 | 78 | 31 | 11.372 |  | 0.39 | 0.02 | 0
| 21 | 2486 | 83 | 26 | 4 | 21 | 22.493 | 11.41 | 99.09 | 3.45 |  | 2.204 | 3.04 | 49.63 | 52.67 | 99.17 | 532.93 | 0.45 | 339.144 | 24.05 | 0.145 | 32.07 | 14.657 | 306.56 | 56.15 | 7.32 | 19.93 | 19.91 | 2820.1 | 59.91 | 24.77 | 25.18 |  | 745 | 70.218 | 45.18 | 80.09 | 119.58 | 29.14 | 29.93 |  | 29.81 | 2728.75 | 27.5 | 18.04 | 78 | 31 | 14.117 |  | 0 | 0 | 0
| 21 | 2487 | 83 | 27 | 5 | 21 | 22.495 | 11.41 | 99.09 | 5.54 |  | 2.172 | 2.59 | 49.69 | 52.28 | 99 | 520.52 | 0.06 | 339.221 | 24.05 | 0.169 | 32.07 | 14.28 | 294.806 | 56.39 | 6.05 | 19.93 | 19.91 | 2331.8 | 59.99 | 24.77 | 25.16 |  | 745 | 70.192 | 45.18 | 79.95 | 120.33 | 29.12 | 29.9 |  | 29.77 | 2254.5 | 25.5 | 18.43 | 78 | 31 | 13.725 |  | 0 | 0 | 0
| 21 | 2488 | 83 | 28 | 6 | 21 | 20.57 | 11.416 | 99.091 | 6.06 |  | 2.124 | 2.28 | 49.76 | 52.04 | 98.83 | 508.84 | 0.01 | 339.037 | 24.05 | 0.169 | 32.04 | 15.087 | 263.555 | 56.58 | 4.91 | 19.93 | 19.92 | 1897 | 60.26 | 24.71 | 25.19 |  | 745 | 70.151 | 45.18 | 80.1 | 120.15 | 29.09 | 29.88 |  | 29.72 | 1820.25 | 22.5 | 18.82 | 78 | 32 | 14.902 |  | 0.39 | 0.02 | 0
| 21 | 2489 | 83 | 29 | 7 | 21 | 14.819 | 11.415 | 99.091 | 3.81 |  | 2.061 | 2.06 | 49.79 | 51.85 | 99.57 | 499.37 | 0.33 | 338.975 | 24.06 | 0.159 | 32.02 | 16.432 | 223.37 | 56.71 | 3.85 | 19.93 | 19.91 | 1495 | 60.79 | 24.59 | 25.17 |  | 745 | 70.108 | 45.18 | 79.99 | 120.15 | 29.06 | 29.86 |  | 29.69 | 1420.25 | 20.5 | 18.04 | 78 | 32 | 17.647 |  | 0 | 0.59 | -2.34
| 21 | 2490 | 83 | 30 | 8 | 21 | 15.426 | 11.42 | 99.091 | 1.72 |  | 1.976 | 1.93 | 49.82 | 51.75 | 99.54 | 491.52 | 0.54 | 338.98 | 24.06 | 0.174 | 32.01 | 18.238 | 180.021 | 56.79 | 2.88 | 19.93 | 19.91 | 1123.3 | 61.32 | 24.45 | 25.15 |  | 745 | 70.089 | 45.18 | 79.88 | 119.78 | 29.03 | 29.83 |  | 29.66 | 1067.75 | 18 | 18.43 | 78 | 32 | 19.608 |  | 0 | 0.02 | 3.13
| 1 | 2491 | 84 | 1 | 1 | 1 | 14.61 | 11.419 | 99.091 | 1.69 |  | 1.956 | 1.82 | 49.84 | 51.66 | 99.25 | 484.98 | 0.55 | 339.018 | 24.06 | 0.171 | 32 | 22.043 | 142.848 | 56.81 | 2.29 | 19.93 | 19.92 | 888.1 | 61.7 | 24.59 | 25.15 |  | 745 | 70.088 | 45.17 | 79.77 | 119.42 | 29.01 | 29.82 |  | 29.65 | 851.5 | 18.5 | 18.82 | 78 | 32 | 24.313 |  | 0.39 | 0.1 | 6.25
| 1 | 2492 | 84 | 2 | 2 | 1 | 13.989 | 11.42 | 99.091 | 3.64 |  | 2.022 | 1.75 | 49.84 | 51.59 | 99.23 | 479.65 | 0.63 | 338.929 | 24.05 | 0.137 | 31.99 | 27.994 | 124.523 | 56.75 | 2.04 | 19.93 | 19.92 | 778.8 | 61.97 | 25.07 | 25.13 |  | 745 | 70.068 | 45.18 | 80.05 | 119.8 | 28.99 | 29.81 |  | 29.65 | 851.5 | 17.5 | 18.82 | 78 | 32 | 24.313 |  | 0.78 | 0.92 | 0
| 1 | 2493 | 84 | 3 | 3 | 1 | 14.411 | 11.421 | 99.091 | 5.99 |  | 2.143 | 1.6 | 49.86 | 51.47 | 99.3 | 475.49 | 0.66 | 338.767 | 24.04 | 0.144 | 31.97 | 34.577 | 115.125 | 56.6 | 2.06 | 19.94 | 19.91 | 782.4 | 62.15 | 25.16 | 25.12 |  | 745 | 70.022 | 45.16 | 79.99 | 119.92 | 28.97 | 29.81 |  | 29.63 | 784.25 | 15 | 19.61 | 78 | 32 | 38.039 |  | 1.18 | 0.82 | -3.13
| 1 | 2494 | 84 | 4 | 4 | 1 | 14.669 | 11.421 | 99.092 | 6.89 |  | 2.289 | 1.57 | 49.86 | 51.43 | 99.35 | 472.09 | 0.73 | 338.749 | 24.03 | 0.15 | 31.96 | 37.345 | 114.368 | 56.41 | 2.14 | 19.94 | 19.92 | 812.6 | 62.29 | 25.18 | 25.11 |  | 745 | 70.002 | 45.17 | 79.84 | 119.96 | 28.96 | 29.8 |  | 29.62 | 818.75 | 15 | 19.61 | 78 | 32 | 38.039 |  | 1.18 | 0.27 | 1.56
| 1 | 2495 | 84 | 5 | 5 | 1 | 14.463 | 11.428 | 99.091 | 6.69 |  | 2.373 | 1.49 | 49.85 | 51.34 | 99.39 | 468.85 | 0.83 | 338.8 | 24.03 | 0.166 | 31.95 | 37.938 | 117.006 | 56.12 | 2.23 | 19.94 | 19.91 | 844.4 | 62.4 | 25.19 | 25.1 |  | 745 | 69.976 | 45.16 | 79.87 | 119.8 | 28.95 | 29.8 |  | 29.63 | 818.75 | 15.5 | 19.61 | 78 | 32 | 38.039 |  | 1.18 | 0.08 | 4.69
| 1 | 2496 | 84 | 6 | 6 | 1 | 14.215 | 11.424 | 99.091 | 6.18 |  | 2.399 | 1.46 | 49.83 | 51.29 | 99.34 | 465.7 | 0.88 | 338.776 | 24 | 0.197 | 31.94 | 36.403 | 118.805 | 55.63 | 2.22 | 19.94 | 19.92 | 851 | 62.54 | 24.91 | 25.08 |  | 745 | 69.939 | 45.16 | 79.78 | 119.62 | 28.93 | 29.81 |  | 29.65 | 847.5 | 17.5 | 19.61 | 78 | 32 | 33.725 |  | 1.18 | 0.49 | 7.03
| 1 | 2497 | 84 | 7 | 7 | 1 | 14.199 | 11.424 | 99.091 | 5.87 |  | 2.384 | 1.46 | 49.77 | 51.23 | 99.34 | 462.77 | 0.83 | 338.796 | 24 | 0.21 | 31.92 | 35.396 | 118.594 | 54.91 | 2.17 | 19.95 | 19.92 | 831.4 | 62.67 | 24.9 | 25.07 |  | 745 | 69.886 | 45.18 | 79.71 | 120.15 | 28.93 | 29.82 |  | 29.68 | 828.75 | 17 | 19.22 | 78 | 32 | 34.117 |  | 1.18 | 0.88 | 0.78
| 12 | 2498 | 84 | 8 | 1 | 12 | 14.392 | 11.424 | 99.091 | 6.04 |  | 2.381 | 1.43 | 49.72 | 51.15 | 99.34 | 459.94 | 0.77 | 338.736 | 24 | 0.179 | 31.92 | 36.048 | 119.845 | 54.18 | 2.14 | 19.95 | 19.93 | 816.8 | 62.74 | 25.05 | 25.08 |  | 745 | 69.902 | 45.17 | 79.77 | 119.73 | 28.92 | 29.83 |  | 29.7 | 828.75 | 16.5 | 19.22 | 78 | 32 | 34.117 |  | 1.18 | 0.74 | -2.34
| 12 | 2499 | 84 | 9 | 2 | 12 | 15.33 | 11.427 | 99.091 | 6.72 |  | 2.526 | 1.41 | 49.68 | 51.09 | 102.82 | 457.11 | 0.88 | 337.784 | 24 | 0.247 | 31.92 | 67.982 | 124.605 | 53.4 | 3.17 | 19.95 | 19.93 | 1168.1 | 62.73 | 25.91 | 25.08 |  | 745 | 69.874 | 45.19 | 79.94 | 119.56 | 28.92 | 29.82 |  | 29.73 | 1256.25 | -10.5 | 27.84 | 78 | 32 | 90.195 |  | 9.8 | 0.04 | 0
| 12 | 2500 | 84 | 10 | 3 | 12 | 14.742 | 11.425 | 99.091 | 8.41 |  | 2.81 | 1.43 | 49.6 | 51.04 | 105.49 | 457.68 | 2.11 | 336.87 | 23.99 | 0.238 | 31.91 | 80.854 | 150.652 | 52.55 | 4.86 | 19.96 | 19.93 | 1808.6 | 62.67 | 25.65 | 25.07 |  | 745 | 69.842 | 45.19 | 79.93 | 119.77 | 28.93 | 29.8 |  | 29.76 | 1957.75 | 4 | 31.37 | 78 | 32 | 77.646 |  | 12.94 | 0.04 | 2.34
| 12 | 2501 | 84 | 11 | 4 | 12 | 14.272 | 11.425 | 99.091 | 9.22 |  | 3.044 | 1.57 | 49.57 | 51.15 | 106.87 | 463.58 | 3.4 | 336.218 | 23.98 | 0.182 | 31.92 | 77.803 | 214.087 | 51.33 | 6.46 | 19.96 | 19.94 | 2441.2 | 62.54 | 25.29 | 25.07 |  | 745 | 69.878 | 45.19 | 80.05 | 119.56 | 28.93 | 29.79 |  | 29.8 | 1957.75 | 19.5 | 30.2 | 78 | 32 | 77.646 |  | 11.76 | 0.08 | 8.59
| 12 | 2502 | 84 | 12 | 5 | 12 | 13.685 | 11.427 | 99.091 | 10.59 |  | 3.282 | 1.86 | 49.53 | 51.39 | 102.98 | 471.38 | 4.71 | 336.62 | 23.99 | 0.275 | 31.96 | 63.831 | 272.285 | 49.84 | 7.61 | 19.97 | 19.94 | 2918.4 | 62.35 | 24.89 | 25.05 |  | 745 | 69.893 | 45.21 | 79.96 | 120.09 | 28.95 | 29.8 |  | 29.84 | 2952.25 | 29.5 | 28.63 | 78 | 32 | 45.489 |  | 10.2 | 0.92 | 3.13
| 12 | 2503 | 84 | 13 | 6 | 12 | 14.135 | 11.433 | 99.091 | 11.33 |  | 3.268 | 2.14 | 49.49 | 51.63 | 109.13 | 477.58 | 4.71 | 335.144 | 23.97 | 0.132 | 31.98 | 61.847 | 296.428 | 49.97 | 8.6 | 19.97 | 19.93 | 3266.4 | 61.99 | 25.14 | 25.03 |  | 745 | 69.922 | 45.21 | 80 | 120.13 | 28.96 | 29.85 |  | 29.9 | 3360 | 28 | 29.02 | 78 | 32 | 66.273 |  | 10.98 | 0.25 | 2.34
| 12 | 2504 | 84 | 14 | 7 | 12 | 14.068 | 11.432 | 99.091 | 12.34 |  | 3.309 | 2.4 | 49.43 | 51.82 | 108.85 | 484.85 | 5.08 | 335.101 | 23.98 | 0.14 | 32 | 62.117 | 308.226 | 51.14 | 9.47 | 19.98 | 19.95 | 3630.8 | 61.53 | 24.91 | 25.01 |  | 745 | 69.941 | 45.22 | 80.05 | 120.39 | 28.98 | 29.88 |  | 29.94 | 3360 | 29.5 | 30.59 | 78 | 32 | 66.273 |  | 12.16 | 0.9 | -3.91
| 12 | 2505 | 84 | 15 | 8 | 12 | 14.268 | 11.434 | 99.091 | 12.79 |  | 3.339 | 2.53 | 49.42 | 51.95 | 109.38 | 494.11 | 5.87 | 334.863 | 23.97 | 0.142 | 32.01 | 61.448 | 315.784 | 52.03 | 10.17 | 19.98 | 19.95 | 3983.4 | 60.94 | 24.39 | 25.03 |  | 745 | 70.002 | 45.22 | 79.91 | 119.99 | 29.01 | 29.93 |  | 29.97 | 4044.5 | 30.5 | 31.37 | 78 | 31 | 59.607 |  | 13.33 | 0.72 | -10.94
| 2 | 2506 | 84 | 16 | 1 | 2 | 14.245 | 11.428 | 99.091 | 12.89 |  | 3.308 | 2.79 | 49.43 | 52.22 | 110.23 | 504.2 | 6.08 | 334.809 | 23.98 | 0.162 | 32.02 | 61.082 | 320.069 | 52.67 | 11.2 | 19.99 | 19.96 | 4262.6 | 60.21 | 25.09 | 25.05 |  | 745 | 70.036 | 45.22 | 80.11 | 119.74 | 29.03 | 29.96 |  | 29.99 | 4295.25 | 30 | 31.37 | 78 | 31 | 55.685 |  | 12.94 | 0.88 | -13.28
| 2 | 2507 | 84 | 17 | 2 | 2 | 14.208 | 11.432 | 99.091 | 12.17 |  | 3.186 | 2.96 | 49.41 | 52.37 | 104.76 | 514.41 | 6.19 | 335.93 | 23.98 | 0.252 | 32.04 | 52.506 | 322.334 | 53.22 | 11.47 | 19.99 | 19.97 | 4331.1 | 59.6 | 25.28 | 25.06 |  | 745 | 70.074 | 45.22 | 80.04 | 120.01 | 29.05 | 29.98 |  | 30 | 4295.25 | 35.5 | 28.63 | 78 | 31 | 55.685 |  | 10.2 | 0.84 | -20.31
| 2 | 2508 | 84 | 18 | 3 | 2 | 14.099 | 11.431 | 99.091 | 10.13 |  | 2.967 | 3.15 | 49.41 | 52.55 | 103.94 | 521.53 | 5.24 | 336.347 | 23.98 | 0.248 | 32.06 | 45.491 | 323.099 | 53.69 | 11.1 | 19.99 | 19.97 | 4297.7 | 59.39 | 24.67 | 25.08 |  | 745 | 70.081 | 45.23 | 79.98 | 119.71 | 29.07 | 30 |  | 30 | 4289.75 | 37 | 27.45 | 78 | 31 | 40.784 |  | 9.02 | 0.8 | -20.31
| 2 | 2509 | 84 | 19 | 4 | 2 | 14.037 | 11.438 | 99.091 | 8.62 |  | 2.794 | 3.15 | 49.43 | 52.59 | 104.71 | 526.83 | 4.45 | 336.195 | 23.98 | 0.227 | 32.07 | 44.244 | 322.368 | 54.06 | 11.12 | 20 | 19.97 | 4287.6 | 59.34 | 24.77 | 25.11 |  | 745 | 70.153 | 45.23 | 79.89 | 119.49 | 29.08 | 30.01 |  | 29.99 | 4295.25 | 36 | 27.84 | 78 | 31 | 44.705 |  | 9.41 | 0.08 | -14.06
| 2 | 2510 | 84 | 20 | 5 | 2 | 14.206 | 11.437 | 99.091 | 7.9 |  | 2.715 | 3.2 | 49.42 | 52.62 | 105.17 | 531.84 | 4.36 | 336.044 | 23.99 | 0.22 | 32.06 | 45.2 | 321.438 | 54.4 | 11.4 | 19.99 | 19.97 | 4311.8 | 59.42 | 25.26 | 25.13 |  | 745 | 70.191 | 45.23 | 79.98 | 119.78 | 29.09 | 30.02 |  | 29.96 | 4295.25 | 35 | 28.24 | 78 | 31 | 44.705 |  | 9.8 | 0.66 | -12.5
| 2 | 2511 | 84 | 21 | 6 | 2 | 14.084 | 11.436 | 99.091 | 7.44 |  | 2.673 | 3.2 | 49.42 | 52.62 | 104.18 | 531.84 | 4.54 | 336.383 | 23.99 | 0.247 | 32.06 | 44.124 | 321.351 | 54.4 | 11.66 | 19.99 | 19.97 | 4318.2 | 59.42 | 25.79 | 25.13 |  | 745 | 70.194 | 45.23 | 80.24 | 120.21 | 29.09 | 30.03 |  | 29.92 | 4329.5 | 36.5 | 27.84 | 78 | 31 | 45.489 |  | 9.41 | 0.76 | -20.31
| 2 | 2512 | 84 | 22 | 7 | 2 | 14.214 | 11.436 | 99.091 | 7.04 |  | 2.622 | 3.31 | 49.43 | 52.74 | 104.1 | 541.38 | 4.46 | 336.484 | 24.01 | 0.253 | 32.09 | 42.932 | 320.701 | 55.12 | 11.38 | 20 | 19.98 | 4289.8 | 59.71 | 25.34 | 25.16 |  | 745 | 70.212 | 45.23 | 79.98 | 120.16 | 29.1 | 30.01 |  | 29.88 | 4289.75 | 36.5 | 27.45 | 78 | 31 | 41.568 |  | 9.02 | 0.63 | -13.28
| 21 | 2513 | 84 | 23 | 1 | 21 | 14.228 | 11.436 | 99.091 | 6.84 |  | 2.597 | 3.31 | 49.43 | 52.74 | 104.43 | 541.38 | 4.31 | 336.333 | 24.01 | 0.301 | 32.09 | 43.049 | 319.87 | 55.12 | 11.11 | 20 | 19.98 | 4282.6 | 59.71 | 24.78 | 25.16 |  | 745 | 70.218 | 45.23 | 80.01 | 119.93 | 29.1 | 29.99 |  | 29.87 | 4289.75 | 36 | 27.84 | 78 | 31 | 41.568 |  | 9.41 | 0.8 | -20.31
| 21 | 2514 | 84 | 24 | 2 | 21 | 13.706 | 11.439 | 99.091 | 6.47 |  | 2.516 | 3.2 | 49.47 | 52.67 | 99.03 | 545.26 | 4.15 | 338.234 | 24.02 | 0.404 | 32.09 | 26.226 | 318.272 | 55.46 | 9.75 | 20.01 | 19.98 | 3900.5 | 59.81 | 23.86 | 25.2 |  | 745 | 70.219 | 45.22 | 80.2 | 120.01 | 29.11 | 29.97 |  | 29.83 | 4236.5 | 32 | 20 | 78 | 31 | 30.196 |  | 1.57 | 0.94 | -20.31
| 21 | 2515 | 84 | 25 | 3 | 21 | 22.464 | 11.442 | 99.091 | 4.06 |  | 2.298 | 3.09 | 49.59 | 52.69 | 98.7 | 539.08 | 2.03 | 338.742 | 24.01 | 0.27 | 32.08 | 17.176 | 313.06 | 56.08 | 8.73 | 20 | 19.99 | 3336 | 59.93 | 24.99 | 25.18 |  | 745 | 70.224 | 45.21 | 80.28 | 119.54 | 29.11 | 29.94 |  | 29.78 | 3240.5 | 30.5 | 18.43 | 78 | 31 | 12.157 |  | 0 | 0.02 | 0
| 21 | 2516 | 84 | 26 | 4 | 21 | 22.493 | 11.436 | 99.091 | 2.99 |  | 2.197 | 3.09 | 49.59 | 52.69 | 98.97 | 539.08 | 0.52 | 339.018 | 24.01 | 0.2 | 32.08 | 14.8 | 306.663 | 56.08 | 7.5 | 20 | 19.99 | 2884 | 59.93 | 24.83 | 25.18 |  | 745 | 70.232 | 45.21 | 79.82 | 119.86 | 29.1 | 29.92 |  | 29.73 | 3240.5 | 27.5 | 18.43 | 78 | 31 | 12.157 |  | 0.39 | 0 | 0
| 21 | 2517 | 84 | 27 | 5 | 21 | 22.495 | 11.438 | 99.091 | 5.2 |  | 2.224 | 2.84 | 49.65 | 52.49 | 99.08 | 526.52 | 0.06 | 339.072 | 24.02 | 0.159 | 32.07 | 14.674 | 295.651 | 56.34 | 6.21 | 20.01 | 20 | 2393.7 | 60.01 | 24.78 | 25.18 |  | 745 | 70.194 | 45.21 | 80.07 | 120.11 | 29.08 | 29.9 |  | 29.68 | 2739 | 25.5 | 18.82 | 78 | 31 | 12.157 |  | 0.39 | 0 | 0
| 21 | 2518 | 84 | 28 | 6 | 21 | 22.374 | 11.445 | 99.091 | 5.74 |  | 2.233 | 2.49 | 49.7 | 52.19 | 98.96 | 514.32 | 0.01 | 338.972 | 24.02 | 0.147 | 32.06 | 15.06 | 264.897 | 56.55 | 4.93 | 20.01 | 19.99 | 1905.5 | 60.14 | 24.73 | 25.2 |  | 745 | 70.181 | 45.19 | 80.19 | 120.23 | 29.06 | 29.87 |  | 29.63 | 1831.25 | 22.5 | 18.04 | 78 | 32 | 16.47 |  | 0 | 0.02 | 0
| 21 | 2519 | 84 | 29 | 7 | 21 | 15.153 | 11.447 | 99.091 | 4.04 |  | 2.185 | 2.25 | 49.75 | 52.01 | 99.34 | 503.55 | 0.27 | 338.845 | 24.02 | 0.173 | 32.04 | 16.437 | 226.661 | 56.72 | 4 | 20.01 | 19.99 | 1549.7 | 60.61 | 24.63 | 25.19 |  | 745 | 70.156 | 45.19 | 80.15 | 120.25 | 29.02 | 29.85 |  | 29.59 | 1831.25 | 20.5 | 18.43 | 78 | 32 | 16.47 |  | 0.39 | 0.08 | 1.56
| 21 | 2520 | 84 | 30 | 8 | 21 | 15.115 | 11.448 | 99.091 | 1.79 |  | 2.084 | 2.02 | 49.79 | 51.81 | 99.58 | 495.23 | 0.48 | 338.953 | 24.01 | 0.163 | 32.03 | 19.279 | 179.136 | 56.85 | 2.99 | 20.01 | 19.99 | 1161.7 | 61.18 | 24.57 | 25.19 |  | 745 | 70.146 | 45.19 | 79.93 | 119.6 | 29 | 29.84 |  | 29.57 | 1107.75 | 20.5 | 18.82 | 78 | 32 | 20.392 |  | 0.78 | 0 | 4.69
| 1 | 2521 | 85 | 1 | 1 | 1 | 14.576 | 11.449 | 99.091 | 1.53 |  | 2.026 | 1.9 | 49.82 | 51.73 | 99.18 | 488.39 | 0.51 | 339.043 | 24.02 | 0.184 | 32.01 | 21.085 | 146.248 | 56.88 | 2.27 | 20.01 | 19.99 | 888.8 | 61.63 | 24.4 | 25.17 |  | 745 | 70.13 | 45.19 | 80.05 | 119.7 | 28.98 | 29.83 |  | 29.55 | 843.75 | 17 | 18.43 | 78 | 32 | 22.745 |  | 0 | 0.08 | 7.81
| 1 | 2522 | 85 | 2 | 2 | 1 | 13.954 | 11.451 | 99.091 | 3.71 |  | 2.028 | 1.81 | 49.84 | 51.64 | 99.3 | 483.15 | 0.48 | 338.971 | 24.02 | 0.151 | 32 | 26.23 | 124.473 | 56.85 | 1.87 | 20.02 | 20 | 719.5 | 61.94 | 24.82 | 25.16 |  | 745 | 70.082 | 45.2 | 80.16 | 119.45 | 28.96 | 29.82 |  | 29.53 | 710 | 16 | 18.43 | 78 | 32 | 33.725 |  | 0.39 | 0.94 | 2.34
| 1 | 2523 | 85 | 3 | 3 | 1 | 14.235 | 11.45 | 99.091 | 6.76 |  | 2.163 | 1.73 | 49.83 | 51.56 | 99.45 | 478.53 | 0.53 | 338.93 | 24.01 | 0.144 | 31.99 | 35.37 | 115.593 | 56.74 | 1.96 | 20.02 | 20 | 734.6 | 62.14 | 25.42 | 25.15 |  | 745 | 70.071 | 45.2 | 80.16 | 118.97 | 28.94 | 29.82 |  | 29.49 | 743.75 | 14 | 19.61 | 78 | 32 | 40.391 |  | 1.18 | 0.88 | -0.78
| 1 | 2524 | 85 | 4 | 4 | 1 | 14.658 | 11.453 | 99.091 | 7.79 |  | 2.291 | 1.61 | 49.83 | 51.45 | 99.33 | 474.6 | 0.69 | 338.781 | 24.01 | 0.155 | 31.99 | 38.425 | 114.517 | 56.59 | 2.09 | 20.02 | 20 | 789.6 | 62.28 | 25.33 | 25.13 |  | 745 | 70.035 | 45.21 | 79.89 | 119.89 | 28.92 | 29.81 |  | 29.47 | 797.5 | 14 | 19.61 | 78 | 32 | 38.431 |  | 1.18 | 0.43 | 3.13
| 1 | 2525 | 85 | 5 | 5 | 1 | 14.328 | 11.452 | 99.091 | 7.45 |  | 2.37 | 1.52 | 49.83 | 51.35 | 99.34 | 470.98 | 0.77 | 338.75 | 24 | 0.184 | 31.97 | 37.715 | 115.674 | 56.38 | 2.14 | 20.03 | 20 | 819.1 | 62.36 | 25.01 | 25.11 |  | 745 | 70.002 | 45.21 | 79.97 | 120.27 | 28.91 | 29.83 |  | 29.47 | 815.5 | 15.5 | 19.61 | 78 | 32 | 34.117 |  | 1.18 | 0.14 | 5.47
| 1 | 2526 | 85 | 6 | 6 | 1 | 14.14 | 11.452 | 99.091 | 7.05 |  | 2.378 | 1.49 | 49.81 | 51.3 | 99.29 | 467.62 | 0.8 | 338.77 | 23.99 | 0.202 | 31.96 | 35.555 | 115.353 | 56.04 | 2.07 | 20.03 | 20.01 | 793.4 | 62.46 | 24.85 | 25.08 |  | 745 | 69.995 | 45.21 | 80.24 | 119.93 | 28.9 | 29.87 |  | 29.49 | 789 | 16.5 | 19.22 | 78 | 32 | 33.725 |  | 0.78 | 0.9 | 0.78
| 1 | 2527 | 85 | 7 | 7 | 1 | 14.276 | 11.452 | 99.091 | 7.37 |  | 2.377 | 1.46 | 49.78 | 51.24 | 99.28 | 464.52 | 0.74 | 338.853 | 23.99 | 0.213 | 31.95 | 35.316 | 115.009 | 55.54 | 2.01 | 20.04 | 20.01 | 768.6 | 62.53 | 24.98 | 25.05 |  | 745 | 69.954 | 45.22 | 80.09 | 119.98 | 28.89 | 29.9 |  | 29.54 | 764.75 | 16 | 19.22 | 78 | 32 | 34.509 |  | 0.78 | 0.84 | -2.34
| 12 | 2528 | 85 | 8 | 1 | 12 | 14.567 | 11.454 | 99.091 | 7.87 |  | 2.389 | 1.43 | 49.75 | 51.18 | 99.32 | 461.54 | 0.68 | 338.654 | 23.98 | 0.183 | 31.94 | 37.428 | 114.735 | 54.91 | 1.99 | 20.04 | 20.01 | 757.3 | 62.58 | 25.11 | 25.03 |  | 745 | 69.939 | 45.23 | 80.06 | 119.93 | 28.89 | 29.92 |  | 29.58 | 796 | 16 | 19.22 | 78 | 32 | 56.47 |  | 0.78 | 0.43 | 1.56
| 12 | 2529 | 85 | 9 | 2 | 12 | 15.011 | 11.453 | 99.091 | 8.08 |  | 2.564 | 1.42 | 49.7 | 51.11 | 102.44 | 458.63 | 0.84 | 337.687 | 23.98 | 0.273 | 31.93 | 70.055 | 120.555 | 54.1 | 3.06 | 20.05 | 20.02 | 1117.9 | 62.57 | 26.1 | 25.01 |  | 745 | 69.931 | 45.24 | 80.07 | 120 | 28.88 | 29.94 |  | 29.63 | 1213.25 | -12.5 | 27.84 | 78 | 32 | 90.979 |  | 9.41 | 0.04 | 0
| 12 | 2530 | 85 | 10 | 3 | 12 | 14.86 | 11.453 | 99.092 | 9.1 |  | 2.826 | 1.39 | 49.64 | 51.03 | 104.75 | 456.38 | 1.98 | 336.796 | 23.97 | 0.225 | 31.93 | 81.29 | 143.754 | 53.23 | 4.47 | 20.06 | 20.02 | 1655.8 | 62.5 | 25.75 | 25 |  | 745 | 69.917 | 45.24 | 80.12 | 119.89 | 28.88 | 29.95 |  | 29.69 | 1213.25 | 1.5 | 31.76 | 78 | 32 | 90.979 |  | 13.33 | 0.04 | 1.56
| 12 | 2531 | 85 | 11 | 4 | 12 | 14.08 | 11.454 | 99.091 | 9.67 |  | 3.097 | 1.47 | 49.58 | 51.05 | 104.82 | 460.03 | 3.49 | 336.728 | 23.97 | 0.26 | 31.95 | 76.485 | 211.45 | 52.07 | 6.37 | 20.07 | 20.03 | 2426.9 | 62.41 | 25.07 | 24.97 |  | 745 | 69.886 | 45.25 | 79.98 | 119.98 | 28.89 | 29.97 |  | 29.74 | 2497.5 | 17.5 | 31.37 | 78 | 32 | 56.47 |  | 12.94 | 0.08 | 7.81
| 12 | 2532 | 85 | 12 | 5 | 12 | 14.234 | 11.451 | 99.091 | 10.32 |  | 3.253 | 1.71 | 49.53 | 51.24 | 103.85 | 467.38 | 4.38 | 336.625 | 23.97 | 0.253 | 31.97 | 62.199 | 268.976 | 50.49 | 7.24 | 20.06 | 20.03 | 2753.5 | 62.31 | 25.11 | 24.96 |  | 745 | 69.89 | 45.26 | 79.77 | 119.93 | 28.91 | 30.01 |  | 29.78 | 2814.75 | 27 | 27.06 | 78 | 32 | 53.725 |  | 9.02 | 0.86 | 1.56
| 12 | 2533 | 85 | 13 | 6 | 12 | 13.938 | 11.456 | 99.091 | 11.3 |  | 3.316 | 2.07 | 49.46 | 51.54 | 108.82 | 473.5 | 4.29 | 335.479 | 23.97 | 0.15 | 32 | 64.08 | 292.846 | 49.36 | 8.33 | 20.08 | 20.05 | 3157.4 | 62.06 | 25.2 | 24.95 |  | 745 | 69.915 | 45.27 | 79.95 | 119.78 | 28.92 | 30.05 |  | 29.81 | 2814.75 | 27 | 30.59 | 78 | 32 | 53.725 |  | 12.16 | 0.1 | 7.03
| 12 | 2534 | 85 | 14 | 7 | 12 | 13.991 | 11.456 | 99.091 | 12.81 |  | 3.357 | 2.29 | 49.43 | 51.72 | 109.03 | 479.86 | 5.26 | 335.25 | 23.96 | 0.168 | 31.99 | 64.161 | 307.306 | 50.25 | 9.57 | 20.07 | 20.04 | 3646.3 | 61.69 | 25.07 | 24.94 |  | 745 | 69.95 | 45.27 | 80.01 | 119.99 | 28.93 | 30.08 |  | 29.84 | 3708.5 | 29 | 31.37 | 78 | 32 | 58.43 |  | 13.33 | 0.9 | -3.13
| 12 | 2535 | 85 | 15 | 8 | 12 | 14.283 | 11.457 | 99.091 | 13.16 |  | 3.37 | 2.42 | 49.4 | 51.83 | 110.23 | 488.96 | 6.03 | 334.973 | 23.96 | 0.127 | 32.02 | 62.491 | 315.251 | 51.42 | 10.46 | 20.08 | 20.06 | 3966.2 | 61.15 | 25.18 | 24.96 |  | 745 | 69.968 | 45.27 | 79.86 | 120.01 | 28.95 | 30.11 |  | 29.87 | 4027.25 | 30 | 30.98 | 78 | 32 | 61.568 |  | 12.55 | 0.78 | -10.16
| 2 | 2536 | 85 | 16 | 1 | 2 | 14.201 | 11.456 | 99.091 | 13.24 |  | 3.336 | 2.68 | 49.38 | 52.07 | 109.98 | 498.61 | 6.13 | 335.205 | 23.97 | 0.135 | 32.04 | 61.189 | 320.239 | 52.21 | 11.06 | 20.08 | 20.06 | 4218.5 | 60.44 | 25.03 | 24.97 |  | 745 | 70.025 | 45.28 | 79.89 | 120.33 | 28.98 | 30.13 |  | 29.9 | 4027.25 | 31 | 30.98 | 78 | 31 | 61.568 |  | 12.55 | 0.88 | -14.06
| 2 | 2537 | 85 | 17 | 2 | 2 | 14.2 | 11.454 | 99.091 | 12.33 |  | 3.193 | 2.85 | 49.37 | 52.22 | 104.82 | 509.12 | 6.19 | 336.157 | 23.97 | 0.254 | 32.07 | 52.722 | 322.839 | 52.82 | 11.31 | 20.09 | 20.07 | 4324.5 | 59.85 | 24.97 | 24.99 |  | 745 | 70.062 | 45.28 | 79.91 | 120.2 | 29 | 30.15 |  | 29.94 | 4319.5 | 35.5 | 28.63 | 78 | 31 | 41.96 |  | 10.2 | 0.88 | -19.53
| 2 | 2538 | 85 | 18 | 3 | 2 | 14.159 | 11.456 | 99.091 | 10.31 |  | 2.969 | 3.04 | 49.36 | 52.41 | 104.14 | 518.08 | 5.31 | 336.447 | 23.98 | 0.243 | 32.06 | 45.933 | 323.213 | 53.32 | 11.24 | 20.09 | 20.07 | 4301 | 59.58 | 24.96 | 24.98 |  | 745 | 70.113 | 45.28 | 80.02 | 119.51 | 29.02 | 30.17 |  | 29.96 | 4300 | 36.5 | 27.45 | 78 | 31 | 41.568 |  | 9.02 | 0.84 | -20.31
| 2 | 2539 | 85 | 19 | 4 | 2 | 14.072 | 11.458 | 99.091 | 8.85 |  | 2.808 | 3.12 | 49.35 | 52.48 | 104.43 | 524.06 | 4.55 | 336.579 | 23.97 | 0.239 | 32.05 | 44.113 | 322.445 | 53.77 | 11.27 | 20.08 | 20.06 | 4284.4 | 59.48 | 25.11 | 24.97 |  | 745 | 70.146 | 45.26 | 80.01 | 119.78 | 29.03 | 30.17 |  | 29.96 | 4300 | 36 | 27.45 | 78 | 31 | 41.568 |  | 9.02 | 0.12 | -14.06
| 2 | 2540 | 85 | 20 | 5 | 2 | 14.154 | 11.46 | 99.091 | 7.94 |  | 2.709 | 3.2 | 49.36 | 52.57 | 105.02 | 529.05 | 4.31 | 336.215 | 23.99 | 0.234 | 32.07 | 44.874 | 321.81 | 54.15 | 11.29 | 20.1 | 20.07 | 4305.9 | 59.48 | 25.04 | 24.99 |  | 745 | 70.206 | 45.27 | 80.07 | 119.98 | 29.04 | 30.17 |  | 29.94 | 4314.75 | 35.5 | 28.24 | 78 | 31 | 44.705 |  | 9.8 | 0.84 | -19.53
| 2 | 2541 | 85 | 21 | 6 | 2 | 14.018 | 11.457 | 99.091 | 7.59 |  | 2.669 | 3.2 | 49.34 | 52.54 | 104.67 | 534.05 | 4.5 | 336.4 | 23.99 | 0.242 | 32.09 | 45.08 | 321.448 | 54.53 | 11.37 | 20.1 | 20.07 | 4327.9 | 59.46 | 25.08 | 24.99 |  | 745 | 70.248 | 45.26 | 80.16 | 120.03 | 29.05 | 30.16 |  | 29.9 | 4325 | 35.5 | 28.24 | 78 | 31 | 42.744 |  | 9.8 | 0.1 | -14.06
| 2 | 2542 | 85 | 22 | 7 | 2 | 14.197 | 11.456 | 99.091 | 7.24 |  | 2.632 | 3.21 | 49.37 | 52.58 | 103.97 | 538.98 | 4.59 | 336.532 | 23.99 | 0.251 | 32.08 | 43.087 | 321.118 | 54.88 | 11.19 | 20.1 | 20.07 | 4300.3 | 59.56 | 24.84 | 24.97 |  | 745 | 70.24 | 45.26 | 80.23 | 120.29 | 29.06 | 30.15 |  | 29.85 | 4325 | 37 | 27.45 | 78 | 31 | 42.744 |  | 9.02 | 0.88 | -18.75
| 21 | 2543 | 85 | 23 | 1 | 21 | 14.14 | 11.46 | 99.091 | 6.86 |  | 2.596 | 3.24 | 49.4 | 52.64 | 103.09 | 543.23 | 4.36 | 336.805 | 24 | 0.348 | 32.09 | 41.359 | 320.536 | 55.23 | 11.15 | 20.1 | 20.08 | 4262.6 | 59.72 | 24.97 | 24.98 |  | 745 | 70.23 | 45.25 | 80.09 | 120.15 | 29.06 | 30.12 |  | 29.8 | 4213.25 | 36 | 27.45 | 78 | 31 | 27.451 |  | 9.02 | 0.8 | -20.31
| 21 | 2544 | 85 | 24 | 2 | 21 | 13.789 | 11.462 | 99.091 | 6.45 |  | 2.513 | 3.25 | 49.44 | 52.7 | 99.07 | 546.83 | 3.99 | 338.479 | 24.01 | 0.396 | 32.07 | 25.468 | 318.628 | 55.53 | 9.92 | 20.1 | 20.08 | 3830.5 | 59.81 | 24.73 | 24.96 |  | 745 | 70.215 | 45.23 | 80.12 | 119.73 | 29.06 | 30.1 |  | 29.74 | 3727.25 | 32 | 20.39 | 78 | 31 | 11.765 |  | 1.96 | 0.96 | -20.31
| 21 | 2545 | 85 | 25 | 3 | 21 | 22.431 | 11.462 | 99.091 | 4.41 |  | 2.324 | 3.21 | 49.49 | 52.7 | 98.65 | 543.54 | 2.23 | 338.852 | 24 | 0.288 | 32.08 | 17.601 | 313.54 | 55.84 | 8.76 | 20.1 | 20.08 | 3368.8 | 59.89 | 24.84 | 24.96 |  | 745 | 70.19 | 45.23 | 79.97 | 119.73 | 29.06 | 30.08 |  | 29.69 | 3727.25 | 30.5 | 18.43 | 78 | 31 | 11.765 |  | 0.39 | 0.02 | 0
| 21 | 2546 | 85 | 26 | 4 | 21 | 22.493 | 11.46 | 99.091 | 3.34 |  | 2.231 | 2.95 | 49.56 | 52.51 | 99.16 | 531.78 | 0.49 | 339.114 | 24.01 | 0.156 | 32.09 | 14.835 | 305.979 | 56.16 | 7.32 | 20.1 | 20.08 | 2816.3 | 59.95 | 24.81 | 24.96 |  | 745 | 70.185 | 45.22 | 79.89 | 120 | 29.06 | 30.05 |  | 29.64 | 2721 | 27.5 | 18.43 | 78 | 31 | 12.941 |  | 0 | 0 | 0
| 21 | 2547 | 85 | 27 | 5 | 21 | 22.495 | 11.457 | 99.091 | 5.67 |  | 2.261 | 2.64 | 49.61 | 52.25 | 99.01 | 519.39 | 0.06 | 339.235 | 24.01 | 0.157 | 32.07 | 14.276 | 294.109 | 56.37 | 6.04 | 20.1 | 20.09 | 2327.7 | 60.02 | 24.8 | 24.93 |  | 745 | 70.199 | 45.21 | 80.12 | 120.1 | 29.04 | 30.01 |  | 29.61 | 2242 | 25.5 | 18.43 | 78 | 31 | 14.51 |  | 0 | 0 | 0
| 21 | 2548 | 85 | 28 | 6 | 21 | 22.212 | 11.452 | 99.091 | 6 |  | 2.278 | 2.33 | 49.66 | 52 | 99.08 | 507.85 | 0.07 | 338.956 | 24.02 | 0.166 | 32.06 | 15.065 | 266.157 | 56.54 | 5.01 | 20.11 | 20.09 | 1936.8 | 60.32 | 24.71 | 25 |  | 745 | 70.173 | 45.21 | 80.16 | 119.79 | 29.02 | 29.99 |  | 29.58 | 2242 | 22.5 | 18.82 | 78 | 32 | 14.51 |  | 0.39 | 0.02 | 0
| 21 | 2549 | 85 | 29 | 7 | 21 | 15.021 | 11.455 | 99.091 | 4.13 |  | 2.221 | 2.05 | 49.74 | 51.79 | 99.32 | 498.63 | 0.33 | 339.034 | 24.02 | 0.155 | 32.05 | 16.48 | 222.657 | 56.71 | 3.94 | 20.11 | 20.08 | 1528.2 | 60.86 | 24.62 | 25.03 |  | 745 | 70.142 | 45.19 | 80.12 | 120.23 | 28.99 | 29.96 |  | 29.56 | 1816.25 | 20.5 | 18.04 | 78 | 32 | 14.117 |  | 0.39 | 0.53 | -2.34
| 21 | 2550 | 85 | 30 | 8 | 21 | 15.609 | 11.458 | 99.091 | 2.05 |  | 2.111 | 1.89 | 49.8 | 51.69 | 99.48 | 490.94 | 0.44 | 339.062 | 24.02 | 0.155 | 32.03 | 18.146 | 178.73 | 56.81 | 2.86 | 20.11 | 20.09 | 1115.4 | 61.36 | 24.48 | 25.02 |  | 745 | 70.111 | 45.19 | 79.97 | 120.23 | 28.97 | 29.93 |  | 29.53 | 1067.75 | 17.5 | 18.04 | 78 | 32 | 21.568 |  | 0 | 0.02 | 3.91
| 1 | 2551 | 86 | 1 | 1 | 1 | 14.611 | 11.46 | 99.091 | 1.82 |  | 2.076 | 1.86 | 49.78 | 51.64 | 99.24 | 484.41 | 0.46 | 338.976 | 24.02 | 0.167 | 32.02 | 21.694 | 144.348 | 56.8 | 2.35 | 20.1 | 20.08 | 909.8 | 61.72 | 24.62 | 24.98 |  | 745 | 70.07 | 45.2 | 79.97 | 120.1 | 28.95 | 29.92 |  | 29.5 | 1067.75 | 17 | 18.43 | 78 | 32 | 21.568 |  | 0 | 0.29 | 6.25
| 1 | 2552 | 86 | 2 | 2 | 1 | 13.99 | 11.457 | 99.091 | 3.64 |  | 2.094 | 1.72 | 49.82 | 51.54 | 99.29 | 479.22 | 0.61 | 338.824 | 24.02 | 0.135 | 32.01 | 28.369 | 123.277 | 56.74 | 2.09 | 20.12 | 20.1 | 794.9 | 61.96 | 25.08 | 24.99 |  | 745 | 70.046 | 45.2 | 80.09 | 119.91 | 28.93 | 29.91 |  | 29.46 | 857.75 | 17.5 | 18.82 | 78 | 32 | 25.882 |  | 0.78 | 0.92 | 0
| 1 | 2553 | 86 | 3 | 3 | 1 | 14.397 | 11.458 | 99.091 | 5.67 |  | 2.226 | 1.64 | 49.79 | 51.43 | 99.33 | 475.13 | 0.66 | 338.984 | 24.01 | 0.136 | 31.99 | 34.834 | 116.025 | 56.61 | 2.12 | 20.11 | 20.08 | 804.2 | 62.13 | 25.22 | 24.98 |  | 745 | 70.041 | 45.18 | 80.08 | 119.99 | 28.91 | 29.9 |  | 29.44 | 809.25 | 15 | 19.61 | 78 | 32 | 38.431 |  | 1.18 | 0.8 | -3.13
| 1 | 2554 | 86 | 4 | 4 | 1 | 14.706 | 11.46 | 99.091 | 6.34 |  | 2.319 | 1.53 | 49.79 | 51.32 | 99.39 | 471.68 | 0.72 | 339.026 | 24.01 | 0.147 | 31.98 | 37.252 | 117.705 | 56.41 | 2.19 | 20.12 | 20.09 | 832.1 | 62.28 | 25.12 | 25 |  | 745 | 70.001 | 45.2 | 80.05 | 119.58 | 28.9 | 29.89 |  | 29.44 | 809.25 | 15 | 19.61 | 78 | 32 | 38.431 |  | 1.18 | 0.21 | 1.56
| 1 | 2555 | 86 | 5 | 5 | 1 | 14.436 | 11.459 | 99.091 | 6.23 |  | 2.384 | 1.47 | 49.8 | 51.26 | 99.4 | 468.42 | 0.77 | 339.089 | 24.01 | 0.167 | 31.97 | 37.488 | 118.081 | 56.14 | 2.25 | 20.12 | 20.09 | 859.1 | 62.42 | 25.05 | 25.03 |  | 745 | 69.99 | 45.2 | 80.17 | 119.67 | 28.89 | 29.87 |  | 29.46 | 839.75 | 16.5 | 19.61 | 78 | 32 | 37.254 |  | 1.18 | 0.08 | 4.69
| 1 | 2556 | 86 | 6 | 6 | 1 | 14.211 | 11.453 | 99.091 | 5.79 |  | 2.4 | 1.48 | 49.75 | 51.23 | 99.32 | 465.4 | 0.82 | 339.161 | 23.99 | 0.2 | 31.96 | 35.758 | 118.728 | 55.74 | 2.23 | 20.12 | 20.09 | 855.6 | 62.52 | 24.86 | 25.03 |  | 745 | 69.966 | 45.2 | 79.89 | 120.04 | 28.89 | 29.87 |  | 29.5 | 848.25 | 18 | 19.22 | 78 | 32 | 32.156 |  | 1.18 | 0.84 | 2.34
| 1 | 2557 | 86 | 7 | 7 | 1 | 14.178 | 11.453 | 99.091 | 5.67 |  | 2.375 | 1.45 | 49.7 | 51.15 | 99.32 | 462.56 | 0.81 | 339.257 | 23.99 | 0.215 | 31.96 | 34.436 | 118.092 | 55.14 | 2.13 | 20.12 | 20.1 | 820.2 | 62.57 | 24.8 | 25.02 |  | 745 | 69.927 | 45.21 | 79.83 | 120.17 | 28.88 | 29.86 |  | 29.53 | 848.25 | 17.5 | 19.22 | 78 | 32 | 32.156 |  | 0.78 | 0.88 | 0
| 12 | 2558 | 86 | 8 | 1 | 12 | 14.365 | 11.452 | 99.091 | 6.3 |  | 2.372 | 1.46 | 49.64 | 51.1 | 99.31 | 459.74 | 0.75 | 339.243 | 23.98 | 0.163 | 31.94 | 36.118 | 118.896 | 54.32 | 2.08 | 20.12 | 20.1 | 795.5 | 62.55 | 25.01 | 25.01 |  | 745 | 69.893 | 45.2 | 79.63 | 119.73 | 28.87 | 29.86 |  | 29.57 | 811.5 | 16 | 19.22 | 78 | 32 | 33.333 |  | 0.78 | 0.78 | -3.13
| 12 | 2559 | 86 | 9 | 2 | 12 | 15.149 | 11.45 | 99.091 | 7.05 |  | 2.539 | 1.45 | 49.59 | 51.04 | 102.91 | 456.88 | 0.86 | 338.105 | 23.98 | 0.247 | 31.94 | 68.982 | 123.819 | 53.51 | 3.19 | 20.13 | 20.1 | 1173.2 | 62.48 | 25.99 | 24.99 |  | 745 | 69.909 | 45.21 | 79.67 | 120.01 | 28.87 | 29.84 |  | 29.61 | 1262.5 | -11.5 | 28.63 | 78 | 32 | 90.195 |  | 10.59 | 0.02 | 0
| 12 | 2560 | 86 | 10 | 3 | 12 | 14.726 | 11.448 | 99.091 | 8.64 |  | 2.809 | 1.41 | 49.54 | 50.95 | 105.28 | 458.13 | 2.12 | 337.183 | 23.98 | 0.249 | 31.94 | 80.759 | 150.843 | 52.67 | 4.87 | 20.12 | 20.1 | 1814.9 | 62.36 | 25.64 | 24.98 |  | 745 | 69.859 | 45.22 | 79.69 | 120.09 | 28.87 | 29.82 |  | 29.63 | 1944.5 | 4 | 31.37 | 78 | 32 | 76.077 |  | 12.94 | 0.02 | 2.34
| 12 | 2561 | 86 | 11 | 4 | 12 | 14.546 | 11.446 | 99.091 | 9.12 |  | 3.026 | 1.63 | 49.5 | 51.12 | 104.37 | 464.15 | 3.46 | 336.983 | 23.97 | 0.224 | 31.95 | 70.763 | 217.778 | 51.45 | 6.21 | 20.13 | 20.1 | 2354 | 62.26 | 25.21 | 25.01 |  | 745 | 69.866 | 45.22 | 79.82 | 119.75 | 28.88 | 29.82 |  | 29.66 | 2449 | 22.5 | 27.84 | 78 | 32 | 63.528 |  | 9.41 | 0.72 | 1.56
| 12 | 2562 | 86 | 12 | 5 | 12 | 13.88 | 11.447 | 99.091 | 10.07 |  | 3.209 | 1.87 | 49.47 | 51.34 | 104.09 | 469.56 | 4.05 | 336.809 | 23.98 | 0.239 | 31.96 | 63.275 | 267.287 | 49.93 | 7.29 | 20.14 | 20.11 | 2780.6 | 62.08 | 25.02 | 25.04 |  | 745 | 69.87 | 45.24 | 79.82 | 120.03 | 28.89 | 29.84 |  | 29.69 | 2844.5 | 26.5 | 28.63 | 78 | 32 | 54.117 |  | 10.59 | 0.88 | 6.25
| 12 | 2563 | 86 | 13 | 6 | 12 | 14.291 | 11.448 | 99.091 | 11.16 |  | 3.253 | 2.1 | 49.42 | 51.52 | 106.93 | 475.1 | 4.39 | 336.241 | 23.97 | 0.157 | 32 | 60.329 | 293.34 | 50.11 | 8.24 | 20.14 | 20.1 | 3128.7 | 61.8 | 25.15 | 25.07 |  | 745 | 69.871 | 45.23 | 79.97 | 120.22 | 28.91 | 29.88 |  | 29.72 | 3218.75 | 28.5 | 28.63 | 78 | 32 | 64.705 |  | 10.2 | 0.86 | 0
| 12 | 2564 | 86 | 14 | 7 | 12 | 14.093 | 11.454 | 99.091 | 12.25 |  | 3.284 | 2.27 | 49.4 | 51.67 | 109.35 | 482.14 | 4.87 | 335.561 | 23.97 | 0.139 | 32.01 | 62.877 | 306.704 | 51.19 | 9.44 | 20.13 | 20.11 | 3564.1 | 61.44 | 25.31 | 25.07 |  | 745 | 69.914 | 45.22 | 79.97 | 120.58 | 28.93 | 29.91 |  | 29.76 | 3636.5 | 29 | 30.98 | 78 | 32 | 63.136 |  | 12.55 | 0.9 | -2.34
| 12 | 2565 | 86 | 15 | 8 | 12 | 14.245 | 11.454 | 99.091 | 12.85 |  | 3.319 | 2.44 | 49.37 | 51.81 | 109.4 | 491.46 | 5.73 | 335.069 | 23.97 | 0.148 | 32.03 | 62.316 | 314.455 | 52.03 | 10.04 | 20.13 | 20.11 | 3914.7 | 60.88 | 24.48 | 25.17 |  | 745 | 69.957 | 45.22 | 80.09 | 120.39 | 28.94 | 29.95 |  | 29.81 | 3971.75 | 30 | 31.37 | 78 | 31 | 59.215 |  | 13.33 | 0.82 | -10.16
| 2 | 2566 | 86 | 16 | 1 | 2 | 14.215 | 11.45 | 99.091 | 13.09 |  | 3.3 | 2.72 | 49.36 | 52.09 | 110.19 | 501.68 | 6.07 | 334.871 | 23.98 | 0.156 | 32.03 | 61.41 | 319.683 | 52.65 | 11.12 | 20.14 | 20.11 | 4202.6 | 60.2 | 25.27 | 25.2 |  | 745 | 69.993 | 45.21 | 80.05 | 120.49 | 28.96 | 29.98 |  | 29.85 | 4246.75 | 30 | 31.37 | 78 | 31 | 56.47 |  | 12.94 | 0.88 | -12.5
| 2 | 2567 | 86 | 17 | 2 | 2 | 14.182 | 11.449 | 99.091 | 12.32 |  | 3.187 | 2.93 | 49.36 | 52.28 | 104.85 | 512.02 | 6.18 | 335.852 | 23.98 | 0.24 | 32.04 | 52.641 | 322.293 | 53.15 | 11.22 | 20.14 | 20.11 | 4294.8 | 59.68 | 24.95 | 25.23 |  | 745 | 70.047 | 45.2 | 79.99 | 119.99 | 28.98 | 30.01 |  | 29.89 | 4295.25 | 35 | 28.63 | 78 | 31 | 42.352 |  | 10.2 | 0.84 | -20.31
| 2 | 2568 | 86 | 18 | 3 | 2 | 14.04 | 11.45 | 99.091 | 10.45 |  | 2.991 | 3.1 | 49.35 | 52.45 | 103.92 | 519.33 | 5.37 | 336.333 | 23.99 | 0.253 | 32.06 | 46.301 | 322.726 | 53.58 | 11.15 | 20.14 | 20.12 | 4276.1 | 59.43 | 24.89 | 25.22 |  | 745 | 70.073 | 45.2 | 79.97 | 120.04 | 29 | 30.02 |  | 29.93 | 4275.75 | 36.5 | 27.45 | 78 | 31 | 41.568 |  | 9.02 | 0.25 | -14.84
| 2 | 2569 | 86 | 19 | 4 | 2 | 14.25 | 11.444 | 99.091 | 8.88 |  | 2.819 | 3.13 | 49.35 | 52.48 | 104.98 | 524.77 | 4.55 | 336.085 | 23.99 | 0.226 | 32.08 | 45.462 | 322.253 | 53.97 | 11.21 | 20.13 | 20.12 | 4290 | 59.41 | 24.95 | 25.21 |  | 745 | 70.109 | 45.19 | 80.04 | 119.87 | 29.02 | 30.04 |  | 29.95 | 4304.5 | 35.5 | 27.84 | 78 | 31 | 45.489 |  | 9.41 | 0.23 | -13.28
| 2 | 2570 | 86 | 20 | 5 | 2 | 14.014 | 11.447 | 99.091 | 8.14 |  | 2.734 | 3.15 | 49.36 | 52.51 | 104.56 | 530.2 | 4.52 | 336.306 | 24 | 0.239 | 32.07 | 45.39 | 322.004 | 54.32 | 11.28 | 20.13 | 20.12 | 4317.7 | 59.45 | 24.95 | 25.19 |  | 745 | 70.154 | 45.19 | 80.01 | 119.96 | 29.02 | 30.04 |  | 29.93 | 4319.5 | 35.5 | 28.24 | 78 | 31 | 43.137 |  | 9.8 | 0.68 | -19.53
| 2 | 2571 | 86 | 21 | 6 | 2 | 14.038 | 11.45 | 99.091 | 7.55 |  | 2.679 | 3.15 | 49.36 | 52.51 | 103.96 | 530.2 | 4.61 | 336.558 | 24 | 0.253 | 32.07 | 43.625 | 321.413 | 54.32 | 11.28 | 20.13 | 20.12 | 4302.2 | 59.45 | 25.04 | 25.19 |  | 745 | 70.204 | 45.19 | 79.86 | 119.85 | 29.03 | 30.04 |  | 29.9 | 4319.5 | 36.5 | 27.45 | 78 | 31 | 43.137 |  | 9.02 | 0.27 | -14.84
| 2 | 2572 | 86 | 22 | 7 | 2 | 14.257 | 11.448 | 99.091 | 7.09 |  | 2.631 | 3.17 | 49.36 | 52.53 | 104.02 | 535.25 | 4.39 | 336.592 | 24 | 0.234 | 32.07 | 42.828 | 320.733 | 54.69 | 11.22 | 20.12 | 20.11 | 4277.8 | 59.51 | 25.05 | 25.15 |  | 745 | 70.214 | 45.19 | 80.01 | 119.73 | 29.04 | 30.03 |  | 29.82 | 4285 | 36.5 | 27.45 | 78 | 31 | 42.744 |  | 9.02 | 0.88 | -18.75
| 21 | 2573 | 86 | 23 | 1 | 21 | 14.085 | 11.447 | 99.091 | 6.86 |  | 2.616 | 3.26 | 49.39 | 52.65 | 103.59 | 539.52 | 4.31 | 336.755 | 24.01 | 0.324 | 32.08 | 43.018 | 319.807 | 55.05 | 11.19 | 20.12 | 20.11 | 4283.5 | 59.62 | 24.95 | 25.14 |  | 745 | 70.213 | 45.19 | 80.14 | 119.69 | 29.04 | 30.01 |  | 29.75 | 4246.75 | 35.5 | 27.84 | 78 | 31 | 28.627 |  | 9.8 | 0.06 | -14.06
| 21 | 2574 | 86 | 24 | 2 | 21 | 13.626 | 11.442 | 99.09 | 6.59 |  | 2.543 | 3.2 | 49.45 | 52.65 | 98.97 | 543.64 | 4.27 | 338.523 | 24.01 | 0.411 | 32.09 | 26.585 | 318.379 | 55.38 | 10.18 | 20.12 | 20.11 | 3910.9 | 59.75 | 24.85 | 25.12 |  | 745 | 70.23 | 45.18 | 80.01 | 119.5 | 29.04 | 29.99 |  | 29.7 | 4246.75 | 32 | 20.39 | 78 | 31 | 28.627 |  | 1.96 | 0.94 | -20.31
| 21 | 2575 | 86 | 25 | 3 | 21 | 22.438 | 11.443 | 99.09 | 4.08 |  | 2.309 | 3.18 | 49.49 | 52.66 | 98.72 | 545.85 | 2.12 | 339.08 | 24.02 | 0.27 | 32.1 | 17.316 | 313.101 | 55.7 | 8.69 | 20.11 | 20.1 | 3347.2 | 59.88 | 24.8 | 25.1 |  | 745 | 70.206 | 45.17 | 80.05 | 120.08 | 29.04 | 29.97 |  | 29.65 | 3257.75 | 30.5 | 18.04 | 78 | 31 | 12.941 |  | 0 | 0.02 | 0
| 21 | 2576 | 86 | 26 | 4 | 21 | 22.493 | 11.443 | 99.09 | 3.31 |  | 2.22 | 3.14 | 49.55 | 52.69 | 98.96 | 536.76 | 0.46 | 339.264 | 24.02 | 0.202 | 32.11 | 14.581 | 305.958 | 56.01 | 7.37 | 20.11 | 20.11 | 2845.4 | 60.01 | 24.72 | 25.08 |  | 745 | 70.167 | 45.17 | 80.07 | 119.88 | 29.04 | 29.95 |  | 29.62 | 2750.75 | 27.5 | 18.43 | 78 | 31 | 11.765 |  | 0.39 | 0 | 0
| 21 | 2577 | 86 | 27 | 5 | 21 | 22.495 | 11.444 | 99.09 | 5.47 |  | 2.251 | 2.78 | 49.63 | 52.4 | 99 | 524.27 | 0.07 | 339.288 | 24.03 | 0.162 | 32.1 | 14.462 | 296.016 | 56.29 | 6.23 | 20.11 | 20.1 | 2404.2 | 60.06 | 24.76 | 25.07 |  | 745 | 70.158 | 45.17 | 79.9 | 120.15 | 29.03 | 29.92 |  | 29.6 | 2750.75 | 25.5 | 18.82 | 78 | 31 | 11.765 |  | 0.78 | 0 | 0
| 21 | 2578 | 86 | 28 | 6 | 21 | 22.435 | 11.443 | 99.09 | 5.76 |  | 2.298 | 2.44 | 49.69 | 52.13 | 98.95 | 512.26 | 0.01 | 339.15 | 24.03 | 0.152 | 32.07 | 14.929 | 265.982 | 56.49 | 4.96 | 20.1 | 20.08 | 1915.2 | 60.17 | 24.75 | 25.02 |  | 745 | 70.135 | 45.16 | 79.94 | 120.04 | 29 | 29.9 |  | 29.58 | 1839.75 | 22.5 | 18.43 | 78 | 32 | 15.686 |  | 0 | 0 | 0
| 21 | 2579 | 86 | 29 | 7 | 21 | 14.995 | 11.44 | 99.09 | 4.27 |  | 2.273 | 2.14 | 49.76 | 51.9 | 98.95 | 501.64 | 0.31 | 339.166 | 24.03 | 0.174 | 32.06 | 16.147 | 223.79 | 56.65 | 3.88 | 20.1 | 20.09 | 1509.3 | 60.62 | 24.58 | 25.01 |  | 745 | 70.109 | 45.16 | 80.12 | 119.91 | 28.97 | 29.88 |  | 29.56 | 1438.25 | 20.5 | 18.43 | 78 | 32 | 16.47 |  | 0.39 | 0.08 | 1.56
| 21 | 2580 | 86 | 30 | 8 | 21 | 15.172 | 11.438 | 99.09 | 2.52 |  | 2.185 | 1.98 | 49.81 | 51.79 | 99.41 | 493.34 | 0.49 | 339.255 | 24.04 | 0.172 | 32.05 | 18.754 | 183.443 | 56.78 | 3.06 | 20.1 | 20.08 | 1189.2 | 61.15 | 24.54 | 24.99 |  | 745 | 70.082 | 45.16 | 80.07 | 119.95 | 28.95 | 29.86 |  | 29.55 | 1438.25 | 19.5 | 18.82 | 78 | 32 | 16.47 |  | 0.39 | 0.02 | 3.91
| 1 | 2581 | 87 | 1 | 1 | 1 | 14.674 | 11.436 | 99.09 | 2.08 |  | 2.129 | 1.85 | 49.84 | 51.69 | 99.21 | 486.31 | 0.54 | 339.183 | 24.03 | 0.16 | 32.03 | 21.298 | 146.343 | 56.81 | 2.27 | 20.09 | 20.08 | 883.6 | 61.58 | 24.55 | 24.96 |  | 745 | 70.082 | 45.16 | 80.12 | 119.81 | 28.93 | 29.85 |  | 29.53 | 852.25 | 16 | 18.04 | 78 | 32 | 25.49 |  | 0 | 0.06 | 6.25
| 1 | 2582 | 87 | 2 | 2 | 1 | 13.959 | 11.433 | 99.09 | 3.84 |  | 2.173 | 1.7 | 49.88 | 51.58 | 99.28 | 481.02 | 0.51 | 338.996 | 24.03 | 0.139 | 32.01 | 28.365 | 125.044 | 56.76 | 2.07 | 20.08 | 20.07 | 784.8 | 61.86 | 25.17 | 24.96 |  | 745 | 70.072 | 45.16 | 79.9 | 120.21 | 28.92 | 29.84 |  | 29.5 | 782.75 | 17 | 19.22 | 78 | 32 | 35.294 |  | 0.78 | 0.94 | 0.78
| 1 | 2583 | 87 | 3 | 3 | 1 | 14.268 | 11.434 | 99.089 | 5.76 |  | 2.274 | 1.63 | 49.89 | 51.51 | 99.31 | 476.48 | 0.58 | 338.902 | 24.03 | 0.129 | 32 | 35.076 | 117.01 | 56.64 | 2.11 | 20.08 | 20.07 | 800.1 | 62.07 | 25.16 | 25.04 |  | 745 | 70.044 | 45.14 | 79.87 | 119.7 | 28.91 | 29.84 |  | 29.49 | 782.75 | 14.5 | 19.61 | 78 | 32 | 35.294 |  | 1.18 | 0.82 | -1.56
| 1 | 2584 | 87 | 4 | 4 | 1 | 14.727 | 11.436 | 99.089 | 6.32 |  | 2.388 | 1.54 | 49.9 | 51.44 | 99.43 | 472.87 | 0.66 | 338.822 | 24.02 | 0.155 | 31.98 | 37.85 | 116.119 | 56.49 | 2.23 | 20.08 | 20.06 | 849 | 62.22 | 25.14 | 25.04 |  | 745 | 70.047 | 45.14 | 79.93 | 119.71 | 28.89 | 29.83 |  | 29.48 | 853.75 | 15 | 19.61 | 78 | 32 | 36.47 |  | 1.57 | 0.14 | 3.13
| 1 | 2585 | 87 | 5 | 5 | 1 | 14.26 | 11.44 | 99.09 | 6.04 |  | 2.428 | 1.51 | 49.87 | 51.38 | 99.35 | 469.51 | 0.75 | 338.803 | 24.02 | 0.177 | 31.97 | 36.519 | 117.117 | 56.27 | 2.23 | 20.08 | 20.06 | 853.9 | 62.38 | 24.95 | 25.05 |  | 745 | 70.04 | 45.14 | 79.97 | 119.34 | 28.88 | 29.82 |  | 29.48 | 853 | 17.5 | 19.61 | 78 | 32 | 34.509 |  | 1.18 | 0.08 | 6.25
| 1 | 2586 | 87 | 6 | 6 | 1 | 14.157 | 11.437 | 99.089 | 5.78 |  | 2.421 | 1.48 | 49.86 | 51.34 | 99.36 | 466.43 | 0.8 | 338.907 | 24.02 | 0.203 | 31.97 | 35.643 | 117.877 | 55.95 | 2.2 | 20.09 | 20.07 | 844 | 62.53 | 24.92 | 25.09 |  | 745 | 69.995 | 45.16 | 79.86 | 119.91 | 28.88 | 29.82 |  | 29.51 | 853 | 17 | 19.61 | 78 | 32 | 34.509 |  | 1.18 | 0.9 | 0.78
| 1 | 2587 | 87 | 7 | 7 | 1 | 14.253 | 11.435 | 99.089 | 5.92 |  | 2.404 | 1.44 | 49.83 | 51.28 | 99.26 | 463.53 | 0.76 | 338.883 | 24.02 | 0.217 | 31.95 | 34.353 | 119.103 | 55.47 | 2.09 | 20.07 | 20.06 | 803.4 | 62.58 | 24.83 | 25.14 |  | 745 | 69.997 | 45.15 | 79.82 | 119.9 | 28.87 | 29.83 |  | 29.55 | 834.25 | 17 | 19.22 | 78 | 32 | 32.548 |  | 0.78 | 0.84 | -1.56
| 12 | 2588 | 87 | 8 | 1 | 12 | 14.485 | 11.434 | 99.089 | 6.7 |  | 2.398 | 1.45 | 49.8 | 51.25 | 99.34 | 460.71 | 0.69 | 338.828 | 24.01 | 0.166 | 31.96 | 37.293 | 118.03 | 54.81 | 2.07 | 20.07 | 20.06 | 786.8 | 62.62 | 25.15 | 25.16 |  | 745 | 69.958 | 45.16 | 80.08 | 120.02 | 28.87 | 29.82 |  | 29.59 | 824 | 15.5 | 19.22 | 78 | 32 | 54.509 |  | 1.18 | 0.64 | -4.69
| 12 | 2589 | 87 | 9 | 2 | 12 | 15.305 | 11.43 | 99.089 | 7.11 |  | 2.546 | 1.42 | 49.74 | 51.16 | 102.14 | 457.88 | 0.81 | 337.899 | 24.01 | 0.268 | 31.94 | 67.359 | 121.914 | 53.99 | 2.93 | 20.07 | 20.06 | 1073 | 62.63 | 26.1 | 25.17 |  | 745 | 69.958 | 45.17 | 80 | 119.78 | 28.86 | 29.81 |  | 29.63 | 824 | -11 | 27.45 | 78 | 32 | 54.509 |  | 9.02 | 0.04 | 0
| 12 | 2590 | 87 | 10 | 3 | 12 | 14.929 | 11.43 | 99.09 | 8.54 |  | 2.804 | 1.38 | 49.68 | 51.06 | 104.58 | 456.01 | 1.96 | 337.053 | 24 | 0.231 | 31.94 | 81.352 | 145.07 | 53.21 | 4.41 | 20.07 | 20.04 | 1636.2 | 62.55 | 25.73 | 25.17 |  | 745 | 69.902 | 45.18 | 80.05 | 119.77 | 28.86 | 29.8 |  | 29.67 | 1196 | 0.5 | 31.37 | 78 | 32 | 91.371 |  | 12.94 | 0.04 | 1.56
| 12 | 2591 | 87 | 11 | 4 | 12 | 14.05 | 11.435 | 99.089 | 9.35 |  | 3.108 | 1.52 | 49.6 | 51.13 | 104.03 | 460.14 | 3.5 | 337.012 | 23.99 | 0.269 | 31.95 | 75.467 | 209.998 | 52.17 | 6.26 | 20.07 | 20.05 | 2385.7 | 62.45 | 25.04 | 25.16 |  | 745 | 69.885 | 45.18 | 80.2 | 120 | 28.87 | 29.81 |  | 29.71 | 2460 | 20.5 | 31.37 | 78 | 32 | 56.862 |  | 13.33 | 0.08 | 7.03
| 12 | 2592 | 87 | 12 | 5 | 12 | 14.12 | 11.434 | 99.089 | 10.05 |  | 3.246 | 1.76 | 49.56 | 51.32 | 104.08 | 467.57 | 4.32 | 336.715 | 23.99 | 0.241 | 31.98 | 64.154 | 263.744 | 50.68 | 7.16 | 20.06 | 20.04 | 2720.5 | 62.26 | 25.12 | 25.16 |  | 745 | 69.886 | 45.18 | 80.12 | 120.26 | 28.89 | 29.83 |  | 29.75 | 2460 | 26.5 | 27.45 | 78 | 32 | 56.862 |  | 9.41 | 0.33 | 7.03
| 12 | 2593 | 87 | 13 | 6 | 12 | 14.211 | 11.429 | 99.089 | 11.33 |  | 3.286 | 1.99 | 49.54 | 51.52 | 107.02 | 473.43 | 4.48 | 336.032 | 23.99 | 0.183 | 31.99 | 62.051 | 292.099 | 49.68 | 8.19 | 20.07 | 20.04 | 3112 | 61.97 | 25.12 | 25.19 |  | 745 | 69.935 | 45.18 | 79.97 | 119.79 | 28.9 | 29.88 |  | 29.78 | 2821 | 28 | 29.41 | 78 | 32 | 54.901 |  | 10.98 | 0.86 | 0.78
| 12 | 2594 | 87 | 14 | 7 | 12 | 14.02 | 11.433 | 99.089 | 12.48 |  | 3.311 | 2.2 | 49.52 | 51.72 | 108.99 | 479.77 | 5.14 | 335.492 | 23.99 | 0.153 | 32.01 | 63.04 | 306.252 | 50.52 | 9.4 | 20.07 | 20.05 | 3573.1 | 61.63 | 25.12 | 25.22 |  | 745 | 69.963 | 45.19 | 80.06 | 119.35 | 28.92 | 29.92 |  | 29.81 | 3643.75 | 28.5 | 30.98 | 78 | 32 | 60.783 |  | 12.55 | 0.29 | 0
| 12 | 2595 | 87 | 15 | 8 | 12 | 14.261 | 11.434 | 99.089 | 12.89 |  | 3.339 | 2.39 | 49.48 | 51.87 | 109.81 | 488.5 | 5.7 | 335.144 | 23.99 | 0.123 | 32.01 | 62.561 | 313.979 | 51.59 | 10.19 | 20.07 | 20.05 | 3884.9 | 61.11 | 25.05 | 25.22 |  | 745 | 70.02 | 45.19 | 79.99 | 119.84 | 28.93 | 29.95 |  | 29.84 | 3643.75 | 29.5 | 30.98 | 78 | 32 | 60.783 |  | 12.94 | 0.84 | -9.38
| 2 | 2596 | 87 | 16 | 1 | 2 | 14.243 | 11.431 | 99.088 | 13.23 |  | 3.335 | 2.6 | 49.46 | 52.06 | 110.01 | 498.36 | 6.09 | 335.092 | 24 | 0.131 | 32.04 | 61.464 | 319.062 | 52.32 | 11 | 20.07 | 20.05 | 4179.8 | 60.42 | 25.13 | 25.26 |  | 745 | 70.061 | 45.18 | 80.01 | 119.9 | 28.96 | 29.99 |  | 29.86 | 3984.25 | 30.5 | 30.59 | 78 | 31 | 62.352 |  | 12.55 | 0.88 | -12.5
| 2 | 2597 | 87 | 17 | 2 | 2 | 14.158 | 11.427 | 99.089 | 12.49 |  | 3.204 | 2.88 | 49.46 | 52.34 | 104.74 | 508.79 | 6.22 | 336.044 | 24 | 0.239 | 32.06 | 53.309 | 322.227 | 52.91 | 11.21 | 20.06 | 20.04 | 4305.6 | 59.78 | 24.87 | 25.27 |  | 745 | 70.1 | 45.18 | 80.01 | 120.24 | 28.98 | 30.02 |  | 29.88 | 4310 | 35 | 29.02 | 78 | 31 | 43.137 |  | 10.59 | 0.9 | -17.97
| 2 | 2598 | 87 | 18 | 3 | 2 | 14.206 | 11.427 | 99.088 | 10.53 |  | 2.99 | 3.03 | 49.46 | 52.5 | 104.03 | 517.54 | 5.39 | 336.407 | 24 | 0.25 | 32.07 | 46.424 | 323.025 | 53.42 | 11.16 | 20.06 | 20.04 | 4291.3 | 59.4 | 24.83 | 25.25 |  | 745 | 70.148 | 45.17 | 80.05 | 120.04 | 29 | 30.04 |  | 29.88 | 4289.75 | 36.5 | 27.45 | 78 | 31 | 41.568 |  | 9.41 | 0.88 | -18.75
| 2 | 2599 | 87 | 19 | 4 | 2 | 14.18 | 11.424 | 99.089 | 8.88 |  | 2.802 | 3.09 | 49.44 | 52.54 | 104.24 | 523.5 | 4.58 | 336.482 | 24 | 0.235 | 32.06 | 43.962 | 322.108 | 53.81 | 11.27 | 20.05 | 20.04 | 4272.9 | 59.31 | 25.19 | 25.22 |  | 745 | 70.197 | 45.16 | 80.31 | 119.76 | 29 | 30.05 |  | 29.88 | 4275.75 | 36.5 | 27.45 | 78 | 31 | 43.529 |  | 9.02 | 0.84 | -19.53
| 2 | 2600 | 87 | 20 | 5 | 2 | 14.145 | 11.424 | 99.089 | 7.93 |  | 2.707 | 3.09 | 49.45 | 52.54 | 105.1 | 528.58 | 4.36 | 336.285 | 24.01 | 0.223 | 32.07 | 45.003 | 321.334 | 54.15 | 11.29 | 20.04 | 20.04 | 4296.5 | 59.36 | 25.09 | 25.18 |  | 745 | 70.198 | 45.14 | 80.05 | 120.15 | 29.01 | 30.06 |  | 29.87 | 4304.5 | 35.5 | 28.24 | 78 | 31 | 45.489 |  | 9.8 | 0.08 | -13.28
| 2 | 2601 | 87 | 21 | 6 | 2 | 14.254 | 11.424 | 99.089 | 7.54 |  | 2.666 | 3.16 | 49.45 | 52.61 | 104.76 | 533.63 | 4.54 | 336.381 | 24.01 | 0.237 | 32.08 | 45.395 | 321.094 | 54.52 | 11.39 | 20.03 | 20.02 | 4326.7 | 59.47 | 25.15 | 25.15 |  | 745 | 70.254 | 45.13 | 80.09 | 120.45 | 29.02 | 30.05 |  | 29.84 | 4329.5 | 35.5 | 28.24 | 78 | 31 | 43.529 |  | 9.8 | 0.84 | -18.75
| 2 | 2602 | 87 | 22 | 7 | 2 | 14.118 | 11.422 | 99.089 | 7.17 |  | 2.628 | 3.2 | 49.47 | 52.67 | 103.91 | 538.61 | 4.62 | 336.635 | 24.02 | 0.256 | 32.1 | 43.178 | 320.775 | 54.88 | 11.29 | 20.03 | 20.02 | 4302.3 | 59.57 | 25.06 | 25.13 |  | 745 | 70.272 | 45.13 | 80.04 | 120.38 | 29.02 | 30.03 |  | 29.79 | 4295.25 | 37 | 27.45 | 78 | 31 | 40.784 |  | 9.02 | 0.76 | -20.31
| 21 | 2603 | 87 | 23 | 1 | 21 | 14.191 | 11.421 | 99.088 | 6.87 |  | 2.592 | 3.25 | 49.51 | 52.76 | 102.99 | 542.88 | 4.35 | 336.926 | 24.03 | 0.347 | 32.1 | 41.318 | 320.078 | 55.23 | 11.11 | 20.02 | 20.02 | 4264.8 | 59.7 | 24.87 | 25.1 |  | 745 | 70.295 | 45.13 | 79.97 | 120.16 | 29.03 | 30.02 |  | 29.73 | 4217.75 | 36.5 | 27.45 | 78 | 31 | 29.019 |  | 9.02 | 0.1 | -14.06
| 21 | 2604 | 87 | 24 | 2 | 21 | 13.964 | 11.423 | 99.088 | 6.35 |  | 2.509 | 3.21 | 49.55 | 52.76 | 99.14 | 546.47 | 3.91 | 338.493 | 24.04 | 0.39 | 32.1 | 25.432 | 318.06 | 55.56 | 9.91 | 20.03 | 20.03 | 3829.4 | 59.8 | 24.72 | 25.09 |  | 745 | 70.305 | 45.13 | 80.11 | 120.3 | 29.03 | 30 |  | 29.69 | 3727.25 | 32 | 20.39 | 78 | 31 | 12.549 |  | 1.57 | 0.92 | -20.31
| 21 | 2605 | 87 | 25 | 3 | 21 | 22.469 | 11.419 | 99.088 | 4.16 |  | 2.295 | 3.17 | 49.62 | 52.79 | 98.79 | 542.41 | 1.93 | 338.988 | 24.04 | 0.271 | 32.1 | 17.18 | 312.671 | 55.86 | 8.6 | 20.02 | 20.01 | 3317 | 59.82 | 24.75 | 25.07 |  | 745 | 70.305 | 45.13 | 79.95 | 120.01 | 29.03 | 29.98 |  | 29.66 | 3226.5 | 30.5 | 18.43 | 78 | 31 | 11.765 |  | 0.39 | 0 | 0
| 21 | 2606 | 87 | 26 | 4 | 21 | 22.493 | 11.423 | 99.088 | 3.39 |  | 2.211 | 2.94 | 49.67 | 52.61 | 99.18 | 530.55 | 0.41 | 339.193 | 24.04 | 0.172 | 32.1 | 14.918 | 305.78 | 56.14 | 7.31 | 20.01 | 20.01 | 2816 | 59.87 | 24.8 | 25.05 |  | 745 | 70.267 | 45.12 | 79.92 | 119.81 | 29.02 | 29.96 |  | 29.64 | 2721 | 27.5 | 18.43 | 78 | 31 | 13.333 |  | 0 | 0 | 0
| 21 | 2607 | 87 | 27 | 5 | 21 | 22.495 | 11.419 | 99.088 | 5.87 |  | 2.229 | 2.63 | 49.71 | 52.34 | 98.96 | 518.2 | 0.05 | 339.472 | 24.03 | 0.174 | 32.08 | 14.15 | 293.952 | 56.37 | 6.03 | 20 | 19.99 | 2327.4 | 59.97 | 24.75 | 25.03 |  | 745 | 70.227 | 45.12 | 80.01 | 119.79 | 29 | 29.93 |  | 29.62 | 2247.5 | 25.5 | 18.43 | 78 | 31 | 13.333 |  | 0 | 0 | 0
| 21 | 2608 | 87 | 28 | 6 | 21 | 20.454 | 11.418 | 99.088 | 6.52 |  | 2.228 | 2.29 | 49.79 | 52.07 | 99.18 | 506.76 | 0.02 | 339.388 | 24.04 | 0.175 | 32.06 | 15.129 | 262.449 | 56.56 | 4.9 | 19.99 | 19.98 | 1896.4 | 60.32 | 24.69 | 25.02 |  | 745 | 70.201 | 45.11 | 80.05 | 119.99 | 28.98 | 29.91 |  | 29.61 | 1821 | 22.5 | 18.82 | 78 | 32 | 14.117 |  | 0.39 | 0.02 | 0
| 21 | 2609 | 87 | 29 | 7 | 21 | 14.838 | 11.418 | 99.088 | 4.54 |  | 2.195 | 2.07 | 49.83 | 51.9 | 99.27 | 497.76 | 0.34 | 339.381 | 24.04 | 0.153 | 32.04 | 16.368 | 222.629 | 56.71 | 3.83 | 19.99 | 19.99 | 1488.7 | 60.89 | 24.59 | 25.02 |  | 745 | 70.197 | 45.1 | 80.28 | 119.65 | 28.95 | 29.89 |  | 29.6 | 1417 | 20 | 18.04 | 78 | 32 | 18.039 |  | 0 | 0.57 | -2.34
| 21 | 2610 | 87 | 30 | 8 | 21 | 15.466 | 11.411 | 99.088 | 2.36 |  | 2.116 | 1.93 | 49.87 | 51.8 | 99.5 | 490.07 | 0.5 | 339.475 | 24.06 | 0.167 | 32.04 | 18.344 | 179.359 | 56.78 | 2.88 | 20 | 19.99 | 1124.4 | 61.4 | 24.46 | 25.03 |  | 745 | 70.162 | 45.11 | 80.15 | 120.19 | 28.93 | 29.87 |  | 29.58 | 1071 | 18.5 | 18.04 | 78 | 32 | 20.392 |  | 0 | 0.02 | 3.13
| 1 | 2611 | 88 | 1 | 1 | 1 | 14.499 | 11.412 | 99.088 | 2.06 |  | 2.085 | 1.81 | 49.88 | 51.69 | 99.23 | 483.84 | 0.51 | 339.472 | 24.05 | 0.174 | 32.02 | 22.212 | 143.084 | 56.79 | 2.32 | 19.99 | 19.99 | 897.3 | 61.77 | 24.66 | 25.06 |  | 745 | 70.133 | 45.11 | 79.86 | 120.5 | 28.92 | 29.86 |  | 29.55 | 864 | 18 | 18.43 | 78 | 32 | 24.313 |  | 0.39 | 0.08 | 5.47
| 1 | 2612 | 88 | 2 | 2 | 1 | 14.009 | 11.41 | 99.088 | 3.68 |  | 2.128 | 1.71 | 49.89 | 51.61 | 99.26 | 478.89 | 0.58 | 339.379 | 24.05 | 0.142 | 32.01 | 27.842 | 125.243 | 56.71 | 2.06 | 19.98 | 19.98 | 786.9 | 62.03 | 24.96 | 25.14 |  | 745 | 70.121 | 45.11 | 79.82 | 120.15 | 28.9 | 29.85 |  | 29.51 | 864 | 17.5 | 18.82 | 78 | 32 | 24.313 |  | 0.78 | 0.92 | -0.78
| 1 | 2613 | 88 | 3 | 3 | 1 | 14.411 | 11.41 | 99.088 | 5.94 |  | 2.267 | 1.62 | 49.9 | 51.52 | 99.31 | 474.88 | 0.65 | 339.31 | 24.04 | 0.137 | 31.99 | 34.682 | 116.187 | 56.58 | 2.08 | 19.97 | 19.97 | 789.5 | 62.23 | 25.18 | 25.14 |  | 745 | 70.078 | 45.12 | 79.97 | 120.01 | 28.88 | 29.84 |  | 29.46 | 793.75 | 15 | 19.61 | 78 | 32 | 38.823 |  | 1.18 | 0.8 | -3.13
| 1 | 2614 | 88 | 4 | 4 | 1 | 14.739 | 11.415 | 99.089 | 6.74 |  | 2.388 | 1.54 | 49.88 | 51.42 | 99.37 | 471.49 | 0.68 | 339.235 | 24.04 | 0.148 | 31.97 | 37.668 | 114.555 | 56.39 | 2.18 | 19.97 | 19.95 | 825.4 | 62.4 | 25.22 | 25.12 |  | 745 | 70.05 | 45.11 | 79.86 | 119.76 | 28.87 | 29.83 |  | 29.44 | 832 | 14.5 | 19.61 | 78 | 32 | 37.646 |  | 1.18 | 0.2 | 1.56
| 1 | 2615 | 88 | 5 | 5 | 1 | 14.474 | 11.417 | 99.088 | 6.55 |  | 2.439 | 1.46 | 49.89 | 51.36 | 99.39 | 468.21 | 0.73 | 339.406 | 24.04 | 0.168 | 31.96 | 37.778 | 116.334 | 56.08 | 2.24 | 19.97 | 19.97 | 853.7 | 62.57 | 25.09 | 25.1 |  | 745 | 70.033 | 45.12 | 79.7 | 120.02 | 28.86 | 29.82 |  | 29.46 | 832 | 16 | 19.61 | 78 | 32 | 37.646 |  | 1.18 | 0.08 | 4.69
| 1 | 2616 | 88 | 6 | 6 | 1 | 14.114 | 11.418 | 99.088 | 6.15 |  | 2.439 | 1.46 | 49.87 | 51.33 | 99.32 | 465.15 | 0.82 | 339.443 | 24.02 | 0.2 | 31.95 | 35.332 | 118.529 | 55.57 | 2.15 | 19.96 | 19.95 | 829.1 | 62.69 | 24.79 | 25.07 |  | 745 | 70.026 | 45.12 | 79.81 | 120.01 | 28.85 | 29.83 |  | 29.5 | 822.5 | 18 | 19.22 | 78 | 32 | 32.941 |  | 0.78 | 0.9 | 2.34
| 1 | 2617 | 88 | 7 | 7 | 1 | 14.193 | 11.417 | 99.088 | 6.32 |  | 2.418 | 1.43 | 49.84 | 51.27 | 99.27 | 462.27 | 0.77 | 339.447 | 24.03 | 0.215 | 31.94 | 34.787 | 119.002 | 54.82 | 2.08 | 19.97 | 19.95 | 799.7 | 62.8 | 24.88 | 25.05 |  | 745 | 69.977 | 45.12 | 79.97 | 120.05 | 28.85 | 29.84 |  | 29.54 | 793.75 | 16.5 | 19.22 | 78 | 32 | 34.117 |  | 0.78 | 0.88 | 0
| 12 | 2618 | 88 | 8 | 1 | 12 | 14.372 | 11.416 | 99.088 | 6.91 |  | 2.421 | 1.44 | 49.75 | 51.19 | 99.31 | 459.4 | 0.75 | 339.488 | 24.01 | 0.165 | 31.93 | 36.674 | 118.476 | 53.93 | 2.07 | 19.96 | 19.94 | 786.4 | 62.85 | 25.09 | 25.02 |  | 745 | 69.957 | 45.13 | 79.87 | 119.77 | 28.85 | 29.84 |  | 29.58 | 793.75 | 15.5 | 19.22 | 78 | 32 | 34.117 |  | 0.78 | 0.8 | -3.13
| 12 | 2619 | 88 | 9 | 2 | 12 | 15.152 | 11.416 | 99.088 | 7.57 |  | 2.586 | 1.43 | 49.7 | 51.13 | 102.84 | 456.56 | 0.88 | 338.369 | 24.01 | 0.262 | 31.93 | 69.298 | 122.249 | 53.03 | 3.17 | 19.96 | 19.94 | 1165.5 | 62.88 | 25.98 | 25.02 |  | 745 | 69.932 | 45.13 | 79.99 | 119.73 | 28.84 | 29.83 |  | 29.61 | 1262.5 | -11.5 | 28.24 | 78 | 32 | 90.587 |  | 10.2 | 0.02 | 0
| 12 | 2620 | 88 | 10 | 3 | 12 | 14.726 | 11.415 | 99.088 | 8.98 |  | 2.852 | 1.4 | 49.66 | 51.06 | 105.34 | 458.35 | 2.1 | 337.345 | 24 | 0.247 | 31.93 | 81.373 | 148.966 | 52.13 | 4.83 | 19.96 | 19.93 | 1801.2 | 62.89 | 25.63 | 25 |  | 745 | 69.897 | 45.13 | 80.15 | 120.01 | 28.84 | 29.83 |  | 29.64 | 1942.75 | 2.5 | 31.37 | 78 | 32 | 76.469 |  | 12.94 | 0.02 | 1.56
| 12 | 2621 | 88 | 11 | 4 | 12 | 14.307 | 11.415 | 99.088 | 9.54 |  | 3.071 | 1.7 | 49.59 | 51.29 | 106.65 | 464.79 | 3.34 | 336.792 | 24.01 | 0.187 | 31.95 | 77.74 | 212.914 | 51.14 | 6.42 | 19.96 | 19.94 | 2422.2 | 62.85 | 25.3 | 25.01 |  | 745 | 69.87 | 45.15 | 79.97 | 119.87 | 28.84 | 29.84 |  | 29.66 | 1942.75 | 19.5 | 30.2 | 78 | 32 | 76.469 |  | 11.76 | 0.06 | 7.81
| 12 | 2622 | 88 | 12 | 5 | 12 | 13.694 | 11.418 | 99.088 | 10.73 |  | 3.295 | 1.94 | 49.55 | 51.49 | 103.23 | 472.6 | 4.62 | 337.135 | 24.01 | 0.268 | 31.96 | 64.436 | 271.916 | 49.74 | 7.6 | 19.96 | 19.94 | 2911.9 | 62.64 | 24.92 | 25.01 |  | 745 | 69.888 | 45.15 | 79.74 | 119.66 | 28.87 | 29.88 |  | 29.71 | 2947.5 | 29 | 29.02 | 78 | 32 | 46.666 |  | 10.2 | 0.9 | 3.13
| 12 | 2623 | 88 | 13 | 6 | 12 | 14.21 | 11.416 | 99.088 | 11.44 |  | 3.275 | 2.21 | 49.5 | 51.71 | 108.61 | 478.41 | 4.76 | 335.919 | 24 | 0.144 | 31.95 | 61.431 | 296.645 | 50.13 | 8.58 | 19.96 | 19.94 | 3249.1 | 62.21 | 25.2 | 25 |  | 745 | 69.905 | 45.15 | 79.86 | 120.01 | 28.88 | 29.93 |  | 29.77 | 3342 | 28 | 28.63 | 78 | 32 | 65.489 |  | 10.59 | 0.55 | -3.13
| 12 | 2624 | 88 | 14 | 7 | 12 | 14.102 | 11.414 | 99.088 | 12.44 |  | 3.309 | 2.21 | 49.5 | 51.71 | 109.37 | 478.41 | 5.01 | 335.777 | 24 | 0.144 | 31.95 | 62.664 | 308.609 | 50.13 | 9.54 | 19.96 | 19.94 | 3626.6 | 62.21 | 25.11 | 25 |  | 745 | 69.943 | 45.15 | 79.97 | 120.21 | 28.89 | 29.97 |  | 29.81 | 3342 | 29 | 30.98 | 78 | 32 | 65.489 |  | 12.55 | 0.88 | -3.91
| 12 | 2625 | 88 | 15 | 8 | 12 | 14.192 | 11.409 | 99.088 | 12.93 |  | 3.34 | 2.57 | 49.46 | 52.03 | 109.14 | 495.69 | 5.91 | 335.608 | 24 | 0.142 | 32 | 61.843 | 316.219 | 52.14 | 10.46 | 19.95 | 19.93 | 3991.3 | 61 | 25.03 | 25.02 |  | 745 | 69.975 | 45.15 | 79.81 | 119.89 | 28.92 | 30.01 |  | 29.86 | 4049 | 30 | 31.76 | 78 | 31 | 59.607 |  | 13.33 | 0.72 | -10.94
| 2 | 2626 | 88 | 16 | 1 | 2 | 14.252 | 11.409 | 99.088 | 12.96 |  | 3.304 | 2.82 | 49.45 | 52.27 | 110.11 | 505.88 | 6.13 | 335.487 | 24.01 | 0.165 | 32.01 | 61.074 | 320.611 | 52.8 | 11.23 | 19.95 | 19.93 | 4266.3 | 60.26 | 25.13 | 25.02 |  | 745 | 70.012 | 45.15 | 80.24 | 119.68 | 28.94 | 30.04 |  | 29.88 | 4304.5 | 30.5 | 31.37 | 78 | 31 | 55.293 |  | 12.94 | 0.88 | -13.28
| 2 | 2627 | 88 | 17 | 2 | 2 | 14.188 | 11.408 | 99.088 | 12.21 |  | 3.176 | 2.82 | 49.45 | 52.27 | 104.59 | 505.88 | 6.24 | 336.694 | 24.01 | 0.25 | 32.01 | 52.517 | 323.045 | 52.8 | 11.38 | 19.95 | 19.93 | 4333.3 | 60.26 | 25.08 | 25.02 |  | 745 | 70.051 | 45.15 | 80 | 119.96 | 28.96 | 30.06 |  | 29.89 | 4304.5 | 35.5 | 28.63 | 78 | 31 | 55.293 |  | 10.2 | 0.88 | -19.53
| 2 | 2628 | 88 | 18 | 3 | 2 | 14.25 | 11.407 | 99.088 | 10.12 |  | 2.949 | 2.98 | 49.44 | 52.42 | 103.87 | 515.85 | 5.39 | 337.135 | 24 | 0.253 | 32 | 45.471 | 323.619 | 53.35 | 11.3 | 19.95 | 19.93 | 4301.2 | 59.74 | 25.1 | 25 |  | 745 | 70.098 | 45.14 | 79.97 | 120.21 | 28.97 | 30.08 |  | 29.89 | 4329.5 | 37 | 27.45 | 78 | 31 | 40.784 |  | 9.02 | 0.86 | -20.31
| 2 | 2629 | 88 | 19 | 4 | 2 | 14.044 | 11.409 | 99.088 | 8.57 |  | 2.779 | 3.14 | 49.45 | 52.59 | 104.57 | 522.43 | 4.43 | 337.009 | 24.01 | 0.237 | 32.02 | 44.127 | 323.091 | 53.85 | 11.19 | 19.94 | 19.93 | 4289.1 | 59.54 | 24.92 | 24.98 |  | 745 | 70.139 | 45.13 | 80.23 | 120.01 | 28.98 | 30.09 |  | 29.89 | 4289.75 | 36 | 27.84 | 78 | 31 | 43.137 |  | 9.41 | 0.12 | -14.84
| 2 | 2630 | 88 | 20 | 5 | 2 | 14.111 | 11.404 | 99.088 | 7.85 |  | 2.7 | 3.14 | 49.42 | 52.56 | 104.92 | 527.49 | 4.3 | 336.993 | 24.03 | 0.23 | 32.03 | 44.804 | 322.273 | 54.2 | 11.27 | 19.95 | 19.94 | 4305.5 | 59.54 | 24.99 | 24.98 |  | 745 | 70.165 | 45.14 | 80.08 | 120.1 | 29 | 30.09 |  | 29.86 | 4289.75 | 35.5 | 28.24 | 78 | 31 | 43.137 |  | 9.8 | 0.29 | -13.28
| 2 | 2631 | 88 | 21 | 6 | 2 | 14.266 | 11.406 | 99.088 | 7.4 |  | 2.653 | 3.2 | 49.41 | 52.61 | 104.61 | 532.47 | 4.5 | 336.955 | 24.03 | 0.241 | 32.03 | 44.735 | 321.703 | 54.52 | 11.35 | 19.93 | 19.92 | 4322.3 | 59.59 | 25.08 | 24.94 |  | 745 | 70.18 | 45.13 | 79.99 | 120.37 | 29 | 30.09 |  | 29.82 | 4310 | 35.5 | 28.24 | 78 | 31 | 44.705 |  | 9.8 | 0.84 | -19.53
| 2 | 2632 | 88 | 22 | 7 | 2 | 14.025 | 11.405 | 99.088 | 7.07 |  | 2.618 | 3.24 | 49.4 | 52.64 | 104.1 | 537.48 | 4.55 | 337.225 | 24.03 | 0.252 | 32.03 | 43.255 | 321.319 | 54.88 | 11.29 | 19.94 | 19.92 | 4300.1 | 59.68 | 25.07 | 24.95 |  | 745 | 70.213 | 45.13 | 79.93 | 120.16 | 29 | 30.07 |  | 29.78 | 4295.25 | 36.5 | 27.45 | 78 | 31 | 41.568 |  | 9.02 | 0.25 | -14.84
| 21 | 2633 | 88 | 23 | 1 | 21 | 14.176 | 11.404 | 99.087 | 6.83 |  | 2.596 | 3.24 | 49.43 | 52.67 | 104.02 | 542.04 | 4.37 | 337.181 | 24.04 | 0.297 | 32.03 | 42.573 | 320.901 | 55.23 | 11.15 | 19.93 | 19.92 | 4279.1 | 59.75 | 24.88 | 24.95 |  | 745 | 70.195 | 45.12 | 79.98 | 120.4 | 29.01 | 30.06 |  | 29.73 | 4295.25 | 36.5 | 27.45 | 78 | 31 | 41.568 |  | 9.02 | 0.72 | -18.75
| 21 | 2634 | 88 | 24 | 2 | 21 | 13.597 | 11.403 | 99.088 | 6.62 |  | 2.532 | 3.16 | 49.5 | 52.67 | 99.15 | 545.98 | 4.1 | 338.947 | 24.04 | 0.417 | 32.04 | 26.44 | 319.099 | 55.55 | 10.06 | 19.93 | 19.92 | 3898.8 | 59.81 | 24.65 | 24.94 |  | 745 | 70.226 | 45.12 | 79.89 | 119.95 | 29.01 | 30.03 |  | 29.69 | 4232 | 32 | 20.39 | 78 | 31 | 29.803 |  | 1.96 | 0.96 | -20.31
| 21 | 2635 | 88 | 25 | 3 | 21 | 22.37 | 11.403 | 99.088 | 4.34 |  | 2.315 | 3.23 | 49.56 | 52.79 | 98.82 | 547.3 | 2.05 | 339.51 | 24.05 | 0.264 | 32.05 | 17.458 | 313.911 | 55.87 | 8.65 | 19.91 | 19.9 | 3335.4 | 59.89 | 24.75 | 24.94 |  | 745 | 70.195 | 45.11 | 80.23 | 120 | 29.02 | 30.01 |  | 29.64 | 3246 | 30.5 | 18.43 | 78 | 31 | 12.941 |  | 0 | 0.02 | 0
| 21 | 2636 | 88 | 26 | 4 | 21 | 22.492 | 11.402 | 99.088 | 3.42 |  | 2.215 | 3.13 | 49.58 | 52.71 | 98.93 | 537.65 | 0.54 | 339.737 | 24.05 | 0.2 | 32.05 | 14.729 | 307.339 | 56.17 | 7.48 | 19.92 | 19.92 | 2883.1 | 59.95 | 24.77 | 24.94 |  | 745 | 70.188 | 45.11 | 80.19 | 120.32 | 29.01 | 29.99 |  | 29.6 | 3246 | 27.5 | 18.43 | 78 | 31 | 12.941 |  | 0 | 0 | 0
| 21 | 2637 | 88 | 27 | 5 | 21 | 22.495 | 11.403 | 99.088 | 5.79 |  | 2.199 | 2.78 | 49.63 | 52.41 | 99.08 | 525.06 | 0.05 | 339.795 | 24.04 | 0.161 | 32.04 | 14.583 | 294.952 | 56.43 | 6.07 | 19.91 | 19.91 | 2344.4 | 60.08 | 24.71 | 24.93 |  | 745 | 70.187 | 45.1 | 79.83 | 120.08 | 28.99 | 29.96 |  | 29.56 | 2256.25 | 25.5 | 18.82 | 78 | 31 | 14.117 |  | 0.39 | 0 | 0
| 21 | 2638 | 88 | 28 | 6 | 21 | 22.474 | 11.406 | 99.086 | 6.49 |  | 2.233 | 2.46 | 49.67 | 52.13 | 99.48 | 513.06 | 0.02 | 339.602 | 24.05 | 0.148 | 32.02 | 15.002 | 266.07 | 56.61 | 4.93 | 19.91 | 19.9 | 1904.6 | 60.23 | 24.72 | 24.94 |  | 745 | 70.137 | 45.1 | 80.05 | 119.82 | 28.97 | 29.93 |  | 29.53 | 1830.25 | 22.5 | 18.04 | 78 | 32 | 16.078 |  | 0 | 0 | 0
| 21 | 2639 | 88 | 29 | 7 | 21 | 15.084 | 11.401 | 99.088 | 4.24 |  | 2.176 | 2.2 | 49.71 | 51.91 | 99.35 | 502.52 | 0.35 | 339.567 | 24.06 | 0.172 | 32.01 | 16.334 | 223.593 | 56.77 | 3.87 | 19.91 | 19.9 | 1505.1 | 60.68 | 24.58 | 24.95 |  | 745 | 70.115 | 45.1 | 79.98 | 120.25 | 28.94 | 29.91 |  | 29.52 | 1429.5 | 20 | 18.82 | 78 | 32 | 16.47 |  | 0.39 | 0.06 | 1.56
| 21 | 2640 | 88 | 30 | 8 | 21 | 15.197 | 11.399 | 99.088 | 2.05 |  | 2.092 | 1.99 | 49.74 | 51.74 | 99.54 | 494.37 | 0.47 | 339.576 | 24.05 | 0.172 | 32 | 19.12 | 179.224 | 56.88 | 2.98 | 19.91 | 19.89 | 1158.6 | 61.23 | 24.54 | 24.93 |  | 745 | 70.094 | 45.08 | 80.13 | 119.94 | 28.91 | 29.88 |  | 29.5 | 1097.5 | 20 | 18.82 | 78 | 32 | 19.608 |  | 0.39 | 0 | 4.69
| 1 | 2641 | 89 | 1 | 1 | 1 | 14.639 | 11.4 | 99.087 | 1.79 |  | 2.056 | 1.9 | 49.76 | 51.65 | 99.23 | 487.46 | 0.49 | 339.532 | 24.05 | 0.163 | 31.98 | 21.689 | 145.222 | 56.91 | 2.31 | 19.9 | 19.89 | 894.9 | 61.65 | 24.61 | 24.91 |  | 745 | 70.044 | 45.08 | 80.12 | 119.91 | 28.89 | 29.87 |  | 29.48 | 864.75 | 17 | 18.04 | 78 | 32 | 25.49 |  | 0 | 0.06 | 7.03
| 1 | 2642 | 89 | 2 | 2 | 1 | 13.941 | 11.402 | 99.088 | 3.54 |  | 2.095 | 1.82 | 49.78 | 51.6 | 99.27 | 482.39 | 0.59 | 339.433 | 24.05 | 0.137 | 31.96 | 28.116 | 126.51 | 56.85 | 2.07 | 19.9 | 19.89 | 792.2 | 61.96 | 24.95 | 24.88 |  | 745 | 70.039 | 45.07 | 80.1 | 120.29 | 28.87 | 29.86 |  | 29.45 | 788.25 | 17.5 | 19.22 | 78 | 32 | 34.509 |  | 0.78 | 0.94 | 1.56
| 1 | 2643 | 89 | 3 | 3 | 1 | 14.243 | 11.397 | 99.088 | 5.73 |  | 2.234 | 1.66 | 49.79 | 51.45 | 99.31 | 477.95 | 0.68 | 339.462 | 24.04 | 0.139 | 31.95 | 34.315 | 119.266 | 56.7 | 2.1 | 19.9 | 19.88 | 793.7 | 62.19 | 25.24 | 24.86 |  | 745 | 69.992 | 45.08 | 79.97 | 119.82 | 28.85 | 29.86 |  | 29.43 | 795.25 | 15 | 19.61 | 78 | 32 | 37.646 |  | 1.18 | 0.86 | -1.56
| 1 | 2644 | 89 | 4 | 4 | 1 | 14.579 | 11.401 | 99.088 | 6.52 |  | 2.347 | 1.61 | 49.77 | 51.38 | 99.37 | 474.39 | 0.73 | 339.469 | 24.04 | 0.15 | 31.93 | 37.077 | 117.478 | 56.51 | 2.15 | 19.91 | 19.89 | 818.2 | 62.37 | 25.1 | 24.85 |  | 745 | 69.97 | 45.08 | 80.05 | 120.14 | 28.84 | 29.85 |  | 29.43 | 826.5 | 14.5 | 19.61 | 78 | 32 | 38.039 |  | 1.18 | 0.63 | -3.91
| 1 | 2645 | 89 | 5 | 5 | 1 | 14.506 | 11.404 | 99.087 | 6.53 |  | 2.414 | 1.52 | 49.79 | 51.31 | 99.4 | 471.08 | 0.77 | 339.514 | 24.03 | 0.167 | 31.93 | 37.805 | 118.114 | 56.21 | 2.24 | 19.91 | 19.89 | 850.7 | 62.55 | 25.11 | 24.87 |  | 745 | 69.946 | 45.08 | 79.74 | 120.37 | 28.83 | 29.84 |  | 29.45 | 856.25 | 16 | 19.61 | 78 | 32 | 36.862 |  | 1.18 | 0.08 | 3.91
| 1 | 2646 | 89 | 6 | 6 | 1 | 14.245 | 11.402 | 99.088 | 6.1 |  | 2.44 | 1.47 | 49.77 | 51.24 | 99.34 | 467.86 | 0.81 | 339.479 | 24.03 | 0.196 | 31.93 | 36.498 | 119.839 | 55.78 | 2.24 | 19.9 | 19.88 | 859 | 62.69 | 24.94 | 24.88 |  | 745 | 69.923 | 45.09 | 79.89 | 120.28 | 28.83 | 29.85 |  | 29.48 | 855.25 | 17.5 | 19.61 | 78 | 32 | 33.725 |  | 1.18 | 0.14 | 7.03
| 1 | 2647 | 89 | 7 | 7 | 1 | 14.154 | 11.402 | 99.088 | 5.83 |  | 2.422 | 1.5 | 49.72 | 51.21 | 99.34 | 464.83 | 0.8 | 339.51 | 24.02 | 0.208 | 31.91 | 35.384 | 119.804 | 55.09 | 2.18 | 19.9 | 19.88 | 837.7 | 62.77 | 24.88 | 24.86 |  | 745 | 69.915 | 45.08 | 79.86 | 119.88 | 28.82 | 29.85 |  | 29.52 | 832.75 | 17.5 | 19.22 | 78 | 32 | 34.117 |  | 1.18 | 0.88 | 0.78
| 12 | 2648 | 89 | 8 | 1 | 12 | 14.339 | 11.4 | 99.088 | 5.99 |  | 2.412 | 1.46 | 49.68 | 51.14 | 99.38 | 461.98 | 0.75 | 339.326 | 24.01 | 0.188 | 31.9 | 36.526 | 120.852 | 54.26 | 2.16 | 19.91 | 19.89 | 822.1 | 62.84 | 25.05 | 24.86 |  | 745 | 69.924 | 45.08 | 79.78 | 119.97 | 28.82 | 29.84 |  | 29.57 | 845.25 | 17 | 19.22 | 78 | 32 | 51.372 |  | 1.18 | 0.82 | -1.56
| 12 | 2649 | 89 | 9 | 2 | 12 | 15.311 | 11.401 | 99.087 | 6.59 |  | 2.55 | 1.44 | 49.61 | 51.06 | 102.73 | 459.14 | 0.87 | 338.141 | 24 | 0.258 | 31.88 | 68.956 | 124.536 | 53.51 | 3.09 | 19.91 | 19.89 | 1134.7 | 62.85 | 25.99 | 24.84 |  | 745 | 69.892 | 45.08 | 80.01 | 120.43 | 28.81 | 29.83 |  | 29.61 | 1204.5 | -10.5 | 27.45 | 78 | 32 | 91.371 |  | 9.41 | 0.04 | 0
| 12 | 2650 | 89 | 10 | 3 | 12 | 14.889 | 11.402 | 99.087 | 8.27 |  | 2.787 | 1.42 | 49.56 | 50.98 | 104.63 | 457.56 | 1.96 | 337.325 | 24 | 0.237 | 31.9 | 80.846 | 145.523 | 52.71 | 4.51 | 19.92 | 19.89 | 1672.9 | 62.82 | 25.73 | 24.84 |  | 745 | 69.895 | 45.1 | 80.11 | 119.92 | 28.81 | 29.82 |  | 29.65 | 1204.5 | 2 | 30.98 | 78 | 32 | 91.371 |  | 12.55 | 0.04 | 1.56
| 12 | 2651 | 89 | 11 | 4 | 12 | 13.983 | 11.396 | 99.087 | 9.38 |  | 3.055 | 1.55 | 49.48 | 51.03 | 103.99 | 462.18 | 3.48 | 337.374 | 24 | 0.266 | 31.89 | 74.74 | 212.608 | 51.61 | 6.32 | 19.91 | 19.89 | 2412 | 62.74 | 25.03 | 24.82 |  | 745 | 69.869 | 45.09 | 79.89 | 119.75 | 28.83 | 29.81 |  | 29.69 | 2479.5 | 21.5 | 31.37 | 78 | 32 | 55.293 |  | 13.33 | 0.08 | 7.81
| 12 | 2652 | 89 | 12 | 5 | 12 | 14.132 | 11.394 | 99.087 | 10.31 |  | 3.188 | 1.79 | 49.44 | 51.23 | 103.89 | 469.62 | 4.25 | 337.081 | 24 | 0.241 | 31.91 | 62.251 | 268.58 | 50.21 | 7.25 | 19.92 | 19.89 | 2752.8 | 62.6 | 25.14 | 24.82 |  | 745 | 69.912 | 45.09 | 80.2 | 120.05 | 28.84 | 29.83 |  | 29.72 | 2819.5 | 27 | 27.45 | 78 | 32 | 54.509 |  | 9.02 | 0.61 | 0.78
| 12 | 2653 | 89 | 13 | 6 | 12 | 13.978 | 11.392 | 99.087 | 11.47 |  | 3.24 | 2.06 | 49.4 | 51.46 | 108.05 | 475.09 | 4.36 | 336.149 | 24 | 0.162 | 31.94 | 63.287 | 292.516 | 49.65 | 8.28 | 19.92 | 19.9 | 3145.2 | 62.34 | 25.13 | 24.81 |  | 745 | 69.91 | 45.1 | 80 | 120.09 | 28.85 | 29.86 |  | 29.76 | 2819.5 | 27.5 | 30.2 | 78 | 32 | 54.509 |  | 11.76 | 0.49 | 0
| 12 | 2654 | 89 | 14 | 7 | 12 | 14.125 | 11.39 | 99.087 | 12.71 |  | 3.301 | 2.28 | 49.38 | 51.66 | 108.92 | 481.71 | 5.43 | 335.881 | 23.99 | 0.157 | 31.95 | 63.609 | 306.879 | 50.64 | 9.52 | 19.92 | 19.89 | 3620.7 | 61.95 | 25.1 | 24.84 |  | 745 | 69.93 | 45.11 | 79.62 | 120.01 | 28.86 | 29.91 |  | 29.8 | 3683.5 | 29 | 31.37 | 78 | 32 | 59.215 |  | 12.94 | 0.88 | -3.91
| 12 | 2655 | 89 | 15 | 8 | 12 | 14.216 | 11.384 | 99.087 | 13.01 |  | 3.328 | 2.46 | 49.36 | 51.81 | 110.14 | 490.81 | 5.95 | 335.258 | 23.99 | 0.126 | 31.96 | 62.459 | 314.992 | 51.69 | 10.36 | 19.93 | 19.9 | 3950.3 | 61.4 | 25.05 | 24.87 |  | 745 | 69.952 | 45.11 | 79.78 | 120.34 | 28.89 | 29.95 |  | 29.82 | 4014.75 | 30 | 30.98 | 78 | 31 | 62.352 |  | 12.55 | 0.63 | -10.94
| 2 | 2656 | 89 | 16 | 1 | 2 | 14.266 | 11.389 | 99.087 | 13.11 |  | 3.311 | 2.71 | 49.33 | 52.04 | 109.91 | 500.62 | 6.1 | 335.416 | 24 | 0.136 | 31.95 | 61.078 | 319.7 | 52.4 | 10.97 | 19.93 | 19.91 | 4199.8 | 60.61 | 24.95 | 24.9 |  | 745 | 70.025 | 45.11 | 79.78 | 120.09 | 28.91 | 29.98 |  | 29.85 | 4014.75 | 31 | 30.98 | 78 | 31 | 62.352 |  | 12.55 | 0.84 | -14.84
| 2 | 2657 | 89 | 17 | 2 | 2 | 14.089 | 11.388 | 99.087 | 12.32 |  | 3.189 | 2.9 | 49.33 | 52.23 | 104.46 | 511.03 | 6.19 | 336.423 | 24 | 0.248 | 31.98 | 52.842 | 322.512 | 52.99 | 11.24 | 19.94 | 19.91 | 4321.1 | 59.94 | 24.85 | 24.93 |  | 745 | 70.06 | 45.11 | 79.82 | 119.62 | 28.93 | 30.01 |  | 29.88 | 4319.5 | 35.5 | 29.02 | 78 | 31 | 41.176 |  | 10.59 | 0.9 | -17.19
| 2 | 2658 | 89 | 18 | 3 | 2 | 14.154 | 11.386 | 99.087 | 10.3 |  | 2.976 | 3.08 | 49.33 | 52.41 | 104.07 | 519.41 | 5.41 | 336.941 | 23.99 | 0.252 | 32 | 45.949 | 322.95 | 53.5 | 11.2 | 19.93 | 19.92 | 4296.7 | 59.6 | 24.89 | 24.98 |  | 745 | 70.12 | 45.12 | 80.2 | 119.56 | 28.94 | 30.03 |  | 29.91 | 4295.25 | 36.5 | 27.45 | 78 | 31 | 41.568 |  | 9.02 | 0.14 | -14.06
| 2 | 2659 | 89 | 19 | 4 | 2 | 14.26 | 11.388 | 99.087 | 8.85 |  | 2.811 | 3.18 | 49.32 | 52.5 | 104.39 | 525.05 | 4.61 | 336.927 | 24 | 0.235 | 31.99 | 43.972 | 322.22 | 53.93 | 11.22 | 19.93 | 19.91 | 4278.9 | 59.52 | 25.04 | 25 |  | 745 | 70.119 | 45.1 | 79.97 | 119.84 | 28.95 | 30.04 |  | 29.91 | 4295.25 | 36.5 | 27.45 | 78 | 31 | 41.568 |  | 9.02 | 0.86 | -19.53
| 2 | 2660 | 89 | 20 | 5 | 2 | 14.074 | 11.388 | 99.087 | 7.87 |  | 2.713 | 3.14 | 49.34 | 52.48 | 105.03 | 530.01 | 4.36 | 336.811 | 24 | 0.231 | 31.98 | 44.808 | 321.491 | 54.32 | 11.21 | 19.93 | 19.91 | 4301.6 | 59.48 | 24.88 | 24.98 |  | 745 | 70.15 | 45.09 | 80.06 | 120.04 | 28.96 | 30.05 |  | 29.88 | 4304.5 | 35.5 | 27.84 | 78 | 31 | 44.705 |  | 9.8 | 0.59 | -19.53
| 2 | 2661 | 89 | 21 | 6 | 2 | 14.15 | 11.384 | 99.086 | 7.46 |  | 2.668 | 3.19 | 49.33 | 52.52 | 104.84 | 534.98 | 4.53 | 336.818 | 24.02 | 0.238 | 32 | 45.21 | 321.006 | 54.68 | 11.34 | 19.93 | 19.93 | 4325.8 | 59.52 | 25.03 | 24.97 |  | 745 | 70.195 | 45.08 | 80.1 | 120.16 | 28.97 | 30.04 |  | 29.83 | 4325 | 35.5 | 28.24 | 78 | 31 | 43.137 |  | 9.8 | 0.12 | -13.28
| 2 | 2662 | 89 | 22 | 7 | 2 | 14.184 | 11.384 | 99.087 | 7.18 |  | 2.634 | 3.21 | 49.35 | 52.57 | 104.16 | 539.89 | 4.61 | 337.091 | 24.02 | 0.257 | 32.01 | 43.743 | 320.738 | 55.02 | 11.3 | 19.94 | 19.92 | 4311.9 | 59.64 | 25.02 | 24.94 |  | 745 | 70.188 | 45.07 | 80.01 | 120.11 | 28.98 | 30.03 |  | 29.78 | 4325 | 36.5 | 27.45 | 78 | 31 | 43.137 |  | 9.41 | 0.88 | -19.53
| 21 | 2663 | 89 | 23 | 1 | 21 | 14.06 | 11.383 | 99.086 | 6.93 |  | 2.599 | 3.2 | 49.39 | 52.59 | 102.73 | 544.22 | 4.38 | 337.449 | 24.02 | 0.352 | 32.02 | 41.119 | 320.307 | 55.36 | 11.23 | 19.94 | 19.91 | 4268.6 | 59.74 | 25.11 | 24.94 |  | 745 | 70.229 | 45.06 | 80.01 | 119.84 | 28.98 | 30.02 |  | 29.72 | 4213.25 | 36.5 | 27.45 | 78 | 31 | 25.49 |  | 9.02 | 0.68 | -20.31
| 21 | 2664 | 89 | 24 | 2 | 21 | 13.878 | 11.385 | 99.087 | 6.61 |  | 2.525 | 3.22 | 49.43 | 52.65 | 99.09 | 547.61 | 3.92 | 339.051 | 24.02 | 0.396 | 32.02 | 25.231 | 318.202 | 55.67 | 9.93 | 19.94 | 19.92 | 3826.6 | 59.91 | 24.77 | 24.92 |  | 745 | 70.222 | 45.05 | 79.87 | 119.73 | 28.99 | 30 |  | 29.67 | 3738.25 | 32 | 20.39 | 78 | 31 | 12.157 |  | 1.96 | 0.94 | -20.31
| 21 | 2665 | 89 | 25 | 3 | 21 | 22.416 | 11.382 | 99.086 | 4.77 |  | 2.346 | 3.2 | 49.5 | 52.71 | 98.64 | 542.23 | 2.16 | 339.328 | 24.03 | 0.287 | 32.02 | 17.542 | 313.457 | 55.98 | 8.74 | 19.95 | 19.92 | 3365.3 | 60 | 24.81 | 24.91 |  | 745 | 70.244 | 45.05 | 79.87 | 119.98 | 28.99 | 29.98 |  | 29.65 | 3738.25 | 30.5 | 18.43 | 78 | 31 | 12.157 |  | 0 | 0.02 | 0
| 21 | 2666 | 89 | 26 | 4 | 21 | 22.492 | 11.382 | 99.086 | 3.57 |  | 2.243 | 2.89 | 49.56 | 52.45 | 99.11 | 530.03 | 0.55 | 339.738 | 24.03 | 0.171 | 32.02 | 14.848 | 305.744 | 56.25 | 7.44 | 19.95 | 19.93 | 2862.8 | 60.02 | 24.82 | 24.9 |  | 745 | 70.267 | 45.05 | 79.86 | 119.65 | 28.98 | 29.95 |  | 29.62 | 3221 | 27.5 | 18.04 | 78 | 31 | 11.765 |  | 0 | 0 | 0
| 21 | 2667 | 89 | 27 | 5 | 21 | 22.495 | 11.381 | 99.086 | 5.91 |  | 2.241 | 2.57 | 49.66 | 52.23 | 99.02 | 517.6 | 0.08 | 339.788 | 24.03 | 0.153 | 32 | 14.391 | 294.017 | 56.51 | 6.03 | 19.95 | 19.94 | 2324.4 | 60.08 | 24.78 | 24.89 |  | 745 | 70.259 | 45.05 | 79.74 | 120.1 | 28.97 | 29.93 |  | 29.58 | 2247.5 | 25.5 | 18.43 | 78 | 31 | 14.902 |  | 0 | 0 | 0
| 21 | 2668 | 89 | 28 | 6 | 21 | 22.408 | 11.382 | 99.086 | 6.34 |  | 2.194 | 2.27 | 49.71 | 51.98 | 99.08 | 506.27 | 0.01 | 339.569 | 24.03 | 0.168 | 31.99 | 15.029 | 266.149 | 56.69 | 5 | 19.94 | 19.93 | 1933.6 | 60.39 | 24.7 | 24.89 |  | 745 | 70.24 | 45.05 | 79.78 | 120.17 | 28.95 | 29.91 |  | 29.54 | 2247.5 | 22.5 | 18.82 | 78 | 32 | 14.902 |  | 0.39 | 0.02 | 0
| 21 | 2669 | 89 | 29 | 7 | 21 | 15.068 | 11.381 | 99.086 | 3.91 |  | 2.127 | 2.06 | 49.76 | 51.82 | 99.56 | 497.37 | 0.32 | 339.433 | 24.03 | 0.154 | 31.97 | 16.531 | 222.933 | 56.81 | 3.94 | 19.95 | 19.94 | 1529.5 | 60.97 | 24.61 | 24.9 |  | 745 | 70.222 | 45.04 | 79.67 | 119.96 | 28.92 | 29.88 |  | 29.49 | 1814 | 20.5 | 18.04 | 78 | 32 | 14.902 |  | 0 | 0.53 | -2.34
| 21 | 2670 | 89 | 30 | 8 | 21 | 15.53 | 11.379 | 99.086 | 1.8 |  | 2.035 | 1.91 | 49.79 | 51.71 | 99.36 | 489.87 | 0.49 | 339.54 | 24.02 | 0.156 | 31.95 | 18.024 | 179.478 | 56.86 | 2.84 | 19.94 | 19.92 | 1110.3 | 61.47 | 24.42 | 24.89 |  | 745 | 70.178 | 45.03 | 79.96 | 119.79 | 28.89 | 29.87 |  | 29.46 | 1062.5 | 18 | 18.43 | 78 | 32 | 20.784 |  | 0 | 0 | 3.13
| 1 | 2671 | 90 | 1 | 1 | 1 | 14.671 | 11.378 | 99.086 | 1.7 |  | 2.002 | 1.86 | 49.81 | 51.67 | 99.24 | 483.59 | 0.46 | 339.512 | 24.02 | 0.168 | 31.95 | 21.637 | 143.696 | 56.82 | 2.33 | 19.95 | 19.93 | 902.9 | 61.85 | 24.63 | 24.88 |  | 745 | 70.12 | 45.03 | 80.16 | 120.31 | 28.87 | 29.85 |  | 29.43 | 1062.5 | 17.5 | 18.43 | 78 | 32 | 20.784 |  | 0 | 0.45 | 6.25
| 1 | 2672 | 90 | 2 | 2 | 1 | 14.025 | 11.386 | 99.087 | 3.69 |  | 2.057 | 1.74 | 49.81 | 51.55 | 99.27 | 478.56 | 0.58 | 339.452 | 24.02 | 0.134 | 31.93 | 28.606 | 123.748 | 56.72 | 2.07 | 19.95 | 19.93 | 788.4 | 62.09 | 25.13 | 24.86 |  | 745 | 70.077 | 45.03 | 80.08 | 120.1 | 28.85 | 29.84 |  | 29.43 | 851.5 | 17 | 19.22 | 78 | 32 | 25.098 |  | 0.78 | 0.92 | -0.78
| 1 | 2673 | 90 | 3 | 3 | 1 | 14.456 | 11.378 | 99.087 | 5.78 |  | 2.179 | 1.61 | 49.84 | 51.44 | 99.31 | 474.66 | 0.67 | 339.386 | 24.01 | 0.14 | 31.93 | 34.875 | 116.65 | 56.58 | 2.11 | 19.96 | 19.94 | 798.5 | 62.24 | 25.19 | 24.85 |  | 745 | 70.037 | 45.03 | 79.8 | 120.01 | 28.83 | 29.84 |  | 29.42 | 800.75 | 15 | 19.61 | 78 | 32 | 37.646 |  | 1.18 | 0.78 | -3.13
| 1 | 2674 | 90 | 4 | 4 | 1 | 14.646 | 11.378 | 99.087 | 6.47 |  | 2.287 | 1.55 | 49.84 | 51.38 | 99.35 | 471.28 | 0.73 | 339.341 | 24.01 | 0.154 | 31.93 | 36.812 | 116.364 | 56.37 | 2.16 | 19.96 | 19.94 | 821 | 62.38 | 25.11 | 24.85 |  | 745 | 70.014 | 45.04 | 80.03 | 120.17 | 28.82 | 29.83 |  | 29.42 | 800.75 | 15.5 | 19.61 | 78 | 32 | 37.646 |  | 1.18 | 0.2 | 1.56
| 1 | 2675 | 90 | 5 | 5 | 1 | 14.337 | 11.377 | 99.087 | 6.35 |  | 2.36 | 1.48 | 49.83 | 51.31 | 99.36 | 468.04 | 0.78 | 339.358 | 23.99 | 0.17 | 31.9 | 36.992 | 118.596 | 56.02 | 2.21 | 19.96 | 19.94 | 840.9 | 62.5 | 25.09 | 24.83 |  | 745 | 69.989 | 45.04 | 79.93 | 119.54 | 28.81 | 29.82 |  | 29.43 | 827.25 | 16.5 | 19.61 | 78 | 32 | 36.47 |  | 1.18 | 0.14 | 4.69
| 1 | 2676 | 90 | 6 | 6 | 1 | 14.311 | 11.378 | 99.087 | 6.06 |  | 2.389 | 1.45 | 49.83 | 51.28 | 99.37 | 465.02 | 0.83 | 339.295 | 23.98 | 0.185 | 31.89 | 36.663 | 120.345 | 55.5 | 2.22 | 19.97 | 19.95 | 848.8 | 62.67 | 25.01 | 24.83 |  | 745 | 69.971 | 45.05 | 80.05 | 119.63 | 28.8 | 29.82 |  | 29.47 | 846.75 | 17 | 19.61 | 78 | 32 | 35.686 |  | 1.18 | 0.82 | 0
| 1 | 2677 | 90 | 7 | 7 | 1 | 14.462 | 11.375 | 99.087 | 5.84 |  | 2.389 | 1.45 | 49.76 | 51.22 | 99.36 | 462.1 | 0.83 | 339.245 | 23.97 | 0.203 | 31.87 | 36.42 | 120.678 | 54.7 | 2.23 | 19.97 | 19.94 | 851.9 | 62.74 | 25.03 | 24.82 |  | 745 | 69.936 | 45.05 | 80.12 | 119.65 | 28.8 | 29.82 |  | 29.5 | 852.25 | 17 | 19.61 | 78 | 32 | 34.901 |  | 1.18 | 0.29 | 3.91
| 12 | 2678 | 90 | 8 | 1 | 12 | 14.176 | 11.372 | 99.086 | 5.71 |  | 2.388 | 1.46 | 49.73 | 51.19 | 99.42 | 459.28 | 0.82 | 338.879 | 23.97 | 0.176 | 31.87 | 36.954 | 121.285 | 53.93 | 2.21 | 19.98 | 19.95 | 844.5 | 62.79 | 24.95 | 24.83 |  | 745 | 69.962 | 45.05 | 80.16 | 119.61 | 28.79 | 29.82 |  | 29.53 | 882 | 17.5 | 19.22 | 78 | 32 | 55.293 |  | 1.18 | 0.88 | 1.56
| 12 | 2679 | 90 | 9 | 2 | 12 | 15.267 | 11.377 | 99.086 | 6.36 |  | 2.542 | 1.41 | 49.66 | 51.07 | 102.97 | 456.55 | 0.94 | 337.834 | 23.97 | 0.256 | 31.87 | 67.765 | 126.208 | 53.13 | 3.21 | 19.98 | 19.96 | 1182.7 | 62.81 | 25.93 | 24.84 |  | 745 | 69.959 | 45.06 | 79.89 | 120.14 | 28.78 | 29.8 |  | 29.57 | 1285.75 | -10.5 | 28.63 | 78 | 32 | 90.195 |  | 10.2 | 0.04 | 0
| 12 | 2680 | 90 | 10 | 3 | 12 | 14.751 | 11.375 | 99.086 | 8.28 |  | 2.807 | 1.47 | 49.59 | 51.07 | 105.16 | 458.95 | 2.24 | 336.828 | 23.96 | 0.224 | 31.89 | 80.172 | 154.223 | 52.18 | 4.9 | 19.99 | 19.95 | 1827.7 | 62.69 | 25.61 | 24.85 |  | 745 | 69.973 | 45.05 | 79.97 | 119.89 | 28.78 | 29.79 |  | 29.62 | 1957 | 3.5 | 31.37 | 78 | 32 | 79.214 |  | 12.94 | 0.04 | 2.34
| 12 | 2681 | 90 | 11 | 4 | 12 | 14.096 | 11.374 | 99.086 | 9.22 |  | 3.106 | 1.65 | 49.56 | 51.21 | 107.34 | 465.62 | 3.59 | 336.149 | 23.96 | 0.177 | 31.91 | 78.33 | 223.794 | 50.88 | 6.72 | 19.99 | 19.97 | 2547 | 62.54 | 25.2 | 24.84 |  | 745 | 69.959 | 45.05 | 79.73 | 119.77 | 28.8 | 29.78 |  | 29.66 | 2674 | 19.5 | 30.98 | 78 | 32 | 73.332 |  | 12.55 | 0.06 | 7.81
| 12 | 2682 | 90 | 12 | 5 | 12 | 13.87 | 11.374 | 99.086 | 10.72 |  | 3.311 | 1.94 | 49.53 | 51.46 | 103.66 | 474.17 | 4.79 | 336.681 | 23.94 | 0.262 | 31.93 | 65.389 | 274.097 | 49.66 | 7.78 | 19.99 | 19.96 | 2979.1 | 62.3 | 24.94 | 24.82 |  | 745 | 69.976 | 45.04 | 79.76 | 120.01 | 28.82 | 29.8 |  | 29.7 | 3018.75 | 29 | 28.63 | 78 | 32 | 47.45 |  | 9.8 | 0.92 | 1.56
| 12 | 2683 | 90 | 13 | 6 | 12 | 14.335 | 11.377 | 99.086 | 11.5 |  | 3.267 | 1.94 | 49.53 | 51.46 | 108.2 | 474.17 | 4.64 | 335.734 | 23.94 | 0.152 | 31.93 | 60.636 | 297.576 | 49.66 | 8.7 | 19.99 | 19.96 | 3282.7 | 62.3 | 25.31 | 24.82 |  | 745 | 70.007 | 45.04 | 79.89 | 119.96 | 28.83 | 29.84 |  | 29.73 | 3368.75 | 29 | 28.63 | 78 | 32 | 63.92 |  | 10.2 | 0.41 | 0.78
| 12 | 2684 | 90 | 14 | 7 | 12 | 14.113 | 11.379 | 99.086 | 12.26 |  | 3.281 | 2.24 | 49.49 | 51.73 | 108.76 | 480.3 | 4.98 | 335.205 | 23.95 | 0.152 | 31.94 | 61.217 | 309.295 | 50.28 | 9.6 | 20.01 | 19.97 | 3665.4 | 61.93 | 25.02 | 24.83 |  | 745 | 70.008 | 45.06 | 80.01 | 120.05 | 28.85 | 29.89 |  | 29.77 | 3734.25 | 29.5 | 30.59 | 78 | 31 | 60.391 |  | 12.16 | 0.9 | -3.91
| 12 | 2685 | 90 | 15 | 8 | 12 | 14.256 | 11.375 | 99.086 | 12.63 |  | 3.301 | 2.42 | 49.47 | 51.89 | 109.39 | 488.06 | 5.78 | 334.989 | 23.94 | 0.14 | 31.95 | 61.177 | 315.712 | 51.42 | 10.47 | 20 | 19.98 | 3984.1 | 61.31 | 25.09 | 24.87 |  | 745 | 70.064 | 45.05 | 79.93 | 119.66 | 28.87 | 29.93 |  | 29.8 | 4044.5 | 30 | 31.37 | 78 | 31 | 59.607 |  | 13.33 | 0.72 | -10.94
| 2 | 2686 | 90 | 16 | 1 | 2 | 14.238 | 11.375 | 99.086 | 12.74 |  | 3.275 | 2.59 | 49.44 | 52.02 | 110.14 | 497.35 | 6.09 | 334.566 | 23.95 | 0.163 | 31.98 | 60.851 | 320.103 | 52.23 | 11.15 | 20 | 19.98 | 4262.2 | 60.66 | 24.98 | 24.92 |  | 745 | 70.099 | 45.05 | 80.19 | 119.93 | 28.89 | 29.96 |  | 29.84 | 4300 | 30.5 | 31.37 | 78 | 31 | 55.293 |  | 12.94 | 0.86 | -14.06
| 2 | 2687 | 90 | 17 | 2 | 2 | 14.112 | 11.377 | 99.086 | 11.95 |  | 3.144 | 2.82 | 49.43 | 52.25 | 104.36 | 507.55 | 6.23 | 335.984 | 23.96 | 0.251 | 32 | 51.42 | 322.742 | 52.84 | 11.32 | 20.01 | 19.99 | 4330.1 | 59.98 | 24.96 | 24.99 |  | 745 | 70.166 | 45.05 | 79.88 | 120.14 | 28.91 | 29.99 |  | 29.87 | 4325 | 36 | 28.63 | 78 | 31 | 40.784 |  | 10.2 | 0.9 | -17.97
| 2 | 2688 | 90 | 18 | 3 | 2 | 14.044 | 11.374 | 99.087 | 10.07 |  | 2.94 | 2.98 | 49.44 | 52.42 | 103.88 | 517.19 | 5.44 | 336.396 | 23.95 | 0.256 | 32 | 45.413 | 322.664 | 53.38 | 11.29 | 20.01 | 20 | 4299.8 | 59.54 | 25.08 | 25.03 |  | 745 | 70.183 | 45.04 | 79.82 | 120.22 | 28.92 | 30 |  | 29.89 | 4325 | 36.5 | 27.45 | 78 | 31 | 40.784 |  | 9.02 | 0.35 | -14.84
| 2 | 2689 | 90 | 19 | 4 | 2 | 14.346 | 11.375 | 99.087 | 8.54 |  | 2.771 | 3.17 | 49.45 | 52.62 | 104.65 | 523.49 | 4.4 | 336.351 | 23.96 | 0.232 | 32.01 | 44.148 | 322.052 | 53.89 | 11.2 | 20.02 | 20 | 4285.3 | 59.38 | 24.97 | 25.04 |  | 745 | 70.211 | 45.04 | 79.82 | 119.86 | 28.94 | 30.02 |  | 29.9 | 4295.25 | 36 | 27.84 | 78 | 31 | 44.705 |  | 9.41 | 0.88 | -18.75
| 2 | 2690 | 90 | 20 | 5 | 2 | 14.035 | 11.375 | 99.087 | 7.81 |  | 2.692 | 3.14 | 49.44 | 52.58 | 105.2 | 528.38 | 4.3 | 336.252 | 23.96 | 0.221 | 32.01 | 45.357 | 321.532 | 54.24 | 11.31 | 20.02 | 20 | 4316.8 | 59.35 | 25.03 | 25.03 |  | 745 | 70.245 | 45.03 | 80.03 | 119.98 | 28.94 | 30.02 |  | 29.89 | 4325 | 35.5 | 28.24 | 78 | 31 | 45.489 |  | 9.8 | 0.18 | -14.84
| 2 | 2691 | 90 | 21 | 6 | 2 | 14.176 | 11.369 | 99.087 | 7.44 |  | 2.651 | 3.18 | 49.42 | 52.61 | 104.12 | 533.4 | 4.53 | 336.566 | 23.97 | 0.255 | 32.04 | 44.158 | 321.131 | 54.57 | 11.38 | 20.02 | 20 | 4318.8 | 59.41 | 25.17 | 25.01 |  | 745 | 70.273 | 45.03 | 80.19 | 119.99 | 28.95 | 30.01 |  | 29.85 | 4325 | 36 | 27.84 | 78 | 31 | 45.489 |  | 9.41 | 0.92 | -18.75
| 2 | 2692 | 90 | 22 | 7 | 2 | 14.193 | 11.371 | 99.086 | 7.05 |  | 2.608 | 3.24 | 49.43 | 52.67 | 104.12 | 538.31 | 4.45 | 336.591 | 23.97 | 0.258 | 32.05 | 42.95 | 320.614 | 54.92 | 11.28 | 20.02 | 20 | 4293.4 | 59.53 | 25.08 | 25.01 |  | 745 | 70.321 | 45.03 | 80.39 | 120.21 | 28.96 | 30 |  | 29.8 | 4289.75 | 36.5 | 27.45 | 78 | 31 | 41.568 |  | 9.02 | 0.84 | -19.53
| 21 | 2693 | 90 | 23 | 1 | 21 | 14.146 | 11.37 | 99.085 | 6.81 |  | 2.584 | 3.19 | 49.46 | 52.65 | 103.43 | 542.55 | 4.29 | 336.815 | 23.98 | 0.34 | 32.05 | 41.938 | 319.978 | 55.25 | 11.15 | 20.03 | 20 | 4270.2 | 59.66 | 24.93 | 25 |  | 745 | 70.299 | 45.04 | 80.28 | 119.94 | 28.97 | 29.98 |  | 29.76 | 4232 | 36 | 27.45 | 78 | 31 | 29.019 |  | 9.02 | 0.1 | -14.84
| 21 | 2694 | 90 | 24 | 2 | 21 | 13.596 | 11.372 | 99.086 | 6.65 |  | 2.534 | 3.15 | 49.52 | 52.68 | 98.98 | 546.36 | 4.1 | 338.484 | 23.98 | 0.408 | 32.05 | 26.256 | 318.229 | 55.57 | 10.06 | 20.04 | 20.01 | 3898.7 | 59.79 | 24.65 | 24.99 |  | 745 | 70.313 | 45.03 | 80.22 | 120.48 | 28.97 | 29.96 |  | 29.71 | 4232 | 32 | 20.39 | 78 | 31 | 29.019 |  | 1.96 | 0.94 | -20.31
| 21 | 2695 | 90 | 25 | 3 | 21 | 22.426 | 11.373 | 99.086 | 4.32 |  | 2.317 | 3.21 | 49.57 | 52.78 | 98.86 | 547.03 | 2.01 | 339.049 | 23.99 | 0.276 | 32.07 | 17.44 | 313.078 | 55.89 | 8.66 | 20.04 | 20.01 | 3335.1 | 59.92 | 24.79 | 24.98 |  | 745 | 70.332 | 45.02 | 79.89 | 120.23 | 28.97 | 29.95 |  | 29.67 | 3243.75 | 30.5 | 18.04 | 78 | 31 | 12.549 |  | 0 | 0.02 | 0
| 21 | 2696 | 90 | 26 | 4 | 21 | 22.493 | 11.37 | 99.086 | 3.53 |  | 2.209 | 3.08 | 49.62 | 52.7 | 99 | 536.8 | 0.43 | 339.217 | 23.99 | 0.178 | 32.08 | 14.586 | 305.63 | 56.2 | 7.36 | 20.03 | 20.02 | 2833.2 | 59.97 | 24.79 | 24.97 |  | 745 | 70.282 | 45.03 | 79.97 | 119.99 | 28.96 | 29.92 |  | 29.62 | 2736.5 | 27.5 | 18.43 | 78 | 31 | 12.549 |  | 0 | 0 | 0
| 21 | 2697 | 90 | 27 | 5 | 21 | 22.495 | 11.37 | 99.086 | 5.72 |  | 2.213 | 2.8 | 49.67 | 52.47 | 99.05 | 524.24 | 0.07 | 339.173 | 23.99 | 0.169 | 32.06 | 14.7 | 295.667 | 56.44 | 6.2 | 20.03 | 20.01 | 2392.5 | 60.02 | 24.76 | 24.95 |  | 745 | 70.259 | 45.02 | 80.12 | 120.14 | 28.95 | 29.9 |  | 29.58 | 2736.5 | 25.5 | 18.82 | 78 | 31 | 12.549 |  | 0.39 | 0 | 0
| 21 | 2698 | 90 | 28 | 6 | 21 | 22.065 | 11.371 | 99.085 | 6.42 |  | 2.215 | 2.44 | 49.73 | 52.17 | 99.21 | 512.31 | 0.03 | 339.013 | 23.99 | 0.152 | 32.05 | 15.123 | 264.887 | 56.64 | 4.94 | 20.04 | 20.02 | 1907.7 | 60.2 | 24.71 | 24.94 |  | 745 | 70.231 | 45.01 | 79.86 | 119.92 | 28.93 | 29.88 |  | 29.55 | 1834.25 | 22.5 | 18.43 | 78 | 32 | 16.078 |  | 0 | 0.02 | 0
| 21 | 2699 | 90 | 29 | 7 | 21 | 15.009 | 11.367 | 99.085 | 4.16 |  | 2.143 | 2.22 | 49.78 | 52 | 99.22 | 502.05 | 0.38 | 338.94 | 23.99 | 0.175 | 32.03 | 16.21 | 222.701 | 56.8 | 3.86 | 20.05 | 20.02 | 1499.1 | 60.73 | 24.57 | 24.93 |  | 745 | 70.187 | 45.01 | 79.93 | 119.86 | 28.9 | 29.86 |  | 29.52 | 1425 | 20 | 18.43 | 78 | 32 | 16.47 |  | 0 | 0.06 | 1.56
| 21 | 2700 | 90 | 30 | 8 | 21 | 15.138 | 11.368 | 99.085 | 2.12 |  | 2.078 | 1.97 | 49.79 | 51.77 | 99.46 | 494.14 | 0.51 | 338.832 | 23.98 | 0.169 | 32.02 | 18.944 | 182.908 | 56.88 | 3.05 | 20.03 | 20.02 | 1185.6 | 61.25 | 24.58 | 24.9 |  | 745 | 70.132 | 44.99 | 80.07 | 119.86 | 28.87 | 29.85 |  | 29.51 | 1425 | 20 | 18.82 | 78 | 32 | 16.47 |  | 0.39 | 0.02 | 4.69
| 1 | 2701 | 91 | 1 | 1 | 1 | 14.605 | 11.37 | 99.085 | 1.81 |  | 2.026 | 1.88 | 49.85 | 51.72 | 99.23 | 487.28 | 0.58 | 338.885 | 24 | 0.157 | 32.01 | 21.252 | 144.324 | 56.92 | 2.26 | 20.05 | 20.03 | 881.6 | 61.67 | 24.52 | 24.91 |  | 745 | 70.096 | 45 | 79.99 | 119.74 | 28.85 | 29.83 |  | 29.5 | 851.5 | 16 | 18.04 | 78 | 32 | 25.882 |  | 0 | 0.1 | 7.81
| 1 | 2702 | 91 | 2 | 2 | 1 | 13.962 | 11.369 | 99.085 | 3.73 |  | 2.079 | 1.77 | 49.87 | 51.64 | 99.29 | 482.15 | 0.56 | 338.816 | 23.98 | 0.136 | 31.99 | 28.84 | 122.478 | 56.85 | 2.1 | 20.05 | 20.03 | 795.2 | 61.92 | 25.23 | 24.88 |  | 745 | 70.07 | 45 | 79.97 | 120.43 | 28.83 | 29.82 |  | 29.49 | 796 | 16.5 | 19.22 | 78 | 32 | 36.078 |  | 0.78 | 0.94 | 1.56
| 1 | 2703 | 91 | 3 | 3 | 1 | 14.25 | 11.371 | 99.086 | 5.63 |  | 2.187 | 1.65 | 49.84 | 51.49 | 99.32 | 477.69 | 0.62 | 338.798 | 23.98 | 0.139 | 31.97 | 34.247 | 117.565 | 56.7 | 2.12 | 20.05 | 20.03 | 802.2 | 62.13 | 25.18 | 24.86 |  | 745 | 70.042 | 44.99 | 79.99 | 120.11 | 28.82 | 29.82 |  | 29.49 | 796 | 15 | 19.61 | 78 | 32 | 36.078 |  | 1.18 | 0.82 | -1.56
| 1 | 2704 | 91 | 4 | 4 | 1 | 14.592 | 11.369 | 99.085 | 6.4 |  | 2.299 | 1.59 | 49.84 | 51.42 | 99.38 | 474.11 | 0.7 | 338.805 | 23.97 | 0.154 | 31.95 | 36.658 | 117.203 | 56.51 | 2.17 | 20.05 | 20.03 | 825 | 62.33 | 25.07 | 24.84 |  | 745 | 70.022 | 45 | 79.82 | 119.92 | 28.8 | 29.81 |  | 29.49 | 828.75 | 15 | 19.61 | 78 | 32 | 36.862 |  | 1.18 | 0.45 | -3.91
| 1 | 2705 | 91 | 5 | 5 | 1 | 14.298 | 11.368 | 99.085 | 6.34 |  | 2.358 | 1.54 | 49.83 | 51.37 | 99.37 | 470.77 | 0.78 | 338.784 | 23.96 | 0.169 | 31.95 | 36.972 | 119.018 | 56.22 | 2.21 | 20.06 | 20.04 | 843 | 62.49 | 24.99 | 24.83 |  | 745 | 69.987 | 45.01 | 79.91 | 120.11 | 28.79 | 29.81 |  | 29.5 | 846.75 | 16.5 | 19.61 | 78 | 32 | 36.078 |  | 1.18 | 0.2 | 4.69
| 1 | 2706 | 91 | 6 | 6 | 1 | 14.352 | 11.371 | 99.085 | 6.09 |  | 2.385 | 1.49 | 49.82 | 51.31 | 99.38 | 467.63 | 0.8 | 338.716 | 23.96 | 0.184 | 31.94 | 36.764 | 119.68 | 55.78 | 2.22 | 20.05 | 20.03 | 848.6 | 62.62 | 25.03 | 24.8 |  | 745 | 69.994 | 45.01 | 79.94 | 120.29 | 28.78 | 29.8 |  | 29.51 | 846.75 | 17 | 19.61 | 78 | 32 | 36.078 |  | 1.18 | 0.72 | -0.78
| 1 | 2707 | 91 | 7 | 7 | 1 | 14.249 | 11.37 | 99.085 | 5.84 |  | 2.388 | 1.44 | 49.81 | 51.25 | 99.34 | 464.66 | 0.81 | 338.834 | 23.95 | 0.208 | 31.94 | 35.863 | 120.133 | 55.07 | 2.22 | 20.07 | 20.04 | 848.8 | 62.72 | 24.97 | 24.8 |  | 745 | 69.957 | 45.02 | 79.86 | 119.54 | 28.78 | 29.8 |  | 29.53 | 850.75 | 17.5 | 19.22 | 78 | 32 | 35.686 |  | 1.18 | 0.14 | 6.25
| 12 | 2708 | 91 | 8 | 1 | 12 | 14.19 | 11.369 | 99.085 | 5.77 |  | 2.366 | 1.41 | 49.78 | 51.19 | 99.37 | 461.75 | 0.79 | 338.791 | 23.95 | 0.188 | 31.93 | 36.033 | 120.446 | 54.14 | 2.15 | 20.07 | 20.05 | 820.7 | 62.81 | 25 | 24.79 |  | 745 | 69.944 | 45.03 | 79.93 | 120.35 | 28.77 | 29.79 |  | 29.56 | 846 | 17.5 | 19.22 | 78 | 32 | 54.901 |  | 0.78 | 0.88 | 0
| 12 | 2709 | 91 | 9 | 2 | 12 | 15.315 | 11.368 | 99.085 | 6.29 |  | 2.493 | 1.44 | 49.72 | 51.16 | 102.39 | 458.91 | 0.83 | 337.697 | 23.95 | 0.252 | 31.92 | 66.645 | 123.136 | 53.39 | 2.97 | 20.07 | 20.05 | 1087.8 | 62.81 | 26.09 | 24.78 |  | 745 | 69.937 | 45.03 | 80.05 | 120.25 | 28.77 | 29.79 |  | 29.59 | 846 | -10.5 | 27.45 | 78 | 32 | 54.901 |  | 9.41 | 0.04 | 0
| 12 | 2710 | 91 | 10 | 3 | 12 | 14.865 | 11.368 | 99.085 | 8.17 |  | 2.779 | 1.42 | 49.63 | 51.05 | 104.58 | 457.84 | 1.93 | 336.84 | 23.94 | 0.23 | 31.92 | 80.698 | 148.379 | 52.59 | 4.55 | 20.08 | 20.05 | 1686 | 62.74 | 25.75 | 24.78 |  | 745 | 69.934 | 45.03 | 80.3 | 119.9 | 28.77 | 29.77 |  | 29.64 | 1228 | 2.5 | 30.98 | 78 | 32 | 91.371 |  | 12.55 | 0.04 | 1.56
| 12 | 2711 | 91 | 11 | 4 | 12 | 14.059 | 11.368 | 99.084 | 9.18 |  | 3.054 | 1.57 | 49.56 | 51.13 | 105.22 | 462.74 | 3.45 | 336.41 | 23.94 | 0.231 | 31.94 | 76.413 | 214.599 | 51.47 | 6.43 | 20.08 | 20.06 | 2449.9 | 62.64 | 25.07 | 24.78 |  | 745 | 69.934 | 45.04 | 80.2 | 119.89 | 28.78 | 29.76 |  | 29.69 | 2549 | 21 | 31.37 | 78 | 32 | 63.528 |  | 13.33 | 0.08 | 7.81
| 12 | 2712 | 91 | 12 | 5 | 12 | 14.227 | 11.367 | 99.085 | 10.39 |  | 3.233 | 1.83 | 49.5 | 51.33 | 105.2 | 470.2 | 4.35 | 336.126 | 23.93 | 0.232 | 31.94 | 67.002 | 267.568 | 50.03 | 7.47 | 20.08 | 20.06 | 2848.6 | 62.49 | 25.05 | 24.75 |  | 745 | 69.932 | 45.04 | 79.97 | 119.8 | 28.8 | 29.78 |  | 29.73 | 2549 | 27 | 28.63 | 78 | 32 | 63.528 |  | 10.2 | 0.82 | 0.78
| 12 | 2713 | 91 | 13 | 6 | 12 | 14.15 | 11.368 | 99.086 | 11.6 |  | 3.269 | 2.1 | 49.45 | 51.54 | 105.28 | 477.03 | 4.52 | 336.12 | 23.94 | 0.209 | 31.97 | 59.423 | 294.624 | 49.64 | 8.33 | 20.09 | 20.07 | 3166.1 | 62.23 | 25.12 | 24.74 |  | 745 | 69.963 | 45.05 | 79.86 | 120.13 | 28.81 | 29.82 |  | 29.8 | 2954.5 | 30 | 28.24 | 78 | 32 | 56.47 |  | 10.2 | 0.27 | 0.78
| 12 | 2714 | 91 | 14 | 7 | 12 | 13.989 | 11.367 | 99.085 | 12.12 |  | 3.258 | 2.29 | 49.42 | 51.71 | 109.37 | 483.8 | 4.72 | 335.181 | 23.93 | 0.154 | 31.99 | 61.605 | 307.196 | 50.74 | 9.4 | 20.1 | 20.07 | 3592.7 | 61.8 | 24.99 | 24.74 |  | 745 | 70.002 | 45.04 | 80.05 | 120.02 | 28.83 | 29.86 |  | 29.85 | 3661.5 | 28.5 | 30.98 | 78 | 32 | 61.568 |  | 12.55 | 0.66 | 3.91
| 12 | 2715 | 91 | 15 | 8 | 12 | 14.214 | 11.369 | 99.085 | 12.6 |  | 3.298 | 2.5 | 49.4 | 51.9 | 110.35 | 492.14 | 5.66 | 334.673 | 23.93 | 0.121 | 32.01 | 62.344 | 314.965 | 51.77 | 10.33 | 20.1 | 20.07 | 3943.1 | 61.06 | 25.01 | 24.82 |  | 745 | 70.017 | 45.04 | 80.12 | 120.04 | 28.85 | 29.91 |  | 29.88 | 4006.25 | 29.5 | 31.37 | 78 | 31 | 62.744 |  | 12.94 | 0.86 | -8.59
| 2 | 2716 | 91 | 16 | 1 | 2 | 14.27 | 11.368 | 99.084 | 12.87 |  | 3.288 | 2.67 | 49.4 | 52.07 | 110.26 | 502.04 | 6.18 | 334.619 | 23.93 | 0.157 | 32.01 | 61.306 | 319.975 | 52.49 | 11.12 | 20.11 | 20.08 | 4225.4 | 60.34 | 25.13 | 24.87 |  | 745 | 70.059 | 45.04 | 79.89 | 119.91 | 28.88 | 29.94 |  | 29.91 | 4270.25 | 30.5 | 30.98 | 78 | 31 | 56.47 |  | 12.55 | 0.9 | -13.28
| 2 | 2717 | 91 | 17 | 2 | 2 | 14.087 | 11.37 | 99.084 | 12.13 |  | 3.169 | 2.85 | 49.4 | 52.25 | 104.47 | 512.42 | 6.23 | 335.833 | 23.93 | 0.253 | 32.03 | 52.615 | 322.433 | 53.08 | 11.28 | 20.11 | 20.09 | 4311.2 | 59.75 | 24.99 | 24.92 |  | 745 | 70.08 | 45.04 | 79.93 | 120.04 | 28.89 | 29.96 |  | 29.92 | 4304.5 | 35.5 | 28.63 | 78 | 31 | 41.176 |  | 10.2 | 0.9 | -17.19
| 2 | 2718 | 91 | 18 | 3 | 2 | 14.179 | 11.364 | 99.084 | 10.14 |  | 2.959 | 3.04 | 49.38 | 52.42 | 104.05 | 520.25 | 5.34 | 336.332 | 23.94 | 0.253 | 32.04 | 45.906 | 322.847 | 53.58 | 11.2 | 20.11 | 20.09 | 4287.1 | 59.43 | 24.95 | 24.96 |  | 745 | 70.116 | 45.03 | 79.86 | 120.34 | 28.92 | 29.98 |  | 29.93 | 4289.75 | 36.5 | 27.45 | 78 | 31 | 41.568 |  | 9.02 | 0.18 | -14.06
| 2 | 2719 | 91 | 19 | 4 | 2 | 14.227 | 11.364 | 99.084 | 8.68 |  | 2.797 | 3.21 | 49.36 | 52.57 | 104.81 | 525.76 | 4.49 | 336.186 | 23.95 | 0.235 | 32.06 | 44.88 | 322.157 | 54.03 | 11.29 | 20.12 | 20.09 | 4290.7 | 59.35 | 25.12 | 24.96 |  | 745 | 70.139 | 45.02 | 79.96 | 120.03 | 28.93 | 29.99 |  | 29.93 | 4295.25 | 35.5 | 27.84 | 78 | 31 | 43.921 |  | 9.41 | 0.84 | -19.53
| 2 | 2720 | 91 | 20 | 5 | 2 | 14.088 | 11.364 | 99.084 | 7.97 |  | 2.712 | 3.19 | 49.36 | 52.54 | 105.03 | 530.75 | 4.41 | 336.31 | 23.95 | 0.23 | 32.06 | 45.054 | 321.503 | 54.4 | 11.27 | 20.1 | 20.09 | 4308.3 | 59.42 | 24.98 | 24.96 |  | 745 | 70.169 | 45.01 | 80.12 | 120.09 | 28.94 | 30 |  | 29.92 | 4314.75 | 35.5 | 27.84 | 78 | 31 | 44.705 |  | 9.8 | 0.2 | -14.84
| 2 | 2721 | 91 | 21 | 6 | 2 | 14.197 | 11.363 | 99.084 | 7.51 |  | 2.666 | 3.22 | 49.35 | 52.58 | 104.52 | 535.76 | 4.53 | 336.461 | 23.96 | 0.256 | 32.07 | 44.72 | 321.136 | 54.74 | 11.29 | 20.11 | 20.1 | 4320.7 | 59.55 | 24.95 | 24.95 |  | 745 | 70.199 | 45 | 80.14 | 120.06 | 28.95 | 30 |  | 29.9 | 4319.5 | 35.5 | 28.24 | 78 | 31 | 41.176 |  | 9.8 | 0.84 | -18.75
| 2 | 2722 | 91 | 22 | 7 | 2 | 14.109 | 11.365 | 99.084 | 7.08 |  | 2.625 | 3.27 | 49.39 | 52.66 | 104.14 | 540.5 | 4.52 | 336.654 | 23.96 | 0.248 | 32.07 | 43.166 | 320.561 | 55.1 | 11.22 | 20.1 | 20.09 | 4298.5 | 59.66 | 24.93 | 24.94 |  | 745 | 70.246 | 44.98 | 80.01 | 119.89 | 28.95 | 29.99 |  | 29.87 | 4300 | 36.5 | 27.45 | 78 | 31 | 41.96 |  | 9.02 | 0.78 | -20.31
| 21 | 2723 | 91 | 23 | 1 | 21 | 14.169 | 11.363 | 99.084 | 6.82 |  | 2.597 | 3.23 | 49.42 | 52.65 | 102.87 | 544.5 | 4.33 | 336.939 | 23.96 | 0.345 | 32.09 | 41.26 | 319.909 | 55.43 | 11.21 | 20.12 | 20.1 | 4261.6 | 59.75 | 25.12 | 24.94 |  | 745 | 70.244 | 44.99 | 80.01 | 119.73 | 28.96 | 29.97 |  | 29.84 | 4213.25 | 36.5 | 27.45 | 78 | 31 | 29.019 |  | 9.02 | 0.1 | -14.06
| 21 | 2724 | 91 | 24 | 2 | 21 | 13.836 | 11.363 | 99.084 | 6.49 |  | 2.529 | 3.18 | 49.47 | 52.65 | 99.09 | 547.75 | 3.93 | 338.438 | 23.97 | 0.39 | 32.09 | 25.621 | 317.759 | 55.74 | 9.94 | 20.11 | 20.1 | 3828 | 59.84 | 24.8 | 24.93 |  | 745 | 70.264 | 44.98 | 80.01 | 119.69 | 28.96 | 29.95 |  | 29.79 | 3727.25 | 32 | 20.39 | 78 | 31 | 11.765 |  | 1.96 | 0.94 | -20.31
| 21 | 2725 | 91 | 25 | 3 | 21 | 22.1 | 11.361 | 99.084 | 4.41 |  | 2.322 | 3.18 | 49.51 | 52.68 | 98.76 | 541.75 | 2.02 | 338.82 | 23.98 | 0.282 | 32.09 | 17.164 | 312.581 | 56.06 | 8.63 | 20.11 | 20.1 | 3316.6 | 59.95 | 24.86 | 24.9 |  | 745 | 70.282 | 44.97 | 79.92 | 119.55 | 28.96 | 29.93 |  | 29.74 | 3224 | 30.5 | 18.43 | 78 | 31 | 11.765 |  | 0 | 0.02 | 0
| 21 | 2726 | 91 | 26 | 4 | 21 | 22.492 | 11.36 | 99.084 | 3.53 |  | 2.215 | 2.93 | 49.58 | 52.5 | 99.16 | 529.44 | 0.53 | 339.064 | 23.97 | 0.168 | 32.08 | 14.773 | 305.562 | 56.33 | 7.32 | 20.1 | 20.09 | 2815.3 | 60.01 | 24.82 | 24.88 |  | 745 | 70.24 | 44.97 | 79.83 | 120.09 | 28.95 | 29.91 |  | 29.69 | 2725 | 27.5 | 18.04 | 78 | 31 | 12.549 |  | 0 | 0 | 0
| 21 | 2727 | 91 | 27 | 5 | 21 | 22.495 | 11.361 | 99.084 | 5.11 |  | 2.246 | 2.64 | 49.64 | 52.28 | 99.02 | 517.08 | 0.07 | 339.141 | 23.98 | 0.15 | 32.06 | 14.226 | 293.79 | 56.55 | 6.03 | 20.11 | 20.1 | 2326.6 | 60.08 | 24.76 | 24.89 |  | 745 | 70.231 | 44.96 | 80.04 | 119.69 | 28.94 | 29.89 |  | 29.64 | 2249 | 25.5 | 18.43 | 78 | 31 | 14.902 |  | 0 | 0 | 0
| 21 | 2728 | 91 | 28 | 6 | 21 | 21.722 | 11.36 | 99.084 | 5.55 |  | 2.265 | 2.23 | 49.7 | 51.93 | 99.04 | 505.91 | 0.01 | 338.966 | 23.98 | 0.178 | 32.05 | 14.868 | 263.283 | 56.72 | 4.91 | 20.11 | 20.1 | 1897.1 | 60.43 | 24.7 | 24.93 |  | 745 | 70.204 | 44.96 | 80.02 | 120.14 | 28.92 | 29.86 |  | 29.6 | 1821 | 22.5 | 18.43 | 78 | 32 | 14.117 |  | 0.39 | 0.02 | 0
| 21 | 2729 | 91 | 29 | 7 | 21 | 14.982 | 11.361 | 99.084 | 4.12 |  | 2.227 | 2.12 | 49.72 | 51.84 | 98.81 | 497.02 | 0.27 | 338.841 | 23.98 | 0.163 | 32.03 | 16.505 | 223.855 | 56.84 | 3.95 | 20.1 | 20.09 | 1533.6 | 60.98 | 24.58 | 25 |  | 745 | 70.179 | 44.95 | 80.16 | 120.06 | 28.9 | 29.85 |  | 29.58 | 1821 | 20.5 | 18.82 | 78 | 32 | 14.117 |  | 0.39 | 0.47 | -2.34
| 21 | 2730 | 91 | 30 | 8 | 21 | 15.476 | 11.362 | 99.084 | 2.16 |  | 2.139 | 1.91 | 49.75 | 51.66 | 99.48 | 489.63 | 0.48 | 338.88 | 23.99 | 0.154 | 32.02 | 18.338 | 180.205 | 56.91 | 2.89 | 20.11 | 20.1 | 1126.4 | 61.47 | 24.5 | 25.03 |  | 745 | 70.147 | 44.96 | 80.27 | 120.12 | 28.87 | 29.83 |  | 29.58 | 1078 | 18 | 18.43 | 78 | 32 | 20.784 |  | 0 | 0.02 | 3.91
| 1 | 2731 | 92 | 1 | 1 | 1 | 14.455 | 11.361 | 99.084 | 2.03 |  | 2.111 | 1.81 | 49.77 | 51.58 | 99.23 | 483.56 | 0.49 | 338.938 | 23.98 | 0.159 | 32 | 21.919 | 143.043 | 56.88 | 2.29 | 20.1 | 20.09 | 890.3 | 61.83 | 24.56 | 25.02 |  | 745 | 70.108 | 44.94 | 79.82 | 120.22 | 28.86 | 29.81 |  | 29.59 | 858.5 | 18 | 18.43 | 78 | 32 | 25.882 |  | 0 | 0.16 | 6.25
| 1 | 2732 | 92 | 2 | 2 | 1 | 13.975 | 11.359 | 99.083 | 3.67 |  | 2.155 | 1.72 | 49.79 | 51.51 | 99.28 | 478.79 | 0.49 | 338.843 | 23.98 | 0.131 | 32 | 28.554 | 123.764 | 56.79 | 2.09 | 20.11 | 20.09 | 797.7 | 62.08 | 25.07 | 25.02 |  | 745 | 70.076 | 44.94 | 79.81 | 120.01 | 28.84 | 29.81 |  | 29.6 | 858.5 | 17 | 18.82 | 78 | 32 | 25.882 |  | 0.78 | 0.92 | 0
| 1 | 2733 | 92 | 3 | 3 | 1 | 14.44 | 11.363 | 99.084 | 5.61 |  | 2.281 | 1.63 | 49.78 | 51.41 | 99.35 | 474.91 | 0.6 | 338.721 | 23.97 | 0.136 | 31.97 | 35.219 | 116.481 | 56.62 | 2.15 | 20.11 | 20.08 | 814.6 | 62.24 | 25.19 | 25.03 |  | 745 | 70.054 | 44.93 | 79.84 | 119.67 | 28.83 | 29.81 |  | 29.61 | 819.5 | 14.5 | 19.61 | 78 | 32 | 38.039 |  | 1.18 | 0.8 | -2.34
| 1 | 2734 | 92 | 4 | 4 | 1 | 14.658 | 11.362 | 99.083 | 6.13 |  | 2.365 | 1.59 | 49.76 | 51.35 | 99.41 | 471.49 | 0.72 | 338.594 | 23.96 | 0.153 | 31.97 | 37.308 | 116.052 | 56.36 | 2.22 | 20.11 | 20.09 | 845.4 | 62.39 | 25.1 | 25.05 |  | 745 | 69.986 | 44.94 | 79.93 | 119.67 | 28.82 | 29.8 |  | 29.61 | 851.5 | 15.5 | 19.61 | 78 | 32 | 36.862 |  | 1.18 | 0.1 | 2.34
| 1 | 2735 | 92 | 5 | 5 | 1 | 14.373 | 11.366 | 99.084 | 5.93 |  | 2.405 | 1.59 | 49.76 | 51.35 | 99.35 | 471.49 | 0.8 | 338.613 | 23.96 | 0.172 | 31.97 | 37.177 | 118.352 | 56.36 | 2.27 | 20.11 | 20.09 | 866.5 | 62.39 | 25.04 | 25.05 |  | 745 | 69.942 | 44.94 | 80.04 | 119.79 | 28.81 | 29.79 |  | 29.62 | 851.5 | 17 | 19.61 | 78 | 32 | 36.862 |  | 1.18 | 0.1 | 5.47
| 1 | 2736 | 92 | 6 | 6 | 1 | 14.172 | 11.366 | 99.084 | 5.63 |  | 2.419 | 1.45 | 49.76 | 51.21 | 99.34 | 465.36 | 0.82 | 338.674 | 23.94 | 0.185 | 31.94 | 35.854 | 120.146 | 55.31 | 2.23 | 20.1 | 20.08 | 855 | 62.6 | 24.95 | 25.03 |  | 745 | 69.948 | 44.93 | 79.77 | 120.31 | 28.8 | 29.78 |  | 29.62 | 853 | 17.5 | 19.61 | 78 | 32 | 34.117 |  | 1.18 | 0.88 | 1.56
| 1 | 2737 | 92 | 7 | 7 | 1 | 14.322 | 11.364 | 99.083 | 5.61 |  | 2.406 | 1.46 | 49.71 | 51.17 | 99.35 | 462.55 | 0.77 | 338.832 | 23.94 | 0.207 | 31.94 | 35.549 | 120.633 | 54.43 | 2.2 | 20.1 | 20.08 | 840.9 | 62.69 | 24.95 | 25.02 |  | 745 | 69.924 | 44.92 | 79.83 | 120.18 | 28.79 | 29.78 |  | 29.63 | 837.5 | 17 | 19.61 | 78 | 32 | 34.901 |  | 1.18 | 0.82 | -1.56
| 12 | 2738 | 92 | 8 | 1 | 12 | 14.526 | 11.361 | 99.082 | 5.75 |  | 2.399 | 1.46 | 49.71 | 51.17 | 99.37 | 462.55 | 0.76 | 338.655 | 23.94 | 0.184 | 31.94 | 36.316 | 119.845 | 54.43 | 2.2 | 20.1 | 20.08 | 836.9 | 62.69 | 25.1 | 25.02 |  | 745 | 69.945 | 44.92 | 79.67 | 120.21 | 28.79 | 29.76 |  | 29.65 | 837.5 | 17 | 19.22 | 78 | 32 | 34.901 |  | 1.18 | 0.14 | 3.13
| 12 | 2739 | 92 | 9 | 2 | 12 | 15.46 | 11.36 | 99.083 | 6.42 |  | 2.542 | 1.42 | 49.67 | 51.09 | 102.85 | 459.75 | 0.94 | 337.771 | 23.94 | 0.25 | 31.93 | 67.307 | 126.123 | 53.57 | 3.19 | 20.1 | 20.08 | 1184.8 | 62.75 | 25.71 | 25 |  | 745 | 69.888 | 44.92 | 80.14 | 120.11 | 28.78 | 29.75 |  | 29.67 | 1257 | -9 | 28.24 | 78 | 32 | 90.587 |  | 10.2 | 0.04 | 0
| 12 | 2740 | 92 | 10 | 3 | 12 | 14.743 | 11.364 | 99.083 | 8.13 |  | 2.814 | 1.47 | 49.59 | 51.06 | 104.97 | 457.09 | 2.14 | 336.66 | 23.94 | 0.263 | 31.92 | 79.893 | 152.188 | 52.87 | 4.84 | 20.11 | 20.08 | 1803.3 | 62.75 | 25.6 | 24.99 |  | 745 | 69.891 | 44.93 | 79.97 | 119.89 | 28.78 | 29.74 |  | 29.72 | 1919.5 | 3.5 | 31.37 | 78 | 32 | 72.548 |  | 12.94 | 0.04 | 2.34
| 12 | 2741 | 92 | 11 | 4 | 12 | 14.457 | 11.364 | 99.083 | 8.8 |  | 3.026 | 1.51 | 49.52 | 51.02 | 105.31 | 459.86 | 3.41 | 336.431 | 23.93 | 0.214 | 31.93 | 73.928 | 211.67 | 51.99 | 6.22 | 20.11 | 20.08 | 2351.7 | 62.68 | 25.27 | 25.02 |  | 745 | 69.903 | 44.93 | 80.1 | 119.75 | 28.79 | 29.73 |  | 29.78 | 1919.5 | 21.5 | 28.63 | 78 | 32 | 72.548 |  | 10.2 | 0.08 | 8.59
| 12 | 2742 | 92 | 12 | 5 | 12 | 13.877 | 11.365 | 99.083 | 10.11 |  | 3.223 | 1.74 | 49.49 | 51.23 | 104 | 466.05 | 4.29 | 336.216 | 23.94 | 0.244 | 31.96 | 63.829 | 269.001 | 50.74 | 7.4 | 20.11 | 20.08 | 2829.5 | 62.57 | 24.98 | 25.03 |  | 745 | 69.874 | 44.93 | 80.14 | 119.62 | 28.81 | 29.76 |  | 29.84 | 2888.25 | 27.5 | 27.84 | 78 | 32 | 53.332 |  | 9.41 | 0.92 | 4.69
| 12 | 2743 | 92 | 13 | 6 | 12 | 14.39 | 11.367 | 99.083 | 11.21 |  | 3.235 | 2 | 49.44 | 51.44 | 107.35 | 472.61 | 4.53 | 335.537 | 23.93 | 0.171 | 31.99 | 60.61 | 294.38 | 49.66 | 8.32 | 20.12 | 20.08 | 3174.5 | 62.34 | 25.03 | 25.01 |  | 745 | 69.888 | 44.94 | 80.05 | 119.87 | 28.82 | 29.79 |  | 29.89 | 3263.25 | 28.5 | 28.24 | 78 | 32 | 63.528 |  | 10.2 | 0.8 | -1.56
| 12 | 2744 | 92 | 14 | 7 | 12 | 14.112 | 11.366 | 99.083 | 12.15 |  | 3.271 | 2.25 | 49.4 | 51.65 | 109.6 | 478.27 | 4.88 | 335.205 | 23.93 | 0.142 | 31.99 | 62.865 | 306.502 | 50.33 | 9.36 | 20.11 | 20.08 | 3562.6 | 61.99 | 25.1 | 24.99 |  | 745 | 69.918 | 44.95 | 80.01 | 120.14 | 28.83 | 29.83 |  | 29.93 | 3263.25 | 28.5 | 30.98 | 78 | 32 | 63.528 |  | 12.55 | 0.88 | -3.13
| 12 | 2745 | 92 | 15 | 8 | 12 | 14.223 | 11.364 | 99.083 | 12.83 |  | 3.328 | 2.42 | 49.37 | 51.79 | 109.46 | 486.02 | 5.77 | 334.944 | 23.93 | 0.139 | 32 | 62.267 | 314.683 | 51.45 | 10.28 | 20.11 | 20.09 | 3914.7 | 61.61 | 25.08 | 25.03 |  | 745 | 69.94 | 44.95 | 79.93 | 119.98 | 28.86 | 29.88 |  | 29.97 | 3679.5 | 30 | 31.37 | 78 | 31 | 63.136 |  | 12.94 | 0.82 | -10.94
| 2 | 2746 | 92 | 16 | 1 | 2 | 14.263 | 11.364 | 99.083 | 12.94 |  | 3.303 | 2.61 | 49.34 | 51.95 | 110.3 | 495.91 | 6.15 | 334.803 | 23.94 | 0.155 | 32.02 | 61.594 | 319.602 | 52.25 | 11.11 | 20.11 | 20.08 | 4233.3 | 60.99 | 25.07 | 25.03 |  | 745 | 69.998 | 44.95 | 80.1 | 119.97 | 28.89 | 29.92 |  | 30.01 | 4270.25 | 30 | 31.37 | 78 | 31 | 57.254 |  | 12.94 | 0.86 | -13.28
| 2 | 2747 | 92 | 17 | 2 | 2 | 14.129 | 11.365 | 99.083 | 12.31 |  | 3.189 | 2.83 | 49.34 | 52.17 | 104.74 | 506.22 | 6.25 | 335.963 | 23.94 | 0.248 | 32.04 | 53.012 | 322.096 | 52.88 | 11.23 | 20.11 | 20.1 | 4312.8 | 60.24 | 24.87 | 25.02 |  | 745 | 69.993 | 44.94 | 80.2 | 120.19 | 28.9 | 29.94 |  | 30.03 | 4270.25 | 35.5 | 28.63 | 78 | 31 | 57.254 |  | 10.2 | 0.9 | -17.97
| 2 | 2748 | 92 | 18 | 3 | 2 | 14.23 | 11.364 | 99.082 | 10.29 |  | 2.971 | 3.06 | 49.34 | 52.4 | 104.08 | 515.89 | 5.41 | 336.078 | 23.94 | 0.253 | 32.05 | 46.092 | 322.934 | 53.4 | 11.2 | 20.11 | 20.09 | 4291.6 | 59.67 | 24.91 | 25 |  | 745 | 70.054 | 44.93 | 80.13 | 120.71 | 28.93 | 29.96 |  | 30.05 | 4314.75 | 36.5 | 27.45 | 78 | 31 | 41.96 |  | 9.02 | 0.88 | -19.53
| 2 | 2749 | 92 | 19 | 4 | 2 | 14.133 | 11.365 | 99.083 | 8.68 |  | 2.786 | 3.11 | 49.34 | 52.46 | 104.73 | 522.3 | 4.47 | 336.086 | 23.95 | 0.229 | 32.06 | 44.35 | 322.103 | 53.96 | 11.23 | 20.11 | 20.09 | 4279 | 59.48 | 25.05 | 25 |  | 745 | 70.108 | 44.93 | 80.13 | 120.02 | 28.95 | 29.97 |  | 30.06 | 4289.75 | 36.5 | 27.45 | 78 | 31 | 44.705 |  | 9.02 | 0.21 | -14.84
| 2 | 2750 | 92 | 20 | 5 | 2 | 14.216 | 11.362 | 99.082 | 7.93 |  | 2.705 | 3.15 | 49.34 | 52.49 | 104.93 | 527.4 | 4.36 | 335.996 | 23.96 | 0.23 | 32.06 | 45.022 | 321.675 | 54.31 | 11.26 | 20.1 | 20.1 | 4301.2 | 59.49 | 25 | 25.04 |  | 745 | 70.149 | 44.94 | 79.82 | 119.98 | 28.96 | 29.98 |  | 30.05 | 4289.75 | 35.5 | 28.24 | 78 | 31 | 44.705 |  | 9.8 | 0.88 | -17.97
| 2 | 2751 | 92 | 21 | 6 | 2 | 14.175 | 11.366 | 99.082 | 7.47 |  | 2.658 | 3.25 | 49.34 | 52.6 | 104.57 | 532.42 | 4.54 | 336.011 | 23.96 | 0.245 | 32.07 | 44.902 | 321.236 | 54.59 | 11.32 | 20.1 | 20.09 | 4320.6 | 59.46 | 25.02 | 25.06 |  | 745 | 70.203 | 44.93 | 79.7 | 120.44 | 28.97 | 29.97 |  | 30.02 | 4314.75 | 35.5 | 28.24 | 78 | 31 | 44.705 |  | 9.8 | 0.78 | -20.31
| 2 | 2752 | 92 | 22 | 7 | 2 | 14.158 | 11.366 | 99.082 | 7.12 |  | 2.623 | 3.3 | 49.35 | 52.64 | 104.12 | 537.44 | 4.56 | 336.309 | 23.97 | 0.253 | 32.08 | 43.3 | 320.38 | 54.95 | 11.25 | 20.1 | 20.09 | 4297.5 | 59.5 | 24.99 | 25.04 |  | 745 | 70.205 | 44.94 | 79.94 | 120.1 | 28.98 | 29.97 |  | 29.98 | 4295.25 | 36.5 | 27.45 | 78 | 31 | 41.568 |  | 9.02 | 0.16 | -14.84
| 21 | 2753 | 92 | 23 | 1 | 21 | 14.242 | 11.367 | 99.082 | 6.81 |  | 2.59 | 3.25 | 49.38 | 52.63 | 104.05 | 541.9 | 4.35 | 336.313 | 23.97 | 0.296 | 32.08 | 42.597 | 319.542 | 55.29 | 11.18 | 20.09 | 20.08 | 4278.2 | 59.59 | 24.95 | 25.04 |  | 745 | 70.219 | 44.93 | 79.81 | 120.2 | 28.98 | 29.95 |  | 29.94 | 4295.25 | 36.5 | 27.45 | 78 | 31 | 41.568 |  | 9.02 | 0.88 | -18.75
| 21 | 2754 | 92 | 24 | 2 | 21 | 13.588 | 11.37 | 99.082 | 6.5 |  | 2.525 | 3.22 | 49.43 | 52.65 | 99.12 | 545.83 | 4.1 | 338.171 | 23.98 | 0.41 | 32.07 | 26.323 | 318.076 | 55.61 | 10.07 | 20.09 | 20.07 | 3892.7 | 59.77 | 24.69 | 25.02 |  | 745 | 70.211 | 44.92 | 80.01 | 120.01 | 28.98 | 29.93 |  | 29.9 | 4227.25 | 32 | 20.39 | 78 | 31 | 30.588 |  | 1.57 | 0.96 | -20.31
| 21 | 2755 | 92 | 25 | 3 | 21 | 22.458 | 11.37 | 99.082 | 4.21 |  | 2.306 | 3.25 | 49.48 | 52.73 | 98.81 | 545.49 | 2.01 | 338.702 | 23.98 | 0.276 | 32.07 | 17.321 | 312.742 | 55.94 | 8.63 | 20.08 | 20.06 | 3329.2 | 59.89 | 24.77 | 25 |  | 745 | 70.218 | 44.92 | 80.12 | 119.99 | 28.98 | 29.92 |  | 29.86 | 3235 | 30.5 | 18.04 | 78 | 31 | 12.549 |  | 0 | 0.02 | 0
| 21 | 2756 | 92 | 26 | 4 | 21 | 22.493 | 11.369 | 99.082 | 3.42 |  | 2.199 | 3 | 49.55 | 52.55 | 98.98 | 534.8 | 0.45 | 339.016 | 23.98 | 0.194 | 32.08 | 14.524 | 305.722 | 56.23 | 7.35 | 20.07 | 20.06 | 2827.5 | 59.97 | 24.82 | 24.97 |  | 745 | 70.197 | 44.91 | 80.31 | 119.68 | 28.97 | 29.9 |  | 29.81 | 2735 | 27.5 | 18.43 | 78 | 31 | 12.549 |  | 0 | 0 | 0
| 21 | 2757 | 92 | 27 | 5 | 21 | 22.495 | 11.363 | 99.082 | 5.97 |  | 2.238 | 2.7 | 49.61 | 52.31 | 99.04 | 522.27 | 0.06 | 339.023 | 23.99 | 0.166 | 32.08 | 14.594 | 293.953 | 56.49 | 6.06 | 20.08 | 20.06 | 2338.7 | 60.03 | 24.74 | 24.96 |  | 745 | 70.168 | 44.92 | 80.08 | 119.84 | 28.95 | 29.88 |  | 29.76 | 2251.5 | 25.5 | 18.82 | 78 | 31 | 13.725 |  | 0.39 | 0 | 0
| 21 | 2758 | 92 | 28 | 6 | 21 | 22.143 | 11.366 | 99.082 | 6.59 |  | 2.277 | 2.39 | 49.67 | 52.06 | 99.19 | 510.43 | 0.01 | 338.899 | 24 | 0.155 | 32.07 | 15.146 | 264.784 | 56.69 | 4.93 | 20.07 | 20.07 | 1902.6 | 60.3 | 24.73 | 24.96 |  | 745 | 70.132 | 44.92 | 79.89 | 119.66 | 28.93 | 29.86 |  | 29.74 | 1825 | 22.5 | 18.04 | 78 | 32 | 15.294 |  | 0 | 0 | 0
| 21 | 2759 | 92 | 29 | 7 | 21 | 15.144 | 11.364 | 99.082 | 4.95 |  | 2.284 | 2.12 | 49.71 | 51.83 | 99.4 | 500.33 | 0.31 | 338.776 | 24 | 0.18 | 32.05 | 16.089 | 222.611 | 56.81 | 3.85 | 20.06 | 20.06 | 1493.8 | 60.84 | 24.58 | 24.96 |  | 745 | 70.134 | 44.92 | 79.66 | 119.99 | 28.91 | 29.84 |  | 29.73 | 1427.25 | 20 | 18.43 | 78 | 32 | 16.862 |  | 0 | 0.06 | 1.56
| 21 | 2760 | 92 | 30 | 8 | 21 | 15.264 | 11.366 | 99.082 | 2.91 |  | 2.219 | 1.97 | 49.76 | 51.72 | 99.47 | 492.44 | 0.49 | 338.833 | 24 | 0.169 | 32.03 | 18.903 | 178.819 | 56.91 | 2.94 | 20.07 | 20.05 | 1144.2 | 61.39 | 24.53 | 25 |  | 745 | 70.098 | 44.91 | 79.86 | 119.64 | 28.88 | 29.82 |  | 29.72 | 1084.25 | 19 | 18.43 | 78 | 32 | 20 |  | 0.39 | 0 | 3.91
| 1 | 2761 | 93 | 1 | 1 | 1 | 14.674 | 11.364 | 99.082 | 2.52 |  | 2.169 | 1.86 | 49.79 | 51.65 | 99.21 | 485.69 | 0.52 | 338.845 | 24 | 0.164 | 32.01 | 21.327 | 143.807 | 56.92 | 2.23 | 20.05 | 20.04 | 865.9 | 61.8 | 24.55 | 25 |  | 745 | 70.089 | 44.92 | 80.03 | 119.97 | 28.87 | 29.81 |  | 29.71 | 835 | 15.5 | 18.04 | 78 | 32 | 25.49 |  | 0 | 0.06 | 6.25
| 1 | 2762 | 93 | 2 | 2 | 1 | 14.004 | 11.366 | 99.083 | 4.32 |  | 2.198 | 1.79 | 49.78 | 51.57 | 99.27 | 480.7 | 0.55 | 338.807 | 24 | 0.135 | 32 | 28.753 | 122.329 | 56.84 | 2.04 | 20.05 | 20.04 | 775.8 | 62.08 | 25.15 | 24.96 |  | 745 | 70.036 | 44.9 | 80.05 | 120.15 | 28.85 | 29.8 |  | 29.71 | 777.25 | 17 | 19.22 | 78 | 32 | 36.47 |  | 0.78 | 0.92 | 0.78
| 1 | 2763 | 93 | 3 | 3 | 1 | 14.401 | 11.364 | 99.082 | 6.3 |  | 2.306 | 1.67 | 49.79 | 51.47 | 99.3 | 476.47 | 0.64 | 338.708 | 24 | 0.139 | 32 | 35.197 | 114.867 | 56.68 | 2.1 | 20.05 | 20.04 | 793.4 | 62.28 | 25.25 | 24.95 |  | 745 | 70.03 | 44.92 | 79.93 | 120.17 | 28.84 | 29.8 |  | 29.72 | 798.25 | 14.5 | 19.61 | 78 | 32 | 38.039 |  | 1.18 | 0.82 | -2.34
| 1 | 2764 | 93 | 4 | 4 | 1 | 14.628 | 11.365 | 99.082 | 6.8 |  | 2.374 | 1.56 | 49.8 | 51.35 | 99.36 | 473 | 0.73 | 338.765 | 23.99 | 0.152 | 31.97 | 37.051 | 115.028 | 56.48 | 2.16 | 20.04 | 20.02 | 818.9 | 62.4 | 25.16 | 24.93 |  | 745 | 70.023 | 44.92 | 79.79 | 120.3 | 28.82 | 29.8 |  | 29.72 | 825 | 15 | 19.61 | 78 | 32 | 36.862 |  | 1.18 | 0.25 | 3.13
| 1 | 2765 | 93 | 5 | 5 | 1 | 14.284 | 11.361 | 99.082 | 6.63 |  | 2.408 | 1.47 | 49.82 | 51.29 | 99.39 | 469.68 | 0.77 | 338.683 | 23.97 | 0.164 | 31.95 | 37.521 | 118.249 | 56.16 | 2.22 | 20.04 | 20.01 | 845.4 | 62.5 | 25.06 | 24.9 |  | 745 | 69.979 | 44.92 | 79.93 | 119.97 | 28.81 | 29.8 |  | 29.72 | 847.5 | 16 | 19.61 | 78 | 32 | 36.862 |  | 1.18 | 0.14 | 5.47
| 1 | 2766 | 93 | 6 | 6 | 1 | 14.419 | 11.363 | 99.082 | 6.18 |  | 2.425 | 1.43 | 49.82 | 51.26 | 99.35 | 466.55 | 0.82 | 338.78 | 23.98 | 0.189 | 31.95 | 36.844 | 119.421 | 55.74 | 2.25 | 20.05 | 20.02 | 857.7 | 62.61 | 25.01 | 24.96 |  | 745 | 69.962 | 44.93 | 79.98 | 119.82 | 28.8 | 29.81 |  | 29.74 | 855.25 | 17 | 19.61 | 78 | 32 | 34.509 |  | 1.18 | 0.64 | 0
| 1 | 2767 | 93 | 7 | 7 | 1 | 14.14 | 11.367 | 99.081 | 5.84 |  | 2.401 | 1.46 | 49.77 | 51.23 | 99.35 | 463.57 | 0.83 | 338.73 | 23.98 | 0.213 | 31.95 | 35.791 | 119.477 | 55.21 | 2.22 | 20.05 | 20.02 | 849.8 | 62.65 | 24.95 | 24.98 |  | 745 | 69.945 | 44.94 | 79.95 | 120.46 | 28.8 | 29.82 |  | 29.78 | 855.25 | 17.5 | 19.61 | 78 | 32 | 34.509 |  | 1.18 | 0.9 | 2.34
| 12 | 2768 | 93 | 8 | 1 | 12 | 14.222 | 11.363 | 99.082 | 5.81 |  | 2.387 | 1.47 | 49.7 | 51.17 | 99.37 | 460.69 | 0.77 | 338.687 | 23.97 | 0.182 | 31.93 | 36.119 | 121.419 | 54.41 | 2.15 | 20.04 | 20.02 | 820.8 | 62.66 | 24.97 | 24.97 |  | 745 | 69.945 | 44.93 | 79.97 | 120.15 | 28.8 | 29.82 |  | 29.82 | 848.25 | 17.5 | 19.22 | 78 | 32 | 52.156 |  | 0.78 | 0.86 | 0
| 12 | 2769 | 93 | 9 | 2 | 12 | 15.291 | 11.363 | 99.082 | 6.48 |  | 2.529 | 1.47 | 49.62 | 51.09 | 102.73 | 457.86 | 0.85 | 337.528 | 23.97 | 0.25 | 31.93 | 69.043 | 125.087 | 53.47 | 3.12 | 20.04 | 20.02 | 1144.1 | 62.64 | 26.07 | 24.97 |  | 745 | 69.947 | 44.95 | 79.92 | 120.05 | 28.79 | 29.81 |  | 29.87 | 1239 | -11 | 27.84 | 78 | 32 | 91.371 |  | 9.8 | 0.04 | 0
| 12 | 2770 | 93 | 10 | 3 | 12 | 14.834 | 11.362 | 99.082 | 8.21 |  | 2.792 | 1.4 | 49.58 | 50.98 | 104.65 | 457.26 | 1.91 | 336.722 | 23.96 | 0.232 | 31.93 | 80.708 | 146.972 | 52.6 | 4.6 | 20.03 | 20.02 | 1705.2 | 62.56 | 25.76 | 24.99 |  | 745 | 69.922 | 44.94 | 79.89 | 119.68 | 28.8 | 29.8 |  | 29.92 | 1239 | 2 | 30.98 | 78 | 32 | 91.371 |  | 12.55 | 0.04 | 1.56
| 12 | 2771 | 93 | 11 | 4 | 12 | 13.934 | 11.364 | 99.082 | 9.23 |  | 3.066 | 1.54 | 49.53 | 51.07 | 103.7 | 462.54 | 3.53 | 336.644 | 23.96 | 0.261 | 31.94 | 73.409 | 215.444 | 51.41 | 6.31 | 20.03 | 20 | 2409.9 | 62.47 | 24.99 | 24.99 |  | 745 | 69.912 | 44.95 | 80.05 | 119.73 | 28.81 | 29.78 |  | 29.95 | 2479.5 | 23.5 | 31.37 | 78 | 32 | 56.862 |  | 12.94 | 0.06 | 7.81
| 12 | 2772 | 93 | 12 | 5 | 12 | 14.025 | 11.36 | 99.081 | 10.21 |  | 3.202 | 1.86 | 49.49 | 51.34 | 103.92 | 469.8 | 4.21 | 336.258 | 23.96 | 0.236 | 31.96 | 61.994 | 269.891 | 49.97 | 7.26 | 20.03 | 20.01 | 2757 | 62.34 | 25.15 | 24.99 |  | 745 | 69.942 | 44.96 | 80.11 | 119.63 | 28.82 | 29.8 |  | 29.98 | 2825.75 | 26.5 | 27.45 | 78 | 32 | 56.077 |  | 9.02 | 0.33 | 7.81
| 12 | 2773 | 93 | 13 | 6 | 12 | 14.2 | 11.362 | 99.081 | 11.35 |  | 3.261 | 2.07 | 49.43 | 51.51 | 108.14 | 475.18 | 4.28 | 335.278 | 23.96 | 0.167 | 31.97 | 63.361 | 293.337 | 49.8 | 8.36 | 20.03 | 20 | 3153.4 | 62.08 | 25.3 | 24.98 |  | 745 | 69.943 | 44.96 | 79.82 | 119.6 | 28.83 | 29.84 |  | 30 | 2825.75 | 27.5 | 30.2 | 78 | 32 | 56.077 |  | 11.76 | 0.53 | 0
| 12 | 2774 | 93 | 14 | 7 | 12 | 14.112 | 11.363 | 99.081 | 12.62 |  | 3.319 | 2.29 | 49.42 | 51.71 | 109.06 | 482.49 | 5.26 | 334.709 | 23.98 | 0.149 | 32.01 | 63.9 | 307.456 | 50.94 | 9.55 | 20.03 | 20.02 | 3628.3 | 61.72 | 25.12 | 24.99 |  | 745 | 69.962 | 44.97 | 79.87 | 120.19 | 28.85 | 29.88 |  | 30.03 | 3697.5 | 28.5 | 31.37 | 78 | 32 | 60.391 |  | 12.94 | 0.55 | -7.03
| 12 | 2775 | 93 | 15 | 8 | 12 | 14.188 | 11.369 | 99.081 | 13.02 |  | 3.359 | 2.47 | 49.39 | 51.87 | 110.37 | 492.04 | 5.9 | 334.35 | 23.97 | 0.124 | 32.02 | 62.972 | 315.329 | 51.89 | 10.45 | 20.03 | 20.01 | 3969.9 | 61.12 | 25.13 | 24.98 |  | 745 | 70.003 | 44.96 | 80.05 | 119.97 | 28.88 | 29.92 |  | 30.06 | 4035.75 | 29.5 | 30.98 | 78 | 31 | 61.96 |  | 12.55 | 0.74 | -10.94
| 2 | 2776 | 93 | 16 | 1 | 2 | 14.31 | 11.365 | 99.081 | 13.2 |  | 3.333 | 2.68 | 49.4 | 52.07 | 110.06 | 502.17 | 6.16 | 334.323 | 23.98 | 0.134 | 32.03 | 61.277 | 319.856 | 52.55 | 11.06 | 20.04 | 20.02 | 4215.7 | 60.39 | 25.04 | 25.06 |  | 745 | 70.027 | 44.96 | 80.16 | 119.76 | 28.9 | 29.96 |  | 30.08 | 4035.75 | 30.5 | 30.98 | 78 | 31 | 61.96 |  | 12.55 | 0.86 | -14.06
| 2 | 2777 | 93 | 17 | 2 | 2 | 14.104 | 11.361 | 99.081 | 12.36 |  | 3.191 | 2.94 | 49.38 | 52.31 | 104.53 | 512.48 | 6.23 | 335.411 | 23.97 | 0.247 | 32.02 | 52.556 | 322.728 | 53.1 | 11.3 | 20.03 | 20.01 | 4323.8 | 59.74 | 24.95 | 25.11 |  | 745 | 70.073 | 44.95 | 80.12 | 120.21 | 28.93 | 29.99 |  | 30.12 | 4325 | 35.5 | 29.02 | 78 | 31 | 41.96 |  | 10.59 | 0.9 | -17.97
| 2 | 2778 | 93 | 18 | 3 | 2 | 14.041 | 11.361 | 99.08 | 10.33 |  | 2.969 | 3.08 | 49.37 | 52.44 | 103.91 | 520.14 | 5.35 | 335.995 | 23.98 | 0.255 | 32.04 | 45.563 | 323.109 | 53.58 | 11.18 | 20.03 | 20.01 | 4292.7 | 59.51 | 24.88 | 25.11 |  | 745 | 70.114 | 44.94 | 80.04 | 120.09 | 28.95 | 30.01 |  | 30.13 | 4289.75 | 37 | 27.45 | 78 | 31 | 40.784 |  | 9.02 | 0.27 | -14.84
| 2 | 2779 | 93 | 19 | 4 | 2 | 14.194 | 11.363 | 99.081 | 8.81 |  | 2.805 | 3.15 | 49.37 | 52.52 | 104.73 | 525.51 | 4.52 | 335.825 | 23.99 | 0.231 | 32.05 | 44.618 | 322.635 | 53.98 | 11.28 | 20.02 | 20.01 | 4288.1 | 59.45 | 25.11 | 25.1 |  | 745 | 70.171 | 44.93 | 79.88 | 120.09 | 28.96 | 30.02 |  | 30.14 | 4289.75 | 35.5 | 27.84 | 78 | 31 | 40.784 |  | 9.41 | 0.39 | -13.28
| 2 | 2780 | 93 | 20 | 5 | 2 | 14.02 | 11.361 | 99.082 | 8.04 |  | 2.709 | 3.15 | 49.4 | 52.55 | 105.21 | 530.55 | 4.42 | 335.801 | 24 | 0.222 | 32.06 | 45.477 | 321.809 | 54.35 | 11.35 | 20.02 | 20 | 4320.9 | 59.5 | 25.09 | 25.09 |  | 745 | 70.186 | 44.92 | 80.04 | 120.36 | 28.97 | 30.03 |  | 30.13 | 4325 | 35.5 | 28.24 | 78 | 31 | 45.489 |  | 9.8 | 0.55 | -19.53
| 2 | 2781 | 93 | 21 | 6 | 2 | 14.212 | 11.361 | 99.081 | 7.56 |  | 2.656 | 3.19 | 49.4 | 52.59 | 104.1 | 535.78 | 4.63 | 336.24 | 24 | 0.25 | 32.06 | 43.998 | 321.702 | 54.71 | 11.32 | 20.01 | 20 | 4312.6 | 59.63 | 25.06 | 25.09 |  | 745 | 70.237 | 44.92 | 79.99 | 120.36 | 28.98 | 30.02 |  | 30.1 | 4310 | 36.5 | 27.84 | 78 | 31 | 41.568 |  | 9.41 | 0.9 | -18.75
| 2 | 2782 | 93 | 22 | 7 | 2 | 14.252 | 11.363 | 99.08 | 7.15 |  | 2.621 | 3.21 | 49.44 | 52.65 | 104.08 | 540.34 | 4.49 | 336.335 | 24.01 | 0.244 | 32.06 | 42.969 | 321.228 | 55.06 | 11.2 | 20.01 | 20 | 4293.2 | 59.78 | 24.91 | 25.07 |  | 745 | 70.264 | 44.92 | 79.86 | 120.21 | 28.99 | 30.01 |  | 30.06 | 4310 | 36.5 | 27.45 | 78 | 31 | 41.568 |  | 9.02 | 0.84 | -20.31
| 21 | 2783 | 93 | 23 | 1 | 21 | 14.078 | 11.365 | 99.081 | 6.89 |  | 2.592 | 3.24 | 49.45 | 52.7 | 103.75 | 544.26 | 4.3 | 336.47 | 24.02 | 0.321 | 32.08 | 41.982 | 320.502 | 55.4 | 11.25 | 20.01 | 19.99 | 4273 | 59.94 | 25.14 | 25.06 |  | 745 | 70.307 | 44.91 | 80.22 | 120.16 | 29 | 30 |  | 30.01 | 4295.25 | 36.5 | 27.45 | 78 | 31 | 41.96 |  | 9.02 | 0.12 | -14.06
| 21 | 2784 | 93 | 24 | 2 | 21 | 13.853 | 11.366 | 99.08 | 6.58 |  | 2.522 | 3.21 | 49.49 | 52.7 | 99.07 | 547.23 | 3.96 | 338.111 | 24.02 | 0.406 | 32.09 | 25.885 | 318.497 | 55.72 | 9.95 | 19.99 | 19.98 | 3829.4 | 60.01 | 24.8 | 25.03 |  | 745 | 70.316 | 44.9 | 80.24 | 120.03 | 29 | 29.99 |  | 29.96 | 3734.25 | 32 | 20.39 | 78 | 31 | 11.765 |  | 1.96 | 0.94 | -20.31
| 21 | 2785 | 93 | 25 | 3 | 21 | 21.12 | 11.366 | 99.08 | 4.6 |  | 2.335 | 3.12 | 49.55 | 52.67 | 98.63 | 540.31 | 2.24 | 338.683 | 24.03 | 0.28 | 32.1 | 17.748 | 313.57 | 56.04 | 8.75 | 19.99 | 19.98 | 3368.5 | 60.08 | 24.79 | 25.02 |  | 745 | 70.314 | 44.9 | 80.12 | 120 | 29 | 29.97 |  | 29.94 | 3734.25 | 30.5 | 18.43 | 78 | 31 | 11.765 |  | 0 | 0.02 | 0
| 21 | 2786 | 93 | 26 | 4 | 21 | 22.492 | 11.365 | 99.08 | 3.66 |  | 2.241 | 2.86 | 49.63 | 52.49 | 99.04 | 527.91 | 0.6 | 338.826 | 24.03 | 0.18 | 32.1 | 14.973 | 306.131 | 56.32 | 7.45 | 19.98 | 19.97 | 2865.8 | 60.1 | 24.84 | 25.01 |  | 745 | 70.312 | 44.9 | 79.93 | 120.23 | 28.99 | 29.94 |  | 29.92 | 3226.5 | 27.5 | 18.43 | 78 | 31 | 12.157 |  | 0 | 0 | 0
| 21 | 2787 | 93 | 27 | 5 | 21 | 22.495 | 11.364 | 99.08 | 5.85 |  | 2.265 | 2.54 | 49.69 | 52.22 | 99.05 | 515.59 | 0.06 | 338.975 | 24.03 | 0.154 | 32.07 | 14.413 | 294.566 | 56.51 | 6.03 | 19.97 | 19.97 | 2327.5 | 60.19 | 24.75 | 24.98 |  | 745 | 70.26 | 44.89 | 79.84 | 120.29 | 28.98 | 29.91 |  | 29.9 | 2253 | 25.5 | 18.04 | 78 | 31 | 14.902 |  | 0 | 0 | 0
| 21 | 2788 | 93 | 28 | 6 | 21 | 21.827 | 11.365 | 99.08 | 6.37 |  | 2.218 | 2.22 | 49.74 | 51.96 | 99.18 | 504.63 | 0.01 | 338.72 | 24.03 | 0.176 | 32.05 | 15.154 | 267.278 | 56.68 | 5.02 | 19.97 | 19.96 | 1938.9 | 60.59 | 24.72 | 24.98 |  | 745 | 70.228 | 44.88 | 80.08 | 119.98 | 28.95 | 29.89 |  | 29.88 | 2253 | 22.5 | 18.82 | 78 | 32 | 14.902 |  | 0.39 | 0.02 | 0
| 21 | 2789 | 93 | 29 | 7 | 21 | 14.99 | 11.365 | 99.08 | 4.05 |  | 2.131 | 2.22 | 49.74 | 51.96 | 99.03 | 504.63 | 0.32 | 338.95 | 24.03 | 0.16 | 32.05 | 16.742 | 224.398 | 56.68 | 3.95 | 19.97 | 19.96 | 1535 | 60.59 | 24.58 | 24.98 |  | 745 | 70.216 | 44.88 | 79.85 | 120.25 | 28.92 | 29.87 |  | 29.86 | 1820.25 | 21 | 18.82 | 78 | 32 | 14.51 |  | 0.39 | 0.63 | -3.13
| 21 | 2790 | 93 | 30 | 8 | 21 | 15.451 | 11.363 | 99.08 | 1.93 |  | 2.045 | 1.9 | 49.83 | 51.73 | 99.49 | 488.7 | 0.53 | 338.994 | 24.04 | 0.152 | 32.02 | 18.579 | 180.784 | 56.86 | 2.9 | 19.97 | 19.96 | 1129 | 61.56 | 24.49 | 24.96 |  | 745 | 70.18 | 44.89 | 79.72 | 120.09 | 28.89 | 29.85 |  | 29.85 | 1084.25 | 17.5 | 18.43 | 78 | 32 | 21.96 |  | 0 | 0 | 3.91
| 1 | 2791 | 94 | 1 | 1 | 1 | 14.596 | 11.363 | 99.08 | 1.74 |  | 2.022 | 1.9 | 49.83 | 51.73 | 99.22 | 488.7 | 0.55 | 338.908 | 24.04 | 0.168 | 32.02 | 21.802 | 146.289 | 56.86 | 2.39 | 19.97 | 19.96 | 926.9 | 61.56 | 24.6 | 24.96 |  | 745 | 70.171 | 44.89 | 79.74 | 119.84 | 28.88 | 29.84 |  | 29.85 | 1084.25 | 17.5 | 18.43 | 78 | 32 | 21.96 |  | 0 | 0.12 | 6.25
| 1 | 2792 | 94 | 2 | 2 | 1 | 13.981 | 11.366 | 99.08 | 3.31 |  | 2.051 | 1.83 | 49.85 | 51.68 | 99.29 | 482.8 | 0.58 | 338.762 | 24.03 | 0.139 | 32 | 27.858 | 125.643 | 56.84 | 2.09 | 19.95 | 19.96 | 802.1 | 61.88 | 24.92 | 24.94 |  | 745 | 70.127 | 44.88 | 79.82 | 120.23 | 28.85 | 29.83 |  | 29.86 | 875.75 | 18 | 18.82 | 78 | 32 | 24.705 |  | 0.78 | 0.92 | 0
| 1 | 2793 | 94 | 3 | 3 | 1 | 14.396 | 11.371 | 99.08 | 5.43 |  | 2.176 | 1.59 | 49.87 | 51.46 | 99.33 | 474.3 | 0.65 | 338.673 | 24.03 | 0.14 | 31.99 | 34.346 | 116.097 | 56.56 | 2.13 | 19.95 | 19.94 | 806.5 | 62.28 | 25.2 | 24.99 |  | 745 | 70.101 | 44.9 | 79.78 | 120.26 | 28.83 | 29.83 |  | 29.86 | 808.5 | 15 | 19.61 | 78 | 32 | 38.039 |  | 1.18 | 0.82 | -2.34
| 1 | 2794 | 94 | 4 | 4 | 1 | 14.674 | 11.37 | 99.08 | 6.19 |  | 2.303 | 1.53 | 49.86 | 51.39 | 99.39 | 470.94 | 0.74 | 338.674 | 24.01 | 0.151 | 31.97 | 37.162 | 114.55 | 56.29 | 2.2 | 19.95 | 19.93 | 836.6 | 62.42 | 25.16 | 24.96 |  | 745 | 70.032 | 44.89 | 80.2 | 120.44 | 28.83 | 29.81 |  | 29.86 | 843.75 | 15 | 19.61 | 78 | 32 | 37.254 |  | 1.18 | 0.27 | 2.34
| 1 | 2795 | 94 | 5 | 5 | 1 | 14.435 | 11.366 | 99.079 | 5.96 |  | 2.356 | 1.53 | 49.86 | 51.39 | 99.37 | 470.94 | 0.83 | 338.543 | 24.01 | 0.167 | 31.97 | 37.427 | 118.183 | 56.29 | 2.27 | 19.95 | 19.93 | 865.5 | 62.42 | 25.05 | 24.96 |  | 745 | 70.026 | 44.89 | 80.24 | 119.89 | 28.81 | 29.8 |  | 29.85 | 868.75 | 16.5 | 19.61 | 78 | 32 | 36.078 |  | 1.18 | 0.08 | 4.69
| 1 | 2796 | 94 | 6 | 6 | 1 | 14.241 | 11.368 | 99.079 | 5.61 |  | 2.376 | 1.49 | 49.85 | 51.34 | 99.32 | 467.76 | 0.84 | 338.648 | 24.01 | 0.198 | 31.96 | 36.193 | 119.052 | 55.9 | 2.27 | 19.94 | 19.93 | 869.6 | 62.57 | 24.88 | 24.94 |  | 745 | 70.012 | 44.89 | 80.12 | 120.19 | 28.8 | 29.8 |  | 29.85 | 865.5 | 18 | 19.61 | 78 | 32 | 33.333 |  | 1.18 | 0.84 | 3.13
| 1 | 2797 | 94 | 7 | 7 | 1 | 14.183 | 11.368 | 99.08 | 5.42 |  | 2.371 | 1.48 | 49.83 | 51.31 | 99.32 | 464.82 | 0.8 | 338.597 | 24.01 | 0.21 | 31.95 | 35.012 | 119.053 | 55.4 | 2.2 | 19.95 | 19.93 | 845 | 62.67 | 24.88 | 24.92 |  | 745 | 69.999 | 44.9 | 80.16 | 119.78 | 28.8 | 29.79 |  | 29.87 | 843.75 | 18 | 19.22 | 78 | 32 | 34.117 |  | 1.18 | 0.88 | 0
| 12 | 2798 | 94 | 8 | 1 | 12 | 14.409 | 11.37 | 99.08 | 5.57 |  | 2.363 | 1.44 | 49.78 | 51.21 | 99.43 | 462.02 | 0.76 | 338.551 | 23.99 | 0.164 | 31.93 | 37.377 | 119.572 | 54.76 | 2.19 | 19.94 | 19.92 | 832.4 | 62.72 | 25.08 | 24.89 |  | 745 | 69.977 | 44.9 | 79.78 | 120.1 | 28.8 | 29.77 |  | 29.9 | 873.25 | 17 | 19.22 | 78 | 32 | 58.038 |  | 1.18 | 0.8 | -3.13
| 12 | 2799 | 94 | 9 | 2 | 12 | 15.204 | 11.368 | 99.079 | 6.39 |  | 2.524 | 1.45 | 49.7 | 51.15 | 103.02 | 459.23 | 0.87 | 337.52 | 23.99 | 0.257 | 31.93 | 68.457 | 125.063 | 53.92 | 3.24 | 19.94 | 19.92 | 1190.6 | 62.69 | 25.98 | 24.87 |  | 745 | 69.948 | 44.89 | 79.85 | 119.97 | 28.79 | 29.76 |  | 29.94 | 1282 | -10.5 | 28.63 | 78 | 32 | 90.195 |  | 10.59 | 0.04 | 0
| 12 | 2800 | 94 | 10 | 3 | 12 | 14.715 | 11.365 | 99.079 | 8.29 |  | 2.809 | 1.42 | 49.68 | 51.09 | 104.85 | 456.81 | 2.21 | 336.766 | 23.99 | 0.259 | 31.93 | 79.659 | 152.815 | 53.08 | 4.9 | 19.94 | 19.92 | 1832.2 | 62.68 | 25.54 | 24.87 |  | 745 | 69.937 | 44.91 | 79.81 | 120.21 | 28.8 | 29.74 |  | 29.99 | 1948.25 | 4 | 31.37 | 78 | 32 | 73.332 |  | 12.94 | 0.04 | 2.34
| 12 | 2801 | 94 | 11 | 4 | 12 | 14.216 | 11.365 | 99.079 | 9.08 |  | 3.055 | 1.48 | 49.61 | 51.09 | 105.91 | 460.31 | 3.5 | 336.131 | 23.98 | 0.201 | 31.93 | 74.618 | 221.141 | 52.07 | 6.51 | 19.95 | 19.91 | 2463.8 | 62.59 | 25.25 | 24.84 |  | 745 | 69.917 | 44.9 | 79.86 | 120.16 | 28.81 | 29.73 |  | 30.04 | 2576.5 | 20.5 | 29.41 | 78 | 32 | 68.234 |  | 10.98 | 0.06 | 8.59
| 12 | 2802 | 94 | 12 | 5 | 12 | 13.789 | 11.367 | 99.079 | 10.3 |  | 3.228 | 1.74 | 49.54 | 51.28 | 102.83 | 466.74 | 4.36 | 336.545 | 23.97 | 0.25 | 31.95 | 61.118 | 270.83 | 50.75 | 7.33 | 19.94 | 19.91 | 2803.6 | 62.46 | 24.96 | 24.82 |  | 745 | 69.936 | 44.91 | 79.9 | 120.08 | 28.83 | 29.75 |  | 30.09 | 2851.5 | 29 | 26.67 | 78 | 32 | 50.98 |  | 8.24 | 0.94 | 3.91
| 12 | 2803 | 94 | 13 | 6 | 12 | 13.899 | 11.368 | 99.08 | 11.2 |  | 3.264 | 1.98 | 49.53 | 51.51 | 108.54 | 473.4 | 4.59 | 335.182 | 23.98 | 0.154 | 31.98 | 62.302 | 295.043 | 49.77 | 8.4 | 19.94 | 19.92 | 3219 | 62.22 | 24.92 | 24.81 |  | 745 | 69.952 | 44.92 | 79.95 | 119.88 | 28.85 | 29.79 |  | 30.12 | 3309.25 | 27.5 | 29.8 | 78 | 32 | 64.313 |  | 11.76 | 0.08 | 5.47
| 12 | 2804 | 94 | 14 | 7 | 12 | 14.102 | 11.369 | 99.079 | 12.53 |  | 3.314 | 2.22 | 49.5 | 51.71 | 109.79 | 478.61 | 5.52 | 334.753 | 23.99 | 0.139 | 32.01 | 63.539 | 308.145 | 50.53 | 9.55 | 19.95 | 19.93 | 3643.8 | 61.92 | 25.04 | 24.8 |  | 745 | 69.959 | 44.93 | 79.93 | 119.85 | 28.87 | 29.83 |  | 30.15 | 3719.5 | 29 | 30.98 | 78 | 32 | 63.136 |  | 12.55 | 0.88 | -3.13
| 12 | 2805 | 94 | 15 | 8 | 12 | 14.245 | 11.366 | 99.08 | 13.02 |  | 3.347 | 2.42 | 49.44 | 51.85 | 109.28 | 487.08 | 6.12 | 334.769 | 23.98 | 0.131 | 32 | 62.211 | 315.477 | 51.6 | 10.41 | 19.95 | 19.91 | 3975.5 | 61.49 | 25.01 | 24.8 |  | 745 | 69.994 | 44.93 | 79.94 | 120.03 | 28.89 | 29.87 |  | 30.18 | 4035.75 | 30.5 | 31.37 | 78 | 32 | 60.391 |  | 12.55 | 0.8 | -10.94
| 2 | 2806 | 94 | 16 | 1 | 2 | 14.245 | 11.364 | 99.079 | 13.05 |  | 3.307 | 2.63 | 49.44 | 52.07 | 110.09 | 497.2 | 6.21 | 334.792 | 23.98 | 0.163 | 32.02 | 61.327 | 320.093 | 52.35 | 11.16 | 19.95 | 19.93 | 4256.1 | 60.81 | 25.05 | 24.83 |  | 745 | 70.027 | 44.95 | 79.86 | 120.12 | 28.92 | 29.92 |  | 30.21 | 4295.25 | 30 | 31.37 | 78 | 31 | 55.293 |  | 12.94 | 0.9 | -13.28
| 2 | 2807 | 94 | 17 | 2 | 2 | 14.199 | 11.365 | 99.079 | 12.17 |  | 3.164 | 2.86 | 49.41 | 52.26 | 104.36 | 507.54 | 6.19 | 335.939 | 23.99 | 0.248 | 32.05 | 51.837 | 322.605 | 52.94 | 11.23 | 19.95 | 19.93 | 4322.3 | 60.09 | 24.8 | 24.83 |  | 745 | 70.077 | 44.95 | 80.02 | 119.87 | 28.95 | 29.95 |  | 30.23 | 4325 | 35.5 | 28.63 | 78 | 31 | 41.96 |  | 10.2 | 0.84 | -20.31
| 2 | 2808 | 94 | 18 | 3 | 2 | 14.235 | 11.366 | 99.08 | 10.28 |  | 2.956 | 3.04 | 49.41 | 52.45 | 104.05 | 516.96 | 5.37 | 336.352 | 23.99 | 0.255 | 32.05 | 46.103 | 323.088 | 53.44 | 11.25 | 19.94 | 19.92 | 4306.2 | 59.63 | 24.95 | 24.8 |  | 745 | 70.104 | 44.93 | 80.15 | 119.27 | 28.97 | 29.97 |  | 30.24 | 4325 | 36.5 | 27.45 | 78 | 31 | 41.96 |  | 9.41 | 0.84 | -20.31
| 2 | 2809 | 94 | 19 | 4 | 2 | 14.146 | 11.367 | 99.08 | 8.67 |  | 2.784 | 3.22 | 49.39 | 52.61 | 104.04 | 523.19 | 4.52 | 336.421 | 23.99 | 0.239 | 32.07 | 43.644 | 322.454 | 53.91 | 11.3 | 19.94 | 19.93 | 4281.1 | 59.5 | 25.21 | 24.8 |  | 745 | 70.144 | 44.94 | 79.97 | 119.92 | 28.99 | 29.99 |  | 30.23 | 4285 | 36.5 | 27.45 | 78 | 31 | 43.137 |  | 9.02 | 0.1 | -14.06
| 2 | 2810 | 94 | 20 | 5 | 2 | 14.254 | 11.365 | 99.079 | 7.8 |  | 2.695 | 3.21 | 49.39 | 52.6 | 104.95 | 528.27 | 4.33 | 336.108 | 23.99 | 0.228 | 32.06 | 44.648 | 321.865 | 54.22 | 11.21 | 19.94 | 19.92 | 4299.6 | 59.45 | 24.9 | 24.78 |  | 745 | 70.188 | 44.93 | 80.09 | 120.33 | 29 | 30 |  | 30.22 | 4310 | 35.5 | 27.84 | 78 | 31 | 44.705 |  | 9.8 | 0.8 | -17.19
| 2 | 2811 | 94 | 21 | 6 | 2 | 14.102 | 11.365 | 99.08 | 7.46 |  | 2.663 | 3.19 | 49.39 | 52.58 | 104.76 | 533.13 | 4.49 | 336.113 | 23.99 | 0.238 | 32.07 | 45.029 | 321.54 | 54.57 | 11.36 | 19.93 | 19.91 | 4322.8 | 59.47 | 25.09 | 24.76 |  | 745 | 70.226 | 44.92 | 80.12 | 119.7 | 29.01 | 29.99 |  | 30.18 | 4310 | 35.5 | 28.24 | 78 | 31 | 44.705 |  | 9.8 | 0.53 | -20.31
| 2 | 2812 | 94 | 22 | 7 | 2 | 14.105 | 11.364 | 99.079 | 7.18 |  | 2.627 | 3.18 | 49.39 | 52.57 | 103.93 | 538.13 | 4.6 | 336.416 | 24 | 0.259 | 32.09 | 43.138 | 320.906 | 54.93 | 11.21 | 19.93 | 19.91 | 4295.9 | 59.53 | 24.91 | 24.75 |  | 745 | 70.251 | 44.92 | 80.06 | 119.34 | 29.01 | 29.98 |  | 30.14 | 4289.75 | 37 | 27.45 | 78 | 31 | 40.784 |  | 9.02 | 0.27 | -14.84
| 21 | 2813 | 94 | 23 | 1 | 21 | 14.215 | 11.369 | 99.079 | 6.88 |  | 2.588 | 3.22 | 49.44 | 52.66 | 103.48 | 542.56 | 4.34 | 336.497 | 24.02 | 0.333 | 32.09 | 41.994 | 320.348 | 55.26 | 11.19 | 19.94 | 19.92 | 4270.1 | 59.65 | 25.02 | 24.73 |  | 745 | 70.245 | 44.91 | 80.18 | 119.75 | 29.02 | 29.97 |  | 30.1 | 4232 | 36.5 | 27.45 | 78 | 31 | 29.019 |  | 9.02 | 0.86 | -19.53
| 21 | 2814 | 94 | 24 | 2 | 21 | 13.499 | 11.367 | 99.079 | 6.56 |  | 2.524 | 3.22 | 49.47 | 52.69 | 99.13 | 546.45 | 4.1 | 338.193 | 24.01 | 0.413 | 32.1 | 26.465 | 318.888 | 55.59 | 10.12 | 19.93 | 19.91 | 3897.1 | 59.78 | 24.79 | 24.72 |  | 745 | 70.252 | 44.91 | 80.02 | 119.92 | 29.02 | 29.95 |  | 30.07 | 4232 | 32 | 20.39 | 78 | 31 | 29.019 |  | 1.96 | 0.96 | -20.31
| 21 | 2815 | 94 | 25 | 3 | 21 | 22.352 | 11.366 | 99.079 | 4.11 |  | 2.304 | 3.16 | 49.53 | 52.69 | 98.84 | 545.19 | 2.06 | 338.807 | 24.02 | 0.273 | 32.09 | 17.443 | 313.272 | 55.91 | 8.67 | 19.93 | 19.92 | 3333.8 | 59.89 | 24.82 | 24.71 |  | 745 | 70.236 | 44.89 | 80.05 | 119.77 | 29.02 | 29.93 |  | 30.04 | 3235 | 30.5 | 18.04 | 78 | 31 | 12.549 |  | 0 | 0.02 | 0
| 21 | 2816 | 94 | 26 | 4 | 21 | 22.492 | 11.372 | 99.079 | 3.3 |  | 2.201 | 3.03 | 49.59 | 52.62 | 98.96 | 534.12 | 0.45 | 339.006 | 24.02 | 0.182 | 32.09 | 14.491 | 306.053 | 56.21 | 7.36 | 19.93 | 19.91 | 2832.2 | 59.92 | 24.81 | 24.7 |  | 745 | 70.218 | 44.89 | 80.16 | 120.18 | 29.01 | 29.91 |  | 30.01 | 2739 | 27.5 | 18.04 | 78 | 31 | 11.765 |  | 0 | 0 | 0
| 21 | 2817 | 94 | 27 | 5 | 21 | 22.495 | 11.369 | 99.079 | 5.37 |  | 2.213 | 2.71 | 49.62 | 52.33 | 99.01 | 521.64 | 0.07 | 338.954 | 24.02 | 0.163 | 32.07 | 14.578 | 295.989 | 56.44 | 6.2 | 19.92 | 19.91 | 2391.5 | 59.94 | 24.74 | 24.68 |  | 745 | 70.192 | 44.88 | 79.97 | 120.52 | 28.99 | 29.89 |  | 29.96 | 2739 | 25.5 | 18.82 | 78 | 31 | 11.765 |  | 0.78 | 0 | 0
| 21 | 2818 | 94 | 28 | 6 | 21 | 22.213 | 11.368 | 99.079 | 6.28 |  | 2.243 | 2.42 | 49.67 | 52.09 | 99.11 | 509.89 | 0.02 | 338.957 | 24.01 | 0.153 | 32.07 | 15.101 | 265.15 | 56.64 | 4.94 | 19.92 | 19.9 | 1907.6 | 60.12 | 24.73 | 24.67 |  | 745 | 70.174 | 44.89 | 79.82 | 120.28 | 28.96 | 29.87 |  | 29.93 | 1835 | 22.5 | 18.43 | 78 | 32 | 16.078 |  | 0 | 0.02 | 0
| 21 | 2819 | 94 | 29 | 7 | 21 | 15.058 | 11.367 | 99.078 | 4.16 |  | 2.179 | 2.09 | 49.73 | 51.83 | 99.14 | 500.07 | 0.34 | 339.017 | 24.02 | 0.172 | 32.06 | 16.106 | 223.068 | 56.79 | 3.87 | 19.92 | 19.9 | 1501.8 | 60.68 | 24.61 | 24.66 |  | 745 | 70.171 | 44.88 | 79.86 | 119.73 | 28.93 | 29.85 |  | 29.91 | 1427.25 | 20 | 18.43 | 78 | 32 | 16.47 |  | 0 | 0.08 | 1.56
| 21 | 2820 | 94 | 30 | 8 | 21 | 15.166 | 11.365 | 99.079 | 2.27 |  | 2.106 | 1.93 | 49.78 | 51.7 | 99.36 | 492.36 | 0.53 | 338.933 | 24.03 | 0.168 | 32.04 | 18.632 | 183.138 | 56.87 | 3.02 | 19.93 | 19.91 | 1177.5 | 61.25 | 24.52 | 24.68 |  | 745 | 70.152 | 44.89 | 79.89 | 119.56 | 28.91 | 29.83 |  | 29.9 | 1427.25 | 19.5 | 18.82 | 78 | 32 | 16.47 |  | 0.39 | 0 | 3.91
| 1 | 2821 | 95 | 1 | 1 | 1 | 14.711 | 11.366 | 99.078 | 1.96 |  | 2.068 | 1.87 | 49.77 | 51.63 | 99.23 | 485.76 | 0.55 | 338.893 | 24.02 | 0.158 | 32.01 | 21.546 | 144.936 | 56.86 | 2.26 | 19.92 | 19.9 | 878.3 | 61.66 | 24.62 | 24.68 |  | 745 | 70.107 | 44.87 | 79.94 | 120.43 | 28.89 | 29.81 |  | 29.87 | 852.25 | 16 | 18.04 | 78 | 32 | 26.666 |  | 0 | 0.04 | 6.25
| 1 | 2822 | 95 | 2 | 2 | 1 | 14.007 | 11.365 | 99.079 | 3.78 |  | 2.109 | 1.76 | 49.79 | 51.54 | 99.29 | 480.79 | 0.6 | 338.722 | 24.02 | 0.131 | 32.01 | 29.137 | 122.605 | 56.77 | 2.12 | 19.92 | 19.9 | 804.9 | 61.97 | 25.16 | 24.67 |  | 745 | 70.069 | 44.89 | 80.05 | 120.57 | 28.87 | 29.81 |  | 29.83 | 806.25 | 17 | 19.22 | 78 | 32 | 36.078 |  | 0.78 | 0.92 | 0.78
| 1 | 2823 | 95 | 3 | 3 | 1 | 14.369 | 11.365 | 99.079 | 5.4 |  | 2.208 | 1.7 | 49.77 | 51.47 | 99.33 | 476.61 | 0.66 | 338.732 | 24.02 | 0.142 | 32 | 34.458 | 115.305 | 56.61 | 2.15 | 19.91 | 19.89 | 816.5 | 62.19 | 25.1 | 24.66 |  | 745 | 70.059 | 44.88 | 79.79 | 120.46 | 28.85 | 29.81 |  | 29.81 | 806.25 | 15 | 19.61 | 78 | 32 | 36.078 |  | 1.18 | 0.82 | -1.56
| 1 | 2824 | 95 | 4 | 4 | 1 | 14.578 | 11.363 | 99.078 | 5.94 |  | 2.291 | 1.6 | 49.77 | 51.37 | 99.41 | 473.14 | 0.73 | 338.548 | 24.01 | 0.142 | 31.99 | 37.008 | 116.372 | 56.4 | 2.21 | 19.93 | 19.89 | 840.5 | 62.4 | 25.14 | 24.66 |  | 745 | 70.034 | 44.9 | 79.97 | 119.96 | 28.84 | 29.8 |  | 29.8 | 821 | 15.5 | 19.61 | 78 | 32 | 36.862 |  | 1.18 | 0.31 | 2.34
| 1 | 2825 | 95 | 5 | 5 | 1 | 14.47 | 11.366 | 99.079 | 5.77 |  | 2.357 | 1.53 | 49.76 | 51.29 | 99.34 | 469.9 | 0.79 | 338.556 | 24.01 | 0.173 | 31.97 | 37.448 | 118.861 | 56.06 | 2.31 | 19.92 | 19.9 | 877 | 62.48 | 25.12 | 24.64 |  | 745 | 70.007 | 44.89 | 80.11 | 119.87 | 28.83 | 29.78 |  | 29.81 | 875.75 | 16.5 | 19.61 | 78 | 32 | 34.509 |  | 1.57 | 0.1 | 5.47
| 1 | 2826 | 95 | 6 | 6 | 1 | 14.128 | 11.364 | 99.078 | 5.47 |  | 2.363 | 1.53 | 49.74 | 51.26 | 99.3 | 466.82 | 0.84 | 338.531 | 23.99 | 0.195 | 31.95 | 35.452 | 119.756 | 55.64 | 2.24 | 19.92 | 19.89 | 862.3 | 62.59 | 24.85 | 24.63 |  | 745 | 69.972 | 44.89 | 79.91 | 120.1 | 28.82 | 29.77 |  | 29.83 | 875.75 | 18.5 | 19.61 | 78 | 32 | 34.509 |  | 1.18 | 0.92 | 3.13
| 1 | 2827 | 95 | 7 | 7 | 1 | 14.106 | 11.362 | 99.078 | 5.43 |  | 2.34 | 1.47 | 49.71 | 51.18 | 99.32 | 463.95 | 0.79 | 338.586 | 23.99 | 0.209 | 31.94 | 34.241 | 118.976 | 55.04 | 2.14 | 19.92 | 19.89 | 823.6 | 62.64 | 24.8 | 24.62 |  | 745 | 69.92 | 44.89 | 79.73 | 120.05 | 28.81 | 29.76 |  | 29.87 | 851.5 | 17.5 | 19.22 | 78 | 32 | 32.156 |  | 0.78 | 0.9 | 0.78
| 12 | 2828 | 95 | 8 | 1 | 12 | 14.326 | 11.365 | 99.078 | 6.1 |  | 2.345 | 1.46 | 49.67 | 51.13 | 99.35 | 461.13 | 0.72 | 338.475 | 23.98 | 0.164 | 31.95 | 36.646 | 117.698 | 54.25 | 2.1 | 19.93 | 19.9 | 800 | 62.65 | 25.04 | 24.61 |  | 745 | 69.913 | 44.9 | 80.05 | 119.9 | 28.8 | 29.75 |  | 29.92 | 830.25 | 16.5 | 19.22 | 78 | 32 | 59.215 |  | 0.78 | 0.82 | -2.34
| 12 | 2829 | 95 | 9 | 2 | 12 | 15.175 | 11.363 | 99.078 | 6.7 |  | 2.496 | 1.46 | 49.6 | 51.06 | 102.41 | 458.24 | 0.82 | 337.429 | 23.98 | 0.256 | 31.94 | 67.832 | 121.719 | 53.44 | 3.03 | 19.94 | 19.9 | 1099.2 | 62.67 | 26.3 | 24.6 |  | 745 | 69.89 | 44.9 | 79.97 | 119.6 | 28.8 | 29.74 |  | 29.95 | 830.25 | -12 | 27.84 | 78 | 32 | 59.215 |  | 9.8 | 0.04 | 0
| 12 | 2830 | 95 | 10 | 3 | 12 | 14.835 | 11.363 | 99.078 | 8.44 |  | 2.773 | 1.41 | 49.55 | 50.97 | 104.76 | 458.2 | 2 | 336.543 | 23.97 | 0.229 | 31.94 | 81.12 | 146.241 | 52.63 | 4.6 | 19.93 | 19.9 | 1706.6 | 62.59 | 25.72 | 24.58 |  | 745 | 69.866 | 44.91 | 79.74 | 120.04 | 28.8 | 29.73 |  | 29.99 | 1250 | 2.5 | 30.98 | 78 | 32 | 91.763 |  | 12.55 | 0.04 | 1.56
| 12 | 2831 | 95 | 11 | 4 | 12 | 13.883 | 11.364 | 99.078 | 9.34 |  | 3.021 | 1.59 | 49.49 | 51.08 | 102.59 | 463.92 | 3.52 | 336.858 | 23.97 | 0.296 | 31.96 | 70.79 | 214.886 | 51.48 | 6.15 | 19.94 | 19.91 | 2357.5 | 62.47 | 24.92 | 24.57 |  | 745 | 69.894 | 44.91 | 79.89 | 120.21 | 28.81 | 29.72 |  | 30.03 | 2406.25 | 23.5 | 29.41 | 78 | 32 | 49.803 |  | 10.98 | 0.08 | 7.81
| 12 | 2832 | 95 | 12 | 5 | 12 | 14.426 | 11.364 | 99.078 | 9.83 |  | 3.137 | 1.83 | 49.45 | 51.28 | 104.73 | 470.33 | 3.98 | 336.078 | 23.96 | 0.214 | 31.99 | 62.39 | 264.201 | 49.9 | 7.03 | 19.95 | 19.91 | 2656.4 | 62.29 | 25.28 | 24.56 |  | 745 | 69.908 | 44.92 | 79.83 | 120.09 | 28.83 | 29.74 |  | 30.08 | 2406.25 | 25 | 27.06 | 78 | 32 | 49.803 |  | 8.63 | 0.08 | 7.81
| 12 | 2833 | 95 | 13 | 6 | 12 | 13.92 | 11.364 | 99.078 | 11.49 |  | 3.322 | 2.12 | 49.42 | 51.54 | 109.27 | 475.33 | 4.26 | 334.896 | 23.97 | 0.141 | 32 | 65.999 | 294.152 | 49.83 | 8.58 | 19.95 | 19.92 | 3235.5 | 61.97 | 25.33 | 24.58 |  | 745 | 69.916 | 44.92 | 80.09 | 119.68 | 28.85 | 29.79 |  | 30.13 | 3329.5 | 27.5 | 30.98 | 78 | 32 | 66.273 |  | 12.55 | 0.92 | 3.91
| 12 | 2834 | 95 | 14 | 7 | 12 | 14.048 | 11.361 | 99.078 | 12.87 |  | 3.382 | 2.29 | 49.39 | 51.68 | 108.4 | 483.47 | 5.38 | 334.943 | 23.97 | 0.152 | 32.01 | 63.862 | 307.5 | 50.95 | 9.57 | 19.95 | 19.92 | 3649.1 | 61.61 | 25.04 | 24.58 |  | 745 | 69.947 | 44.92 | 80.15 | 119.82 | 28.86 | 29.83 |  | 30.15 | 3712.5 | 29.5 | 30.98 | 78 | 32 | 59.607 |  | 12.55 | 0.9 | -3.13
| 12 | 2835 | 95 | 15 | 8 | 12 | 14.324 | 11.357 | 99.078 | 13.15 |  | 3.399 | 2.54 | 49.36 | 51.89 | 110.36 | 492.95 | 5.96 | 334.464 | 23.97 | 0.133 | 32.04 | 62.725 | 315.507 | 51.9 | 10.4 | 19.96 | 19.93 | 3979.6 | 61.05 | 24.95 | 24.58 |  | 745 | 69.977 | 44.92 | 79.97 | 120.01 | 28.89 | 29.86 |  | 30.17 | 4040.5 | 30 | 30.98 | 78 | 31 | 59.999 |  | 12.55 | 0.78 | -10.94
| 2 | 2836 | 95 | 16 | 1 | 2 | 14.164 | 11.357 | 99.078 | 13.2 |  | 3.359 | 2.73 | 49.35 | 52.08 | 110.43 | 503.1 | 6.15 | 334.26 | 23.97 | 0.155 | 32.06 | 61.243 | 320.351 | 52.58 | 11.14 | 19.95 | 19.93 | 4249.4 | 60.33 | 25.04 | 24.58 |  | 745 | 70.027 | 44.92 | 80.05 | 120.27 | 28.92 | 29.9 |  | 30.18 | 4289.75 | 30.5 | 30.98 | 78 | 31 | 56.47 |  | 12.55 | 0.8 | -14.84
| 2 | 2837 | 95 | 17 | 2 | 2 | 14.097 | 11.359 | 99.078 | 12.36 |  | 3.21 | 2.96 | 49.32 | 52.27 | 104.33 | 513.42 | 6.23 | 335.518 | 23.97 | 0.252 | 32.06 | 52.24 | 322.542 | 53.13 | 11.25 | 19.96 | 19.92 | 4324 | 59.81 | 24.85 | 24.59 |  | 745 | 70.069 | 44.91 | 79.89 | 120.44 | 28.94 | 29.93 |  | 30.2 | 4319.5 | 35.5 | 28.63 | 78 | 31 | 41.176 |  | 10.2 | 0.9 | -17.97
| 2 | 2838 | 95 | 18 | 3 | 2 | 14.213 | 11.357 | 99.078 | 10.3 |  | 2.979 | 3.12 | 49.34 | 52.45 | 104.1 | 520.75 | 5.29 | 336.086 | 23.97 | 0.253 | 32.06 | 45.746 | 322.969 | 53.63 | 11.22 | 19.96 | 19.93 | 4297.8 | 59.55 | 24.93 | 24.6 |  | 745 | 70.098 | 44.92 | 80.08 | 120.45 | 28.96 | 29.95 |  | 30.24 | 4295.25 | 36.5 | 27.45 | 78 | 31 | 41.568 |  | 9.02 | 0.29 | -14.06
| 2 | 2839 | 95 | 19 | 4 | 2 | 14.207 | 11.358 | 99.078 | 8.71 |  | 2.798 | 3.21 | 49.32 | 52.53 | 104.5 | 526.17 | 4.46 | 336.045 | 23.98 | 0.232 | 32.07 | 44.014 | 322.327 | 54.02 | 11.21 | 19.95 | 19.94 | 4283.5 | 59.5 | 24.99 | 24.6 |  | 745 | 70.126 | 44.91 | 79.89 | 120.46 | 28.98 | 29.97 |  | 30.27 | 4289.75 | 36 | 27.45 | 78 | 31 | 43.921 |  | 9.02 | 0.84 | -19.53
| 2 | 2840 | 95 | 20 | 5 | 2 | 14.144 | 11.357 | 99.079 | 7.92 |  | 2.71 | 3.21 | 49.33 | 52.54 | 104.96 | 531.16 | 4.32 | 336.036 | 23.98 | 0.227 | 32.1 | 44.773 | 321.86 | 54.39 | 11.22 | 19.97 | 19.94 | 4302.6 | 59.53 | 24.9 | 24.59 |  | 745 | 70.127 | 44.91 | 79.97 | 120.04 | 28.99 | 29.99 |  | 30.28 | 4310 | 35.5 | 27.84 | 78 | 31 | 45.097 |  | 9.8 | 0.1 | -13.28
| 2 | 2841 | 95 | 21 | 6 | 2 | 14.247 | 11.357 | 99.079 | 7.54 |  | 2.67 | 3.18 | 49.35 | 52.53 | 104.81 | 536.24 | 4.55 | 335.991 | 23.98 | 0.24 | 32.1 | 45.273 | 321.34 | 54.77 | 11.38 | 19.96 | 19.94 | 4329 | 59.54 | 25.1 | 24.58 |  | 745 | 70.153 | 44.9 | 80.28 | 120.31 | 29 | 29.98 |  | 30.26 | 4329.5 | 35.5 | 28.24 | 78 | 31 | 43.137 |  | 9.8 | 0.9 | -18.75
| 2 | 2842 | 95 | 22 | 7 | 2 | 13.98 | 11.359 | 99.078 | 7.2 |  | 2.635 | 3.22 | 49.36 | 52.58 | 103.86 | 541.08 | 4.63 | 336.429 | 23.99 | 0.256 | 32.09 | 43.047 | 320.799 | 55.11 | 11.19 | 19.97 | 19.94 | 4303.1 | 59.62 | 24.84 | 24.57 |  | 745 | 70.165 | 44.91 | 80.11 | 119.75 | 29.01 | 29.97 |  | 30.22 | 4295.25 | 37 | 27.45 | 78 | 31 | 40.391 |  | 9.02 | 0.63 | -20.31
| 21 | 2843 | 95 | 23 | 1 | 21 | 14.252 | 11.356 | 99.077 | 6.84 |  | 2.597 | 3.21 | 49.39 | 52.59 | 102.92 | 545.07 | 4.35 | 336.646 | 24 | 0.342 | 32.09 | 40.954 | 320.164 | 55.45 | 11.19 | 19.97 | 19.94 | 4256.8 | 59.77 | 25.1 | 24.57 |  | 745 | 70.189 | 44.92 | 79.93 | 119.74 | 29.02 | 29.96 |  | 30.16 | 4213.25 | 36.5 | 27.06 | 78 | 31 | 26.666 |  | 9.02 | 0.39 | -14.06
| 21 | 2844 | 95 | 24 | 2 | 21 | 13.879 | 11.355 | 99.078 | 6.44 |  | 2.516 | 3.21 | 49.46 | 52.67 | 99.06 | 547.63 | 3.89 | 338.311 | 24 | 0.395 | 32.11 | 25.491 | 317.944 | 55.76 | 9.91 | 19.97 | 19.95 | 3824.9 | 59.89 | 24.73 | 24.57 |  | 745 | 70.199 | 44.9 | 79.78 | 119.58 | 29.02 | 29.94 |  | 30.11 | 3734.25 | 32 | 20.39 | 78 | 31 | 12.157 |  | 1.96 | 0.94 | -20.31
| 21 | 2845 | 95 | 25 | 3 | 21 | 22.396 | 11.355 | 99.078 | 4.3 |  | 2.322 | 3.23 | 49.51 | 52.74 | 98.76 | 539.88 | 1.96 | 338.875 | 24.01 | 0.28 | 32.13 | 17.137 | 312.65 | 56.1 | 8.6 | 19.98 | 19.96 | 3313.2 | 59.99 | 24.78 | 24.57 |  | 745 | 70.206 | 44.92 | 79.93 | 119.81 | 29.02 | 29.91 |  | 30.07 | 3224 | 30.5 | 18.43 | 78 | 31 | 11.372 |  | 0.39 | 0.02 | 0
| 21 | 2846 | 95 | 26 | 4 | 21 | 22.492 | 11.357 | 99.079 | 3.34 |  | 2.235 | 3.23 | 49.51 | 52.74 | 99.07 | 539.88 | 0.51 | 339.038 | 24.01 | 0.181 | 32.13 | 14.902 | 305.7 | 56.1 | 7.42 | 19.98 | 19.96 | 2861.4 | 59.99 | 24.76 | 24.57 |  | 745 | 70.199 | 44.92 | 79.95 | 120.16 | 29.02 | 29.89 |  | 30.03 | 3224 | 27.5 | 18.82 | 78 | 31 | 11.372 |  | 0.39 | 0 | 0
| 21 | 2847 | 95 | 27 | 5 | 21 | 22.495 | 11.357 | 99.078 | 5.21 |  | 2.247 | 2.5 | 49.65 | 52.15 | 99.06 | 515.1 | 0.05 | 339.159 | 24 | 0.149 | 32.1 | 14.394 | 293.993 | 56.54 | 6.03 | 19.97 | 19.95 | 2323.2 | 60.2 | 24.77 | 24.55 |  | 745 | 70.188 | 44.91 | 79.74 | 119.62 | 29 | 29.87 |  | 29.99 | 2242 | 25.5 | 18.43 | 78 | 31 | 15.294 |  | 0 | 0 | 0
| 21 | 2848 | 95 | 28 | 6 | 21 | 20.43 | 11.357 | 99.078 | 3.41 |  | 2.258 | 2.23 | 49.7 | 51.93 | 99.23 | 504.3 | 0.02 | 339.012 | 24 | 0.177 | 32.08 | 14.99 | 263.071 | 56.68 | 4.88 | 19.98 | 19.95 | 1889.3 | 60.6 | 24.69 | 24.55 |  | 745 | 70.144 | 44.91 | 79.89 | 119.74 | 28.97 | 29.84 |  | 29.97 | 1814 | 22.5 | 18.82 | 78 | 32 | 14.117 |  | 0.39 | 0.02 | 0
| 21 | 2849 | 95 | 29 | 7 | 21 | 14.919 | 11.357 | 99.077 | 2.67 |  | 2.193 | 2.23 | 49.7 | 51.93 | 99.04 | 504.3 | 0.34 | 338.903 | 24 | 0.162 | 32.08 | 16.605 | 223.365 | 56.68 | 3.93 | 19.98 | 19.95 | 1527.5 | 60.6 | 24.59 | 24.55 |  | 745 | 70.134 | 44.91 | 79.84 | 120.09 | 28.93 | 29.83 |  | 29.95 | 1814 | 20.5 | 18.82 | 78 | 32 | 14.117 |  | 0.39 | 0.64 | -2.34
| 21 | 2850 | 95 | 30 | 8 | 21 | 15.453 | 11.36 | 99.077 | 1.49 |  | 2.091 | 2.04 | 49.74 | 51.78 | 99.53 | 495.72 | 0.51 | 338.912 | 24 | 0.153 | 32.07 | 18.414 | 179.684 | 56.81 | 2.89 | 19.98 | 19.95 | 1125.8 | 61.07 | 24.48 | 24.54 |  | 745 | 70.093 | 44.9 | 79.89 | 119.85 | 28.9 | 29.81 |  | 29.93 | 1078.75 | 18 | 18.43 | 78 | 32 | 21.176 |  | 0 | 0.02 | 3.91
| 1 | 2851 | 96 | 1 | 1 | 1 | 14.477 | 11.363 | 99.077 | 1.53 |  | 2.041 | 1.91 | 49.76 | 51.67 | 99.24 | 488.54 | 0.52 | 338.969 | 24 | 0.159 | 32.05 | 21.899 | 142.804 | 56.87 | 2.28 | 19.97 | 19.96 | 887.2 | 61.49 | 24.57 | 24.54 |  | 745 | 70.08 | 44.9 | 79.89 | 120.13 | 28.88 | 29.79 |  | 29.92 | 860.75 | 16.5 | 18.04 | 78 | 32 | 26.666 |  | 0 | 0.16 | 6.25
| 1 | 2852 | 96 | 2 | 2 | 1 | 13.988 | 11.361 | 99.077 | 3.22 |  | 2.094 | 1.79 | 49.8 | 51.6 | 99.3 | 482.67 | 0.6 | 338.904 | 24 | 0.131 | 32.04 | 28.867 | 124.071 | 56.83 | 2.12 | 19.99 | 19.95 | 808.9 | 61.8 | 25.07 | 24.54 |  | 745 | 70.069 | 44.9 | 79.86 | 119.82 | 28.86 | 29.79 |  | 29.92 | 860.75 | 17.5 | 19.22 | 78 | 32 | 26.666 |  | 0.78 | 0.92 | 0
| 1 | 2853 | 96 | 3 | 3 | 1 | 14.494 | 11.36 | 99.078 | 4.97 |  | 2.226 | 1.68 | 49.81 | 51.49 | 99.36 | 478 | 0.71 | 338.792 | 23.99 | 0.136 | 32.02 | 35.093 | 115.743 | 56.71 | 2.17 | 19.98 | 19.96 | 824 | 62.03 | 25.2 | 24.53 |  | 745 | 70.047 | 44.9 | 79.89 | 120.13 | 28.84 | 29.79 |  | 29.91 | 828 | 15 | 19.61 | 78 | 32 | 37.646 |  | 1.18 | 0.78 | -2.34
| 1 | 2854 | 96 | 4 | 4 | 1 | 14.595 | 11.357 | 99.078 | 5.4 |  | 2.342 | 1.59 | 49.81 | 51.39 | 99.4 | 474.33 | 0.76 | 338.43 | 23.99 | 0.153 | 32.01 | 37.029 | 115.131 | 56.54 | 2.24 | 19.99 | 19.96 | 852.1 | 62.2 | 25.13 | 24.53 |  | 745 | 70.016 | 44.91 | 79.87 | 119.88 | 28.83 | 29.78 |  | 29.91 | 855.25 | 16 | 19.61 | 78 | 32 | 36.862 |  | 1.18 | 0.1 | 3.13
| 1 | 2855 | 96 | 5 | 5 | 1 | 14.333 | 11.359 | 99.078 | 5.35 |  | 2.395 | 1.49 | 49.83 | 51.33 | 99.37 | 470.96 | 0.81 | 338.232 | 23.98 | 0.169 | 32 | 37.099 | 118.574 | 56.26 | 2.29 | 19.99 | 19.96 | 872.2 | 62.36 | 25.09 | 24.52 |  | 745 | 69.996 | 44.92 | 79.95 | 120.05 | 28.82 | 29.78 |  | 29.92 | 855.25 | 17 | 19.61 | 78 | 32 | 36.862 |  | 1.18 | 0.12 | 6.25
| 1 | 2856 | 96 | 6 | 6 | 1 | 14.242 | 11.357 | 99.078 | 5.12 |  | 2.418 | 1.49 | 49.8 | 51.3 | 99.33 | 467.85 | 0.87 | 338.287 | 23.98 | 0.196 | 31.99 | 35.919 | 120.059 | 55.86 | 2.27 | 20 | 19.97 | 869.4 | 62.52 | 24.98 | 24.52 |  | 745 | 69.967 | 44.92 | 80.05 | 120.07 | 28.81 | 29.76 |  | 29.93 | 865.5 | 18.5 | 19.22 | 78 | 32 | 33.725 |  | 1.18 | 0.84 | 1.56
| 1 | 2857 | 96 | 7 | 7 | 1 | 14.284 | 11.356 | 99.078 | 5.11 |  | 2.403 | 1.46 | 49.79 | 51.26 | 99.34 | 464.94 | 0.84 | 338.295 | 23.97 | 0.211 | 31.98 | 35.311 | 119.674 | 55.24 | 2.22 | 20 | 19.98 | 851.2 | 62.61 | 24.93 | 24.51 |  | 745 | 69.952 | 44.93 | 80.11 | 119.96 | 28.81 | 29.74 |  | 29.95 | 849 | 17.5 | 19.61 | 78 | 32 | 34.117 |  | 1.18 | 0.82 | -1.56
| 12 | 2858 | 96 | 8 | 1 | 12 | 14.509 | 11.353 | 99.078 | 5.23 |  | 2.404 | 1.47 | 49.76 | 51.23 | 99.39 | 462.13 | 0.79 | 338.288 | 23.96 | 0.182 | 31.97 | 36.146 | 120.208 | 54.53 | 2.22 | 20 | 19.96 | 843.3 | 62.67 | 25.11 | 24.49 |  | 745 | 69.976 | 44.93 | 79.82 | 119.88 | 28.8 | 29.72 |  | 29.96 | 849 | 17 | 19.61 | 78 | 32 | 34.117 |  | 1.18 | 0.21 | 3.13
| 12 | 2859 | 96 | 9 | 2 | 12 | 15.543 | 11.355 | 99.078 | 5.94 |  | 2.572 | 1.44 | 49.69 | 51.13 | 102.81 | 459.37 | 0.94 | 337.391 | 23.95 | 0.245 | 31.95 | 67.251 | 126.219 | 53.69 | 3.17 | 20 | 19.97 | 1177.3 | 62.65 | 25.72 | 24.5 |  | 745 | 69.94 | 44.93 | 79.93 | 119.56 | 28.79 | 29.7 |  | 29.99 | 1250 | -9 | 28.24 | 78 | 32 | 90.587 |  | 9.8 | 0.04 | 0
| 12 | 2860 | 96 | 10 | 3 | 12 | 14.767 | 11.353 | 99.078 | 7.82 |  | 2.88 | 1.42 | 49.64 | 51.06 | 105.2 | 457.19 | 2.17 | 336.273 | 23.94 | 0.223 | 31.95 | 80.79 | 151.915 | 52.86 | 4.8 | 20 | 19.97 | 1788 | 62.58 | 25.64 | 24.5 |  | 745 | 69.924 | 44.95 | 79.78 | 119.85 | 28.79 | 29.69 |  | 30.04 | 1925 | 2.5 | 31.37 | 78 | 32 | 81.959 |  | 12.94 | 0.04 | 1.56
| 12 | 2861 | 96 | 11 | 4 | 12 | 14.111 | 11.36 | 99.077 | 9.12 |  | 3.176 | 1.51 | 49.6 | 51.11 | 107.31 | 460.87 | 3.57 | 335.481 | 23.94 | 0.166 | 31.96 | 78.986 | 220.275 | 51.84 | 6.68 | 20.01 | 19.98 | 2523.1 | 62.45 | 25.27 | 24.5 |  | 745 | 69.906 | 44.95 | 80.07 | 119.88 | 28.81 | 29.67 |  | 30.11 | 2646 | 18 | 30.98 | 78 | 32 | 73.332 |  | 12.55 | 0.08 | 7.81
| 12 | 2862 | 96 | 12 | 5 | 12 | 13.792 | 11.365 | 99.077 | 10.34 |  | 3.371 | 1.78 | 49.53 | 51.32 | 103.12 | 468.26 | 4.66 | 335.898 | 23.93 | 0.254 | 31.97 | 63.103 | 271.519 | 50.56 | 7.46 | 20.02 | 19.98 | 2856.2 | 62.32 | 24.95 | 24.5 |  | 745 | 69.951 | 44.96 | 79.97 | 120.03 | 28.83 | 29.69 |  | 30.16 | 2646 | 29.5 | 26.67 | 78 | 32 | 73.332 |  | 8.24 | 0.94 | 2.34
| 12 | 2863 | 96 | 13 | 6 | 12 | 14.009 | 11.363 | 99.077 | 11.25 |  | 3.338 | 2.01 | 49.52 | 51.54 | 108.77 | 475.9 | 4.5 | 334.675 | 23.93 | 0.143 | 31.99 | 62.351 | 296.006 | 49.71 | 8.59 | 20.02 | 19.99 | 3266.2 | 62.08 | 25.11 | 24.51 |  | 745 | 69.991 | 44.97 | 79.87 | 120.15 | 28.85 | 29.73 |  | 30.2 | 3350.75 | 28 | 29.41 | 78 | 32 | 64.705 |  | 11.37 | 0.06 | 3.91
| 12 | 2864 | 96 | 14 | 7 | 12 | 14.142 | 11.364 | 99.077 | 12.38 |  | 3.345 | 2.27 | 49.51 | 51.78 | 109.37 | 481.65 | 4.97 | 334.618 | 23.94 | 0.147 | 32.01 | 62.885 | 307.684 | 50.58 | 9.54 | 20.02 | 19.99 | 3634.5 | 61.78 | 25.06 | 24.51 |  | 745 | 70.034 | 44.98 | 80.1 | 120.03 | 28.87 | 29.77 |  | 30.23 | 3350.75 | 29 | 30.59 | 78 | 32 | 64.705 |  | 12.55 | 0.9 | -3.91
| 12 | 2865 | 96 | 15 | 8 | 12 | 14.34 | 11.363 | 99.077 | 12.81 |  | 3.351 | 2.43 | 49.48 | 51.91 | 109.56 | 490.38 | 5.82 | 334.682 | 23.93 | 0.138 | 32.02 | 61.663 | 315.391 | 51.65 | 10.39 | 20.03 | 19.99 | 3957.5 | 61.33 | 25.06 | 24.5 |  | 745 | 70.058 | 44.98 | 80.16 | 120.05 | 28.89 | 29.83 |  | 30.26 | 3742 | 30 | 30.59 | 78 | 31 | 61.568 |  | 12.55 | 0.84 | -11.72
| 2 | 2866 | 96 | 16 | 1 | 2 | 14.132 | 11.36 | 99.078 | 12.89 |  | 3.317 | 2.61 | 49.51 | 52.12 | 110.37 | 500.1 | 6.1 | 334.52 | 23.93 | 0.165 | 32.02 | 61.261 | 320.205 | 52.38 | 11.22 | 20.03 | 20 | 4270.1 | 60.62 | 25.09 | 24.5 |  | 745 | 70.118 | 44.99 | 80.35 | 119.93 | 28.92 | 29.87 |  | 30.28 | 4304.5 | 30 | 31.37 | 78 | 31 | 54.509 |  | 12.94 | 0.84 | -14.06
| 2 | 2867 | 96 | 17 | 2 | 2 | 14.077 | 11.357 | 99.078 | 12.22 |  | 3.192 | 2.87 | 49.46 | 52.33 | 104.4 | 510.33 | 6.28 | 335.683 | 23.93 | 0.245 | 32.02 | 52.293 | 322.836 | 52.92 | 11.25 | 20.03 | 20 | 4334.8 | 59.93 | 24.79 | 24.48 |  | 745 | 70.114 | 44.98 | 80.07 | 120.49 | 28.95 | 29.9 |  | 30.31 | 4304.5 | 35.5 | 28.63 | 78 | 31 | 54.509 |  | 10.2 | 0.9 | -17.97
| 2 | 2868 | 96 | 18 | 3 | 2 | 14.22 | 11.332 | 99.078 | 10.17 |  | 2.967 | 3.02 | 49.48 | 52.5 | 103.95 | 519.24 | 5.4 | 335.945 | 23.95 | 0.252 | 32.05 | 45.4 | 323.184 | 53.44 | 11.18 | 20.05 | 20.02 | 4298.9 | 59.61 | 24.83 | 24.49 |  | 745 | 70.139 | 44.99 | 80 | 120.39 | 28.97 | 29.93 |  | 30.33 | 4329.5 | 37 | 27.45 | 78 | 31 | 41.176 |  | 9.02 | 0.86 | -19.53
| 2 | 2869 | 96 | 19 | 4 | 2 | 14.141 | 11.35 | 99.078 | 8.6 |  | 2.786 | 3.16 | 49.45 | 52.6 | 104.93 | 525.08 | 4.45 | 335.619 | 23.94 | 0.228 | 32.06 | 44.217 | 322.421 | 53.87 | 11.24 | 20.04 | 20.01 | 4285.6 | 59.5 | 25.05 | 24.52 |  | 745 | 70.162 | 44.97 | 79.93 | 120.07 | 28.99 | 29.95 |  | 30.34 | 4295.25 | 36 | 27.84 | 78 | 31 | 45.489 |  | 9.41 | 0.47 | -15.63
| 2 | 2870 | 96 | 20 | 5 | 2 | 14.149 | 11.357 | 99.078 | 7.95 |  | 2.708 | 3.23 | 49.44 | 52.67 | 105.23 | 530.02 | 4.38 | 335.662 | 23.94 | 0.227 | 32.05 | 45.398 | 321.844 | 54.22 | 11.27 | 20.04 | 20.02 | 4315.5 | 59.54 | 24.95 | 24.52 |  | 745 | 70.189 | 44.97 | 80.08 | 120.01 | 29 | 29.95 |  | 30.33 | 4295.25 | 35.5 | 28.24 | 78 | 31 | 45.489 |  | 9.8 | 0.37 | -13.28
| 2 | 2871 | 96 | 21 | 6 | 2 | 14.201 | 11.359 | 99.078 | 7.49 |  | 2.661 | 3.22 | 49.44 | 52.66 | 104.1 | 535.16 | 4.64 | 335.993 | 23.95 | 0.247 | 32.04 | 43.94 | 321.307 | 54.6 | 11.26 | 20.05 | 20.03 | 4313.8 | 59.57 | 24.93 | 24.51 |  | 745 | 70.218 | 44.97 | 80.32 | 120.27 | 29.01 | 29.95 |  | 30.31 | 4329.5 | 36.5 | 27.84 | 78 | 31 | 45.097 |  | 9.41 | 0.88 | -19.53
| 2 | 2872 | 96 | 22 | 7 | 2 | 14.101 | 11.359 | 99.078 | 7.04 |  | 2.611 | 3.27 | 49.46 | 52.73 | 104.02 | 539.95 | 4.45 | 335.955 | 23.96 | 0.26 | 32.05 | 42.53 | 320.699 | 54.98 | 11.15 | 20.04 | 20.01 | 4282.6 | 59.65 | 24.86 | 24.49 |  | 745 | 70.244 | 44.96 | 80.01 | 120.24 | 29.02 | 29.95 |  | 30.28 | 4280.25 | 36.5 | 27.45 | 78 | 31 | 41.568 |  | 9.02 | 0.78 | -20.31
| 21 | 2873 | 96 | 23 | 1 | 21 | 14.217 | 11.357 | 99.078 | 6.79 |  | 2.589 | 3.17 | 49.5 | 52.67 | 103.64 | 543.87 | 4.25 | 335.933 | 23.96 | 0.327 | 32.05 | 42.607 | 319.93 | 55.31 | 11.21 | 20.04 | 20.02 | 4277.3 | 59.7 | 25.03 | 24.48 |  | 745 | 70.264 | 44.95 | 79.84 | 119.89 | 29.03 | 29.93 |  | 30.25 | 4241.25 | 35.5 | 27.84 | 78 | 31 | 31.764 |  | 9.41 | 0.1 | -13.28
| 21 | 2874 | 96 | 24 | 2 | 21 | 13.8 | 11.36 | 99.078 | 6.42 |  | 2.506 | 3.25 | 49.54 | 52.8 | 98.93 | 547.7 | 4.11 | 337.844 | 23.96 | 0.408 | 32.05 | 25.279 | 318.246 | 55.63 | 9.97 | 20.05 | 20.02 | 3850.4 | 59.75 | 24.72 | 24.46 |  | 745 | 70.275 | 44.94 | 79.94 | 120.41 | 29.03 | 29.91 |  | 30.22 | 3760.75 | 32 | 20.39 | 78 | 31 | 11.372 |  | 1.96 | 0.94 | -20.31
| 21 | 2875 | 96 | 25 | 3 | 21 | 22.454 | 11.357 | 99.078 | 4.16 |  | 2.313 | 3.18 | 49.63 | 52.81 | 98.86 | 545.5 | 2.06 | 338.322 | 23.98 | 0.276 | 32.06 | 17.598 | 313.184 | 55.96 | 8.66 | 20.06 | 20.03 | 3338.2 | 59.86 | 24.77 | 24.47 |  | 745 | 70.274 | 44.94 | 80.01 | 120.41 | 29.03 | 29.89 |  | 30.2 | 3249 | 30.5 | 18.04 | 78 | 31 | 12.549 |  | 0 | 0.02 | 0
| 21 | 2876 | 96 | 26 | 4 | 21 | 22.493 | 11.36 | 99.078 | 3.53 |  | 2.221 | 2.93 | 49.67 | 52.6 | 98.96 | 534.01 | 0.43 | 338.541 | 23.97 | 0.193 | 32.04 | 14.519 | 305.997 | 56.24 | 7.36 | 20.05 | 20.02 | 2836.2 | 59.92 | 24.8 | 24.46 |  | 745 | 70.277 | 44.93 | 80.07 | 119.57 | 29.02 | 29.86 |  | 30.16 | 2744.5 | 27.5 | 18.43 | 78 | 31 | 12.549 |  | 0 | 0 | 0
| 21 | 2877 | 96 | 27 | 5 | 21 | 22.495 | 11.362 | 99.078 | 5.83 |  | 2.237 | 2.66 | 49.73 | 52.39 | 99.01 | 521.54 | 0.05 | 338.632 | 23.97 | 0.169 | 32.03 | 14.539 | 294.537 | 56.48 | 6.08 | 20.06 | 20.03 | 2347.1 | 60.05 | 24.72 | 24.45 |  | 745 | 70.264 | 44.92 | 79.97 | 119.95 | 28.99 | 29.84 |  | 30.13 | 2257 | 25.5 | 18.82 | 78 | 31 | 13.725 |  | 0.39 | 0 | 0
| 21 | 2878 | 96 | 28 | 6 | 21 | 22.17 | 11.365 | 99.078 | 6.45 |  | 2.269 | 2.4 | 49.8 | 52.2 | 99.15 | 509.83 | 0.01 | 338.529 | 23.97 | 0.156 | 32.02 | 15.178 | 265.785 | 56.67 | 4.94 | 20.06 | 20.04 | 1910.3 | 60.35 | 24.71 | 24.44 |  | 745 | 70.213 | 44.93 | 80.05 | 120.04 | 28.97 | 29.83 |  | 30.1 | 1832.75 | 22.5 | 18.43 | 78 | 31 | 15.686 |  | 0 | 0.02 | 0
| 21 | 2879 | 96 | 29 | 7 | 21 | 15.152 | 11.36 | 99.078 | 4.53 |  | 2.219 | 2.07 | 49.88 | 51.95 | 99.11 | 500.24 | 0.3 | 338.614 | 23.98 | 0.173 | 32 | 16.106 | 223.963 | 56.82 | 3.87 | 20.06 | 20.02 | 1502 | 60.89 | 24.58 | 24.44 |  | 745 | 70.201 | 44.92 | 79.97 | 119.86 | 28.94 | 29.81 |  | 30.07 | 1432.75 | 20.5 | 18.43 | 78 | 32 | 16.47 |  | 0.39 | 0.08 | 1.56
| 21 | 2880 | 96 | 30 | 8 | 21 | 14.992 | 11.358 | 99.078 | 2.56 |  | 2.163 | 1.98 | 49.9 | 51.87 | 99.44 | 492.54 | 0.47 | 338.552 | 23.97 | 0.171 | 31.99 | 18.657 | 180.498 | 56.89 | 2.95 | 20.06 | 20.03 | 1149 | 61.39 | 24.53 | 24.41 |  | 745 | 70.172 | 44.91 | 79.86 | 120.34 | 28.91 | 29.79 |  | 30.04 | 1087.5 | 19 | 18.43 | 78 | 32 | 19.608 |  | 0.39 | 0.12 | 3.91
| 1 | 2881 | 97 | 1 | 1 | 1 | 14.577 | 11.357 | 99.077 | 2.32 |  | 2.129 | 1.88 | 49.92 | 51.8 | 99.22 | 486.07 | 0.47 | 338.481 | 23.97 | 0.158 | 31.98 | 21.45 | 145.286 | 56.9 | 2.25 | 20.06 | 20.04 | 873.9 | 61.77 | 24.61 | 24.42 |  | 745 | 70.132 | 44.92 | 79.95 | 119.93 | 28.89 | 29.77 |  | 30.03 | 846.75 | 16 | 18.04 | 78 | 32 | 25.882 |  | 0 | 0.1 | 7.03
| 1 | 2882 | 97 | 2 | 2 | 1 | 13.997 | 11.359 | 99.077 | 4.03 |  | 2.18 | 1.76 | 49.91 | 51.67 | 99.27 | 481.14 | 0.51 | 338.144 | 23.97 | 0.128 | 31.96 | 29.185 | 122.734 | 56.8 | 2.09 | 20.06 | 20.04 | 795.4 | 62.03 | 25.06 | 24.41 |  | 745 | 70.101 | 44.91 | 79.93 | 119.93 | 28.87 | 29.78 |  | 30.02 | 796 | 17 | 19.22 | 78 | 32 | 36.862 |  | 0.78 | 0.94 | 0.78
| 1 | 2883 | 97 | 3 | 3 | 1 | 14.409 | 11.36 | 99.077 | 5.84 |  | 2.318 | 1.7 | 49.9 | 51.59 | 99.35 | 477.06 | 0.63 | 338.154 | 23.96 | 0.133 | 31.96 | 35.431 | 116.192 | 56.63 | 2.15 | 20.07 | 20.03 | 817.5 | 62.22 | 25.17 | 24.41 |  | 745 | 70.076 | 44.91 | 79.97 | 119.9 | 28.85 | 29.78 |  | 30.02 | 823.25 | 14.5 | 19.61 | 78 | 32 | 38.039 |  | 1.18 | 0.8 | -2.34
| 1 | 2884 | 97 | 4 | 4 | 1 | 14.657 | 11.364 | 99.078 | 6.21 |  | 2.404 | 1.6 | 49.89 | 51.49 | 99.39 | 473.6 | 0.79 | 338.075 | 23.96 | 0.147 | 31.94 | 37.18 | 115.894 | 56.4 | 2.22 | 20.07 | 20.03 | 843.1 | 62.37 | 25.14 | 24.41 |  | 745 | 70.058 | 44.91 | 80.09 | 120.16 | 28.84 | 29.77 |  | 30.01 | 823.25 | 15.5 | 19.61 | 78 | 32 | 38.039 |  | 1.18 | 0.12 | 3.13
| 1 | 2885 | 97 | 5 | 5 | 1 | 14.354 | 11.367 | 99.078 | 6.08 |  | 2.432 | 1.5 | 49.89 | 51.39 | 99.33 | 470.34 | 0.88 | 338.22 | 23.96 | 0.176 | 31.93 | 36.454 | 118.756 | 56.06 | 2.23 | 20.06 | 20.04 | 854.8 | 62.51 | 24.94 | 24.43 |  | 745 | 70.006 | 44.92 | 80.01 | 120.38 | 28.83 | 29.76 |  | 30.02 | 851.5 | 17.5 | 19.61 | 78 | 32 | 33.725 |  | 1.18 | 0.1 | 6.25
| 1 | 2886 | 97 | 6 | 6 | 1 | 14.148 | 11.366 | 99.078 | 5.87 |  | 2.424 | 1.51 | 49.85 | 51.37 | 99.36 | 467.32 | 0.87 | 338.312 | 23.95 | 0.193 | 31.92 | 35.423 | 118.871 | 55.53 | 2.18 | 20.07 | 20.03 | 835.8 | 62.62 | 24.91 | 24.42 |  | 745 | 69.975 | 44.93 | 79.86 | 120.58 | 28.83 | 29.77 |  | 30.04 | 834.25 | 17.5 | 19.22 | 78 | 32 | 34.117 |  | 1.18 | 0.92 | 1.56
| 1 | 2887 | 97 | 7 | 7 | 1 | 14.283 | 11.364 | 99.077 | 6.04 |  | 2.402 | 1.45 | 49.85 | 51.3 | 99.33 | 464.4 | 0.8 | 338.295 | 23.95 | 0.206 | 31.91 | 35.398 | 119.658 | 54.95 | 2.14 | 20.08 | 20.04 | 821.5 | 62.72 | 24.92 | 24.42 |  | 745 | 69.95 | 44.93 | 79.94 | 120.36 | 28.82 | 29.77 |  | 30.08 | 834.25 | 16.5 | 19.22 | 78 | 32 | 34.117 |  | 1.18 | 0.84 | -1.56
| 12 | 2888 | 97 | 8 | 1 | 12 | 14.527 | 11.361 | 99.077 | 6.35 |  | 2.393 | 1.45 | 49.8 | 51.25 | 99.36 | 461.52 | 0.74 | 338.175 | 23.94 | 0.188 | 31.91 | 37.262 | 120.024 | 54.2 | 2.15 | 20.08 | 20.05 | 819 | 62.74 | 25.08 | 24.41 |  | 745 | 69.937 | 44.93 | 80.02 | 120.23 | 28.82 | 29.76 |  | 30.12 | 847.5 | 16 | 19.22 | 78 | 32 | 51.372 |  | 1.18 | 0.33 | 2.34
| 12 | 2889 | 97 | 9 | 2 | 12 | 15.523 | 11.362 | 99.078 | 6.86 |  | 2.534 | 1.41 | 49.72 | 51.14 | 102.39 | 458.59 | 0.92 | 337.229 | 23.93 | 0.258 | 31.9 | 68.044 | 124.991 | 53.34 | 3.05 | 20.09 | 20.04 | 1130.7 | 62.69 | 25.73 | 24.39 |  | 745 | 69.909 | 44.94 | 79.88 | 120.03 | 28.81 | 29.75 |  | 30.16 | 1204.5 | -9.5 | 27.06 | 78 | 32 | 91.371 |  | 9.02 | 0.04 | 0
| 12 | 2890 | 97 | 10 | 3 | 12 | 14.962 | 11.364 | 99.078 | 8.27 |  | 2.776 | 1.39 | 49.68 | 51.07 | 104.77 | 458.77 | 1.92 | 336.386 | 23.93 | 0.218 | 31.9 | 80.455 | 145.404 | 52.48 | 4.46 | 20.09 | 20.05 | 1647.3 | 62.61 | 25.84 | 24.39 |  | 745 | 69.921 | 44.95 | 79.81 | 120.29 | 28.81 | 29.74 |  | 30.19 | 1204.5 | 2 | 30.98 | 78 | 32 | 91.371 |  | 12.55 | 0.04 | 1.56
| 12 | 2891 | 97 | 11 | 4 | 12 | 14.098 | 11.361 | 99.078 | 9.25 |  | 3.034 | 1.6 | 49.6 | 51.2 | 104.23 | 464.33 | 3.39 | 336.404 | 23.92 | 0.23 | 31.93 | 74.286 | 209.16 | 51.24 | 6.19 | 20.1 | 20.06 | 2359.2 | 62.47 | 25.07 | 24.39 |  | 745 | 69.899 | 44.96 | 79.97 | 119.97 | 28.83 | 29.73 |  | 30.23 | 2446 | 23 | 29.8 | 78 | 32 | 62.352 |  | 10.98 | 0.1 | 7.81
| 12 | 2892 | 97 | 12 | 5 | 12 | 14.011 | 11.357 | 99.079 | 10.23 |  | 3.23 | 1.87 | 49.57 | 51.44 | 105.1 | 471.08 | 4.12 | 335.849 | 23.92 | 0.22 | 31.94 | 65.643 | 266.897 | 49.74 | 7.38 | 20.11 | 20.06 | 2802 | 62.27 | 25.17 | 24.45 |  | 745 | 69.906 | 44.96 | 79.96 | 119.73 | 28.85 | 29.76 |  | 30.27 | 2873.25 | 26 | 28.24 | 78 | 32 | 57.646 |  | 10.2 | 0.8 | 6.25
| 12 | 2893 | 97 | 13 | 6 | 12 | 14.153 | 11.359 | 99.078 | 11.48 |  | 3.268 | 2.11 | 49.52 | 51.63 | 105.89 | 477.17 | 4.56 | 335.758 | 23.92 | 0.211 | 31.95 | 60.767 | 292.306 | 49.75 | 8.2 | 20.1 | 20.07 | 3125.2 | 61.96 | 25.06 | 24.54 |  | 745 | 69.918 | 44.96 | 80.06 | 120.11 | 28.87 | 29.8 |  | 30.31 | 2873.25 | 29 | 28.63 | 78 | 32 | 57.646 |  | 10.2 | 0.88 | 0
| 12 | 2894 | 97 | 14 | 7 | 12 | 13.974 | 11.362 | 99.079 | 12.18 |  | 3.262 | 2.42 | 49.47 | 51.89 | 109.3 | 484 | 4.83 | 334.712 | 23.93 | 0.144 | 31.95 | 62.06 | 306.251 | 50.92 | 9.32 | 20.11 | 20.06 | 3555.9 | 61.55 | 25.04 | 24.58 |  | 745 | 69.93 | 44.97 | 80.11 | 120.48 | 28.88 | 29.84 |  | 30.35 | 3629.5 | 28.5 | 30.98 | 78 | 31 | 61.568 |  | 12.55 | 0.08 | 1.56
| 12 | 2895 | 97 | 15 | 8 | 12 | 14.264 | 11.361 | 99.077 | 12.65 |  | 3.303 | 2.55 | 49.45 | 52 | 110.22 | 492.75 | 5.61 | 334.327 | 23.92 | 0.146 | 31.96 | 62.396 | 314.415 | 51.88 | 10.26 | 20.11 | 20.07 | 3911 | 60.91 | 25.06 | 24.62 |  | 745 | 69.961 | 44.96 | 80.05 | 120.46 | 28.91 | 29.88 |  | 30.4 | 3963.25 | 29.5 | 30.98 | 78 | 31 | 59.215 |  | 12.55 | 0.86 | -8.59
| 2 | 2896 | 97 | 16 | 1 | 2 | 14.083 | 11.36 | 99.078 | 12.96 |  | 3.293 | 2.72 | 49.43 | 52.14 | 110.18 | 502.77 | 6.02 | 334.138 | 23.94 | 0.125 | 31.98 | 61.086 | 318.912 | 52.56 | 10.97 | 20.11 | 20.08 | 4159.9 | 60.2 | 25.17 | 24.66 |  | 745 | 70.016 | 44.96 | 79.97 | 120.35 | 28.93 | 29.91 |  | 30.43 | 3963.25 | 30.5 | 30.98 | 78 | 31 | 59.215 |  | 12.55 | 0.2 | -10.16
| 2 | 2897 | 97 | 17 | 2 | 2 | 14.231 | 11.361 | 99.078 | 12.32 |  | 3.178 | 2.95 | 49.4 | 52.35 | 105.03 | 512.78 | 6.13 | 335.277 | 23.93 | 0.245 | 31.99 | 53.45 | 321.896 | 53.11 | 11.23 | 20.11 | 20.08 | 4290.6 | 59.68 | 25 | 24.66 |  | 745 | 70.025 | 44.95 | 79.91 | 120.26 | 28.97 | 29.94 |  | 30.47 | 4289.75 | 35 | 29.02 | 78 | 31 | 42.352 |  | 10.59 | 0.88 | -18.75
| 2 | 2898 | 97 | 18 | 3 | 2 | 14.118 | 11.358 | 99.078 | 10.45 |  | 2.98 | 3.08 | 49.39 | 52.48 | 104.22 | 520.27 | 5.38 | 335.808 | 23.94 | 0.243 | 31.99 | 46.774 | 322.621 | 53.61 | 11.2 | 20.12 | 20.09 | 4286 | 59.44 | 24.96 | 24.67 |  | 745 | 70.097 | 44.94 | 79.78 | 119.99 | 28.99 | 29.96 |  | 30.5 | 4289.75 | 36.5 | 27.45 | 78 | 31 | 42.352 |  | 9.41 | 0.84 | -20.31
| 2 | 2899 | 97 | 19 | 4 | 2 | 14.163 | 11.357 | 99.078 | 8.85 |  | 2.805 | 3.19 | 49.39 | 52.57 | 104.18 | 525.76 | 4.57 | 335.889 | 23.94 | 0.242 | 31.98 | 44.345 | 322.221 | 54.06 | 11.23 | 20.12 | 20.08 | 4274.4 | 59.37 | 25.1 | 24.67 |  | 745 | 70.123 | 44.93 | 80.01 | 120.27 | 29.02 | 29.97 |  | 30.51 | 4275.75 | 36 | 27.45 | 78 | 31 | 42.352 |  | 9.41 | 0.08 | -14.06
| 2 | 2900 | 97 | 20 | 5 | 2 | 14.296 | 11.357 | 99.078 | 7.94 |  | 2.705 | 3.21 | 49.38 | 52.59 | 104.95 | 530.71 | 4.35 | 335.847 | 23.95 | 0.222 | 31.99 | 44.852 | 321.774 | 54.4 | 11.18 | 20.12 | 20.09 | 4287.5 | 59.39 | 24.9 | 24.66 |  | 745 | 70.13 | 44.92 | 80.02 | 120.59 | 29.03 | 29.98 |  | 30.49 | 4275.75 | 35.5 | 27.84 | 78 | 31 | 42.352 |  | 9.8 | 0.86 | -17.97
| 2 | 2901 | 97 | 21 | 6 | 2 | 14.029 | 11.357 | 99.078 | 7.56 |  | 2.658 | 3.23 | 49.39 | 52.62 | 105.04 | 535.75 | 4.51 | 335.831 | 23.95 | 0.24 | 32.01 | 45.591 | 321.429 | 54.77 | 11.31 | 20.11 | 20.09 | 4324.6 | 59.47 | 24.98 | 24.66 |  | 745 | 70.166 | 44.92 | 80.01 | 120.39 | 29.04 | 29.98 |  | 30.46 | 4325 | 35.5 | 28.24 | 78 | 31 | 43.137 |  | 9.8 | 0.45 | -14.84
| 2 | 2902 | 97 | 22 | 7 | 2 | 14.026 | 11.356 | 99.078 | 7.25 |  | 2.629 | 3.23 | 49.39 | 52.62 | 103.89 | 535.75 | 4.67 | 336.43 | 23.95 | 0.241 | 32.01 | 43.871 | 320.795 | 54.77 | 11.3 | 20.11 | 20.09 | 4313.2 | 59.47 | 25.02 | 24.66 |  | 745 | 70.156 | 44.92 | 80.01 | 120.37 | 29.05 | 29.97 |  | 30.42 | 4325 | 36.5 | 27.45 | 78 | 31 | 43.137 |  | 9.41 | 0.18 | -14.84
| 21 | 2903 | 97 | 23 | 1 | 21 | 14.256 | 11.356 | 99.078 | 6.94 |  | 2.588 | 3.19 | 49.39 | 52.58 | 102.9 | 540.64 | 4.47 | 336.707 | 23.96 | 0.32 | 32.01 | 41.494 | 320.294 | 55.08 | 11.22 | 20.11 | 20.08 | 4282.4 | 59.58 | 25.02 | 24.69 |  | 745 | 70.169 | 44.91 | 79.84 | 120.28 | 29.05 | 29.95 |  | 30.37 | 4310 | 36.5 | 27.45 | 78 | 31 | 41.568 |  | 9.02 | 0.86 | -19.53
| 21 | 2904 | 97 | 24 | 2 | 21 | 13.995 | 11.356 | 99.078 | 6.4 |  | 2.505 | 3.19 | 49.45 | 52.64 | 99.03 | 546.62 | 3.94 | 338.578 | 23.97 | 0.383 | 32.01 | 25.257 | 318.071 | 55.73 | 9.78 | 20.11 | 20.09 | 3819.2 | 59.86 | 24.46 | 24.7 |  | 745 | 70.175 | 44.91 | 80.08 | 120.19 | 29.06 | 29.93 |  | 30.32 | 3731.25 | 32 | 20 | 78 | 31 | 12.157 |  | 1.57 | 0.94 | -20.31
| 21 | 2905 | 97 | 25 | 3 | 21 | 22.303 | 11.356 | 99.078 | 4.35 |  | 2.312 | 3.19 | 49.45 | 52.64 | 98.61 | 546.62 | 2.16 | 338.934 | 23.97 | 0.296 | 32.01 | 17.348 | 313.542 | 55.73 | 8.75 | 20.11 | 20.09 | 3357.2 | 59.86 | 24.88 | 24.7 |  | 745 | 70.171 | 44.91 | 80.01 | 120.08 | 29.06 | 29.91 |  | 30.29 | 3731.25 | 30.5 | 18.43 | 78 | 31 | 12.157 |  | 0 | 0.02 | 0
| 21 | 2906 | 97 | 26 | 4 | 21 | 22.492 | 11.356 | 99.078 | 3.16 |  | 2.19 | 3.11 | 49.52 | 52.63 | 99.06 | 537.74 | 0.5 | 339.244 | 23.96 | 0.18 | 32.02 | 14.814 | 306.113 | 56.05 | 7.38 | 20.11 | 20.09 | 2855.4 | 59.88 | 24.68 | 24.68 |  | 745 | 70.169 | 44.9 | 80.18 | 119.92 | 29.05 | 29.89 |  | 30.25 | 3210 | 27.5 | 18.82 | 78 | 31 | 10.98 |  | 0.39 | 0.02 | 0
| 21 | 2907 | 97 | 27 | 5 | 21 | 22.495 | 11.353 | 99.078 | 6.02 |  | 2.211 | 2.88 | 49.56 | 52.44 | 99.08 | 525.31 | 0.05 | 339.275 | 23.97 | 0.148 | 32.03 | 14.426 | 294.112 | 56.31 | 6 | 20.12 | 20.09 | 2317.6 | 59.93 | 24.72 | 24.68 |  | 745 | 70.175 | 44.9 | 80.24 | 120.07 | 29.03 | 29.87 |  | 30.23 | 2239.75 | 25.5 | 18.43 | 78 | 31 | 15.294 |  | 0 | 0 | 0
| 21 | 2908 | 97 | 28 | 6 | 21 | 22.162 | 11.357 | 99.078 | 6.98 |  | 2.245 | 2.55 | 49.6 | 52.15 | 98.83 | 513.21 | 0.02 | 339.134 | 23.98 | 0.174 | 32.01 | 14.877 | 266.507 | 56.52 | 4.97 | 20.12 | 20.09 | 1923.8 | 60.08 | 24.68 | 24.66 |  | 745 | 70.157 | 44.9 | 80 | 120.29 | 29 | 29.85 |  | 30.22 | 2239.75 | 22 | 18.43 | 78 | 31 | 15.294 |  | 0 | 0.02 | 0
| 21 | 2909 | 97 | 29 | 7 | 21 | 14.745 | 11.358 | 99.078 | 4.86 |  | 2.237 | 2.22 | 49.64 | 51.86 | 99.46 | 502.66 | 0.34 | 339.115 | 23.98 | 0.163 | 31.98 | 16.691 | 223.82 | 56.68 | 3.92 | 20.11 | 20.09 | 1523.5 | 60.52 | 24.59 | 24.64 |  | 745 | 70.128 | 44.9 | 79.77 | 120.21 | 28.96 | 29.83 |  | 30.19 | 1810 | 21 | 18.82 | 78 | 32 | 14.117 |  | 0.39 | 0.8 | -3.13
| 21 | 2910 | 97 | 30 | 8 | 21 | 15.608 | 11.355 | 99.078 | 2.65 |  | 2.17 | 2.06 | 49.68 | 51.74 | 99.45 | 494.26 | 0.47 | 339.115 | 23.98 | 0.152 | 31.97 | 18.742 | 179.716 | 56.8 | 2.88 | 20.11 | 20.09 | 1124.5 | 61.08 | 24.5 | 24.62 |  | 745 | 70.085 | 44.9 | 79.9 | 120.4 | 28.93 | 29.81 |  | 30.17 | 1078 | 18.5 | 18.43 | 78 | 32 | 21.96 |  | 0 | 0.04 | 3.91
| 1 | 2911 | 98 | 1 | 1 | 1 | 14.442 | 11.359 | 99.078 | 2.37 |  | 2.139 | 1.91 | 49.7 | 51.62 | 99.21 | 487.13 | 0.44 | 339.026 | 23.99 | 0.155 | 31.96 | 22.033 | 142.548 | 56.83 | 2.29 | 20.11 | 20.09 | 889.5 | 61.54 | 24.54 | 24.6 |  | 745 | 70.05 | 44.9 | 80.02 | 120.29 | 28.91 | 29.8 |  | 30.14 | 860 | 18 | 18.43 | 78 | 32 | 25.882 |  | 0 | 0.23 | 6.25
| 1 | 2912 | 98 | 2 | 2 | 1 | 14.038 | 11.358 | 99.079 | 3.93 |  | 2.192 | 1.83 | 49.7 | 51.53 | 99.29 | 481.45 | 0.43 | 338.825 | 24 | 0.137 | 31.96 | 29.381 | 122.199 | 56.78 | 2.13 | 20.11 | 20.1 | 807.2 | 61.86 | 25.19 | 24.59 |  | 745 | 69.994 | 44.91 | 80.04 | 119.87 | 28.89 | 29.79 |  | 30.13 | 803.75 | 17 | 19.22 | 78 | 32 | 35.686 |  | 0.78 | 0.92 | 0
| 1 | 2913 | 98 | 3 | 3 | 1 | 14.451 | 11.355 | 99.079 | 5.51 |  | 2.291 | 1.7 | 49.71 | 51.41 | 99.35 | 476.92 | 0.58 | 338.856 | 23.97 | 0.138 | 31.93 | 34.782 | 115.99 | 56.65 | 2.15 | 20.1 | 20.08 | 816.9 | 62.09 | 25.13 | 24.57 |  | 745 | 69.952 | 44.89 | 79.82 | 119.83 | 28.87 | 29.79 |  | 30.12 | 821 | 15 | 19.61 | 78 | 32 | 37.646 |  | 1.18 | 0.78 | -3.13
| 1 | 2914 | 98 | 4 | 4 | 1 | 14.654 | 11.356 | 99.079 | 6.09 |  | 2.361 | 1.6 | 49.73 | 51.33 | 99.4 | 473.32 | 0.73 | 338.77 | 23.98 | 0.152 | 31.93 | 37.02 | 116.352 | 56.5 | 2.22 | 20.11 | 20.09 | 844.7 | 62.27 | 25.14 | 24.58 |  | 745 | 69.921 | 44.91 | 79.81 | 120.52 | 28.85 | 29.78 |  | 30.12 | 849 | 15.5 | 19.61 | 78 | 32 | 36.862 |  | 1.18 | 0.12 | 2.34
| 1 | 2915 | 98 | 5 | 5 | 1 | 14.398 | 11.36 | 99.078 | 5.92 |  | 2.399 | 1.55 | 49.71 | 51.26 | 99.35 | 469.97 | 0.78 | 338.781 | 23.98 | 0.167 | 31.91 | 37.142 | 118.751 | 56.25 | 2.27 | 20.11 | 20.08 | 866.8 | 62.42 | 25.06 | 24.59 |  | 745 | 69.906 | 44.91 | 79.89 | 119.95 | 28.84 | 29.77 |  | 30.13 | 870.25 | 17 | 19.61 | 78 | 32 | 36.078 |  | 1.18 | 0.08 | 5.47
| 1 | 2916 | 98 | 6 | 6 | 1 | 14.237 | 11.359 | 99.079 | 5.59 |  | 2.4 | 1.5 | 49.69 | 51.19 | 99.29 | 466.88 | 0.82 | 338.769 | 23.97 | 0.195 | 31.9 | 36.033 | 120.428 | 55.83 | 2.27 | 20.11 | 20.09 | 868 | 62.56 | 24.92 | 24.57 |  | 745 | 69.863 | 44.92 | 79.88 | 119.59 | 28.84 | 29.76 |  | 30.15 | 862.5 | 18 | 19.61 | 78 | 32 | 33.333 |  | 1.18 | 0.86 | 2.34
| 1 | 2917 | 98 | 7 | 7 | 1 | 14.26 | 11.355 | 99.078 | 5.47 |  | 2.384 | 1.47 | 49.66 | 51.13 | 99.34 | 463.96 | 0.82 | 338.914 | 23.97 | 0.213 | 31.9 | 34.937 | 120.877 | 55.34 | 2.19 | 20.1 | 20.07 | 840.6 | 62.66 | 24.9 | 24.56 |  | 745 | 69.858 | 44.92 | 79.87 | 120.03 | 28.83 | 29.75 |  | 30.19 | 837.5 | 17.5 | 19.22 | 78 | 32 | 33.725 |  | 1.18 | 0.84 | -0.78
| 12 | 2918 | 98 | 8 | 1 | 12 | 14.467 | 11.355 | 99.078 | 5.75 |  | 2.361 | 1.45 | 49.62 | 51.07 | 99.34 | 461.19 | 0.73 | 338.682 | 23.96 | 0.169 | 31.89 | 36.058 | 121.349 | 54.64 | 2.15 | 20.1 | 20.07 | 822.3 | 62.66 | 24.99 | 24.54 |  | 745 | 69.846 | 44.93 | 79.89 | 120.25 | 28.83 | 29.74 |  | 30.23 | 843.75 | 17 | 19.22 | 78 | 32 | 48.234 |  | 1.18 | 0.64 | -3.13
| 12 | 2919 | 98 | 9 | 2 | 12 | 15.368 | 11.354 | 99.079 | 6.41 |  | 2.5 | 1.46 | 49.58 | 51.03 | 102.48 | 458.4 | 0.84 | 337.788 | 23.96 | 0.234 | 31.89 | 66.249 | 124.98 | 53.82 | 3.04 | 20.11 | 20.07 | 1122.4 | 62.63 | 25.9 | 24.56 |  | 745 | 69.832 | 44.93 | 80.01 | 120.29 | 28.82 | 29.72 |  | 30.27 | 1200 | -11 | 27.06 | 78 | 32 | 91.371 |  | 9.02 | 0.04 | 0
| 12 | 2920 | 98 | 10 | 3 | 12 | 14.816 | 11.354 | 99.079 | 8.25 |  | 2.774 | 1.42 | 49.5 | 50.93 | 104.61 | 456.22 | 2.03 | 336.764 | 23.95 | 0.236 | 31.88 | 80.901 | 147.274 | 52.98 | 4.6 | 20.1 | 20.08 | 1711.9 | 62.56 | 25.66 | 24.56 |  | 745 | 69.822 | 44.94 | 79.98 | 119.98 | 28.82 | 29.7 |  | 30.3 | 1850.75 | 0 | 31.37 | 78 | 32 | 80.391 |  | 13.33 | 0.04 | 1.56
| 12 | 2921 | 98 | 11 | 4 | 12 | 14.185 | 11.353 | 99.079 | 9.29 |  | 3.044 | 1.5 | 49.43 | 50.94 | 107.06 | 460.17 | 3.43 | 336.01 | 23.95 | 0.169 | 31.88 | 79.586 | 211.887 | 51.97 | 6.48 | 20.1 | 20.07 | 2447.7 | 62.45 | 25.26 | 24.54 |  | 745 | 69.826 | 44.94 | 79.91 | 119.88 | 28.84 | 29.7 |  | 30.32 | 2575 | 17 | 30.98 | 78 | 32 | 74.509 |  | 12.55 | 0.06 | 7.81
| 12 | 2922 | 98 | 12 | 5 | 12 | 13.894 | 11.355 | 99.078 | 10.55 |  | 3.244 | 1.76 | 49.37 | 51.13 | 102.94 | 467.52 | 4.62 | 336.503 | 23.95 | 0.244 | 31.89 | 64.106 | 267.555 | 50.67 | 7.39 | 20.1 | 20.07 | 2829.1 | 62.29 | 24.94 | 24.54 |  | 745 | 69.848 | 44.94 | 80.09 | 119.93 | 28.86 | 29.72 |  | 30.35 | 2877.25 | 28.5 | 27.06 | 78 | 32 | 49.803 |  | 8.63 | 0.94 | 2.34
| 12 | 2923 | 98 | 13 | 6 | 12 | 13.995 | 11.357 | 99.079 | 11.41 |  | 3.267 | 2.03 | 49.36 | 51.39 | 108.23 | 475.09 | 4.67 | 335.359 | 23.95 | 0.156 | 31.91 | 62.437 | 294.101 | 49.67 | 8.47 | 20.11 | 20.08 | 3214.8 | 62.05 | 25.15 | 24.53 |  | 745 | 69.888 | 44.95 | 80.14 | 119.73 | 28.88 | 29.76 |  | 30.39 | 3303.75 | 27.5 | 29.41 | 78 | 31 | 64.705 |  | 10.98 | 0.06 | 4.69
| 12 | 2924 | 98 | 14 | 7 | 12 | 14.092 | 11.357 | 99.079 | 12.58 |  | 3.308 | 2.3 | 49.32 | 51.61 | 109.03 | 480.9 | 5.31 | 335.012 | 23.95 | 0.139 | 31.93 | 63.132 | 307.714 | 50.46 | 9.53 | 20.11 | 20.08 | 3633.9 | 61.66 | 25.05 | 24.52 |  | 745 | 69.896 | 44.96 | 80.19 | 119.23 | 28.89 | 29.81 |  | 30.43 | 3708.5 | 29 | 30.98 | 78 | 32 | 62.352 |  | 12.55 | 0.88 | -3.13
| 12 | 2925 | 98 | 15 | 8 | 12 | 14.231 | 11.359 | 99.079 | 12.99 |  | 3.332 | 2.4 | 49.3 | 51.7 | 109.21 | 489.61 | 5.92 | 334.964 | 23.95 | 0.131 | 31.96 | 62.03 | 315.204 | 51.55 | 10.25 | 20.11 | 20.08 | 3933.4 | 61.17 | 24.9 | 24.54 |  | 745 | 69.928 | 44.96 | 80.18 | 119.85 | 28.93 | 29.86 |  | 30.48 | 3708.5 | 30 | 30.59 | 78 | 31 | 62.352 |  | 12.55 | 0.82 | -10.94
| 2 | 2926 | 98 | 16 | 1 | 2 | 14.288 | 11.355 | 99.079 | 13.06 |  | 3.3 | 2.68 | 49.3 | 51.98 | 110.32 | 499.45 | 6.14 | 334.564 | 23.95 | 0.137 | 31.98 | 61.792 | 319.782 | 52.27 | 11.19 | 20.11 | 20.08 | 4254 | 60.46 | 25.12 | 24.57 |  | 745 | 69.959 | 44.96 | 80.31 | 120.31 | 28.96 | 29.9 |  | 30.52 | 4300 | 30 | 31.76 | 78 | 31 | 58.038 |  | 13.33 | 0.84 | -14.06
| 2 | 2927 | 98 | 17 | 2 | 2 | 14.086 | 11.352 | 99.079 | 12.24 |  | 3.169 | 2.88 | 49.28 | 52.16 | 104.24 | 509.88 | 6.26 | 335.853 | 23.95 | 0.252 | 31.98 | 52.438 | 322.564 | 52.86 | 11.29 | 20.11 | 20.08 | 4338.1 | 59.8 | 24.86 | 24.6 |  | 745 | 69.979 | 44.95 | 80.35 | 120.26 | 28.99 | 29.93 |  | 30.55 | 4339.75 | 35.5 | 28.63 | 78 | 31 | 40.784 |  | 10.59 | 0.92 | -17.19
| 2 | 2928 | 98 | 18 | 3 | 2 | 14.187 | 11.352 | 99.079 | 10.32 |  | 2.963 | 3.02 | 49.28 | 52.3 | 103.59 | 518.83 | 5.5 | 336.149 | 23.96 | 0.248 | 31.99 | 45.443 | 323.1 | 53.4 | 11.18 | 20.11 | 20.09 | 4299.4 | 59.4 | 24.83 | 24.64 |  | 745 | 70.005 | 44.95 | 80.24 | 120.49 | 29.02 | 29.95 |  | 30.57 | 4339.75 | 37 | 27.06 | 78 | 31 | 40.784 |  | 9.02 | 0.64 | -20.31
| 2 | 2929 | 98 | 19 | 4 | 2 | 14.176 | 11.352 | 99.079 | 8.7 |  | 2.783 | 3.12 | 49.28 | 52.39 | 104.87 | 524.54 | 4.43 | 336.064 | 23.96 | 0.223 | 32 | 44.724 | 322.383 | 53.85 | 11.2 | 20.1 | 20.07 | 4294.2 | 59.29 | 24.9 | 24.62 |  | 745 | 70.045 | 44.94 | 79.9 | 120.07 | 29.03 | 29.96 |  | 30.56 | 4300 | 35.5 | 27.84 | 78 | 31 | 45.097 |  | 9.41 | 0.08 | -14.06
| 2 | 2930 | 98 | 20 | 5 | 2 | 14.106 | 11.35 | 99.079 | 7.97 |  | 2.7 | 3.27 | 49.28 | 52.55 | 104.58 | 529.57 | 4.44 | 336.145 | 23.97 | 0.235 | 32.01 | 45.349 | 321.743 | 54.22 | 11.36 | 20.1 | 20.07 | 4325.9 | 59.35 | 25.08 | 24.61 |  | 745 | 70.072 | 44.93 | 80.05 | 119.93 | 29.05 | 29.97 |  | 30.54 | 4325 | 35 | 28.24 | 78 | 31 | 43.137 |  | 10.2 | 0.84 | -18.75
| 2 | 2931 | 98 | 21 | 6 | 2 | 14.083 | 11.352 | 99.078 | 7.44 |  | 2.647 | 3.25 | 49.28 | 52.53 | 103.81 | 534.93 | 4.6 | 336.406 | 23.97 | 0.247 | 32.02 | 43.329 | 321.293 | 54.55 | 11.26 | 20.09 | 20.08 | 4305 | 59.44 | 24.97 | 24.59 |  | 745 | 70.094 | 44.93 | 80.01 | 119.51 | 29.06 | 29.97 |  | 30.5 | 4325 | 37 | 27.45 | 78 | 31 | 43.137 |  | 9.41 | 0.55 | -20.31
| 2 | 2932 | 98 | 22 | 7 | 2 | 14.394 | 11.348 | 99.079 | 6.98 |  | 2.601 | 3.22 | 49.31 | 52.52 | 104.25 | 539.49 | 4.31 | 336.33 | 23.99 | 0.237 | 32.02 | 42.921 | 320.145 | 54.9 | 11.21 | 20.1 | 20.08 | 4280.7 | 59.55 | 25 | 24.58 |  | 745 | 70.147 | 44.93 | 80.05 | 119.82 | 29.07 | 29.96 |  | 30.47 | 4285 | 36 | 27.45 | 78 | 31 | 43.137 |  | 9.02 | 0.88 | -18.75
| 21 | 2933 | 98 | 23 | 1 | 21 | 14.023 | 11.348 | 99.079 | 6.85 |  | 2.59 | 3.24 | 49.33 | 52.57 | 103.56 | 543.47 | 4.29 | 336.47 | 23.98 | 0.324 | 32.02 | 43.308 | 319.943 | 55.24 | 11.32 | 20.08 | 20.06 | 4294.2 | 59.71 | 25.17 | 24.57 |  | 745 | 70.145 | 44.92 | 80.13 | 120.19 | 29.07 | 29.94 |  | 30.43 | 4256.25 | 35.5 | 28.24 | 78 | 31 | 29.411 |  | 9.8 | 0.08 | -14.06
| 21 | 2934 | 98 | 24 | 2 | 21 | 13.587 | 11.351 | 99.079 | 6.59 |  | 2.521 | 3.22 | 49.39 | 52.61 | 98.91 | 547.67 | 4.28 | 338.233 | 23.99 | 0.401 | 32.04 | 26.432 | 318.977 | 55.58 | 10.08 | 20.08 | 20.07 | 3907.4 | 59.85 | 24.63 | 24.56 |  | 745 | 70.181 | 44.92 | 80.02 | 120.23 | 29.08 | 29.93 |  | 30.41 | 4256.25 | 32 | 20 | 78 | 31 | 29.411 |  | 1.57 | 0.92 | -20.31
| 21 | 2935 | 98 | 25 | 3 | 21 | 22.474 | 11.353 | 99.078 | 4.09 |  | 2.313 | 3.27 | 49.46 | 52.73 | 98.8 | 544.07 | 2.01 | 338.817 | 24 | 0.258 | 32.05 | 17.481 | 313.511 | 55.89 | 8.68 | 20.08 | 20.07 | 3343.3 | 59.96 | 24.78 | 24.56 |  | 745 | 70.226 | 44.91 | 79.92 | 120.2 | 29.08 | 29.91 |  | 30.41 | 3252.25 | 30.5 | 18.43 | 78 | 31 | 12.157 |  | 0 | 0.02 | 0
| 21 | 2936 | 98 | 26 | 4 | 21 | 22.493 | 11.35 | 99.078 | 3.32 |  | 2.213 | 2.93 | 49.53 | 52.46 | 98.92 | 532.32 | 0.43 | 339.094 | 24 | 0.181 | 32.05 | 14.394 | 306.285 | 56.18 | 7.39 | 20.07 | 20.06 | 2841.2 | 59.99 | 24.84 | 24.59 |  | 745 | 70.194 | 44.92 | 80.18 | 119.99 | 29.07 | 29.88 |  | 30.4 | 2746.75 | 28 | 18.43 | 78 | 31 | 12.941 |  | 0 | 0 | 0
| 21 | 2937 | 98 | 27 | 5 | 21 | 22.495 | 11.349 | 99.079 | 5.65 |  | 2.227 | 2.62 | 49.61 | 52.23 | 98.98 | 519.89 | 0.06 | 338.981 | 24.01 | 0.167 | 32.03 | 14.491 | 296.608 | 56.42 | 6.22 | 20.07 | 20.05 | 2400.3 | 59.98 | 24.76 | 24.62 |  | 745 | 70.159 | 44.91 | 80.17 | 120.18 | 29.05 | 29.86 |  | 30.39 | 2746.75 | 25.5 | 18.82 | 78 | 31 | 12.941 |  | 0.39 | 0 | 0
| 21 | 2938 | 98 | 28 | 6 | 21 | 22.362 | 11.347 | 99.08 | 6.91 |  | 2.25 | 2.31 | 49.66 | 51.97 | 99.33 | 508.28 | 0.01 | 338.94 | 24.02 | 0.161 | 32.01 | 15.133 | 266.315 | 56.62 | 4.96 | 20.06 | 20.05 | 1918.2 | 60.23 | 24.72 | 24.62 |  | 745 | 70.154 | 44.9 | 80.05 | 120.21 | 29.01 | 29.84 |  | 30.38 | 1842.75 | 22.5 | 18.04 | 78 | 31 | 15.294 |  | 0 | 0.02 | 0
| 21 | 2939 | 98 | 29 | 7 | 21 | 15.227 | 11.347 | 99.08 | 4.66 |  | 2.199 | 2.02 | 49.73 | 51.75 | 99.14 | 498.75 | 0.33 | 339.015 | 24.01 | 0.166 | 32 | 15.925 | 224.452 | 56.77 | 3.89 | 20.06 | 20.04 | 1511.3 | 60.78 | 24.6 | 24.61 |  | 745 | 70.135 | 44.88 | 80.2 | 119.98 | 28.97 | 29.82 |  | 30.35 | 1440.5 | 20.5 | 18.43 | 78 | 32 | 16.862 |  | 0 | 0.06 | 1.56
| 21 | 2940 | 98 | 30 | 8 | 21 | 15.158 | 11.345 | 99.078 | 2.39 |  | 2.126 | 1.92 | 49.78 | 51.71 | 99.52 | 490.97 | 0.47 | 338.979 | 24.02 | 0.162 | 31.98 | 18.426 | 184.229 | 56.84 | 3.04 | 20.05 | 20.04 | 1182 | 61.31 | 24.52 | 24.6 |  | 745 | 70.1 | 44.87 | 79.97 | 120.09 | 28.95 | 29.8 |  | 30.33 | 1440.5 | 19 | 18.82 | 78 | 32 | 16.862 |  | 0.39 | 0 | 3.13
| 1 | 2941 | 99 | 1 | 1 | 1 | 14.903 | 11.342 | 99.079 | 1.83 |  | 2.066 | 1.8 | 49.81 | 51.62 | 99.24 | 484.46 | 0.47 | 338.996 | 24.02 | 0.161 | 31.98 | 21.319 | 145.373 | 56.84 | 2.31 | 20.05 | 20.04 | 896.9 | 61.72 | 24.58 | 24.59 |  | 745 | 70.093 | 44.88 | 79.89 | 119.7 | 28.92 | 29.79 |  | 30.29 | 1093.75 | 16 | 18.04 | 78 | 32 | 19.608 |  | 0 | 0.04 | 5.47
| 1 | 2942 | 99 | 2 | 2 | 1 | 14.024 | 11.341 | 99.079 | 3.72 |  | 2.122 | 1.69 | 49.84 | 51.53 | 99.29 | 479.44 | 0.43 | 338.88 | 24.01 | 0.13 | 31.96 | 29.092 | 123.398 | 56.75 | 2.11 | 20.04 | 20.02 | 799.9 | 61.97 | 25.16 | 24.56 |  | 745 | 70.043 | 44.87 | 79.89 | 120.03 | 28.9 | 29.78 |  | 30.25 | 799 | 16.5 | 19.22 | 78 | 32 | 36.47 |  | 0.78 | 0.92 | 0
| 1 | 2943 | 99 | 3 | 3 | 1 | 14.421 | 11.34 | 99.079 | 5.55 |  | 2.241 | 1.62 | 49.83 | 51.45 | 99.34 | 475.43 | 0.57 | 338.799 | 24.01 | 0.138 | 31.95 | 35.009 | 116.639 | 56.61 | 2.15 | 20.04 | 20.02 | 816 | 62.15 | 25.18 | 24.55 |  | 745 | 70.027 | 44.86 | 79.82 | 120.15 | 28.88 | 29.77 |  | 30.23 | 799 | 15 | 19.61 | 78 | 32 | 36.47 |  | 1.18 | 0.78 | -2.34
| 1 | 2944 | 99 | 4 | 4 | 1 | 14.652 | 11.34 | 99.079 | 6.08 |  | 2.337 | 1.59 | 49.83 | 51.41 | 99.41 | 471.99 | 0.74 | 338.749 | 24.02 | 0.15 | 31.94 | 37.11 | 115.589 | 56.42 | 2.22 | 20.03 | 20.02 | 845.3 | 62.3 | 25.12 | 24.54 |  | 745 | 70.01 | 44.87 | 79.89 | 120.31 | 28.86 | 29.76 |  | 30.23 | 822.5 | 15.5 | 19.61 | 78 | 32 | 38.039 |  | 1.18 | 0.08 | 3.13
| 1 | 2945 | 99 | 5 | 5 | 1 | 14.283 | 11.341 | 99.079 | 5.91 |  | 2.4 | 1.5 | 49.84 | 51.34 | 99.34 | 468.78 | 0.82 | 338.722 | 24.01 | 0.164 | 31.94 | 37.151 | 118.576 | 56.11 | 2.28 | 20.04 | 20.02 | 869 | 62.44 | 25.02 | 24.53 |  | 745 | 69.976 | 44.87 | 80.01 | 120.12 | 28.86 | 29.75 |  | 30.23 | 871.75 | 17 | 19.61 | 78 | 32 | 36.078 |  | 1.18 | 0.12 | 6.25
| 1 | 2946 | 99 | 6 | 6 | 1 | 14.313 | 11.344 | 99.079 | 5.59 |  | 2.406 | 1.47 | 49.82 | 51.29 | 99.3 | 465.81 | 0.8 | 338.749 | 24 | 0.194 | 31.92 | 35.922 | 120.035 | 55.65 | 2.25 | 20.03 | 20.01 | 865.5 | 62.56 | 24.87 | 24.52 |  | 745 | 69.969 | 44.88 | 79.89 | 120.27 | 28.85 | 29.75 |  | 30.25 | 871.75 | 18.5 | 19.22 | 78 | 32 | 36.078 |  | 0.78 | 0.82 | 0.78
| 1 | 2947 | 99 | 7 | 7 | 1 | 14.325 | 11.345 | 99.079 | 5.49 |  | 2.387 | 1.47 | 49.8 | 51.27 | 99.34 | 462.98 | 0.81 | 338.674 | 24 | 0.205 | 31.91 | 34.999 | 120.567 | 55.04 | 2.19 | 20.02 | 20 | 837.7 | 62.63 | 24.94 | 24.53 |  | 745 | 69.964 | 44.88 | 79.74 | 120.46 | 28.85 | 29.74 |  | 30.27 | 857.75 | 17.5 | 19.22 | 78 | 32 | 33.333 |  | 1.18 | 0.8 | -2.34
| 12 | 2948 | 99 | 8 | 1 | 12 | 14.398 | 11.343 | 99.079 | 5.78 |  | 2.375 | 1.43 | 49.75 | 51.18 | 99.39 | 460.2 | 0.76 | 338.658 | 23.98 | 0.185 | 31.91 | 36.645 | 120.981 | 54.27 | 2.18 | 20.02 | 20 | 828.8 | 62.64 | 25.11 | 24.53 |  | 745 | 69.985 | 44.89 | 79.88 | 119.98 | 28.84 | 29.73 |  | 30.3 | 860 | 17 | 19.22 | 78 | 32 | 53.725 |  | 1.18 | 0.1 | 3.91
| 12 | 2949 | 99 | 9 | 2 | 12 | 15.35 | 11.337 | 99.079 | 6.34 |  | 2.492 | 1.4 | 49.71 | 51.11 | 102.2 | 457.38 | 0.82 | 337.796 | 23.98 | 0.242 | 31.91 | 64.951 | 123.954 | 53.4 | 3 | 20.03 | 20 | 1109.5 | 62.61 | 25.85 | 24.53 |  | 745 | 69.985 | 44.9 | 79.79 | 120.02 | 28.83 | 29.71 |  | 30.33 | 860 | -8.5 | 27.45 | 78 | 32 | 53.725 |  | 9.02 | 0.06 | 0
| 12 | 2950 | 99 | 10 | 3 | 12 | 14.824 | 11.338 | 99.079 | 8.16 |  | 2.774 | 1.41 | 49.66 | 51.07 | 104.81 | 458.18 | 2.03 | 336.822 | 23.98 | 0.226 | 31.9 | 80.533 | 150.008 | 52.49 | 4.7 | 20.02 | 19.99 | 1754.8 | 62.51 | 25.55 | 24.51 |  | 745 | 69.955 | 44.9 | 79.78 | 120.1 | 28.83 | 29.7 |  | 30.38 | 1900 | 2.5 | 30.98 | 78 | 32 | 82.744 |  | 12.55 | 0.04 | 1.56
| 12 | 2951 | 99 | 11 | 4 | 12 | 14.246 | 11.338 | 99.079 | 9.14 |  | 3.011 | 1.61 | 49.59 | 51.2 | 104.22 | 464.05 | 3.38 | 336.781 | 23.98 | 0.222 | 31.93 | 73.459 | 211.49 | 51.31 | 6.24 | 20.02 | 19.99 | 2372.2 | 62.38 | 25.11 | 24.5 |  | 745 | 69.978 | 44.91 | 79.8 | 120.29 | 28.85 | 29.69 |  | 30.42 | 2464.75 | 23 | 28.63 | 78 | 32 | 63.136 |  | 9.8 | 0.14 | 7.81
| 12 | 2952 | 99 | 12 | 5 | 12 | 14.025 | 11.341 | 99.079 | 10.25 |  | 3.189 | 1.87 | 49.56 | 51.43 | 104.87 | 470.43 | 4.06 | 336.102 | 23.97 | 0.237 | 31.95 | 65.23 | 268.013 | 49.86 | 7.5 | 20.01 | 19.99 | 2818.6 | 62.16 | 25.4 | 24.49 |  | 745 | 69.988 | 44.91 | 79.91 | 120.1 | 28.88 | 29.72 |  | 30.46 | 2886.5 | 26.5 | 28.63 | 78 | 32 | 55.685 |  | 10.2 | 0.9 | 6.25
| 12 | 2953 | 99 | 13 | 6 | 12 | 14.233 | 11.338 | 99.079 | 11.37 |  | 3.236 | 2.12 | 49.54 | 51.66 | 105.55 | 476.51 | 4.47 | 335.859 | 23.97 | 0.186 | 31.97 | 59.165 | 294.269 | 50.02 | 8.24 | 20.01 | 19.99 | 3138.9 | 61.84 | 25.06 | 24.48 |  | 745 | 70.007 | 44.92 | 79.97 | 119.94 | 28.89 | 29.76 |  | 30.51 | 3207.75 | 29.5 | 28.24 | 78 | 31 | 58.038 |  | 9.8 | 0.88 | 0
| 12 | 2954 | 99 | 14 | 7 | 12 | 14.003 | 11.335 | 99.079 | 12.02 |  | 3.258 | 2.32 | 49.53 | 51.85 | 108.94 | 483.24 | 4.77 | 335.016 | 23.97 | 0.146 | 31.99 | 61.631 | 306.332 | 51.12 | 9.33 | 20.02 | 19.99 | 3547.8 | 61.42 | 25.1 | 24.48 |  | 745 | 70.018 | 44.94 | 79.95 | 119.65 | 28.9 | 29.79 |  | 30.55 | 3622.5 | 29 | 31.37 | 78 | 31 | 61.96 |  | 12.94 | 0.74 | 3.91
| 12 | 2955 | 99 | 15 | 8 | 12 | 14.222 | 11.338 | 99.079 | 12.64 |  | 3.311 | 2.52 | 49.49 | 52 | 109.92 | 492.2 | 5.66 | 334.676 | 23.97 | 0.155 | 32 | 62.491 | 314.553 | 51.99 | 10.4 | 20.01 | 19.99 | 3913.6 | 60.76 | 25.39 | 24.47 |  | 745 | 70.033 | 44.93 | 79.97 | 120.11 | 28.94 | 29.83 |  | 30.6 | 3967.75 | 29.5 | 31.37 | 78 | 31 | 58.038 |  | 12.94 | 0.86 | -8.59
| 2 | 2956 | 99 | 16 | 1 | 2 | 14.104 | 11.339 | 99.079 | 12.92 |  | 3.307 | 2.75 | 49.49 | 52.23 | 110.18 | 502.39 | 6.15 | 334.679 | 23.98 | 0.138 | 32.02 | 61.138 | 319.289 | 52.62 | 10.95 | 20.02 | 19.99 | 4188.7 | 60.11 | 24.97 | 24.48 |  | 745 | 70.062 | 44.94 | 79.89 | 120.1 | 28.97 | 29.87 |  | 30.63 | 4232 | 30.5 | 30.98 | 78 | 31 | 57.646 |  | 12.55 | 0.45 | -10.94
| 2 | 2957 | 99 | 17 | 2 | 2 | 14.219 | 11.339 | 99.079 | 12.3 |  | 3.197 | 2.95 | 49.47 | 52.41 | 104.79 | 512.5 | 6.2 | 335.766 | 23.97 | 0.242 | 32.04 | 53.446 | 321.814 | 53.12 | 11 | 20.01 | 19.98 | 4293 | 59.57 | 24.46 | 24.49 |  | 745 | 70.137 | 44.94 | 80.08 | 119.76 | 29 | 29.89 |  | 30.67 | 4300 | 35 | 29.02 | 78 | 31 | 42.744 |  | 10.59 | 0.9 | -17.97
| 2 | 2958 | 99 | 18 | 3 | 2 | 14.177 | 11.34 | 99.079 | 10.47 |  | 2.994 | 3.08 | 49.49 | 52.57 | 104.03 | 519.76 | 5.41 | 336.255 | 23.99 | 0.242 | 32.05 | 46.733 | 322.923 | 53.63 | 11.27 | 20 | 19.99 | 4285 | 59.34 | 25.11 | 24.49 |  | 745 | 70.141 | 44.94 | 79.97 | 120.09 | 29.03 | 29.91 |  | 30.7 | 4285 | 36 | 27.45 | 78 | 31 | 41.96 |  | 9.41 | 0.82 | -20.31
| 2 | 2959 | 99 | 19 | 4 | 2 | 14.052 | 11.339 | 99.079 | 8.93 |  | 2.814 | 3.11 | 49.49 | 52.6 | 104.01 | 525.26 | 4.62 | 336.476 | 24 | 0.238 | 32.04 | 44.315 | 322.448 | 54.05 | 11.33 | 20 | 19.99 | 4275.1 | 59.36 | 25.31 | 24.48 |  | 745 | 70.171 | 44.95 | 79.94 | 119.92 | 29.06 | 29.93 |  | 30.72 | 4275.75 | 36 | 27.45 | 78 | 31 | 42.352 |  | 9.41 | 0.1 | -14.84
| 2 | 2960 | 99 | 20 | 5 | 2 | 14.338 | 11.335 | 99.079 | 8.01 |  | 2.709 | 3.16 | 49.48 | 52.64 | 104.83 | 530.26 | 4.39 | 336.279 | 24 | 0.219 | 32.06 | 44.832 | 321.83 | 54.38 | 11.24 | 20 | 19.99 | 4290 | 59.41 | 25.02 | 24.47 |  | 745 | 70.2 | 44.95 | 80.16 | 119.78 | 29.08 | 29.93 |  | 30.72 | 4304.5 | 35.5 | 27.84 | 78 | 31 | 46.274 |  | 9.41 | 0.72 | -17.97
| 2 | 2961 | 99 | 21 | 6 | 2 | 14.108 | 11.338 | 99.079 | 7.62 |  | 2.665 | 3.16 | 49.49 | 52.66 | 104.64 | 535.36 | 4.53 | 336.277 | 24 | 0.232 | 32.06 | 45.625 | 321.323 | 54.7 | 11.35 | 19.99 | 19.97 | 4328.2 | 59.45 | 25.04 | 24.46 |  | 745 | 70.233 | 44.94 | 79.94 | 120.26 | 29.1 | 29.94 |  | 30.7 | 4329.5 | 35 | 28.24 | 78 | 31 | 43.137 |  | 10.2 | 0.78 | -19.53
| 2 | 2962 | 99 | 22 | 7 | 2 | 14.05 | 11.339 | 99.079 | 7.28 |  | 2.624 | 3.16 | 49.49 | 52.66 | 103.7 | 535.36 | 4.67 | 336.624 | 24 | 0.249 | 32.06 | 43.266 | 321.121 | 54.7 | 11.24 | 19.99 | 19.97 | 4303.5 | 59.45 | 24.94 | 24.46 |  | 745 | 70.246 | 44.94 | 80.08 | 119.74 | 29.1 | 29.92 |  | 30.67 | 4300 | 37 | 27.45 | 78 | 31 | 40.784 |  | 9.02 | 0.35 | -14.84
| 21 | 2963 | 99 | 23 | 1 | 21 | 14.236 | 11.337 | 99.079 | 6.95 |  | 2.593 | 3.18 | 49.53 | 52.71 | 103.32 | 540.26 | 4.41 | 336.674 | 24.01 | 0.304 | 32.09 | 41.837 | 320.378 | 55.06 | 11.47 | 19.99 | 19.97 | 4272.6 | 59.54 | 25.63 | 24.45 |  | 745 | 70.258 | 44.95 | 80 | 119.3 | 29.12 | 29.91 |  | 30.63 | 4300 | 36.5 | 27.45 | 78 | 31 | 40.784 |  | 9.02 | 0.88 | -18.75
| 21 | 2964 | 99 | 24 | 2 | 21 | 13.722 | 11.338 | 99.079 | 6.56 |  | 2.518 | 3.2 | 49.58 | 52.78 | 99.02 | 544.2 | 3.86 | 338.322 | 24.02 | 0.385 | 32.08 | 25.759 | 318.261 | 55.37 | 10 | 19.98 | 19.97 | 3820.4 | 59.65 | 24.99 | 24.44 |  | 745 | 70.281 | 44.96 | 79.97 | 119.62 | 29.13 | 29.89 |  | 30.6 | 3734.25 | 32 | 20.39 | 78 | 31 | 12.549 |  | 1.96 | 0.94 | -20.31
| 21 | 2965 | 99 | 25 | 3 | 21 | 22.482 | 11.333 | 99.079 | 4.57 |  | 2.321 | 3.2 | 49.63 | 52.83 | 98.78 | 545.84 | 1.9 | 338.935 | 24.02 | 0.282 | 32.07 | 17.193 | 313.1 | 55.69 | 8.49 | 19.97 | 19.96 | 3309 | 59.81 | 24.51 | 24.43 |  | 745 | 70.267 | 44.95 | 80.01 | 119.79 | 29.13 | 29.87 |  | 30.56 | 3215.5 | 30.5 | 18.43 | 78 | 31 | 11.372 |  | 0 | 0.02 | 0
| 21 | 2966 | 99 | 26 | 4 | 21 | 22.493 | 11.333 | 99.079 | 3.49 |  | 2.22 | 3.04 | 49.68 | 52.73 | 99.06 | 536.72 | 0.53 | 339.091 | 24.03 | 0.174 | 32.07 | 14.883 | 306.238 | 56 | 7.42 | 19.97 | 19.96 | 2856.7 | 59.91 | 24.8 | 24.42 |  | 745 | 70.26 | 44.95 | 79.89 | 120.2 | 29.12 | 29.85 |  | 30.53 | 3215.5 | 27.5 | 18.82 | 78 | 31 | 11.372 |  | 0.78 | 0 | 0
| 21 | 2967 | 99 | 27 | 5 | 21 | 22.495 | 11.332 | 99.079 | 5.82 |  | 2.233 | 2.72 | 49.75 | 52.47 | 99.11 | 524.38 | 0.05 | 339.062 | 24.03 | 0.142 | 32.06 | 14.446 | 294.475 | 56.26 | 6.01 | 19.96 | 19.95 | 2318.6 | 59.95 | 24.74 | 24.42 |  | 745 | 70.209 | 44.94 | 79.78 | 120.15 | 29.09 | 29.83 |  | 30.5 | 2236.5 | 25.5 | 18.04 | 78 | 31 | 15.686 |  | 0 | 0 | 0
| 21 | 2968 | 99 | 28 | 6 | 21 | 20.096 | 11.334 | 99.079 | 6.23 |  | 2.237 | 2.44 | 49.82 | 52.26 | 98.86 | 512.39 | 0.02 | 338.993 | 24.03 | 0.176 | 32.06 | 15.117 | 263.936 | 56.47 | 4.89 | 19.95 | 19.94 | 1890.5 | 60.1 | 24.71 | 24.42 |  | 745 | 70.203 | 44.94 | 80.01 | 119.82 | 29.05 | 29.81 |  | 30.49 | 1815.5 | 22.5 | 18.82 | 78 | 31 | 14.51 |  | 0.39 | 0.02 | 0
| 21 | 2969 | 99 | 29 | 7 | 21 | 14.823 | 11.335 | 99.079 | 4.39 |  | 2.191 | 2.16 | 49.88 | 52.05 | 99.26 | 502.05 | 0.33 | 338.947 | 24.03 | 0.15 | 32.04 | 16.809 | 224.969 | 56.64 | 3.94 | 19.96 | 19.95 | 1528.2 | 60.55 | 24.59 | 24.45 |  | 745 | 70.174 | 44.95 | 80.11 | 120.01 | 29.02 | 29.79 |  | 30.47 | 1815.5 | 21 | 18.82 | 78 | 32 | 14.51 |  | 0.39 | 0.68 | -3.13
| 21 | 2970 | 99 | 30 | 8 | 21 | 15.473 | 11.331 | 99.079 | 2.19 |  | 2.112 | 2 | 49.93 | 51.93 | 99.56 | 493.74 | 0.48 | 339.115 | 24.04 | 0.163 | 32.03 | 18.936 | 181.037 | 56.74 | 2.94 | 19.95 | 19.94 | 1140.9 | 61.09 | 24.59 | 24.45 |  | 745 | 70.16 | 44.95 | 80.24 | 119.79 | 28.98 | 29.78 |  | 30.43 | 1096.75 | 18 | 18.43 | 78 | 32 | 21.568 |  | 0 | 0.02 | 3.13
| 1 | 2971 | 100 | 1 | 1 | 1 | 14.489 | 11.334 | 99.079 | 1.94 |  | 2.076 | 1.85 | 49.95 | 51.8 | 99.22 | 486.91 | 0.45 | 339.147 | 24.05 | 0.153 | 32.02 | 21.81 | 144.346 | 56.78 | 2.29 | 19.94 | 19.93 | 890.8 | 61.53 | 24.54 | 24.45 |  | 745 | 70.115 | 44.94 | 79.94 | 119.88 | 28.96 | 29.76 |  | 30.41 | 864.75 | 16.5 | 18.04 | 78 | 32 | 26.666 |  | 0 | 0.18 | 6.25
| 1 | 2972 | 100 | 2 | 2 | 1 | 14.029 | 11.338 | 99.079 | 3.37 |  | 2.112 | 1.75 | 49.95 | 51.7 | 99.35 | 481.38 | 0.45 | 339.072 | 24.03 | 0.132 | 32 | 29.178 | 124.125 | 56.74 | 2.18 | 19.94 | 19.91 | 825.1 | 61.83 | 25.19 | 24.43 |  | 745 | 70.079 | 44.93 | 80.14 | 119.74 | 28.94 | 29.75 |  | 30.39 | 864.75 | 17.5 | 19.22 | 78 | 32 | 26.666 |  | 1.18 | 0.92 | 0
| 1 | 2973 | 100 | 3 | 3 | 1 | 14.528 | 11.341 | 99.08 | 4.87 |  | 2.239 | 1.71 | 49.95 | 51.67 | 99.38 | 476.93 | 0.61 | 339.07 | 24.05 | 0.139 | 32 | 34.896 | 115.338 | 56.65 | 2.2 | 19.94 | 19.92 | 837.3 | 62.06 | 25.1 | 24.43 |  | 745 | 70.08 | 44.95 | 79.86 | 120.05 | 28.91 | 29.75 |  | 30.38 | 842 | 15.5 | 19.61 | 78 | 32 | 37.254 |  | 1.18 | 0.74 | -3.13
| 1 | 2974 | 100 | 4 | 4 | 1 | 14.595 | 11.337 | 99.079 | 5.36 |  | 2.325 | 1.57 | 49.95 | 51.52 | 99.36 | 473.39 | 0.74 | 338.869 | 24.03 | 0.152 | 31.98 | 37.1 | 113.624 | 56.46 | 2.28 | 19.93 | 19.91 | 868.1 | 62.22 | 25.1 | 24.41 |  | 745 | 70.048 | 44.95 | 80.01 | 119.83 | 28.9 | 29.74 |  | 30.37 | 873.25 | 16 | 19.61 | 78 | 32 | 37.254 |  | 1.57 | 0.08 | 3.91
| 1 | 2975 | 100 | 5 | 5 | 1 | 14.425 | 11.335 | 99.079 | 5.31 |  | 2.382 | 1.52 | 49.94 | 51.46 | 99.33 | 470.12 | 0.82 | 338.914 | 24.03 | 0.173 | 31.96 | 37.035 | 115.807 | 56.18 | 2.33 | 19.92 | 19.91 | 890.2 | 62.38 | 25.03 | 24.39 |  | 745 | 70.048 | 44.94 | 80.04 | 119.7 | 28.89 | 29.73 |  | 30.37 | 873.25 | 17.5 | 19.61 | 78 | 32 | 37.254 |  | 1.57 | 0.08 | 6.25
| 1 | 2976 | 100 | 6 | 6 | 1 | 14.143 | 11.339 | 99.08 | 5.06 |  | 2.391 | 1.51 | 49.91 | 51.42 | 99.3 | 467.08 | 0.87 | 338.922 | 24.02 | 0.198 | 31.95 | 35.129 | 118.335 | 55.73 | 2.26 | 19.93 | 19.91 | 868.8 | 62.52 | 24.86 | 24.39 |  | 745 | 70.014 | 44.95 | 80.06 | 120.15 | 28.88 | 29.71 |  | 30.38 | 862.5 | 19 | 19.22 | 78 | 32 | 32.941 |  | 1.18 | 0.9 | 3.13
| 1 | 2977 | 100 | 7 | 7 | 1 | 14.191 | 11.338 | 99.08 | 5.17 |  | 2.373 | 1.48 | 49.91 | 51.39 | 99.34 | 464.25 | 0.83 | 338.988 | 24.02 | 0.21 | 31.95 | 34.613 | 117.668 | 55.07 | 2.2 | 19.92 | 19.91 | 841.5 | 62.63 | 24.95 | 24.37 |  | 745 | 69.978 | 44.96 | 80.05 | 120.6 | 28.87 | 29.7 |  | 30.4 | 835.75 | 18 | 19.22 | 78 | 32 | 33.725 |  | 1.18 | 0.88 | 0
| 12 | 2978 | 100 | 8 | 1 | 12 | 14.363 | 11.333 | 99.08 | 5.5 |  | 2.36 | 1.45 | 49.87 | 51.31 | 99.35 | 461.47 | 0.79 | 339.019 | 24.01 | 0.175 | 31.94 | 35.213 | 117.122 | 54.37 | 2.15 | 19.93 | 19.91 | 820.9 | 62.7 | 25.01 | 24.36 |  | 745 | 69.937 | 44.97 | 80.05 | 119.92 | 28.87 | 29.69 |  | 30.42 | 835.75 | 17 | 19.22 | 78 | 32 | 33.725 |  | 1.18 | 0.78 | -3.13
| 12 | 2979 | 100 | 9 | 2 | 12 | 15.304 | 11.331 | 99.08 | 6.29 |  | 2.506 | 1.46 | 49.78 | 51.24 | 102.35 | 458.66 | 0.83 | 337.925 | 24 | 0.258 | 31.93 | 66.571 | 122.963 | 53.63 | 2.99 | 19.93 | 19.89 | 1099.3 | 62.68 | 25.98 | 24.36 |  | 745 | 69.926 | 44.95 | 80.05 | 119.96 | 28.86 | 29.67 |  | 30.45 | 844.5 | -10.5 | 27.84 | 78 | 32 | 52.94 |  | 9.8 | 0.04 | 0
| 12 | 2980 | 100 | 10 | 3 | 12 | 14.78 | 11.331 | 99.08 | 8.17 |  | 2.784 | 1.42 | 49.72 | 51.14 | 104.83 | 456.79 | 2.13 | 336.978 | 24 | 0.225 | 31.93 | 80.602 | 148.746 | 52.87 | 4.73 | 19.93 | 19.9 | 1757.1 | 62.6 | 25.71 | 24.35 |  | 745 | 69.925 | 44.97 | 80.01 | 119.69 | 28.86 | 29.65 |  | 30.49 | 1886.5 | 2.5 | 31.76 | 78 | 32 | 80.391 |  | 13.33 | 0.04 | 1.56
| 12 | 2981 | 100 | 11 | 4 | 12 | 14.23 | 11.339 | 99.08 | 9.16 |  | 3.037 | 1.49 | 49.67 | 51.16 | 107.17 | 461.06 | 3.36 | 336.192 | 23.99 | 0.17 | 31.95 | 79.781 | 208.236 | 51.94 | 6.45 | 19.92 | 19.9 | 2427 | 62.49 | 25.36 | 24.34 |  | 745 | 69.933 | 44.98 | 80.12 | 119.83 | 28.89 | 29.64 |  | 30.54 | 1886.5 | 17.5 | 30.98 | 78 | 32 | 80.391 |  | 12.55 | 0.06 | 7.81
| 12 | 2982 | 100 | 12 | 5 | 12 | 13.595 | 11.339 | 99.08 | 10.39 |  | 3.238 | 1.8 | 49.62 | 51.42 | 102.19 | 468.67 | 4.58 | 336.814 | 23.99 | 0.265 | 31.96 | 60.261 | 268.679 | 50.54 | 7.16 | 19.93 | 19.9 | 2746.5 | 62.35 | 24.91 | 24.34 |  | 745 | 69.917 | 44.98 | 80 | 119.88 | 28.91 | 29.67 |  | 30.59 | 2610.75 | 30 | 25.49 | 78 | 32 | 72.94 |  | 7.06 | 0.96 | 2.34
| 12 | 2983 | 100 | 13 | 6 | 12 | 13.876 | 11.338 | 99.08 | 11.27 |  | 3.286 | 2.08 | 49.56 | 51.64 | 107.43 | 474.87 | 4.22 | 335.799 | 23.99 | 0.175 | 31.98 | 62.427 | 294.393 | 49.73 | 8.48 | 19.93 | 19.9 | 3215.5 | 62.08 | 25.17 | 24.33 |  | 745 | 69.945 | 44.98 | 80.01 | 119.75 | 28.92 | 29.71 |  | 30.62 | 3289 | 27.5 | 30.98 | 78 | 31 | 59.215 |  | 12.55 | 0.08 | 7.03
| 12 | 2984 | 100 | 14 | 7 | 12 | 14.163 | 11.338 | 99.08 | 12.38 |  | 3.299 | 2.25 | 49.52 | 51.77 | 107.96 | 480.98 | 4.87 | 335.458 | 23.99 | 0.16 | 31.98 | 61.086 | 306.674 | 50.64 | 9.31 | 19.92 | 19.9 | 3540.7 | 61.77 | 25.1 | 24.34 |  | 745 | 69.963 | 44.98 | 80.08 | 120.04 | 28.94 | 29.75 |  | 30.64 | 3289 | 29.5 | 30.2 | 78 | 31 | 59.215 |  | 11.76 | 0.86 | -3.13
| 12 | 2985 | 100 | 15 | 8 | 12 | 14.109 | 11.338 | 99.08 | 12.68 |  | 3.333 | 2.4 | 49.5 | 51.9 | 109.32 | 489.23 | 5.56 | 335.228 | 23.99 | 0.143 | 32.03 | 61.548 | 314.56 | 51.69 | 10.22 | 19.93 | 19.9 | 3889.2 | 61.22 | 25.09 | 24.36 |  | 745 | 69.995 | 44.99 | 80 | 119.88 | 28.97 | 29.81 |  | 30.66 | 3643.75 | 30 | 30.98 | 78 | 31 | 60.391 |  | 12.55 | 0.43 | -3.91
| 2 | 2986 | 100 | 16 | 1 | 2 | 14.177 | 11.339 | 99.08 | 12.94 |  | 3.318 | 2.63 | 49.48 | 52.1 | 110.26 | 498.77 | 5.99 | 334.872 | 24 | 0.154 | 32.03 | 61.438 | 319.374 | 52.4 | 11.05 | 19.93 | 19.91 | 4214.3 | 60.52 | 25.04 | 24.36 |  | 745 | 70.045 | 44.99 | 80.13 | 120.01 | 29 | 29.86 |  | 30.68 | 4256.25 | 30 | 31.37 | 78 | 31 | 55.293 |  | 12.94 | 0.23 | -7.81
| 2 | 2987 | 100 | 17 | 2 | 2 | 14.22 | 11.338 | 99.08 | 12.35 |  | 3.217 | 2.84 | 49.46 | 52.3 | 104.75 | 509.08 | 6.22 | 336.032 | 23.99 | 0.242 | 32.04 | 53.105 | 322.04 | 52.98 | 11.2 | 19.92 | 19.91 | 4291.9 | 59.86 | 24.93 | 24.34 |  | 745 | 70.053 | 44.99 | 80.16 | 120.29 | 29.03 | 29.89 |  | 30.71 | 4256.25 | 35.5 | 28.63 | 78 | 31 | 55.293 |  | 10.2 | 0.86 | -18.75
| 2 | 2988 | 100 | 18 | 3 | 2 | 14.137 | 11.337 | 99.08 | 10.45 |  | 3.006 | 3.03 | 49.44 | 52.47 | 104.17 | 517.63 | 5.44 | 336.47 | 24 | 0.241 | 32.04 | 46.536 | 322.839 | 53.47 | 11.17 | 19.93 | 19.9 | 4282.7 | 59.46 | 24.91 | 24.38 |  | 745 | 70.097 | 44.98 | 79.92 | 120.06 | 29.06 | 29.91 |  | 30.73 | 4295.25 | 36.5 | 27.45 | 78 | 31 | 42.352 |  | 9.41 | 0.49 | -20.31
| 2 | 2989 | 100 | 19 | 4 | 2 | 14.226 | 11.338 | 99.08 | 8.9 |  | 2.837 | 3.18 | 49.44 | 52.62 | 104.63 | 523.57 | 4.56 | 336.626 | 24.01 | 0.227 | 32.06 | 44.876 | 322.049 | 53.92 | 11.22 | 19.93 | 19.91 | 4279.2 | 59.32 | 25.04 | 24.43 |  | 745 | 70.161 | 44.96 | 80.07 | 120.04 | 29.09 | 29.93 |  | 30.75 | 4285 | 35.5 | 27.45 | 78 | 31 | 43.921 |  | 9.41 | 0.1 | -14.06
| 2 | 2990 | 100 | 20 | 5 | 2 | 14.201 | 11.339 | 99.08 | 8.07 |  | 2.736 | 3.25 | 49.44 | 52.69 | 105.25 | 528.82 | 4.45 | 336.284 | 24.01 | 0.212 | 32.07 | 45.781 | 321.386 | 54.28 | 11.28 | 19.93 | 19.9 | 4314.4 | 59.33 | 24.97 | 24.43 |  | 745 | 70.157 | 44.95 | 80.24 | 119.95 | 29.11 | 29.94 |  | 30.74 | 4325 | 35 | 28.24 | 78 | 31 | 45.882 |  | 9.8 | 0.84 | -18.75
| 2 | 2991 | 100 | 21 | 6 | 2 | 13.994 | 11.338 | 99.081 | 7.67 |  | 2.684 | 3.21 | 49.43 | 52.63 | 104.02 | 534.09 | 4.66 | 336.527 | 24.03 | 0.246 | 32.09 | 44.265 | 321.197 | 54.62 | 11.32 | 19.93 | 19.91 | 4316.9 | 59.4 | 25.04 | 24.43 |  | 745 | 70.196 | 44.94 | 79.97 | 119.74 | 29.13 | 29.93 |  | 30.72 | 4314.75 | 36.5 | 27.84 | 78 | 31 | 41.568 |  | 9.41 | 0.51 | -20.31
| 2 | 2992 | 100 | 22 | 7 | 2 | 14.201 | 11.339 | 99.081 | 7.22 |  | 2.639 | 3.22 | 49.43 | 52.65 | 103.99 | 539.01 | 4.53 | 336.629 | 24.02 | 0.245 | 32.07 | 43.03 | 320.699 | 54.97 | 11.34 | 19.92 | 19.91 | 4291.6 | 59.52 | 25.23 | 24.42 |  | 745 | 70.197 | 44.94 | 80.14 | 119.96 | 29.14 | 29.92 |  | 30.69 | 4289.75 | 36.5 | 27.45 | 78 | 31 | 41.568 |  | 9.02 | 0.35 | -14.06
| 21 | 2993 | 100 | 23 | 1 | 21 | 14.187 | 11.338 | 99.081 | 6.93 |  | 2.598 | 3.28 | 49.43 | 52.71 | 103.29 | 543.17 | 4.34 | 336.668 | 24.03 | 0.33 | 32.07 | 41.837 | 319.898 | 55.29 | 11.21 | 19.93 | 19.91 | 4265.5 | 59.66 | 25.09 | 24.41 |  | 745 | 70.176 | 44.94 | 79.97 | 120.03 | 29.15 | 29.9 |  | 30.65 | 4227.25 | 36.5 | 27.45 | 78 | 31 | 27.843 |  | 9.02 | 0.84 | -19.53
| 21 | 2994 | 100 | 24 | 2 | 21 | 13.746 | 11.339 | 99.08 | 6.59 |  | 2.53 | 3.26 | 49.49 | 52.75 | 98.96 | 546.89 | 4.02 | 338.371 | 24.04 | 0.391 | 32.09 | 25.132 | 318.023 | 55.61 | 9.81 | 19.94 | 19.91 | 3837.3 | 59.83 | 24.4 | 24.42 |  | 745 | 70.19 | 44.94 | 80.16 | 120.12 | 29.15 | 29.88 |  | 30.62 | 3731.25 | 32 | 20.39 | 78 | 31 | 11.765 |  | 1.96 | 0.96 | -20.31
| 21 | 2995 | 100 | 25 | 3 | 21 | 22.417 | 11.334 | 99.08 | 4.29 |  | 2.323 | 3.19 | 49.53 | 52.72 | 98.85 | 542.85 | 2.03 | 338.926 | 24.04 | 0.265 | 32.1 | 17.41 | 312.952 | 55.93 | 8.68 | 19.92 | 19.9 | 3324.8 | 59.94 | 24.92 | 24.4 |  | 745 | 70.159 | 44.93 | 80.05 | 120.39 | 29.15 | 29.86 |  | 30.6 | 3232 | 30.5 | 18.04 | 78 | 31 | 12.157 |  | 0 | 0.02 | 0
| 21 | 2996 | 100 | 26 | 4 | 21 | 22.493 | 11.334 | 99.08 | 3.41 |  | 2.216 | 2.97 | 49.57 | 52.54 | 98.99 | 530.99 | 0.46 | 339.21 | 24.04 | 0.188 | 32.1 | 14.469 | 305.905 | 56.24 | 7.33 | 19.93 | 19.91 | 2824 | 59.95 | 24.79 | 24.4 |  | 745 | 70.156 | 44.92 | 79.97 | 120.35 | 29.14 | 29.84 |  | 30.58 | 2730.25 | 27.5 | 18.43 | 78 | 31 | 12.549 |  | 0 | 0 | 0
| 21 | 2997 | 100 | 27 | 5 | 21 | 22.495 | 11.337 | 99.08 | 5.65 |  | 2.226 | 2.6 | 49.64 | 52.25 | 99.03 | 518.62 | 0.06 | 339.253 | 24.04 | 0.165 | 32.1 | 14.505 | 294.187 | 56.48 | 6.06 | 19.93 | 19.91 | 2335.4 | 60.01 | 24.76 | 24.39 |  | 745 | 70.133 | 44.92 | 79.9 | 120.6 | 29.12 | 29.82 |  | 30.56 | 2246 | 25.5 | 18.82 | 78 | 31 | 14.117 |  | 0.39 | 0 | 0
| 21 | 2998 | 100 | 28 | 6 | 21 | 21.719 | 11.334 | 99.08 | 6.14 |  | 2.23 | 2.31 | 49.68 | 51.99 | 99.34 | 507.14 | 0.01 | 339.273 | 24.04 | 0.157 | 32.08 | 15.266 | 264.871 | 56.64 | 4.92 | 19.92 | 19.91 | 1901.9 | 60.35 | 24.73 | 24.39 |  | 745 | 70.153 | 44.92 | 79.89 | 120.17 | 29.08 | 29.8 |  | 30.54 | 1827.25 | 22.5 | 18.43 | 78 | 31 | 15.686 |  | 0 | 0.02 | 0
| 21 | 2999 | 100 | 29 | 7 | 21 | 15.142 | 11.331 | 99.08 | 4.11 |  | 2.179 | 2.13 | 49.7 | 51.83 | 99.45 | 498 | 0.33 | 339.195 | 24.03 | 0.17 | 32.05 | 16.062 | 222.809 | 56.76 | 3.85 | 19.92 | 19.91 | 1494.6 | 60.9 | 24.61 | 24.37 |  | 745 | 70.118 | 44.91 | 79.97 | 119.76 | 29.03 | 29.78 |  | 30.51 | 1425.75 | 20 | 18.04 | 78 | 32 | 16.47 |  | 0 | 0.06 | 1.56
| 21 | 3000 | 100 | 30 | 8 | 21 | 15.138 | 11.332 | 99.08 | 2.13 |  | 2.104 | 2 | 49.74 | 51.74 | 99.43 | 490.45 | 0.47 | 339.077 | 24.04 | 0.165 | 32.04 | 18.694 | 179.115 | 56.84 | 2.9 | 19.93 | 19.91 | 1130.3 | 61.41 | 24.5 | 24.36 |  | 745 | 70.07 | 44.91 | 79.92 | 120.1 | 29 | 29.76 |  | 30.49 | 1078 | 18.5 | 18.82 | 78 | 32 | 20.392 |  | 0.39 | 0.06 | 3.91
| 1 | 3001 | 101 | 1 | 1 | 1 | 14.827 | 11.332 | 99.08 | 1.96 |  | 2.069 | 1.91 | 49.75 | 51.66 | 99.2 | 484.21 | 0.46 | 338.941 | 24.04 | 0.166 | 32.03 | 21.852 | 144.859 | 56.85 | 2.32 | 19.92 | 19.9 | 900.5 | 61.79 | 24.65 | 24.36 |  | 745 | 70.064 | 44.91 | 79.92 | 120.06 | 28.97 | 29.75 |  | 30.46 | 1078 | 17.5 | 18.43 | 78 | 32 | 20.392 |  | 0 | 0.06 | 7.03
| 1 | 3002 | 101 | 2 | 2 | 1 | 13.96 | 11.329 | 99.08 | 3.79 |  | 2.121 | 1.75 | 49.75 | 51.49 | 99.26 | 479.34 | 0.52 | 339.005 | 24.04 | 0.14 | 32.02 | 28.598 | 123.779 | 56.76 | 2.07 | 19.93 | 19.91 | 790.2 | 62.02 | 25.06 | 24.36 |  | 745 | 70.006 | 44.93 | 80.04 | 120.13 | 28.95 | 29.74 |  | 30.43 | 788.25 | 17.5 | 19.22 | 78 | 32 | 35.294 |  | 0.78 | 0.94 | 0.78
| 1 | 3003 | 101 | 3 | 3 | 1 | 14.324 | 11.327 | 99.08 | 5.79 |  | 2.241 | 1.66 | 49.72 | 51.38 | 99.29 | 475.38 | 0.6 | 338.961 | 24.04 | 0.145 | 32 | 34.743 | 117.076 | 56.61 | 2.11 | 19.93 | 19.9 | 800.1 | 62.18 | 25.17 | 24.37 |  | 745 | 69.969 | 44.93 | 80.01 | 119.48 | 28.93 | 29.74 |  | 30.4 | 804.5 | 15 | 19.61 | 78 | 32 | 37.646 |  | 1.18 | 0.84 | -1.56
| 1 | 3004 | 101 | 4 | 4 | 1 | 14.601 | 11.328 | 99.081 | 6.46 |  | 2.345 | 1.56 | 49.74 | 51.3 | 99.35 | 471.98 | 0.7 | 338.767 | 24.02 | 0.153 | 31.98 | 36.777 | 116.854 | 56.37 | 2.16 | 19.93 | 19.9 | 818.7 | 62.3 | 25.16 | 24.37 |  | 745 | 69.939 | 44.92 | 80.24 | 120.28 | 28.92 | 29.73 |  | 30.39 | 804.5 | 15 | 19.61 | 78 | 32 | 37.646 |  | 1.18 | 0.41 | 1.56
| 1 | 3005 | 101 | 5 | 5 | 1 | 14.344 | 11.33 | 99.08 | 6.41 |  | 2.398 | 1.54 | 49.71 | 51.24 | 99.36 | 468.76 | 0.77 | 338.763 | 24.01 | 0.174 | 31.98 | 37.037 | 119.265 | 56.01 | 2.2 | 19.93 | 19.9 | 840.3 | 62.42 | 25.05 | 24.36 |  | 745 | 69.921 | 44.93 | 79.87 | 120.15 | 28.91 | 29.72 |  | 30.39 | 842.75 | 16.5 | 19.61 | 78 | 32 | 36.078 |  | 1.18 | 0.12 | 4.69
| 1 | 3006 | 101 | 6 | 6 | 1 | 14.274 | 11.332 | 99.08 | 6.14 |  | 2.41 | 1.49 | 49.71 | 51.2 | 99.35 | 465.68 | 0.83 | 338.679 | 24 | 0.187 | 31.97 | 36.726 | 120.519 | 55.52 | 2.22 | 19.94 | 19.91 | 847.8 | 62.54 | 24.98 | 24.36 |  | 745 | 69.896 | 44.94 | 79.82 | 119.8 | 28.89 | 29.73 |  | 30.41 | 850 | 17 | 19.61 | 78 | 32 | 35.686 |  | 1.18 | 0.84 | 0.78
| 1 | 3007 | 101 | 7 | 7 | 1 | 14.429 | 11.333 | 99.08 | 5.9 |  | 2.415 | 1.47 | 49.66 | 51.13 | 99.34 | 462.74 | 0.8 | 338.721 | 24 | 0.209 | 31.96 | 35.924 | 121.631 | 54.86 | 2.21 | 19.93 | 19.9 | 843.3 | 62.63 | 24.98 | 24.35 |  | 745 | 69.838 | 44.95 | 79.97 | 119.87 | 28.89 | 29.73 |  | 30.43 | 850 | 17.5 | 19.22 | 78 | 32 | 35.686 |  | 1.18 | 0.51 | -2.34
| 12 | 3008 | 101 | 8 | 1 | 12 | 14.194 | 11.328 | 99.08 | 5.87 |  | 2.394 | 1.48 | 49.6 | 51.08 | 99.36 | 459.91 | 0.78 | 338.791 | 23.99 | 0.192 | 31.96 | 36.644 | 122.336 | 54.12 | 2.17 | 19.94 | 19.91 | 829.2 | 62.67 | 24.98 | 24.35 |  | 745 | 69.798 | 44.96 | 80.08 | 119.79 | 28.89 | 29.73 |  | 30.47 | 853 | 17 | 19.22 | 78 | 32 | 48.627 |  | 1.18 | 0.9 | 0.78
| 12 | 3009 | 101 | 9 | 2 | 12 | 15.425 | 11.327 | 99.08 | 6.44 |  | 2.537 | 1.45 | 49.55 | 51 | 102.47 | 457.06 | 0.91 | 337.91 | 23.99 | 0.262 | 31.96 | 67.917 | 125.9 | 53.24 | 3.07 | 19.94 | 19.91 | 1135.1 | 62.64 | 25.81 | 24.33 |  | 745 | 69.79 | 44.97 | 80.05 | 119.95 | 28.88 | 29.72 |  | 30.5 | 1210 | -10.5 | 27.84 | 78 | 32 | 90.979 |  | 9.41 | 0.04 | 0
| 12 | 3010 | 101 | 10 | 3 | 12 | 14.915 | 11.328 | 99.08 | 8.06 |  | 2.782 | 1.48 | 49.48 | 50.96 | 104.55 | 458.42 | 1.94 | 337.192 | 23.98 | 0.229 | 31.96 | 80.248 | 145.938 | 52.25 | 4.5 | 19.96 | 19.91 | 1676.1 | 62.55 | 25.65 | 24.32 |  | 745 | 69.8 | 44.98 | 79.76 | 119.72 | 28.88 | 29.7 |  | 30.54 | 1210 | 1.5 | 30.98 | 78 | 32 | 90.979 |  | 12.55 | 0.04 | 1.56
| 12 | 3011 | 101 | 11 | 4 | 12 | 14.045 | 11.328 | 99.08 | 9.09 |  | 3.05 | 1.68 | 49.42 | 51.09 | 103.9 | 464.61 | 3.5 | 337.172 | 23.97 | 0.242 | 31.97 | 73.352 | 212.048 | 50.97 | 6.21 | 19.95 | 19.92 | 2369.6 | 62.44 | 25.03 | 24.31 |  | 745 | 69.806 | 44.98 | 79.97 | 120.01 | 28.9 | 29.69 |  | 30.59 | 2452.25 | 23 | 29.41 | 78 | 32 | 60.783 |  | 10.98 | 0.08 | 7.81
| 12 | 3012 | 101 | 12 | 5 | 12 | 14.04 | 11.327 | 99.08 | 10.02 |  | 3.225 | 1.91 | 49.39 | 51.3 | 104.69 | 471.08 | 4.16 | 336.627 | 23.97 | 0.232 | 32 | 64.267 | 268.346 | 49.57 | 7.31 | 19.97 | 19.94 | 2782.2 | 62.24 | 25.09 | 24.31 |  | 745 | 69.816 | 44.99 | 79.78 | 120.17 | 28.93 | 29.7 |  | 30.63 | 2851.5 | 26.5 | 27.84 | 78 | 32 | 56.862 |  | 9.8 | 0.68 | 10.16
| 12 | 3013 | 101 | 13 | 6 | 12 | 14.153 | 11.325 | 99.08 | 11.23 |  | 3.269 | 1.91 | 49.39 | 51.3 | 106.26 | 471.08 | 4.35 | 336.251 | 23.97 | 0.181 | 32 | 61.113 | 292.956 | 49.57 | 8.2 | 19.97 | 19.94 | 3120.3 | 62.24 | 25.1 | 24.31 |  | 745 | 69.834 | 44.99 | 79.89 | 120.1 | 28.95 | 29.74 |  | 30.66 | 2851.5 | 28.5 | 29.02 | 78 | 32 | 56.862 |  | 10.59 | 0.86 | 0
| 12 | 3014 | 101 | 14 | 7 | 12 | 14.047 | 11.324 | 99.081 | 12.1 |  | 3.278 | 2.36 | 49.32 | 51.69 | 109.14 | 484.44 | 4.77 | 335.272 | 23.98 | 0.135 | 32.04 | 62.225 | 306.61 | 51.06 | 9.38 | 19.97 | 19.94 | 3557 | 61.46 | 25.18 | 24.31 |  | 745 | 69.867 | 45 | 79.93 | 120.1 | 28.96 | 29.78 |  | 30.69 | 3633.5 | 29 | 30.59 | 78 | 31 | 62.352 |  | 12.16 | 0.12 | 0.78
| 12 | 3015 | 101 | 15 | 8 | 12 | 14.268 | 11.323 | 99.08 | 12.7 |  | 3.331 | 2.55 | 49.3 | 51.85 | 109.97 | 493.68 | 5.62 | 334.879 | 23.97 | 0.161 | 32.04 | 62.68 | 315.034 | 51.94 | 10.29 | 19.98 | 19.94 | 3919.3 | 60.83 | 25.07 | 24.3 |  | 745 | 69.897 | 45 | 79.84 | 120.19 | 28.99 | 29.81 |  | 30.74 | 3971.75 | 29.5 | 31.37 | 78 | 31 | 58.038 |  | 12.94 | 0.84 | -8.59
| 2 | 3016 | 101 | 16 | 1 | 2 | 14.119 | 11.324 | 99.081 | 12.95 |  | 3.308 | 2.55 | 49.3 | 51.85 | 109.76 | 493.68 | 6.06 | 334.713 | 23.97 | 0.151 | 32.04 | 61.006 | 319.664 | 51.94 | 10.95 | 19.98 | 19.94 | 4161.9 | 60.83 | 25.12 | 24.3 |  | 745 | 69.97 | 45 | 79.89 | 119.77 | 29.03 | 29.85 |  | 30.76 | 3971.75 | 30 | 30.98 | 78 | 31 | 58.038 |  | 12.55 | 0.1 | -10.16
| 2 | 3017 | 101 | 17 | 2 | 2 | 14.242 | 11.324 | 99.081 | 12.18 |  | 3.175 | 2.77 | 49.28 | 52.05 | 104.68 | 503.94 | 6.12 | 335.968 | 23.97 | 0.227 | 32.05 | 52.365 | 322.147 | 52.57 | 11.15 | 19.98 | 19.95 | 4262.9 | 60.17 | 24.98 | 24.31 |  | 745 | 69.992 | 44.99 | 79.98 | 119.77 | 29.06 | 29.88 |  | 30.78 | 4270.25 | 35 | 28.63 | 78 | 31 | 44.313 |  | 10.2 | 0.88 | -17.97
| 2 | 3018 | 101 | 18 | 3 | 2 | 14.252 | 11.325 | 99.081 | 10.35 |  | 2.979 | 2.94 | 49.27 | 52.21 | 104.51 | 513.43 | 5.29 | 336.352 | 23.97 | 0.231 | 32.07 | 47.207 | 322.656 | 53.09 | 11.21 | 19.98 | 19.96 | 4276.8 | 59.63 | 25.02 | 24.38 |  | 745 | 70.007 | 44.98 | 80.14 | 119.98 | 29.09 | 29.89 |  | 30.8 | 4280.25 | 36 | 27.84 | 78 | 31 | 43.529 |  | 9.41 | 0.88 | -17.97
| 2 | 3019 | 101 | 19 | 4 | 2 | 14.178 | 11.323 | 99.081 | 9.03 |  | 2.836 | 3.08 | 49.27 | 52.35 | 104.51 | 520.14 | 4.72 | 336.381 | 23.98 | 0.233 | 32.09 | 45.41 | 322.441 | 53.58 | 11.2 | 19.98 | 19.95 | 4285.9 | 59.43 | 24.95 | 24.38 |  | 745 | 70.055 | 44.96 | 79.97 | 120.36 | 29.11 | 29.9 |  | 30.8 | 4280.25 | 36 | 27.84 | 78 | 31 | 43.529 |  | 9.41 | 0.76 | -20.31
| 2 | 3020 | 101 | 20 | 5 | 2 | 14.13 | 11.325 | 99.081 | 8.09 |  | 2.724 | 3.15 | 49.26 | 52.41 | 104.5 | 525.76 | 4.51 | 336.512 | 23.98 | 0.232 | 32.09 | 44.666 | 322.052 | 54.01 | 11.31 | 19.98 | 19.96 | 4292.1 | 59.32 | 25.16 | 24.39 |  | 745 | 70.079 | 44.97 | 79.93 | 120.23 | 29.13 | 29.91 |  | 30.78 | 4289.75 | 36 | 27.84 | 78 | 31 | 43.529 |  | 9.41 | 0.27 | -13.28
| 2 | 3021 | 101 | 21 | 6 | 2 | 14.159 | 11.325 | 99.081 | 7.51 |  | 2.668 | 3.17 | 49.27 | 52.44 | 104.4 | 530.95 | 4.49 | 336.449 | 23.99 | 0.233 | 32.1 | 44.179 | 321.367 | 54.36 | 11.22 | 19.98 | 19.96 | 4297.2 | 59.31 | 24.94 | 24.4 |  | 745 | 70.119 | 44.97 | 79.97 | 119.88 | 29.14 | 29.9 |  | 30.76 | 4300 | 36 | 27.84 | 78 | 31 | 42.744 |  | 9.41 | 0.84 | -19.53
| 2 | 3022 | 101 | 22 | 7 | 2 | 14.039 | 11.327 | 99.081 | 7.16 |  | 2.631 | 3.18 | 49.29 | 52.46 | 104.35 | 535.83 | 4.48 | 336.595 | 24 | 0.236 | 32.11 | 43.869 | 320.887 | 54.72 | 11.29 | 20 | 19.97 | 4295.6 | 59.42 | 25.09 | 24.42 |  | 745 | 70.156 | 44.97 | 80.08 | 120.16 | 29.16 | 29.89 |  | 30.74 | 4300 | 36 | 27.84 | 78 | 31 | 42.744 |  | 9.41 | 0.1 | -14.06
| 21 | 3023 | 101 | 23 | 1 | 21 | 14.249 | 11.328 | 99.08 | 6.98 |  | 2.612 | 3.19 | 49.31 | 52.5 | 103.06 | 540.33 | 4.39 | 336.935 | 23.99 | 0.325 | 32.11 | 42.014 | 320.691 | 55.07 | 11.23 | 19.99 | 19.96 | 4283.3 | 59.57 | 25.03 | 24.42 |  | 745 | 70.171 | 44.96 | 80.01 | 120.19 | 29.16 | 29.88 |  | 30.71 | 4295.25 | 36 | 27.84 | 78 | 31 | 43.137 |  | 9.41 | 0.88 | -18.75
| 21 | 3024 | 101 | 24 | 2 | 21 | 13.862 | 11.331 | 99.081 | 6.58 |  | 2.526 | 3.26 | 49.36 | 52.62 | 99.06 | 544.51 | 3.97 | 338.574 | 24.01 | 0.388 | 32.13 | 25.466 | 318.479 | 55.39 | 9.89 | 20 | 19.97 | 3817.1 | 59.75 | 24.73 | 24.41 |  | 745 | 70.196 | 44.97 | 80.05 | 120.48 | 29.17 | 29.86 |  | 30.66 | 3719.5 | 32 | 20 | 78 | 31 | 11.765 |  | 1.96 | 0.92 | -20.31
| 21 | 3025 | 101 | 25 | 3 | 21 | 22.187 | 11.331 | 99.081 | 4.61 |  | 2.332 | 3.31 | 49.4 | 52.72 | 98.62 | 545.15 | 2.16 | 339.011 | 24 | 0.294 | 32.12 | 17.425 | 313.559 | 55.72 | 8.7 | 20 | 19.97 | 3356.1 | 59.87 | 24.76 | 24.4 |  | 745 | 70.201 | 44.96 | 79.93 | 120.51 | 29.18 | 29.84 |  | 30.62 | 3719.5 | 30.5 | 18.43 | 78 | 31 | 11.765 |  | 0 | 0.02 | 0
| 21 | 3026 | 101 | 26 | 4 | 21 | 22.492 | 11.33 | 99.081 | 3.35 |  | 2.233 | 3.06 | 49.47 | 52.53 | 99.07 | 535.13 | 0.5 | 339.261 | 24 | 0.177 | 32.12 | 14.806 | 306.317 | 56.04 | 7.41 | 20 | 19.97 | 2853.9 | 59.92 | 24.79 | 24.39 |  | 745 | 70.186 | 44.97 | 79.92 | 120.26 | 29.16 | 29.82 |  | 30.57 | 3213.25 | 27.5 | 18.82 | 78 | 31 | 11.372 |  | 0.39 | 0 | 0
| 21 | 3027 | 101 | 27 | 5 | 21 | 22.495 | 11.325 | 99.081 | 5.69 |  | 2.24 | 2.71 | 49.53 | 52.24 | 99.13 | 522.75 | 0.05 | 339.388 | 24.01 | 0.147 | 32.11 | 14.521 | 294.517 | 56.3 | 6 | 20.01 | 19.98 | 2316 | 59.99 | 24.74 | 24.39 |  | 745 | 70.165 | 44.97 | 79.9 | 119.85 | 29.14 | 29.8 |  | 30.54 | 2232 | 25.5 | 18.43 | 78 | 31 | 15.294 |  | 0 | 0 | 0
| 21 | 3028 | 101 | 28 | 6 | 21 | 22.239 | 11.321 | 99.08 | 5.98 |  | 2.207 | 2.4 | 49.61 | 52.01 | 99.15 | 510.86 | 0.01 | 339.152 | 24.01 | 0.169 | 32.09 | 15.021 | 267.167 | 56.49 | 4.98 | 20 | 19.98 | 1927.9 | 60.11 | 24.69 | 24.38 |  | 745 | 70.162 | 44.97 | 79.86 | 119.77 | 29.1 | 29.78 |  | 30.51 | 2232 | 22.5 | 18.43 | 78 | 32 | 15.294 |  | 0.39 | 0.02 | 0
| 21 | 3029 | 101 | 29 | 7 | 21 | 14.64 | 11.322 | 99.081 | 3.84 |  | 2.162 | 2.15 | 49.66 | 51.81 | 99.09 | 500.65 | 0.34 | 339.18 | 24.01 | 0.169 | 32.08 | 16.735 | 220.345 | 56.64 | 3.83 | 20 | 19.98 | 1487.4 | 60.55 | 24.58 | 24.37 |  | 745 | 70.12 | 44.98 | 80.12 | 119.91 | 29.05 | 29.76 |  | 30.5 | 1415.5 | 20.5 | 18.82 | 78 | 32 | 17.255 |  | 0.78 | 0.84 | -3.13
| 21 | 3030 | 101 | 30 | 8 | 21 | 15.258 | 11.324 | 99.08 | 2.13 |  | 2.102 | 1.99 | 49.72 | 51.71 | 99.52 | 492.57 | 0.52 | 339.131 | 24 | 0.153 | 32.06 | 19.063 | 180.061 | 56.72 | 2.94 | 20 | 19.97 | 1141.8 | 61.05 | 24.58 | 24.36 |  | 745 | 70.129 | 44.97 | 80.16 | 119.94 | 29.01 | 29.74 |  | 30.5 | 1093.75 | 19 | 18.43 | 78 | 32 | 21.96 |  | 0 | 0.04 | 3.91
| 1 | 3031 | 102 | 1 | 1 | 1 | 14.453 | 11.324 | 99.081 | 2.01 |  | 2.069 | 1.88 | 49.76 | 51.64 | 99.2 | 485.76 | 0.57 | 339.203 | 24.02 | 0.174 | 32.06 | 21.542 | 143.813 | 56.76 | 2.28 | 20 | 19.99 | 888.7 | 61.5 | 24.47 | 24.36 |  | 745 | 70.091 | 44.98 | 80.12 | 120.1 | 28.99 | 29.73 |  | 30.5 | 853 | 17 | 18.43 | 78 | 32 | 23.529 |  | 0 | 0.18 | 6.25
| 1 | 3032 | 102 | 2 | 2 | 1 | 13.981 | 11.323 | 99.08 | 4 |  | 2.112 | 1.72 | 49.79 | 51.51 | 99.2 | 480.66 | 0.51 | 339.177 | 24.01 | 0.155 | 32.04 | 26.785 | 123.619 | 56.71 | 1.91 | 20.02 | 19.99 | 732.2 | 61.82 | 24.9 | 24.36 |  | 745 | 70.06 | 44.97 | 80.16 | 119.6 | 28.97 | 29.72 |  | 30.48 | 717.75 | 17 | 18.43 | 78 | 32 | 32.941 |  | 0.39 | 0.92 | 0.78
| 1 | 3033 | 102 | 3 | 3 | 1 | 14.259 | 11.322 | 99.08 | 6.62 |  | 2.231 | 1.63 | 49.79 | 51.42 | 99.46 | 476.19 | 0.55 | 339.119 | 24.01 | 0.147 | 32.03 | 33.949 | 114.654 | 56.6 | 1.91 | 20.02 | 19.99 | 720.4 | 62.02 | 25.3 | 24.36 |  | 745 | 70.061 | 44.98 | 80.08 | 119.8 | 28.95 | 29.72 |  | 30.46 | 722.5 | 15 | 19.22 | 78 | 32 | 39.607 |  | 0.78 | 0.86 | -2.34
| 1 | 3034 | 102 | 4 | 4 | 1 | 14.762 | 11.326 | 99.081 | 7.99 |  | 2.364 | 1.53 | 49.8 | 51.33 | 99.28 | 472.47 | 0.67 | 338.861 | 24 | 0.161 | 32.01 | 37.866 | 113.258 | 56.46 | 2.02 | 20.02 | 19.99 | 762.3 | 62.18 | 25.36 | 24.36 |  | 745 | 70.015 | 44.98 | 79.94 | 119.81 | 28.93 | 29.71 |  | 30.45 | 771 | 14.5 | 19.61 | 78 | 32 | 38.431 |  | 1.18 | 0.27 | 2.34
| 1 | 3035 | 102 | 5 | 5 | 1 | 14.35 | 11.328 | 99.081 | 8.02 |  | 2.438 | 1.47 | 49.8 | 51.27 | 99.32 | 468.94 | 0.78 | 338.864 | 23.99 | 0.17 | 32 | 38.561 | 115.806 | 56.26 | 2.12 | 20.02 | 20 | 803.4 | 62.32 | 25.2 | 24.35 |  | 745 | 69.987 | 44.97 | 79.89 | 119.84 | 28.92 | 29.73 |  | 30.44 | 808.5 | 14.5 | 19.61 | 78 | 32 | 37.646 |  | 1.18 | 0.1 | 4.69
| 1 | 3036 | 102 | 6 | 6 | 1 | 14.251 | 11.328 | 99.081 | 7.44 |  | 2.454 | 1.45 | 49.8 | 51.25 | 99.31 | 465.64 | 0.81 | 338.859 | 23.99 | 0.202 | 31.98 | 36.888 | 118.472 | 55.94 | 2.11 | 20.03 | 19.99 | 809.3 | 62.47 | 24.93 | 24.37 |  | 745 | 69.927 | 44.97 | 79.72 | 119.87 | 28.91 | 29.76 |  | 30.43 | 805.25 | 16 | 19.22 | 78 | 32 | 33.333 |  | 1.18 | 0.84 | 0.78
| 1 | 3037 | 102 | 7 | 7 | 1 | 14.297 | 11.326 | 99.081 | 7.23 |  | 2.44 | 1.43 | 49.77 | 51.2 | 99.23 | 462.5 | 0.8 | 338.932 | 23.98 | 0.211 | 31.98 | 35.389 | 120.047 | 55.39 | 2.02 | 20.03 | 20 | 778.8 | 62.58 | 24.79 | 24.38 |  | 745 | 69.922 | 44.98 | 79.82 | 119.94 | 28.91 | 29.81 |  | 30.44 | 774 | 16.5 | 19.22 | 78 | 32 | 34.117 |  | 0.78 | 0.82 | -2.34
| 12 | 3038 | 102 | 8 | 1 | 12 | 14.506 | 11.325 | 99.08 | 7.68 |  | 2.432 | 1.41 | 49.73 | 51.14 | 99.3 | 459.55 | 0.72 | 338.831 | 23.98 | 0.159 | 31.97 | 36.6 | 120.21 | 54.56 | 2.01 | 20.04 | 20.01 | 762.6 | 62.66 | 25.15 | 24.41 |  | 745 | 69.893 | 44.97 | 80.01 | 120.4 | 28.91 | 29.84 |  | 30.47 | 792.75 | 16 | 19.22 | 78 | 32 | 48.627 |  | 0.78 | 0.31 | 2.34
| 12 | 3039 | 102 | 9 | 2 | 12 | 15.064 | 11.324 | 99.08 | 7.9 |  | 2.581 | 1.4 | 49.66 | 51.06 | 102.33 | 456.68 | 0.81 | 337.951 | 23.97 | 0.238 | 31.96 | 66.934 | 123.134 | 53.59 | 3 | 20.05 | 20 | 1102 | 62.7 | 26.02 | 24.42 |  | 745 | 69.864 | 44.98 | 79.76 | 120.27 | 28.9 | 29.86 |  | 30.5 | 1200 | -13.5 | 27.45 | 78 | 32 | 90.979 |  | 9.02 | 0.04 | 0
| 12 | 3040 | 102 | 10 | 3 | 12 | 14.781 | 11.326 | 99.08 | 9.03 |  | 2.83 | 1.37 | 49.62 | 50.99 | 104.64 | 454.99 | 2 | 336.995 | 23.97 | 0.224 | 31.96 | 81.277 | 145.667 | 52.63 | 4.62 | 20.05 | 20.01 | 1717.8 | 62.74 | 25.66 | 24.42 |  | 745 | 69.866 | 44.99 | 79.82 | 120.54 | 28.9 | 29.88 |  | 30.55 | 1848.25 | 0 | 31.37 | 78 | 32 | 82.744 |  | 13.33 | 0.04 | 1.56
| 12 | 3041 | 102 | 11 | 4 | 12 | 14.173 | 11.324 | 99.08 | 9.57 |  | 3.124 | 1.46 | 49.57 | 51.02 | 107.08 | 459.44 | 3.36 | 336.199 | 23.96 | 0.227 | 31.96 | 79.703 | 212.279 | 51.55 | 6.52 | 20.05 | 20.01 | 2463.4 | 62.76 | 25.27 | 24.41 |  | 745 | 69.881 | 44.98 | 80 | 120.65 | 28.92 | 29.91 |  | 30.59 | 2564.75 | 16.5 | 30.98 | 78 | 32 | 66.273 |  | 12.94 | 0.06 | 7.03
| 12 | 3042 | 102 | 12 | 5 | 12 | 14.001 | 11.324 | 99.08 | 10.61 |  | 3.272 | 1.74 | 49.53 | 51.27 | 103.03 | 467.34 | 4.49 | 336.624 | 23.95 | 0.259 | 31.99 | 62.833 | 267.113 | 50.02 | 7.23 | 20.05 | 20.02 | 2759.5 | 62.66 | 25.02 | 24.42 |  | 745 | 69.897 | 44.99 | 79.94 | 120.09 | 28.94 | 29.94 |  | 30.63 | 2564.75 | 28.5 | 26.67 | 78 | 32 | 66.273 |  | 8.63 | 0.92 | 2.34
| 12 | 3043 | 102 | 13 | 6 | 12 | 13.924 | 11.324 | 99.08 | 11.48 |  | 3.302 | 2.07 | 49.51 | 51.57 | 108.33 | 473.58 | 4.56 | 335.544 | 23.96 | 0.147 | 32 | 62.902 | 293.735 | 49.26 | 8.59 | 20.06 | 20.02 | 3201.7 | 62.35 | 25.62 | 24.42 |  | 745 | 69.932 | 45 | 79.95 | 120.15 | 28.96 | 29.98 |  | 30.67 | 3294.5 | 27.5 | 29.41 | 78 | 32 | 64.313 |  | 11.37 | 0.06 | 4.69
| 12 | 3044 | 102 | 14 | 7 | 12 | 14.104 | 11.325 | 99.08 | 12.77 |  | 3.339 | 2.3 | 49.47 | 51.78 | 109.61 | 479.95 | 5.37 | 335.084 | 23.96 | 0.132 | 32 | 64.043 | 307.508 | 50.32 | 9.61 | 20.06 | 20.03 | 3634.9 | 61.95 | 25.23 | 24.42 |  | 745 | 69.968 | 45 | 80.05 | 120.22 | 28.98 | 30 |  | 30.71 | 3708.5 | 29 | 30.98 | 78 | 32 | 63.136 |  | 12.94 | 0.88 | -3.13
| 12 | 3045 | 102 | 15 | 8 | 12 | 14.251 | 11.327 | 99.08 | 13.17 |  | 3.361 | 2.43 | 49.46 | 51.89 | 109.2 | 489.11 | 5.96 | 335.014 | 23.95 | 0.125 | 32.02 | 62.361 | 315.027 | 51.44 | 9.9 | 20.06 | 20.03 | 3934.8 | 61.34 | 24.02 | 24.44 |  | 745 | 69.975 | 45 | 79.87 | 119.82 | 29.01 | 30.02 |  | 30.74 | 3708.5 | 30 | 30.98 | 78 | 31 | 63.136 |  | 12.55 | 0.84 | -10.94
| 2 | 3046 | 102 | 16 | 1 | 2 | 14.225 | 11.325 | 99.08 | 13.22 |  | 3.334 | 2.69 | 49.44 | 52.12 | 109.78 | 499.3 | 6.18 | 335.043 | 23.96 | 0.155 | 32.03 | 61.477 | 320.185 | 52.21 | 11.02 | 20.07 | 20.05 | 4250.5 | 60.57 | 24.77 | 24.46 |  | 745 | 70.02 | 45 | 79.95 | 119.96 | 29.05 | 30.05 |  | 30.77 | 4289.75 | 30.5 | 31.37 | 78 | 31 | 56.077 |  | 13.33 | 0.86 | -13.28
| 2 | 3047 | 102 | 17 | 2 | 2 | 14.229 | 11.329 | 99.081 | 12.24 |  | 3.201 | 2.83 | 49.45 | 52.28 | 104.35 | 509.91 | 6.21 | 336.186 | 23.96 | 0.249 | 32.05 | 52.363 | 322.827 | 52.83 | 11.13 | 20.08 | 20.05 | 4324.4 | 59.95 | 24.57 | 24.47 |  | 745 | 70.057 | 45 | 80.03 | 120.12 | 29.08 | 30.08 |  | 30.81 | 4319.5 | 35.5 | 28.63 | 78 | 31 | 41.568 |  | 10.2 | 0.84 | -20.31
| 2 | 3048 | 102 | 18 | 3 | 2 | 14.067 | 11.327 | 99.08 | 10.38 |  | 2.999 | 3.06 | 49.42 | 52.48 | 103.73 | 518.24 | 5.36 | 336.671 | 23.95 | 0.242 | 32.04 | 46.12 | 322.976 | 53.38 | 11.23 | 20.08 | 20.05 | 4303.3 | 59.56 | 24.91 | 24.49 |  | 745 | 70.084 | 44.99 | 79.94 | 119.92 | 29.11 | 30.09 |  | 30.83 | 4319.5 | 36.5 | 27.45 | 78 | 31 | 41.568 |  | 9.02 | 0.33 | -14.84
| 2 | 3049 | 102 | 19 | 4 | 2 | 14.247 | 11.328 | 99.08 | 8.77 |  | 2.811 | 3.18 | 49.45 | 52.63 | 104.19 | 523.89 | 4.47 | 336.589 | 23.97 | 0.234 | 32.04 | 43.934 | 322.366 | 53.87 | 11.14 | 20.07 | 20.06 | 4281.7 | 59.39 | 24.84 | 24.52 |  | 745 | 70.104 | 44.99 | 79.96 | 119.8 | 29.13 | 30.09 |  | 30.84 | 4285 | 36.5 | 27.45 | 78 | 31 | 43.529 |  | 9.02 | 0.82 | -18.75
| 2 | 3050 | 102 | 20 | 5 | 2 | 14.167 | 11.328 | 99.08 | 7.89 |  | 2.705 | 3.1 | 49.45 | 52.54 | 104.94 | 528.85 | 4.31 | 336.47 | 23.98 | 0.225 | 32.05 | 44.573 | 321.583 | 54.22 | 11.43 | 20.08 | 20.05 | 4297.9 | 59.39 | 25.39 | 24.51 |  | 745 | 70.173 | 44.99 | 80.04 | 119.99 | 29.15 | 30.09 |  | 30.83 | 4304.5 | 35.5 | 27.84 | 78 | 31 | 44.705 |  | 9.8 | 0.8 | -19.53
| 2 | 3051 | 102 | 21 | 6 | 2 | 14.071 | 11.33 | 99.08 | 7.55 |  | 2.666 | 3.21 | 49.43 | 52.64 | 104.91 | 533.73 | 4.47 | 336.44 | 23.98 | 0.222 | 32.06 | 45.082 | 321.259 | 54.56 | 11.15 | 20.08 | 20.06 | 4317.9 | 59.45 | 24.65 | 24.54 |  | 745 | 70.196 | 44.99 | 80.03 | 119.77 | 29.17 | 30.09 |  | 30.81 | 4304.5 | 35.5 | 28.24 | 78 | 31 | 44.705 |  | 9.8 | 0.2 | -14.84
| 2 | 3052 | 102 | 22 | 7 | 2 | 14.223 | 11.331 | 99.08 | 7.29 |  | 2.636 | 3.25 | 49.46 | 52.71 | 104.1 | 538.59 | 4.57 | 336.744 | 23.99 | 0.253 | 32.05 | 43.869 | 321.056 | 54.91 | 11.36 | 20.09 | 20.06 | 4311.6 | 59.56 | 25.16 | 24.66 |  | 745 | 70.202 | 44.99 | 79.87 | 119.86 | 29.18 | 30.06 |  | 30.78 | 4310 | 36.5 | 27.84 | 78 | 31 | 40.784 |  | 9.41 | 0.88 | -19.53
| 21 | 3053 | 102 | 23 | 1 | 21 | 14.059 | 11.328 | 99.08 | 6.99 |  | 2.599 | 3.21 | 49.5 | 52.71 | 102.96 | 542.97 | 4.41 | 337.195 | 23.99 | 0.342 | 32.05 | 41.345 | 320.393 | 55.25 | 11.32 | 20.09 | 20.07 | 4269.2 | 59.69 | 25.32 | 24.68 |  | 745 | 70.211 | 44.99 | 80.05 | 120.24 | 29.19 | 30.04 |  | 30.75 | 4217.75 | 37 | 27.45 | 78 | 31 | 27.843 |  | 9.02 | 0.68 | -20.31
| 21 | 3054 | 102 | 24 | 2 | 21 | 13.589 | 11.331 | 99.08 | 6.6 |  | 2.525 | 3.22 | 49.55 | 52.77 | 99.35 | 546.42 | 4.06 | 338.539 | 23.99 | 0.403 | 32.04 | 26.21 | 318.375 | 55.6 | 10.01 | 20.09 | 20.07 | 3886.8 | 59.79 | 24.6 | 24.66 |  | 745 | 70.221 | 44.99 | 80.24 | 119.87 | 29.2 | 30.02 |  | 30.71 | 4217.75 | 32 | 20.39 | 78 | 31 | 27.843 |  | 1.96 | 0.94 | -20.31
| 21 | 3055 | 102 | 25 | 3 | 21 | 20.74 | 11.332 | 99.08 | 4.13 |  | 2.31 | 3.17 | 49.6 | 52.77 | 98.82 | 541.31 | 2.02 | 339.219 | 24 | 0.252 | 32.05 | 17.31 | 312.913 | 55.91 | 8.74 | 20.09 | 20.07 | 3323.9 | 59.87 | 25.11 | 24.63 |  | 745 | 70.245 | 44.99 | 80.12 | 120.12 | 29.2 | 29.99 |  | 30.66 | 3226.5 | 30.5 | 18.04 | 78 | 31 | 12.549 |  | 0 | 0.02 | 0
| 21 | 3056 | 102 | 26 | 4 | 21 | 22.492 | 11.333 | 99.08 | 3.33 |  | 2.217 | 2.93 | 49.68 | 52.61 | 99.01 | 529.24 | 0.46 | 339.424 | 23.99 | 0.176 | 32.05 | 14.514 | 305.832 | 56.18 | 7.18 | 20.09 | 20.07 | 2823.3 | 59.88 | 24.29 | 24.64 |  | 745 | 70.247 | 44.98 | 80.01 | 120.09 | 29.19 | 29.96 |  | 30.61 | 2732.75 | 27.5 | 18.04 | 78 | 31 | 12.549 |  | 0 | 0 | 0
| 21 | 3057 | 102 | 27 | 5 | 21 | 22.495 | 11.332 | 99.08 | 5.59 |  | 2.253 | 2.57 | 49.74 | 52.31 | 98.97 | 516.88 | 0.07 | 339.452 | 24 | 0.163 | 32.03 | 14.508 | 296.072 | 56.4 | 6.16 | 20.09 | 20.06 | 2382.3 | 59.94 | 24.69 | 24.64 |  | 745 | 70.235 | 44.98 | 80.05 | 120.04 | 29.16 | 29.93 |  | 30.57 | 2732.75 | 25.5 | 18.82 | 78 | 31 | 12.549 |  | 0.39 | 0 | 0
| 21 | 3058 | 102 | 28 | 6 | 21 | 22.461 | 11.331 | 99.08 | 6.39 |  | 2.29 | 2.23 | 49.82 | 52.06 | 98.72 | 505.59 | 0.01 | 339.327 | 24 | 0.156 | 32.02 | 15.436 | 265.511 | 56.58 | 5.03 | 20.09 | 20.08 | 1944.2 | 60.32 | 24.68 | 24.64 |  | 745 | 70.2 | 44.98 | 79.74 | 120.15 | 29.12 | 29.9 |  | 30.53 | 2249 | 22.5 | 18.43 | 78 | 31 | 13.725 |  | 0.39 | 0.02 | 0
| 21 | 3059 | 102 | 29 | 7 | 21 | 15.132 | 11.328 | 99.08 | 4.93 |  | 2.296 | 2.05 | 49.86 | 51.91 | 99.26 | 496.7 | 0.36 | 339.35 | 24 | 0.156 | 32.01 | 16.241 | 223.753 | 56.71 | 3.86 | 20.09 | 20.08 | 1500.6 | 60.89 | 24.58 | 24.63 |  | 745 | 70.175 | 44.98 | 79.9 | 120.05 | 29.08 | 29.87 |  | 30.5 | 1430.25 | 20.5 | 18.43 | 78 | 32 | 17.647 |  | 0 | 0.06 | 1.56
| 21 | 3060 | 102 | 30 | 8 | 21 | 15.237 | 11.33 | 99.08 | 3.2 |  | 2.235 | 1.88 | 49.9 | 51.78 | 99.53 | 489.36 | 0.51 | 339.105 | 24.01 | 0.173 | 32 | 18.475 | 184.41 | 56.79 | 3.01 | 20.11 | 20.08 | 1173.6 | 61.39 | 24.49 | 24.62 |  | 745 | 70.145 | 44.98 | 79.85 | 120.35 | 29.05 | 29.86 |  | 30.48 | 1430.25 | 19 | 18.43 | 78 | 32 | 17.647 |  | 0.39 | 0 | 3.13
| 1 | 3061 | 103 | 1 | 1 | 1 | 14.792 | 11.334 | 99.079 | 2.63 |  | 2.183 | 1.79 | 49.91 | 51.7 | 99.23 | 483.32 | 0.45 | 339.169 | 24 | 0.169 | 31.98 | 21.792 | 145.446 | 56.79 | 2.35 | 20.1 | 20.07 | 908.4 | 61.74 | 24.71 | 24.59 |  | 745 | 70.121 | 44.97 | 79.98 | 120.27 | 29.04 | 29.84 |  | 30.47 | 1085.75 | 18 | 18.82 | 78 | 32 | 19.215 |  | 0.39 | 0.06 | 6.25
| 1 | 3062 | 103 | 2 | 2 | 1 | 13.991 | 11.335 | 99.08 | 4.04 |  | 2.195 | 1.73 | 49.91 | 51.64 | 99.27 | 478.55 | 0.46 | 338.971 | 23.99 | 0.137 | 31.96 | 28.331 | 125.859 | 56.67 | 2.07 | 20.09 | 20.07 | 788.9 | 61.96 | 25.03 | 24.6 |  | 745 | 70.097 | 44.96 | 80.21 | 120.17 | 29.01 | 29.83 |  | 30.46 | 788.25 | 18 | 18.82 | 78 | 32 | 35.686 |  | 0.39 | 0.92 | 0
| 1 | 3063 | 103 | 3 | 3 | 1 | 14.317 | 11.332 | 99.08 | 5.79 |  | 2.289 | 1.62 | 49.89 | 51.51 | 99.3 | 474.68 | 0.55 | 338.955 | 23.99 | 0.141 | 31.95 | 34.411 | 117.266 | 56.55 | 2.1 | 20.09 | 20.08 | 798.1 | 62.14 | 25.12 | 24.63 |  | 745 | 70.063 | 44.97 | 80.12 | 120 | 28.99 | 29.82 |  | 30.45 | 788.25 | 15 | 19.61 | 78 | 32 | 35.686 |  | 1.18 | 0.82 | -2.34
| 1 | 3064 | 103 | 4 | 4 | 1 | 14.684 | 11.331 | 99.08 | 6.5 |  | 2.363 | 1.53 | 49.91 | 51.44 | 99.37 | 471.28 | 0.7 | 338.966 | 23.99 | 0.152 | 31.93 | 37.311 | 115.396 | 56.34 | 2.18 | 20.1 | 20.07 | 830.1 | 62.27 | 25.14 | 24.64 |  | 745 | 70.03 | 44.96 | 79.99 | 119.95 | 28.97 | 29.81 |  | 30.45 | 804.5 | 15 | 19.61 | 78 | 32 | 38.039 |  | 1.18 | 0.25 | 2.34
| 1 | 3065 | 103 | 5 | 5 | 1 | 14.418 | 11.33 | 99.08 | 6.28 |  | 2.405 | 1.47 | 49.9 | 51.36 | 99.36 | 468.04 | 0.75 | 338.857 | 23.98 | 0.178 | 31.92 | 37.461 | 117.834 | 55.99 | 2.26 | 20.11 | 20.07 | 862 | 62.39 | 25.05 | 24.64 |  | 745 | 69.992 | 44.96 | 79.9 | 120.11 | 28.95 | 29.8 |  | 30.44 | 862.5 | 16.5 | 19.61 | 78 | 32 | 35.294 |  | 1.18 | 0.08 | 4.69
| 1 | 3066 | 103 | 6 | 6 | 1 | 14.17 | 11.331 | 99.08 | 5.88 |  | 2.416 | 1.45 | 49.9 | 51.35 | 99.31 | 465.03 | 0.82 | 338.93 | 23.98 | 0.203 | 31.92 | 35.624 | 120.003 | 55.47 | 2.21 | 20.11 | 20.08 | 849.2 | 62.53 | 24.84 | 24.63 |  | 745 | 69.99 | 44.98 | 80.16 | 119.76 | 28.95 | 29.8 |  | 30.43 | 862.5 | 18 | 19.22 | 78 | 32 | 35.294 |  | 1.18 | 0.9 | 2.34
| 1 | 3067 | 103 | 7 | 7 | 1 | 14.197 | 11.33 | 99.08 | 5.88 |  | 2.4 | 1.43 | 49.86 | 51.3 | 99.3 | 462.21 | 0.81 | 339.075 | 23.97 | 0.214 | 31.92 | 34.58 | 121.049 | 54.68 | 2.12 | 20.12 | 20.09 | 813.7 | 62.66 | 24.88 | 24.61 |  | 745 | 69.943 | 44.99 | 80.2 | 120.02 | 28.94 | 29.79 |  | 30.44 | 840.5 | 17 | 19.22 | 78 | 32 | 32.548 |  | 0.78 | 0.88 | -0.78
| 12 | 3068 | 103 | 8 | 1 | 12 | 14.403 | 11.334 | 99.079 | 6.5 |  | 2.397 | 1.41 | 49.81 | 51.22 | 99.32 | 459.36 | 0.74 | 338.903 | 23.96 | 0.157 | 31.91 | 36.963 | 120.296 | 53.74 | 2.07 | 20.12 | 20.09 | 792.5 | 62.73 | 24.97 | 24.6 |  | 745 | 69.925 | 45 | 80.05 | 120.29 | 28.94 | 29.78 |  | 30.47 | 830.25 | 16 | 19.22 | 78 | 32 | 58.038 |  | 0.78 | 0.78 | -3.13
| 12 | 3069 | 103 | 9 | 2 | 12 | 15.141 | 11.333 | 99.079 | 7.2 |  | 2.562 | 1.41 | 49.75 | 51.16 | 102.75 | 456.6 | 0.86 | 337.746 | 23.97 | 0.253 | 31.91 | 69.868 | 123.147 | 52.79 | 3.15 | 20.13 | 20.1 | 1156.1 | 62.79 | 26.04 | 24.59 |  | 745 | 69.933 | 45 | 80.12 | 120.12 | 28.93 | 29.77 |  | 30.51 | 1252.25 | -11 | 28.24 | 78 | 32 | 90.979 |  | 10.2 | 0.04 | 0
| 12 | 3070 | 103 | 10 | 3 | 12 | 14.73 | 11.332 | 99.079 | 8.79 |  | 2.832 | 1.39 | 49.72 | 51.11 | 105.23 | 458.81 | 2.17 | 336.906 | 23.96 | 0.208 | 31.91 | 81.622 | 149.348 | 51.89 | 4.82 | 20.12 | 20.09 | 1791.5 | 62.82 | 25.67 | 24.59 |  | 745 | 69.912 | 45.02 | 80.01 | 120.16 | 28.94 | 29.75 |  | 30.55 | 1927.25 | 2.5 | 31.37 | 78 | 32 | 83.136 |  | 12.94 | 0.04 | 1.56
| 12 | 3071 | 103 | 11 | 4 | 12 | 14.207 | 11.332 | 99.08 | 9.3 |  | 3.035 | 1.68 | 49.66 | 51.33 | 102.75 | 465.41 | 3.55 | 337.258 | 23.95 | 0.278 | 31.92 | 69.525 | 211.767 | 50.81 | 6.04 | 20.13 | 20.09 | 2309.8 | 62.78 | 24.98 | 24.58 |  | 745 | 69.927 | 45.03 | 80.1 | 120.27 | 28.95 | 29.76 |  | 30.6 | 2368.75 | 24 | 27.06 | 78 | 32 | 54.117 |  | 8.24 | 0.41 | 7.81
| 12 | 3072 | 103 | 12 | 5 | 12 | 14.105 | 11.332 | 99.08 | 9.56 |  | 3.16 | 1.95 | 49.6 | 51.55 | 104.76 | 470.27 | 3.86 | 336.581 | 23.94 | 0.199 | 31.92 | 62.446 | 264.781 | 49.5 | 7.09 | 20.13 | 20.1 | 2689.3 | 62.6 | 25.17 | 24.56 |  | 745 | 69.945 | 45.02 | 80.21 | 120.15 | 28.98 | 29.79 |  | 30.63 | 2779.5 | 25.5 | 27.45 | 78 | 32 | 62.352 |  | 9.02 | 0.08 | 10.16
| 12 | 3073 | 103 | 13 | 6 | 12 | 14.037 | 11.334 | 99.079 | 11.29 |  | 3.293 | 1.95 | 49.6 | 51.55 | 109.04 | 470.27 | 4.31 | 335.645 | 23.94 | 0.143 | 31.92 | 65.634 | 292.571 | 49.5 | 8.42 | 20.13 | 20.1 | 3203.7 | 62.6 | 25.1 | 24.56 |  | 745 | 69.976 | 45.02 | 80.24 | 120.09 | 28.98 | 29.83 |  | 30.67 | 3300.75 | 27 | 30.59 | 78 | 32 | 67.058 |  | 12.16 | 0.9 | 2.34
| 12 | 3074 | 103 | 14 | 7 | 12 | 14.208 | 11.334 | 99.079 | 12.77 |  | 3.359 | 2.15 | 49.56 | 51.71 | 108.8 | 476.15 | 5.41 | 335.581 | 23.95 | 0.145 | 31.94 | 64.004 | 306.469 | 49.98 | 9.5 | 20.14 | 20.09 | 3619.9 | 62.28 | 25.06 | 24.56 |  | 745 | 70.004 | 45.03 | 79.93 | 119.94 | 28.99 | 29.86 |  | 30.71 | 3686.5 | 29.5 | 30.59 | 78 | 32 | 61.175 |  | 12.16 | 0.88 | -5.47
| 12 | 3075 | 103 | 15 | 8 | 12 | 14.179 | 11.334 | 99.079 | 13.14 |  | 3.401 | 2.32 | 49.54 | 51.86 | 109.43 | 485.11 | 5.93 | 335.232 | 23.95 | 0.154 | 31.96 | 62.776 | 315.158 | 51.11 | 10.44 | 20.13 | 20.1 | 3966.6 | 61.81 | 25.14 | 24.55 |  | 745 | 70.032 | 45.03 | 80.02 | 119.74 | 29.03 | 29.89 |  | 30.75 | 4014.75 | 29.5 | 31.37 | 78 | 31 | 57.254 |  | 13.33 | 0.8 | -8.59
| 2 | 3076 | 103 | 16 | 1 | 2 | 14.039 | 11.338 | 99.079 | 13.17 |  | 3.363 | 2.58 | 49.48 | 52.06 | 109.33 | 494.71 | 6.16 | 335.279 | 23.95 | 0.178 | 31.97 | 60.613 | 320.163 | 51.98 | 11.08 | 20.13 | 20.11 | 4226.6 | 61 | 25.03 | 24.54 |  | 745 | 70.065 | 45.02 | 79.97 | 120.28 | 29.06 | 29.92 |  | 30.78 | 4256.25 | 30 | 31.37 | 78 | 31 | 52.94 |  | 12.94 | 0.33 | -10.16
| 2 | 3077 | 103 | 17 | 2 | 2 | 14.21 | 11.334 | 99.08 | 12.25 |  | 3.211 | 2.86 | 49.44 | 52.3 | 104.43 | 504.94 | 6.12 | 336.351 | 23.94 | 0.242 | 31.95 | 51.727 | 322.559 | 52.66 | 11.22 | 20.13 | 20.11 | 4285.3 | 60.24 | 25 | 24.55 |  | 745 | 70.093 | 45.03 | 79.89 | 120.28 | 29.09 | 29.94 |  | 30.8 | 4289.75 | 35.5 | 28.63 | 78 | 31 | 42.744 |  | 10.2 | 0.88 | -18.75
| 2 | 3078 | 103 | 18 | 3 | 2 | 14.307 | 11.335 | 99.079 | 10.37 |  | 2.993 | 2.99 | 49.43 | 52.42 | 104.36 | 514.31 | 5.19 | 336.702 | 23.95 | 0.235 | 31.97 | 46.469 | 322.637 | 53.25 | 11.18 | 20.13 | 20.11 | 4284.3 | 59.74 | 24.92 | 24.59 |  | 745 | 70.116 | 45.04 | 79.93 | 119.94 | 29.13 | 29.95 |  | 30.81 | 4285 | 36 | 27.84 | 78 | 31 | 42.744 |  | 9.41 | 0.86 | -19.53
| 2 | 3079 | 103 | 19 | 4 | 2 | 14.06 | 11.336 | 99.079 | 8.89 |  | 2.814 | 3.17 | 49.41 | 52.59 | 104.39 | 520.77 | 4.57 | 336.826 | 23.96 | 0.237 | 31.98 | 44.649 | 322.118 | 53.73 | 11.25 | 20.13 | 20.11 | 4284.1 | 59.52 | 25.08 | 24.61 |  | 745 | 70.155 | 45.04 | 80.14 | 119.97 | 29.15 | 29.97 |  | 30.82 | 4289.75 | 36 | 27.84 | 78 | 31 | 42.744 |  | 9.41 | 0.27 | -14.84
| 2 | 3080 | 103 | 20 | 5 | 2 | 14.175 | 11.337 | 99.079 | 8.02 |  | 2.708 | 3.19 | 49.42 | 52.61 | 104.61 | 526.23 | 4.45 | 336.742 | 23.97 | 0.227 | 31.98 | 44.367 | 321.434 | 54.11 | 11.2 | 20.12 | 20.11 | 4284 | 59.43 | 24.96 | 24.61 |  | 745 | 70.164 | 45.04 | 80.1 | 120.22 | 29.17 | 29.98 |  | 30.8 | 4289.75 | 36 | 27.84 | 78 | 31 | 42.744 |  | 9.41 | 0.43 | -13.28
| 2 | 3081 | 103 | 21 | 6 | 2 | 14.146 | 11.339 | 99.079 | 7.49 |  | 2.653 | 3.18 | 49.4 | 52.58 | 104.74 | 531.25 | 4.46 | 336.616 | 23.97 | 0.229 | 31.98 | 44.689 | 321.084 | 54.47 | 11.32 | 20.12 | 20.1 | 4303 | 59.47 | 25.11 | 24.62 |  | 745 | 70.184 | 45.03 | 80.12 | 120.15 | 29.18 | 29.97 |  | 30.78 | 4310 | 35.5 | 27.84 | 78 | 31 | 43.921 |  | 9.8 | 0.82 | -19.53
| 2 | 3082 | 103 | 22 | 7 | 2 | 14.117 | 11.339 | 99.079 | 7.21 |  | 2.634 | 3.24 | 49.41 | 52.65 | 104.77 | 536.11 | 4.52 | 336.682 | 23.97 | 0.231 | 31.98 | 44.781 | 320.728 | 54.85 | 11.3 | 20.12 | 20.11 | 4316.5 | 59.54 | 25 | 24.64 |  | 745 | 70.208 | 45.04 | 80.12 | 120.09 | 29.2 | 29.96 |  | 30.73 | 4325 | 35.5 | 27.84 | 78 | 31 | 43.921 |  | 9.8 | 0.1 | -14.06
| 21 | 3083 | 103 | 23 | 1 | 21 | 14.185 | 11.339 | 99.079 | 7.05 |  | 2.616 | 3.23 | 49.46 | 52.69 | 103.03 | 540.84 | 4.52 | 337.125 | 23.98 | 0.328 | 31.99 | 42.251 | 320.421 | 55.19 | 11.21 | 20.13 | 20.11 | 4297.5 | 59.58 | 24.91 | 24.66 |  | 745 | 70.204 | 45.04 | 80.12 | 120.22 | 29.21 | 29.94 |  | 30.69 | 4325 | 36.5 | 27.45 | 78 | 31 | 43.921 |  | 9.41 | 0.9 | -19.53
| 21 | 3084 | 103 | 24 | 2 | 21 | 13.97 | 11.339 | 99.079 | 6.5 |  | 2.517 | 3.25 | 49.47 | 52.73 | 99.01 | 545.14 | 3.94 | 338.75 | 23.99 | 0.395 | 31.99 | 25.317 | 318.582 | 55.51 | 9.89 | 20.13 | 20.11 | 3822 | 59.75 | 24.71 | 24.66 |  | 745 | 70.205 | 45.03 | 80.08 | 119.75 | 29.21 | 29.92 |  | 30.66 | 3734.25 | 32 | 20 | 78 | 31 | 11.765 |  | 1.57 | 0.9 | -20.31
| 21 | 3085 | 103 | 25 | 3 | 21 | 22.448 | 11.338 | 99.079 | 4.07 |  | 2.293 | 3.26 | 49.53 | 52.79 | 98.74 | 544.7 | 1.89 | 339.231 | 23.99 | 0.273 | 31.99 | 16.903 | 312.815 | 55.81 | 8.58 | 20.11 | 20.1 | 3310.5 | 59.9 | 24.75 | 24.64 |  | 745 | 70.193 | 45.02 | 80.13 | 119.84 | 29.21 | 29.9 |  | 30.62 | 3215.5 | 30.5 | 18.43 | 78 | 31 | 11.372 |  | 0 | 0.02 | 0
| 21 | 3086 | 103 | 26 | 4 | 21 | 22.492 | 11.336 | 99.079 | 3.08 |  | 2.204 | 3.02 | 49.58 | 52.6 | 99.03 | 533.98 | 0.51 | 339.343 | 24 | 0.172 | 31.99 | 14.757 | 306.088 | 56.13 | 7.41 | 20.11 | 20.09 | 2859 | 59.92 | 24.77 | 24.62 |  | 745 | 70.19 | 45.02 | 80.18 | 119.9 | 29.2 | 29.88 |  | 30.59 | 3215.5 | 27.5 | 18.82 | 78 | 31 | 11.372 |  | 0.39 | 0 | 0
| 21 | 3087 | 103 | 27 | 5 | 21 | 22.495 | 11.338 | 99.079 | 4.88 |  | 2.234 | 2.72 | 49.64 | 52.36 | 99.05 | 521.52 | 0.05 | 339.17 | 24 | 0.156 | 31.97 | 14.262 | 294.004 | 56.39 | 6.01 | 20.12 | 20.1 | 2320.5 | 59.99 | 24.75 | 24.62 |  | 745 | 70.162 | 45.01 | 79.99 | 120.34 | 29.17 | 29.86 |  | 30.56 | 2238.25 | 25.5 | 18.04 | 78 | 31 | 14.902 |  | 0 | 0 | 0
| 21 | 3088 | 103 | 28 | 6 | 21 | 20.789 | 11.34 | 99.079 | 5.09 |  | 2.291 | 2.42 | 49.67 | 52.09 | 99.25 | 509.7 | 0.01 | 339.078 | 24 | 0.168 | 31.96 | 15.039 | 263.201 | 56.59 | 4.9 | 20.1 | 20.09 | 1892.7 | 60.18 | 24.73 | 24.6 |  | 745 | 70.12 | 45.01 | 79.93 | 120.3 | 29.13 | 29.83 |  | 30.54 | 1817 | 22.5 | 18.43 | 78 | 31 | 14.51 |  | 0 | 0.02 | 0
| 21 | 3089 | 103 | 29 | 7 | 21 | 14.74 | 11.339 | 99.079 | 4.39 |  | 2.288 | 2.12 | 49.72 | 51.84 | 99.42 | 499.71 | 0.31 | 338.919 | 24 | 0.162 | 31.94 | 16.693 | 224.918 | 56.75 | 3.94 | 20.09 | 20.09 | 1529.9 | 60.72 | 24.57 | 24.6 |  | 745 | 70.084 | 45 | 79.88 | 120.46 | 29.09 | 29.81 |  | 30.52 | 1817 | 21 | 18.82 | 78 | 32 | 14.51 |  | 0.39 | 0.82 | -3.13
| 21 | 3090 | 103 | 30 | 8 | 21 | 15.394 | 11.341 | 99.079 | 2.76 |  | 2.217 | 1.96 | 49.75 | 51.71 | 99.56 | 491.73 | 0.48 | 339.034 | 24 | 0.162 | 31.93 | 18.211 | 180.827 | 56.84 | 2.88 | 20.1 | 20.09 | 1122.4 | 61.28 | 24.48 | 24.59 |  | 745 | 70.044 | 45 | 79.72 | 120.13 | 29.06 | 29.8 |  | 30.49 | 1073.25 | 17.5 | 18.04 | 78 | 32 | 20.784 |  | 0 | 0.04 | 3.91
| 1 | 3091 | 104 | 1 | 1 | 1 | 14.471 | 11.34 | 99.079 | 2.44 |  | 2.17 | 1.91 | 49.76 | 51.66 | 99.22 | 484.89 | 0.46 | 339.022 | 24.01 | 0.178 | 31.93 | 21.467 | 142.867 | 56.85 | 2.25 | 20.1 | 20.08 | 878 | 61.72 | 24.45 | 24.58 |  | 745 | 70.047 | 45 | 80.07 | 119.88 | 29.04 | 29.78 |  | 30.47 | 839.75 | 17 | 18.04 | 78 | 32 | 23.529 |  | 0 | 0.35 | 6.25
| 1 | 3092 | 104 | 2 | 2 | 1 | 13.979 | 11.336 | 99.079 | 4.11 |  | 2.172 | 1.77 | 49.76 | 51.53 | 99.15 | 479.46 | 0.56 | 338.987 | 24.01 | 0.152 | 31.91 | 25.851 | 122.998 | 56.79 | 1.88 | 20.09 | 20.08 | 726.4 | 62 | 24.7 | 24.56 |  | 745 | 69.997 | 44.99 | 79.8 | 120.01 | 29.02 | 29.78 |  | 30.44 | 839.75 | 16.5 | 18.43 | 78 | 32 | 23.529 |  | 0 | 0.92 | 0
| 1 | 3093 | 104 | 3 | 3 | 1 | 14.394 | 11.333 | 99.079 | 6.92 |  | 2.277 | 1.72 | 49.74 | 51.46 | 99.41 | 474.93 | 0.63 | 338.816 | 24 | 0.145 | 31.9 | 34.109 | 113.072 | 56.66 | 1.87 | 20.09 | 20.08 | 707.1 | 62.19 | 25.27 | 24.56 |  | 745 | 69.978 | 44.99 | 79.85 | 119.81 | 28.99 | 29.78 |  | 30.42 | 712.5 | 14.5 | 19.22 | 78 | 32 | 39.999 |  | 1.18 | 0.84 | -2.34
| 1 | 3094 | 104 | 4 | 4 | 1 | 14.741 | 11.331 | 99.08 | 8.35 |  | 2.391 | 1.6 | 49.74 | 51.34 | 99.28 | 471.09 | 0.83 | 338.787 | 24 | 0.159 | 31.88 | 38.2 | 112.315 | 56.5 | 2 | 20.08 | 20.06 | 756.1 | 62.35 | 25.28 | 24.55 |  | 745 | 69.928 | 44.99 | 79.91 | 120.22 | 28.98 | 29.77 |  | 30.41 | 764 | 14 | 19.61 | 78 | 32 | 38.823 |  | 1.18 | 0.14 | 2.34
| 1 | 3095 | 104 | 5 | 5 | 1 | 14.362 | 11.336 | 99.08 | 8.33 |  | 2.461 | 1.48 | 49.75 | 51.24 | 99.3 | 467.43 | 0.85 | 338.798 | 23.99 | 0.17 | 31.88 | 38.437 | 113.695 | 56.3 | 2.09 | 20.08 | 20.06 | 791.1 | 62.47 | 25.19 | 24.54 |  | 745 | 69.898 | 45 | 79.86 | 120.17 | 28.97 | 29.78 |  | 30.41 | 764 | 15 | 19.61 | 78 | 32 | 38.823 |  | 1.18 | 0.1 | 5.47
| 1 | 3096 | 104 | 6 | 6 | 1 | 14.255 | 11.335 | 99.079 | 7.77 |  | 2.479 | 1.47 | 49.73 | 51.21 | 99.27 | 464.14 | 0.83 | 338.803 | 24 | 0.2 | 31.87 | 36.946 | 117.386 | 55.96 | 2.09 | 20.08 | 20.06 | 799.6 | 62.6 | 24.91 | 24.55 |  | 745 | 69.894 | 45.01 | 79.82 | 120.33 | 28.96 | 29.83 |  | 30.42 | 797.5 | 16 | 19.61 | 78 | 32 | 33.725 |  | 1.18 | 0.86 | 0.78
| 1 | 3097 | 104 | 7 | 7 | 1 | 14.312 | 11.338 | 99.079 | 7.59 |  | 2.452 | 1.45 | 49.7 | 51.14 | 99.22 | 461.03 | 0.74 | 338.83 | 23.99 | 0.21 | 31.86 | 35.602 | 119.48 | 55.37 | 2.01 | 20.08 | 20.06 | 772.7 | 62.69 | 24.8 | 24.58 |  | 745 | 69.901 | 45.01 | 79.97 | 120 | 28.94 | 29.88 |  | 30.44 | 768.75 | 16.5 | 19.22 | 78 | 32 | 34.509 |  | 0.78 | 0.82 | -1.56
| 12 | 3098 | 104 | 8 | 1 | 12 | 14.521 | 11.338 | 99.079 | 7.88 |  | 2.434 | 1.44 | 49.65 | 51.09 | 99.22 | 458.09 | 0.71 | 338.938 | 23.98 | 0.179 | 31.85 | 35.938 | 119.118 | 54.55 | 1.97 | 20.07 | 20.06 | 754.6 | 62.76 | 24.97 | 24.59 |  | 745 | 69.884 | 45.01 | 80 | 119.86 | 28.94 | 29.91 |  | 30.47 | 768.75 | 16 | 19.22 | 78 | 32 | 34.509 |  | 0.78 | 0.31 | 2.34
| 12 | 3099 | 104 | 9 | 2 | 12 | 15.023 | 11.334 | 99.079 | 8.07 |  | 2.569 | 1.41 | 49.6 | 51.01 | 102.05 | 455.22 | 0.74 | 337.725 | 23.98 | 0.237 | 31.85 | 67.111 | 122.32 | 53.54 | 2.91 | 20.08 | 20.05 | 1057 | 62.81 | 26.26 | 24.57 |  | 745 | 69.867 | 45.02 | 79.85 | 119.96 | 28.93 | 29.94 |  | 30.51 | 788.25 | -13.5 | 27.45 | 78 | 32 | 52.548 |  | 9.02 | 0.04 | 0
| 12 | 3100 | 104 | 10 | 3 | 12 | 14.763 | 11.336 | 99.079 | 9.2 |  | 2.825 | 1.39 | 49.54 | 50.93 | 104.49 | 453.97 | 2.05 | 336.821 | 23.98 | 0.222 | 31.85 | 81.107 | 145.71 | 52.54 | 4.64 | 20.08 | 20.06 | 1724.2 | 62.84 | 25.7 | 24.57 |  | 745 | 69.878 | 45.04 | 79.93 | 120.13 | 28.94 | 29.96 |  | 30.57 | 1864 | 0.5 | 31.37 | 78 | 32 | 82.352 |  | 13.33 | 0.04 | 1.56
| 12 | 3101 | 104 | 11 | 4 | 12 | 14.249 | 11.336 | 99.079 | 9.62 |  | 3.083 | 1.52 | 49.47 | 50.99 | 106.99 | 458.72 | 3.27 | 336.051 | 23.98 | 0.17 | 31.86 | 80.249 | 205.195 | 51.4 | 6.35 | 20.07 | 20.05 | 2397.2 | 62.82 | 25.31 | 24.57 |  | 745 | 69.873 | 45.04 | 80.16 | 119.79 | 28.95 | 29.99 |  | 30.61 | 1864 | 16.5 | 30.98 | 78 | 32 | 82.352 |  | 12.55 | 0.06 | 7.81
| 12 | 3102 | 104 | 12 | 5 | 12 | 14.093 | 11.334 | 99.079 | 10.66 |  | 3.301 | 1.77 | 49.44 | 51.21 | 104.41 | 466.72 | 4.54 | 336.159 | 23.98 | 0.244 | 31.89 | 67.004 | 268.041 | 49.82 | 7.55 | 20.08 | 20.05 | 2873.6 | 62.67 | 25.08 | 24.57 |  | 745 | 69.907 | 45.04 | 80.1 | 120.29 | 28.98 | 30.03 |  | 30.65 | 2589 | 27.5 | 28.24 | 78 | 32 | 72.156 |  | 10.2 | 0.9 | 2.34
| 12 | 3103 | 104 | 13 | 6 | 12 | 14.677 | 11.337 | 99.079 | 11.62 |  | 3.285 | 2.08 | 49.4 | 51.47 | 107.54 | 474.17 | 4.97 | 335.389 | 23.97 | 0.154 | 31.91 | 61.078 | 294.835 | 49.22 | 8.45 | 20.08 | 20.05 | 3213.5 | 62.38 | 25.12 | 24.55 |  | 745 | 69.898 | 45.04 | 80.24 | 120.04 | 29 | 30.07 |  | 30.68 | 3300.75 | 29 | 27.45 | 78 | 31 | 65.097 |  | 9.41 | 0.74 | -3.91
| 12 | 3104 | 104 | 14 | 7 | 12 | 14.11 | 11.337 | 99.079 | 12.39 |  | 3.306 | 2.3 | 49.36 | 51.66 | 109.24 | 480.74 | 5.07 | 335.076 | 23.98 | 0.13 | 31.92 | 63.139 | 306.955 | 50.39 | 9.51 | 20.07 | 20.04 | 3602.7 | 61.9 | 25.21 | 24.54 |  | 745 | 69.949 | 45.04 | 80.24 | 119.95 | 29.02 | 30.09 |  | 30.7 | 3300.75 | 29 | 30.98 | 78 | 31 | 65.097 |  | 12.55 | 0.9 | -3.91
| 12 | 3105 | 104 | 15 | 8 | 12 | 14.252 | 11.337 | 99.079 | 12.99 |  | 3.351 | 2.51 | 49.34 | 51.86 | 109.14 | 489.92 | 5.87 | 334.828 | 23.99 | 0.125 | 31.92 | 62.113 | 315.254 | 51.53 | 10.35 | 20.08 | 20.05 | 3944.7 | 61.33 | 25.06 | 24.53 |  | 745 | 69.948 | 45.05 | 80.08 | 119.76 | 29.05 | 30.12 |  | 30.73 | 3719.5 | 30 | 30.98 | 78 | 31 | 63.528 |  | 12.55 | 0.84 | -10.94
| 2 | 3106 | 104 | 16 | 1 | 2 | 14.217 | 11.336 | 99.079 | 13.18 |  | 3.324 | 2.71 | 49.33 | 52.04 | 109.46 | 500.04 | 6.16 | 334.711 | 23.98 | 0.145 | 31.94 | 61.246 | 320.009 | 52.29 | 11.11 | 20.07 | 20.05 | 4255.5 | 60.61 | 24.94 | 24.56 |  | 745 | 69.99 | 45.05 | 80.18 | 120.1 | 29.09 | 30.14 |  | 30.75 | 4295.25 | 30.5 | 31.37 | 78 | 31 | 56.077 |  | 13.33 | 0.84 | -14.06
| 2 | 3107 | 104 | 17 | 2 | 2 | 14.133 | 11.337 | 99.079 | 12.24 |  | 3.191 | 2.98 | 49.31 | 52.29 | 103.89 | 510.63 | 6.19 | 336.004 | 23.98 | 0.241 | 31.96 | 52.088 | 322.791 | 52.93 | 11.32 | 20.06 | 20.04 | 4329.2 | 59.9 | 24.97 | 24.63 |  | 745 | 69.995 | 45.04 | 80.12 | 120.25 | 29.12 | 30.15 |  | 30.76 | 4329.5 | 35.5 | 28.63 | 78 | 31 | 42.352 |  | 10.2 | 0.9 | -17.97
| 2 | 3108 | 104 | 18 | 3 | 2 | 14.196 | 11.337 | 99.079 | 10.16 |  | 2.972 | 3.15 | 49.31 | 52.46 | 103.31 | 518.59 | 5.33 | 336.426 | 23.99 | 0.249 | 31.97 | 45.183 | 323.21 | 53.48 | 11.25 | 20.06 | 20.05 | 4298.7 | 59.59 | 24.99 | 24.62 |  | 745 | 70.016 | 45.04 | 80.07 | 119.92 | 29.14 | 30.15 |  | 30.79 | 4295.25 | 37 | 27.45 | 78 | 31 | 40.391 |  | 9.02 | 0.88 | -18.75
| 2 | 3109 | 104 | 19 | 4 | 2 | 14.243 | 11.338 | 99.079 | 8.69 |  | 2.81 | 3.24 | 49.31 | 52.55 | 104.59 | 524.08 | 4.48 | 336.307 | 24 | 0.232 | 31.97 | 43.872 | 322.35 | 53.92 | 11.16 | 20.05 | 20.04 | 4281.3 | 59.52 | 24.9 | 24.61 |  | 745 | 70.06 | 45.05 | 79.93 | 119.8 | 29.17 | 30.15 |  | 30.8 | 4285 | 36 | 27.45 | 78 | 31 | 43.921 |  | 9.02 | 0.84 | -19.53
| 2 | 3110 | 104 | 20 | 5 | 2 | 14.034 | 11.342 | 99.079 | 7.91 |  | 2.717 | 3.23 | 49.3 | 52.53 | 105.3 | 528.89 | 4.37 | 336.059 | 23.99 | 0.217 | 31.96 | 45.201 | 321.603 | 54.24 | 11.31 | 20.04 | 20.02 | 4312 | 59.54 | 25.04 | 24.59 |  | 745 | 70.086 | 45.04 | 80.07 | 120.34 | 29.18 | 30.15 |  | 30.79 | 4314.75 | 35.5 | 28.24 | 78 | 31 | 45.097 |  | 9.8 | 0.12 | -14.06
| 2 | 3111 | 104 | 21 | 6 | 2 | 14.161 | 11.338 | 99.079 | 7.59 |  | 2.678 | 3.28 | 49.31 | 52.59 | 104.2 | 534.04 | 4.6 | 336.516 | 24.02 | 0.25 | 31.99 | 44.318 | 321.434 | 54.61 | 11.31 | 20.05 | 20.03 | 4319.6 | 59.59 | 25 | 24.59 |  | 745 | 70.111 | 45.05 | 79.86 | 119.74 | 29.2 | 30.15 |  | 30.77 | 4314.75 | 36 | 27.84 | 78 | 31 | 41.176 |  | 9.41 | 0.9 | -17.97
| 2 | 3112 | 104 | 22 | 7 | 2 | 14.26 | 11.339 | 99.079 | 7.18 |  | 2.638 | 3.24 | 49.33 | 52.57 | 104.12 | 538.78 | 4.49 | 336.465 | 24.02 | 0.241 | 32.01 | 43.046 | 320.972 | 54.96 | 11.25 | 20.04 | 20.02 | 4295.1 | 59.62 | 25.01 | 24.57 |  | 745 | 70.124 | 45.04 | 80.12 | 120.1 | 29.21 | 30.12 |  | 30.74 | 4295.25 | 36.5 | 27.45 | 78 | 31 | 41.568 |  | 9.02 | 0.88 | -18.75
| 21 | 3113 | 104 | 23 | 1 | 21 | 14.099 | 11.34 | 99.079 | 6.89 |  | 2.605 | 3.27 | 49.36 | 52.63 | 103.26 | 542.89 | 4.26 | 336.693 | 24.02 | 0.329 | 32.01 | 41.679 | 320.059 | 55.31 | 11.11 | 20.04 | 20.01 | 4267.6 | 59.71 | 24.85 | 24.61 |  | 745 | 70.144 | 45.03 | 80.03 | 120.36 | 29.21 | 30.1 |  | 30.7 | 4227.25 | 36.5 | 27.45 | 78 | 31 | 28.235 |  | 9.02 | 0.64 | -20.31
| 21 | 3114 | 104 | 24 | 2 | 21 | 13.813 | 11.334 | 99.079 | 6.5 |  | 2.526 | 3.25 | 49.42 | 52.67 | 98.99 | 546.26 | 3.95 | 338.297 | 24.03 | 0.399 | 32.01 | 25.076 | 318.578 | 55.62 | 9.96 | 20.03 | 20.02 | 3839.6 | 59.81 | 24.78 | 24.63 |  | 745 | 70.179 | 45.03 | 80.17 | 120.28 | 29.22 | 30.08 |  | 30.66 | 3750 | 32 | 20.39 | 78 | 31 | 10.98 |  | 1.96 | 0.94 | -20.31
| 21 | 3115 | 104 | 25 | 3 | 21 | 21.938 | 11.333 | 99.079 | 4.23 |  | 2.329 | 3.12 | 49.48 | 52.6 | 98.85 | 540.41 | 2.03 | 338.903 | 24.03 | 0.262 | 32.02 | 17.455 | 313.433 | 55.93 | 8.64 | 20.02 | 20.02 | 3328.1 | 59.89 | 24.8 | 24.62 |  | 745 | 70.204 | 45.03 | 80.28 | 120.04 | 29.22 | 30.05 |  | 30.62 | 3243.75 | 30.5 | 18.04 | 78 | 31 | 12.157 |  | 0 | 0.02 | 0
| 21 | 3116 | 104 | 26 | 4 | 21 | 22.492 | 11.333 | 99.079 | 3.44 |  | 2.231 | 2.83 | 49.59 | 52.43 | 99.02 | 528.23 | 0.49 | 339.029 | 24.04 | 0.178 | 32.01 | 14.58 | 306.049 | 56.21 | 7.34 | 20.02 | 20.02 | 2826.2 | 59.91 | 24.79 | 24.61 |  | 745 | 70.215 | 45.03 | 79.97 | 119.88 | 29.21 | 30.03 |  | 30.58 | 2735 | 27.5 | 18.43 | 78 | 31 | 13.333 |  | 0 | 0 | 0
| 21 | 3117 | 104 | 27 | 5 | 21 | 22.495 | 11.333 | 99.079 | 5.81 |  | 2.253 | 2.51 | 49.66 | 52.17 | 98.98 | 515.91 | 0.06 | 339.187 | 24.03 | 0.179 | 32 | 14.303 | 294.334 | 56.41 | 6.07 | 20.01 | 20.01 | 2337.4 | 60.02 | 24.78 | 24.6 |  | 745 | 70.187 | 45.02 | 79.96 | 119.78 | 29.18 | 30 |  | 30.55 | 2247.5 | 25.5 | 18.43 | 78 | 31 | 12.941 |  | 0.39 | 0 | 0
| 21 | 3118 | 104 | 28 | 6 | 21 | 22.488 | 11.334 | 99.079 | 6.51 |  | 2.264 | 2.24 | 49.71 | 51.95 | 99.48 | 504.72 | 0.01 | 338.852 | 24.04 | 0.154 | 31.99 | 15.203 | 265.702 | 56.58 | 5.05 | 20.01 | 19.99 | 1951.2 | 60.4 | 24.71 | 24.58 |  | 745 | 70.157 | 45.03 | 79.81 | 119.68 | 29.14 | 29.97 |  | 30.52 | 2247.5 | 22.5 | 18.82 | 78 | 31 | 12.941 |  | 0.39 | 0.02 | 0
| 21 | 3119 | 104 | 29 | 7 | 21 | 15.078 | 11.333 | 99.08 | 4.25 |  | 2.184 | 2.03 | 49.74 | 51.77 | 99.46 | 495.93 | 0.34 | 339.001 | 24.04 | 0.152 | 31.98 | 16.075 | 223.821 | 56.73 | 3.88 | 20.01 | 20 | 1504.3 | 60.97 | 24.6 | 24.56 |  | 745 | 70.146 | 45.02 | 79.84 | 119.9 | 29.1 | 29.94 |  | 30.52 | 1437.5 | 20.5 | 18.04 | 78 | 32 | 18.039 |  | 0 | 0.16 | 1.56
| 21 | 3120 | 104 | 30 | 8 | 21 | 15.417 | 11.336 | 99.079 | 2.06 |  | 2.078 | 1.88 | 49.79 | 51.67 | 99.48 | 488.43 | 0.53 | 338.971 | 24.04 | 0.177 | 31.97 | 18.517 | 180.833 | 56.81 | 2.91 | 20 | 20 | 1136.5 | 61.48 | 24.43 | 24.55 |  | 745 | 70.105 | 45.03 | 79.78 | 119.82 | 29.06 | 29.91 |  | 30.54 | 1078 | 19 | 18.43 | 78 | 32 | 19.215 |  | 0 | 0 | 3.13
| 1 | 3121 | 105 | 1 | 1 | 1 | 14.913 | 11.334 | 99.079 | 1.77 |  | 2.048 | 1.82 | 49.8 | 51.62 | 99.22 | 482.45 | 0.59 | 339.095 | 24.04 | 0.162 | 31.96 | 22.131 | 146.136 | 56.78 | 2.37 | 20 | 19.99 | 916.2 | 61.83 | 24.7 | 24.54 |  | 745 | 70.044 | 45.03 | 79.93 | 120.19 | 29.04 | 29.89 |  | 30.54 | 1078 | 18.5 | 18.82 | 78 | 32 | 19.215 |  | 0.39 | 0.02 | 5.47
| 1 | 3122 | 105 | 2 | 2 | 1 | 13.992 | 11.337 | 99.079 | 3.5 |  | 2.076 | 1.74 | 49.82 | 51.56 | 99.26 | 477.7 | 0.58 | 338.922 | 24.04 | 0.142 | 31.95 | 27.581 | 126.179 | 56.68 | 2.05 | 19.99 | 19.98 | 785.9 | 62.08 | 24.88 | 24.54 |  | 745 | 70.024 | 45.03 | 79.86 | 120.12 | 29.01 | 29.87 |  | 30.53 | 780.25 | 18 | 18.82 | 78 | 32 | 33.725 |  | 0.39 | 0.92 | 0
| 1 | 3123 | 105 | 3 | 3 | 1 | 14.321 | 11.338 | 99.079 | 5.8 |  | 2.195 | 1.63 | 49.84 | 51.47 | 99.29 | 473.87 | 0.57 | 338.748 | 24.03 | 0.142 | 31.93 | 34.371 | 117.292 | 56.53 | 2.09 | 19.99 | 19.97 | 787.1 | 62.24 | 25.32 | 24.52 |  | 745 | 69.996 | 45.02 | 79.77 | 120.03 | 28.98 | 29.86 |  | 30.52 | 788.25 | 15 | 19.61 | 78 | 32 | 38.039 |  | 1.18 | 0.84 | -2.34
| 1 | 3124 | 105 | 4 | 4 | 1 | 14.646 | 11.341 | 99.079 | 6.69 |  | 2.308 | 1.63 | 49.84 | 51.47 | 99.32 | 473.87 | 0.65 | 338.681 | 24.03 | 0.155 | 31.93 | 36.9 | 116.397 | 56.53 | 2.14 | 19.99 | 19.97 | 810 | 62.24 | 25.2 | 24.52 |  | 745 | 69.964 | 45.02 | 80.01 | 119.93 | 28.97 | 29.84 |  | 30.5 | 788.25 | 15 | 19.61 | 78 | 32 | 38.039 |  | 1.18 | 0.35 | 1.56
| 1 | 3125 | 105 | 5 | 5 | 1 | 14.387 | 11.34 | 99.079 | 6.67 |  | 2.381 | 1.53 | 49.78 | 51.31 | 99.38 | 467.29 | 0.76 | 338.693 | 24.02 | 0.169 | 31.91 | 37.267 | 118.857 | 55.98 | 2.2 | 19.99 | 19.97 | 836.1 | 62.54 | 25.13 | 24.5 |  | 745 | 69.924 | 45.03 | 80.09 | 119.99 | 28.95 | 29.84 |  | 30.48 | 839.75 | 16 | 19.61 | 78 | 32 | 36.078 |  | 1.18 | 0.1 | 4.69
| 1 | 3126 | 105 | 6 | 6 | 1 | 14.209 | 11.338 | 99.079 | 6.36 |  | 2.408 | 1.46 | 49.76 | 51.22 | 99.35 | 464.22 | 0.82 | 338.791 | 24.01 | 0.195 | 31.9 | 36.284 | 119.321 | 55.49 | 2.19 | 19.97 | 19.96 | 837.3 | 62.62 | 24.96 | 24.49 |  | 745 | 69.915 | 45.03 | 80.28 | 120.24 | 28.95 | 29.84 |  | 30.47 | 833.5 | 17 | 19.22 | 78 | 32 | 34.117 |  | 1.18 | 0.88 | 1.56
| 1 | 3127 | 105 | 7 | 7 | 1 | 14.289 | 11.342 | 99.079 | 6.23 |  | 2.401 | 1.46 | 49.76 | 51.22 | 99.32 | 464.22 | 0.79 | 338.86 | 24.01 | 0.212 | 31.9 | 35.298 | 119.793 | 55.49 | 2.13 | 19.97 | 19.96 | 816.7 | 62.62 | 24.86 | 24.49 |  | 745 | 69.903 | 45.03 | 80.25 | 120.1 | 28.94 | 29.85 |  | 30.47 | 833.5 | 17 | 19.22 | 78 | 32 | 34.117 |  | 0.78 | 0.82 | -1.56
| 12 | 3128 | 105 | 8 | 1 | 12 | 14.356 | 11.341 | 99.079 | 6.63 |  | 2.401 | 1.43 | 49.69 | 51.12 | 99.34 | 458.46 | 0.72 | 338.82 | 24.01 | 0.168 | 31.89 | 36.74 | 118.388 | 54.16 | 2.1 | 19.98 | 19.96 | 800.5 | 62.62 | 25.07 | 24.5 |  | 745 | 69.927 | 45.05 | 80.19 | 120.04 | 28.93 | 29.84 |  | 30.5 | 838.25 | 16.5 | 19.22 | 78 | 32 | 58.038 |  | 0.78 | 0.23 | 3.91
| 12 | 3129 | 105 | 9 | 2 | 12 | 15.249 | 11.34 | 99.079 | 7.15 |  | 2.537 | 1.43 | 49.69 | 51.12 | 102.52 | 458.46 | 0.87 | 337.746 | 24.01 | 0.262 | 31.89 | 68.5 | 122.164 | 54.16 | 3.08 | 19.98 | 19.96 | 1130.5 | 62.62 | 25.99 | 24.5 |  | 745 | 69.888 | 45.05 | 79.96 | 120.25 | 28.93 | 29.83 |  | 30.55 | 1215.5 | -12 | 27.84 | 78 | 32 | 90.587 |  | 9.41 | 0.04 | 0
| 12 | 3130 | 105 | 10 | 3 | 12 | 14.914 | 11.341 | 99.079 | 8.65 |  | 2.773 | 1.42 | 49.63 | 51.04 | 104.72 | 455.77 | 2.02 | 336.939 | 24.01 | 0.219 | 31.89 | 80.833 | 144.566 | 53.3 | 4.51 | 19.98 | 19.95 | 1675.7 | 62.53 | 25.73 | 24.48 |  | 745 | 69.895 | 45.06 | 79.76 | 120.21 | 28.93 | 29.82 |  | 30.6 | 1215.5 | 2.5 | 30.98 | 78 | 32 | 90.587 |  | 12.55 | 0.04 | 1.56
| 12 | 3131 | 105 | 11 | 4 | 12 | 14.581 | 11.343 | 99.079 | 9.27 |  | 2.993 | 1.45 | 49.55 | 51 | 103.64 | 458.33 | 3.46 | 336.956 | 24 | 0.242 | 31.9 | 71.261 | 209.076 | 52.29 | 6.05 | 19.98 | 19.95 | 2300 | 62.45 | 25.12 | 24.47 |  | 745 | 69.928 | 45.07 | 79.95 | 119.95 | 28.95 | 29.83 |  | 30.64 | 2382 | 23 | 26.67 | 78 | 32 | 60.391 |  | 8.63 | 0.68 | 3.13
| 12 | 3132 | 105 | 12 | 5 | 12 | 14.081 | 11.344 | 99.079 | 10.02 |  | 3.171 | 1.68 | 49.53 | 51.2 | 104.89 | 464.6 | 3.95 | 336.411 | 23.99 | 0.208 | 31.92 | 64.414 | 265.006 | 50.95 | 7.2 | 19.97 | 19.95 | 2736.1 | 62.33 | 25.12 | 24.46 |  | 745 | 69.919 | 45.07 | 80.05 | 119.99 | 28.98 | 29.86 |  | 30.67 | 2814.75 | 25.5 | 28.24 | 78 | 32 | 59.607 |  | 9.8 | 0.88 | 7.03
| 12 | 3133 | 105 | 13 | 6 | 12 | 14.167 | 11.342 | 99.079 | 11.49 |  | 3.247 | 1.94 | 49.47 | 51.41 | 106.93 | 469.86 | 4.44 | 335.952 | 24 | 0.178 | 31.94 | 62.526 | 291.131 | 49.61 | 8.2 | 19.98 | 19.95 | 3108.9 | 62.12 | 25.19 | 24.46 |  | 745 | 69.936 | 45.09 | 79.84 | 119.97 | 29 | 29.89 |  | 30.69 | 2814.75 | 28 | 29.41 | 78 | 32 | 59.607 |  | 10.98 | 0.86 | 0.78
| 12 | 3134 | 105 | 14 | 7 | 12 | 14.053 | 11.342 | 99.079 | 12.53 |  | 3.287 | 2.13 | 49.45 | 51.58 | 108.89 | 476.04 | 5.26 | 335.427 | 23.99 | 0.137 | 31.94 | 63.039 | 306.065 | 50.12 | 9.37 | 19.97 | 19.95 | 3566.2 | 61.81 | 25.08 | 24.44 |  | 745 | 69.939 | 45.08 | 79.81 | 120.14 | 29.01 | 29.92 |  | 30.71 | 3636.5 | 29 | 30.98 | 78 | 31 | 61.96 |  | 12.55 | 0.27 | 0
| 12 | 3135 | 105 | 15 | 8 | 12 | 14.288 | 11.34 | 99.079 | 12.94 |  | 3.321 | 2.33 | 49.44 | 51.77 | 110.18 | 484.26 | 5.8 | 334.833 | 24 | 0.143 | 31.98 | 62.957 | 314.716 | 51.22 | 10.29 | 19.97 | 19.95 | 3926.3 | 61.34 | 25.03 | 24.45 |  | 745 | 69.978 | 45.09 | 79.89 | 119.93 | 29.04 | 29.95 |  | 30.74 | 3984.25 | 29.5 | 31.37 | 78 | 31 | 59.607 |  | 12.94 | 0.68 | -10.16
| 2 | 3136 | 105 | 16 | 1 | 2 | 14.28 | 11.339 | 99.079 | 13.14 |  | 3.309 | 2.59 | 49.42 | 52.02 | 109.73 | 493.87 | 6.15 | 334.868 | 24 | 0.15 | 32 | 61.025 | 319.669 | 52.04 | 10.99 | 19.97 | 19.95 | 4173 | 60.66 | 25.15 | 24.43 |  | 745 | 70.02 | 45.08 | 80.16 | 119.79 | 29.07 | 29.98 |  | 30.78 | 3984.25 | 30.5 | 30.98 | 78 | 31 | 59.607 |  | 12.55 | 0.84 | -13.28
| 2 | 3137 | 105 | 17 | 2 | 2 | 14.17 | 11.338 | 99.079 | 12.3 |  | 3.18 | 2.8 | 49.4 | 52.2 | 104.49 | 504.23 | 6.17 | 335.949 | 24 | 0.232 | 32 | 52.408 | 322.584 | 52.65 | 11.22 | 19.97 | 19.95 | 4274.3 | 60.03 | 25.07 | 24.46 |  | 745 | 70.047 | 45.07 | 80.16 | 120.38 | 29.11 | 30 |  | 30.82 | 4236.5 | 35.5 | 28.63 | 78 | 31 | 54.509 |  | 10.2 | 0.88 | -17.97
| 2 | 3138 | 105 | 18 | 3 | 2 | 14.251 | 11.34 | 99.079 | 10.4 |  | 2.97 | 2.97 | 49.42 | 52.39 | 103.85 | 513.46 | 5.24 | 336.415 | 24.01 | 0.24 | 32.01 | 46.285 | 322.989 | 53.13 | 11.12 | 19.97 | 19.95 | 4269.3 | 59.59 | 24.87 | 24.61 |  | 745 | 70.057 | 45.07 | 80.2 | 119.73 | 29.14 | 30.01 |  | 30.86 | 4270.25 | 36.5 | 27.84 | 78 | 31 | 41.568 |  | 9.02 | 0.88 | -18.75
| 2 | 3139 | 105 | 19 | 4 | 2 | 14.222 | 11.34 | 99.079 | 8.92 |  | 2.811 | 3.09 | 49.38 | 52.46 | 104.66 | 519.92 | 4.56 | 336.287 | 24 | 0.217 | 32.02 | 44.973 | 322.467 | 53.62 | 11.19 | 19.96 | 19.94 | 4271.1 | 59.38 | 25.01 | 24.68 |  | 745 | 70.12 | 45.05 | 80.07 | 119.77 | 29.17 | 30.02 |  | 30.87 | 4270.25 | 35.5 | 27.84 | 78 | 31 | 41.568 |  | 9.41 | 0.49 | -15.63
| 2 | 3140 | 105 | 20 | 5 | 2 | 14.086 | 11.339 | 99.079 | 8.22 |  | 2.725 | 3.17 | 49.35 | 52.52 | 105.35 | 525.24 | 4.44 | 336.212 | 24.02 | 0.21 | 32.04 | 46.092 | 322.001 | 54.04 | 11.35 | 19.97 | 19.94 | 4314.6 | 59.35 | 25.11 | 24.67 |  | 745 | 70.15 | 45.04 | 79.95 | 119.87 | 29.18 | 30.02 |  | 30.86 | 4285 | 35 | 28.24 | 78 | 31 | 45.489 |  | 10.2 | 0.12 | -13.28
| 2 | 3141 | 105 | 21 | 6 | 2 | 14.237 | 11.34 | 99.079 | 7.69 |  | 2.663 | 3.18 | 49.37 | 52.55 | 103.92 | 530.66 | 4.66 | 336.637 | 24.02 | 0.248 | 32.04 | 43.816 | 321.801 | 54.38 | 11.28 | 19.95 | 19.93 | 4303.1 | 59.35 | 25.04 | 24.65 |  | 745 | 70.178 | 45.03 | 80.08 | 119.77 | 29.2 | 30.01 |  | 30.82 | 4300 | 37 | 27.45 | 78 | 31 | 40.784 |  | 9.02 | 0.86 | -19.53
| 2 | 3142 | 105 | 22 | 7 | 2 | 14.157 | 11.338 | 99.079 | 7.13 |  | 2.613 | 3.16 | 49.37 | 52.53 | 104.37 | 535.68 | 4.46 | 336.591 | 24.03 | 0.226 | 32.05 | 43.033 | 321.027 | 54.76 | 11.15 | 19.95 | 19.93 | 4283.8 | 59.4 | 24.86 | 24.62 |  | 745 | 70.211 | 45.03 | 79.89 | 120.11 | 29.21 | 30 |  | 30.78 | 4300 | 36 | 27.45 | 78 | 31 | 40.784 |  | 9.02 | 0.51 | -20.31
| 21 | 3143 | 105 | 23 | 1 | 21 | 14.191 | 11.336 | 99.079 | 6.94 |  | 2.6 | 3.27 | 49.4 | 52.66 | 103.95 | 539.92 | 4.31 | 336.639 | 24.03 | 0.311 | 32.05 | 43.248 | 320.437 | 55.08 | 11.26 | 19.95 | 19.93 | 4288.5 | 59.56 | 25.08 | 24.62 |  | 745 | 70.229 | 45.04 | 80.14 | 119.99 | 29.22 | 29.98 |  | 30.73 | 4280.25 | 35.5 | 27.84 | 78 | 31 | 43.137 |  | 9.8 | 0.39 | -13.28
| 21 | 3144 | 105 | 24 | 2 | 21 | 13.942 | 11.339 | 99.08 | 6.45 |  | 2.512 | 3.23 | 49.44 | 52.66 | 98.9 | 544.21 | 4.06 | 338.435 | 24.04 | 0.383 | 32.06 | 25.508 | 318.707 | 55.41 | 9.89 | 19.95 | 19.93 | 3815.1 | 59.63 | 24.75 | 24.62 |  | 745 | 70.242 | 45.03 | 80.02 | 119.82 | 29.22 | 29.96 |  | 30.68 | 3716.25 | 32 | 19.61 | 78 | 31 | 12.157 |  | 1.18 | 0.86 | 0
| 21 | 3145 | 105 | 25 | 3 | 21 | 22.47 | 11.338 | 99.079 | 4.41 |  | 2.321 | 3.21 | 49.49 | 52.7 | 98.63 | 542.89 | 2.06 | 339.056 | 24.05 | 0.291 | 32.07 | 17.517 | 313.878 | 55.73 | 8.7 | 19.94 | 19.92 | 3353.6 | 59.75 | 24.78 | 24.6 |  | 745 | 70.231 | 45.03 | 80.03 | 119.93 | 29.23 | 29.94 |  | 30.64 | 3716.25 | 30.5 | 18.43 | 78 | 31 | 12.157 |  | 0 | 0.02 | 0
| 21 | 3146 | 105 | 26 | 4 | 21 | 22.493 | 11.336 | 99.079 | 3.4 |  | 2.217 | 3.04 | 49.54 | 52.58 | 99.12 | 531.69 | 0.35 | 339.133 | 24.05 | 0.188 | 32.07 | 14.841 | 305.778 | 56.03 | 7.26 | 19.93 | 19.92 | 2801.6 | 59.77 | 24.76 | 24.57 |  | 745 | 70.22 | 45.03 | 79.9 | 120.38 | 29.21 | 29.92 |  | 30.61 | 2710.75 | 27.5 | 18.82 | 78 | 31 | 12.549 |  | 0.39 | 0 | 0
| 21 | 3147 | 105 | 27 | 5 | 21 | 22.495 | 11.34 | 99.079 | 5.89 |  | 2.231 | 2.69 | 49.61 | 52.3 | 99.15 | 519.27 | 0.04 | 339.212 | 24.04 | 0.149 | 32.05 | 14.71 | 294.374 | 56.25 | 6 | 19.92 | 19.91 | 2313.3 | 59.85 | 24.77 | 24.56 |  | 745 | 70.229 | 45.03 | 80.02 | 120.32 | 29.18 | 29.89 |  | 30.58 | 2238.25 | 25.5 | 18.43 | 78 | 31 | 15.294 |  | 0 | 0 | 0
| 21 | 3148 | 105 | 28 | 6 | 21 | 22.028 | 11.342 | 99.079 | 6.66 |  | 2.227 | 2.35 | 49.69 | 52.04 | 99.27 | 507.58 | 0.05 | 339.046 | 24.06 | 0.167 | 32.04 | 14.94 | 262.907 | 56.46 | 4.87 | 19.94 | 19.92 | 1879.6 | 60.06 | 24.73 | 24.55 |  | 745 | 70.168 | 45.03 | 80.06 | 120.12 | 29.14 | 29.86 |  | 30.56 | 1803.75 | 22 | 18.43 | 78 | 31 | 14.902 |  | 0 | 0.02 | 0
| 21 | 3149 | 105 | 29 | 7 | 21 | 14.709 | 11.337 | 99.079 | 4.21 |  | 2.16 | 2.09 | 49.73 | 51.83 | 99.22 | 497.68 | 0.4 | 338.853 | 24.06 | 0.167 | 32.02 | 16.734 | 219.333 | 56.62 | 3.81 | 19.92 | 19.92 | 1478.3 | 60.62 | 24.58 | 24.53 |  | 745 | 70.162 | 45.03 | 80.08 | 119.93 | 29.1 | 29.84 |  | 30.53 | 1408.5 | 20 | 18.82 | 78 | 32 | 16.862 |  | 0.39 | 0.68 | -2.34
| 21 | 3150 | 105 | 30 | 8 | 21 | 15.241 | 11.338 | 99.079 | 2.2 |  | 2.094 | 1.96 | 49.76 | 51.72 | 99.52 | 489.93 | 0.53 | 338.773 | 24.06 | 0.155 | 32.01 | 18.706 | 178.795 | 56.72 | 2.89 | 19.92 | 19.9 | 1123.9 | 61.18 | 24.54 | 24.54 |  | 745 | 70.126 | 45.03 | 79.97 | 120.04 | 29.06 | 29.83 |  | 30.49 | 1078 | 18.5 | 18.04 | 78 | 32 | 21.96 |  | 0 | 0.04 | 4.69
| 1 | 3151 | 106 | 1 | 1 | 1 | 14.446 | 11.336 | 99.08 | 1.95 |  | 2.053 | 1.82 | 49.8 | 51.63 | 99.19 | 483.4 | 0.46 | 338.885 | 24.05 | 0.178 | 31.99 | 21.456 | 143.49 | 56.74 | 2.23 | 19.92 | 19.9 | 870.7 | 61.59 | 24.42 | 24.62 |  | 745 | 70.078 | 45.03 | 80.12 | 120.03 | 29.03 | 29.81 |  | 30.46 | 828.75 | 16.5 | 18.43 | 78 | 32 | 23.529 |  | 0 | 0.63 | 3.13
| 1 | 3152 | 106 | 2 | 2 | 1 | 13.979 | 11.336 | 99.079 | 4.28 |  | 2.068 | 1.77 | 49.81 | 51.58 | 99.24 | 478.28 | 0.47 | 338.892 | 24.05 | 0.151 | 31.99 | 26.63 | 123.899 | 56.67 | 1.84 | 19.92 | 19.9 | 707.4 | 61.88 | 24.8 | 24.66 |  | 745 | 70.021 | 45.03 | 80.08 | 119.85 | 29 | 29.8 |  | 30.42 | 697.5 | 16.5 | 18.43 | 78 | 32 | 34.117 |  | 0 | 0.92 | 0.78
| 1 | 3153 | 106 | 3 | 3 | 1 | 14.355 | 11.337 | 99.079 | 7.03 |  | 2.184 | 1.65 | 49.8 | 51.46 | 99.46 | 473.93 | 0.48 | 338.75 | 24.05 | 0.146 | 31.98 | 34.575 | 114.595 | 56.54 | 1.88 | 19.92 | 19.9 | 710.6 | 62.08 | 25.33 | 24.65 |  | 745 | 69.986 | 45.04 | 80.06 | 119.97 | 28.98 | 29.79 |  | 30.4 | 716.25 | 14.5 | 19.22 | 78 | 32 | 40.391 |  | 1.18 | 0.84 | -2.34
| 1 | 3154 | 106 | 4 | 4 | 1 | 14.764 | 11.337 | 99.08 | 8.41 |  | 2.328 | 1.53 | 49.83 | 51.37 | 99.31 | 470.17 | 0.69 | 338.685 | 24.04 | 0.158 | 31.96 | 38.378 | 112.643 | 56.38 | 2.02 | 19.92 | 19.89 | 760.8 | 62.25 | 25.31 | 24.65 |  | 745 | 69.971 | 45.04 | 79.8 | 119.8 | 28.97 | 29.78 |  | 30.39 | 767.75 | 14 | 19.61 | 78 | 32 | 38.823 |  | 1.18 | 0.25 | 2.34
| 1 | 3155 | 106 | 5 | 5 | 1 | 14.312 | 11.339 | 99.08 | 8.3 |  | 2.408 | 1.47 | 49.81 | 51.28 | 99.32 | 466.57 | 0.75 | 338.683 | 24.04 | 0.178 | 31.95 | 38.393 | 114.748 | 56.18 | 2.1 | 19.92 | 19.9 | 798.1 | 62.39 | 25.14 | 24.63 |  | 745 | 69.92 | 45.05 | 79.97 | 119.8 | 28.96 | 29.8 |  | 30.4 | 801.5 | 15 | 19.61 | 78 | 32 | 36.862 |  | 1.18 | 0.1 | 5.47
| 1 | 3156 | 106 | 6 | 6 | 1 | 14.257 | 11.336 | 99.08 | 7.73 |  | 2.425 | 1.47 | 49.79 | 51.25 | 99.29 | 463.31 | 0.79 | 338.753 | 24.03 | 0.205 | 31.94 | 36.71 | 116.403 | 55.82 | 2.09 | 19.91 | 19.89 | 801.2 | 62.49 | 24.92 | 24.6 |  | 745 | 69.908 | 45.05 | 79.89 | 119.56 | 28.95 | 29.85 |  | 30.42 | 793.75 | 16 | 19.61 | 78 | 32 | 32.941 |  | 1.18 | 0.84 | 0
| 1 | 3157 | 106 | 7 | 7 | 1 | 14.311 | 11.337 | 99.08 | 7.58 |  | 2.409 | 1.47 | 49.72 | 51.19 | 99.25 | 460.23 | 0.78 | 338.809 | 24.02 | 0.214 | 31.93 | 35.057 | 117.213 | 55.27 | 1.98 | 19.91 | 19.89 | 762.7 | 62.56 | 24.83 | 24.58 |  | 745 | 69.871 | 45.06 | 79.87 | 120.01 | 28.94 | 29.9 |  | 30.44 | 753 | 16.5 | 19.22 | 78 | 32 | 33.725 |  | 0.78 | 0.82 | -2.34
| 12 | 3158 | 106 | 8 | 1 | 12 | 14.56 | 11.333 | 99.08 | 8.19 |  | 2.399 | 1.41 | 49.68 | 51.09 | 99.35 | 457.34 | 0.69 | 338.695 | 24.02 | 0.153 | 31.92 | 36.724 | 117.948 | 54.42 | 1.95 | 19.92 | 19.9 | 743.1 | 62.62 | 25.11 | 24.57 |  | 745 | 69.877 | 45.05 | 79.97 | 119.7 | 28.93 | 29.94 |  | 30.47 | 777.25 | 16.5 | 19.22 | 78 | 32 | 50.195 |  | 0.78 | 0.18 | 2.34
| 12 | 3159 | 106 | 9 | 2 | 12 | 14.994 | 11.335 | 99.08 | 8.44 |  | 2.576 | 1.41 | 49.63 | 51.04 | 102.35 | 454.47 | 0.82 | 337.696 | 24 | 0.262 | 31.91 | 69.548 | 122.209 | 53.49 | 2.97 | 19.92 | 19.9 | 1095.4 | 62.65 | 25.88 | 24.55 |  | 745 | 69.879 | 45.06 | 80.16 | 120.26 | 28.92 | 29.97 |  | 30.49 | 1185.75 | -13 | 27.45 | 78 | 32 | 90.979 |  | 9.02 | 0.04 | 0
| 12 | 3160 | 106 | 10 | 3 | 12 | 14.772 | 11.334 | 99.08 | 9.45 |  | 2.805 | 1.4 | 49.55 | 50.95 | 104.59 | 453.64 | 2.07 | 336.813 | 24.01 | 0.225 | 31.92 | 81.412 | 144.386 | 52.6 | 4.55 | 19.93 | 19.9 | 1692.5 | 62.67 | 25.68 | 24.55 |  | 745 | 69.871 | 45.07 | 79.97 | 120 | 28.93 | 29.99 |  | 30.52 | 1829.5 | 0.5 | 31.76 | 78 | 32 | 83.136 |  | 13.33 | 0.04 | 0.78
| 12 | 3161 | 106 | 11 | 4 | 12 | 14.197 | 11.334 | 99.079 | 9.98 |  | 3.077 | 1.5 | 49.52 | 51.03 | 106.64 | 458.92 | 3.42 | 336.092 | 24.01 | 0.237 | 31.93 | 79.166 | 209.672 | 51.51 | 6.38 | 19.93 | 19.9 | 2427.6 | 62.67 | 25.11 | 24.54 |  | 745 | 69.891 | 45.08 | 79.96 | 119.87 | 28.94 | 30.02 |  | 30.56 | 2516.25 | 16 | 30.98 | 78 | 32 | 62.352 |  | 12.55 | 0.06 | 7.03
| 12 | 3162 | 106 | 12 | 5 | 12 | 14.133 | 11.334 | 99.08 | 10.74 |  | 3.228 | 1.82 | 49.48 | 51.3 | 103.63 | 467 | 4.45 | 336.128 | 24 | 0.251 | 31.96 | 64.191 | 265.538 | 49.85 | 7.23 | 19.93 | 19.9 | 2750.2 | 62.55 | 25.12 | 24.53 |  | 745 | 69.895 | 45.09 | 79.89 | 119.65 | 28.97 | 30.05 |  | 30.61 | 2516.25 | 27 | 27.45 | 78 | 32 | 62.352 |  | 9.02 | 0.9 | 2.34
| 12 | 3163 | 106 | 13 | 6 | 12 | 14.011 | 11.334 | 99.079 | 11.47 |  | 3.265 | 2.09 | 49.44 | 51.53 | 108.29 | 473 | 4.36 | 335.207 | 23.99 | 0.155 | 31.98 | 62.944 | 293.171 | 49.38 | 8.39 | 19.93 | 19.91 | 3181 | 62.27 | 25.2 | 24.52 |  | 745 | 69.935 | 45.09 | 79.9 | 119.64 | 28.99 | 30.09 |  | 30.65 | 3271.75 | 27.5 | 29.41 | 78 | 31 | 65.489 |  | 11.37 | 0.14 | 3.13
| 12 | 3164 | 106 | 14 | 7 | 12 | 14.125 | 11.334 | 99.079 | 12.69 |  | 3.321 | 2.37 | 49.4 | 51.76 | 109.83 | 480.05 | 4.96 | 334.733 | 23.99 | 0.129 | 32 | 64.394 | 307.328 | 50.52 | 9.52 | 19.93 | 19.9 | 3625.2 | 61.89 | 25.07 | 24.51 |  | 745 | 69.928 | 45.1 | 80.08 | 119.59 | 29 | 30.12 |  | 30.7 | 3697.5 | 29 | 31.37 | 78 | 31 | 63.136 |  | 12.94 | 0.88 | -3.13
| 12 | 3165 | 106 | 15 | 8 | 12 | 14.301 | 11.336 | 99.08 | 13.13 |  | 3.369 | 2.48 | 49.38 | 51.86 | 109.53 | 489.67 | 5.88 | 334.646 | 24 | 0.133 | 32 | 62.645 | 315.005 | 51.58 | 9.79 | 19.93 | 19.9 | 3928 | 61.26 | 23.8 | 24.51 |  | 745 | 69.949 | 45.1 | 80.23 | 119.5 | 29.02 | 30.14 |  | 30.74 | 3697.5 | 30 | 30.98 | 78 | 31 | 63.136 |  | 12.55 | 0.8 | -10.94
| 2 | 3166 | 106 | 16 | 1 | 2 | 14.277 | 11.337 | 99.08 | 13.27 |  | 3.346 | 2.72 | 49.37 | 52.09 | 109.76 | 499.86 | 6.18 | 334.577 | 24.01 | 0.144 | 32.02 | 61.195 | 319.941 | 52.32 | 10.99 | 19.94 | 19.92 | 4234.2 | 60.48 | 24.78 | 24.53 |  | 745 | 69.971 | 45.1 | 79.89 | 119.98 | 29.06 | 30.17 |  | 30.76 | 4275.75 | 31 | 31.37 | 78 | 31 | 58.038 |  | 12.94 | 0.84 | -14.06
| 2 | 3167 | 106 | 17 | 2 | 2 | 14.104 | 11.333 | 99.08 | 12.45 |  | 3.212 | 2.93 | 49.36 | 52.29 | 104.39 | 510.3 | 6.2 | 335.717 | 24.01 | 0.238 | 32.04 | 52.64 | 322.597 | 52.93 | 11.04 | 19.95 | 19.92 | 4323.4 | 59.77 | 24.38 | 24.54 |  | 745 | 70.026 | 45.09 | 80.16 | 119.76 | 29.1 | 30.18 |  | 30.78 | 4325 | 35.5 | 29.02 | 78 | 31 | 42.352 |  | 10.59 | 0.9 | -17.19
| 2 | 3168 | 106 | 18 | 3 | 2 | 14.162 | 11.334 | 99.08 | 10.59 |  | 3.002 | 3.07 | 49.35 | 52.42 | 103.88 | 518.11 | 5.51 | 336.248 | 24 | 0.244 | 32.06 | 46.291 | 323.228 | 53.45 | 11.51 | 19.93 | 19.92 | 4304.1 | 59.39 | 25.53 | 24.56 |  | 745 | 70.046 | 45.09 | 79.97 | 119.48 | 29.13 | 30.18 |  | 30.79 | 4325 | 36.5 | 27.45 | 78 | 31 | 42.352 |  | 9.02 | 0.72 | -14.06
| 2 | 3169 | 106 | 19 | 4 | 2 | 14.172 | 11.34 | 99.079 | 8.9 |  | 2.813 | 3.15 | 49.35 | 52.5 | 103.9 | 523.59 | 4.57 | 336.293 | 24.02 | 0.226 | 32.06 | 43.693 | 322.377 | 53.87 | 11.23 | 19.95 | 19.93 | 4278.9 | 59.36 | 25.07 | 24.58 |  | 745 | 70.086 | 45.09 | 80.04 | 119.79 | 29.15 | 30.18 |  | 30.78 | 4280.25 | 36.5 | 27.45 | 78 | 31 | 42.744 |  | 9.02 | 0.82 | -20.31
| 2 | 3170 | 106 | 20 | 5 | 2 | 14.204 | 11.341 | 99.08 | 7.92 |  | 2.708 | 3.12 | 49.34 | 52.46 | 105.1 | 528.46 | 4.33 | 336.123 | 24.01 | 0.215 | 32.05 | 44.744 | 321.871 | 54.26 | 11.37 | 19.94 | 19.92 | 4296.9 | 59.38 | 25.26 | 24.59 |  | 745 | 70.139 | 45.08 | 80.01 | 119.97 | 29.17 | 30.18 |  | 30.76 | 4310 | 35.5 | 28.24 | 78 | 31 | 45.097 |  | 9.8 | 0.12 | -13.28
| 2 | 3171 | 106 | 21 | 6 | 2 | 14.261 | 11.338 | 99.08 | 7.59 |  | 2.669 | 3.21 | 49.35 | 52.56 | 105.09 | 533.59 | 4.47 | 336.02 | 24.01 | 0.236 | 32.06 | 45.495 | 321.399 | 54.64 | 11.14 | 19.94 | 19.92 | 4326.7 | 59.44 | 24.58 | 24.59 |  | 745 | 70.153 | 45.09 | 80.09 | 119.97 | 29.18 | 30.16 |  | 30.72 | 4310 | 35.5 | 28.24 | 78 | 31 | 45.097 |  | 9.8 | 0.84 | -18.75
| 2 | 3172 | 106 | 22 | 7 | 2 | 14.072 | 11.338 | 99.08 | 7.3 |  | 2.639 | 3.19 | 49.37 | 52.55 | 103.92 | 538.56 | 4.61 | 336.362 | 24.03 | 0.252 | 32.08 | 43.309 | 320.785 | 54.99 | 11.37 | 19.95 | 19.93 | 4304 | 59.53 | 25.23 | 24.6 |  | 745 | 70.199 | 45.09 | 79.97 | 119.78 | 29.2 | 30.14 |  | 30.66 | 4300 | 37 | 27.45 | 78 | 31 | 40.784 |  | 9.02 | 0.74 | -20.31
| 21 | 3173 | 106 | 23 | 1 | 21 | 14.222 | 11.339 | 99.08 | 6.97 |  | 2.598 | 3.21 | 49.41 | 52.62 | 103.07 | 542.68 | 4.37 | 336.751 | 24.02 | 0.332 | 32.08 | 41.444 | 320.368 | 55.33 | 11.36 | 19.95 | 19.92 | 4265.3 | 59.63 | 25.42 | 24.6 |  | 745 | 70.238 | 45.08 | 80.05 | 119.57 | 29.21 | 30.12 |  | 30.63 | 4227.25 | 36.5 | 27.45 | 78 | 31 | 29.803 |  | 9.02 | 0.18 | -14.06
| 21 | 3174 | 106 | 24 | 2 | 21 | 13.75 | 11.341 | 99.08 | 6.61 |  | 2.529 | 3.21 | 49.46 | 52.67 | 99.03 | 545.71 | 3.94 | 338.307 | 24.02 | 0.392 | 32.08 | 25.263 | 318.585 | 55.66 | 9.79 | 19.94 | 19.92 | 3842.7 | 59.73 | 24.33 | 24.58 |  | 745 | 70.237 | 45.08 | 80.09 | 119.93 | 29.21 | 30.09 |  | 30.62 | 3764.75 | 32 | 20.39 | 78 | 31 | 10.98 |  | 1.96 | 0.94 | -20.31
| 21 | 3175 | 106 | 25 | 3 | 21 | 18.844 | 11.342 | 99.08 | 4.23 |  | 2.316 | 3.12 | 49.53 | 52.65 | 98.69 | 539.15 | 2.21 | 338.798 | 24.04 | 0.283 | 32.09 | 17.384 | 313.25 | 55.96 | 8.86 | 19.95 | 19.93 | 3382.1 | 59.85 | 25.02 | 24.6 |  | 745 | 70.236 | 45.08 | 79.93 | 119.9 | 29.21 | 30.06 |  | 30.61 | 3764.75 | 30.5 | 18.04 | 78 | 31 | 10.98 |  | 0 | 0.02 | 0
| 21 | 3176 | 106 | 26 | 4 | 21 | 22.492 | 11.341 | 99.081 | 3.43 |  | 2.216 | 2.86 | 49.59 | 52.45 | 98.95 | 526.82 | 0.42 | 339.141 | 24.04 | 0.164 | 32.07 | 14.483 | 306.039 | 56.24 | 7.45 | 19.95 | 19.93 | 2829.8 | 59.94 | 25.14 | 24.62 |  | 745 | 70.241 | 45.07 | 79.83 | 119.94 | 29.2 | 30.03 |  | 30.58 | 2739 | 27.5 | 18.43 | 78 | 31 | 12.941 |  | 0 | 0 | 0
| 21 | 3177 | 106 | 27 | 5 | 21 | 22.495 | 11.339 | 99.081 | 5.42 |  | 2.243 | 2.55 | 49.64 | 52.2 | 98.94 | 514.57 | 0.06 | 339.052 | 24.03 | 0.172 | 32.06 | 14.312 | 296.244 | 56.46 | 6.19 | 19.94 | 19.92 | 2389.5 | 60.04 | 24.75 | 24.62 |  | 745 | 70.228 | 45.06 | 79.97 | 119.79 | 29.18 | 30 |  | 30.55 | 2739 | 25.5 | 18.82 | 78 | 31 | 12.941 |  | 0.39 | 0 | 0
| 21 | 3178 | 106 | 28 | 6 | 21 | 22.495 | 11.34 | 99.081 | 6.34 |  | 2.285 | 2.28 | 49.72 | 51.99 | 99.46 | 503.55 | 0.02 | 338.979 | 24.04 | 0.155 | 32.06 | 15.019 | 265.545 | 56.64 | 5.05 | 19.96 | 19.93 | 1949.4 | 60.45 | 24.74 | 24.61 |  | 745 | 70.175 | 45.07 | 79.82 | 120.1 | 29.14 | 29.97 |  | 30.51 | 2256.25 | 22.5 | 18.82 | 78 | 31 | 13.333 |  | 0.39 | 0.02 | 0
| 21 | 3179 | 106 | 29 | 7 | 21 | 14.971 | 11.338 | 99.081 | 4.3 |  | 2.223 | 2.04 | 49.76 | 51.79 | 99.34 | 494.94 | 0.4 | 339.087 | 24.03 | 0.16 | 32.03 | 16.091 | 223.618 | 56.76 | 3.87 | 19.94 | 19.92 | 1501.3 | 61.01 | 24.62 | 24.59 |  | 745 | 70.142 | 45.06 | 80.02 | 120.01 | 29.09 | 29.94 |  | 30.48 | 1431.25 | 20 | 18.43 | 78 | 32 | 17.647 |  | 0 | 0.16 | 1.56
| 21 | 3180 | 106 | 30 | 8 | 21 | 15.264 | 11.337 | 99.081 | 2.34 |  | 2.139 | 2.04 | 49.76 | 51.79 | 99.55 | 494.94 | 0.51 | 339.066 | 24.03 | 0.163 | 32.03 | 18.431 | 184.053 | 56.76 | 3.02 | 19.94 | 19.92 | 1175.6 | 61.01 | 24.5 | 24.59 |  | 745 | 70.103 | 45.06 | 79.86 | 119.94 | 29.05 | 29.91 |  | 30.44 | 1431.25 | 18.5 | 18.82 | 78 | 32 | 17.647 |  | 0.39 | 0 | 3.13
| 1 | 3181 | 107 | 1 | 1 | 1 | 14.804 | 11.34 | 99.08 | 1.94 |  | 2.094 | 1.9 | 49.8 | 51.7 | 99.28 | 487.67 | 0.57 | 339.11 | 24.04 | 0.156 | 32.01 | 22.244 | 146.169 | 56.81 | 2.39 | 19.95 | 19.93 | 923.9 | 61.48 | 24.69 | 24.59 |  | 745 | 70.068 | 45.06 | 79.98 | 120.13 | 29.03 | 29.89 |  | 30.39 | 1087.5 | 19 | 18.82 | 78 | 32 | 20 |  | 0.39 | 0.04 | 6.25
| 1 | 3182 | 107 | 2 | 2 | 1 | 13.991 | 11.344 | 99.08 | 3.43 |  | 2.129 | 1.7 | 49.85 | 51.56 | 99.27 | 477.39 | 0.64 | 339 | 24.04 | 0.146 | 32 | 27.795 | 123.881 | 56.69 | 2.08 | 19.96 | 19.94 | 799.2 | 62.1 | 24.85 | 24.56 |  | 745 | 70.019 | 45.07 | 80.08 | 119.91 | 29.01 | 29.88 |  | 30.37 | 792 | 19 | 18.82 | 78 | 32 | 33.333 |  | 0.39 | 0.92 | 0.78
| 1 | 3183 | 107 | 3 | 3 | 1 | 14.233 | 11.344 | 99.08 | 5.41 |  | 2.219 | 1.7 | 49.85 | 51.56 | 99.28 | 477.39 | 0.67 | 338.944 | 24.04 | 0.146 | 32 | 33.127 | 115.682 | 56.69 | 2.07 | 19.96 | 19.94 | 784.8 | 62.1 | 25.16 | 24.56 |  | 745 | 69.989 | 45.07 | 79.95 | 119.82 | 28.99 | 29.87 |  | 30.36 | 792 | 15.5 | 19.61 | 78 | 32 | 33.333 |  | 1.18 | 0.84 | -2.34
| 1 | 3184 | 107 | 4 | 4 | 1 | 14.575 | 11.345 | 99.08 | 6.64 |  | 2.331 | 1.62 | 49.85 | 51.47 | 99.3 | 473.69 | 0.73 | 338.821 | 24.02 | 0.156 | 31.98 | 36.554 | 116.611 | 56.53 | 2.11 | 19.96 | 19.93 | 803.1 | 62.26 | 25.13 | 24.54 |  | 745 | 69.987 | 45.06 | 79.96 | 120.04 | 28.97 | 29.85 |  | 30.37 | 788.25 | 15 | 19.61 | 78 | 32 | 36.862 |  | 1.18 | 0.47 | -4.69
| 1 | 3185 | 107 | 5 | 5 | 1 | 14.42 | 11.348 | 99.08 | 6.78 |  | 2.4 | 1.56 | 49.83 | 51.38 | 99.36 | 470.45 | 0.79 | 338.85 | 24.03 | 0.17 | 31.97 | 37.271 | 118.524 | 56.29 | 2.18 | 19.97 | 19.94 | 830.5 | 62.39 | 25.03 | 24.54 |  | 745 | 69.992 | 45.07 | 79.74 | 119.98 | 28.96 | 29.84 |  | 30.38 | 834.25 | 15.5 | 19.61 | 78 | 32 | 36.47 |  | 1.18 | 0.08 | 3.91
| 1 | 3186 | 107 | 6 | 6 | 1 | 14.246 | 11.346 | 99.08 | 6.46 |  | 2.424 | 1.47 | 49.82 | 51.29 | 99.36 | 467.28 | 0.81 | 338.828 | 24.01 | 0.184 | 31.96 | 36.989 | 120.189 | 55.96 | 2.21 | 19.97 | 19.94 | 843.3 | 62.47 | 25.05 | 24.52 |  | 745 | 69.959 | 45.07 | 79.82 | 120.15 | 28.94 | 29.84 |  | 30.38 | 846 | 16.5 | 19.61 | 78 | 32 | 35.686 |  | 1.18 | 0.78 | 1.56
| 1 | 3187 | 107 | 7 | 7 | 1 | 14.368 | 11.341 | 99.08 | 6.16 |  | 2.414 | 1.47 | 49.78 | 51.25 | 99.36 | 464.23 | 0.84 | 338.588 | 24.01 | 0.213 | 31.95 | 36.576 | 121.291 | 55.44 | 2.22 | 19.97 | 19.94 | 848.4 | 62.54 | 24.99 | 24.51 |  | 745 | 69.957 | 45.08 | 80.07 | 120.01 | 28.94 | 29.85 |  | 30.4 | 846.75 | 17 | 19.61 | 78 | 32 | 34.117 |  | 1.18 | 0.64 | -0.78
| 12 | 3188 | 107 | 8 | 1 | 12 | 14.201 | 11.342 | 99.08 | 5.98 |  | 2.397 | 1.45 | 49.75 | 51.2 | 99.37 | 461.29 | 0.81 | 338.516 | 24 | 0.18 | 31.94 | 36.456 | 121.911 | 54.76 | 2.15 | 19.98 | 19.94 | 824.7 | 62.61 | 24.89 | 24.51 |  | 745 | 69.908 | 45.08 | 79.86 | 119.79 | 28.93 | 29.84 |  | 30.41 | 850 | 17.5 | 19.22 | 78 | 32 | 52.156 |  | 0.78 | 0.43 | 6.25
| 12 | 3189 | 107 | 9 | 2 | 12 | 15.306 | 11.342 | 99.08 | 6.58 |  | 2.528 | 1.43 | 49.68 | 51.11 | 102.73 | 458.44 | 0.9 | 337.428 | 23.99 | 0.247 | 31.93 | 68.923 | 125.617 | 54.04 | 3.14 | 19.98 | 19.96 | 1155.9 | 62.63 | 25.9 | 24.49 |  | 745 | 69.92 | 45.08 | 79.85 | 120.02 | 28.93 | 29.83 |  | 30.44 | 1255.25 | -11 | 27.84 | 78 | 32 | 90.979 |  | 9.8 | 0.04 | 0
| 12 | 3190 | 107 | 10 | 3 | 12 | 14.824 | 11.341 | 99.081 | 8.38 |  | 2.806 | 1.43 | 49.63 | 51.06 | 105.08 | 455.95 | 2.1 | 336.495 | 23.99 | 0.209 | 31.94 | 81.183 | 150.179 | 53.14 | 4.77 | 19.98 | 19.95 | 1770.9 | 62.6 | 25.7 | 24.49 |  | 745 | 69.898 | 45.09 | 79.8 | 120.29 | 28.93 | 29.82 |  | 30.48 | 1908.5 | 2 | 30.98 | 78 | 32 | 83.528 |  | 12.55 | 0.04 | 1.56
| 12 | 3191 | 107 | 11 | 4 | 12 | 14.265 | 11.341 | 99.08 | 9.06 |  | 3.031 | 1.47 | 49.59 | 51.06 | 103.23 | 459.26 | 3.48 | 336.859 | 23.99 | 0.259 | 31.94 | 70.624 | 211.753 | 52.06 | 6.07 | 19.98 | 19.95 | 2313.9 | 62.52 | 25.04 | 24.48 |  | 745 | 69.956 | 45.1 | 79.93 | 119.95 | 28.95 | 29.81 |  | 30.51 | 2385 | 23.5 | 27.06 | 78 | 32 | 57.254 |  | 8.24 | 0.43 | 7.81
| 12 | 3192 | 107 | 12 | 5 | 12 | 14.108 | 11.342 | 99.081 | 9.67 |  | 3.159 | 1.74 | 49.53 | 51.26 | 104.9 | 465.94 | 3.9 | 336.123 | 23.98 | 0.202 | 31.97 | 63.136 | 265.607 | 50.63 | 7.11 | 19.99 | 19.95 | 2707.4 | 62.43 | 25.08 | 24.46 |  | 745 | 69.953 | 45.1 | 79.9 | 120.01 | 28.97 | 29.83 |  | 30.56 | 2793.75 | 25.5 | 27.45 | 78 | 32 | 62.352 |  | 9.02 | 0.57 | 10.94
| 12 | 3193 | 107 | 13 | 6 | 12 | 14.151 | 11.343 | 99.081 | 11.36 |  | 3.252 | 2 | 49.47 | 51.47 | 108.3 | 470.93 | 4.26 | 335.271 | 23.98 | 0.155 | 31.99 | 64.187 | 293.224 | 49.51 | 8.29 | 20 | 19.97 | 3177.4 | 62.17 | 24.92 | 24.45 |  | 745 | 69.953 | 45.1 | 79.89 | 119.73 | 28.99 | 29.86 |  | 30.6 | 3266.25 | 27.5 | 30.2 | 78 | 32 | 64.705 |  | 11.76 | 0.88 | 0.78
| 12 | 3194 | 107 | 14 | 7 | 12 | 14.289 | 11.342 | 99.081 | 12.57 |  | 3.298 | 2.2 | 49.45 | 51.66 | 109.03 | 477.25 | 5.17 | 334.932 | 23.98 | 0.136 | 32 | 63.761 | 306.626 | 50.16 | 9.41 | 20 | 19.97 | 3593.8 | 61.85 | 25.02 | 24.46 |  | 745 | 69.932 | 45.11 | 79.97 | 120.03 | 29 | 29.88 |  | 30.65 | 3665.5 | 29 | 30.98 | 78 | 31 | 61.96 |  | 12.55 | 0.84 | -6.25
| 12 | 3195 | 107 | 15 | 8 | 12 | 14.267 | 11.338 | 99.081 | 12.99 |  | 3.339 | 2.36 | 49.42 | 51.79 | 109.66 | 486.12 | 5.78 | 334.593 | 23.97 | 0.145 | 32.01 | 62.897 | 315.21 | 51.27 | 10.34 | 20 | 19.98 | 3946.2 | 61.42 | 25.02 | 24.46 |  | 745 | 69.935 | 45.11 | 80.07 | 119.74 | 29.04 | 29.91 |  | 30.7 | 3997.5 | 29.5 | 31.37 | 78 | 31 | 58.823 |  | 12.94 | 0.88 | -9.38
| 2 | 3196 | 107 | 16 | 1 | 2 | 14.228 | 11.337 | 99.081 | 13.05 |  | 3.313 | 2.57 | 49.41 | 51.98 | 109.41 | 496.04 | 6.07 | 334.624 | 23.98 | 0.169 | 32.05 | 60.689 | 320.398 | 52.07 | 11.07 | 20.02 | 19.98 | 4212.2 | 60.8 | 25.1 | 24.46 |  | 745 | 69.992 | 45.11 | 79.93 | 119.81 | 29.07 | 29.94 |  | 30.73 | 4246.75 | 30 | 31.37 | 78 | 31 | 53.725 |  | 12.94 | 0.86 | -12.5
| 2 | 3197 | 107 | 17 | 2 | 2 | 14.332 | 11.34 | 99.081 | 12.15 |  | 3.172 | 2.8 | 49.39 | 52.2 | 104.68 | 506.37 | 6.11 | 335.522 | 23.98 | 0.233 | 32.05 | 51.993 | 322.868 | 52.68 | 11.16 | 20.02 | 19.98 | 4275.4 | 60.12 | 24.94 | 24.47 |  | 745 | 69.983 | 45.11 | 80.12 | 119.96 | 29.1 | 29.96 |  | 30.76 | 4246.75 | 35.5 | 28.24 | 78 | 31 | 53.725 |  | 9.8 | 0.82 | -20.31
| 2 | 3198 | 107 | 18 | 3 | 2 | 14.125 | 11.341 | 99.081 | 10.3 |  | 2.974 | 2.97 | 49.4 | 52.37 | 104.57 | 515.28 | 5.22 | 336.07 | 23.99 | 0.241 | 32.06 | 46.958 | 323.327 | 53.18 | 11.17 | 20.02 | 19.99 | 4284.9 | 59.66 | 24.9 | 24.47 |  | 745 | 70.033 | 45.11 | 79.98 | 119.72 | 29.13 | 29.98 |  | 30.78 | 4289.75 | 35.5 | 27.84 | 78 | 31 | 42.352 |  | 9.41 | 0.08 | -14.06
| 2 | 3199 | 107 | 19 | 4 | 2 | 14.264 | 11.34 | 99.081 | 8.85 |  | 2.808 | 3.17 | 49.38 | 52.55 | 104.51 | 521.53 | 4.65 | 336.37 | 23.99 | 0.24 | 32.06 | 44.825 | 322.978 | 53.64 | 11.21 | 20.03 | 19.99 | 4284.9 | 59.46 | 24.99 | 24.47 |  | 745 | 70.057 | 45.1 | 79.97 | 119.64 | 29.15 | 30 |  | 30.79 | 4289.75 | 36 | 27.84 | 78 | 31 | 43.137 |  | 9.41 | 0.86 | -18.75
| 2 | 3200 | 107 | 20 | 5 | 2 | 14.12 | 11.337 | 99.081 | 7.94 |  | 2.713 | 3.21 | 49.36 | 52.57 | 104.47 | 526.94 | 4.46 | 336.41 | 23.99 | 0.231 | 32.06 | 44.133 | 322.234 | 54.08 | 11.18 | 20.02 | 20 | 4283.8 | 59.46 | 24.93 | 24.5 |  | 745 | 70.102 | 45.1 | 79.93 | 119.75 | 29.17 | 30 |  | 30.77 | 4289.75 | 36 | 27.84 | 78 | 31 | 43.137 |  | 9.41 | 0.25 | -14.84
| 2 | 3201 | 107 | 21 | 6 | 2 | 14.247 | 11.339 | 99.081 | 7.33 |  | 2.658 | 3.17 | 49.38 | 52.54 | 104.75 | 531.92 | 4.42 | 336.242 | 23.99 | 0.227 | 32.09 | 44.233 | 321.462 | 54.44 | 11.27 | 20.02 | 20 | 4287.9 | 59.51 | 25.1 | 24.5 |  | 745 | 70.16 | 45.1 | 80.24 | 119.78 | 29.19 | 29.99 |  | 30.73 | 4300 | 35.5 | 27.84 | 78 | 31 | 44.313 |  | 9.41 | 0.21 | -14.06
| 2 | 3202 | 107 | 22 | 7 | 2 | 14.073 | 11.341 | 99.081 | 7.06 |  | 2.638 | 3.19 | 49.38 | 52.57 | 105.28 | 536.52 | 4.47 | 336.141 | 24 | 0.22 | 32.09 | 45.41 | 320.882 | 54.81 | 11.25 | 20.03 | 20 | 4320.5 | 59.52 | 24.86 | 24.49 |  | 745 | 70.187 | 45.09 | 80.03 | 120.03 | 29.2 | 29.97 |  | 30.68 | 4329.5 | 35.5 | 28.24 | 78 | 31 | 44.313 |  | 9.8 | 0.78 | -19.53
| 21 | 3203 | 107 | 23 | 1 | 21 | 14.033 | 11.342 | 99.081 | 7 |  | 2.62 | 3.24 | 49.42 | 52.66 | 103.16 | 541.15 | 4.61 | 336.528 | 24 | 0.334 | 32.08 | 42.833 | 320.694 | 55.13 | 11.18 | 20.02 | 20 | 4303.5 | 59.64 | 24.8 | 24.5 |  | 745 | 70.193 | 45.09 | 79.82 | 119.96 | 29.2 | 29.95 |  | 30.62 | 4329.5 | 36.5 | 27.84 | 78 | 31 | 44.313 |  | 9.41 | 0.45 | -15.63
| 21 | 3204 | 107 | 24 | 2 | 21 | 13.816 | 11.346 | 99.081 | 6.5 |  | 2.531 | 3.22 | 49.44 | 52.66 | 98.94 | 545.55 | 4.03 | 338.248 | 24.01 | 0.391 | 32.09 | 25.336 | 318.499 | 55.44 | 9.92 | 20.04 | 20.01 | 3818.3 | 59.74 | 24.8 | 24.51 |  | 745 | 70.226 | 45.09 | 79.96 | 119.72 | 29.21 | 29.93 |  | 30.56 | 3734.25 | 32 | 20 | 78 | 31 | 12.157 |  | 1.57 | 0.92 | -20.31
| 21 | 3205 | 107 | 25 | 3 | 21 | 22.482 | 11.35 | 99.081 | 4.1 |  | 2.302 | 3.22 | 49.51 | 52.73 | 98.77 | 543.06 | 1.85 | 338.821 | 24.01 | 0.271 | 32.1 | 16.916 | 313.146 | 55.75 | 8.57 | 20.04 | 20.02 | 3306.5 | 59.83 | 24.74 | 24.49 |  | 745 | 70.25 | 45.08 | 80.07 | 119.66 | 29.21 | 29.91 |  | 30.51 | 3218.75 | 30.5 | 18.43 | 78 | 31 | 11.765 |  | 0 | 0.02 | 0
| 21 | 3206 | 107 | 26 | 4 | 21 | 22.494 | 11.354 | 99.081 | 3.29 |  | 2.225 | 2.98 | 49.59 | 52.57 | 99.04 | 531.65 | 0.51 | 338.96 | 24.02 | 0.186 | 32.11 | 14.829 | 306.272 | 56.05 | 7.41 | 20.04 | 20.02 | 2854.4 | 59.87 | 24.77 | 24.49 |  | 745 | 70.225 | 45.08 | 79.74 | 119.93 | 29.2 | 29.89 |  | 30.47 | 3218.75 | 27.5 | 18.82 | 78 | 31 | 11.765 |  | 0.39 | 0 | 0
| 21 | 3207 | 107 | 27 | 5 | 21 | 22.496 | 11.354 | 99.081 | 5.77 |  | 2.242 | 2.63 | 49.66 | 52.29 | 99.15 | 519.27 | 0.05 | 339.017 | 24.02 | 0.159 | 32.09 | 14.662 | 294.537 | 56.3 | 6 | 20.04 | 20.03 | 2316.3 | 59.95 | 24.74 | 24.48 |  | 745 | 70.202 | 45.07 | 79.86 | 120.29 | 29.18 | 29.87 |  | 30.44 | 2239.75 | 25.5 | 18.43 | 78 | 31 | 14.51 |  | 0 | 0 | 0
| 21 | 3208 | 107 | 28 | 6 | 21 | 21.02 | 11.355 | 99.081 | 6.35 |  | 2.242 | 2.38 | 49.7 | 52.08 | 99.32 | 507.62 | 0.03 | 339.065 | 24.01 | 0.167 | 32.08 | 14.935 | 263.761 | 56.5 | 4.87 | 20.03 | 20.02 | 1882 | 60.25 | 24.71 | 24.47 |  | 745 | 70.166 | 45.06 | 79.93 | 120.41 | 29.14 | 29.84 |  | 30.4 | 1809.25 | 22.5 | 18.43 | 78 | 32 | 14.51 |  | 0 | 0.02 | 0
| 21 | 3209 | 107 | 29 | 7 | 21 | 14.86 | 11.351 | 99.081 | 4.52 |  | 2.218 | 2.15 | 49.74 | 51.89 | 99.4 | 497.94 | 0.34 | 339.072 | 24.02 | 0.158 | 32.07 | 16.607 | 224.381 | 56.65 | 3.92 | 20.05 | 20.03 | 1522.5 | 60.76 | 24.61 | 24.46 |  | 745 | 70.134 | 45.05 | 79.89 | 120.12 | 29.09 | 29.82 |  | 30.36 | 1809.25 | 20.5 | 18.82 | 78 | 32 | 14.51 |  | 0.78 | 0.49 | -2.34
| 21 | 3210 | 107 | 30 | 8 | 21 | 15.19 | 11.352 | 99.081 | 2.69 |  | 2.167 | 1.96 | 49.79 | 51.76 | 99.56 | 490.24 | 0.49 | 339.103 | 24.02 | 0.153 | 32.05 | 18.855 | 180.188 | 56.74 | 2.92 | 20.05 | 20.03 | 1136 | 61.26 | 24.59 | 24.46 |  | 745 | 70.102 | 45.06 | 80.01 | 120.1 | 29.07 | 29.81 |  | 30.33 | 1093.75 | 19 | 18.04 | 78 | 32 | 21.96 |  | 0 | 0.02 | 4.69
| 1 | 3211 | 108 | 1 | 1 | 1 | 14.342 | 11.355 | 99.081 | 2.46 |  | 2.155 | 1.87 | 49.78 | 51.65 | 99.19 | 483.81 | 0.52 | 339.071 | 24.02 | 0.172 | 32.04 | 21.849 | 143.331 | 56.74 | 2.29 | 20.05 | 20.03 | 893.1 | 61.64 | 24.45 | 24.45 |  | 745 | 70.077 | 45.05 | 80.26 | 120.17 | 29.04 | 29.79 |  | 30.32 | 857.75 | 17 | 18.43 | 78 | 32 | 24.313 |  | 0 | 0.74 | 3.13
| 1 | 3212 | 108 | 2 | 2 | 1 | 13.976 | 11.355 | 99.081 | 3.88 |  | 2.164 | 1.8 | 49.79 | 51.59 | 99.19 | 478.8 | 0.52 | 339.105 | 24.02 | 0.158 | 32.01 | 25.891 | 123.645 | 56.69 | 1.93 | 20.06 | 20.04 | 745.3 | 61.91 | 24.7 | 24.46 |  | 745 | 70.045 | 45.05 | 79.99 | 119.93 | 29.02 | 29.78 |  | 30.31 | 857.75 | 16 | 18.43 | 78 | 32 | 24.313 |  | 0 | 0.92 | 0
| 1 | 3213 | 108 | 3 | 3 | 1 | 14.239 | 11.355 | 99.081 | 6.65 |  | 2.283 | 1.62 | 49.79 | 51.42 | 99.44 | 474.54 | 0.53 | 339.068 | 24.01 | 0.148 | 32.01 | 33.524 | 113.098 | 56.57 | 1.9 | 20.07 | 20.03 | 718.5 | 62.1 | 25.26 | 24.46 |  | 745 | 70.021 | 45.06 | 79.86 | 119.73 | 28.99 | 29.77 |  | 30.3 | 725.75 | 15 | 19.22 | 78 | 32 | 38.823 |  | 0.78 | 0.86 | -2.34
| 1 | 3214 | 108 | 4 | 4 | 1 | 14.753 | 11.356 | 99.081 | 8.15 |  | 2.4 | 1.54 | 49.8 | 51.34 | 99.26 | 470.92 | 0.6 | 339.015 | 24.01 | 0.161 | 31.99 | 37.744 | 110.883 | 56.41 | 2 | 20.05 | 20.03 | 756.7 | 62.24 | 25.25 | 24.47 |  | 745 | 69.973 | 45.06 | 79.75 | 119.7 | 28.97 | 29.77 |  | 30.29 | 764 | 14 | 19.61 | 78 | 32 | 38.823 |  | 1.18 | 0.33 | 1.56
| 1 | 3215 | 108 | 5 | 5 | 1 | 14.425 | 11.356 | 99.081 | 8.27 |  | 2.453 | 1.47 | 49.77 | 51.25 | 99.3 | 467.44 | 0.7 | 339.018 | 24.01 | 0.175 | 31.98 | 38.298 | 113.424 | 56.18 | 2.1 | 20.07 | 20.04 | 792.9 | 62.32 | 25.24 | 24.46 |  | 745 | 69.973 | 45.06 | 79.86 | 120.2 | 28.96 | 29.77 |  | 30.29 | 764 | 15 | 19.61 | 78 | 32 | 38.823 |  | 1.18 | 0.1 | 4.69
| 1 | 3216 | 108 | 6 | 6 | 1 | 14.237 | 11.358 | 99.081 | 7.73 |  | 2.478 | 1.43 | 49.75 | 51.19 | 99.29 | 464.18 | 0.77 | 338.937 | 24 | 0.188 | 31.97 | 37.583 | 114.976 | 55.82 | 2.12 | 20.07 | 20.04 | 809.8 | 62.41 | 24.96 | 24.46 |  | 745 | 69.937 | 45.06 | 79.72 | 119.73 | 28.95 | 29.81 |  | 30.29 | 799 | 15.5 | 19.61 | 78 | 32 | 36.862 |  | 1.18 | 0.86 | 0.78
| 1 | 3217 | 108 | 7 | 7 | 1 | 14.38 | 11.358 | 99.081 | 7.32 |  | 2.465 | 1.39 | 49.75 | 51.14 | 99.26 | 461.08 | 0.79 | 339.021 | 23.99 | 0.211 | 31.96 | 35.766 | 117.244 | 55.26 | 2.05 | 20.06 | 20.05 | 788.5 | 62.48 | 24.85 | 24.45 |  | 745 | 69.926 | 45.05 | 79.82 | 119.37 | 28.94 | 29.87 |  | 30.29 | 784.25 | 16.5 | 19.22 | 78 | 32 | 33.725 |  | 0.78 | 0.63 | -2.34
| 12 | 3218 | 108 | 8 | 1 | 12 | 14.279 | 11.362 | 99.081 | 7.55 |  | 2.447 | 1.41 | 49.69 | 51.1 | 99.22 | 458.12 | 0.75 | 339.049 | 23.99 | 0.182 | 31.95 | 35.602 | 118.674 | 54.44 | 2.01 | 20.08 | 20.05 | 769.4 | 62.57 | 24.89 | 24.45 |  | 745 | 69.915 | 45.05 | 79.91 | 120.06 | 28.94 | 29.91 |  | 30.31 | 784.25 | 16 | 19.22 | 78 | 32 | 33.725 |  | 0.78 | 0.31 | 4.69
| 12 | 3219 | 108 | 9 | 2 | 12 | 15.106 | 11.362 | 99.081 | 7.8 |  | 2.557 | 1.41 | 49.64 | 51.05 | 102.06 | 455.24 | 0.8 | 337.974 | 23.98 | 0.258 | 31.96 | 67.033 | 122.44 | 53.56 | 2.9 | 20.1 | 20.07 | 1057.9 | 62.64 | 26.22 | 24.47 |  | 745 | 69.906 | 45.05 | 79.92 | 119.64 | 28.94 | 29.94 |  | 30.35 | 796 | -13.5 | 27.45 | 78 | 32 | 50.195 |  | 9.02 | 0.04 | 0
| 12 | 3220 | 108 | 10 | 3 | 12 | 14.776 | 11.363 | 99.081 | 9.04 |  | 2.825 | 1.4 | 49.57 | 50.97 | 104.5 | 454.85 | 2.1 | 337.178 | 23.98 | 0.22 | 31.94 | 80.959 | 146.298 | 52.5 | 4.64 | 20.09 | 20.06 | 1730.7 | 62.66 | 25.59 | 24.46 |  | 745 | 69.889 | 45.05 | 79.85 | 119.9 | 28.94 | 29.96 |  | 30.4 | 1858.5 | -0.5 | 31.37 | 78 | 32 | 81.959 |  | 13.33 | 0.04 | 1.56
| 12 | 3221 | 108 | 11 | 4 | 12 | 14.242 | 11.369 | 99.081 | 9.56 |  | 3.051 | 1.54 | 49.51 | 51.05 | 106.93 | 460.35 | 3.29 | 336.313 | 23.97 | 0.175 | 31.96 | 80.372 | 205.353 | 51.37 | 6.37 | 20.09 | 20.06 | 2403.8 | 62.6 | 25.31 | 24.46 |  | 745 | 69.883 | 45.04 | 79.85 | 119.96 | 28.95 | 29.96 |  | 30.45 | 1858.5 | 16.5 | 31.37 | 78 | 32 | 81.959 |  | 12.94 | 0.06 | 7.81
| 12 | 3222 | 108 | 12 | 5 | 12 | 13.983 | 11.369 | 99.081 | 10.55 |  | 3.272 | 1.86 | 49.45 | 51.32 | 102.98 | 468.7 | 4.49 | 336.908 | 23.97 | 0.251 | 31.97 | 62.711 | 267.385 | 49.73 | 7.24 | 20.09 | 20.06 | 2764.6 | 62.42 | 25.02 | 24.44 |  | 745 | 69.903 | 45.04 | 79.93 | 120.21 | 28.97 | 29.99 |  | 30.51 | 2569.5 | 28.5 | 26.67 | 78 | 32 | 64.313 |  | 8.24 | 0.92 | 2.34
| 12 | 3223 | 108 | 13 | 6 | 12 | 13.916 | 11.365 | 99.081 | 11.51 |  | 3.296 | 2.11 | 49.42 | 51.54 | 107.8 | 474.39 | 4.51 | 335.728 | 23.97 | 0.146 | 32 | 62.56 | 294.014 | 49.55 | 8.45 | 20.11 | 20.07 | 3205.3 | 62.1 | 25.17 | 24.43 |  | 745 | 69.945 | 45.05 | 80.08 | 120.09 | 28.99 | 30.03 |  | 30.55 | 3289 | 27.5 | 29.8 | 78 | 32 | 63.92 |  | 11.76 | 0.08 | 5.47
| 12 | 3224 | 108 | 14 | 7 | 12 | 14.109 | 11.365 | 99.081 | 12.72 |  | 3.33 | 2.38 | 49.37 | 51.75 | 109.55 | 481.78 | 5.25 | 335.245 | 23.97 | 0.125 | 32.02 | 64.102 | 307.825 | 50.7 | 9.54 | 20.11 | 20.08 | 3642.2 | 61.65 | 25.01 | 24.43 |  | 745 | 69.958 | 45.05 | 80.23 | 119.93 | 29 | 30.05 |  | 30.59 | 3723.25 | 28.5 | 31.37 | 78 | 32 | 63.92 |  | 12.94 | 0.88 | -3.13
| 12 | 3225 | 108 | 15 | 8 | 12 | 14.268 | 11.366 | 99.081 | 13.19 |  | 3.359 | 2.5 | 49.38 | 51.88 | 109.06 | 491.46 | 6 | 335.222 | 23.98 | 0.128 | 32.04 | 62.283 | 315.842 | 51.71 | 10.38 | 20.12 | 20.09 | 3973.5 | 60.99 | 24.94 | 24.42 |  | 745 | 69.994 | 45.05 | 80.04 | 119.99 | 29.03 | 30.08 |  | 30.62 | 4032 | 30 | 30.98 | 78 | 31 | 60.391 |  | 12.55 | 0.86 | -10.94
| 2 | 3226 | 108 | 16 | 1 | 2 | 14.136 | 11.369 | 99.081 | 13.24 |  | 3.331 | 2.73 | 49.34 | 52.06 | 109.35 | 501.6 | 6.17 | 335.17 | 23.98 | 0.156 | 32.03 | 61.33 | 320.467 | 52.38 | 11.13 | 20.11 | 20.08 | 4256.8 | 60.28 | 24.97 | 24.4 |  | 745 | 70.023 | 45.04 | 80.06 | 120.06 | 29.07 | 30.11 |  | 30.65 | 4295.25 | 30.5 | 31.76 | 78 | 31 | 55.293 |  | 13.33 | 0.88 | -12.5
| 2 | 3227 | 108 | 17 | 2 | 2 | 14.222 | 11.372 | 99.081 | 12.28 |  | 3.188 | 2.98 | 49.32 | 52.3 | 103.82 | 511.93 | 6.22 | 336.24 | 23.97 | 0.233 | 32.05 | 51.983 | 322.776 | 52.97 | 11.25 | 20.12 | 20.1 | 4325.1 | 59.64 | 24.84 | 24.39 |  | 745 | 70.057 | 45.04 | 79.86 | 120.19 | 29.1 | 30.13 |  | 30.68 | 4319.5 | 35.5 | 28.63 | 78 | 31 | 42.352 |  | 10.2 | 0.84 | -20.31
| 2 | 3228 | 108 | 18 | 3 | 2 | 14.166 | 11.371 | 99.081 | 10.22 |  | 2.968 | 3.1 | 49.32 | 52.42 | 103.62 | 519.19 | 5.28 | 336.847 | 23.98 | 0.243 | 32.07 | 45.716 | 323.15 | 53.51 | 11.23 | 20.12 | 20.09 | 4303.2 | 59.37 | 24.91 | 24.4 |  | 745 | 70.083 | 45.03 | 80.05 | 119.82 | 29.13 | 30.13 |  | 30.7 | 4300 | 36.5 | 27.45 | 78 | 31 | 41.176 |  | 9.02 | 0.18 | -14.06
| 2 | 3229 | 108 | 19 | 4 | 2 | 14.268 | 11.369 | 99.081 | 8.77 |  | 2.808 | 3.16 | 49.34 | 52.49 | 104.01 | 524.6 | 4.51 | 336.849 | 23.99 | 0.245 | 32.09 | 43.61 | 322.349 | 53.93 | 11.23 | 20.13 | 20.11 | 4280.9 | 59.34 | 25.05 | 24.41 |  | 745 | 70.121 | 45.03 | 80.07 | 119.87 | 29.15 | 30.14 |  | 30.7 | 4285 | 36.5 | 27.45 | 78 | 31 | 41.568 |  | 9.02 | 0.86 | -19.53
| 2 | 3230 | 108 | 20 | 5 | 2 | 14.067 | 11.371 | 99.082 | 7.79 |  | 2.696 | 3.26 | 49.33 | 52.59 | 105.07 | 529.52 | 4.29 | 336.639 | 23.99 | 0.213 | 32.09 | 44.528 | 321.54 | 54.27 | 11.26 | 20.13 | 20.1 | 4295.7 | 59.39 | 25.02 | 24.4 |  | 745 | 70.153 | 45.02 | 80.07 | 119.7 | 29.17 | 30.14 |  | 30.68 | 4304.5 | 35.5 | 27.84 | 78 | 31 | 45.489 |  | 9.8 | 0.08 | -14.06
| 2 | 3231 | 108 | 21 | 6 | 2 | 14.24 | 11.374 | 99.081 | 7.43 |  | 2.655 | 3.18 | 49.35 | 52.52 | 104.79 | 534.53 | 4.48 | 336.67 | 24 | 0.243 | 32.09 | 45.195 | 321.001 | 54.64 | 11.37 | 20.12 | 20.1 | 4324 | 59.48 | 25.11 | 24.4 |  | 745 | 70.18 | 45.01 | 80.27 | 120.19 | 29.18 | 30.13 |  | 30.65 | 4325 | 35.5 | 28.24 | 78 | 31 | 42.744 |  | 9.8 | 0.88 | -18.75
| 2 | 3232 | 108 | 22 | 7 | 2 | 14.014 | 11.379 | 99.081 | 7.14 |  | 2.625 | 3.21 | 49.4 | 52.61 | 103.94 | 539.37 | 4.56 | 336.874 | 24 | 0.246 | 32.11 | 43.308 | 320.813 | 55.01 | 11.26 | 20.13 | 20.11 | 4301.4 | 59.58 | 25 | 24.4 |  | 745 | 70.209 | 45.01 | 80.2 | 119.79 | 29.19 | 30.11 |  | 30.6 | 4300 | 36.5 | 27.45 | 78 | 31 | 41.176 |  | 9.02 | 0.53 | -20.31
| 21 | 3233 | 108 | 23 | 1 | 21 | 14.238 | 11.378 | 99.081 | 6.89 |  | 2.592 | 3.24 | 49.39 | 52.63 | 103.08 | 543.37 | 4.32 | 337.07 | 24.01 | 0.331 | 32.11 | 41.376 | 320.271 | 55.33 | 11.14 | 20.12 | 20.1 | 4262.5 | 59.67 | 24.96 | 24.39 |  | 745 | 70.229 | 45 | 79.84 | 119.98 | 29.2 | 30.09 |  | 30.55 | 4217.75 | 36.5 | 27.45 | 78 | 31 | 28.235 |  | 9.02 | 0.66 | -13.28
| 21 | 3234 | 108 | 24 | 2 | 21 | 13.819 | 11.381 | 99.081 | 6.48 |  | 2.51 | 3.17 | 49.45 | 52.62 | 99.05 | 546.06 | 3.9 | 338.781 | 24.01 | 0.391 | 32.13 | 25.24 | 318.548 | 55.65 | 9.96 | 20.13 | 20.11 | 3838.5 | 59.79 | 24.78 | 24.38 |  | 745 | 70.231 | 44.99 | 79.96 | 120.07 | 29.21 | 30.06 |  | 30.51 | 3742 | 32 | 20.39 | 78 | 31 | 11.372 |  | 1.96 | 0.96 | -20.31
| 21 | 3235 | 108 | 25 | 3 | 21 | 20.243 | 11.378 | 99.082 | 4.39 |  | 2.323 | 3.17 | 49.45 | 52.62 | 98.72 | 546.06 | 2.26 | 339.05 | 24.01 | 0.281 | 32.13 | 17.463 | 313.647 | 55.65 | 8.76 | 20.13 | 20.11 | 3378 | 59.79 | 24.77 | 24.38 |  | 745 | 70.232 | 44.99 | 80.13 | 120.05 | 29.21 | 30.03 |  | 30.49 | 3742 | 30.5 | 18.43 | 78 | 31 | 11.372 |  | 0 | 0.02 | 0
| 21 | 3236 | 108 | 26 | 4 | 21 | 22.492 | 11.377 | 99.082 | 3.55 |  | 2.216 | 2.8 | 49.56 | 52.36 | 99.02 | 526.29 | 0.5 | 339.211 | 24.02 | 0.16 | 32.12 | 14.524 | 306.16 | 56.24 | 7.33 | 20.13 | 20.12 | 2825.8 | 59.96 | 24.75 | 24.37 |  | 745 | 70.204 | 44.99 | 80 | 119.73 | 29.2 | 30 |  | 30.47 | 2735 | 27.5 | 18.04 | 78 | 31 | 13.725 |  | 0 | 0 | 0
| 21 | 3237 | 108 | 27 | 5 | 21 | 22.495 | 11.376 | 99.082 | 5.97 |  | 2.253 | 2.46 | 49.62 | 52.08 | 98.98 | 514.1 | 0.06 | 339.197 | 24.01 | 0.176 | 32.09 | 14.279 | 294.558 | 56.45 | 6.06 | 20.12 | 20.1 | 2337.1 | 60.1 | 24.76 | 24.35 |  | 745 | 70.19 | 44.98 | 79.67 | 119.69 | 29.18 | 29.97 |  | 30.45 | 2251.5 | 25.5 | 18.43 | 78 | 31 | 12.941 |  | 0.39 | 0 | 0
| 21 | 3238 | 108 | 28 | 6 | 21 | 22.486 | 11.378 | 99.082 | 6.86 |  | 2.3 | 2.46 | 49.62 | 52.08 | 98.98 | 514.1 | 0.01 | 339.04 | 24.01 | 0.162 | 32.09 | 15.05 | 265.886 | 56.45 | 5.04 | 20.12 | 20.1 | 1946.5 | 60.1 | 24.71 | 24.35 |  | 745 | 70.173 | 44.98 | 79.86 | 120.23 | 29.14 | 29.95 |  | 30.41 | 2251.5 | 22.5 | 18.82 | 78 | 31 | 12.941 |  | 0.39 | 0.02 | 0
| 21 | 3239 | 108 | 29 | 7 | 21 | 15.099 | 11.379 | 99.082 | 5.12 |  | 2.286 | 2.02 | 49.72 | 51.74 | 99.24 | 494.85 | 0.37 | 339.061 | 24.01 | 0.156 | 32.06 | 16.138 | 223.715 | 56.75 | 3.86 | 20.13 | 20.1 | 1498.5 | 61.06 | 24.63 | 24.34 |  | 745 | 70.095 | 44.98 | 79.93 | 119.85 | 29.09 | 29.92 |  | 30.38 | 1431.25 | 20 | 18.04 | 78 | 32 | 18.039 |  | 0 | 0.08 | 1.56
| 21 | 3240 | 108 | 30 | 8 | 21 | 15.431 | 11.378 | 99.081 | 2.86 |  | 2.205 | 2.02 | 49.72 | 51.74 | 99.44 | 494.85 | 0.5 | 338.949 | 24.01 | 0.178 | 32.06 | 18.375 | 180.257 | 56.75 | 2.9 | 20.13 | 20.1 | 1133 | 61.06 | 24.47 | 24.34 |  | 745 | 70.061 | 44.98 | 80.01 | 120.16 | 29.06 | 29.89 |  | 30.34 | 1075 | 18 | 18.82 | 78 | 32 | 18.823 |  | 0.39 | 0 | 3.13
| 1 | 3241 | 109 | 1 | 1 | 1 | 14.708 | 11.381 | 99.082 | 2.33 |  | 2.147 | 1.89 | 49.77 | 51.65 | 99.23 | 487.64 | 0.5 | 339.005 | 24.02 | 0.172 | 32.05 | 21.846 | 144.686 | 56.81 | 2.36 | 20.13 | 20.1 | 911.3 | 61.54 | 24.69 | 24.34 |  | 745 | 70.041 | 44.97 | 79.93 | 119.46 | 29.04 | 29.87 |  | 30.32 | 1075 | 18 | 18.82 | 78 | 32 | 18.823 |  | 0.39 | 0.08 | 5.47
| 1 | 3242 | 109 | 2 | 2 | 1 | 14.002 | 11.387 | 99.082 | 3.95 |  | 2.157 | 1.83 | 49.79 | 51.63 | 99.22 | 482 | 0.5 | 338.902 | 24.02 | 0.144 | 32.04 | 27.543 | 124.089 | 56.77 | 2.02 | 20.12 | 20.1 | 772.9 | 61.86 | 24.93 | 24.34 |  | 745 | 70.025 | 44.98 | 79.93 | 119.83 | 29.02 | 29.86 |  | 30.31 | 767.75 | 17.5 | 18.82 | 78 | 32 | 34.117 |  | 0.39 | 0.92 | 0
| 1 | 3243 | 109 | 3 | 3 | 1 | 14.399 | 11.384 | 99.082 | 6.27 |  | 2.27 | 1.69 | 49.82 | 51.51 | 99.29 | 477.34 | 0.61 | 338.789 | 24.01 | 0.139 | 32.01 | 34.708 | 114.183 | 56.66 | 2.06 | 20.12 | 20.09 | 779.4 | 62.09 | 25.19 | 24.35 |  | 745 | 69.992 | 44.97 | 79.78 | 120.06 | 28.99 | 29.85 |  | 30.29 | 784.25 | 14.5 | 19.61 | 78 | 32 | 38.431 |  | 1.18 | 0.82 | -3.13
| 1 | 3244 | 109 | 4 | 4 | 1 | 14.67 | 11.382 | 99.082 | 7.05 |  | 2.347 | 1.62 | 49.83 | 51.44 | 99.32 | 473.58 | 0.72 | 338.842 | 24.01 | 0.155 | 32.01 | 37.183 | 114.02 | 56.51 | 2.13 | 20.12 | 20.1 | 808.7 | 62.27 | 25.17 | 24.39 |  | 745 | 69.988 | 44.98 | 79.86 | 120.27 | 28.98 | 29.83 |  | 30.28 | 784.25 | 15 | 19.61 | 78 | 32 | 38.431 |  | 1.18 | 0.2 | 2.34
| 1 | 3245 | 109 | 5 | 5 | 1 | 14.307 | 11.386 | 99.082 | 6.87 |  | 2.397 | 1.57 | 49.79 | 51.36 | 99.36 | 470.22 | 0.74 | 338.736 | 24.01 | 0.173 | 32 | 37.386 | 117.076 | 56.3 | 2.2 | 20.13 | 20.1 | 837.3 | 62.44 | 25.06 | 24.41 |  | 745 | 69.956 | 44.99 | 79.85 | 120.35 | 28.96 | 29.84 |  | 30.28 | 839.75 | 16 | 19.61 | 78 | 32 | 36.078 |  | 1.18 | 0.12 | 4.69
| 1 | 3246 | 109 | 6 | 6 | 1 | 14.256 | 11.386 | 99.082 | 6.42 |  | 2.406 | 1.52 | 49.75 | 51.27 | 99.33 | 466.99 | 0.78 | 338.804 | 24 | 0.194 | 31.99 | 36.183 | 118.101 | 55.95 | 2.17 | 20.13 | 20.1 | 832.2 | 62.61 | 24.89 | 24.4 |  | 745 | 69.938 | 44.99 | 79.89 | 120.34 | 28.95 | 29.84 |  | 30.28 | 827.25 | 17 | 19.22 | 78 | 32 | 34.117 |  | 1.18 | 0.84 | 0
| 1 | 3247 | 109 | 7 | 7 | 1 | 14.387 | 11.386 | 99.082 | 6.31 |  | 2.384 | 1.5 | 49.73 | 51.23 | 99.32 | 463.97 | 0.77 | 338.707 | 23.99 | 0.204 | 31.97 | 35.722 | 118.669 | 55.42 | 2.13 | 20.12 | 20.1 | 816 | 62.7 | 24.94 | 24.4 |  | 745 | 69.924 | 45 | 80.12 | 119.78 | 28.95 | 29.85 |  | 30.3 | 827.25 | 16.5 | 19.22 | 78 | 32 | 34.117 |  | 1.18 | 0.68 | -3.13
| 12 | 3248 | 109 | 8 | 1 | 12 | 14.242 | 11.387 | 99.082 | 6.6 |  | 2.378 | 1.44 | 49.69 | 51.13 | 99.38 | 461.07 | 0.76 | 338.609 | 23.98 | 0.179 | 31.96 | 37.296 | 119.353 | 54.72 | 2.16 | 20.11 | 20.1 | 818.5 | 62.75 | 25.17 | 24.39 |  | 745 | 69.94 | 45 | 79.95 | 120.07 | 28.93 | 29.85 |  | 30.32 | 846.75 | 16 | 19.22 | 78 | 32 | 54.509 |  | 1.18 | 0.12 | 4.69
| 12 | 3249 | 109 | 9 | 2 | 12 | 15.406 | 11.386 | 99.082 | 7.03 |  | 2.533 | 1.46 | 49.63 | 51.09 | 102.72 | 458.2 | 0.91 | 337.669 | 23.99 | 0.252 | 31.96 | 67.971 | 124.131 | 54.03 | 3.1 | 20.12 | 20.09 | 1147.4 | 62.74 | 25.81 | 24.4 |  | 745 | 69.907 | 45 | 79.98 | 120.01 | 28.92 | 29.84 |  | 30.36 | 1228.75 | -10 | 27.45 | 78 | 32 | 90.979 |  | 9.02 | 0.04 | 0
| 12 | 3250 | 109 | 10 | 3 | 12 | 14.926 | 11.39 | 99.082 | 8.5 |  | 2.783 | 1.4 | 49.58 | 50.98 | 104.61 | 455.81 | 1.95 | 336.916 | 23.97 | 0.215 | 31.95 | 80.451 | 146.736 | 53.2 | 4.53 | 20.13 | 20.1 | 1683.1 | 62.69 | 25.69 | 24.41 |  | 745 | 69.899 | 45.01 | 79.83 | 119.88 | 28.92 | 29.83 |  | 30.4 | 1228.75 | 2 | 30.98 | 78 | 32 | 90.979 |  | 12.55 | 0.04 | 1.56
| 12 | 3251 | 109 | 11 | 4 | 12 | 14.276 | 11.389 | 99.082 | 9.35 |  | 3.03 | 1.46 | 49.55 | 51 | 104.2 | 459.33 | 3.45 | 336.896 | 23.96 | 0.235 | 31.96 | 73.411 | 212.124 | 52.13 | 6.24 | 20.12 | 20.09 | 2375 | 62.58 | 25.07 | 24.42 |  | 745 | 69.887 | 45.02 | 79.78 | 120.14 | 28.94 | 29.83 |  | 30.45 | 2460 | 23 | 28.24 | 78 | 32 | 60.783 |  | 9.8 | 0.1 | 7.81
| 12 | 3252 | 109 | 12 | 5 | 12 | 14.048 | 11.389 | 99.082 | 10.09 |  | 3.226 | 1.7 | 49.52 | 51.22 | 105 | 466.21 | 4.16 | 336.432 | 23.98 | 0.223 | 32 | 65.022 | 267.874 | 50.68 | 7.37 | 20.14 | 20.1 | 2810 | 62.45 | 25.04 | 24.41 |  | 745 | 69.879 | 45.03 | 79.8 | 119.67 | 28.97 | 29.85 |  | 30.5 | 2882 | 26.5 | 28.24 | 78 | 32 | 57.254 |  | 10.2 | 0.88 | 5.47
| 12 | 3253 | 109 | 13 | 6 | 12 | 14.175 | 11.387 | 99.082 | 11.4 |  | 3.272 | 2.02 | 49.47 | 51.48 | 106.01 | 472.32 | 4.66 | 336.077 | 23.97 | 0.196 | 32.01 | 60.982 | 292.63 | 49.59 | 8.24 | 20.12 | 20.09 | 3140.5 | 62.18 | 25.06 | 24.39 |  | 745 | 69.883 | 45.02 | 79.84 | 119.6 | 28.98 | 29.89 |  | 30.52 | 2882 | 29 | 29.02 | 78 | 32 | 57.254 |  | 10.59 | 0.86 | -0.78
| 12 | 3254 | 109 | 14 | 7 | 12 | 13.984 | 11.389 | 99.082 | 12.2 |  | 3.281 | 2.21 | 49.43 | 51.64 | 109.11 | 478.82 | 5.11 | 335.318 | 23.97 | 0.135 | 32.03 | 62.232 | 306.48 | 50.35 | 9.28 | 20.13 | 20.1 | 3536.4 | 61.83 | 25.07 | 24.38 |  | 745 | 69.87 | 45.04 | 80.16 | 119.9 | 29 | 29.93 |  | 30.55 | 3243.75 | 29 | 31.37 | 78 | 31 | 58.823 |  | 12.94 | 0.35 | 2.34
| 12 | 3255 | 109 | 15 | 8 | 12 | 14.23 | 11.391 | 99.082 | 12.8 |  | 3.326 | 2.41 | 49.39 | 51.8 | 110.17 | 486.77 | 5.79 | 334.829 | 23.98 | 0.14 | 32.04 | 62.997 | 314.658 | 51.44 | 10.32 | 20.13 | 20.1 | 3944.4 | 61.29 | 24.97 | 24.38 |  | 745 | 69.89 | 45.05 | 79.93 | 119.89 | 29.03 | 29.96 |  | 30.59 | 4001.5 | 29.5 | 31.37 | 78 | 31 | 59.607 |  | 12.94 | 0.86 | -9.38
| 2 | 3256 | 109 | 16 | 1 | 2 | 14.062 | 11.395 | 99.082 | 13.1 |  | 3.316 | 2.63 | 49.37 | 52 | 109.56 | 496.59 | 6.19 | 334.837 | 23.98 | 0.149 | 32.06 | 61.025 | 319.338 | 52.2 | 10.97 | 20.13 | 20.11 | 4188.6 | 60.61 | 25.01 | 24.37 |  | 745 | 69.961 | 45.04 | 79.89 | 120.27 | 29.06 | 29.98 |  | 30.62 | 4001.5 | 30.5 | 30.98 | 78 | 31 | 59.607 |  | 12.55 | 0.14 | -9.38
| 2 | 3257 | 109 | 17 | 2 | 2 | 14.261 | 11.395 | 99.082 | 12.25 |  | 3.186 | 2.83 | 49.36 | 52.19 | 104.49 | 507.07 | 6.17 | 335.731 | 23.98 | 0.234 | 32.09 | 52.071 | 322.099 | 52.79 | 11.09 | 20.12 | 20.11 | 4279.6 | 59.88 | 24.75 | 24.35 |  | 745 | 69.991 | 45.03 | 79.86 | 120.18 | 29.09 | 30 |  | 30.66 | 4241.25 | 35.5 | 28.63 | 78 | 31 | 54.117 |  | 10.2 | 0.82 | -19.53
| 2 | 3258 | 109 | 18 | 3 | 2 | 14.145 | 11.389 | 99.082 | 10.37 |  | 2.983 | 2.96 | 49.37 | 52.32 | 104.37 | 515.8 | 5.22 | 336.194 | 23.98 | 0.235 | 32.09 | 46.614 | 322.983 | 53.28 | 11.21 | 20.13 | 20.1 | 4279.5 | 59.48 | 25.02 | 24.36 |  | 745 | 70.074 | 45.04 | 79.94 | 120.29 | 29.12 | 30.02 |  | 30.69 | 4285 | 36 | 27.84 | 78 | 31 | 42.744 |  | 9.41 | 0.08 | -14.06
| 2 | 3259 | 109 | 19 | 4 | 2 | 14.252 | 11.393 | 99.082 | 9.02 |  | 2.83 | 3.13 | 49.37 | 52.5 | 104.36 | 521.83 | 4.61 | 336.385 | 23.99 | 0.233 | 32.1 | 44.817 | 322.461 | 53.72 | 11.2 | 20.12 | 20.11 | 4279.9 | 59.37 | 24.98 | 24.35 |  | 745 | 70.129 | 45.04 | 79.96 | 120.19 | 29.14 | 30.03 |  | 30.7 | 4285 | 36 | 27.84 | 78 | 31 | 42.744 |  | 9.41 | 0.88 | -18.75
| 2 | 3260 | 109 | 20 | 5 | 2 | 14.086 | 11.397 | 99.082 | 8.09 |  | 2.725 | 3.18 | 49.35 | 52.53 | 104.74 | 527.07 | 4.42 | 336.344 | 24 | 0.223 | 32.11 | 44.654 | 321.744 | 54.08 | 11.2 | 20.12 | 20.11 | 4290.5 | 59.37 | 24.93 | 24.35 |  | 745 | 70.144 | 45.04 | 80.16 | 120.1 | 29.16 | 30.03 |  | 30.68 | 4285 | 35.5 | 27.84 | 78 | 31 | 42.744 |  | 9.8 | 0.14 | -14.84
| 2 | 3261 | 109 | 21 | 6 | 2 | 14.226 | 11.396 | 99.082 | 7.59 |  | 2.673 | 3.18 | 49.33 | 52.51 | 104.93 | 531.96 | 4.46 | 336.243 | 23.99 | 0.219 | 32.11 | 45.159 | 321.222 | 54.46 | 11.3 | 20.11 | 20.1 | 4315.2 | 59.43 | 25 | 24.33 |  | 745 | 70.185 | 45.03 | 80.05 | 119.67 | 29.17 | 30.03 |  | 30.63 | 4319.5 | 35.5 | 28.24 | 78 | 31 | 44.705 |  | 9.8 | 0.82 | -17.97
| 2 | 3262 | 109 | 22 | 7 | 2 | 14.236 | 11.393 | 99.083 | 7.29 |  | 2.643 | 3.12 | 49.37 | 52.5 | 104.13 | 536.88 | 4.59 | 336.473 | 24 | 0.248 | 32.13 | 44.012 | 320.865 | 54.83 | 11.23 | 20.1 | 20.1 | 4311.6 | 59.49 | 24.88 | 24.33 |  | 745 | 70.2 | 45.03 | 79.95 | 119.43 | 29.18 | 30.02 |  | 30.58 | 4319.5 | 36.5 | 27.84 | 78 | 31 | 44.705 |  | 9.41 | 0.84 | -20.31
| 21 | 3263 | 109 | 23 | 1 | 21 | 14.037 | 11.395 | 99.082 | 6.97 |  | 2.608 | 3.2 | 49.42 | 52.62 | 103.27 | 541.48 | 4.47 | 336.724 | 24.01 | 0.307 | 32.14 | 42.06 | 320.335 | 55.17 | 11.28 | 20.1 | 20.09 | 4281.5 | 59.62 | 25.16 | 24.32 |  | 745 | 70.201 | 45.04 | 79.97 | 119.69 | 29.19 | 30 |  | 30.52 | 4310 | 36.5 | 27.45 | 78 | 31 | 41.176 |  | 9.02 | 0.1 | -14.84
| 21 | 3264 | 109 | 24 | 2 | 21 | 13.916 | 11.392 | 99.082 | 6.35 |  | 2.503 | 3.18 | 49.47 | 52.66 | 98.9 | 545.3 | 3.92 | 338.451 | 24.01 | 0.39 | 32.13 | 25.179 | 318.379 | 55.49 | 9.88 | 20.1 | 20.08 | 3810.3 | 59.73 | 24.76 | 24.31 |  | 745 | 70.234 | 45.03 | 79.85 | 119.47 | 29.2 | 29.97 |  | 30.47 | 3727.25 | 32 | 20 | 78 | 31 | 11.765 |  | 1.57 | 0.9 | -20.31
| 21 | 3265 | 109 | 25 | 3 | 21 | 22.473 | 11.39 | 99.082 | 4.02 |  | 2.294 | 3.16 | 49.53 | 52.69 | 98.73 | 542.15 | 1.84 | 339.021 | 24.02 | 0.277 | 32.13 | 16.778 | 312.923 | 55.8 | 8.58 | 20.1 | 20.09 | 3298.7 | 59.83 | 24.85 | 24.3 |  | 745 | 70.275 | 45.02 | 79.96 | 119.5 | 29.19 | 29.95 |  | 30.44 | 3210 | 30.5 | 18.43 | 78 | 31 | 11.372 |  | 0 | 0 | 0
| 21 | 3266 | 109 | 26 | 4 | 21 | 22.493 | 11.394 | 99.082 | 3.34 |  | 2.221 | 3.05 | 49.57 | 52.62 | 99.08 | 530.53 | 0.36 | 339.075 | 24.02 | 0.176 | 32.13 | 14.559 | 305.26 | 56.1 | 7.26 | 20.09 | 20.08 | 2797.4 | 59.86 | 24.77 | 24.31 |  | 745 | 70.256 | 45.02 | 79.78 | 119.87 | 29.18 | 29.93 |  | 30.42 | 2707 | 27.5 | 18.82 | 78 | 31 | 12.157 |  | 0.39 | 0 | 0
| 21 | 3267 | 109 | 27 | 5 | 21 | 22.495 | 11.396 | 99.082 | 5.95 |  | 2.24 | 2.68 | 49.65 | 52.32 | 99.14 | 518.15 | 0.04 | 339.121 | 24.03 | 0.163 | 32.12 | 14.523 | 293.851 | 56.34 | 5.98 | 20.09 | 20.08 | 2309.4 | 59.96 | 24.74 | 24.29 |  | 745 | 70.243 | 45.02 | 79.82 | 119.79 | 29.16 | 29.91 |  | 30.4 | 2230.25 | 25.5 | 18.43 | 78 | 31 | 14.51 |  | 0 | 0 | 0
| 21 | 3268 | 109 | 28 | 6 | 21 | 21.73 | 11.397 | 99.082 | 6.84 |  | 2.276 | 2.35 | 49.73 | 52.07 | 99.15 | 506.59 | 0.01 | 339.06 | 24.02 | 0.171 | 32.11 | 14.796 | 262.361 | 56.53 | 4.85 | 20.08 | 20.07 | 1875.5 | 60.25 | 24.72 | 24.29 |  | 745 | 70.227 | 45.01 | 79.86 | 120.04 | 29.12 | 29.88 |  | 30.38 | 1798.25 | 22 | 18.43 | 78 | 32 | 14.51 |  | 0 | 0.02 | 0
| 21 | 3269 | 109 | 29 | 7 | 21 | 14.686 | 11.397 | 99.082 | 4.37 |  | 2.211 | 2.09 | 49.79 | 51.88 | 99.26 | 497.11 | 0.31 | 339.127 | 24.03 | 0.177 | 32.09 | 16.629 | 219.128 | 56.67 | 3.79 | 20.08 | 20.07 | 1473.4 | 60.8 | 24.56 | 24.29 |  | 745 | 70.212 | 45.01 | 79.93 | 119.99 | 29.07 | 29.86 |  | 30.37 | 1404.5 | 20 | 18.82 | 78 | 32 | 16.47 |  | 0.39 | 0.78 | -3.13
| 21 | 3270 | 109 | 30 | 8 | 21 | 15.362 | 11.399 | 99.082 | 2.33 |  | 2.13 | 1.9 | 49.86 | 51.76 | 99.56 | 489.59 | 0.48 | 338.996 | 24.04 | 0.163 | 32.08 | 18.705 | 178.297 | 56.77 | 2.89 | 20.08 | 20.08 | 1122.3 | 61.34 | 24.57 | 24.32 |  | 745 | 70.2 | 45.02 | 79.86 | 119.64 | 29.04 | 29.84 |  | 30.36 | 1078.75 | 18 | 18.04 | 78 | 32 | 21.568 |  | 0 | 0.02 | 3.91
| 1 | 3271 | 110 | 1 | 1 | 1 | 14.363 | 11.398 | 99.082 | 2.03 |  | 2.079 | 1.81 | 49.88 | 51.69 | 99.23 | 483.14 | 0.54 | 339.009 | 24.04 | 0.174 | 32.05 | 21.464 | 142.38 | 56.77 | 2.22 | 20.06 | 20.05 | 867.2 | 61.72 | 24.44 | 24.31 |  | 745 | 70.16 | 45.01 | 79.78 | 120.05 | 29.02 | 29.82 |  | 30.33 | 832.75 | 16.5 | 18.43 | 78 | 32 | 23.921 |  | 0 | 0.88 | 2.34
| 1 | 3272 | 110 | 2 | 2 | 1 | 14.012 | 11.401 | 99.082 | 4.26 |  | 2.085 | 1.82 | 49.85 | 51.66 | 99.21 | 478.15 | 0.58 | 338.846 | 24.04 | 0.153 | 32.05 | 26.823 | 121.024 | 56.69 | 1.86 | 20.05 | 20.05 | 716.7 | 61.98 | 24.81 | 24.32 |  | 745 | 70.129 | 45.01 | 80.19 | 119.36 | 28.99 | 29.81 |  | 30.31 | 709.25 | 16.5 | 18.43 | 78 | 32 | 33.333 |  | 0.39 | 0.92 | 0
| 1 | 3273 | 110 | 3 | 3 | 1 | 14.435 | 11.401 | 99.082 | 6.93 |  | 2.191 | 1.66 | 49.82 | 51.48 | 99.51 | 473.9 | 0.56 | 338.8 | 24.04 | 0.147 | 32.04 | 34.301 | 112.58 | 56.56 | 1.87 | 20.06 | 20.05 | 707.8 | 62.15 | 25.29 | 24.31 |  | 745 | 70.091 | 45.02 | 80.08 | 119.5 | 28.97 | 29.81 |  | 30.3 | 714 | 15 | 19.22 | 78 | 32 | 39.999 |  | 1.18 | 0.82 | -3.13
| 1 | 3274 | 110 | 4 | 4 | 1 | 14.74 | 11.403 | 99.082 | 8.39 |  | 2.339 | 1.55 | 49.82 | 51.37 | 99.34 | 470.19 | 0.65 | 338.742 | 24.04 | 0.159 | 32.03 | 38.274 | 110.352 | 56.4 | 2 | 20.06 | 20.05 | 756.5 | 62.28 | 25.25 | 24.31 |  | 745 | 70.048 | 45.03 | 79.97 | 119.63 | 28.95 | 29.8 |  | 30.3 | 764.75 | 14 | 19.61 | 78 | 32 | 38.823 |  | 1.18 | 0.1 | 2.34
| 1 | 3275 | 110 | 5 | 5 | 1 | 14.327 | 11.401 | 99.082 | 8.38 |  | 2.419 | 1.47 | 49.79 | 51.26 | 99.32 | 466.63 | 0.78 | 338.794 | 24.03 | 0.167 | 32 | 38.573 | 114.399 | 56.17 | 2.09 | 20.05 | 20.03 | 795.6 | 62.39 | 25.14 | 24.29 |  | 745 | 70.037 | 45.02 | 79.77 | 119.68 | 28.94 | 29.82 |  | 30.31 | 800 | 15 | 19.61 | 78 | 32 | 37.646 |  | 1.18 | 0.1 | 5.47
| 1 | 3276 | 110 | 6 | 6 | 1 | 14.258 | 11.403 | 99.082 | 7.81 |  | 2.453 | 1.44 | 49.8 | 51.24 | 99.3 | 463.41 | 0.82 | 338.828 | 24.02 | 0.199 | 32 | 36.978 | 117.804 | 55.84 | 2.09 | 20.05 | 20.04 | 802.3 | 62.49 | 24.92 | 24.28 |  | 745 | 70.012 | 45.04 | 80.01 | 120.04 | 28.93 | 29.86 |  | 30.31 | 800 | 16 | 19.22 | 78 | 32 | 37.646 |  | 0.78 | 0.84 | 0.78
| 1 | 3277 | 110 | 7 | 7 | 1 | 14.342 | 11.402 | 99.082 | 7.64 |  | 2.438 | 1.4 | 49.76 | 51.16 | 99.27 | 460.36 | 0.78 | 338.923 | 24.02 | 0.212 | 31.99 | 35.628 | 119.912 | 55.24 | 2.01 | 20.04 | 20.04 | 773.4 | 62.58 | 24.86 | 24.28 |  | 745 | 69.97 | 45.04 | 80.05 | 120.11 | 28.92 | 29.92 |  | 30.32 | 769.5 | 16.5 | 19.22 | 78 | 32 | 34.509 |  | 0.78 | 0.82 | -2.34
| 12 | 3278 | 110 | 8 | 1 | 12 | 14.456 | 11.401 | 99.082 | 8 |  | 2.428 | 1.42 | 49.72 | 51.14 | 99.26 | 457.45 | 0.72 | 338.82 | 24.01 | 0.162 | 31.98 | 36.778 | 119.882 | 54.41 | 2 | 20.04 | 20.02 | 761.5 | 62.68 | 25.08 | 24.28 |  | 745 | 69.979 | 45.04 | 79.81 | 119.93 | 28.91 | 29.96 |  | 30.35 | 792.75 | 16 | 19.22 | 78 | 32 | 54.117 |  | 0.78 | 0.12 | 3.13
| 12 | 3279 | 110 | 9 | 2 | 12 | 15.136 | 11.404 | 99.082 | 8.15 |  | 2.567 | 1.41 | 49.67 | 51.07 | 102.21 | 454.58 | 0.77 | 337.793 | 24.01 | 0.231 | 31.97 | 66.755 | 122.895 | 53.45 | 2.89 | 20.04 | 20.03 | 1059.5 | 62.74 | 26.09 | 24.28 |  | 745 | 69.962 | 45.06 | 79.78 | 120.01 | 28.91 | 29.98 |  | 30.39 | 792.75 | -12.5 | 27.45 | 78 | 32 | 54.117 |  | 9.02 | 0.04 | 0
| 12 | 3280 | 110 | 10 | 3 | 12 | 14.792 | 11.404 | 99.083 | 9.26 |  | 2.804 | 1.38 | 49.62 | 51 | 104.69 | 454.59 | 1.98 | 336.723 | 24.01 | 0.233 | 31.98 | 81.119 | 145.223 | 52.46 | 4.53 | 20.04 | 20.01 | 1688.3 | 62.78 | 25.63 | 24.28 |  | 745 | 69.916 | 45.07 | 79.77 | 120.2 | 28.91 | 30 |  | 30.43 | 1823.25 | -1 | 31.37 | 78 | 32 | 83.136 |  | 13.33 | 0.04 | 0.78
| 12 | 3281 | 110 | 11 | 4 | 12 | 14.213 | 11.406 | 99.082 | 9.88 |  | 3.076 | 1.62 | 49.53 | 51.15 | 106.89 | 460.41 | 3.35 | 336.06 | 23.99 | 0.246 | 31.98 | 79.285 | 208.13 | 51.29 | 6.42 | 20.03 | 20.01 | 2428 | 62.75 | 25.25 | 24.26 |  | 745 | 69.911 | 45.06 | 79.9 | 120.4 | 28.93 | 30.03 |  | 30.48 | 2513.25 | 16.5 | 31.37 | 78 | 32 | 62.744 |  | 12.94 | 0.06 | 7.03
| 12 | 3282 | 110 | 12 | 5 | 12 | 14.107 | 11.408 | 99.082 | 10.66 |  | 3.245 | 1.84 | 49.5 | 51.35 | 103.61 | 468.58 | 4.43 | 336.189 | 23.99 | 0.259 | 32 | 63.801 | 264.27 | 49.68 | 7.18 | 20.04 | 20.02 | 2741.2 | 62.62 | 25.03 | 24.25 |  | 745 | 69.913 | 45.07 | 79.85 | 119.73 | 28.95 | 30.06 |  | 30.53 | 2513.25 | 27 | 27.45 | 78 | 32 | 62.744 |  | 9.02 | 0.9 | 3.13
| 12 | 3283 | 110 | 13 | 6 | 12 | 13.939 | 11.406 | 99.082 | 11.6 |  | 3.281 | 2.11 | 49.47 | 51.58 | 108.96 | 474.27 | 4.5 | 335.195 | 23.99 | 0.136 | 32 | 63.554 | 292.345 | 49.58 | 8.38 | 20.03 | 20 | 3191.6 | 62.3 | 25.09 | 24.25 |  | 745 | 69.945 | 45.07 | 79.82 | 120.03 | 28.97 | 30.11 |  | 30.58 | 3280.25 | 27 | 29.8 | 78 | 32 | 65.097 |  | 11.76 | 0.06 | 4.69
| 12 | 3284 | 110 | 14 | 7 | 12 | 14.119 | 11.409 | 99.082 | 12.82 |  | 3.321 | 2.35 | 49.45 | 51.8 | 110.23 | 481.97 | 5.36 | 334.905 | 24 | 0.132 | 32.02 | 64.514 | 307.003 | 50.78 | 9.54 | 20.04 | 20.02 | 3632.3 | 61.93 | 25.08 | 24.24 |  | 745 | 69.96 | 45.08 | 79.97 | 119.89 | 28.98 | 30.13 |  | 30.62 | 3701.5 | 29 | 31.37 | 78 | 31 | 62.352 |  | 12.94 | 0.88 | -3.13
| 12 | 3285 | 110 | 15 | 8 | 12 | 14.252 | 11.411 | 99.083 | 13.18 |  | 3.349 | 2.57 | 49.41 | 51.98 | 109.56 | 491.69 | 5.97 | 334.853 | 24 | 0.116 | 32.04 | 62.457 | 314.656 | 51.77 | 10.32 | 20.03 | 20.01 | 3928.7 | 61.2 | 25.08 | 24.24 |  | 745 | 69.997 | 45.08 | 79.86 | 120.09 | 29.01 | 30.15 |  | 30.65 | 3701.5 | 30 | 30.98 | 78 | 31 | 62.352 |  | 12.55 | 0.82 | -10.94
| 2 | 3286 | 110 | 16 | 1 | 2 | 14.202 | 11.411 | 99.083 | 13.26 |  | 3.321 | 2.81 | 49.39 | 52.2 | 109.97 | 502.01 | 6.15 | 334.903 | 23.99 | 0.159 | 32.04 | 61.336 | 319.99 | 52.45 | 11.1 | 20.03 | 20.01 | 4242.5 | 60.32 | 24.98 | 24.22 |  | 745 | 70.03 | 45.07 | 80.09 | 120.04 | 29.05 | 30.18 |  | 30.67 | 4280.25 | 31 | 31.37 | 78 | 31 | 55.293 |  | 13.33 | 0.88 | -13.28
| 2 | 3287 | 110 | 17 | 2 | 2 | 14.198 | 11.413 | 99.084 | 12.37 |  | 3.192 | 3.01 | 49.37 | 52.38 | 104.6 | 512.4 | 6.21 | 336.001 | 24 | 0.242 | 32.03 | 52.77 | 322.717 | 53.01 | 11.32 | 20.02 | 20.01 | 4323.9 | 59.72 | 24.99 | 24.22 |  | 745 | 70.044 | 45.06 | 79.91 | 120.01 | 29.08 | 30.19 |  | 30.68 | 4325 | 35.5 | 29.02 | 78 | 31 | 42.352 |  | 10.59 | 0.84 | -20.31
| 2 | 3288 | 110 | 18 | 3 | 2 | 14.103 | 11.412 | 99.084 | 10.54 |  | 2.993 | 3.14 | 49.37 | 52.51 | 103.86 | 519.76 | 5.45 | 336.554 | 24 | 0.241 | 32.04 | 46.339 | 323.231 | 53.5 | 11.26 | 20.03 | 20.01 | 4305 | 59.46 | 24.98 | 24.22 |  | 745 | 70.054 | 45.06 | 80.23 | 120.16 | 29.11 | 30.19 |  | 30.7 | 4325 | 36.5 | 27.45 | 78 | 31 | 42.352 |  | 9.02 | 0.47 | -20.31
| 2 | 3289 | 110 | 19 | 4 | 2 | 14.198 | 11.413 | 99.083 | 8.91 |  | 2.812 | 3.15 | 49.37 | 52.52 | 104.38 | 525.19 | 4.5 | 336.687 | 24.01 | 0.231 | 32.07 | 43.926 | 322.532 | 53.96 | 11.15 | 20.03 | 20.01 | 4280.7 | 59.45 | 24.87 | 24.22 |  | 745 | 70.095 | 45.06 | 80.01 | 120.1 | 29.14 | 30.19 |  | 30.69 | 4280.25 | 36.5 | 27.45 | 78 | 31 | 43.137 |  | 9.02 | 0.37 | -13.28
| 2 | 3290 | 110 | 20 | 5 | 2 | 14.151 | 11.412 | 99.083 | 7.97 |  | 2.709 | 3.29 | 49.36 | 52.65 | 105.54 | 530.07 | 4.32 | 336.291 | 24.01 | 0.217 | 32.06 | 45.318 | 321.47 | 54.33 | 11.31 | 20 | 20 | 4312.6 | 59.47 | 25.05 | 24.22 |  | 745 | 70.136 | 45.05 | 80.11 | 120.32 | 29.16 | 30.2 |  | 30.68 | 4325 | 35 | 28.24 | 78 | 31 | 45.882 |  | 9.8 | 0.86 | -18.75
| 2 | 3291 | 110 | 21 | 6 | 2 | 14.236 | 11.416 | 99.083 | 7.54 |  | 2.663 | 3.29 | 49.36 | 52.65 | 104.43 | 530.07 | 4.56 | 336.575 | 24.01 | 0.24 | 32.06 | 44.413 | 320.958 | 54.33 | 11.32 | 20 | 20 | 4316.9 | 59.47 | 25.03 | 24.22 |  | 745 | 70.175 | 45.05 | 79.84 | 120.23 | 29.17 | 30.18 |  | 30.64 | 4325 | 36 | 27.84 | 78 | 31 | 45.882 |  | 9.41 | 0.78 | -20.31
| 2 | 3292 | 110 | 22 | 7 | 2 | 14.062 | 11.421 | 99.083 | 7.12 |  | 2.617 | 3.21 | 49.39 | 52.6 | 104.19 | 539.78 | 4.51 | 336.714 | 24.03 | 0.238 | 32.05 | 43.058 | 320.691 | 55.05 | 11.22 | 20 | 19.99 | 4292.6 | 59.66 | 24.96 | 24.21 |  | 745 | 70.217 | 45.04 | 79.93 | 120.08 | 29.17 | 30.16 |  | 30.6 | 4289.75 | 36.5 | 27.45 | 78 | 31 | 41.96 |  | 9.02 | 0.1 | -14.84
| 21 | 3293 | 110 | 23 | 1 | 21 | 14.24 | 11.419 | 99.082 | 6.9 |  | 2.587 | 3.24 | 49.42 | 52.67 | 103.37 | 543.7 | 4.29 | 336.818 | 24.03 | 0.324 | 32.06 | 41.897 | 320.297 | 55.37 | 11.14 | 19.99 | 19.98 | 4269.1 | 59.74 | 24.92 | 24.2 |  | 745 | 70.246 | 45.03 | 80.04 | 120.18 | 29.18 | 30.13 |  | 30.58 | 4227.25 | 36 | 27.45 | 78 | 31 | 30.98 |  | 9.02 | 0.88 | -18.75
| 21 | 3294 | 110 | 24 | 2 | 21 | 13.612 | 11.42 | 99.083 | 6.64 |  | 2.531 | 3.24 | 49.42 | 52.67 | 99.04 | 543.7 | 4.1 | 338.425 | 24.03 | 0.391 | 32.06 | 26.44 | 318.981 | 55.37 | 10.07 | 19.99 | 19.98 | 3887.6 | 59.74 | 24.74 | 24.2 |  | 745 | 70.243 | 45.03 | 80.2 | 119.82 | 29.19 | 30.11 |  | 30.55 | 4227.25 | 32 | 20.39 | 78 | 31 | 30.98 |  | 1.96 | 0.96 | -20.31
| 21 | 3295 | 110 | 25 | 3 | 21 | 21.855 | 11.417 | 99.083 | 4.28 |  | 2.312 | 3.27 | 49.45 | 52.72 | 98.69 | 545.93 | 2.29 | 339 | 24.04 | 0.287 | 32.07 | 17.4 | 313.352 | 55.68 | 8.75 | 19.98 | 19.98 | 3374.5 | 59.83 | 24.76 | 24.2 |  | 745 | 70.248 | 45.01 | 79.87 | 120.14 | 29.19 | 30.08 |  | 30.51 | 3731.25 | 30.5 | 18.43 | 78 | 31 | 11.372 |  | 0 | 0.02 | 0
| 21 | 3296 | 110 | 26 | 4 | 21 | 22.493 | 11.419 | 99.083 | 3.36 |  | 2.201 | 3.13 | 49.54 | 52.66 | 99.08 | 537.22 | 0.44 | 339.229 | 24.05 | 0.166 | 32.07 | 14.542 | 306.146 | 56.01 | 7.32 | 19.98 | 19.98 | 2821.9 | 59.86 | 24.79 | 24.23 |  | 745 | 70.217 | 45.01 | 80.16 | 120.33 | 29.19 | 30.05 |  | 30.47 | 2730.25 | 27.5 | 18.43 | 78 | 31 | 13.333 |  | 0 | 0 | 0
| 21 | 3297 | 110 | 27 | 5 | 21 | 22.495 | 11.425 | 99.083 | 5.8 |  | 2.238 | 2.84 | 49.59 | 52.43 | 98.92 | 524.63 | 0.07 | 339.171 | 24.04 | 0.168 | 32.06 | 14.348 | 296.38 | 56.26 | 6.18 | 19.98 | 19.97 | 2381.5 | 59.9 | 24.77 | 24.27 |  | 745 | 70.214 | 45.01 | 80.14 | 119.58 | 29.16 | 30.02 |  | 30.42 | 2730.25 | 25.5 | 18.82 | 78 | 31 | 13.333 |  | 0.39 | 0 | 0
| 21 | 3298 | 110 | 28 | 6 | 21 | 22.477 | 11.421 | 99.083 | 7.06 |  | 2.288 | 2.49 | 49.65 | 52.14 | 99.63 | 512.46 | 0.01 | 339.058 | 24.05 | 0.167 | 32.05 | 15.084 | 265.744 | 56.48 | 5.02 | 19.97 | 19.96 | 1941.6 | 60.02 | 24.7 | 24.31 |  | 745 | 70.182 | 45 | 80.25 | 120.11 | 29.12 | 29.99 |  | 30.38 | 2247.5 | 22.5 | 19.22 | 78 | 31 | 13.725 |  | 0.78 | 0 | 0
| 21 | 3299 | 110 | 29 | 7 | 21 | 15.024 | 11.421 | 99.083 | 4.64 |  | 2.215 | 2.22 | 49.7 | 51.92 | 98.99 | 501.85 | 0.34 | 339.084 | 24.05 | 0.153 | 32.04 | 16.488 | 223.125 | 56.65 | 3.84 | 19.98 | 19.96 | 1490.1 | 60.45 | 24.6 | 24.31 |  | 745 | 70.148 | 45 | 79.97 | 119.92 | 29.08 | 29.95 |  | 30.35 | 1421.75 | 20.5 | 18.04 | 78 | 32 | 18.823 |  | 0 | 0.12 | 1.56
| 21 | 3300 | 110 | 30 | 8 | 21 | 15.368 | 11.42 | 99.083 | 2.35 |  | 2.131 | 1.99 | 49.73 | 51.73 | 99.46 | 493.45 | 0.49 | 339.038 | 24.05 | 0.175 | 32.01 | 18.369 | 183.705 | 56.75 | 2.98 | 19.96 | 19.95 | 1161.2 | 61.02 | 24.48 | 24.3 |  | 745 | 70.11 | 44.99 | 79.97 | 120.05 | 29.04 | 29.93 |  | 30.32 | 1421.75 | 18.5 | 18.43 | 78 | 32 | 18.823 |  | 0 | 0 | 3.91
| 1 | 3301 | 111 | 1 | 1 | 1 | 14.717 | 11.421 | 99.083 | 1.85 |  | 2.075 | 1.94 | 49.75 | 51.69 | 99.28 | 486.37 | 0.51 | 339.059 | 24.06 | 0.17 | 32.01 | 21.94 | 144.355 | 56.8 | 2.37 | 19.96 | 19.95 | 919.7 | 61.49 | 24.64 | 24.3 |  | 745 | 70.071 | 44.99 | 80.18 | 119.66 | 29.01 | 29.91 |  | 30.31 | 1071.75 | 18.5 | 18.82 | 78 | 32 | 19.215 |  | 0.39 | 0.06 | 6.25
| 1 | 3302 | 111 | 2 | 2 | 1 | 13.951 | 11.421 | 99.083 | 3.62 |  | 2.078 | 1.8 | 49.76 | 51.55 | 99.23 | 480.8 | 0.48 | 339.108 | 24.04 | 0.14 | 31.99 | 27.228 | 123.668 | 56.78 | 2.01 | 19.95 | 19.93 | 768.1 | 61.82 | 24.93 | 24.29 |  | 745 | 70.017 | 44.98 | 80.09 | 120.16 | 28.98 | 29.9 |  | 30.3 | 760 | 18 | 18.82 | 78 | 32 | 34.509 |  | 0.39 | 0.92 | 0.78
| 1 | 3303 | 111 | 3 | 3 | 1 | 14.274 | 11.422 | 99.083 | 6.16 |  | 2.186 | 1.7 | 49.78 | 51.48 | 99.29 | 476.16 | 0.55 | 339.014 | 24.06 | 0.147 | 31.99 | 34.124 | 114.637 | 56.67 | 2.02 | 19.95 | 19.94 | 763.6 | 62.05 | 25.23 | 24.3 |  | 745 | 69.976 | 44.99 | 79.97 | 120.2 | 28.96 | 29.89 |  | 30.29 | 768.75 | 15 | 19.22 | 78 | 32 | 38.039 |  | 1.18 | 0.86 | -2.34
| 1 | 3304 | 111 | 4 | 4 | 1 | 14.669 | 11.422 | 99.084 | 7.32 |  | 2.309 | 1.62 | 49.77 | 51.39 | 99.3 | 472.42 | 0.67 | 339.013 | 24.04 | 0.163 | 31.97 | 36.953 | 112.879 | 56.51 | 2.08 | 19.94 | 19.93 | 788.4 | 62.21 | 25.24 | 24.28 |  | 745 | 69.975 | 44.98 | 79.85 | 119.98 | 28.94 | 29.87 |  | 30.28 | 792.75 | 15 | 19.61 | 78 | 32 | 37.254 |  | 1.18 | 0.33 | 1.56
| 1 | 3305 | 111 | 5 | 5 | 1 | 14.271 | 11.423 | 99.083 | 7.42 |  | 2.381 | 1.54 | 49.76 | 51.3 | 99.32 | 469.12 | 0.77 | 338.826 | 24.04 | 0.173 | 31.96 | 37.454 | 116.769 | 56.28 | 2.13 | 19.95 | 19.93 | 811.2 | 62.37 | 25.04 | 24.28 |  | 745 | 69.95 | 44.99 | 79.72 | 120.12 | 28.93 | 29.87 |  | 30.28 | 814.75 | 15 | 19.61 | 78 | 32 | 36.862 |  | 1.18 | 0.12 | 4.69
| 1 | 3306 | 111 | 6 | 6 | 1 | 14.386 | 11.423 | 99.084 | 7.07 |  | 2.41 | 1.51 | 49.73 | 51.25 | 99.39 | 465.95 | 0.77 | 338.793 | 24.04 | 0.189 | 31.95 | 37.523 | 117.746 | 55.92 | 2.19 | 19.94 | 19.92 | 831.2 | 62.5 | 25.13 | 24.27 |  | 745 | 69.931 | 44.99 | 79.82 | 119.72 | 28.92 | 29.88 |  | 30.28 | 835 | 15.5 | 19.61 | 78 | 32 | 35.686 |  | 1.18 | 0.74 | -0.78
| 1 | 3307 | 111 | 7 | 7 | 1 | 14.23 | 11.425 | 99.083 | 6.58 |  | 2.404 | 1.47 | 49.71 | 51.18 | 99.34 | 462.84 | 0.76 | 338.767 | 24.04 | 0.214 | 31.94 | 36.053 | 120.299 | 55.45 | 2.16 | 19.93 | 19.92 | 827.7 | 62.6 | 24.91 | 24.27 |  | 745 | 69.905 | 45 | 79.89 | 119.92 | 28.91 | 29.9 |  | 30.31 | 823.25 | 17 | 19.22 | 78 | 32 | 33.725 |  | 1.18 | 0.16 | 6.25
| 12 | 3308 | 111 | 8 | 1 | 12 | 14.198 | 11.427 | 99.083 | 6.56 |  | 2.386 | 1.43 | 49.67 | 51.1 | 99.36 | 459.89 | 0.76 | 338.815 | 24.02 | 0.182 | 31.93 | 36.877 | 121.262 | 54.86 | 2.13 | 19.93 | 19.92 | 810.5 | 62.68 | 25.08 | 24.27 |  | 745 | 69.924 | 45 | 79.68 | 119.88 | 28.91 | 29.91 |  | 30.35 | 836.5 | 17 | 19.22 | 78 | 32 | 51.764 |  | 0.78 | 0.88 | 0
| 12 | 3309 | 111 | 9 | 2 | 12 | 15.282 | 11.428 | 99.083 | 7.05 |  | 2.529 | 1.43 | 49.63 | 51.06 | 102.75 | 457.05 | 0.85 | 337.708 | 24.03 | 0.254 | 31.93 | 68.585 | 124.74 | 54.08 | 3.15 | 19.94 | 19.92 | 1158.5 | 62.67 | 25.99 | 24.26 |  | 745 | 69.915 | 45.01 | 79.82 | 119.74 | 28.9 | 29.9 |  | 30.41 | 1238.25 | -11.5 | 27.45 | 78 | 32 | 90.195 |  | 9.41 | 0.04 | 0
| 12 | 3310 | 111 | 10 | 3 | 12 | 14.755 | 11.426 | 99.083 | 8.69 |  | 2.807 | 1.42 | 49.56 | 50.98 | 105.31 | 454.95 | 2.08 | 336.931 | 24.02 | 0.208 | 31.93 | 81.134 | 149.861 | 53.18 | 4.79 | 19.93 | 19.92 | 1783.7 | 62.63 | 25.64 | 24.25 |  | 745 | 69.898 | 45.01 | 80.08 | 119.7 | 28.9 | 29.9 |  | 30.46 | 1925.75 | 2.5 | 31.37 | 78 | 32 | 83.136 |  | 12.94 | 0.02 | 1.56
| 12 | 3311 | 111 | 11 | 4 | 12 | 14.534 | 11.428 | 99.083 | 9.37 |  | 3.019 | 1.47 | 49.52 | 50.99 | 104.5 | 459.06 | 3.52 | 336.874 | 24 | 0.233 | 31.93 | 73.107 | 212.184 | 52 | 6.26 | 19.93 | 19.91 | 2380.3 | 62.58 | 25.12 | 24.25 |  | 745 | 69.884 | 45.01 | 79.86 | 119.91 | 28.92 | 29.9 |  | 30.49 | 2467.75 | 23 | 27.45 | 78 | 32 | 61.96 |  | 9.02 | 0.74 | 3.91
| 12 | 3312 | 111 | 12 | 5 | 12 | 14.017 | 11.426 | 99.083 | 9.96 |  | 3.212 | 1.74 | 49.47 | 51.21 | 105.16 | 465.99 | 4.16 | 336.373 | 24.01 | 0.22 | 31.94 | 65.22 | 268.08 | 50.52 | 7.46 | 19.93 | 19.92 | 2823.9 | 62.44 | 25.23 | 24.25 |  | 745 | 69.904 | 45.02 | 79.67 | 120.03 | 28.94 | 29.92 |  | 30.53 | 2895.25 | 26.5 | 28.63 | 78 | 32 | 58.43 |  | 10.2 | 0.88 | 5.47
| 12 | 3313 | 111 | 13 | 6 | 12 | 14.18 | 11.424 | 99.083 | 11.59 |  | 3.227 | 2.04 | 49.43 | 51.46 | 105.53 | 472.13 | 4.75 | 336.273 | 24.01 | 0.212 | 31.96 | 59.604 | 294.514 | 49.63 | 8.3 | 19.93 | 19.91 | 3164.7 | 62.14 | 25.05 | 24.24 |  | 745 | 69.931 | 45.03 | 79.78 | 120 | 28.95 | 29.95 |  | 30.55 | 3224 | 29.5 | 28.63 | 78 | 31 | 56.077 |  | 10.2 | 0.86 | -0.78
| 12 | 3314 | 111 | 14 | 7 | 12 | 13.983 | 11.423 | 99.083 | 12.13 |  | 3.22 | 2.26 | 49.39 | 51.65 | 109.34 | 478.71 | 5 | 335.401 | 24.01 | 0.117 | 31.99 | 61.615 | 306.314 | 50.48 | 9.23 | 19.93 | 19.92 | 3515.5 | 61.76 | 25.06 | 24.25 |  | 745 | 69.949 | 45.04 | 79.91 | 120.01 | 28.97 | 29.98 |  | 30.57 | 3224 | 29 | 30.98 | 78 | 31 | 56.077 |  | 12.55 | 0.08 | 1.56
| 12 | 3315 | 111 | 15 | 8 | 12 | 14.251 | 11.427 | 99.083 | 12.72 |  | 3.287 | 2.5 | 49.35 | 51.85 | 109.74 | 486.58 | 5.61 | 335.178 | 24.01 | 0.12 | 31.98 | 62.231 | 314.458 | 51.55 | 10.24 | 19.94 | 19.91 | 3914 | 61.2 | 24.99 | 24.23 |  | 745 | 69.982 | 45.04 | 79.93 | 120.26 | 29.01 | 30.01 |  | 30.59 | 3967.75 | 29.5 | 31.37 | 78 | 31 | 58.823 |  | 12.94 | 0.84 | -9.38
| 2 | 3316 | 111 | 16 | 1 | 2 | 14.101 | 11.424 | 99.083 | 12.92 |  | 3.287 | 2.66 | 49.32 | 51.98 | 109.33 | 496.41 | 6.02 | 335.02 | 24 | 0.148 | 31.97 | 60.497 | 319.719 | 52.27 | 10.97 | 19.93 | 19.9 | 4186.7 | 60.52 | 25.03 | 24.22 |  | 745 | 69.994 | 45.04 | 80.16 | 120.15 | 29.04 | 30.03 |  | 30.62 | 4217.75 | 30.5 | 31.37 | 78 | 31 | 53.725 |  | 12.94 | 0.1 | -8.59
| 2 | 3317 | 111 | 17 | 2 | 2 | 14.258 | 11.426 | 99.083 | 12.19 |  | 3.173 | 2.87 | 49.31 | 52.18 | 104.99 | 506.7 | 6.13 | 335.878 | 24.01 | 0.206 | 32 | 52.584 | 322.143 | 52.81 | 11.12 | 19.94 | 19.91 | 4260.9 | 59.88 | 24.93 | 24.23 |  | 745 | 70.038 | 45.04 | 80.05 | 120.46 | 29.07 | 30.05 |  | 30.64 | 4217.75 | 35.5 | 28.63 | 78 | 31 | 53.725 |  | 10.2 | 0.84 | -18.75
| 2 | 3318 | 111 | 18 | 3 | 2 | 14.1 | 11.426 | 99.083 | 10.38 |  | 2.977 | 3.05 | 49.33 | 52.38 | 104.52 | 515.18 | 5.32 | 336.277 | 24.01 | 0.207 | 32.02 | 47.22 | 322.797 | 53.28 | 11.15 | 19.93 | 19.92 | 4275.6 | 59.52 | 24.9 | 24.23 |  | 745 | 70.069 | 45.04 | 79.94 | 119.89 | 29.1 | 30.05 |  | 30.67 | 4280.25 | 36 | 27.84 | 78 | 31 | 43.529 |  | 9.41 | 0.61 | -20.31
| 2 | 3319 | 111 | 19 | 4 | 2 | 14.183 | 11.425 | 99.084 | 8.97 |  | 2.821 | 3.17 | 49.35 | 52.53 | 104.5 | 521.37 | 4.7 | 336.567 | 24.02 | 0.201 | 32.04 | 45.311 | 322.418 | 53.78 | 11.22 | 19.93 | 19.92 | 4284.2 | 59.4 | 25.01 | 24.26 |  | 745 | 70.114 | 45.04 | 80.03 | 119.9 | 29.12 | 30.06 |  | 30.68 | 4289.75 | 36 | 27.84 | 78 | 31 | 43.529 |  | 9.41 | 0.18 | -13.28
| 2 | 3320 | 111 | 20 | 5 | 2 | 14.264 | 11.425 | 99.083 | 8.08 |  | 2.727 | 3.17 | 49.33 | 52.5 | 104.54 | 526.83 | 4.53 | 336.59 | 24.02 | 0.203 | 32.02 | 44.681 | 321.69 | 54.13 | 11.32 | 19.92 | 19.9 | 4292 | 59.35 | 25.2 | 24.28 |  | 745 | 70.115 | 45.03 | 79.85 | 119.92 | 29.14 | 30.06 |  | 30.67 | 4289.75 | 36 | 27.84 | 78 | 31 | 43.529 |  | 9.41 | 0.84 | -19.53
| 2 | 3321 | 111 | 21 | 6 | 2 | 14.101 | 11.419 | 99.084 | 7.43 |  | 2.665 | 3.24 | 49.31 | 52.55 | 104.49 | 531.9 | 4.5 | 336.596 | 24.02 | 0.206 | 32.02 | 44.414 | 321.259 | 54.45 | 11.29 | 19.92 | 19.91 | 4299.3 | 59.37 | 25.07 | 24.29 |  | 745 | 70.17 | 45.03 | 79.83 | 120.11 | 29.15 | 30.05 |  | 30.63 | 4304.5 | 36 | 27.84 | 78 | 31 | 43.529 |  | 9.41 | 0.08 | -14.06
| 2 | 3322 | 111 | 22 | 7 | 2 | 14.257 | 11.422 | 99.083 | 7.1 |  | 2.626 | 3.21 | 49.34 | 52.55 | 104.19 | 536.63 | 4.47 | 336.539 | 24.03 | 0.215 | 32.04 | 43.767 | 320.583 | 54.79 | 11.19 | 19.92 | 19.9 | 4295.5 | 59.45 | 24.87 | 24.29 |  | 745 | 70.169 | 45.02 | 79.99 | 120.27 | 29.16 | 30.03 |  | 30.58 | 4295.25 | 36 | 27.45 | 78 | 31 | 41.96 |  | 9.02 | 0.88 | -19.53
| 21 | 3323 | 111 | 23 | 1 | 21 | 14.143 | 11.422 | 99.083 | 6.94 |  | 2.607 | 3.19 | 49.38 | 52.58 | 103.4 | 541.07 | 4.42 | 336.782 | 24.03 | 0.285 | 32.05 | 42.448 | 319.717 | 55.12 | 11.28 | 19.93 | 19.91 | 4278.3 | 59.54 | 25.17 | 24.29 |  | 745 | 70.177 | 45.01 | 80.16 | 120.31 | 29.17 | 30.01 |  | 30.52 | 4295.25 | 36 | 27.45 | 78 | 31 | 41.96 |  | 9.41 | 0.66 | -20.31
| 21 | 3324 | 111 | 24 | 2 | 21 | 13.873 | 11.42 | 99.084 | 6.25 |  | 2.496 | 3.18 | 49.42 | 52.6 | 98.86 | 544.88 | 3.96 | 338.512 | 24.03 | 0.362 | 32.04 | 25.045 | 318.241 | 55.44 | 9.88 | 19.92 | 19.9 | 3802.7 | 59.69 | 24.81 | 24.28 |  | 745 | 70.178 | 45.01 | 80.05 | 120.3 | 29.18 | 29.99 |  | 30.47 | 3705.25 | 32 | 19.61 | 78 | 31 | 11.765 |  | 1.18 | 0.9 | 0
| 21 | 3325 | 111 | 25 | 3 | 21 | 22.478 | 11.423 | 99.084 | 3.89 |  | 2.278 | 3.21 | 49.5 | 52.71 | 98.76 | 540.47 | 1.81 | 339.116 | 24.04 | 0.257 | 32.05 | 16.755 | 312.995 | 55.76 | 8.55 | 19.93 | 19.91 | 3291.2 | 59.84 | 24.8 | 24.3 |  | 745 | 70.213 | 45.01 | 80.03 | 119.82 | 29.18 | 29.96 |  | 30.43 | 3193.75 | 30.5 | 18.43 | 78 | 31 | 11.765 |  | 0 | 0 | 0
| 21 | 3326 | 111 | 26 | 4 | 21 | 22.493 | 11.423 | 99.084 | 3.13 |  | 2.188 | 2.93 | 49.55 | 52.48 | 99.05 | 528.59 | 0.43 | 339.144 | 24.05 | 0.184 | 32.05 | 14.633 | 306.091 | 56.05 | 7.37 | 19.93 | 19.91 | 2839.7 | 59.9 | 24.78 | 24.31 |  | 745 | 70.188 | 45 | 80.12 | 119.95 | 29.16 | 29.94 |  | 30.38 | 3193.75 | 27.5 | 18.82 | 78 | 31 | 11.765 |  | 0.39 | 0 | 0
| 21 | 3327 | 111 | 27 | 5 | 21 | 22.495 | 11.422 | 99.084 | 5.78 |  | 2.2 | 2.6 | 49.61 | 52.2 | 99.17 | 516.22 | 0.04 | 338.951 | 24.05 | 0.156 | 32.04 | 14.534 | 293.737 | 56.29 | 5.96 | 19.92 | 19.91 | 2302.1 | 59.98 | 24.71 | 24.3 |  | 745 | 70.165 | 44.99 | 80.08 | 119.74 | 29.13 | 29.91 |  | 30.35 | 2223.25 | 25.5 | 18.43 | 78 | 31 | 14.51 |  | 0 | 0 | 0
| 21 | 3328 | 111 | 28 | 6 | 21 | 21.571 | 11.424 | 99.083 | 5.18 |  | 2.219 | 2.3 | 49.66 | 51.96 | 99.15 | 504.8 | 0 | 338.766 | 24.04 | 0.152 | 32.02 | 14.939 | 262.089 | 56.49 | 4.84 | 19.92 | 19.9 | 1870.8 | 60.28 | 24.73 | 24.3 |  | 745 | 70.15 | 44.98 | 79.87 | 120.42 | 29.09 | 29.89 |  | 30.33 | 1800 | 22 | 18.04 | 78 | 31 | 16.078 |  | 0 | 0.02 | 0
| 21 | 3329 | 111 | 29 | 7 | 21 | 14.776 | 11.421 | 99.083 | 3.62 |  | 2.141 | 2.04 | 49.74 | 51.78 | 99.18 | 495.58 | 0.29 | 338.82 | 24.04 | 0.162 | 32.01 | 16.598 | 223.316 | 56.65 | 3.91 | 19.92 | 19.9 | 1516.8 | 60.84 | 24.59 | 24.34 |  | 745 | 70.14 | 44.98 | 79.88 | 120.25 | 29.04 | 29.87 |  | 30.32 | 1800 | 20.5 | 18.82 | 78 | 32 | 16.078 |  | 0.39 | 0.64 | -3.13
| 21 | 3330 | 111 | 30 | 8 | 21 | 15.245 | 11.421 | 99.083 | 1.69 |  | 2.051 | 1.88 | 49.78 | 51.67 | 99.59 | 488.37 | 0.52 | 338.789 | 24.05 | 0.166 | 32 | 18.912 | 179.612 | 56.74 | 2.93 | 19.92 | 19.91 | 1137.5 | 61.33 | 24.58 | 24.4 |  | 745 | 70.11 | 44.98 | 79.86 | 119.98 | 29.01 | 29.84 |  | 30.3 | 1084.25 | 19 | 18.43 | 78 | 32 | 20.784 |  | 0 | 0.02 | 3.91
| 1 | 3331 | 112 | 1 | 1 | 1 | 14.507 | 11.424 | 99.084 | 1.62 |  | 2.005 | 1.8 | 49.81 | 51.6 | 99.17 | 482.19 | 0.54 | 338.872 | 24.05 | 0.182 | 31.99 | 20.931 | 143.401 | 56.73 | 2.19 | 19.92 | 19.9 | 857.2 | 61.7 | 24.36 | 24.44 |  | 745 | 70.107 | 44.97 | 79.93 | 120.23 | 28.99 | 29.82 |  | 30.27 | 812.5 | 15.5 | 18.04 | 78 | 32 | 22.353 |  | 0 | 0.18 | 7.03
| 1 | 3332 | 112 | 2 | 2 | 1 | 14.004 | 11.424 | 99.084 | 3.92 |  | 2.025 | 1.74 | 49.81 | 51.55 | 99.29 | 477.39 | 0.56 | 338.82 | 24.03 | 0.148 | 31.97 | 26.189 | 122.335 | 56.62 | 1.84 | 19.91 | 19.89 | 706.4 | 61.95 | 24.83 | 24.46 |  | 745 | 70.07 | 44.96 | 80.05 | 120.15 | 28.96 | 29.81 |  | 30.24 | 812.5 | 17.5 | 18.82 | 78 | 32 | 22.353 |  | 0.39 | 0.92 | 0.78
| 1 | 3333 | 112 | 3 | 3 | 1 | 14.415 | 11.42 | 99.084 | 7.03 |  | 2.136 | 1.65 | 49.81 | 51.46 | 99.54 | 473.25 | 0.62 | 338.881 | 24.03 | 0.145 | 31.96 | 35.279 | 112.057 | 56.51 | 1.91 | 19.91 | 19.9 | 715.1 | 62.12 | 25.45 | 24.49 |  | 745 | 70.045 | 44.96 | 79.93 | 120.49 | 28.93 | 29.81 |  | 30.21 | 700 | 14 | 19.61 | 78 | 32 | 36.47 |  | 1.18 | 0.82 | -2.34
| 1 | 3334 | 112 | 4 | 4 | 1 | 14.657 | 11.421 | 99.084 | 8.23 |  | 2.292 | 1.55 | 49.82 | 51.37 | 99.31 | 469.48 | 0.8 | 338.804 | 24.04 | 0.153 | 31.94 | 38.485 | 111.306 | 56.35 | 2.03 | 19.92 | 19.9 | 771.2 | 62.25 | 25.13 | 24.49 |  | 745 | 70.007 | 44.97 | 79.74 | 120.16 | 28.91 | 29.79 |  | 30.18 | 780.25 | 14.5 | 19.61 | 78 | 32 | 38.823 |  | 1.18 | 0.1 | 3.91
| 1 | 3335 | 112 | 5 | 5 | 1 | 14.32 | 11.427 | 99.084 | 8.08 |  | 2.377 | 1.48 | 49.83 | 51.31 | 99.35 | 466.01 | 0.87 | 338.823 | 24.03 | 0.163 | 31.94 | 38.725 | 114.411 | 56.12 | 2.14 | 19.93 | 19.9 | 811.8 | 62.34 | 25.16 | 24.49 |  | 745 | 69.994 | 44.97 | 79.89 | 120.1 | 28.91 | 29.81 |  | 30.18 | 780.25 | 14.5 | 19.61 | 78 | 32 | 38.823 |  | 1.18 | 0.16 | 6.25
| 1 | 3336 | 112 | 6 | 6 | 1 | 14.271 | 11.424 | 99.084 | 7.35 |  | 2.416 | 1.45 | 49.8 | 51.25 | 99.31 | 462.77 | 0.87 | 338.815 | 24.01 | 0.195 | 31.93 | 36.416 | 117.919 | 55.76 | 2.1 | 19.92 | 19.9 | 810.3 | 62.42 | 24.79 | 24.5 |  | 745 | 69.976 | 44.98 | 79.92 | 119.51 | 28.9 | 29.86 |  | 30.19 | 818.75 | 17 | 19.22 | 78 | 32 | 37.254 |  | 0.78 | 0.82 | 0.78
| 1 | 3337 | 112 | 7 | 7 | 1 | 14.258 | 11.42 | 99.084 | 7.36 |  | 2.394 | 1.43 | 49.78 | 51.21 | 99.25 | 459.75 | 0.81 | 338.823 | 24 | 0.202 | 31.92 | 34.802 | 119.864 | 55.12 | 1.99 | 19.92 | 19.9 | 765.9 | 62.5 | 24.76 | 24.51 |  | 745 | 69.941 | 44.99 | 79.92 | 119.84 | 28.89 | 29.9 |  | 30.22 | 757.75 | 17 | 19.22 | 78 | 32 | 33.725 |  | 0.78 | 0.84 | -1.56
| 12 | 3338 | 112 | 8 | 1 | 12 | 14.487 | 11.417 | 99.084 | 7.94 |  | 2.378 | 1.43 | 49.73 | 51.16 | 99.28 | 456.9 | 0.7 | 338.828 | 24 | 0.164 | 31.92 | 35.359 | 119.488 | 54.27 | 1.92 | 19.93 | 19.9 | 735.8 | 62.57 | 24.92 | 24.51 |  | 745 | 69.944 | 45 | 79.87 | 120.27 | 28.88 | 29.93 |  | 30.24 | 757.75 | 16.5 | 19.22 | 78 | 32 | 33.725 |  | 0.78 | 0.51 | -4.69
| 12 | 3339 | 112 | 9 | 2 | 12 | 14.907 | 11.417 | 99.084 | 8.29 |  | 2.54 | 1.39 | 49.66 | 51.05 | 102.15 | 453.99 | 0.75 | 337.701 | 23.98 | 0.194 | 31.91 | 67.596 | 122.284 | 53.35 | 2.93 | 19.93 | 19.89 | 1058 | 62.59 | 26.41 | 24.49 |  | 745 | 69.917 | 45 | 80.05 | 120.05 | 28.87 | 29.93 |  | 30.28 | 764.75 | -13.5 | 27.84 | 78 | 32 | 52.156 |  | 9.41 | 0.04 | 0
| 12 | 3340 | 112 | 10 | 3 | 12 | 14.753 | 11.42 | 99.084 | 9.37 |  | 2.803 | 1.38 | 49.6 | 50.99 | 104.72 | 454.76 | 2.04 | 336.696 | 23.99 | 0.171 | 31.91 | 81.169 | 144.714 | 52.42 | 4.62 | 19.94 | 19.9 | 1715.3 | 62.6 | 25.7 | 24.5 |  | 745 | 69.903 | 45 | 79.9 | 120.3 | 28.87 | 29.95 |  | 30.33 | 1858.5 | 1 | 31.76 | 78 | 32 | 83.136 |  | 13.33 | 0.04 | 1.56
| 12 | 3341 | 112 | 11 | 4 | 12 | 14.226 | 11.418 | 99.084 | 9.84 |  | 3.047 | 1.59 | 49.56 | 51.15 | 106.83 | 460.94 | 3.28 | 336.169 | 23.99 | 0.216 | 31.95 | 79.738 | 203.636 | 51.28 | 6.32 | 19.95 | 19.92 | 2389.5 | 62.59 | 25.25 | 24.52 |  | 745 | 69.886 | 45.01 | 79.97 | 120.39 | 28.89 | 29.98 |  | 30.36 | 1858.5 | 16.5 | 31.37 | 78 | 32 | 83.136 |  | 12.94 | 0.06 | 7.81
| 12 | 3342 | 112 | 12 | 5 | 12 | 14.197 | 11.416 | 99.084 | 10.8 |  | 3.231 | 1.87 | 49.53 | 51.39 | 103.54 | 468.73 | 4.37 | 336.432 | 23.97 | 0.186 | 31.95 | 62.142 | 269.34 | 49.58 | 7.25 | 19.94 | 19.91 | 2757.1 | 62.44 | 25.12 | 24.53 |  | 745 | 69.911 | 45.01 | 79.83 | 120.24 | 28.92 | 30.02 |  | 30.4 | 2812.5 | 27 | 27.06 | 78 | 32 | 53.725 |  | 9.02 | 0.86 | 2.34
| 12 | 3343 | 112 | 13 | 6 | 12 | 13.97 | 11.416 | 99.085 | 11.53 |  | 3.285 | 2.15 | 49.49 | 51.64 | 108.76 | 474.28 | 4.23 | 335.379 | 23.98 | 0.105 | 31.96 | 63.545 | 292.976 | 49.66 | 8.48 | 19.95 | 19.91 | 3193.1 | 62.12 | 25.36 | 24.53 |  | 745 | 69.925 | 45.02 | 79.93 | 119.5 | 28.93 | 30.06 |  | 30.44 | 3285.75 | 27.5 | 29.8 | 78 | 31 | 65.881 |  | 11.76 | 0.08 | 5.47
| 12 | 3344 | 112 | 14 | 7 | 12 | 14.127 | 11.413 | 99.085 | 12.78 |  | 3.347 | 2.36 | 49.47 | 51.83 | 110.36 | 482.48 | 5 | 334.959 | 23.98 | 0.095 | 31.97 | 64.928 | 307.247 | 50.88 | 9.51 | 19.95 | 19.91 | 3644.9 | 61.66 | 24.92 | 24.53 |  | 745 | 69.958 | 45.02 | 80.05 | 119.94 | 28.95 | 30.08 |  | 30.49 | 3712.5 | 28.5 | 31.37 | 78 | 31 | 61.175 |  | 12.94 | 0.88 | -3.91
| 12 | 3345 | 112 | 15 | 8 | 12 | 14.397 | 11.41 | 99.085 | 13.18 |  | 3.371 | 2.56 | 49.45 | 52.02 | 109.94 | 492.47 | 5.95 | 334.84 | 23.97 | 0.089 | 32 | 62.343 | 315.68 | 51.81 | 10.4 | 19.95 | 19.92 | 3960.8 | 61.04 | 25.08 | 24.56 |  | 745 | 69.976 | 45.02 | 80.24 | 119.62 | 28.98 | 30.1 |  | 30.52 | 4018.75 | 30 | 30.59 | 78 | 31 | 60.783 |  | 12.16 | 0.82 | -10.94
| 2 | 3346 | 112 | 16 | 1 | 2 | 14.295 | 11.413 | 99.085 | 13.23 |  | 3.338 | 2.71 | 49.47 | 52.18 | 109.96 | 502.72 | 6.13 | 334.674 | 23.97 | 0.097 | 32.02 | 61.091 | 319.851 | 52.51 | 11.13 | 19.95 | 19.92 | 4235.9 | 60.29 | 25.09 | 24.64 |  | 745 | 70.018 | 45.01 | 80.05 | 119.85 | 29.01 | 30.12 |  | 30.54 | 4275.75 | 31 | 30.98 | 78 | 31 | 58.038 |  | 12.55 | 0.86 | -14.06
| 2 | 3347 | 112 | 17 | 2 | 2 | 14.105 | 11.415 | 99.085 | 12.4 |  | 3.207 | 2.94 | 49.47 | 52.41 | 104.39 | 512.82 | 6.18 | 335.735 | 23.98 | 0.208 | 32.02 | 52.639 | 322.411 | 53.12 | 11.26 | 19.96 | 19.93 | 4323.8 | 59.64 | 24.87 | 24.74 |  | 745 | 70.079 | 45 | 80.18 | 119.88 | 29.04 | 30.13 |  | 30.57 | 4319.5 | 35.5 | 29.02 | 78 | 31 | 41.176 |  | 10.59 | 0.9 | -17.19
| 2 | 3348 | 112 | 18 | 3 | 2 | 14.226 | 11.412 | 99.085 | 10.38 |  | 2.977 | 3.16 | 49.44 | 52.6 | 103.66 | 519.8 | 5.36 | 336.223 | 23.98 | 0.205 | 32.02 | 45.528 | 323.162 | 53.61 | 11.17 | 19.96 | 19.93 | 4291.7 | 59.44 | 24.86 | 24.76 |  | 745 | 70.135 | 45 | 79.96 | 120.06 | 29.07 | 30.14 |  | 30.59 | 4289.75 | 37 | 27.45 | 78 | 31 | 41.176 |  | 9.02 | 0.31 | -14.06
| 2 | 3349 | 112 | 19 | 4 | 2 | 14.12 | 11.41 | 99.085 | 8.87 |  | 2.81 | 3.23 | 49.42 | 52.65 | 104.74 | 524.98 | 4.53 | 336.117 | 23.98 | 0.181 | 32.04 | 44.484 | 322.416 | 53.97 | 11.22 | 19.96 | 19.94 | 4286.1 | 59.43 | 24.99 | 24.75 |  | 745 | 70.186 | 44.99 | 79.96 | 120 | 29.09 | 30.14 |  | 30.59 | 4289.75 | 36 | 27.84 | 78 | 31 | 44.705 |  | 9.41 | 0.68 | -20.31
| 2 | 3350 | 112 | 20 | 5 | 2 | 14.169 | 11.405 | 99.085 | 8.04 |  | 2.713 | 3.19 | 49.41 | 52.6 | 105.2 | 530.09 | 4.41 | 336.12 | 23.99 | 0.18 | 32.05 | 45.247 | 321.638 | 54.32 | 11.27 | 19.96 | 19.93 | 4311.3 | 59.47 | 24.97 | 24.72 |  | 745 | 70.263 | 44.97 | 80.23 | 119.73 | 29.11 | 30.13 |  | 30.55 | 4319.5 | 35.5 | 28.24 | 78 | 31 | 45.097 |  | 9.8 | 0.1 | -13.28
| 2 | 3351 | 112 | 21 | 6 | 2 | 14.196 | 11.4 | 99.085 | 7.59 |  | 2.665 | 3.18 | 49.42 | 52.6 | 104.21 | 535.24 | 4.57 | 336.408 | 23.99 | 0.205 | 32.07 | 44.357 | 321.457 | 54.69 | 11.24 | 19.95 | 19.93 | 4317 | 59.51 | 24.86 | 24.7 |  | 745 | 70.276 | 44.96 | 80.2 | 120.01 | 29.12 | 30.12 |  | 30.51 | 4314.75 | 36.5 | 28.24 | 78 | 31 | 41.568 |  | 9.8 | 0.86 | -18.75
| 2 | 3352 | 112 | 22 | 7 | 2 | 14.192 | 11.396 | 99.085 | 7.17 |  | 2.623 | 3.18 | 49.42 | 52.6 | 104.18 | 535.24 | 4.49 | 336.394 | 23.99 | 0.2 | 32.07 | 43.094 | 320.801 | 54.69 | 11.24 | 19.95 | 19.93 | 4295 | 59.51 | 24.99 | 24.7 |  | 745 | 70.301 | 44.96 | 79.91 | 120.36 | 29.13 | 30.1 |  | 30.47 | 4295.25 | 36.5 | 27.45 | 78 | 31 | 41.568 |  | 9.02 | 0.84 | -20.31
| 21 | 3353 | 112 | 23 | 1 | 21 | 14.068 | 11.394 | 99.085 | 6.87 |  | 2.595 | 3.16 | 49.47 | 52.62 | 103.35 | 539.73 | 4.33 | 336.562 | 23.99 | 0.286 | 32.06 | 41.974 | 320.374 | 55.06 | 11.22 | 19.96 | 19.94 | 4273 | 59.58 | 25.08 | 24.68 |  | 745 | 70.321 | 44.96 | 79.93 | 120.23 | 29.14 | 30.07 |  | 30.44 | 4222.5 | 36 | 27.45 | 78 | 31 | 27.843 |  | 9.02 | 0.1 | -14.84
| 21 | 3354 | 112 | 24 | 2 | 21 | 13.791 | 11.397 | 99.085 | 6.51 |  | 2.517 | 3.24 | 49.51 | 52.75 | 98.96 | 543.7 | 4.03 | 338.278 | 24 | 0.343 | 32.07 | 25.063 | 318.719 | 55.4 | 9.95 | 19.97 | 19.94 | 3834.7 | 59.69 | 24.78 | 24.66 |  | 745 | 70.32 | 44.96 | 80.24 | 120.12 | 29.14 | 30.05 |  | 30.41 | 3734.25 | 32 | 20 | 78 | 31 | 10.98 |  | 1.57 | 0.94 | -20.31
| 21 | 3355 | 112 | 25 | 3 | 21 | 21.354 | 11.395 | 99.085 | 4.23 |  | 2.316 | 3.21 | 49.57 | 52.78 | 98.68 | 545.28 | 2.21 | 338.74 | 24 | 0.249 | 32.08 | 17.44 | 313.466 | 55.71 | 8.75 | 19.96 | 19.95 | 3373.6 | 59.81 | 24.78 | 24.64 |  | 745 | 70.302 | 44.96 | 80.36 | 120.19 | 29.15 | 30.02 |  | 30.37 | 3734.25 | 30.5 | 18.43 | 78 | 31 | 10.98 |  | 0 | 0.02 | 0
| 21 | 3356 | 112 | 26 | 4 | 21 | 22.492 | 11.389 | 99.085 | 3.42 |  | 2.23 | 3.1 | 49.63 | 52.72 | 99.08 | 535.86 | 0.44 | 339.032 | 24.01 | 0.151 | 32.08 | 14.547 | 305.971 | 56.02 | 7.33 | 19.97 | 19.95 | 2820.9 | 59.87 | 24.81 | 24.63 |  | 745 | 70.25 | 44.96 | 80.2 | 119.91 | 29.13 | 29.99 |  | 30.33 | 2730.25 | 27.5 | 18.04 | 78 | 31 | 13.333 |  | 0 | 0 | 0
| 21 | 3357 | 112 | 27 | 5 | 21 | 22.494 | 11.388 | 99.085 | 5.74 |  | 2.214 | 2.79 | 49.69 | 52.48 | 98.99 | 523.32 | 0.05 | 339.16 | 24.02 | 0.172 | 32.08 | 14.21 | 294.402 | 56.29 | 6.04 | 19.97 | 19.95 | 2332.4 | 59.97 | 24.74 | 24.62 |  | 745 | 70.234 | 44.96 | 79.82 | 120.04 | 29.12 | 29.97 |  | 30.29 | 2246 | 25.5 | 18.43 | 78 | 31 | 12.941 |  | 0 | 0 | 0
| 21 | 3358 | 112 | 28 | 6 | 21 | 22.435 | 11.386 | 99.086 | 6.27 |  | 2.18 | 2.46 | 49.75 | 52.21 | 98.85 | 511.3 | 0.01 | 338.944 | 24.01 | 0.157 | 32.06 | 15.024 | 265.6 | 56.5 | 5.02 | 19.97 | 19.95 | 1941.5 | 60.11 | 24.71 | 24.6 |  | 745 | 70.21 | 44.95 | 79.89 | 120.31 | 29.08 | 29.94 |  | 30.26 | 2246 | 22.5 | 18.82 | 78 | 31 | 12.941 |  | 0.39 | 0 | 0
| 21 | 3359 | 112 | 29 | 7 | 21 | 15.147 | 11.382 | 99.085 | 3.89 |  | 2.102 | 2.17 | 49.8 | 51.98 | 99.41 | 500.86 | 0.32 | 338.905 | 24.01 | 0.148 | 32.05 | 16.284 | 222.689 | 56.66 | 3.86 | 19.97 | 19.96 | 1498 | 60.58 | 24.62 | 24.59 |  | 745 | 70.186 | 44.94 | 79.94 | 120.28 | 29.04 | 29.9 |  | 30.24 | 1432.75 | 20.5 | 18.04 | 78 | 31 | 18.823 |  | 0 | 0.08 | 1.56
| 21 | 3360 | 112 | 30 | 8 | 21 | 15.413 | 11.379 | 99.085 | 1.8 |  | 2.01 | 2.03 | 49.85 | 51.88 | 99.52 | 492.66 | 0.44 | 338.915 | 24.01 | 0.172 | 32.04 | 18.39 | 179.574 | 56.78 | 2.9 | 19.98 | 19.95 | 1134.1 | 61.14 | 24.43 | 24.59 |  | 745 | 70.142 | 44.94 | 79.74 | 120 | 28.99 | 29.88 |  | 30.22 | 1075.75 | 18.5 | 18.43 | 78 | 32 | 19.215 |  | 0 | 0 | 3.13
| 1 | 3361 | 113 | 1 | 1 | 1 | 14.744 | 11.371 | 99.086 | 1.62 |  | 1.989 | 1.86 | 49.9 | 51.75 | 99.25 | 485.68 | 0.41 | 338.921 | 24.01 | 0.165 | 32.02 | 21.575 | 146.711 | 56.81 | 2.34 | 19.98 | 19.95 | 906.8 | 61.58 | 24.64 | 24.58 |  | 745 | 70.129 | 44.93 | 79.98 | 120.45 | 28.97 | 29.86 |  | 30.21 | 1075.75 | 17.5 | 18.82 | 78 | 32 | 19.215 |  | 0.39 | 0.06 | 5.47
| 1 | 3362 | 113 | 2 | 2 | 1 | 14.004 | 11.367 | 99.085 | 3.59 |  | 2.027 | 1.8 | 49.88 | 51.69 | 99.25 | 480.2 | 0.51 | 338.825 | 24.01 | 0.143 | 32.01 | 28.199 | 125.023 | 56.76 | 2.05 | 19.98 | 19.95 | 785.5 | 61.9 | 24.96 | 24.57 |  | 745 | 70.065 | 44.92 | 79.8 | 120.17 | 28.95 | 29.84 |  | 30.19 | 782.75 | 18 | 18.82 | 78 | 32 | 34.901 |  | 0.78 | 0.92 | 0
| 1 | 3363 | 113 | 3 | 3 | 1 | 14.398 | 11.363 | 99.086 | 5.8 |  | 2.143 | 1.7 | 49.9 | 51.6 | 99.28 | 475.72 | 0.59 | 338.727 | 24.02 | 0.149 | 31.99 | 34.569 | 116.324 | 56.66 | 2.09 | 19.99 | 19.97 | 791.5 | 62.12 | 25.23 | 24.57 |  | 745 | 70.038 | 44.92 | 79.99 | 120.01 | 28.93 | 29.84 |  | 30.18 | 795.25 | 15 | 19.61 | 78 | 32 | 37.646 |  | 1.18 | 0.82 | -3.13
| 1 | 3364 | 113 | 4 | 4 | 1 | 14.652 | 11.359 | 99.086 | 6.62 |  | 2.265 | 1.6 | 49.88 | 51.48 | 99.33 | 472.12 | 0.68 | 338.706 | 24 | 0.16 | 31.98 | 36.864 | 114.481 | 56.5 | 2.15 | 19.98 | 19.96 | 814.8 | 62.29 | 25.16 | 24.54 |  | 745 | 70.015 | 44.92 | 79.97 | 120.09 | 28.91 | 29.83 |  | 30.17 | 795.25 | 15 | 19.61 | 78 | 32 | 37.646 |  | 1.18 | 0.27 | 1.56
| 1 | 3365 | 113 | 5 | 5 | 1 | 14.341 | 11.357 | 99.086 | 6.57 |  | 2.357 | 1.5 | 49.88 | 51.38 | 99.39 | 468.84 | 0.75 | 338.721 | 23.98 | 0.173 | 31.96 | 37.167 | 116.427 | 56.26 | 2.2 | 19.99 | 19.95 | 838.5 | 62.44 | 25.1 | 24.53 |  | 745 | 69.981 | 44.91 | 80.16 | 120.33 | 28.89 | 29.81 |  | 30.17 | 839.75 | 16 | 19.61 | 78 | 32 | 36.078 |  | 1.18 | 0.12 | 4.69
| 1 | 3366 | 113 | 6 | 6 | 1 | 14.255 | 11.353 | 99.086 | 6.25 |  | 2.39 | 1.5 | 49.87 | 51.37 | 99.37 | 465.69 | 0.79 | 338.904 | 23.99 | 0.186 | 31.96 | 36.804 | 117.411 | 55.88 | 2.23 | 19.99 | 19.96 | 849.2 | 62.55 | 25.02 | 24.53 |  | 745 | 69.965 | 44.92 | 79.95 | 119.73 | 28.88 | 29.8 |  | 30.17 | 849 | 17 | 19.61 | 78 | 32 | 35.686 |  | 1.18 | 0.84 | 0.78
| 1 | 3367 | 113 | 7 | 7 | 1 | 14.383 | 11.352 | 99.085 | 5.99 |  | 2.387 | 1.48 | 49.85 | 51.33 | 99.32 | 462.72 | 0.8 | 338.985 | 23.99 | 0.206 | 31.95 | 35.329 | 118.486 | 55.41 | 2.16 | 20.01 | 19.97 | 832.2 | 62.63 | 24.83 | 24.55 |  | 745 | 69.933 | 44.92 | 79.89 | 119.69 | 28.88 | 29.8 |  | 30.2 | 849 | 17.5 | 19.22 | 78 | 32 | 35.686 |  | 0.78 | 0.55 | -1.56
| 12 | 3368 | 113 | 8 | 1 | 12 | 14.186 | 11.35 | 99.085 | 6.2 |  | 2.383 | 1.48 | 49.79 | 51.28 | 99.35 | 459.87 | 0.76 | 338.94 | 23.97 | 0.155 | 31.94 | 36.547 | 119.219 | 54.74 | 2.12 | 20 | 19.97 | 809.8 | 62.67 | 24.98 | 24.54 |  | 745 | 69.912 | 44.93 | 79.85 | 119.87 | 28.88 | 29.8 |  | 30.23 | 838.25 | 17 | 19.22 | 78 | 32 | 56.077 |  | 0.78 | 0.8 | 0.78
| 12 | 3369 | 113 | 9 | 2 | 12 | 15.132 | 11.35 | 99.086 | 6.85 |  | 2.54 | 1.45 | 49.74 | 51.19 | 102.77 | 457.05 | 0.9 | 337.788 | 23.97 | 0.207 | 31.93 | 68.847 | 123.764 | 53.89 | 3.18 | 20.01 | 19.97 | 1162 | 62.64 | 26.17 | 24.52 |  | 745 | 69.89 | 44.92 | 80.05 | 120.14 | 28.87 | 29.78 |  | 30.27 | 1250.75 | -13 | 27.84 | 78 | 32 | 90.195 |  | 9.8 | 0.02 | 0
| 12 | 3370 | 113 | 10 | 3 | 12 | 14.841 | 11.346 | 99.086 | 8.51 |  | 2.791 | 1.43 | 49.68 | 51.11 | 104.66 | 455.42 | 2.08 | 336.833 | 23.96 | 0.175 | 31.94 | 80.699 | 147.543 | 53.02 | 4.62 | 20.01 | 19.98 | 1714.2 | 62.57 | 25.74 | 24.51 |  | 745 | 69.878 | 44.93 | 79.94 | 120.12 | 28.86 | 29.77 |  | 30.31 | 1250.75 | 3 | 30.98 | 78 | 32 | 90.195 |  | 12.55 | 0.02 | 1.56
| 12 | 3371 | 113 | 11 | 4 | 12 | 14.556 | 11.343 | 99.086 | 9.28 |  | 3.005 | 1.54 | 49.65 | 51.19 | 104.93 | 459.97 | 3.49 | 336.667 | 23.97 | 0.175 | 31.96 | 73.968 | 213.706 | 51.89 | 6.18 | 20.02 | 19.98 | 2348.6 | 62.52 | 25.11 | 24.51 |  | 745 | 69.899 | 44.95 | 79.88 | 120.13 | 28.89 | 29.76 |  | 30.36 | 1921.75 | 22 | 27.84 | 78 | 32 | 83.528 |  | 9.8 | 0.72 | 3.91
| 12 | 3372 | 113 | 12 | 5 | 12 | 13.909 | 11.34 | 99.086 | 10.15 |  | 3.236 | 1.86 | 49.56 | 51.43 | 104.55 | 466.65 | 4.28 | 336.334 | 23.96 | 0.195 | 31.96 | 65.014 | 269.815 | 50.38 | 7.45 | 20.02 | 19.99 | 2847 | 62.4 | 24.99 | 24.5 |  | 745 | 69.891 | 44.96 | 80.05 | 120.15 | 28.92 | 29.78 |  | 30.4 | 2906.25 | 27 | 29.02 | 78 | 32 | 53.332 |  | 10.59 | 0.88 | 5.47
| 12 | 3373 | 113 | 13 | 6 | 12 | 14.27 | 11.34 | 99.086 | 11.12 |  | 3.261 | 2.12 | 49.53 | 51.65 | 105.62 | 473 | 4.73 | 336.179 | 23.96 | 0.129 | 31.99 | 58.983 | 293.737 | 49.63 | 8.2 | 20.02 | 20 | 3114.8 | 62.1 | 25.14 | 24.5 |  | 745 | 69.916 | 44.97 | 80.11 | 120.16 | 28.94 | 29.81 |  | 30.43 | 2906.25 | 29 | 27.84 | 78 | 31 | 53.332 |  | 9.41 | 0.88 | -0.78
| 12 | 3374 | 113 | 14 | 7 | 12 | 14.054 | 11.336 | 99.086 | 12.03 |  | 3.288 | 2.29 | 49.48 | 51.77 | 109.38 | 479.1 | 4.95 | 335.435 | 23.96 | 0.096 | 32 | 62.352 | 306.924 | 50.54 | 9.33 | 20.03 | 20 | 3547.7 | 61.74 | 25.12 | 24.48 |  | 745 | 69.964 | 44.97 | 80.19 | 120.45 | 28.95 | 29.85 |  | 30.45 | 3243.75 | 29 | 30.59 | 78 | 31 | 64.313 |  | 12.16 | 0.92 | -1.56
| 12 | 3375 | 113 | 15 | 8 | 12 | 14.211 | 11.335 | 99.086 | 12.76 |  | 3.337 | 2.45 | 49.45 | 51.9 | 109.36 | 487.53 | 5.83 | 335.091 | 23.95 | 0.093 | 32.02 | 62.403 | 315.324 | 51.59 | 10.32 | 20.04 | 20 | 3942.5 | 61.23 | 25 | 24.48 |  | 745 | 70.011 | 44.97 | 80.2 | 120.28 | 28.98 | 29.88 |  | 30.48 | 3997.5 | 29.5 | 31.37 | 78 | 31 | 60.783 |  | 12.94 | 0.86 | -9.38
| 2 | 3376 | 113 | 16 | 1 | 2 | 14.115 | 11.332 | 99.086 | 13.06 |  | 3.327 | 2.68 | 49.43 | 52.11 | 110.02 | 497.53 | 6.19 | 334.941 | 23.95 | 0.123 | 32.02 | 61.345 | 319.82 | 52.3 | 11.02 | 20.03 | 20 | 4197.8 | 60.53 | 25.06 | 24.47 |  | 745 | 70.051 | 44.97 | 80.03 | 120.14 | 29 | 29.91 |  | 30.51 | 3997.5 | 30 | 31.37 | 78 | 31 | 60.783 |  | 12.94 | 0.14 | -8.59
| 2 | 3377 | 113 | 17 | 2 | 2 | 14.234 | 11.33 | 99.086 | 12.22 |  | 3.183 | 2.9 | 49.41 | 52.31 | 104.46 | 507.95 | 6.2 | 336.019 | 23.96 | 0.184 | 32.03 | 51.79 | 322.281 | 52.86 | 11.18 | 20.03 | 20.01 | 4275.3 | 59.88 | 24.98 | 24.47 |  | 745 | 70.071 | 44.96 | 79.85 | 119.83 | 29.03 | 29.93 |  | 30.54 | 4251.5 | 35.5 | 28.63 | 78 | 31 | 52.94 |  | 10.2 | 0.84 | -19.53
| 2 | 3378 | 113 | 18 | 3 | 2 | 14.116 | 11.326 | 99.086 | 10.32 |  | 2.975 | 3.05 | 49.41 | 52.46 | 104.41 | 516.07 | 5.22 | 336.197 | 23.96 | 0.196 | 32.05 | 46.526 | 322.908 | 53.35 | 11.17 | 20.05 | 20.02 | 4277.1 | 59.51 | 24.93 | 24.47 |  | 745 | 70.083 | 44.97 | 79.91 | 120.32 | 29.06 | 29.95 |  | 30.57 | 4280.25 | 36 | 27.84 | 78 | 31 | 43.137 |  | 9.41 | 0.61 | -20.31
| 2 | 3379 | 113 | 19 | 4 | 2 | 14.048 | 11.325 | 99.086 | 8.97 |  | 2.826 | 3.15 | 49.42 | 52.57 | 104.41 | 521.92 | 4.65 | 336.062 | 23.96 | 0.19 | 32.07 | 44.781 | 322.678 | 53.8 | 11.17 | 20.04 | 20.02 | 4278.4 | 59.39 | 24.93 | 24.47 |  | 745 | 70.113 | 44.96 | 80.08 | 119.91 | 29.09 | 29.96 |  | 30.58 | 4280.25 | 36 | 27.84 | 78 | 31 | 43.137 |  | 9.41 | 0.1 | -14.06
| 2 | 3380 | 113 | 20 | 5 | 2 | 14.343 | 11.323 | 99.087 | 7.98 |  | 2.721 | 3.19 | 49.41 | 52.6 | 105.02 | 527.11 | 4.46 | 336.097 | 23.97 | 0.174 | 32.07 | 44.918 | 321.96 | 54.19 | 11.26 | 20.05 | 20.03 | 4290 | 59.38 | 25.05 | 24.47 |  | 745 | 70.134 | 44.96 | 79.98 | 120.12 | 29.11 | 29.96 |  | 30.56 | 4280.25 | 35.5 | 27.84 | 78 | 31 | 42.744 |  | 9.41 | 0.86 | -18.75
| 2 | 3381 | 113 | 21 | 6 | 2 | 14.005 | 11.319 | 99.087 | 7.57 |  | 2.678 | 3.15 | 49.39 | 52.55 | 104.6 | 532.04 | 4.51 | 335.959 | 23.98 | 0.193 | 32.06 | 45.272 | 321.437 | 54.51 | 11.34 | 20.05 | 20.03 | 4323.1 | 59.37 | 25.06 | 24.48 |  | 745 | 70.148 | 44.95 | 79.97 | 120.44 | 29.12 | 29.96 |  | 30.54 | 4325 | 35.5 | 28.63 | 78 | 31 | 43.137 |  | 10.2 | 0.21 | -14.84
| 2 | 3382 | 113 | 22 | 7 | 2 | 14.201 | 11.314 | 99.087 | 7.19 |  | 2.632 | 3.19 | 49.43 | 52.62 | 104.09 | 537.06 | 4.59 | 336.056 | 23.99 | 0.192 | 32.08 | 43.437 | 321.115 | 54.88 | 11.23 | 20.06 | 20.04 | 4302.3 | 59.48 | 24.93 | 24.5 |  | 745 | 70.164 | 44.96 | 80.13 | 120.34 | 29.13 | 29.95 |  | 30.51 | 4300 | 36.5 | 27.45 | 78 | 31 | 41.568 |  | 9.02 | 0.23 | -14.06
| 21 | 3383 | 113 | 23 | 1 | 21 | 14.053 | 11.311 | 99.087 | 6.91 |  | 2.599 | 3.22 | 49.45 | 52.67 | 102.64 | 541.37 | 4.37 | 336.456 | 24 | 0.303 | 32.09 | 40.893 | 320.543 | 55.21 | 11.13 | 20.07 | 20.03 | 4259 | 59.61 | 24.95 | 24.5 |  | 745 | 70.196 | 44.96 | 79.93 | 120.21 | 29.14 | 29.93 |  | 30.46 | 4208.5 | 36.5 | 27.45 | 78 | 31 | 24.705 |  | 9.02 | 0.78 | -20.31
| 21 | 3384 | 113 | 24 | 2 | 21 | 13.908 | 11.31 | 99.087 | 6.22 |  | 2.494 | 3.27 | 49.48 | 52.75 | 98.85 | 544.92 | 3.86 | 337.999 | 23.99 | 0.343 | 32.09 | 24.858 | 318.132 | 55.5 | 9.87 | 20.06 | 20.03 | 3795.7 | 59.73 | 24.83 | 24.48 |  | 745 | 70.211 | 44.94 | 79.94 | 119.87 | 29.15 | 29.91 |  | 30.4 | 3701.5 | 32 | 19.61 | 78 | 31 | 11.372 |  | 1.18 | 0.88 | 0
| 21 | 3385 | 113 | 25 | 3 | 21 | 22.482 | 11.308 | 99.087 | 3.82 |  | 2.284 | 3.21 | 49.51 | 52.72 | 98.7 | 539.52 | 1.76 | 338.587 | 24 | 0.232 | 32.09 | 16.624 | 312.975 | 55.82 | 8.53 | 20.06 | 20.04 | 3284.1 | 59.8 | 24.81 | 24.47 |  | 745 | 70.221 | 44.94 | 79.93 | 120.06 | 29.15 | 29.89 |  | 30.35 | 3193.75 | 30 | 18.43 | 78 | 31 | 12.157 |  | 0 | 0 | 0
| 21 | 3386 | 113 | 26 | 4 | 21 | 22.494 | 11.3 | 99.087 | 3.24 |  | 2.202 | 2.94 | 49.58 | 52.52 | 99.09 | 527.48 | 0.37 | 338.805 | 24.01 | 0.166 | 32.08 | 14.53 | 305.471 | 56.1 | 7.23 | 20.07 | 20.04 | 2783.1 | 59.85 | 24.81 | 24.48 |  | 745 | 70.213 | 44.94 | 80.01 | 120.35 | 29.13 | 29.87 |  | 30.3 | 2691.25 | 27.5 | 18.43 | 78 | 31 | 12.549 |  | 0 | 0 | 0
| 21 | 3387 | 113 | 27 | 5 | 21 | 22.496 | 11.299 | 99.087 | 5.69 |  | 2.199 | 2.62 | 49.63 | 52.25 | 99.17 | 515.15 | 0.04 | 338.77 | 24.01 | 0.157 | 32.06 | 14.716 | 293.794 | 56.33 | 5.96 | 20.06 | 20.04 | 2295.6 | 59.99 | 24.77 | 24.49 |  | 745 | 70.212 | 44.94 | 80.2 | 120.36 | 29.11 | 29.84 |  | 30.25 | 2207.75 | 25 | 18.82 | 78 | 31 | 14.117 |  | 0.39 | 0 | 0
| 21 | 3388 | 113 | 28 | 6 | 21 | 21.191 | 11.303 | 99.087 | 6.15 |  | 2.203 | 2.3 | 49.69 | 52 | 99.45 | 503.85 | 0.01 | 338.57 | 24.02 | 0.143 | 32.06 | 14.91 | 262.144 | 56.52 | 4.83 | 20.08 | 20.06 | 1863.7 | 60.39 | 24.73 | 24.49 |  | 745 | 70.167 | 44.94 | 80.16 | 120.34 | 29.07 | 29.81 |  | 30.21 | 1790.5 | 22 | 18.43 | 78 | 31 | 16.078 |  | 0 | 0.02 | 0
| 21 | 3389 | 113 | 29 | 7 | 21 | 14.801 | 11.296 | 99.088 | 3.84 |  | 2.127 | 2.06 | 49.72 | 51.78 | 99.05 | 494.75 | 0.36 | 338.605 | 24.01 | 0.165 | 32.04 | 16.55 | 218.835 | 56.66 | 3.76 | 20.07 | 20.04 | 1463.1 | 60.88 | 24.57 | 24.47 |  | 745 | 70.143 | 44.93 | 80.14 | 120.17 | 29.03 | 29.79 |  | 30.18 | 1394.5 | 20 | 18.82 | 78 | 31 | 16.862 |  | 0.39 | 0.47 | -2.34
| 21 | 3390 | 113 | 30 | 8 | 21 | 15.17 | 11.286 | 99.088 | 2.03 |  | 2.072 | 1.97 | 49.73 | 51.7 | 99.51 | 487.55 | 0.48 | 338.563 | 24.01 | 0.159 | 32.03 | 19.011 | 178.383 | 56.73 | 2.89 | 20.07 | 20.04 | 1121.9 | 61.36 | 24.57 | 24.45 |  | 745 | 70.101 | 44.93 | 79.89 | 119.65 | 28.99 | 29.77 |  | 30.16 | 1076.5 | 19 | 18.82 | 78 | 32 | 21.568 |  | 0.39 | 0.02 | 4.69
| 1 | 3391 | 114 | 1 | 1 | 1 | 14.401 | 11.281 | 99.088 | 1.94 |  | 2.042 | 1.83 | 49.76 | 51.59 | 99.19 | 481.63 | 0.46 | 338.615 | 24.01 | 0.182 | 32.02 | 21.548 | 143.088 | 56.74 | 2.23 | 20.08 | 20.05 | 870 | 61.74 | 24.44 | 24.44 |  | 745 | 70.067 | 44.93 | 79.86 | 120.01 | 28.97 | 29.76 |  | 30.14 | 829.5 | 17 | 18.43 | 78 | 32 | 23.137 |  | 0 | 0.82 | 3.13
| 1 | 3392 | 114 | 2 | 2 | 1 | 13.979 | 11.279 | 99.087 | 4.32 |  | 2.06 | 1.73 | 49.75 | 51.48 | 99.37 | 476.91 | 0.49 | 338.547 | 24.01 | 0.151 | 32.01 | 26.585 | 121.179 | 56.66 | 1.82 | 20.08 | 20.05 | 699.1 | 61.99 | 24.79 | 24.46 |  | 745 | 70.053 | 44.94 | 79.75 | 120.37 | 28.94 | 29.75 |  | 30.14 | 693.75 | 15.5 | 18.43 | 78 | 32 | 34.509 |  | 0 | 0.92 | 0
| 1 | 3393 | 114 | 3 | 3 | 1 | 14.274 | 11.281 | 99.087 | 7.04 |  | 2.193 | 1.63 | 49.75 | 51.38 | 99.45 | 472.75 | 0.52 | 338.505 | 24 | 0.145 | 32 | 35.166 | 113.875 | 56.55 | 1.87 | 20.08 | 20.05 | 703.2 | 62.15 | 25.39 | 24.47 |  | 745 | 70.024 | 44.94 | 79.8 | 120.33 | 28.92 | 29.75 |  | 30.13 | 693.75 | 14 | 19.61 | 78 | 32 | 34.509 |  | 1.18 | 0.84 | -2.34
| 1 | 3394 | 114 | 4 | 4 | 1 | 14.734 | 11.275 | 99.087 | 8.33 |  | 2.348 | 1.55 | 49.76 | 51.31 | 99.3 | 468.98 | 0.67 | 338.343 | 24.01 | 0.159 | 31.99 | 39.082 | 113.453 | 56.38 | 2.05 | 20.08 | 20.06 | 773.8 | 62.26 | 25.32 | 24.46 |  | 745 | 69.973 | 44.96 | 79.74 | 120.29 | 28.9 | 29.74 |  | 30.12 | 782 | 13.5 | 19.61 | 78 | 32 | 38.823 |  | 1.18 | 0.08 | 3.13
| 1 | 3395 | 114 | 5 | 5 | 1 | 14.297 | 11.274 | 99.087 | 8.09 |  | 2.43 | 1.47 | 49.75 | 51.22 | 99.32 | 465.46 | 0.75 | 338.382 | 24 | 0.184 | 31.97 | 37.92 | 114.892 | 56.15 | 2.09 | 20.09 | 20.06 | 800.9 | 62.38 | 24.98 | 24.45 |  | 745 | 69.943 | 44.96 | 79.8 | 120.14 | 28.89 | 29.76 |  | 30.12 | 799 | 15.5 | 19.22 | 78 | 32 | 34.509 |  | 1.18 | 0.1 | 6.25
| 1 | 3396 | 114 | 6 | 6 | 1 | 14.159 | 11.273 | 99.085 | 7.69 |  | 2.438 | 1.48 | 49.73 | 51.21 | 99.29 | 462.26 | 0.79 | 338.369 | 23.98 | 0.196 | 31.96 | 36.144 | 117.678 | 55.71 | 2.05 | 20.09 | 20.07 | 785.7 | 62.49 | 24.93 | 24.45 |  | 745 | 69.9 | 44.96 | 79.74 | 120.04 | 28.89 | 29.8 |  | 30.13 | 799 | 16 | 19.22 | 78 | 32 | 34.509 |  | 0.78 | 0.9 | 0.78
| 1 | 3397 | 114 | 7 | 7 | 1 | 14.31 | 11.272 | 99.086 | 7.84 |  | 2.431 | 1.47 | 49.68 | 51.15 | 99.27 | 459.3 | 0.75 | 338.363 | 23.98 | 0.212 | 31.97 | 35.621 | 118.866 | 55.09 | 1.97 | 20.1 | 20.07 | 758.6 | 62.55 | 24.81 | 24.44 |  | 745 | 69.892 | 44.96 | 79.94 | 119.65 | 28.88 | 29.85 |  | 30.14 | 753 | 16 | 19.22 | 78 | 32 | 34.901 |  | 0.78 | 0.82 | -1.56
| 12 | 3398 | 114 | 8 | 1 | 12 | 14.602 | 11.266 | 99.086 | 8.29 |  | 2.429 | 1.42 | 49.63 | 51.05 | 99.35 | 456.41 | 0.68 | 338.338 | 23.96 | 0.149 | 31.95 | 37.25 | 118.673 | 54.21 | 1.97 | 20.1 | 20.07 | 749.1 | 62.6 | 25.1 | 24.43 |  | 745 | 69.881 | 44.96 | 79.71 | 120.21 | 28.87 | 29.89 |  | 30.17 | 782 | 16 | 19.22 | 78 | 32 | 54.509 |  | 0.78 | 0.33 | 2.34
| 12 | 3399 | 114 | 9 | 2 | 12 | 14.998 | 11.265 | 99.086 | 8.39 |  | 2.576 | 1.41 | 49.57 | 50.98 | 102.22 | 453.47 | 0.79 | 337.392 | 23.97 | 0.205 | 31.95 | 67.573 | 121.855 | 53.3 | 2.89 | 20.1 | 20.07 | 1057.5 | 62.64 | 26.1 | 24.43 |  | 745 | 69.875 | 44.97 | 79.7 | 119.63 | 28.86 | 29.91 |  | 30.2 | 782 | -13 | 27.84 | 78 | 32 | 54.509 |  | 9.8 | 0.04 | 0
| 12 | 3400 | 114 | 10 | 3 | 12 | 14.777 | 11.265 | 99.086 | 9.39 |  | 2.818 | 1.38 | 49.52 | 50.9 | 104.85 | 454.82 | 2.11 | 336.428 | 23.96 | 0.179 | 31.95 | 81.31 | 145.834 | 52.37 | 4.57 | 20.1 | 20.07 | 1707.5 | 62.64 | 25.59 | 24.44 |  | 745 | 69.877 | 44.97 | 80.07 | 119.9 | 28.86 | 29.94 |  | 30.25 | 1839 | 1.5 | 31.37 | 78 | 32 | 83.528 |  | 13.33 | 0.04 | 1.56
| 12 | 3401 | 114 | 11 | 4 | 12 | 14.155 | 11.264 | 99.086 | 9.83 |  | 3.092 | 1.63 | 49.47 | 51.1 | 105.93 | 461.37 | 3.45 | 336.118 | 23.96 | 0.218 | 31.98 | 77.979 | 210.235 | 51.13 | 6.38 | 20.11 | 20.08 | 2423.2 | 62.61 | 25.14 | 24.45 |  | 745 | 69.857 | 44.98 | 79.73 | 119.77 | 28.88 | 29.97 |  | 30.3 | 2494.5 | 15.5 | 30.98 | 78 | 32 | 57.254 |  | 12.55 | 0.08 | 7.03
| 12 | 3402 | 114 | 12 | 5 | 12 | 14.168 | 11.262 | 99.086 | 10.61 |  | 3.241 | 1.63 | 49.47 | 51.1 | 103.62 | 461.37 | 4.34 | 336.097 | 23.96 | 0.194 | 31.98 | 63.451 | 265.101 | 51.13 | 7.16 | 20.11 | 20.08 | 2725.1 | 62.61 | 25.1 | 24.45 |  | 745 | 69.889 | 44.98 | 79.74 | 120.11 | 28.9 | 30.01 |  | 30.34 | 2494.5 | 27 | 27.06 | 78 | 32 | 57.254 |  | 9.02 | 0.86 | 2.34
| 12 | 3403 | 114 | 13 | 6 | 12 | 13.947 | 11.261 | 99.086 | 11.59 |  | 3.29 | 2.2 | 49.38 | 51.58 | 108.71 | 474.72 | 4.37 | 335.031 | 23.96 | 0.106 | 32.02 | 63.53 | 292.85 | 49.7 | 8.42 | 20.14 | 20.1 | 3188.3 | 62.16 | 25.22 | 24.44 |  | 745 | 69.932 | 45.01 | 79.78 | 119.92 | 28.92 | 30.05 |  | 30.4 | 3280.25 | 27.5 | 30.2 | 78 | 31 | 66.666 |  | 12.16 | 0.06 | 5.47
| 12 | 3404 | 114 | 14 | 7 | 12 | 14.114 | 11.257 | 99.085 | 12.84 |  | 3.345 | 2.37 | 49.34 | 51.71 | 109.83 | 483.12 | 5.35 | 334.795 | 23.95 | 0.116 | 32.01 | 64.542 | 307.24 | 50.92 | 9.53 | 20.12 | 20.09 | 3635.7 | 61.76 | 25.04 | 24.43 |  | 745 | 69.983 | 45.02 | 80.14 | 119.86 | 28.94 | 30.08 |  | 30.44 | 3701.5 | 28.5 | 31.37 | 78 | 31 | 59.215 |  | 12.94 | 0.9 | -3.91
| 12 | 3405 | 114 | 15 | 8 | 12 | 14.392 | 11.255 | 99.086 | 13.16 |  | 3.355 | 2.37 | 49.34 | 51.71 | 110.05 | 483.12 | 6.03 | 334.341 | 23.95 | 0.084 | 32.01 | 62.701 | 314.93 | 50.92 | 10.31 | 20.12 | 20.09 | 3925.9 | 61.76 | 25.07 | 24.43 |  | 745 | 69.983 | 45.02 | 80.14 | 120.28 | 28.96 | 30.1 |  | 30.47 | 3701.5 | 30 | 30.98 | 78 | 31 | 59.215 |  | 12.55 | 0.68 | -10.94
| 2 | 3406 | 114 | 16 | 1 | 2 | 14.226 | 11.251 | 99.085 | 13.24 |  | 3.32 | 2.74 | 49.31 | 52.05 | 110.03 | 503.46 | 6.16 | 334.239 | 23.95 | 0.101 | 32.06 | 61.36 | 320.002 | 52.53 | 11.13 | 20.13 | 20.11 | 4238.4 | 60.29 | 25.08 | 24.43 |  | 745 | 70.029 | 45.02 | 79.89 | 120.28 | 29 | 30.12 |  | 30.51 | 4275.75 | 31 | 31.76 | 78 | 31 | 56.862 |  | 12.94 | 0.57 | -14.84
| 2 | 3407 | 114 | 17 | 2 | 2 | 14.177 | 11.25 | 99.085 | 12.45 |  | 3.187 | 2.74 | 49.31 | 52.05 | 104.4 | 503.46 | 6.22 | 335.424 | 23.95 | 0.198 | 32.06 | 52.783 | 322.583 | 52.53 | 11.24 | 20.13 | 20.11 | 4324.7 | 60.29 | 24.82 | 24.43 |  | 746 | 70.079 | 45.02 | 79.99 | 119.76 | 29.03 | 30.13 |  | 30.55 | 4319.5 | 35.5 | 29.02 | 78 | 31 | 41.568 |  | 10.2 | 0.88 | -18.75
| 2 | 3408 | 114 | 18 | 3 | 2 | 14.263 | 11.247 | 99.086 | 10.51 |  | 2.988 | 2.95 | 49.32 | 52.27 | 103.81 | 513.49 | 5.45 | 335.869 | 23.96 | 0.197 | 32.07 | 46.265 | 322.734 | 53.12 | 11.29 | 20.14 | 20.11 | 4302.2 | 59.67 | 25.05 | 24.48 |  | 746 | 70.124 | 45.03 | 80.24 | 119.92 | 29.06 | 30.13 |  | 30.56 | 4319.5 | 36.5 | 27.45 | 78 | 31 | 41.568 |  | 9.02 | 0.86 | -20.31
| 2 | 3409 | 114 | 19 | 4 | 2 | 14.083 | 11.243 | 99.086 | 8.81 |  | 2.801 | 3.13 | 49.3 | 52.43 | 104.18 | 520.26 | 4.5 | 336.008 | 23.96 | 0.177 | 32.06 | 43.754 | 322.294 | 53.68 | 11.21 | 20.13 | 20.11 | 4277.9 | 59.44 | 25.02 | 24.59 |  | 746 | 70.168 | 45.03 | 80.08 | 120.29 | 29.08 | 30.14 |  | 30.55 | 4285 | 36.5 | 27.45 | 78 | 31 | 43.529 |  | 9.02 | 0.12 | -14.84
| 2 | 3410 | 114 | 20 | 5 | 2 | 14.326 | 11.238 | 99.086 | 7.8 |  | 2.703 | 3.18 | 49.31 | 52.49 | 105.12 | 525.49 | 4.32 | 335.663 | 23.96 | 0.171 | 32.06 | 44.583 | 321.543 | 54.06 | 11.18 | 20.14 | 20.11 | 4294.4 | 59.41 | 24.87 | 24.67 |  | 746 | 70.173 | 45.02 | 80.07 | 119.97 | 29.1 | 30.13 |  | 30.52 | 4304.5 | 35.5 | 27.84 | 78 | 31 | 45.489 |  | 9.8 | 0.78 | -17.97
| 2 | 3411 | 114 | 21 | 6 | 2 | 14.278 | 11.234 | 99.085 | 7.49 |  | 2.671 | 3.14 | 49.31 | 52.46 | 105.38 | 530.35 | 4.46 | 335.569 | 23.97 | 0.173 | 32.08 | 45.525 | 321.033 | 54.36 | 11.39 | 20.13 | 20.11 | 4324.9 | 59.46 | 25.14 | 24.67 |  | 746 | 70.18 | 45.02 | 80.04 | 119.82 | 29.11 | 30.12 |  | 30.47 | 4304.5 | 35.5 | 28.24 | 78 | 31 | 45.489 |  | 9.8 | 0.82 | -19.53
| 2 | 3412 | 114 | 22 | 7 | 2 | 14.187 | 11.24 | 99.086 | 7.22 |  | 2.643 | 3.29 | 49.31 | 52.6 | 104.21 | 535.41 | 4.63 | 335.647 | 23.97 | 0.198 | 32.08 | 43.615 | 320.706 | 54.72 | 11.34 | 20.13 | 20.11 | 4310.3 | 59.47 | 25.12 | 24.65 |  | 746 | 70.199 | 45.01 | 79.97 | 120.34 | 29.12 | 30.1 |  | 30.42 | 4329.5 | 36.5 | 27.45 | 78 | 31 | 43.529 |  | 9.02 | 0.76 | -20.31
| 21 | 3413 | 114 | 23 | 1 | 21 | 14.206 | 11.241 | 99.086 | 6.94 |  | 2.604 | 3.31 | 49.34 | 52.64 | 103.05 | 540.17 | 4.42 | 336.103 | 23.98 | 0.286 | 32.09 | 41.491 | 320.136 | 55.07 | 11.19 | 20.13 | 20.11 | 4269.8 | 59.59 | 25.03 | 24.64 |  | 746 | 70.225 | 45.01 | 79.93 | 120.02 | 29.12 | 30.07 |  | 30.38 | 4222.5 | 36.5 | 27.45 | 78 | 31 | 26.666 |  | 9.02 | 0.21 | -14.06
| 21 | 3414 | 114 | 24 | 2 | 21 | 13.687 | 11.239 | 99.086 | 6.71 |  | 2.545 | 3.21 | 49.39 | 52.6 | 99.12 | 544.22 | 4.08 | 337.755 | 23.99 | 0.352 | 32.07 | 26.374 | 318.615 | 55.39 | 10.05 | 20.12 | 20.11 | 3888.5 | 59.72 | 24.68 | 24.64 |  | 746 | 70.22 | 45.01 | 80.01 | 119.97 | 29.13 | 30.05 |  | 30.34 | 4222.5 | 32 | 20.39 | 78 | 31 | 26.666 |  | 1.96 | 0.92 | -20.31
| 21 | 3415 | 114 | 25 | 3 | 21 | 20.331 | 11.236 | 99.085 | 4.41 |  | 2.336 | 3.2 | 49.45 | 52.66 | 98.67 | 545.18 | 2.2 | 338.372 | 23.99 | 0.251 | 32.08 | 17.353 | 313.46 | 55.71 | 8.76 | 20.12 | 20.11 | 3377.1 | 59.79 | 24.77 | 24.65 |  | 746 | 70.243 | 45.01 | 80.12 | 120.14 | 29.13 | 30.02 |  | 30.32 | 3742 | 30.5 | 18.82 | 78 | 31 | 10.588 |  | 0.39 | 0.02 | 0
| 21 | 3416 | 114 | 26 | 4 | 21 | 22.492 | 11.231 | 99.085 | 3.44 |  | 2.223 | 3.03 | 49.51 | 52.55 | 99.08 | 535.37 | 0.49 | 338.714 | 24 | 0.163 | 32.09 | 14.509 | 306.185 | 56.02 | 7.34 | 20.13 | 20.11 | 2824.5 | 59.85 | 24.82 | 24.68 |  | 746 | 70.236 | 45.01 | 79.89 | 119.93 | 29.12 | 29.99 |  | 30.3 | 2735 | 27.5 | 18.04 | 78 | 31 | 13.725 |  | 0 | 0 | 0
| 21 | 3417 | 114 | 27 | 5 | 21 | 22.495 | 11.231 | 99.085 | 5.81 |  | 2.231 | 2.75 | 49.58 | 52.33 | 98.99 | 522.84 | 0.06 | 338.716 | 23.99 | 0.164 | 32.08 | 14.219 | 294.666 | 56.27 | 6.07 | 20.12 | 20.11 | 2335.9 | 59.91 | 24.81 | 24.69 |  | 746 | 70.232 | 45.01 | 79.89 | 120.23 | 29.1 | 29.96 |  | 30.27 | 2249 | 25.5 | 18.43 | 78 | 31 | 13.725 |  | 0.39 | 0 | 0
| 21 | 3418 | 114 | 28 | 6 | 21 | 22.466 | 11.231 | 99.085 | 6.46 |  | 2.202 | 2.42 | 49.66 | 52.08 | 98.84 | 510.87 | 0.01 | 338.538 | 24 | 0.151 | 32.07 | 15.096 | 266.375 | 56.47 | 5.03 | 20.12 | 20.1 | 1943.7 | 60.08 | 24.71 | 24.68 |  | 746 | 70.225 | 45 | 79.93 | 119.92 | 29.06 | 29.93 |  | 30.25 | 2249 | 22.5 | 18.82 | 78 | 31 | 13.725 |  | 0.39 | 0.02 | 0
| 21 | 3419 | 114 | 29 | 7 | 21 | 15.075 | 11.227 | 99.085 | 4.05 |  | 2.133 | 2.17 | 49.72 | 51.89 | 99.1 | 500.59 | 0.32 | 338.58 | 24.01 | 0.158 | 32.07 | 16.079 | 223.276 | 56.65 | 3.85 | 20.12 | 20.12 | 1493.8 | 60.6 | 24.62 | 24.68 |  | 746 | 70.21 | 45.01 | 80.01 | 119.91 | 29.02 | 29.9 |  | 30.25 | 1425 | 20 | 18.04 | 78 | 31 | 18.039 |  | 0 | 0.16 | 1.56
| 21 | 3420 | 114 | 30 | 8 | 21 | 15.405 | 11.229 | 99.085 | 1.89 |  | 2.042 | 1.98 | 49.79 | 51.77 | 99.52 | 492.49 | 0.47 | 338.505 | 24.02 | 0.17 | 32.05 | 18.394 | 179.882 | 56.8 | 2.9 | 20.12 | 20.11 | 1133.5 | 61.17 | 24.47 | 24.69 |  | 746 | 70.181 | 45.01 | 79.89 | 120.28 | 28.99 | 29.87 |  | 30.23 | 1081.25 | 18 | 18.43 | 78 | 32 | 19.215 |  | 0 | 0.04 | 3.13
| 1 | 3421 | 115 | 1 | 1 | 1 | 14.639 | 11.228 | 99.085 | 1.74 |  | 2.002 | 1.88 | 49.81 | 51.7 | 99.22 | 485.57 | 0.53 | 338.524 | 24.02 | 0.17 | 32.04 | 22.136 | 142.986 | 56.84 | 2.32 | 20.12 | 20.11 | 898.7 | 61.61 | 24.69 | 24.82 |  | 746 | 70.155 | 45 | 80.01 | 120.08 | 28.97 | 29.85 |  | 30.19 | 865.5 | 18.5 | 18.82 | 78 | 32 | 24.313 |  | 0.39 | 0.06 | 5.47
| 1 | 3422 | 115 | 2 | 2 | 1 | 14.01 | 11.23 | 99.085 | 3.55 |  | 2.049 | 1.77 | 49.82 | 51.59 | 99.25 | 480.2 | 0.63 | 338.524 | 24.01 | 0.143 | 32.02 | 27.383 | 125.374 | 56.79 | 2.02 | 20.12 | 20.09 | 773.5 | 61.91 | 24.93 | 24.91 |  | 746 | 70.13 | 45 | 79.97 | 119.82 | 28.94 | 29.84 |  | 30.16 | 767.75 | 18 | 18.82 | 78 | 32 | 34.117 |  | 0.78 | 0.92 | 0
| 1 | 3423 | 115 | 3 | 3 | 1 | 14.323 | 11.226 | 99.085 | 6.01 |  | 2.163 | 1.71 | 49.83 | 51.54 | 99.27 | 475.73 | 0.63 | 338.41 | 24 | 0.145 | 32.01 | 34.086 | 116.757 | 56.67 | 2.03 | 20.11 | 20.09 | 769.2 | 62.13 | 25.25 | 24.98 |  | 746 | 70.113 | 45 | 80.07 | 120.03 | 28.91 | 29.83 |  | 30.12 | 771.75 | 15 | 19.22 | 78 | 32 | 38.039 |  | 1.18 | 0.84 | -3.13
| 1 | 3424 | 115 | 4 | 4 | 1 | 14.703 | 11.223 | 99.085 | 7.14 |  | 2.304 | 1.59 | 49.84 | 51.43 | 99.35 | 472.17 | 0.7 | 338.357 | 24.01 | 0.155 | 32 | 37.756 | 115.868 | 56.52 | 2.13 | 20.11 | 20.1 | 807 | 62.29 | 25.25 | 24.98 |  | 746 | 70.085 | 45 | 79.9 | 119.89 | 28.89 | 29.81 |  | 30.1 | 815.5 | 14 | 19.61 | 78 | 32 | 38.431 |  | 1.18 | 0.21 | 1.56
| 1 | 3425 | 115 | 5 | 5 | 1 | 14.48 | 11.221 | 99.085 | 6.93 |  | 2.373 | 1.49 | 49.85 | 51.33 | 99.38 | 468.89 | 0.77 | 338.359 | 24 | 0.177 | 31.99 | 37.958 | 115.156 | 56.28 | 2.22 | 20.11 | 20.1 | 843.7 | 62.43 | 25.07 | 24.95 |  | 746 | 70.04 | 45.01 | 79.84 | 119.78 | 28.88 | 29.81 |  | 30.12 | 846.75 | 15.5 | 19.61 | 78 | 32 | 35.294 |  | 1.18 | 0.06 | 4.69
| 1 | 3426 | 115 | 6 | 6 | 1 | 14.128 | 11.218 | 99.085 | 6.34 |  | 2.386 | 1.48 | 49.83 | 51.3 | 99.33 | 465.67 | 0.82 | 338.358 | 23.99 | 0.199 | 31.98 | 35.969 | 116.034 | 55.94 | 2.17 | 20.11 | 20.09 | 833.6 | 62.53 | 24.86 | 24.91 |  | 746 | 69.984 | 45 | 79.89 | 120.1 | 28.88 | 29.81 |  | 30.15 | 828.75 | 17.5 | 19.22 | 78 | 32 | 32.941 |  | 1.18 | 0.9 | 3.13
| 1 | 3427 | 115 | 7 | 7 | 1 | 14.215 | 11.214 | 99.086 | 6.29 |  | 2.373 | 1.48 | 49.78 | 51.26 | 99.31 | 462.66 | 0.74 | 338.462 | 23.99 | 0.21 | 31.97 | 34.875 | 117.246 | 55.45 | 2.09 | 20.11 | 20.08 | 802.8 | 62.62 | 24.91 | 24.88 |  | 746 | 69.958 | 45 | 79.86 | 120.16 | 28.87 | 29.82 |  | 30.19 | 798.25 | 17 | 19.22 | 78 | 32 | 33.725 |  | 0.78 | 0.86 | 0
| 12 | 3428 | 115 | 8 | 1 | 12 | 14.388 | 11.215 | 99.085 | 6.84 |  | 2.373 | 1.44 | 49.76 | 51.2 | 99.36 | 459.77 | 0.71 | 338.426 | 23.98 | 0.148 | 31.97 | 37.285 | 117.378 | 54.74 | 2.07 | 20.11 | 20.09 | 790.4 | 62.64 | 25.05 | 24.84 |  | 746 | 69.927 | 45 | 79.96 | 120.22 | 28.87 | 29.82 |  | 30.23 | 824 | 16 | 19.22 | 78 | 32 | 54.509 |  | 0.78 | 0.78 | -2.34
| 12 | 3429 | 115 | 9 | 2 | 12 | 15.184 | 11.215 | 99.085 | 7.37 |  | 2.535 | 1.4 | 49.69 | 51.09 | 102.73 | 456.92 | 0.87 | 337.36 | 23.97 | 0.211 | 31.96 | 68.898 | 122.865 | 53.91 | 3.14 | 20.1 | 20.07 | 1154.6 | 62.6 | 26.01 | 24.81 |  | 746 | 69.92 | 45 | 80.04 | 119.87 | 28.85 | 29.81 |  | 30.26 | 1238.25 | -12.5 | 27.84 | 78 | 32 | 90.195 |  | 9.8 | 0.02 | 0
| 12 | 3430 | 115 | 10 | 3 | 12 | 14.782 | 11.212 | 99.085 | 8.86 |  | 2.826 | 1.42 | 49.64 | 51.06 | 105.27 | 455.55 | 2.16 | 336.309 | 23.96 | 0.169 | 31.96 | 81.306 | 149.438 | 53.06 | 4.79 | 20.1 | 20.08 | 1786.9 | 62.55 | 25.61 | 24.79 |  | 746 | 69.923 | 45 | 79.89 | 120.16 | 28.86 | 29.81 |  | 30.29 | 1919.5 | 3 | 31.37 | 78 | 32 | 82.744 |  | 12.94 | 0.02 | 1.56
| 12 | 3431 | 115 | 11 | 4 | 12 | 14.515 | 11.212 | 99.085 | 9.38 |  | 3.035 | 1.51 | 49.59 | 51.11 | 104.92 | 460.29 | 3.49 | 336.125 | 23.96 | 0.177 | 31.98 | 73.757 | 212.837 | 51.92 | 6.31 | 20.11 | 20.09 | 2389.7 | 62.46 | 25.21 | 24.77 |  | 746 | 69.923 | 45 | 79.84 | 119.93 | 28.88 | 29.82 |  | 30.33 | 2491.25 | 22 | 27.84 | 78 | 32 | 65.097 |  | 9.41 | 0.51 | 7.81
| 12 | 3432 | 115 | 12 | 5 | 12 | 13.873 | 11.207 | 99.085 | 10.12 |  | 3.247 | 1.77 | 49.55 | 51.32 | 104.67 | 466.84 | 4.19 | 335.618 | 23.95 | 0.172 | 31.99 | 65.341 | 269.404 | 50.34 | 7.45 | 20.1 | 20.08 | 2842.9 | 62.32 | 25.03 | 24.75 |  | 746 | 69.978 | 44.99 | 79.78 | 120.07 | 28.9 | 29.85 |  | 30.35 | 2904.5 | 27 | 29.02 | 78 | 32 | 54.509 |  | 10.98 | 0.88 | 6.25
| 12 | 3433 | 115 | 13 | 6 | 12 | 14.248 | 11.208 | 99.085 | 11.26 |  | 3.275 | 2.05 | 49.5 | 51.55 | 106.02 | 473.21 | 4.56 | 335.344 | 23.97 | 0.116 | 32 | 59.463 | 295.358 | 49.71 | 8.28 | 20.11 | 20.08 | 3159.2 | 62.08 | 25.01 | 24.74 |  | 746 | 69.995 | 45 | 79.98 | 119.6 | 28.92 | 29.89 |  | 30.38 | 3235 | 29.5 | 27.84 | 78 | 31 | 61.96 |  | 9.41 | 0.88 | 0
| 12 | 3434 | 115 | 14 | 7 | 12 | 14.03 | 11.209 | 99.086 | 12.12 |  | 3.294 | 2.31 | 49.44 | 51.75 | 109.4 | 479.49 | 4.76 | 334.782 | 23.96 | 0.094 | 32.01 | 62.422 | 307.089 | 50.65 | 9.35 | 20.1 | 20.08 | 3547.1 | 61.64 | 25.16 | 24.72 |  | 746 | 69.997 | 45 | 80.24 | 120.15 | 28.93 | 29.91 |  | 30.42 | 3235 | 29 | 30.98 | 78 | 31 | 61.96 |  | 12.55 | 0.92 | -1.56
| 12 | 3435 | 115 | 15 | 8 | 12 | 14.138 | 11.21 | 99.085 | 12.83 |  | 3.335 | 2.46 | 49.39 | 51.85 | 108.74 | 488.07 | 5.75 | 334.987 | 23.96 | 0.104 | 32.04 | 61.805 | 315.339 | 51.65 | 9.96 | 20.1 | 20.08 | 3933.1 | 61.06 | 24.18 | 24.71 |  | 746 | 70.043 | 45 | 80.11 | 119.86 | 28.96 | 29.95 |  | 30.46 | 3989 | 30 | 31.37 | 78 | 31 | 58.43 |  | 12.94 | 0.82 | -9.38
| 2 | 3436 | 115 | 16 | 1 | 2 | 14.161 | 11.213 | 99.085 | 12.97 |  | 3.303 | 2.67 | 49.38 | 52.05 | 109.3 | 498.11 | 6.11 | 335.072 | 23.97 | 0.13 | 32.05 | 60.578 | 320.327 | 52.34 | 11.14 | 20.1 | 20.08 | 4205 | 60.43 | 25.29 | 24.69 |  | 746 | 70.06 | 45 | 80 | 119.71 | 28.99 | 29.97 |  | 30.5 | 4236.5 | 30 | 31.37 | 78 | 31 | 51.372 |  | 12.94 | 0.31 | -7.81
| 2 | 3437 | 115 | 17 | 2 | 2 | 14.309 | 11.213 | 99.085 | 12.21 |  | 3.161 | 2.87 | 49.36 | 52.23 | 104.79 | 508.29 | 6.14 | 335.477 | 23.97 | 0.184 | 32.05 | 52.372 | 322.335 | 52.88 | 11.03 | 20.11 | 20.09 | 4271.3 | 59.84 | 24.67 | 24.69 |  | 746 | 70.066 | 45 | 80.17 | 119.67 | 29.02 | 29.99 |  | 30.55 | 4236.5 | 35.5 | 28.63 | 78 | 31 | 51.372 |  | 10.2 | 0.8 | -19.53
| 2 | 3438 | 115 | 18 | 3 | 2 | 14.074 | 11.212 | 99.086 | 10.35 |  | 2.959 | 3 | 49.37 | 52.37 | 103.97 | 516.21 | 5.25 | 335.912 | 23.98 | 0.196 | 32.06 | 46.568 | 323.267 | 53.39 | 11.06 | 20.1 | 20.08 | 4273.1 | 59.5 | 24.72 | 24.68 |  | 746 | 70.133 | 45 | 80.08 | 119.99 | 29.05 | 30 |  | 30.59 | 4275.75 | 36.5 | 27.45 | 78 | 31 | 41.96 |  | 9.02 | 0.27 | -14.84
| 2 | 3439 | 115 | 19 | 4 | 2 | 14.343 | 11.206 | 99.086 | 8.79 |  | 2.795 | 3.19 | 49.37 | 52.55 | 104.49 | 522.11 | 4.56 | 335.765 | 23.98 | 0.191 | 32.08 | 44.645 | 322.622 | 53.85 | 11.18 | 20.1 | 20.08 | 4270.4 | 59.42 | 25 | 24.66 |  | 746 | 70.145 | 45 | 79.89 | 120.23 | 29.08 | 30 |  | 30.61 | 4275.75 | 36 | 27.45 | 78 | 31 | 43.529 |  | 9.41 | 0.86 | -18.75
| 2 | 3440 | 115 | 20 | 5 | 2 | 14.077 | 11.212 | 99.086 | 7.93 |  | 2.704 | 3.18 | 49.36 | 52.54 | 105.42 | 527.25 | 4.38 | 335.524 | 23.98 | 0.17 | 32.08 | 45.738 | 321.917 | 54.17 | 11.4 | 20.09 | 20.07 | 4304.5 | 59.46 | 25.3 | 24.65 |  | 746 | 70.133 | 44.99 | 79.85 | 120.09 | 29.1 | 30.01 |  | 30.6 | 4314.75 | 35 | 28.24 | 78 | 31 | 45.882 |  | 9.8 | 0.45 | -14.84
| 2 | 3441 | 115 | 21 | 6 | 2 | 14.16 | 11.211 | 99.085 | 7.65 |  | 2.665 | 3.26 | 49.37 | 52.62 | 104.34 | 532.48 | 4.6 | 335.895 | 23.99 | 0.191 | 32.09 | 44.798 | 321.636 | 54.51 | 11.35 | 20.09 | 20.07 | 4315.9 | 59.52 | 25.11 | 24.63 |  | 746 | 70.183 | 44.99 | 79.86 | 120.09 | 29.11 | 30 |  | 30.59 | 4319.5 | 36 | 27.84 | 78 | 31 | 41.96 |  | 9.41 | 0.16 | -14.06
| 2 | 3442 | 115 | 22 | 7 | 2 | 14.261 | 11.211 | 99.087 | 7.2 |  | 2.624 | 3.25 | 49.38 | 52.63 | 104.13 | 537.36 | 4.53 | 335.981 | 23.99 | 0.196 | 32.09 | 43.481 | 321.176 | 54.85 | 11.37 | 20.09 | 20.07 | 4301.3 | 59.6 | 25.25 | 24.63 |  | 746 | 70.188 | 44.99 | 80.04 | 120.43 | 29.12 | 29.98 |  | 30.56 | 4300 | 36.5 | 27.45 | 78 | 31 | 41.568 |  | 9.41 | 0.88 | -19.53
| 21 | 3443 | 115 | 23 | 1 | 21 | 14.08 | 11.21 | 99.087 | 6.97 |  | 2.6 | 3.2 | 49.41 | 52.61 | 103.37 | 541.6 | 4.36 | 336.151 | 24.01 | 0.269 | 32.1 | 41.959 | 321.014 | 55.19 | 11.04 | 20.08 | 20.07 | 4273.2 | 59.68 | 24.68 | 24.61 |  | 746 | 70.205 | 44.99 | 80.08 | 119.73 | 29.13 | 29.96 |  | 30.51 | 4300 | 36.5 | 27.45 | 78 | 31 | 41.568 |  | 9.02 | 0.2 | -14.84
| 21 | 3444 | 115 | 24 | 2 | 21 | 14.073 | 11.209 | 99.087 | 6.32 |  | 2.493 | 3.28 | 49.46 | 52.74 | 98.84 | 545 | 3.9 | 337.929 | 24 | 0.338 | 32.11 | 24.834 | 318.614 | 55.51 | 9.84 | 20.07 | 20.06 | 3792.8 | 59.82 | 24.76 | 24.59 |  | 746 | 70.19 | 44.98 | 80.11 | 120.29 | 29.14 | 29.94 |  | 30.46 | 3701.5 | 32 | 19.22 | 78 | 31 | 11.765 |  | 0.78 | 0.88 | 0
| 21 | 3445 | 115 | 25 | 3 | 21 | 22.484 | 11.21 | 99.087 | 3.81 |  | 2.281 | 3.17 | 49.52 | 52.69 | 98.77 | 538.7 | 1.73 | 338.414 | 24.03 | 0.229 | 32.13 | 16.673 | 313.173 | 55.84 | 8.44 | 20.08 | 20.07 | 3281.9 | 59.93 | 24.56 | 24.6 |  | 746 | 70.197 | 44.98 | 79.74 | 120.42 | 29.14 | 29.92 |  | 30.4 | 3193.75 | 30 | 18.04 | 78 | 31 | 12.549 |  | 0 | 0 | 0
| 21 | 3446 | 115 | 26 | 4 | 21 | 22.493 | 11.209 | 99.086 | 3.14 |  | 2.194 | 2.86 | 49.56 | 52.43 | 98.98 | 526.54 | 0.39 | 338.593 | 24.02 | 0.17 | 32.12 | 14.521 | 306.367 | 56.1 | 7.34 | 20.05 | 20.06 | 2830.8 | 59.91 | 24.75 | 24.59 |  | 746 | 70.19 | 44.98 | 79.87 | 120.38 | 29.13 | 29.9 |  | 30.37 | 3193.75 | 27.5 | 18.82 | 78 | 31 | 12.549 |  | 0.39 | 0 | 0
| 21 | 3447 | 115 | 27 | 5 | 21 | 22.495 | 11.21 | 99.087 | 5.41 |  | 2.202 | 2.6 | 49.62 | 52.22 | 99.15 | 514.26 | 0.04 | 338.619 | 24.02 | 0.161 | 32.1 | 14.543 | 293.758 | 56.32 | 5.94 | 20.05 | 20.04 | 2293.7 | 59.98 | 24.74 | 24.59 |  | 746 | 70.162 | 44.96 | 80.17 | 120.06 | 29.1 | 29.87 |  | 30.33 | 2209.25 | 25.5 | 18.82 | 78 | 31 | 14.117 |  | 0.39 | 0 | 0
| 21 | 3448 | 115 | 28 | 6 | 21 | 21.499 | 11.208 | 99.086 | 5.83 |  | 2.209 | 2.27 | 49.68 | 51.94 | 99.07 | 503.13 | 0.05 | 338.513 | 24.03 | 0.147 | 32.09 | 14.999 | 261.808 | 56.51 | 4.83 | 20.05 | 20.05 | 1864 | 60.33 | 24.73 | 24.59 |  | 746 | 70.155 | 44.97 | 80.18 | 119.92 | 29.06 | 29.86 |  | 30.31 | 1794.5 | 22 | 18.43 | 78 | 31 | 16.078 |  | 0 | 0.02 | 0
| 21 | 3449 | 115 | 29 | 7 | 21 | 14.876 | 11.207 | 99.086 | 3.91 |  | 2.172 | 2.08 | 49.7 | 51.78 | 98.99 | 494.35 | 0.39 | 338.574 | 24.03 | 0.169 | 32.07 | 16.357 | 222.708 | 56.65 | 3.86 | 20.05 | 20.05 | 1501.7 | 60.87 | 24.57 | 24.59 |  | 746 | 70.123 | 44.97 | 80.05 | 119.96 | 29.02 | 29.83 |  | 30.31 | 1794.5 | 20 | 18.43 | 78 | 31 | 16.078 |  | 0.39 | 0.47 | -2.34
| 21 | 3450 | 115 | 30 | 8 | 21 | 15.156 | 11.21 | 99.086 | 1.87 |  | 2.074 | 1.92 | 49.73 | 51.65 | 99.49 | 487.14 | 0.5 | 338.569 | 24.03 | 0.166 | 32.05 | 18.737 | 178.133 | 56.71 | 2.95 | 20.04 | 20.03 | 1149.4 | 61.36 | 24.51 | 24.62 |  | 746 | 70.133 | 44.95 | 79.78 | 119.49 | 28.99 | 29.81 |  | 30.3 | 1396 | 19.5 | 18.82 | 78 | 32 | 16.078 |  | 0.39 | 0.02 | 4.69
| 1 | 3451 | 116 | 1 | 1 | 1 | 14.516 | 11.211 | 99.085 | 1.69 |  | 2.015 | 1.87 | 49.76 | 51.63 | 99.16 | 481.34 | 0.52 | 338.593 | 24.03 | 0.187 | 32.05 | 20.565 | 141.916 | 56.7 | 2.09 | 20.03 | 20.03 | 823.5 | 61.75 | 24.24 | 24.66 |  | 746 | 70.106 | 44.96 | 79.79 | 119.82 | 28.96 | 29.78 |  | 30.28 | 782 | 13.5 | 18.04 | 78 | 32 | 21.96 |  | 0 | 0.35 | 7.03
| 1 | 3452 | 116 | 2 | 2 | 1 | 14.026 | 11.21 | 99.084 | 4.3 |  | 2.029 | 1.67 | 49.77 | 51.44 | 99.44 | 476.65 | 0.52 | 338.522 | 24.03 | 0.145 | 32.04 | 26.846 | 121.891 | 56.59 | 1.8 | 20.03 | 20.02 | 686.7 | 61.98 | 25.02 | 24.66 |  | 746 | 70.09 | 44.95 | 79.79 | 120.18 | 28.94 | 29.78 |  | 30.26 | 782 | 17.5 | 18.82 | 78 | 32 | 21.96 |  | 0.39 | 0.92 | 0.78
| 1 | 3453 | 116 | 3 | 3 | 1 | 14.462 | 11.204 | 99.084 | 7.32 |  | 2.17 | 1.64 | 49.75 | 51.4 | 99.55 | 472.55 | 0.57 | 338.349 | 24.03 | 0.143 | 32.02 | 36.697 | 114.222 | 56.46 | 1.91 | 20.02 | 20.01 | 713.5 | 62.16 | 25.5 | 24.64 |  | 746 | 70.056 | 44.95 | 79.85 | 119.96 | 28.91 | 29.77 |  | 30.23 | 682 | 13 | 19.61 | 78 | 32 | 37.646 |  | 1.18 | 0.78 | -1.56
| 1 | 3454 | 116 | 4 | 4 | 1 | 14.647 | 11.208 | 99.085 | 8.21 |  | 2.33 | 1.53 | 49.76 | 51.29 | 99.32 | 468.76 | 0.8 | 338.312 | 24.02 | 0.169 | 32 | 39.492 | 113.694 | 56.34 | 2.11 | 20.02 | 20.01 | 796.5 | 62.31 | 25.31 | 24.62 |  | 746 | 70.015 | 44.94 | 79.84 | 120.16 | 28.89 | 29.77 |  | 30.22 | 799 | 13.5 | 19.61 | 78 | 32 | 36.47 |  | 1.18 | 0.08 | 4.69
| 1 | 3455 | 116 | 5 | 5 | 1 | 14.214 | 11.208 | 99.084 | 7.76 |  | 2.393 | 1.51 | 49.75 | 51.26 | 99.29 | 465.35 | 0.89 | 338.287 | 24.02 | 0.182 | 31.99 | 37.083 | 116.246 | 56.1 | 2.07 | 20.02 | 20.01 | 796 | 62.45 | 24.89 | 24.61 |  | 746 | 69.996 | 44.95 | 79.93 | 119.92 | 28.88 | 29.79 |  | 30.21 | 799 | 16 | 19.22 | 78 | 32 | 36.47 |  | 0.78 | 0.47 | 7.81
| 1 | 3456 | 116 | 6 | 6 | 1 | 14.14 | 11.21 | 99.084 | 7.63 |  | 2.406 | 1.47 | 49.72 | 51.19 | 99.28 | 462.25 | 0.8 | 338.433 | 24.01 | 0.196 | 31.99 | 35.719 | 118.718 | 55.7 | 2.02 | 20.02 | 20.01 | 773.7 | 62.58 | 24.89 | 24.6 |  | 746 | 69.95 | 44.95 | 79.97 | 120.04 | 28.87 | 29.84 |  | 30.21 | 790.5 | 16.5 | 19.22 | 78 | 32 | 33.725 |  | 0.78 | 0.9 | 0.78
| 1 | 3457 | 116 | 7 | 7 | 1 | 14.349 | 11.209 | 99.084 | 7.93 |  | 2.401 | 1.45 | 49.69 | 51.14 | 99.28 | 459.3 | 0.69 | 338.684 | 24 | 0.213 | 31.98 | 35.719 | 119.169 | 55.05 | 1.96 | 20.01 | 19.99 | 751.2 | 62.66 | 24.97 | 24.59 |  | 746 | 69.927 | 44.96 | 79.98 | 120 | 28.87 | 29.88 |  | 30.24 | 748.25 | 16 | 19.22 | 78 | 32 | 35.294 |  | 0.78 | 0.82 | -1.56
| 12 | 3458 | 116 | 8 | 1 | 12 | 14.628 | 11.207 | 99.084 | 8.39 |  | 2.416 | 1.45 | 49.69 | 51.14 | 99.28 | 459.3 | 0.66 | 338.754 | 24 | 0.163 | 31.98 | 36.503 | 118.896 | 55.05 | 1.95 | 20.01 | 19.99 | 742.7 | 62.66 | 25.03 | 24.59 |  | 746 | 69.934 | 44.96 | 79.86 | 119.92 | 28.86 | 29.9 |  | 30.26 | 748.25 | 16 | 19.22 | 78 | 32 | 35.294 |  | 0.78 | 0.12 | 3.13
| 12 | 3459 | 116 | 9 | 2 | 12 | 15.095 | 11.206 | 99.084 | 8.46 |  | 2.582 | 1.4 | 49.57 | 50.97 | 102.32 | 453.47 | 0.79 | 337.739 | 24 | 0.228 | 31.98 | 69.51 | 122.943 | 53.39 | 2.98 | 20.01 | 20 | 1099.9 | 62.79 | 25.89 | 24.56 |  | 746 | 69.894 | 44.97 | 80.05 | 119.73 | 28.84 | 29.93 |  | 30.29 | 1178 | -12 | 27.45 | 78 | 32 | 90.587 |  | 9.02 | 0.04 | 0
| 12 | 3460 | 116 | 10 | 3 | 12 | 14.812 | 11.208 | 99.084 | 9.38 |  | 2.822 | 1.37 | 49.53 | 50.9 | 104.69 | 455.17 | 2.02 | 336.921 | 23.99 | 0.187 | 31.98 | 81.169 | 144.866 | 52.47 | 4.58 | 20.01 | 19.99 | 1702.9 | 62.79 | 25.68 | 24.56 |  | 746 | 69.893 | 44.97 | 79.85 | 120.12 | 28.85 | 29.95 |  | 30.34 | 1839 | 1 | 31.76 | 78 | 32 | 82.744 |  | 13.33 | 0.04 | 1.56
| 12 | 3461 | 116 | 11 | 4 | 12 | 14.155 | 11.209 | 99.085 | 9.81 |  | 3.08 | 1.63 | 49.48 | 51.11 | 105.85 | 461.74 | 3.42 | 336.55 | 23.99 | 0.22 | 31.99 | 78.082 | 209.315 | 51.14 | 6.4 | 20 | 19.99 | 2425.5 | 62.71 | 25.18 | 24.54 |  | 746 | 69.867 | 44.97 | 79.78 | 119.99 | 28.87 | 29.99 |  | 30.39 | 2497.5 | 15.5 | 31.37 | 78 | 32 | 56.862 |  | 12.94 | 0.08 | 7.03
| 12 | 3462 | 116 | 12 | 5 | 12 | 14.216 | 11.212 | 99.085 | 10.43 |  | 3.242 | 2.01 | 49.42 | 51.42 | 103.66 | 469.09 | 4.37 | 336.513 | 23.99 | 0.187 | 32.02 | 62.439 | 267.813 | 49.47 | 7.24 | 20.01 | 19.99 | 2750.8 | 62.5 | 25.13 | 24.53 |  | 746 | 69.885 | 44.97 | 79.84 | 120.26 | 28.9 | 30.03 |  | 30.43 | 2808.5 | 27 | 27.06 | 78 | 32 | 54.117 |  | 9.02 | 0.86 | 2.34
| 12 | 3463 | 116 | 13 | 6 | 12 | 13.966 | 11.212 | 99.085 | 11.65 |  | 3.268 | 2.01 | 49.42 | 51.42 | 108.67 | 469.09 | 4.38 | 335.353 | 23.99 | 0.101 | 32.02 | 63.522 | 292.244 | 49.47 | 8.41 | 20.01 | 19.99 | 3187.6 | 62.5 | 25.19 | 24.53 |  | 746 | 69.908 | 44.97 | 79.89 | 119.89 | 28.91 | 30.06 |  | 30.46 | 3280.25 | 27.5 | 30.2 | 78 | 31 | 65.881 |  | 11.76 | 0.08 | 6.25
| 12 | 3464 | 116 | 14 | 7 | 12 | 14.113 | 11.213 | 99.084 | 12.94 |  | 3.308 | 2.2 | 49.39 | 51.58 | 110.05 | 474.78 | 5.37 | 335.035 | 23.99 | 0.116 | 32.04 | 64.672 | 306.765 | 49.84 | 9.54 | 20 | 19.98 | 3637.6 | 62.15 | 25.04 | 24.52 |  | 746 | 69.929 | 44.97 | 79.89 | 119.75 | 28.92 | 30.08 |  | 30.49 | 3697.5 | 28.5 | 31.37 | 78 | 31 | 58.823 |  | 12.94 | 0.88 | -3.13
| 12 | 3465 | 116 | 15 | 8 | 12 | 14.363 | 11.211 | 99.083 | 13.23 |  | 3.325 | 2.35 | 49.39 | 51.74 | 109.95 | 483.35 | 6.07 | 334.695 | 23.99 | 0.081 | 32.05 | 62.47 | 315.042 | 51.04 | 10.39 | 20 | 19.98 | 3957.4 | 61.72 | 25.08 | 24.51 |  | 746 | 69.985 | 44.97 | 80.01 | 120.25 | 28.96 | 30.1 |  | 30.52 | 4018.75 | 30 | 30.98 | 78 | 31 | 61.96 |  | 12.55 | 0.8 | -10.94
| 2 | 3466 | 116 | 16 | 1 | 2 | 14.27 | 11.209 | 99.083 | 13.3 |  | 3.292 | 2.58 | 49.36 | 51.94 | 109.89 | 493.28 | 6.19 | 334.313 | 23.99 | 0.11 | 32.05 | 61.235 | 319.636 | 51.93 | 11.16 | 20 | 19.98 | 4238 | 61.01 | 25.14 | 24.52 |  | 746 | 70.034 | 44.97 | 80.03 | 120.53 | 28.99 | 30.12 |  | 30.54 | 4280.25 | 31 | 31.37 | 78 | 31 | 56.47 |  | 12.94 | 0.72 | -14.84
| 2 | 3467 | 116 | 17 | 2 | 2 | 14.188 | 11.207 | 99.084 | 12.42 |  | 3.147 | 2.82 | 49.33 | 52.16 | 104.4 | 503.69 | 6.2 | 335.362 | 23.99 | 0.201 | 32.08 | 52.811 | 322.567 | 52.6 | 11.31 | 20 | 19.98 | 4323.8 | 60.18 | 24.98 | 24.51 |  | 746 | 70.078 | 44.97 | 80.22 | 120.07 | 29.02 | 30.13 |  | 30.58 | 4319.5 | 35.5 | 29.02 | 78 | 31 | 41.96 |  | 10.59 | 0.88 | -17.97
| 2 | 3468 | 116 | 18 | 3 | 2 | 14.239 | 11.207 | 99.084 | 10.27 |  | 2.933 | 2.95 | 49.33 | 52.29 | 103.64 | 513.45 | 5.33 | 335.91 | 24 | 0.203 | 32.09 | 45.618 | 322.855 | 53.15 | 11.23 | 19.99 | 19.97 | 4294.4 | 59.66 | 24.98 | 24.5 |  | 746 | 70.134 | 44.97 | 80.22 | 120.03 | 29.06 | 30.14 |  | 30.61 | 4295.25 | 37 | 27.45 | 78 | 31 | 40.784 |  | 9.02 | 0.9 | -18.75
| 2 | 3469 | 116 | 19 | 4 | 2 | 14.109 | 11.206 | 99.085 | 8.76 |  | 2.776 | 3.2 | 49.34 | 52.54 | 104.63 | 520.05 | 4.46 | 335.882 | 24 | 0.19 | 32.1 | 44.313 | 322.236 | 53.65 | 11.21 | 19.98 | 19.97 | 4284.9 | 59.47 | 24.97 | 24.5 |  | 746 | 70.175 | 44.97 | 79.93 | 119.92 | 29.08 | 30.15 |  | 30.62 | 4289.75 | 36 | 27.45 | 78 | 31 | 43.529 |  | 9.41 | 0.47 | -15.63
| 2 | 3470 | 116 | 20 | 5 | 2 | 14.184 | 11.206 | 99.084 | 7.9 |  | 2.683 | 3.28 | 49.32 | 52.6 | 105.03 | 525.17 | 4.35 | 335.776 | 24 | 0.178 | 32.1 | 44.961 | 321.776 | 54.01 | 11.3 | 19.99 | 19.97 | 4306.9 | 59.43 | 25.05 | 24.49 |  | 746 | 70.205 | 44.96 | 80.01 | 120.07 | 29.1 | 30.14 |  | 30.61 | 4314.75 | 35.5 | 28.24 | 78 | 31 | 44.705 |  | 9.8 | 0.16 | -13.28
| 2 | 3471 | 116 | 21 | 6 | 2 | 14.204 | 11.205 | 99.084 | 7.45 |  | 2.642 | 3.16 | 49.34 | 52.49 | 104.49 | 530.31 | 4.56 | 335.956 | 24.02 | 0.203 | 32.1 | 44.708 | 321.183 | 54.4 | 11.33 | 19.98 | 19.97 | 4319.8 | 59.43 | 25.04 | 24.49 |  | 746 | 70.224 | 44.97 | 80.12 | 120.27 | 29.11 | 30.13 |  | 30.58 | 4319.5 | 36 | 28.24 | 78 | 31 | 41.568 |  | 9.8 | 0.88 | -18.75
| 2 | 3472 | 116 | 22 | 7 | 2 | 14.185 | 11.202 | 99.083 | 7.11 |  | 2.605 | 3.19 | 49.35 | 52.54 | 104.13 | 535.43 | 4.54 | 336.087 | 24.02 | 0.198 | 32.11 | 43.202 | 321.066 | 54.77 | 11.21 | 19.97 | 19.96 | 4297.8 | 59.49 | 24.9 | 24.52 |  | 746 | 70.22 | 44.96 | 80.08 | 120.12 | 29.12 | 30.11 |  | 30.53 | 4319.5 | 36.5 | 27.45 | 78 | 31 | 41.568 |  | 9.02 | 0.72 | -20.31
| 21 | 3473 | 116 | 23 | 1 | 21 | 14.231 | 11.202 | 99.083 | 6.88 |  | 2.583 | 3.22 | 49.38 | 52.6 | 103.26 | 539.97 | 4.33 | 336.271 | 24.03 | 0.28 | 32.13 | 41.828 | 320.358 | 55.11 | 11.2 | 19.97 | 19.97 | 4267.8 | 59.62 | 25.07 | 24.58 |  | 746 | 70.27 | 44.96 | 79.97 | 119.73 | 29.13 | 30.08 |  | 30.49 | 4227.25 | 36 | 27.45 | 78 | 31 | 29.019 |  | 9.02 | 0.2 | -14.06
| 21 | 3474 | 116 | 24 | 2 | 21 | 13.801 | 11.204 | 99.083 | 6.48 |  | 2.515 | 3.27 | 49.43 | 52.7 | 98.97 | 543.9 | 3.99 | 337.955 | 24.03 | 0.34 | 32.13 | 25.292 | 318.528 | 55.43 | 9.95 | 19.97 | 19.96 | 3833.3 | 59.75 | 24.79 | 24.58 |  | 746 | 70.271 | 44.95 | 80.02 | 120.05 | 29.14 | 30.06 |  | 30.44 | 3731.25 | 32 | 20.39 | 78 | 31 | 12.157 |  | 1.96 | 0.94 | -20.31
| 21 | 3475 | 116 | 25 | 3 | 21 | 22.436 | 11.205 | 99.083 | 4.35 |  | 2.314 | 3.18 | 49.49 | 52.67 | 98.67 | 544.06 | 2.19 | 338.463 | 24.04 | 0.254 | 32.12 | 17.549 | 313.311 | 55.75 | 8.77 | 19.96 | 19.96 | 3371.6 | 59.87 | 24.83 | 24.57 |  | 746 | 70.259 | 44.96 | 80.24 | 120.27 | 29.14 | 30.03 |  | 30.41 | 3731.25 | 30.5 | 18.43 | 78 | 31 | 12.157 |  | 0 | 0 | 0
| 21 | 3476 | 116 | 26 | 4 | 21 | 22.493 | 11.205 | 99.083 | 3.37 |  | 2.198 | 3.09 | 49.55 | 52.64 | 99.19 | 533.58 | 0.41 | 338.664 | 24.03 | 0.159 | 32.1 | 14.886 | 306.01 | 56.05 | 7.32 | 19.94 | 19.94 | 2818.9 | 59.9 | 24.79 | 24.54 |  | 746 | 70.262 | 44.93 | 80.25 | 120.37 | 29.12 | 30 |  | 30.37 | 2730.25 | 27.5 | 18.43 | 78 | 31 | 13.333 |  | 0 | 0 | 0
| 21 | 3477 | 116 | 27 | 5 | 21 | 22.495 | 11.204 | 99.083 | 6.04 |  | 2.219 | 2.7 | 49.63 | 52.33 | 99.01 | 521.14 | 0.05 | 338.78 | 24.05 | 0.166 | 32.11 | 14.281 | 294.357 | 56.32 | 6.05 | 19.95 | 19.95 | 2329.8 | 59.98 | 24.8 | 24.57 |  | 746 | 70.248 | 44.94 | 80.09 | 120.59 | 29.1 | 29.97 |  | 30.34 | 2243.75 | 25.5 | 18.43 | 78 | 31 | 13.725 |  | 0 | 0 | 0
| 21 | 3478 | 116 | 28 | 6 | 21 | 22.403 | 11.204 | 99.083 | 6.31 |  | 2.184 | 2.41 | 49.71 | 52.12 | 98.96 | 509.23 | 0.01 | 338.776 | 24.04 | 0.169 | 32.1 | 15.116 | 266.041 | 56.51 | 5.03 | 19.93 | 19.93 | 1940.8 | 60.19 | 24.73 | 24.61 |  | 746 | 70.229 | 44.93 | 79.94 | 120.17 | 29.07 | 29.94 |  | 30.31 | 2243.75 | 22.5 | 18.82 | 78 | 31 | 13.725 |  | 0.39 | 0.02 | 0
| 21 | 3479 | 116 | 29 | 7 | 21 | 14.83 | 11.202 | 99.083 | 4.05 |  | 2.137 | 2.15 | 49.73 | 51.88 | 99.44 | 499.25 | 0.31 | 338.915 | 24.05 | 0.155 | 32.08 | 16.458 | 223.839 | 56.66 | 3.85 | 19.94 | 19.93 | 1495.5 | 60.7 | 24.58 | 24.71 |  | 746 | 70.179 | 44.92 | 79.93 | 119.93 | 29.02 | 29.91 |  | 30.28 | 1428.75 | 20.5 | 18.43 | 78 | 31 | 18.431 |  | 0 | 0.53 | -2.34
| 21 | 3480 | 116 | 30 | 8 | 21 | 15.591 | 11.204 | 99.083 | 1.96 |  | 2.046 | 1.98 | 49.8 | 51.78 | 99.53 | 491.24 | 0.52 | 339.024 | 24.04 | 0.16 | 32.07 | 18.484 | 180.484 | 56.76 | 2.9 | 19.92 | 19.92 | 1131.3 | 61.25 | 24.49 | 24.84 |  | 746 | 70.172 | 44.9 | 79.83 | 119.51 | 28.99 | 29.88 |  | 30.25 | 1082.75 | 18 | 18.43 | 78 | 32 | 20.784 |  | 0 | 0 | 3.13
| 1 | 3481 | 117 | 1 | 1 | 1 | 14.772 | 11.2 | 99.083 | 1.67 |  | 2.006 | 1.86 | 49.83 | 51.69 | 99.26 | 484.48 | 0.58 | 339.219 | 24.05 | 0.164 | 32.05 | 22.033 | 146.187 | 56.79 | 2.4 | 19.93 | 19.93 | 927.6 | 61.68 | 24.66 | 24.96 |  | 746 | 70.146 | 44.89 | 80.01 | 119.75 | 28.96 | 29.86 |  | 30.24 | 1082.75 | 18.5 | 18.43 | 78 | 32 | 20.784 |  | 0 | 0.04 | 5.47
| 1 | 3482 | 117 | 2 | 2 | 1 | 13.992 | 11.2 | 99.084 | 3.35 |  | 2.035 | 1.75 | 49.86 | 51.61 | 99.27 | 479.21 | 0.58 | 339.202 | 24.05 | 0.157 | 32.04 | 27.329 | 126.878 | 56.72 | 2.06 | 19.93 | 19.91 | 788.2 | 61.96 | 24.99 | 25.01 |  | 746 | 70.109 | 44.88 | 80.1 | 120.41 | 28.93 | 29.85 |  | 30.24 | 778.75 | 18 | 18.82 | 78 | 32 | 32.548 |  | 0.78 | 0.92 | 0
| 1 | 3483 | 117 | 3 | 3 | 1 | 14.257 | 11.201 | 99.084 | 5.75 |  | 2.143 | 1.67 | 49.86 | 51.54 | 99.29 | 474.88 | 0.62 | 339.291 | 24.04 | 0.151 | 32.04 | 33.96 | 116.831 | 56.6 | 2.07 | 19.93 | 19.91 | 780.4 | 62.16 | 25.32 | 25 |  | 746 | 70.079 | 44.88 | 79.89 | 120.37 | 28.91 | 29.84 |  | 30.24 | 785 | 15 | 19.61 | 78 | 32 | 38.431 |  | 1.18 | 0.82 | -3.13
| 1 | 3484 | 117 | 4 | 4 | 1 | 14.684 | 11.201 | 99.083 | 6.77 |  | 2.263 | 1.58 | 49.85 | 51.42 | 99.31 | 471.39 | 0.68 | 339.217 | 24.04 | 0.156 | 32.01 | 36.921 | 116.653 | 56.42 | 2.13 | 19.92 | 19.9 | 807.9 | 62.33 | 25.21 | 24.97 |  | 746 | 70.073 | 44.87 | 80.25 | 120.32 | 28.89 | 29.83 |  | 30.24 | 785 | 14.5 | 19.61 | 78 | 32 | 38.431 |  | 1.18 | 0.23 | 1.56
| 1 | 3485 | 117 | 5 | 5 | 1 | 14.403 | 11.195 | 99.084 | 6.71 |  | 2.341 | 1.47 | 49.85 | 51.32 | 99.38 | 468.13 | 0.78 | 339.14 | 24.02 | 0.17 | 32 | 37.369 | 116.484 | 56.15 | 2.2 | 19.91 | 19.9 | 836.8 | 62.44 | 25.11 | 24.93 |  | 746 | 70.033 | 44.87 | 80.05 | 120.16 | 28.88 | 29.81 |  | 30.24 | 839 | 16 | 19.61 | 78 | 32 | 36.078 |  | 1.18 | 0.08 | 4.69
| 1 | 3486 | 117 | 6 | 6 | 1 | 14.191 | 11.199 | 99.083 | 6.31 |  | 2.366 | 1.47 | 49.83 | 51.3 | 99.33 | 465 | 0.84 | 339.172 | 24.03 | 0.2 | 32 | 35.748 | 118.394 | 55.82 | 2.15 | 19.92 | 19.91 | 825.9 | 62.55 | 24.86 | 24.92 |  | 746 | 69.991 | 44.88 | 80.1 | 120.06 | 28.87 | 29.81 |  | 30.25 | 819.5 | 17.5 | 19.22 | 78 | 32 | 33.333 |  | 0.78 | 0.88 | 1.56
| 1 | 3487 | 117 | 7 | 7 | 1 | 14.244 | 11.201 | 99.083 | 6.39 |  | 2.374 | 1.44 | 49.81 | 51.26 | 99.29 | 462.04 | 0.79 | 339.114 | 24.03 | 0.212 | 32 | 35.027 | 119.842 | 55.35 | 2.08 | 19.91 | 19.9 | 800.4 | 62.62 | 24.87 | 24.89 |  | 746 | 69.961 | 44.88 | 80.22 | 119.92 | 28.87 | 29.81 |  | 30.27 | 819.5 | 16.5 | 19.22 | 78 | 32 | 33.333 |  | 0.78 | 0.84 | -1.56
| 12 | 3488 | 117 | 8 | 1 | 12 | 14.496 | 11.2 | 99.083 | 7.03 |  | 2.375 | 1.44 | 49.77 | 51.2 | 99.37 | 459.13 | 0.73 | 338.772 | 24.02 | 0.153 | 31.99 | 37.744 | 119.28 | 54.64 | 2.09 | 19.91 | 19.9 | 791.6 | 62.65 | 25.18 | 24.88 |  | 746 | 69.933 | 44.89 | 79.98 | 120.26 | 28.86 | 29.82 |  | 30.29 | 833.5 | 16 | 19.22 | 78 | 32 | 58.43 |  | 0.78 | 0.57 | -3.91
| 12 | 3489 | 117 | 9 | 2 | 12 | 15.204 | 11.197 | 99.083 | 7.52 |  | 2.538 | 1.4 | 49.72 | 51.12 | 102.69 | 456.26 | 0.89 | 337.382 | 24.01 | 0.209 | 31.98 | 69.103 | 123.621 | 53.82 | 3.12 | 19.92 | 19.9 | 1148.2 | 62.64 | 25.96 | 24.86 |  | 746 | 69.94 | 44.89 | 79.78 | 120.08 | 28.85 | 29.81 |  | 30.31 | 1236.5 | -12 | 27.84 | 78 | 32 | 90.979 |  | 9.8 | 0.04 | 0
| 12 | 3490 | 117 | 10 | 3 | 12 | 14.901 | 11.197 | 99.083 | 8.83 |  | 2.788 | 1.43 | 49.63 | 51.06 | 104.78 | 455.45 | 1.97 | 336.369 | 24 | 0.192 | 31.98 | 81.172 | 144.699 | 52.98 | 4.58 | 19.91 | 19.9 | 1701.5 | 62.58 | 25.73 | 24.86 |  | 746 | 69.944 | 44.89 | 80.05 | 119.54 | 28.86 | 29.81 |  | 30.33 | 1236.5 | 1.5 | 31.37 | 78 | 32 | 90.979 |  | 12.94 | 0.04 | 1.56
| 12 | 3491 | 117 | 11 | 4 | 12 | 14.512 | 11.201 | 99.084 | 9.33 |  | 3.004 | 1.55 | 49.59 | 51.13 | 105.03 | 460.65 | 3.28 | 336.044 | 24 | 0.171 | 32 | 73.962 | 209.919 | 51.76 | 6.13 | 19.92 | 19.9 | 2321.7 | 62.49 | 25.23 | 24.85 |  | 746 | 69.929 | 44.9 | 80.12 | 119.82 | 28.88 | 29.81 |  | 30.37 | 1895.25 | 21.5 | 28.63 | 78 | 32 | 76.077 |  | 10.2 | 0.53 | 3.91
| 12 | 3492 | 117 | 12 | 5 | 12 | 13.712 | 11.2 | 99.083 | 10.36 |  | 3.214 | 1.82 | 49.54 | 51.36 | 103.65 | 466.97 | 4.18 | 335.863 | 23.99 | 0.215 | 32.03 | 63.998 | 267.685 | 50.16 | 7.34 | 19.92 | 19.89 | 2810.6 | 62.34 | 24.95 | 24.82 |  | 746 | 69.934 | 44.9 | 80.23 | 120.07 | 28.9 | 29.84 |  | 30.41 | 2857.75 | 27.5 | 29.02 | 78 | 32 | 50.587 |  | 10.59 | 0.9 | 6.25
| 12 | 3493 | 117 | 13 | 6 | 12 | 14.439 | 11.199 | 99.084 | 11.11 |  | 3.258 | 2.06 | 49.51 | 51.57 | 107.07 | 473.11 | 4.51 | 335.163 | 23.99 | 0.109 | 32.04 | 60.544 | 292.344 | 49.7 | 8.26 | 19.92 | 19.89 | 3111.2 | 62.06 | 25.34 | 24.82 |  | 746 | 69.961 | 44.91 | 79.97 | 120.34 | 28.91 | 29.87 |  | 30.43 | 2857.75 | 28 | 28.63 | 78 | 31 | 50.587 |  | 10.2 | 0.8 | 0
| 12 | 3494 | 117 | 14 | 7 | 12 | 14.1 | 11.197 | 99.084 | 12.32 |  | 3.297 | 2.31 | 49.47 | 51.78 | 109.56 | 479.22 | 4.77 | 334.529 | 23.99 | 0.091 | 32.04 | 63.233 | 306.687 | 50.72 | 9.36 | 19.91 | 19.89 | 3555.2 | 61.73 | 25.14 | 24.78 |  | 746 | 69.992 | 44.92 | 79.96 | 120 | 28.93 | 29.91 |  | 30.44 | 3246 | 29 | 30.98 | 78 | 31 | 64.313 |  | 12.55 | 0.88 | -3.13
| 12 | 3495 | 117 | 15 | 8 | 12 | 14.22 | 11.198 | 99.083 | 13.03 |  | 3.342 | 2.46 | 49.47 | 51.92 | 109.06 | 488.44 | 5.8 | 334.415 | 23.99 | 0.095 | 32.08 | 62.179 | 314.897 | 51.7 | 10.33 | 19.92 | 19.9 | 3935 | 61.21 | 25.07 | 24.78 |  | 746 | 70.016 | 44.92 | 80.24 | 120.21 | 28.96 | 29.94 |  | 30.47 | 3989 | 30.5 | 31.37 | 78 | 31 | 59.999 |  | 13.33 | 0.78 | -10.94
| 2 | 3496 | 117 | 16 | 1 | 2 | 14.195 | 11.194 | 99.083 | 13.2 |  | 3.322 | 2.71 | 49.43 | 52.14 | 110.7 | 498.68 | 6.09 | 334.155 | 23.99 | 0.096 | 32.09 | 61.739 | 319.39 | 52.37 | 11.01 | 19.92 | 19.9 | 4198.3 | 60.46 | 25.05 | 24.76 |  | 746 | 70.041 | 44.92 | 79.93 | 120.5 | 28.99 | 29.96 |  | 30.5 | 3989 | 30 | 31.37 | 78 | 31 | 59.999 |  | 12.94 | 0.88 | -12.5
| 2 | 3497 | 117 | 17 | 2 | 2 | 14.278 | 11.194 | 99.083 | 12.5 |  | 3.19 | 3 | 49.41 | 52.41 | 104.75 | 509.13 | 6.22 | 335.319 | 24 | 0.189 | 32.1 | 52.994 | 322.547 | 52.94 | 11.23 | 19.92 | 19.9 | 4300.7 | 59.76 | 24.94 | 24.75 |  | 746 | 70.076 | 44.92 | 79.86 | 120.11 | 29.02 | 29.98 |  | 30.53 | 4260.75 | 35.5 | 28.63 | 78 | 31 | 55.685 |  | 10.2 | 0.84 | -20.31
| 2 | 3498 | 117 | 18 | 3 | 2 | 14.037 | 11.194 | 99.083 | 10.48 |  | 2.974 | 3.09 | 49.4 | 52.49 | 104 | 517.17 | 5.35 | 336.16 | 24 | 0.197 | 32.1 | 46.594 | 322.975 | 53.4 | 11.21 | 19.92 | 19.91 | 4294.2 | 59.44 | 24.93 | 24.75 |  | 746 | 70.109 | 44.92 | 79.89 | 120.03 | 29.05 | 30 |  | 30.56 | 4289.75 | 36.5 | 27.45 | 78 | 31 | 41.96 |  | 9.41 | 0.2 | -14.84
| 2 | 3499 | 117 | 19 | 4 | 2 | 14.26 | 11.193 | 99.083 | 8.86 |  | 2.805 | 3.15 | 49.39 | 52.54 | 104.03 | 522.91 | 4.62 | 336.352 | 24 | 0.193 | 32.1 | 44.252 | 322.604 | 53.85 | 11.26 | 19.92 | 19.9 | 4283.1 | 59.31 | 25.11 | 24.77 |  | 746 | 70.13 | 44.91 | 79.98 | 120 | 29.07 | 30.01 |  | 30.57 | 4285 | 36.5 | 27.45 | 78 | 31 | 41.96 |  | 9.41 | 0.84 | -18.75
| 2 | 3500 | 117 | 20 | 5 | 2 | 14.041 | 11.19 | 99.083 | 7.85 |  | 2.699 | 3.13 | 49.41 | 52.53 | 104.69 | 527.94 | 4.36 | 336.377 | 24.01 | 0.18 | 32.12 | 44.491 | 321.573 | 54.21 | 11.2 | 19.92 | 19.9 | 4294.4 | 59.34 | 24.9 | 24.78 |  | 746 | 70.144 | 44.91 | 79.97 | 119.97 | 29.09 | 30.01 |  | 30.56 | 4300 | 35.5 | 27.84 | 78 | 31 | 43.921 |  | 9.8 | 0.08 | -14.06
| 2 | 3501 | 117 | 21 | 6 | 2 | 14.204 | 11.192 | 99.083 | 7.46 |  | 2.652 | 3.2 | 49.4 | 52.61 | 104.71 | 532.79 | 4.46 | 336.412 | 24 | 0.186 | 32.13 | 44.681 | 321.319 | 54.54 | 11.26 | 19.92 | 19.91 | 4308.5 | 59.43 | 24.95 | 24.76 |  | 746 | 70.151 | 44.92 | 79.93 | 120.24 | 29.11 | 30.01 |  | 30.54 | 4314.75 | 35.5 | 27.84 | 78 | 31 | 44.313 |  | 9.8 | 0.47 | -13.28
| 2 | 3502 | 117 | 22 | 7 | 2 | 14.234 | 11.192 | 99.083 | 7.22 |  | 2.63 | 3.18 | 49.42 | 52.6 | 104.28 | 537.57 | 4.56 | 336.493 | 24.02 | 0.195 | 32.13 | 44.234 | 321.306 | 54.88 | 11.27 | 19.92 | 19.91 | 4312.6 | 59.54 | 24.96 | 24.75 |  | 746 | 70.169 | 44.91 | 79.93 | 120.24 | 29.12 | 29.98 |  | 30.51 | 4314.75 | 36.5 | 28.24 | 78 | 31 | 42.352 |  | 9.8 | 0.84 | -19.53
| 21 | 3503 | 117 | 23 | 1 | 21 | 13.988 | 11.192 | 99.083 | 7 |  | 2.599 | 3.24 | 49.45 | 52.69 | 102.42 | 542.06 | 4.49 | 336.909 | 24.01 | 0.304 | 32.11 | 40.934 | 320.637 | 55.19 | 11.27 | 19.91 | 19.89 | 4265.8 | 59.66 | 25.24 | 24.71 |  | 746 | 70.2 | 44.91 | 80.18 | 120.65 | 29.12 | 29.96 |  | 30.46 | 4203.75 | 36.5 | 27.45 | 78 | 31 | 23.921 |  | 9.41 | 0.74 | -20.31
| 21 | 3504 | 117 | 24 | 2 | 21 | 13.94 | 11.188 | 99.083 | 6.32 |  | 2.488 | 3.22 | 49.49 | 52.7 | 98.84 | 545.17 | 3.92 | 338.1 | 24.02 | 0.339 | 32.14 | 24.691 | 318.272 | 55.53 | 9.86 | 19.91 | 19.91 | 3796 | 59.75 | 24.8 | 24.71 |  | 746 | 70.21 | 44.9 | 80.25 | 119.93 | 29.13 | 29.93 |  | 30.41 | 3712.5 | 32 | 19.61 | 78 | 31 | 11.765 |  | 1.18 | 0.86 | 0
| 21 | 3505 | 117 | 25 | 3 | 21 | 22.48 | 11.191 | 99.083 | 3.87 |  | 2.284 | 3.14 | 49.56 | 52.7 | 98.78 | 537.53 | 1.71 | 338.48 | 24.03 | 0.235 | 32.15 | 16.685 | 313.029 | 55.87 | 8.55 | 19.92 | 19.91 | 3284.5 | 59.84 | 24.85 | 24.7 |  | 746 | 70.201 | 44.91 | 80.09 | 119.96 | 29.13 | 29.91 |  | 30.37 | 3199 | 30 | 18.04 | 78 | 31 | 12.157 |  | 0 | 0 | 0
| 21 | 3506 | 117 | 26 | 4 | 21 | 22.493 | 11.19 | 99.083 | 3.26 |  | 2.219 | 2.86 | 49.62 | 52.48 | 99.05 | 525.15 | 0.33 | 338.603 | 24.03 | 0.169 | 32.13 | 14.526 | 305.625 | 56.14 | 7.21 | 19.92 | 19.9 | 2783.6 | 59.9 | 24.75 | 24.7 |  | 746 | 70.213 | 44.9 | 80.11 | 120.18 | 29.12 | 29.89 |  | 30.33 | 2697.5 | 27.5 | 18.82 | 78 | 31 | 12.549 |  | 0.39 | 0 | 0
| 21 | 3507 | 117 | 27 | 5 | 21 | 22.495 | 11.193 | 99.083 | 5.5 |  | 2.221 | 2.51 | 49.67 | 52.18 | 99.15 | 512.88 | 0.05 | 338.649 | 24.04 | 0.163 | 32.12 | 14.716 | 294.154 | 56.35 | 6.08 | 19.91 | 19.91 | 2344.3 | 60 | 24.75 | 24.69 |  | 746 | 70.187 | 44.91 | 79.97 | 120.1 | 29.09 | 29.86 |  | 30.3 | 2697.5 | 25.5 | 18.82 | 78 | 31 | 12.549 |  | 0.39 | 0 | 0
| 21 | 3508 | 117 | 28 | 6 | 21 | 20.87 | 11.189 | 99.083 | 5.75 |  | 2.225 | 2.25 | 49.72 | 51.96 | 99.46 | 501.93 | 0.01 | 338.467 | 24.04 | 0.142 | 32.11 | 15.113 | 262.284 | 56.52 | 4.83 | 19.92 | 19.91 | 1866.7 | 60.41 | 24.72 | 24.67 |  | 746 | 70.176 | 44.9 | 79.98 | 119.93 | 29.05 | 29.84 |  | 30.27 | 1798.25 | 22 | 18.43 | 78 | 31 | 16.47 |  | 0 | 0.02 | 0
| 21 | 3509 | 117 | 29 | 7 | 21 | 14.743 | 11.19 | 99.083 | 3.65 |  | 2.177 | 2.07 | 49.75 | 51.83 | 98.96 | 493.45 | 0.33 | 338.379 | 24.03 | 0.166 | 32.1 | 16.717 | 219.043 | 56.65 | 3.79 | 19.92 | 19.91 | 1471.3 | 60.98 | 24.57 | 24.65 |  | 746 | 70.124 | 44.9 | 79.89 | 119.98 | 29.01 | 29.81 |  | 30.25 | 1407 | 20 | 18.43 | 78 | 31 | 16.862 |  | 0.39 | 0.63 | -3.13
| 21 | 3510 | 117 | 30 | 8 | 21 | 15.068 | 11.189 | 99.083 | 2.1 |  | 2.106 | 1.97 | 49.8 | 51.77 | 99.58 | 486.61 | 0.52 | 338.3 | 24.04 | 0.168 | 32.09 | 18.985 | 179.323 | 56.72 | 3 | 19.92 | 19.92 | 1163.9 | 61.49 | 24.58 | 24.65 |  | 746 | 70.114 | 44.91 | 79.85 | 119.98 | 28.98 | 29.79 |  | 30.23 | 1407 | 20 | 18.82 | 78 | 32 | 16.862 |  | 0.39 | 0.04 | 4.69
| 1 | 3511 | 118 | 1 | 1 | 1 | 14.424 | 11.186 | 99.083 | 1.85 |  | 2.051 | 1.83 | 49.8 | 51.63 | 99.2 | 481.07 | 0.57 | 338.408 | 24.03 | 0.181 | 32.07 | 20.995 | 143.068 | 56.7 | 2.17 | 19.92 | 19.91 | 849.7 | 61.84 | 24.37 | 24.65 |  | 746 | 70.114 | 44.9 | 80.08 | 119.96 | 28.96 | 29.77 |  | 30.2 | 808.5 | 15 | 18.04 | 78 | 32 | 22.745 |  | 0 | 0.76 | 3.13
| 1 | 3512 | 118 | 2 | 2 | 1 | 14.033 | 11.186 | 99.083 | 4.41 |  | 2.068 | 1.74 | 49.83 | 51.57 | 99.38 | 476.56 | 0.52 | 338.295 | 24.03 | 0.151 | 32.06 | 27.04 | 120.489 | 56.6 | 1.81 | 19.92 | 19.9 | 694.4 | 62.07 | 24.93 | 24.65 |  | 746 | 70.07 | 44.9 | 79.91 | 120.23 | 28.93 | 29.76 |  | 30.17 | 692.75 | 18 | 18.43 | 78 | 32 | 34.901 |  | 0.39 | 0.92 | 0
| 1 | 3513 | 118 | 3 | 3 | 1 | 14.396 | 11.186 | 99.083 | 7.11 |  | 2.197 | 1.74 | 49.83 | 51.57 | 99.5 | 476.56 | 0.56 | 338.146 | 24.03 | 0.149 | 32.06 | 35.27 | 111.205 | 56.6 | 1.87 | 19.92 | 19.9 | 704.1 | 62.07 | 25.41 | 24.65 |  | 746 | 70.042 | 44.9 | 80.05 | 120.02 | 28.91 | 29.76 |  | 30.15 | 692.75 | 14 | 19.61 | 78 | 32 | 34.901 |  | 1.18 | 0.8 | -2.34
| 1 | 3514 | 118 | 4 | 4 | 1 | 14.624 | 11.188 | 99.083 | 8.32 |  | 2.346 | 1.53 | 49.82 | 51.35 | 99.32 | 468.84 | 0.7 | 338.147 | 24.02 | 0.158 | 32.03 | 39.056 | 109.683 | 56.29 | 2.06 | 19.92 | 19.91 | 774.8 | 62.34 | 25.4 | 24.64 |  | 746 | 69.986 | 44.91 | 80.12 | 120.44 | 28.89 | 29.75 |  | 30.13 | 785 | 13.5 | 19.61 | 78 | 32 | 39.215 |  | 1.18 | 0.08 | 3.91
| 1 | 3515 | 118 | 5 | 5 | 1 | 14.269 | 11.187 | 99.082 | 7.98 |  | 2.425 | 1.5 | 49.79 | 51.29 | 99.3 | 465.38 | 0.81 | 338.242 | 24.01 | 0.183 | 32.02 | 38.004 | 114.118 | 56.01 | 2.11 | 19.93 | 19.91 | 807 | 62.44 | 24.95 | 24.63 |  | 746 | 69.932 | 44.91 | 80.05 | 120.14 | 28.88 | 29.78 |  | 30.14 | 803.75 | 15.5 | 19.61 | 78 | 32 | 34.509 |  | 1.18 | 0.12 | 7.03
| 1 | 3516 | 118 | 6 | 6 | 1 | 14.136 | 11.187 | 99.082 | 7.48 |  | 2.432 | 1.5 | 49.79 | 51.29 | 99.27 | 465.38 | 0.85 | 338.264 | 24.01 | 0.194 | 32.02 | 36.238 | 116.852 | 56.01 | 2.06 | 19.93 | 19.91 | 792 | 62.44 | 24.88 | 24.63 |  | 746 | 69.919 | 44.91 | 80.13 | 119.9 | 28.88 | 29.83 |  | 30.15 | 803.75 | 16 | 19.22 | 78 | 32 | 34.509 |  | 0.78 | 0.9 | 1.56
| 1 | 3517 | 118 | 7 | 7 | 1 | 14.256 | 11.187 | 99.082 | 7.57 |  | 2.43 | 1.46 | 49.71 | 51.18 | 99.27 | 459.2 | 0.79 | 338.296 | 23.99 | 0.209 | 32.02 | 35.539 | 117.645 | 54.86 | 1.99 | 19.94 | 19.92 | 766 | 62.62 | 24.84 | 24.62 |  | 746 | 69.875 | 44.93 | 80.07 | 119.83 | 28.87 | 29.88 |  | 30.17 | 760.75 | 16.5 | 19.22 | 78 | 32 | 34.509 |  | 0.78 | 0.84 | -1.56
| 12 | 3518 | 118 | 8 | 1 | 12 | 14.541 | 11.187 | 99.082 | 8.02 |  | 2.436 | 1.46 | 49.71 | 51.18 | 99.3 | 459.2 | 0.72 | 338.297 | 23.99 | 0.146 | 32.02 | 37.131 | 118.063 | 54.86 | 1.98 | 19.94 | 19.92 | 754.5 | 62.62 | 25.01 | 24.62 |  | 746 | 69.883 | 44.93 | 79.89 | 120.29 | 28.86 | 29.9 |  | 30.19 | 783.5 | 16 | 19.22 | 78 | 32 | 53.332 |  | 0.78 | 0.47 | -3.91
| 12 | 3519 | 118 | 9 | 2 | 12 | 15.059 | 11.182 | 99.082 | 8.2 |  | 2.583 | 1.44 | 49.65 | 51.09 | 102.12 | 456.32 | 0.77 | 337.398 | 23.98 | 0.214 | 32 | 67.199 | 121.674 | 53.95 | 2.92 | 19.93 | 19.91 | 1063.6 | 62.69 | 26.21 | 24.61 |  | 746 | 69.875 | 44.94 | 79.86 | 119.97 | 28.85 | 29.92 |  | 30.21 | 783.5 | -13.5 | 27.45 | 78 | 32 | 53.332 |  | 9.02 | 0.04 | 0
| 12 | 3520 | 118 | 10 | 3 | 12 | 14.841 | 11.186 | 99.082 | 9.27 |  | 2.839 | 1.38 | 49.6 | 50.98 | 104.72 | 453.55 | 2.07 | 336.383 | 23.98 | 0.182 | 32 | 81.114 | 146.075 | 53.05 | 4.59 | 19.94 | 19.92 | 1710 | 62.72 | 25.62 | 24.6 |  | 746 | 69.889 | 44.93 | 79.82 | 119.8 | 28.85 | 29.94 |  | 30.26 | 1846 | 0 | 31.37 | 78 | 32 | 83.528 |  | 12.94 | 0.02 | 1.56
| 12 | 3521 | 118 | 11 | 4 | 12 | 14.138 | 11.187 | 99.082 | 9.78 |  | 3.101 | 1.42 | 49.53 | 50.95 | 105.94 | 455.8 | 3.43 | 335.927 | 23.96 | 0.183 | 32 | 78.389 | 210.723 | 52.16 | 6.43 | 19.94 | 19.91 | 2439.2 | 62.74 | 25.18 | 24.58 |  | 746 | 69.886 | 44.93 | 79.74 | 119.94 | 28.86 | 29.97 |  | 30.31 | 2532 | 16 | 31.37 | 78 | 32 | 63.136 |  | 12.94 | 0.06 | 7.81
| 12 | 3522 | 118 | 12 | 5 | 12 | 14.195 | 11.186 | 99.083 | 10.56 |  | 3.304 | 1.67 | 49.49 | 51.16 | 105.19 | 462.61 | 4.46 | 335.497 | 23.97 | 0.176 | 32.01 | 67.74 | 266.44 | 50.89 | 7.46 | 19.95 | 19.92 | 2843 | 62.69 | 25.06 | 24.57 |  | 746 | 69.879 | 44.94 | 80.01 | 119.75 | 28.89 | 30 |  | 30.36 | 2532 | 26.5 | 28.63 | 78 | 32 | 63.136 |  | 10.59 | 0.84 | 2.34
| 12 | 3523 | 118 | 13 | 6 | 12 | 14.227 | 11.188 | 99.082 | 11.88 |  | 3.323 | 1.98 | 49.44 | 51.42 | 105.62 | 470.34 | 4.9 | 335.405 | 23.96 | 0.152 | 32.03 | 60.201 | 294.389 | 49.42 | 8.46 | 19.95 | 19.93 | 3200 | 62.47 | 25.24 | 24.57 |  | 746 | 69.907 | 44.96 | 79.98 | 120.2 | 28.91 | 30.03 |  | 30.41 | 3257.75 | 29.5 | 28.63 | 78 | 31 | 56.077 |  | 10.2 | 0.61 | -4.69
| 12 | 3524 | 118 | 14 | 7 | 12 | 14.017 | 11.188 | 99.082 | 12.39 |  | 3.295 | 2.24 | 49.4 | 51.64 | 109.62 | 477.26 | 4.97 | 334.598 | 23.96 | 0.106 | 32.04 | 61.476 | 307.11 | 49.98 | 9.39 | 19.96 | 19.94 | 3582.1 | 62.11 | 25.04 | 24.57 |  | 746 | 69.915 | 44.95 | 80.01 | 119.87 | 28.93 | 30.06 |  | 30.45 | 3650.75 | 29 | 30.2 | 78 | 31 | 61.568 |  | 12.16 | 0.1 | 2.34
| 12 | 3525 | 118 | 15 | 8 | 12 | 14.16 | 11.188 | 99.082 | 12.83 |  | 3.309 | 2.42 | 49.38 | 51.79 | 109.77 | 484.7 | 5.56 | 334.299 | 23.96 | 0.078 | 32.05 | 61.645 | 314.194 | 51.21 | 10.19 | 19.96 | 19.94 | 3892 | 61.5 | 25.01 | 24.56 |  | 746 | 69.942 | 44.94 | 80.31 | 119.8 | 28.96 | 30.08 |  | 30.48 | 3650.75 | 30 | 30.98 | 78 | 31 | 61.568 |  | 12.55 | 0.86 | -7.81
| 2 | 3526 | 118 | 16 | 1 | 2 | 14.175 | 11.187 | 99.082 | 13.08 |  | 3.281 | 2.6 | 49.37 | 51.97 | 109.78 | 494.05 | 6.1 | 334.149 | 23.97 | 0.105 | 32.06 | 61.013 | 319.263 | 52.04 | 11.05 | 19.97 | 19.95 | 4212.1 | 60.7 | 25.05 | 24.63 |  | 746 | 69.982 | 44.94 | 80.2 | 120.11 | 29 | 30.09 |  | 30.5 | 4251.5 | 30.5 | 30.98 | 78 | 31 | 56.47 |  | 12.55 | 0.9 | -11.72
| 2 | 3527 | 118 | 17 | 2 | 2 | 14.263 | 11.191 | 99.082 | 12.3 |  | 3.161 | 2.77 | 49.34 | 52.1 | 104.53 | 504.37 | 6.21 | 335.226 | 23.97 | 0.189 | 32.04 | 53.139 | 322.082 | 52.65 | 11.21 | 19.97 | 19.94 | 4305.9 | 59.87 | 24.86 | 24.65 |  | 746 | 70.011 | 44.91 | 80.08 | 120.04 | 29.03 | 30.1 |  | 30.51 | 4310 | 35 | 29.02 | 78 | 31 | 42.744 |  | 10.59 | 0.84 | -19.53
| 2 | 3528 | 118 | 18 | 3 | 2 | 14.165 | 11.189 | 99.082 | 10.55 |  | 2.973 | 3 | 49.32 | 52.32 | 103.96 | 513.96 | 5.48 | 335.725 | 23.96 | 0.198 | 32.05 | 46.969 | 322.796 | 53.19 | 11.26 | 19.97 | 19.96 | 4299.5 | 59.38 | 25.01 | 24.72 |  | 746 | 70.028 | 44.89 | 80.31 | 119.74 | 29.05 | 30.1 |  | 30.51 | 4310 | 36.5 | 27.45 | 78 | 31 | 42.744 |  | 9.41 | 0.7 | -20.31
| 2 | 3529 | 118 | 19 | 4 | 2 | 14.108 | 11.188 | 99.082 | 8.95 |  | 2.796 | 3.11 | 49.33 | 52.44 | 104.11 | 520.61 | 4.65 | 335.883 | 23.97 | 0.191 | 32.07 | 44.375 | 322.219 | 53.71 | 11.15 | 19.97 | 19.96 | 4288 | 59.25 | 24.83 | 24.79 |  | 746 | 70.051 | 44.89 | 80.28 | 120.04 | 29.07 | 30.1 |  | 30.52 | 4300 | 36.5 | 27.45 | 78 | 31 | 41.96 |  | 9.41 | 0.18 | -14.06
| 2 | 3530 | 118 | 20 | 5 | 2 | 14.349 | 11.191 | 99.082 | 7.95 |  | 2.695 | 3.21 | 49.31 | 52.52 | 104.72 | 525.93 | 4.36 | 335.663 | 23.98 | 0.179 | 32.06 | 43.999 | 321.647 | 54.09 | 11.26 | 19.97 | 19.95 | 4283.7 | 59.28 | 25.11 | 24.8 |  | 746 | 70.087 | 44.88 | 79.97 | 119.82 | 29.09 | 30.1 |  | 30.52 | 4289.75 | 36 | 27.45 | 78 | 31 | 44.705 |  | 9.41 | 0.84 | -18.75
| 2 | 3531 | 118 | 21 | 6 | 2 | 14.031 | 11.19 | 99.082 | 7.57 |  | 2.655 | 3.22 | 49.31 | 52.53 | 105.21 | 530.79 | 4.38 | 335.509 | 23.98 | 0.177 | 32.04 | 45.292 | 321.286 | 54.43 | 11.27 | 19.98 | 19.96 | 4313.9 | 59.34 | 24.94 | 24.78 |  | 746 | 70.105 | 44.87 | 79.89 | 119.75 | 29.1 | 30.08 |  | 30.51 | 4289.75 | 35.5 | 28.24 | 78 | 31 | 44.705 |  | 9.8 | 0.14 | -14.06
| 2 | 3532 | 118 | 22 | 7 | 2 | 14.184 | 11.192 | 99.082 | 7.3 |  | 2.628 | 3.24 | 49.31 | 52.55 | 104.18 | 535.68 | 4.6 | 335.814 | 23.98 | 0.202 | 32.05 | 44.194 | 320.928 | 54.8 | 11.23 | 19.97 | 19.96 | 4318 | 59.43 | 24.84 | 24.76 |  | 746 | 70.151 | 44.87 | 79.97 | 119.85 | 29.11 | 30.06 |  | 30.47 | 4325 | 36 | 27.84 | 78 | 31 | 45.489 |  | 9.41 | 0.9 | -18.75
| 21 | 3533 | 118 | 23 | 1 | 21 | 14.042 | 11.192 | 99.081 | 6.97 |  | 2.591 | 3.2 | 49.35 | 52.56 | 102.84 | 540.5 | 4.51 | 336.263 | 23.98 | 0.291 | 32.06 | 41.408 | 320.299 | 55.14 | 11.15 | 19.98 | 19.97 | 4274.1 | 59.57 | 24.92 | 24.75 |  | 746 | 70.179 | 44.88 | 80.16 | 119.92 | 29.12 | 30.03 |  | 30.41 | 4222.5 | 36.5 | 27.45 | 78 | 31 | 25.882 |  | 9.02 | 0.68 | -20.31
| 21 | 3534 | 118 | 24 | 2 | 21 | 13.623 | 11.189 | 99.081 | 6.59 |  | 2.524 | 3.24 | 49.41 | 52.66 | 99.11 | 544.58 | 4.1 | 337.902 | 23.99 | 0.347 | 32.06 | 26.199 | 318.92 | 55.47 | 10.04 | 19.98 | 19.97 | 3883.8 | 59.7 | 24.7 | 24.78 |  | 746 | 70.169 | 44.87 | 80.17 | 119.45 | 29.13 | 30.01 |  | 30.36 | 4222.5 | 32 | 20 | 78 | 31 | 25.882 |  | 1.57 | 0.94 | -20.31
| 21 | 3535 | 118 | 25 | 3 | 21 | 22.393 | 11.189 | 99.082 | 4.36 |  | 2.317 | 3.25 | 49.47 | 52.72 | 98.61 | 543.52 | 2.16 | 338.421 | 23.99 | 0.254 | 32.07 | 17.374 | 313.525 | 55.78 | 8.73 | 19.98 | 19.96 | 3371.1 | 59.85 | 24.74 | 24.8 |  | 746 | 70.198 | 44.86 | 80.27 | 119.88 | 29.13 | 29.98 |  | 30.3 | 3750 | 30.5 | 18.82 | 78 | 31 | 11.765 |  | 0.39 | 0 | 0
| 21 | 3536 | 118 | 26 | 4 | 21 | 22.493 | 11.188 | 99.082 | 3.18 |  | 2.22 | 3.04 | 49.53 | 52.57 | 99.13 | 532.49 | 0.41 | 338.722 | 24 | 0.172 | 32.06 | 14.588 | 305.852 | 56.1 | 7.31 | 19.99 | 19.97 | 2819.4 | 59.89 | 24.77 | 24.79 |  | 746 | 70.196 | 44.86 | 79.86 | 119.86 | 29.12 | 29.95 |  | 30.26 | 2728.75 | 27.5 | 18.04 | 78 | 31 | 12.941 |  | 0 | 0 | 0
| 21 | 3537 | 118 | 27 | 5 | 21 | 22.495 | 11.189 | 99.081 | 5.17 |  | 2.258 | 2.69 | 49.59 | 52.28 | 98.94 | 520.04 | 0.06 | 338.71 | 24 | 0.162 | 32.04 | 14.194 | 296.007 | 56.34 | 6.17 | 19.98 | 19.98 | 2379 | 59.98 | 24.77 | 24.83 |  | 746 | 70.183 | 44.86 | 80.16 | 119.94 | 29.09 | 29.93 |  | 30.23 | 2728.75 | 25.5 | 18.43 | 78 | 31 | 12.941 |  | 0 | 0 | 0
| 21 | 3538 | 118 | 28 | 6 | 21 | 20.906 | 11.19 | 99.081 | 4.34 |  | 2.322 | 2.38 | 49.64 | 52.02 | 98.87 | 508.25 | 0.01 | 338.657 | 24 | 0.168 | 32.04 | 15.006 | 262.377 | 56.53 | 4.91 | 20 | 19.98 | 1896.8 | 60.23 | 24.7 | 24.89 |  | 746 | 70.159 | 44.87 | 80.13 | 119.93 | 29.05 | 29.9 |  | 30.21 | 1821.75 | 22.5 | 18.82 | 78 | 31 | 14.51 |  | 0.39 | 0.02 | 0
| 21 | 3539 | 118 | 29 | 7 | 21 | 14.833 | 11.189 | 99.081 | 3.58 |  | 2.271 | 2.14 | 49.69 | 51.83 | 99.11 | 498.48 | 0.31 | 338.572 | 24.01 | 0.153 | 32.02 | 16.456 | 222.958 | 56.69 | 3.84 | 19.99 | 19.98 | 1491.3 | 60.77 | 24.6 | 24.95 |  | 746 | 70.16 | 44.87 | 80.04 | 119.92 | 29.02 | 29.87 |  | 30.21 | 1421 | 20.5 | 18.43 | 78 | 31 | 18.431 |  | 0 | 0.68 | -2.34
| 21 | 3540 | 118 | 30 | 8 | 21 | 15.601 | 11.192 | 99.081 | 2.01 |  | 2.177 | 1.96 | 49.74 | 51.71 | 99.52 | 490.55 | 0.5 | 338.384 | 24 | 0.153 | 32.01 | 18.384 | 179.532 | 56.78 | 2.87 | 20 | 19.99 | 1123.4 | 61.3 | 24.44 | 24.96 |  | 746 | 70.135 | 44.87 | 80.17 | 119.62 | 28.99 | 29.84 |  | 30.2 | 1079.5 | 18.5 | 18.43 | 78 | 32 | 21.568 |  | 0 | 0 | 3.13
| 1 | 3541 | 119 | 1 | 1 | 1 | 14.599 | 11.193 | 99.082 | 1.99 |  | 2.136 | 1.84 | 49.76 | 51.6 | 99.21 | 483.86 | 0.56 | 338.434 | 24.01 | 0.168 | 32 | 22.065 | 142.5 | 56.79 | 2.32 | 20 | 19.98 | 899.8 | 61.71 | 24.58 | 24.93 |  | 746 | 70.1 | 44.87 | 80.05 | 120.21 | 28.97 | 29.82 |  | 30.18 | 870.25 | 18 | 18.43 | 78 | 32 | 25.098 |  | 0 | 0.06 | 5.47
| 1 | 3542 | 119 | 2 | 2 | 1 | 13.987 | 11.193 | 99.082 | 3.75 |  | 2.178 | 1.75 | 49.77 | 51.52 | 99.27 | 478.6 | 0.63 | 338.353 | 23.99 | 0.151 | 31.98 | 27.964 | 122.291 | 56.72 | 2.03 | 20 | 19.99 | 775.3 | 61.97 | 25.04 | 24.9 |  | 746 | 70.082 | 44.86 | 79.98 | 120.16 | 28.94 | 29.81 |  | 30.16 | 767 | 17.5 | 18.82 | 78 | 32 | 33.333 |  | 0.39 | 0.92 | 0
| 1 | 3543 | 119 | 3 | 3 | 1 | 14.282 | 11.193 | 99.082 | 5.88 |  | 2.303 | 1.67 | 49.8 | 51.46 | 99.25 | 474.3 | 0.64 | 338.322 | 24 | 0.146 | 31.98 | 34.092 | 114.762 | 56.6 | 2.03 | 20.01 | 19.99 | 769.9 | 62.16 | 25.22 | 24.88 |  | 746 | 70.018 | 44.88 | 80.08 | 119.67 | 28.93 | 29.8 |  | 30.16 | 774 | 15 | 19.22 | 78 | 32 | 38.431 |  | 1.18 | 0.84 | -3.13
| 1 | 3544 | 119 | 4 | 4 | 1 | 14.707 | 11.195 | 99.082 | 6.95 |  | 2.402 | 1.58 | 49.78 | 51.36 | 99.31 | 470.84 | 0.68 | 338.282 | 23.99 | 0.16 | 31.96 | 37.298 | 112.261 | 56.41 | 2.12 | 20 | 19.99 | 802.7 | 62.31 | 25.19 | 24.86 |  | 746 | 70.013 | 44.87 | 80.01 | 119.9 | 28.91 | 29.79 |  | 30.15 | 807.75 | 14.5 | 19.61 | 78 | 32 | 37.646 |  | 1.18 | 0.29 | 1.56
| 1 | 3545 | 119 | 5 | 5 | 1 | 14.43 | 11.194 | 99.082 | 6.88 |  | 2.436 | 1.49 | 49.79 | 51.27 | 99.39 | 467.55 | 0.77 | 338.208 | 23.98 | 0.17 | 31.94 | 37.583 | 115.024 | 56.15 | 2.18 | 20.02 | 19.99 | 830.1 | 62.44 | 25.11 | 24.88 |  | 746 | 69.96 | 44.88 | 80.12 | 119.64 | 28.89 | 29.78 |  | 30.14 | 834.25 | 15.5 | 19.61 | 78 | 32 | 36.47 |  | 1.18 | 0.08 | 3.91
| 1 | 3546 | 119 | 6 | 6 | 1 | 14.233 | 11.191 | 99.082 | 6.44 |  | 2.436 | 1.47 | 49.75 | 51.21 | 99.38 | 464.38 | 0.81 | 338.246 | 23.97 | 0.192 | 31.93 | 36.88 | 118.416 | 55.77 | 2.21 | 20.01 | 19.99 | 842.6 | 62.59 | 25.01 | 24.88 |  | 746 | 69.914 | 44.88 | 80.01 | 119.72 | 28.88 | 29.79 |  | 30.13 | 840.5 | 16.5 | 19.61 | 78 | 32 | 34.117 |  | 1.18 | 0.86 | 1.56
| 1 | 3547 | 119 | 7 | 7 | 1 | 14.272 | 11.189 | 99.081 | 6.13 |  | 2.414 | 1.43 | 49.72 | 51.16 | 99.3 | 461.37 | 0.79 | 338.342 | 23.96 | 0.204 | 31.93 | 35.12 | 117.856 | 55.21 | 2.12 | 20.01 | 19.99 | 815.3 | 62.7 | 24.8 | 24.87 |  | 746 | 69.908 | 44.89 | 79.97 | 120.05 | 28.88 | 29.81 |  | 30.13 | 811.5 | 17.5 | 19.22 | 78 | 32 | 33.333 |  | 0.78 | 0.82 | -0.78
| 12 | 3548 | 119 | 8 | 1 | 12 | 14.418 | 11.197 | 99.081 | 6.42 |  | 2.394 | 1.44 | 49.69 | 51.12 | 99.26 | 458.52 | 0.73 | 338.276 | 23.96 | 0.173 | 31.92 | 36.157 | 116.798 | 54.47 | 2.08 | 20.02 | 20 | 791.8 | 62.75 | 25.06 | 24.85 |  | 746 | 69.902 | 44.9 | 79.93 | 120.37 | 28.87 | 29.81 |  | 30.14 | 811.5 | 16.5 | 19.22 | 78 | 32 | 33.333 |  | 0.78 | 0.63 | -3.91
| 12 | 3549 | 119 | 9 | 2 | 12 | 15.25 | 11.192 | 99.081 | 7.03 |  | 2.563 | 1.42 | 49.63 | 51.05 | 102.71 | 455.66 | 0.84 | 337.273 | 23.95 | 0.221 | 31.91 | 68.426 | 122.439 | 53.64 | 3.13 | 20.02 | 20 | 1150.9 | 62.73 | 25.93 | 24.83 |  | 746 | 69.884 | 44.91 | 79.84 | 120.1 | 28.87 | 29.8 |  | 30.19 | 1242 | -11 | 27.84 | 78 | 32 | 90.587 |  | 9.41 | 0.04 | 0
| 12 | 3550 | 119 | 10 | 3 | 12 | 14.76 | 11.192 | 99.081 | 8.64 |  | 2.849 | 1.43 | 49.56 | 50.99 | 105.17 | 455.31 | 2.08 | 336.245 | 23.95 | 0.186 | 31.91 | 81.325 | 148.242 | 52.77 | 4.78 | 20.03 | 20.01 | 1774.9 | 62.66 | 25.7 | 24.8 |  | 746 | 69.898 | 44.92 | 79.97 | 120.29 | 28.87 | 29.79 |  | 30.26 | 1908.5 | 3 | 31.37 | 78 | 32 | 81.175 |  | 12.94 | 0.02 | 1.56
| 12 | 3551 | 119 | 11 | 4 | 12 | 14.677 | 11.196 | 99.081 | 9.13 |  | 3.076 | 1.6 | 49.5 | 51.1 | 104.28 | 461 | 3.31 | 336.345 | 23.95 | 0.182 | 31.93 | 72.455 | 208.512 | 51.56 | 6.04 | 20.04 | 20.01 | 2291.2 | 62.57 | 25.18 | 24.8 |  | 746 | 69.919 | 44.92 | 79.93 | 120 | 28.89 | 29.79 |  | 30.34 | 1908.5 | 22.5 | 27.45 | 78 | 32 | 81.175 |  | 9.02 | 0.84 | 2.34
| 12 | 3552 | 119 | 12 | 5 | 12 | 13.884 | 11.196 | 99.08 | 9.93 |  | 3.27 | 1.87 | 49.46 | 51.33 | 104.6 | 467.08 | 3.99 | 335.765 | 23.94 | 0.192 | 31.94 | 64.936 | 265.93 | 50 | 7.34 | 20.05 | 20.02 | 2797.8 | 62.42 | 25.05 | 24.8 |  | 746 | 69.925 | 44.94 | 79.96 | 120.26 | 28.91 | 29.81 |  | 30.4 | 2860 | 26.5 | 28.63 | 78 | 32 | 55.685 |  | 10.59 | 0.9 | 7.03
| 12 | 3553 | 119 | 13 | 6 | 12 | 14.169 | 11.199 | 99.08 | 11.38 |  | 3.292 | 2.09 | 49.42 | 51.52 | 105.77 | 473.13 | 4.53 | 335.465 | 23.94 | 0.134 | 31.95 | 59.755 | 293.452 | 49.69 | 8.22 | 20.04 | 20.02 | 3134.4 | 62.11 | 25.06 | 24.79 |  | 746 | 69.952 | 44.94 | 80.09 | 119.83 | 28.93 | 29.85 |  | 30.43 | 3213.25 | 29 | 28.24 | 78 | 31 | 61.175 |  | 10.2 | 0.86 | 0.78
| 12 | 3554 | 119 | 14 | 7 | 12 | 14.082 | 11.197 | 99.081 | 12.25 |  | 3.294 | 2.28 | 49.39 | 51.67 | 109.73 | 479.6 | 4.82 | 334.628 | 23.94 | 0.086 | 31.95 | 62.836 | 306.86 | 50.75 | 9.33 | 20.06 | 20.03 | 3560.6 | 61.74 | 25.03 | 24.79 |  | 746 | 70.001 | 44.94 | 80.15 | 120.12 | 28.95 | 29.88 |  | 30.45 | 3640.5 | 29 | 30.59 | 78 | 31 | 64.313 |  | 12.55 | 0.88 | -1.56
| 12 | 3555 | 119 | 15 | 8 | 12 | 14.161 | 11.197 | 99.08 | 12.86 |  | 3.321 | 2.43 | 49.37 | 51.79 | 108.93 | 488.54 | 5.73 | 334.578 | 23.94 | 0.109 | 31.95 | 62.311 | 314.578 | 51.73 | 10.24 | 20.05 | 20.03 | 3918.8 | 61.12 | 24.96 | 24.78 |  | 746 | 69.992 | 44.93 | 80.16 | 120.16 | 28.97 | 29.91 |  | 30.46 | 3971.75 | 30 | 31.37 | 78 | 31 | 58.43 |  | 13.33 | 0.84 | -9.38
| 2 | 3556 | 119 | 16 | 1 | 2 | 14.138 | 11.2 | 99.081 | 13.12 |  | 3.289 | 2.61 | 49.37 | 51.99 | 109.18 | 498.69 | 6.09 | 334.512 | 23.95 | 0.132 | 31.98 | 60.568 | 319.77 | 52.39 | 10.99 | 20.06 | 20.04 | 4191.7 | 60.36 | 25.04 | 24.78 |  | 746 | 70.038 | 44.93 | 80.01 | 120.33 | 29 | 29.94 |  | 30.48 | 4222.5 | 30.5 | 31.37 | 78 | 31 | 52.548 |  | 12.94 | 0.25 | -7.81
| 2 | 3557 | 119 | 17 | 2 | 2 | 14.245 | 11.197 | 99.08 | 12.38 |  | 3.16 | 2.94 | 49.35 | 52.29 | 104.59 | 508.73 | 6.11 | 335.658 | 23.95 | 0.183 | 31.98 | 52.151 | 322.177 | 52.94 | 11.09 | 20.06 | 20.04 | 4260.4 | 59.76 | 24.86 | 24.79 |  | 746 | 70.089 | 44.93 | 80.03 | 120.34 | 29.04 | 29.96 |  | 30.49 | 4222.5 | 35.5 | 28.63 | 78 | 31 | 52.548 |  | 10.2 | 0.84 | -18.75
| 2 | 3558 | 119 | 18 | 3 | 2 | 14.094 | 11.197 | 99.081 | 10.45 |  | 2.953 | 3.13 | 49.34 | 52.48 | 104.45 | 516.18 | 5.19 | 335.901 | 23.96 | 0.185 | 31.98 | 47.051 | 322.58 | 53.42 | 11.18 | 20.07 | 20.05 | 4274.8 | 59.51 | 24.98 | 24.79 |  | 746 | 70.139 | 44.93 | 80.16 | 119.54 | 29.06 | 29.97 |  | 30.51 | 4275.75 | 36 | 27.84 | 78 | 31 | 43.137 |  | 9.41 | 0.72 | -19.53
| 2 | 3559 | 119 | 19 | 4 | 2 | 14.232 | 11.199 | 99.081 | 8.95 |  | 2.802 | 3.16 | 49.34 | 52.49 | 104.45 | 522.08 | 4.61 | 335.931 | 23.96 | 0.19 | 31.97 | 45.252 | 322.331 | 53.82 | 11.23 | 20.07 | 20.05 | 4283.9 | 59.42 | 25.03 | 24.78 |  | 746 | 70.158 | 44.93 | 80.26 | 119.81 | 29.08 | 29.98 |  | 30.51 | 4289.75 | 36 | 27.84 | 78 | 31 | 43.529 |  | 9.41 | 0.37 | -13.28
| 2 | 3560 | 119 | 20 | 5 | 2 | 14.262 | 11.202 | 99.08 | 8.11 |  | 2.716 | 3.16 | 49.34 | 52.51 | 104.49 | 527.44 | 4.49 | 335.83 | 23.96 | 0.185 | 31.98 | 44.646 | 322.082 | 54.19 | 11.19 | 20.07 | 20.05 | 4292.3 | 59.4 | 24.9 | 24.76 |  | 746 | 70.165 | 44.93 | 80.32 | 119.33 | 29.1 | 29.98 |  | 30.51 | 4289.75 | 36 | 27.84 | 78 | 31 | 43.529 |  | 9.41 | 0.84 | -19.53
| 2 | 3561 | 119 | 21 | 6 | 2 | 14.149 | 11.199 | 99.08 | 7.49 |  | 2.66 | 3.17 | 49.36 | 52.53 | 104.47 | 532.4 | 4.5 | 335.89 | 23.97 | 0.187 | 31.98 | 44.39 | 321.526 | 54.58 | 11.31 | 20.07 | 20.05 | 4299.9 | 59.43 | 25.11 | 24.76 |  | 746 | 70.218 | 44.94 | 79.93 | 120.16 | 29.11 | 29.97 |  | 30.49 | 4304.5 | 36 | 27.84 | 78 | 31 | 43.529 |  | 9.41 | 0.08 | -14.06
| 2 | 3562 | 119 | 22 | 7 | 2 | 14.265 | 11.197 | 99.08 | 7.17 |  | 2.631 | 3.25 | 49.38 | 52.62 | 104.17 | 537.14 | 4.49 | 335.986 | 23.99 | 0.202 | 31.99 | 44.015 | 320.932 | 54.93 | 11.31 | 20.08 | 20.05 | 4303.6 | 59.49 | 25.09 | 24.75 |  | 746 | 70.194 | 44.94 | 80.01 | 120.41 | 29.13 | 29.95 |  | 30.45 | 4300 | 36 | 27.84 | 78 | 31 | 41.568 |  | 9.41 | 0.88 | -18.75
| 21 | 3563 | 119 | 23 | 1 | 21 | 14.075 | 11.198 | 99.08 | 6.92 |  | 2.604 | 3.24 | 49.43 | 52.67 | 103.24 | 541.44 | 4.46 | 336.208 | 23.98 | 0.271 | 31.99 | 42.112 | 320.376 | 55.25 | 11.15 | 20.08 | 20.07 | 4276.5 | 59.65 | 24.9 | 24.75 |  | 746 | 70.207 | 44.94 | 80.1 | 120.11 | 29.13 | 29.94 |  | 30.43 | 4300 | 36.5 | 27.45 | 78 | 31 | 41.568 |  | 9.02 | 0.21 | -14.84
| 21 | 3564 | 119 | 24 | 2 | 21 | 14.09 | 11.206 | 99.08 | 6.32 |  | 2.5 | 3.18 | 49.48 | 52.65 | 98.84 | 544.14 | 3.92 | 337.965 | 23.99 | 0.341 | 31.99 | 24.851 | 318.594 | 55.57 | 9.81 | 20.08 | 20.06 | 3792.2 | 59.75 | 24.7 | 24.75 |  | 746 | 70.205 | 44.94 | 80.08 | 120.28 | 29.13 | 29.91 |  | 30.4 | 3701.5 | 32 | 19.22 | 78 | 31 | 11.765 |  | 0.78 | 0.84 | 0
| 21 | 3565 | 119 | 25 | 3 | 21 | 22.484 | 11.206 | 99.08 | 3.9 |  | 2.28 | 3.15 | 49.53 | 52.68 | 98.75 | 535.93 | 1.74 | 338.46 | 23.99 | 0.236 | 31.99 | 16.62 | 313.05 | 55.88 | 8.53 | 20.08 | 20.07 | 3280.6 | 59.83 | 24.84 | 24.76 |  | 746 | 70.196 | 44.93 | 79.86 | 120.04 | 29.14 | 29.89 |  | 30.37 | 3188.25 | 30 | 18.04 | 78 | 31 | 12.157 |  | 0 | 0 | 0
| 21 | 3566 | 119 | 26 | 4 | 21 | 22.493 | 11.207 | 99.08 | 3.12 |  | 2.211 | 2.79 | 49.61 | 52.4 | 98.99 | 523.55 | 0.4 | 338.636 | 23.99 | 0.168 | 31.99 | 14.565 | 306.293 | 56.15 | 7.34 | 20.08 | 20.08 | 2829.4 | 59.93 | 24.76 | 24.77 |  | 746 | 70.194 | 44.94 | 80.1 | 119.73 | 29.13 | 29.87 |  | 30.35 | 3188.25 | 27.5 | 18.82 | 78 | 31 | 12.157 |  | 0.39 | 0 | 0
| 21 | 3567 | 119 | 27 | 5 | 21 | 22.495 | 11.205 | 99.079 | 5.64 |  | 2.224 | 2.56 | 49.65 | 52.21 | 99.12 | 511.42 | 0.05 | 338.797 | 24 | 0.157 | 31.98 | 14.602 | 294.013 | 56.36 | 6.06 | 20.08 | 20.07 | 2340.5 | 60.1 | 24.72 | 24.76 |  | 746 | 70.159 | 44.93 | 80.26 | 120.43 | 29.1 | 29.84 |  | 30.3 | 2689.75 | 25.5 | 18.82 | 78 | 31 | 12.549 |  | 0.39 | 0 | 0
| 21 | 3568 | 119 | 28 | 6 | 21 | 21.309 | 11.208 | 99.079 | 5.47 |  | 2.222 | 2.23 | 49.73 | 51.96 | 99.44 | 500.64 | 0 | 339.035 | 24 | 0.147 | 31.97 | 14.995 | 261.914 | 56.54 | 4.84 | 20.09 | 20.07 | 1865.5 | 60.57 | 24.76 | 24.77 |  | 746 | 70.15 | 44.94 | 80.26 | 120.03 | 29.06 | 29.82 |  | 30.24 | 1796 | 22 | 18.43 | 78 | 31 | 16.078 |  | 0 | 0.02 | 0
| 21 | 3569 | 119 | 29 | 7 | 21 | 14.996 | 11.21 | 99.08 | 3.52 |  | 2.147 | 2.23 | 49.73 | 51.96 | 99.23 | 500.64 | 0.29 | 339.099 | 24 | 0.165 | 31.97 | 16.41 | 223.143 | 56.54 | 3.88 | 20.09 | 20.07 | 1507.7 | 60.57 | 24.6 | 24.77 |  | 746 | 70.117 | 44.94 | 79.97 | 119.9 | 29.03 | 29.79 |  | 30.2 | 1796 | 20 | 18.82 | 78 | 31 | 16.078 |  | 0.39 | 0.23 | 1.56
| 21 | 3570 | 119 | 30 | 8 | 21 | 15.267 | 11.21 | 99.079 | 1.61 |  | 2.045 | 2.01 | 49.77 | 51.77 | 99.41 | 492.12 | 0.46 | 339.092 | 24 | 0.168 | 31.95 | 18.772 | 179.009 | 56.67 | 2.96 | 20.09 | 20.07 | 1152.8 | 61.12 | 24.54 | 24.83 |  | 746 | 70.122 | 44.93 | 80.05 | 119.77 | 28.99 | 29.77 |  | 30.16 | 1402.25 | 19.5 | 18.82 | 78 | 32 | 16.47 |  | 0.78 | 0 | 3.91
| 1 | 3571 | 120 | 1 | 1 | 1 | 14.62 | 11.21 | 99.079 | 1.48 |  | 1.975 | 1.79 | 49.82 | 51.62 | 99.2 | 479.72 | 0.47 | 339.049 | 24 | 0.179 | 31.93 | 21.109 | 142.531 | 56.71 | 2.18 | 20.1 | 20.08 | 851.6 | 61.89 | 24.4 | 24.85 |  | 746 | 70.091 | 44.92 | 80.12 | 120.07 | 28.97 | 29.76 |  | 30.14 | 815.5 | 15.5 | 18.04 | 78 | 32 | 23.529 |  | 0 | 0.06 | 7.03
| 1 | 3572 | 120 | 2 | 2 | 1 | 13.989 | 11.214 | 99.079 | 3.82 |  | 1.986 | 1.79 | 49.82 | 51.62 | 99.32 | 479.72 | 0.54 | 338.985 | 24 | 0.156 | 31.93 | 25.909 | 121.926 | 56.71 | 1.82 | 20.1 | 20.08 | 703.9 | 61.89 | 24.73 | 24.85 |  | 746 | 70.04 | 44.92 | 80.14 | 119.71 | 28.94 | 29.75 |  | 30.14 | 815.5 | 17 | 18.43 | 78 | 32 | 23.529 |  | 0 | 0.92 | 0.78
| 1 | 3573 | 120 | 3 | 3 | 1 | 14.255 | 11.209 | 99.08 | 6.93 |  | 2.108 | 1.69 | 49.85 | 51.54 | 99.45 | 475.09 | 0.56 | 338.909 | 24 | 0.147 | 31.91 | 34.676 | 111.529 | 56.59 | 1.85 | 20.1 | 20.08 | 695.6 | 62.1 | 25.37 | 24.83 |  | 746 | 70.026 | 44.93 | 79.96 | 119.88 | 28.92 | 29.74 |  | 30.13 | 688.25 | 14.5 | 19.22 | 78 | 32 | 34.117 |  | 1.18 | 0.82 | -1.56
| 1 | 3574 | 120 | 4 | 4 | 1 | 14.725 | 11.207 | 99.079 | 8.31 |  | 2.272 | 1.59 | 49.84 | 51.43 | 99.36 | 471.08 | 0.65 | 338.889 | 24 | 0.153 | 31.9 | 38.753 | 111.413 | 56.44 | 2 | 20.1 | 20.08 | 756.4 | 62.26 | 25.27 | 24.83 |  | 746 | 69.992 | 44.93 | 79.89 | 119.81 | 28.9 | 29.74 |  | 30.12 | 765.5 | 14 | 19.61 | 78 | 32 | 39.607 |  | 1.18 | 0.12 | 3.91
| 1 | 3575 | 120 | 5 | 5 | 1 | 14.367 | 11.212 | 99.079 | 8.28 |  | 2.373 | 1.55 | 49.82 | 51.36 | 99.31 | 467.36 | 0.79 | 338.835 | 23.99 | 0.179 | 31.89 | 38.974 | 113.787 | 56.25 | 2.11 | 20.11 | 20.09 | 801.6 | 62.36 | 25.19 | 24.81 |  | 746 | 69.974 | 44.94 | 80.2 | 119.73 | 28.89 | 29.76 |  | 30.12 | 765.5 | 14.5 | 19.61 | 78 | 32 | 39.607 |  | 1.18 | 0.1 | 6.25
| 1 | 3576 | 120 | 6 | 6 | 1 | 14.135 | 11.212 | 99.079 | 7.74 |  | 2.406 | 1.47 | 49.84 | 51.31 | 99.26 | 463.93 | 0.84 | 338.899 | 23.99 | 0.196 | 31.88 | 35.899 | 117.003 | 56 | 2.02 | 20.11 | 20.09 | 778.3 | 62.44 | 24.76 | 24.8 |  | 746 | 69.924 | 44.94 | 80.16 | 120.27 | 28.88 | 29.81 |  | 30.14 | 801.5 | 17 | 19.22 | 78 | 32 | 34.509 |  | 0.78 | 0.9 | 2.34
| 1 | 3577 | 120 | 7 | 7 | 1 | 14.237 | 11.213 | 99.079 | 7.96 |  | 2.407 | 1.46 | 49.78 | 51.24 | 99.28 | 460.76 | 0.77 | 338.903 | 23.98 | 0.21 | 31.88 | 35.208 | 118.065 | 55.54 | 1.94 | 20.11 | 20.09 | 743.9 | 62.5 | 24.88 | 24.78 |  | 746 | 69.906 | 44.94 | 80.08 | 120.29 | 28.87 | 29.87 |  | 30.16 | 739 | 16.5 | 19.22 | 78 | 32 | 34.509 |  | 0.78 | 0.86 | -0.78
| 12 | 3578 | 120 | 8 | 1 | 12 | 14.571 | 11.217 | 99.079 | 8.54 |  | 2.425 | 1.43 | 49.74 | 51.17 | 99.37 | 457.84 | 0.67 | 338.825 | 23.97 | 0.133 | 31.87 | 37.846 | 117.68 | 54.88 | 1.96 | 20.11 | 20.08 | 741.8 | 62.56 | 25.2 | 24.79 |  | 746 | 69.932 | 44.95 | 80.08 | 119.86 | 28.86 | 29.9 |  | 30.2 | 771 | 15.5 | 19.22 | 78 | 32 | 52.156 |  | 0.78 | 0.51 | -3.13
| 12 | 3579 | 120 | 9 | 2 | 12 | 15.015 | 11.218 | 99.08 | 8.57 |  | 2.602 | 1.4 | 49.71 | 51.11 | 102.34 | 454.94 | 0.8 | 337.861 | 23.97 | 0.206 | 31.87 | 69.777 | 122.522 | 54.02 | 2.99 | 20.11 | 20.1 | 1105.5 | 62.62 | 25.86 | 24.8 |  | 746 | 69.902 | 44.95 | 79.98 | 120.04 | 28.86 | 29.92 |  | 30.24 | 1182.75 | -11.5 | 27.45 | 78 | 32 | 90.587 |  | 9.41 | 0.04 | 0
| 12 | 3580 | 120 | 10 | 3 | 12 | 14.805 | 11.222 | 99.079 | 9.4 |  | 2.826 | 1.36 | 49.65 | 51.01 | 104.8 | 452.24 | 1.95 | 336.967 | 23.96 | 0.181 | 31.85 | 81.389 | 144.998 | 53.15 | 4.57 | 20.11 | 20.09 | 1695.1 | 62.65 | 25.74 | 24.79 |  | 746 | 69.923 | 44.95 | 79.93 | 120.27 | 28.85 | 29.95 |  | 30.27 | 1829.5 | 0.5 | 31.76 | 78 | 32 | 83.528 |  | 13.33 | 0.02 | 0.78
| 12 | 3581 | 120 | 11 | 4 | 12 | 14.12 | 11.22 | 99.079 | 9.92 |  | 3.099 | 1.44 | 49.58 | 51.03 | 104.98 | 455.04 | 3.31 | 336.722 | 23.96 | 0.211 | 31.86 | 76.975 | 208.937 | 52.18 | 6.3 | 20.12 | 20.09 | 2394.7 | 62.67 | 25.12 | 24.8 |  | 746 | 69.912 | 44.95 | 80.12 | 119.69 | 28.87 | 29.99 |  | 30.31 | 2466.25 | 16 | 31.37 | 78 | 32 | 56.862 |  | 12.94 | 0.06 | 7.03
| 12 | 3582 | 120 | 12 | 5 | 12 | 14.264 | 11.223 | 99.078 | 10.78 |  | 3.239 | 1.65 | 49.54 | 51.19 | 104.19 | 462.16 | 4.25 | 336.695 | 23.96 | 0.196 | 31.88 | 63.517 | 267.74 | 50.78 | 7.24 | 20.13 | 20.1 | 2751 | 62.61 | 25.12 | 24.79 |  | 746 | 69.933 | 44.95 | 80 | 120.01 | 28.9 | 30.03 |  | 30.36 | 2810.75 | 26.5 | 27.45 | 78 | 32 | 54.509 |  | 9.41 | 0.82 | 2.34
| 12 | 3583 | 120 | 13 | 6 | 12 | 14.007 | 11.226 | 99.078 | 11.72 |  | 3.268 | 1.97 | 49.52 | 51.48 | 108.02 | 468.98 | 4.38 | 335.627 | 23.96 | 0.107 | 31.89 | 62.529 | 292.179 | 49.32 | 8.31 | 20.13 | 20.1 | 3155.5 | 62.4 | 25.16 | 24.79 |  | 746 | 69.979 | 44.96 | 79.77 | 119.93 | 28.92 | 30.06 |  | 30.39 | 3243.75 | 27.5 | 29.41 | 78 | 31 | 63.528 |  | 10.98 | 0.8 | 0.78
| 12 | 3584 | 120 | 14 | 7 | 12 | 14.074 | 11.225 | 99.078 | 12.76 |  | 3.301 | 2.23 | 49.46 | 51.69 | 109.71 | 474.99 | 5.28 | 335.185 | 23.96 | 0.099 | 31.91 | 63.82 | 306.599 | 49.95 | 9.45 | 20.13 | 20.11 | 3595.3 | 62.04 | 25.09 | 24.78 |  | 746 | 70.006 | 44.96 | 80.12 | 120.1 | 28.94 | 30.09 |  | 30.43 | 3665.5 | 28.5 | 30.98 | 78 | 31 | 61.568 |  | 12.55 | 0.9 | -2.34
| 12 | 3585 | 120 | 15 | 8 | 12 | 14.32 | 11.23 | 99.078 | 13.14 |  | 3.318 | 2.41 | 49.44 | 51.84 | 110.43 | 483.38 | 5.99 | 334.909 | 23.96 | 0.078 | 31.93 | 63.083 | 314.954 | 51.16 | 10.33 | 20.13 | 20.11 | 3941.9 | 61.54 | 25.03 | 24.79 |  | 746 | 70.016 | 44.96 | 80.01 | 120.04 | 28.97 | 30.11 |  | 30.47 | 4006.25 | 29.5 | 30.98 | 78 | 31 | 61.96 |  | 12.94 | 0.84 | -9.38
| 2 | 3586 | 120 | 16 | 1 | 2 | 14.264 | 11.228 | 99.077 | 13.24 |  | 3.289 | 2.63 | 49.42 | 52.05 | 110.13 | 493.18 | 6.23 | 334.933 | 23.97 | 0.089 | 31.95 | 61.496 | 319.56 | 51.99 | 11.09 | 20.13 | 20.1 | 4223 | 60.77 | 25.07 | 24.8 |  | 746 | 70.079 | 44.97 | 79.91 | 120.1 | 29 | 30.13 |  | 30.52 | 4270.25 | 30.5 | 30.59 | 78 | 31 | 57.254 |  | 12.16 | 0.88 | -13.28
| 2 | 3587 | 120 | 17 | 2 | 2 | 14.12 | 11.225 | 99.078 | 12.45 |  | 3.158 | 2.81 | 49.46 | 52.27 | 104.56 | 503.88 | 6.27 | 335.978 | 23.97 | 0.191 | 31.95 | 53.28 | 322.833 | 52.64 | 11.26 | 20.14 | 20.11 | 4319.9 | 60.01 | 24.9 | 24.81 |  | 746 | 70.113 | 44.98 | 80.04 | 119.96 | 29.03 | 30.14 |  | 30.55 | 4314.75 | 35.5 | 29.02 | 78 | 31 | 41.96 |  | 10.59 | 0.9 | -17.19
| 2 | 3588 | 120 | 18 | 3 | 2 | 14.118 | 11.227 | 99.078 | 10.38 |  | 2.939 | 3 | 49.44 | 52.44 | 103.77 | 513.41 | 5.43 | 336.438 | 23.96 | 0.197 | 31.95 | 46.07 | 323.185 | 53.21 | 11.17 | 20.13 | 20.12 | 4297 | 59.52 | 24.82 | 24.84 |  | 746 | 70.13 | 44.97 | 80.2 | 120.19 | 29.06 | 30.14 |  | 30.58 | 4295.25 | 36.5 | 27.45 | 78 | 31 | 41.568 |  | 9.02 | 0.16 | -14.06
| 2 | 3589 | 120 | 19 | 4 | 2 | 14.304 | 11.23 | 99.078 | 8.82 |  | 2.778 | 3.16 | 49.41 | 52.58 | 104.58 | 519.78 | 4.57 | 336.228 | 23.98 | 0.183 | 31.99 | 44.325 | 322.45 | 53.7 | 11.29 | 20.14 | 20.12 | 4283.8 | 59.34 | 25.17 | 24.84 |  | 746 | 70.136 | 44.98 | 80.16 | 119.73 | 29.09 | 30.14 |  | 30.59 | 4295.25 | 36 | 27.45 | 78 | 31 | 41.568 |  | 9.02 | 0.86 | -19.53
| 2 | 3590 | 120 | 20 | 5 | 2 | 14.097 | 11.23 | 99.077 | 7.88 |  | 2.682 | 3.17 | 49.38 | 52.56 | 105.34 | 524.9 | 4.33 | 335.963 | 23.98 | 0.173 | 31.99 | 44.978 | 321.8 | 54.06 | 11.27 | 20.13 | 20.11 | 4305 | 59.36 | 24.99 | 24.82 |  | 746 | 70.15 | 44.98 | 79.94 | 120.22 | 29.11 | 30.13 |  | 30.57 | 4310 | 35 | 27.84 | 78 | 31 | 45.489 |  | 9.8 | 0.51 | -14.84
| 2 | 3591 | 120 | 21 | 6 | 2 | 14.055 | 11.231 | 99.078 | 7.51 |  | 2.645 | 3.19 | 49.38 | 52.58 | 104.63 | 529.97 | 4.54 | 336.269 | 23.99 | 0.191 | 31.99 | 44.973 | 321.48 | 54.44 | 11.3 | 20.14 | 20.11 | 4325.1 | 59.43 | 24.95 | 24.81 |  | 746 | 70.157 | 44.97 | 79.93 | 119.98 | 29.12 | 30.12 |  | 30.53 | 4325 | 35.5 | 28.24 | 78 | 31 | 41.568 |  | 9.8 | 0.1 | -14.06
| 2 | 3592 | 120 | 22 | 7 | 2 | 14.044 | 11.231 | 99.078 | 7.17 |  | 2.613 | 3.2 | 49.38 | 52.59 | 104.03 | 535.13 | 4.59 | 336.527 | 23.99 | 0.2 | 31.98 | 42.959 | 321.211 | 54.82 | 11.21 | 20.12 | 20.12 | 4296.1 | 59.5 | 24.91 | 24.79 |  | 746 | 70.145 | 44.96 | 79.99 | 120.24 | 29.13 | 30.1 |  | 30.48 | 4325 | 37 | 27.45 | 78 | 31 | 41.568 |  | 9.02 | 0.21 | -14.84
| 21 | 3593 | 120 | 23 | 1 | 21 | 14.354 | 11.231 | 99.077 | 6.89 |  | 2.58 | 3.26 | 49.43 | 52.69 | 103.34 | 539.52 | 4.29 | 336.772 | 23.99 | 0.279 | 32 | 41.703 | 320.456 | 55.15 | 11.19 | 20.12 | 20.11 | 4263.1 | 59.67 | 25.07 | 24.78 |  | 746 | 70.17 | 44.96 | 80.12 | 119.9 | 29.14 | 30.07 |  | 30.44 | 4217.75 | 36 | 27.84 | 78 | 31 | 29.803 |  | 9.41 | 0.86 | -18.75
| 21 | 3594 | 120 | 24 | 2 | 21 | 13.775 | 11.231 | 99.078 | 6.47 |  | 2.504 | 3.25 | 49.46 | 52.71 | 99.12 | 543.37 | 3.96 | 338.492 | 24 | 0.335 | 32.02 | 25.39 | 318.417 | 55.47 | 9.96 | 20.12 | 20.1 | 3830 | 59.83 | 24.83 | 24.76 |  | 746 | 70.198 | 44.95 | 80.16 | 119.7 | 29.14 | 30.05 |  | 30.4 | 3742 | 32 | 20.39 | 78 | 31 | 12.157 |  | 1.96 | 0.94 | -20.31
| 21 | 3595 | 120 | 25 | 3 | 21 | 22.424 | 11.233 | 99.078 | 4.59 |  | 2.323 | 3.24 | 49.52 | 52.76 | 98.64 | 541.75 | 2.15 | 339.032 | 24 | 0.258 | 32.01 | 17.617 | 313.417 | 55.78 | 8.76 | 20.12 | 20.1 | 3368.2 | 59.95 | 24.83 | 24.75 |  | 746 | 70.193 | 44.94 | 80.25 | 119.72 | 29.14 | 30.02 |  | 30.36 | 3742 | 30.5 | 18.82 | 78 | 31 | 12.157 |  | 0.39 | 0 | 0
| 21 | 3596 | 120 | 26 | 4 | 21 | 22.493 | 11.237 | 99.078 | 3.46 |  | 2.2 | 3.01 | 49.6 | 52.61 | 99.19 | 530.56 | 0.39 | 339.311 | 24.01 | 0.161 | 32.01 | 14.928 | 306.149 | 56.1 | 7.32 | 20.11 | 20.1 | 2815.7 | 59.98 | 24.83 | 24.75 |  | 746 | 70.182 | 44.94 | 80.08 | 119.93 | 29.14 | 29.99 |  | 30.32 | 2726.5 | 27.5 | 18.43 | 78 | 31 | 13.333 |  | 0 | 0 | 0
| 21 | 3597 | 120 | 27 | 5 | 21 | 22.495 | 11.24 | 99.078 | 5.81 |  | 2.201 | 2.67 | 49.66 | 52.33 | 98.97 | 518.14 | 0.05 | 339.238 | 24.02 | 0.157 | 32 | 14.202 | 294.561 | 56.34 | 6.04 | 20.11 | 20.09 | 2326.9 | 60.04 | 24.77 | 24.75 |  | 746 | 70.154 | 44.94 | 80.01 | 119.99 | 29.11 | 29.96 |  | 30.29 | 2251.5 | 25.5 | 18.43 | 78 | 31 | 14.117 |  | 0 | 0 | 0
| 21 | 3598 | 120 | 28 | 6 | 21 | 22.254 | 11.242 | 99.077 | 6.16 |  | 2.173 | 2.4 | 49.71 | 52.11 | 98.82 | 506.45 | 0.01 | 338.944 | 24.01 | 0.164 | 31.98 | 14.927 | 266.059 | 56.53 | 5.01 | 20.11 | 20.1 | 1936.6 | 60.27 | 24.7 | 24.73 |  | 746 | 70.145 | 44.93 | 79.98 | 120.1 | 29.07 | 29.93 |  | 30.26 | 2251.5 | 22.5 | 18.82 | 78 | 31 | 14.117 |  | 0.39 | 0.02 | 0
| 21 | 3599 | 120 | 29 | 7 | 21 | 14.851 | 11.238 | 99.077 | 3.83 |  | 2.105 | 2.14 | 49.76 | 51.9 | 99.5 | 496.89 | 0.35 | 339.014 | 24.02 | 0.158 | 31.97 | 16.302 | 222.975 | 56.66 | 3.85 | 20.11 | 20.1 | 1493.1 | 60.81 | 24.6 | 24.71 |  | 746 | 70.12 | 44.93 | 79.89 | 120.25 | 29.03 | 29.9 |  | 30.23 | 1421 | 20.5 | 18.04 | 78 | 31 | 17.647 |  | 0 | 0.57 | -2.34
| 21 | 3600 | 120 | 30 | 8 | 21 | 15.446 | 11.242 | 99.077 | 1.76 |  | 2.019 | 1.97 | 49.8 | 51.76 | 99.47 | 489.09 | 0.52 | 339.081 | 24.02 | 0.163 | 31.96 | 18.106 | 179.585 | 56.76 | 2.89 | 20.09 | 20.08 | 1126 | 61.33 | 24.48 | 24.71 |  | 746 | 70.101 | 44.92 | 79.75 | 120.33 | 28.99 | 29.88 |  | 30.21 | 1076.5 | 18 | 18.43 | 78 | 32 | 20 |  | 0 | 0 | 3.13

## Metadata Lists
Laboratory:
Intertek
Southwest
Lubrizol
Yes/No:
Yes
No
Oil Code:
REO1012
REO300
REO3
Scheduled Length:
100HR
125HR
150HR
175HR
200HR
Validity:
Valid
Invalid
TBD
Lifters:
None
Notched
Etched