## Template
Test Information
General Test Information | [5 empty] | Test Validity | [5 empty] | Hardware Overview |  |  |  |  | Test Result Summary | [5 empty] | Engineering Comments
Lubrizol Precision Matrix Test #3. BMEP data was not included in this dataset because there is an issue with the equation being used. All QI's are positive. Test Key = 130945
Laboratory: | Lubrizol |  |  |  |  | Scheduled length: |  |  | 200HR |  |  | Lifter modifications: |  | Etched |  |  | Average intake lifter area loss: |  |  | µm2
Test ID: | TRNW838WB |  |  |  |  | Actual test length: |  |  | 200 | HRS |  | "Test" intake hardware used: |  | Yes |  |  | St. Dev. Intake lifter area loss: |  |  | µm2
Test Stand: | 347 |  |  |  |  | Did the test experience a lobe failure: |  |  | No |  |  | Hours on engine (est.): |  | 455.5 | HRS |  | Average intake lifter volume loss: |  | 0.935 | mm3
Oil Code: | REO1012 |  |  |  |  | E.O.T. oil consumption: |  |  | 544 | g |  | Hours on cylinder head (est.): |  | 455.5 | HRS |  | St. Dev. Intake lifter volume loss: |  | 0.147 | mm3
E.O.T. Date: | 2017-12-28 |  |  |  |  | Any indication of non-rotating lifters? |  |  | No |  |  | Hours on clutch (est.): |  | 455.5 | HRS |  | E.O.T. ICP Iron: |  | 101 | ppm
101HR Operational Data (3600 Seconds)
OBD-II Parameters
Data Dictionary Name: |  | Time | Cycle Number |  |  | Stage Identification | AFR | AIRHUM | BAROP | BLOWBY | BMEP | CCASEP | COLDT | COLIN | COLOUT | EXHPR | EXHT | FFLO | FUELP | FUELT | INAIRP | INAIRT | MAP | OILGP | OILT | POWER | RACINT | RACOUT | RPM | SUMPT | TORQUE | TSTCLT1 | Optional Non-ASTM Parameters |  |  |  | Required Parameters without ASTM Names | [5 empty] | P12 | P14 | P17 | P5 | P15 | P4 | P11 | P69 | P20 | P6
Data Dictionary Parameter Description: |  |  |  | Cycle Time | Stage Time |  | Air Fuel Ratio | Intake Air Humidity | Barometric Pressure | Blowby Flow Rate | Brake Mean Effective Pressure | Crankcase Gas Pressure | Coolant Delta | Coolant Temperature Into Engine | Coolant Temperature Out of Engine | Exhaust Pressure | Exhaust Gas Temperature | Fuel Flow Rate | Fuel Rail Pressure | Fuel Rail Temperature | Intake Air Presure | Intake Air Temperature | Intake Manifold Pressure | Oil Gallery Pressure | Engine Oil Gallery (Temp.) | Engine Power | Rocker Cover Coolant In Temp. | Rocker Cover Coolant Out Temp. | Engine Speed (Dyno) | Engine Oil Sump (Temp.) | Engine Torque | Test Cell Air Temperature | Engine Speed (Flywheel) | Total Fuel Used | Coolant Inlet Pressure | Load Cell Temperature | Engine Coolant Flow Rate | Rocker Cover Coolant Flow Rate | Blowby Temperature (Controlled) | Valve Cover Blowby Gas Out | Blowby Gas in Oil Separator (Optional) | Blowby Coolant at Outlet | Engine Speed | Ignition Timing Advance | Abs. Throttle Position | Engine Coolant Temp. | Intake Air Temperature | Absolute Load | MAP | Pedal Position | Bank 1 Sensor 1 | Bank 1 STFT
Units: |  | Sec | Cycle | Sec | Sec | Stage | :1 | g/kg | kPa | L/min | BAR | kPa | °C | °C | °C | kPaa | °C | kg/hr | kPa | °C | kPa | °C | kPaa | kPa | °C | KW | °C | °C | rpm | °C | Nm | °C | rpm | L | kPa | °C | L/min | L/min | °C | °C | °C | °C | RPM | Deg | % | °C | °C | % | kPa | % | V | %
| 1 | 1 | 1 | 1 | 1 | 1 | 14.401 | 11.41 | 98.949 | 1.58 |  | 2.027 | 1.9 | 49.75 | 51.64 | 99.12 | 488.8 | 0.53 | 339.48 | 24.04 | 0.175 | 31.97 | 22.14 | 147.796 | 56.62 | 2.24 | 19.9 | 19.91 | 871.6 | 60.98 | 24.56 | 25.52 |  | 389 | 70.679 | 45 | 79.78 | 120.27 | 28.96 | 30.34 |  | 30.86 | 848.25 | 16.5 | 18.04 | 78 | 32 | 26.274 |  | 18.04 | 0.63 | 3.13
| 1 | 2 | 1 | 2 | 2 | 1 | 13.976 | 11.409 | 98.95 | 3.34 |  | 2.079 | 1.82 | 49.74 | 51.56 | 99.14 | 484.14 | 0.53 | 339.364 | 24.04 | 0.142 | 31.95 | 29.173 | 130.21 | 56.57 | 2.09 | 19.9 | 19.91 | 794.9 | 61.1 | 25.06 | 25.51 |  | 389 | 70.644 | 44.98 | 79.71 | 119.97 | 28.93 | 30.32 |  | 30.86 | 848.25 | 17 | 19.22 | 78 | 32 | 26.274 |  | 19.22 | 0.92 | 0.78
| 1 | 3 | 1 | 3 | 3 | 1 | 14.413 | 11.415 | 98.951 | 5.18 |  | 2.226 | 1.73 | 49.72 | 51.45 | 99.24 | 480.03 | 0.63 | 339.263 | 24.02 | 0.137 | 31.93 | 35.593 | 120.839 | 56.48 | 2.15 | 19.89 | 19.9 | 813.7 | 61.17 | 25.18 | 25.57 |  | 389 | 70.59 | 44.97 | 79.94 | 120.12 | 28.89 | 30.31 |  | 30.84 | 818.75 | 14.5 | 19.61 | 78 | 32 | 38.823 |  | 19.61 | 0.82 | -1.56
| 1 | 4 | 1 | 4 | 4 | 1 | 14.68 | 11.413 | 98.949 | 5.74 |  | 2.349 | 1.69 | 49.71 | 51.41 | 99.25 | 476.47 | 0.74 | 339.256 | 24.02 | 0.15 | 31.92 | 37.749 | 119.132 | 56.36 | 2.22 | 19.9 | 19.91 | 844.6 | 61.23 | 25.07 | 25.62 |  | 389 | 70.571 | 44.98 | 80.02 | 119.9 | 28.88 | 30.29 |  | 30.82 | 848.25 | 15.5 | 19.61 | 78 | 32 | 37.254 |  | 19.61 | 0.21 | 3.13
| 1 | 5 | 1 | 5 | 5 | 1 | 14.403 | 11.412 | 98.949 | 5.68 |  | 2.418 | 1.58 | 49.71 | 51.29 | 99.22 | 473.07 | 0.77 | 339.174 | 24.02 | 0.166 | 31.9 | 37.784 | 120.78 | 56.18 | 2.28 | 19.9 | 19.9 | 865.8 | 61.26 | 25.12 | 25.59 |  | 389 | 70.529 | 44.97 | 80.17 | 119.81 | 28.87 | 30.28 |  | 30.81 | 848.25 | 16.5 | 19.61 | 78 | 32 | 37.254 |  | 19.61 | 0.1 | 5.47
| 1 | 6 | 1 | 6 | 6 | 1 | 14.203 | 11.416 | 98.949 | 5.45 |  | 2.448 | 1.55 | 49.7 | 51.24 | 99.2 | 469.91 | 0.82 | 339.109 | 24.01 | 0.189 | 31.88 | 36.337 | 121.814 | 55.83 | 2.24 | 19.91 | 19.91 | 859 | 61.26 | 24.89 | 25.55 |  | 389 | 70.486 | 44.96 | 79.86 | 120.03 | 28.86 | 30.28 |  | 30.8 | 868.75 | 17.5 | 19.61 | 78 | 32 | 35.686 |  | 19.61 | 0.88 | 2.34
| 1 | 7 | 1 | 7 | 7 | 1 | 14.267 | 11.416 | 98.95 | 5.46 |  | 2.467 | 1.51 | 49.65 | 51.16 | 99.2 | 466.95 | 0.79 | 339.15 | 24 | 0.213 | 31.88 | 35.936 | 121.808 | 55.21 | 2.2 | 19.9 | 19.91 | 842.7 | 61.26 | 24.96 | 25.51 |  | 389 | 70.462 | 44.96 | 80.04 | 120.22 | 28.85 | 30.28 |  | 30.81 | 839.75 | 17 | 19.61 | 78 | 32 | 35.294 |  | 19.61 | 0.84 | -0.78
| 12 | 8 | 1 | 8 | 1 | 12 | 14.492 | 11.416 | 98.949 | 5.62 |  | 2.473 | 1.51 | 49.6 | 51.11 | 99.25 | 464.07 | 0.75 | 339.145 | 24 | 0.164 | 31.86 | 36.95 | 121.577 | 54.45 | 2.2 | 19.91 | 19.91 | 836.6 | 61.26 | 25.08 | 25.51 |  | 389 | 70.452 | 44.95 | 79.9 | 119.79 | 28.85 | 30.27 |  | 30.84 | 839.75 | 16.5 | 19.61 | 78 | 32 | 35.294 |  | 19.61 | 0.45 | -3.13
| 12 | 9 | 1 | 9 | 2 | 12 | 15.442 | 11.411 | 98.949 | 6.22 |  | 2.628 | 1.51 | 49.54 | 51.05 | 102.26 | 461.18 | 0.88 | 338.208 | 23.99 | 0.357 | 31.86 | 67.646 | 126.582 | 53.58 | 3.02 | 19.91 | 19.92 | 1124 | 61.29 | 25.63 | 25.53 |  | 389 | 70.45 | 44.96 | 79.81 | 119.93 | 28.84 | 30.25 |  | 30.9 | 876.5 | -8.5 | 27.45 | 78 | 32 | 56.077 |  | 27.45 | 0.04 | 0
| 12 | 10 | 1 | 10 | 3 | 12 | 14.81 | 11.411 | 98.949 | 7.81 |  | 2.919 | 1.51 | 49.47 | 50.99 | 105 | 460.93 | 2.14 | 337.053 | 23.99 | 0.328 | 31.84 | 81.55 | 153.138 | 52.72 | 4.7 | 19.92 | 19.91 | 1750 | 61.3 | 25.64 | 25.57 |  | 389 | 70.435 | 44.95 | 79.75 | 120.14 | 28.85 | 30.24 |  | 30.97 | 1880.25 | 1 | 32.16 | 78 | 32 | 83.92 |  | 32.16 | 0.02 | 1.56
| 12 | 11 | 1 | 11 | 4 | 12 | 14.123 | 11.41 | 98.949 | 8.97 |  | 3.197 | 1.67 | 49.43 | 51.1 | 104.82 | 466.49 | 3.39 | 337.058 | 23.98 | 0.38 | 31.88 | 77.408 | 215.954 | 51.6 | 6.27 | 19.91 | 19.91 | 2384 | 61.28 | 25.13 | 25.57 |  | 389 | 70.47 | 44.95 | 79.79 | 119.73 | 28.87 | 30.23 |  | 31.02 | 1880.25 | 18.5 | 31.76 | 78 | 32 | 83.92 |  | 31.76 | 0.08 | 7.81
| 12 | 12 | 1 | 12 | 5 | 12 | 14.309 | 11.412 | 98.949 | 8.91 |  | 3.402 | 1.98 | 49.37 | 51.35 | 104.31 | 474.13 | 4.37 | 336.689 | 23.98 | 0.352 | 31.91 | 64.589 | 273.246 | 50.3 | 7.28 | 19.92 | 19.92 | 2765 | 61.22 | 25.14 | 25.6 |  | 389 | 70.518 | 44.96 | 79.89 | 120.2 | 28.9 | 30.25 |  | 31.07 | 2491.25 | 26.5 | 27.84 | 78 | 31 | 57.646 |  | 27.84 | 0.7 | 1.56
| 12 | 13 | 1 | 13 | 6 | 12 | 14.237 | 11.417 | 98.949 | 10 |  | 3.453 | 2.19 | 49.34 | 51.52 | 107.83 | 479.94 | 4.59 | 335.963 | 23.97 | 0.263 | 31.93 | 62.913 | 298.937 | 50.07 | 8.45 | 19.92 | 19.93 | 3208.5 | 61.18 | 25.16 | 25.61 |  | 389 | 70.555 | 44.94 | 80.14 | 119.87 | 28.92 | 30.3 |  | 31.1 | 3285.75 | 28 | 29.8 | 78 | 31 | 63.528 |  | 29.8 | 0.8 | 0
| 12 | 14 | 1 | 14 | 7 | 12 | 14.141 | 11.411 | 98.949 | 11.3 |  | 3.483 | 2.39 | 49.31 | 51.7 | 110.05 | 487.29 | 5.05 | 335.173 | 23.97 | 0.227 | 31.93 | 64.236 | 311.47 | 50.96 | 9.36 | 19.93 | 19.92 | 3561 | 61.1 | 25.09 | 25.59 |  | 389 | 70.57 | 44.93 | 80.24 | 119.87 | 28.94 | 30.33 |  | 31.12 | 3285.75 | 28.5 | 30.98 | 78 | 31 | 63.528 |  | 30.98 | 0.88 | -3.13
| 12 | 15 | 1 | 15 | 8 | 12 | 14.163 | 11.412 | 98.949 | 12.27 |  | 3.542 | 2.62 | 49.29 | 51.91 | 110.95 | 496.93 | 5.9 | 334.733 | 23.98 | 0.2 | 31.98 | 63.971 | 321.069 | 51.83 | 10.38 | 19.95 | 19.94 | 3972.7 | 60.79 | 24.96 | 25.59 |  | 389 | 70.596 | 44.95 | 79.98 | 119.45 | 28.98 | 30.39 |  | 31.13 | 4062.5 | 29.5 | 31.37 | 78 | 31 | 63.136 |  | 31.37 | 0.59 | -10.94
| 2 | 16 | 1 | 16 | 1 | 2 | 14.216 | 11.412 | 98.949 | 12.8 |  | 3.512 | 2.9 | 49.28 | 52.18 | 109.24 | 507.81 | 6.39 | 334.853 | 23.98 | 0.284 | 32 | 60.927 | 326.615 | 52.39 | 11.17 | 19.93 | 19.94 | 4270.5 | 60.25 | 24.97 | 25.58 |  | 389 | 70.645 | 44.94 | 80.05 | 120.82 | 29.03 | 30.43 |  | 31.16 | 4300 | 30.5 | 30.98 | 78 | 31 | 52.94 |  | 30.98 | 0.84 | -14.06
| 2 | 17 | 1 | 17 | 2 | 2 | 14.139 | 11.412 | 98.949 | 12.27 |  | 3.341 | 3.04 | 49.28 | 52.32 | 104.25 | 518.22 | 6.35 | 336.168 | 23.98 | 0.365 | 32 | 51.927 | 328.975 | 52.9 | 11.29 | 19.94 | 19.95 | 4319.4 | 59.75 | 24.95 | 25.6 |  | 389 | 70.681 | 44.94 | 80.06 | 120.09 | 29.07 | 30.46 |  | 31.18 | 4314.75 | 36 | 28.63 | 78 | 31 | 40.784 |  | 28.63 | 0.88 | -17.19
| 2 | 18 | 1 | 18 | 3 | 2 | 14.238 | 11.412 | 98.949 | 10.49 |  | 3.056 | 3.17 | 49.28 | 52.46 | 103.84 | 525.16 | 5.35 | 336.588 | 23.99 | 0.365 | 32.01 | 45.399 | 329.039 | 53.37 | 11.22 | 19.95 | 19.95 | 4290.3 | 59.59 | 24.98 | 25.67 |  | 389 | 70.677 | 44.93 | 79.92 | 119.87 | 29.11 | 30.48 |  | 31.2 | 4285 | 36.5 | 27.45 | 78 | 31 | 41.176 |  | 27.45 | 0.72 | -17.97
| 2 | 19 | 1 | 19 | 4 | 2 | 14.209 | 11.412 | 98.949 | 8.89 |  | 2.867 | 3.29 | 49.25 | 52.54 | 105.07 | 530.35 | 4.5 | 336.466 | 23.98 | 0.343 | 32.02 | 44.323 | 328.261 | 53.76 | 11.18 | 19.93 | 19.94 | 4282 | 59.59 | 24.93 | 25.7 |  | 389 | 70.728 | 44.92 | 79.96 | 119.99 | 29.14 | 30.5 |  | 31.2 | 4295.25 | 35.5 | 27.45 | 78 | 31 | 44.313 |  | 27.45 | 0.18 | -14.84
| 2 | 20 | 1 | 20 | 5 | 2 | 14.031 | 11.415 | 98.95 | 7.9 |  | 2.752 | 3.24 | 49.24 | 52.48 | 105.45 | 535.29 | 4.41 | 336.44 | 23.99 | 0.328 | 32.04 | 45.206 | 328.151 | 54.21 | 11.32 | 19.95 | 19.95 | 4312.8 | 59.6 | 25.06 | 25.71 |  | 389 | 70.748 | 44.92 | 80.24 | 120.26 | 29.16 | 30.52 |  | 31.19 | 4319.5 | 35.5 | 28.24 | 78 | 31 | 45.097 |  | 28.24 | 0.25 | -13.28
| 2 | 21 | 1 | 21 | 6 | 2 | 14.171 | 11.415 | 98.95 | 7.38 |  | 2.694 | 3.26 | 49.26 | 52.52 | 104.51 | 540.36 | 4.64 | 336.666 | 23.99 | 0.356 | 32.06 | 44.486 | 327.995 | 54.62 | 11.32 | 19.95 | 19.96 | 4321.2 | 59.71 | 25.02 | 25.71 |  | 389 | 70.775 | 44.92 | 80.22 | 120.39 | 29.18 | 30.52 |  | 31.16 | 4319.5 | 36.5 | 28.24 | 78 | 31 | 41.96 |  | 28.24 | 0.86 | -17.97
| 2 | 22 | 1 | 22 | 7 | 2 | 14.217 | 11.413 | 98.95 | 6.97 |  | 2.647 | 3.29 | 49.3 | 52.59 | 104.11 | 544.83 | 4.57 | 336.957 | 23.99 | 0.365 | 32.05 | 42.834 | 327.332 | 54.95 | 11.22 | 19.95 | 19.96 | 4294.5 | 59.8 | 24.95 | 25.73 |  | 389 | 70.825 | 44.93 | 80.2 | 120.21 | 29.2 | 30.5 |  | 31.14 | 4285 | 37 | 27.45 | 78 | 31 | 40.391 |  | 27.45 | 0.8 | -20.31
| 21 | 23 | 1 | 23 | 1 | 21 | 14.111 | 11.418 | 98.95 | 6.56 |  | 2.61 | 3.33 | 49.32 | 52.64 | 104.21 | 548.61 | 4.32 | 336.868 | 24 | 0.419 | 32.05 | 42.227 | 326.489 | 55.25 | 11.19 | 19.94 | 19.95 | 4270.9 | 59.87 | 25.02 | 25.75 |  | 389 | 70.846 | 44.93 | 80.36 | 120.45 | 29.2 | 30.49 |  | 31.1 | 4222.5 | 36 | 27.84 | 78 | 31 | 29.019 |  | 27.84 | 0.1 | -14.06
| 21 | 24 | 1 | 24 | 2 | 21 | 13.812 | 11.42 | 98.95 | 6.24 |  | 2.541 | 3.34 | 49.36 | 52.7 | 99.26 | 551.52 | 4.07 | 338.416 | 24 | 0.498 | 32.07 | 26.591 | 324.656 | 55.56 | 10.07 | 19.95 | 19.96 | 3876.5 | 59.95 | 24.82 | 25.78 |  | 389 | 70.821 | 44.94 | 80.04 | 119.92 | 29.21 | 30.47 |  | 31.07 | 3750 | 32 | 20.39 | 78 | 31 | 12.157 |  | 20.39 | 0.94 | -20.31
| 21 | 25 | 1 | 25 | 3 | 21 | 18.274 | 11.419 | 98.949 | 4.34 |  | 2.348 | 3.34 | 49.36 | 52.7 | 98.33 | 551.52 | 2.51 | 339.067 | 24 | 0.315 | 32.07 | 18.274 | 319.921 | 55.56 | 8.88 | 19.95 | 19.96 | 3414.2 | 59.95 | 24.84 | 25.78 |  | 389 | 70.828 | 44.94 | 80.29 | 119.84 | 29.22 | 30.44 |  | 31.04 | 3750 | 30.5 | 18.82 | 78 | 31 | 12.157 |  | 18.82 | 0.02 | 0
| 21 | 26 | 1 | 26 | 4 | 21 | 22.492 | 11.42 | 98.95 | 2.85 |  | 2.236 | 2.98 | 49.47 | 52.45 | 98.94 | 531.31 | 0.65 | 339.475 | 24.01 | 0.192 | 32.07 | 15.11 | 312.617 | 56.11 | 7.42 | 19.96 | 19.97 | 2855.5 | 60.15 | 24.8 | 25.75 |  | 389 | 70.811 | 44.95 | 80.12 | 119.86 | 29.21 | 30.41 |  | 30.99 | 2725 | 27.5 | 18.43 | 78 | 31 | 13.333 |  | 18.43 | 0 | 0
| 21 | 27 | 1 | 27 | 5 | 21 | 22.495 | 11.42 | 98.95 | 3.84 |  | 2.266 | 2.59 | 49.52 | 52.11 | 98.89 | 518.77 | 0.09 | 339.7 | 24.01 | 0.175 | 32.04 | 14.658 | 301.662 | 56.34 | 6.13 | 19.96 | 19.97 | 2360.8 | 60.2 | 24.8 | 25.71 |  | 389 | 70.79 | 44.94 | 79.94 | 119.73 | 29.18 | 30.39 |  | 30.95 | 2246 | 25.5 | 18.43 | 78 | 31 | 15.294 |  | 18.43 | 0 | 0
| 21 | 28 | 1 | 28 | 6 | 21 | 22.492 | 11.417 | 98.95 | 4.13 |  | 2.263 | 2.59 | 49.52 | 52.11 | 98.94 | 518.77 | 0.01 | 339.337 | 24.01 | 0.185 | 32.04 | 15.508 | 276.167 | 56.34 | 5.09 | 19.96 | 19.97 | 1968.2 | 60.2 | 24.69 | 25.71 |  | 389 | 70.775 | 44.94 | 79.96 | 119.79 | 29.13 | 30.36 |  | 30.92 | 2246 | 22.5 | 18.82 | 78 | 31 | 15.294 |  | 18.82 | 0.02 | 0
| 21 | 29 | 1 | 29 | 7 | 21 | 14.974 | 11.416 | 98.949 | 3.15 |  | 2.249 | 2.28 | 49.57 | 51.86 | 99.05 | 507.72 | 0.38 | 339.342 | 24.01 | 0.18 | 32.02 | 16.982 | 233.889 | 56.5 | 3.92 | 19.96 | 19.97 | 1521.6 | 60.29 | 24.61 | 25.72 |  | 389 | 70.724 | 44.96 | 79.94 | 119.88 | 29.07 | 30.33 |  | 30.89 | 1427.25 | 21 | 18.82 | 78 | 31 | 18.039 |  | 18.82 | 0.45 | 1.56
| 21 | 30 | 1 | 30 | 8 | 21 | 15.281 | 11.418 | 98.949 | 1.8 |  | 2.151 | 2.12 | 49.62 | 51.74 | 99.42 | 499.16 | 0.53 | 339.428 | 24.01 | 0.174 | 31.99 | 18.615 | 188.786 | 56.61 | 2.96 | 19.96 | 19.97 | 1154.6 | 60.56 | 24.46 | 25.74 |  | 389 | 70.702 | 44.95 | 80.02 | 119.79 | 29.02 | 30.31 |  | 30.87 | 1091.25 | 18.5 | 18.43 | 78 | 31 | 22.353 |  | 18.43 | 0.02 | 3.91
| 1 | 31 | 2 | 1 | 1 | 1 | 14.658 | 11.416 | 98.949 | 1.76 |  | 2.114 | 1.96 | 49.66 | 51.61 | 99.14 | 492.18 | 0.5 | 339.404 | 24.02 | 0.196 | 31.98 | 21.667 | 152.788 | 56.68 | 2.43 | 19.97 | 19.98 | 942.6 | 60.85 | 24.59 | 25.73 |  | 389 | 70.656 | 44.97 | 80.09 | 120.16 | 28.99 | 30.28 |  | 30.85 | 1091.25 | 18 | 18.43 | 78 | 32 | 22.353 |  | 18.43 | 0.47 | 6.25
| 1 | 32 | 2 | 2 | 2 | 1 | 13.955 | 11.42 | 98.949 | 3.11 |  | 2.145 | 1.87 | 49.65 | 51.52 | 99.12 | 486.39 | 0.5 | 339.329 | 24 | 0.146 | 31.96 | 27.557 | 129.292 | 56.67 | 2.06 | 19.97 | 19.98 | 789 | 61.06 | 24.9 | 25.7 |  | 389 | 70.618 | 44.97 | 80.17 | 120.23 | 28.95 | 30.27 |  | 30.81 | 786.5 | 18 | 18.82 | 78 | 32 | 35.686 |  | 18.82 | 0.92 | 0
| 1 | 33 | 2 | 3 | 3 | 1 | 14.271 | 11.416 | 98.949 | 5.13 |  | 2.267 | 1.77 | 49.67 | 51.44 | 99.17 | 481.63 | 0.57 | 339.16 | 24 | 0.145 | 31.94 | 34.523 | 121.948 | 56.59 | 2.08 | 19.96 | 19.97 | 789.9 | 61.21 | 25.14 | 25.7 |  | 389 | 70.584 | 44.97 | 79.87 | 120.37 | 28.91 | 30.26 |  | 30.79 | 793.75 | 15 | 19.61 | 78 | 32 | 38.431 |  | 19.61 | 0.82 | -2.34
| 1 | 34 | 2 | 4 | 4 | 1 | 14.64 | 11.414 | 98.949 | 6.03 |  | 2.39 | 1.69 | 49.64 | 51.33 | 99.23 | 477.8 | 0.67 | 339.213 | 24 | 0.155 | 31.92 | 37.239 | 120.612 | 56.47 | 2.14 | 19.97 | 19.98 | 811.4 | 61.31 | 25.15 | 25.79 |  | 389 | 70.567 | 44.98 | 80.04 | 119.9 | 28.89 | 30.25 |  | 30.79 | 793.75 | 14.5 | 19.61 | 78 | 32 | 38.431 |  | 19.61 | 0.35 | 1.56
| 1 | 35 | 2 | 5 | 5 | 1 | 14.452 | 11.414 | 98.949 | 6.2 |  | 2.46 | 1.6 | 49.66 | 51.25 | 99.25 | 474.35 | 0.78 | 339.331 | 23.99 | 0.17 | 31.91 | 37.717 | 118.896 | 56.26 | 2.2 | 19.98 | 19.98 | 838.7 | 61.37 | 25.1 | 25.83 |  | 389 | 70.533 | 44.98 | 80.22 | 120.01 | 28.88 | 30.24 |  | 30.8 | 842.75 | 16 | 19.61 | 78 | 32 | 36.47 |  | 19.61 | 0.08 | 3.91
| 1 | 36 | 2 | 6 | 6 | 1 | 14.267 | 11.415 | 98.949 | 5.98 |  | 2.475 | 1.57 | 49.65 | 51.22 | 99.22 | 471.02 | 0.84 | 339.33 | 23.99 | 0.182 | 31.89 | 37.339 | 120.704 | 55.95 | 2.23 | 19.98 | 19.99 | 850.5 | 61.41 | 25.01 | 25.91 |  | 389 | 70.517 | 44.98 | 79.88 | 120.02 | 28.87 | 30.24 |  | 30.8 | 852.25 | 16.5 | 19.61 | 78 | 32 | 36.078 |  | 19.61 | 0.84 | 0.78
| 1 | 37 | 2 | 7 | 7 | 1 | 14.408 | 11.417 | 98.949 | 5.76 |  | 2.47 | 1.54 | 49.61 | 51.14 | 99.24 | 467.89 | 0.82 | 339.433 | 23.97 | 0.198 | 31.87 | 37.013 | 121.54 | 55.53 | 2.24 | 19.98 | 19.98 | 855.1 | 61.41 | 25.04 | 25.98 |  | 389 | 70.531 | 44.97 | 79.7 | 119.9 | 28.86 | 30.25 |  | 30.81 | 852.25 | 17 | 19.61 | 78 | 32 | 36.078 |  | 19.61 | 0.45 | 3.91
| 12 | 38 | 2 | 8 | 1 | 12 | 14.207 | 11.418 | 98.949 | 5.62 |  | 2.464 | 1.54 | 49.58 | 51.12 | 99.19 | 464.93 | 0.81 | 339.492 | 23.98 | 0.247 | 31.87 | 36.185 | 121.608 | 54.87 | 2.2 | 19.99 | 20 | 842 | 61.41 | 24.95 | 26.05 |  | 389 | 70.517 | 44.98 | 79.88 | 120.01 | 28.86 | 30.26 |  | 30.84 | 876.5 | 18 | 19.22 | 78 | 32 | 52.94 |  | 19.22 | 0.86 | 1.56
| 12 | 39 | 2 | 9 | 2 | 12 | 15.245 | 11.419 | 98.949 | 5.92 |  | 2.592 | 1.52 | 49.51 | 51.03 | 102.64 | 462.02 | 0.88 | 338.322 | 23.96 | 0.35 | 31.84 | 66.194 | 125.962 | 53.97 | 3.13 | 19.98 | 19.99 | 1147.5 | 61.37 | 26.08 | 26.08 |  | 389 | 70.508 | 44.98 | 79.84 | 120.35 | 28.84 | 30.25 |  | 30.87 | 1270.25 | -11 | 28.24 | 78 | 32 | 90.587 |  | 28.24 | 0.04 | 0
| 12 | 40 | 2 | 10 | 3 | 12 | 14.803 | 11.418 | 98.948 | 7.58 |  | 2.899 | 1.47 | 49.47 | 50.94 | 105.01 | 459.6 | 2.03 | 337.3 | 23.96 | 0.354 | 31.84 | 80.194 | 152.935 | 53.02 | 4.68 | 20 | 19.99 | 1742.2 | 61.33 | 25.67 | 26.13 |  | 389 | 70.508 | 44.98 | 80.01 | 120.31 | 28.84 | 30.23 |  | 30.9 | 1270.25 | 3 | 31.76 | 78 | 32 | 90.587 |  | 31.76 | 0.04 | 2.34
| 12 | 41 | 2 | 11 | 4 | 12 | 14.204 | 11.415 | 98.947 | 8.66 |  | 3.19 | 1.55 | 49.41 | 50.96 | 106.16 | 463.29 | 3.61 | 336.595 | 23.96 | 0.302 | 31.86 | 75.665 | 224.119 | 51.99 | 6.54 | 20 | 20 | 2469.1 | 61.25 | 25.28 | 26.15 |  | 389 | 70.48 | 44.98 | 79.92 | 119.67 | 28.87 | 30.22 |  | 30.94 | 2569.5 | 20.5 | 29.41 | 78 | 32 | 69.803 |  | 29.41 | 0.43 | 9.38
| 12 | 42 | 2 | 12 | 5 | 12 | 13.704 | 11.417 | 98.947 | 9.29 |  | 3.428 | 1.83 | 49.37 | 51.2 | 103.44 | 470.12 | 4.58 | 336.752 | 23.96 | 0.381 | 31.88 | 63.865 | 277.535 | 50.79 | 7.55 | 20.01 | 20.01 | 2885.1 | 61.18 | 24.98 | 26.15 |  | 389 | 70.497 | 44.98 | 80.02 | 120.13 | 28.9 | 30.24 |  | 30.99 | 2922.5 | 28.5 | 29.02 | 78 | 31 | 48.234 |  | 29.02 | 0.9 | 4.69
| 12 | 43 | 2 | 13 | 6 | 12 | 14.407 | 11.42 | 98.947 | 10.06 |  | 3.417 | 2.04 | 49.35 | 51.4 | 108.06 | 477.28 | 4.58 | 335.832 | 23.97 | 0.253 | 31.91 | 61.204 | 298.923 | 49.85 | 8.41 | 20.01 | 20 | 3182.8 | 61.13 | 25.23 | 26.17 |  | 389 | 70.523 | 44.99 | 80.24 | 119.81 | 28.92 | 30.28 |  | 31.04 | 2922.5 | 28 | 28.63 | 78 | 31 | 48.234 |  | 28.63 | 0.7 | -1.56
| 12 | 44 | 2 | 14 | 7 | 12 | 14.044 | 11.421 | 98.947 | 11.42 |  | 3.474 | 2.33 | 49.3 | 51.63 | 110.36 | 482.64 | 4.88 | 335.197 | 23.95 | 0.224 | 31.95 | 63.827 | 312.321 | 50.53 | 9.58 | 20.02 | 20.01 | 3634.9 | 61.06 | 25.16 | 26.17 |  | 389 | 70.541 | 44.99 | 80.24 | 119.78 | 28.94 | 30.33 |  | 31.08 | 3317.75 | 29 | 31.37 | 78 | 31 | 66.273 |  | 31.37 | 0.9 | -2.34
| 12 | 45 | 2 | 15 | 8 | 12 | 14.224 | 11.42 | 98.947 | 12.37 |  | 3.525 | 2.53 | 49.28 | 51.81 | 109.98 | 491.2 | 6.04 | 335.103 | 23.96 | 0.218 | 31.98 | 62.685 | 320.996 | 51.53 | 10.52 | 20.02 | 20.02 | 4011.5 | 60.86 | 25.05 | 26.18 |  | 389 | 70.566 | 45 | 80.16 | 119.74 | 28.98 | 30.37 |  | 31.11 | 4067 | 30.5 | 32.16 | 78 | 31 | 60.783 |  | 32.16 | 0.74 | -10.16
| 2 | 46 | 2 | 16 | 1 | 2 | 14.209 | 11.419 | 98.947 | 12.75 |  | 3.489 | 2.73 | 49.24 | 51.98 | 111.44 | 501.66 | 6.28 | 334.956 | 23.96 | 0.226 | 31.97 | 62.37 | 325.621 | 52.19 | 11.22 | 20.02 | 20.02 | 4277.8 | 60.43 | 25.06 | 26.15 |  | 389 | 70.593 | 45.01 | 79.89 | 120.15 | 29.02 | 30.4 |  | 31.13 | 4067 | 30 | 31.76 | 78 | 31 | 60.783 |  | 31.76 | 0.9 | -12.5
| 2 | 47 | 2 | 17 | 2 | 2 | 14.181 | 11.419 | 98.947 | 12.28 |  | 3.334 | 2.96 | 49.23 | 52.19 | 103.94 | 512.6 | 6.42 | 336.528 | 23.96 | 0.361 | 31.99 | 52.028 | 328.45 | 52.69 | 11.4 | 20.02 | 20.03 | 4357 | 59.93 | 25 | 26.13 |  | 389 | 70.64 | 45 | 79.95 | 120.27 | 29.07 | 30.44 |  | 31.16 | 4335 | 36.5 | 28.63 | 78 | 31 | 56.077 |  | 28.63 | 0.86 | -19.53
| 2 | 48 | 2 | 18 | 3 | 2 | 14.214 | 11.421 | 98.947 | 10.43 |  | 3.055 | 3.17 | 49.21 | 52.39 | 103.52 | 522.21 | 5.32 | 336.966 | 23.96 | 0.369 | 32.01 | 44.706 | 328.736 | 53.18 | 11.28 | 20.02 | 20.02 | 4307.6 | 59.68 | 25 | 26.1 |  | 389 | 70.669 | 45.01 | 80.17 | 119.78 | 29.1 | 30.47 |  | 31.17 | 4304.5 | 37.5 | 27.06 | 78 | 31 | 39.999 |  | 27.06 | 0.84 | -20.31
| 2 | 49 | 2 | 19 | 4 | 2 | 14.158 | 11.418 | 98.947 | 8.75 |  | 2.859 | 3.29 | 49.23 | 52.52 | 104.84 | 528.02 | 4.44 | 336.855 | 23.97 | 0.343 | 32.03 | 43.512 | 327.624 | 53.66 | 11.23 | 20.03 | 20.03 | 4288.5 | 59.64 | 25.01 | 26.08 |  | 389 | 70.693 | 45.02 | 80.15 | 119.63 | 29.14 | 30.49 |  | 31.17 | 4304.5 | 36 | 27.45 | 78 | 31 | 39.999 |  | 27.45 | 0.08 | -14.06
| 2 | 50 | 2 | 20 | 5 | 2 | 14.175 | 11.418 | 98.946 | 7.72 |  | 2.759 | 3.29 | 49.22 | 52.51 | 105.39 | 532.73 | 4.32 | 336.826 | 23.97 | 0.332 | 32.03 | 44.902 | 327.122 | 54.07 | 11.26 | 20.02 | 20.03 | 4315.1 | 59.62 | 24.92 | 26.08 |  | 389 | 70.745 | 45.03 | 79.92 | 120.05 | 29.16 | 30.51 |  | 31.15 | 4295.25 | 35.5 | 28.24 | 78 | 31 | 44.313 |  | 28.24 | 0.78 | -16.41
| 2 | 51 | 2 | 21 | 6 | 2 | 14.256 | 11.417 | 98.947 | 7.23 |  | 2.707 | 3.25 | 49.24 | 52.49 | 104.33 | 537.74 | 4.64 | 336.973 | 23.98 | 0.362 | 32.04 | 43.97 | 326.649 | 54.49 | 11.3 | 20.03 | 20.04 | 4318 | 59.66 | 25 | 26.08 |  | 389 | 70.792 | 45.03 | 80.2 | 120.14 | 29.17 | 30.51 |  | 31.12 | 4314.75 | 36.5 | 27.84 | 78 | 31 | 40.784 |  | 27.84 | 0.86 | -18.75
| 2 | 52 | 2 | 22 | 7 | 2 | 14.108 | 11.418 | 98.947 | 6.82 |  | 2.659 | 3.28 | 49.25 | 52.52 | 104.19 | 542.58 | 4.56 | 337.111 | 23.99 | 0.364 | 32.04 | 42.71 | 326.213 | 54.82 | 11.41 | 20.03 | 20.04 | 4293.1 | 59.73 | 25.38 | 26.04 |  | 390 | 70.824 | 45.03 | 80.32 | 119.8 | 29.18 | 30.5 |  | 31.08 | 4314.75 | 36.5 | 27.45 | 78 | 31 | 40.784 |  | 27.45 | 0.35 | -15.63
| 21 | 53 | 2 | 23 | 1 | 21 | 14.291 | 11.416 | 98.946 | 6.48 |  | 2.627 | 3.32 | 49.28 | 52.61 | 103.81 | 546.61 | 4.29 | 337.105 | 23.98 | 0.441 | 32.06 | 42.124 | 325.559 | 55.15 | 11.1 | 20.03 | 20.05 | 4268.6 | 59.89 | 24.82 | 26.01 |  | 390 | 70.834 | 45.03 | 80.17 | 120.22 | 29.19 | 30.48 |  | 31.04 | 4289.75 | 36 | 27.45 | 78 | 31 | 41.176 |  | 27.45 | 0.63 | -12.5
| 21 | 54 | 2 | 24 | 2 | 21 | 14.053 | 11.417 | 98.947 | 5.89 |  | 2.514 | 3.31 | 49.34 | 52.65 | 98.74 | 550.34 | 3.91 | 338.945 | 23.99 | 0.504 | 32.07 | 25.072 | 323.629 | 55.44 | 9.65 | 20.03 | 20.04 | 3792.3 | 59.98 | 24.31 | 25.98 |  | 390 | 70.846 | 45.03 | 79.97 | 120.31 | 29.2 | 30.46 |  | 31.02 | 3697.5 | 32 | 19.61 | 78 | 31 | 11.765 |  | 19.61 | 0.88 | -19.53
| 21 | 55 | 2 | 25 | 3 | 21 | 22.483 | 11.418 | 98.947 | 3.38 |  | 2.32 | 3.3 | 49.38 | 52.69 | 98.81 | 547.43 | 1.81 | 339.486 | 24 | 0.269 | 32.07 | 17.182 | 317.818 | 55.73 | 8.41 | 20.04 | 20.04 | 3275 | 60.06 | 24.51 | 25.96 |  | 390 | 70.88 | 45.04 | 80.1 | 120.12 | 29.2 | 30.43 |  | 30.99 | 3188.25 | 30 | 18.43 | 78 | 31 | 12.941 |  | 18.43 | 0 | 0
| 21 | 56 | 2 | 26 | 4 | 21 | 22.493 | 11.418 | 98.946 | 2.74 |  | 2.268 | 3.02 | 49.49 | 52.51 | 99 | 535.52 | 0.34 | 339.679 | 24 | 0.203 | 32.05 | 14.85 | 310.112 | 56.01 | 7.18 | 20.04 | 20.05 | 2769.7 | 60.13 | 24.75 | 25.91 |  | 390 | 70.873 | 45.04 | 80.21 | 119.95 | 29.18 | 30.4 |  | 30.96 | 2687.5 | 27.5 | 18.82 | 78 | 31 | 12.941 |  | 18.82 | 0 | 0
| 21 | 57 | 2 | 27 | 5 | 21 | 22.495 | 11.416 | 98.945 | 3.14 |  | 2.274 | 2.76 | 49.55 | 52.31 | 99.08 | 522.79 | 0.04 | 339.712 | 24 | 0.177 | 32.03 | 15.033 | 298.489 | 56.24 | 5.9 | 20.04 | 20.05 | 2277.7 | 60.2 | 24.74 | 25.86 |  | 390 | 70.832 | 45.04 | 80.12 | 119.83 | 29.14 | 30.37 |  | 30.94 | 2213.25 | 25 | 18.82 | 78 | 31 | 14.51 |  | 18.82 | 0 | 0
| 21 | 58 | 2 | 28 | 6 | 21 | 19.769 | 11.416 | 98.944 | 2.08 |  | 2.26 | 2.36 | 49.62 | 51.98 | 99.33 | 511.02 | 0.02 | 339.592 | 24.01 | 0.167 | 32.02 | 15.753 | 267.424 | 56.43 | 4.79 | 20.05 | 20.06 | 1850.6 | 60.26 | 24.7 | 25.83 |  | 390 | 70.816 | 45.05 | 80.16 | 120.16 | 29.08 | 30.34 |  | 30.89 | 1786.5 | 22 | 18.43 | 78 | 31 | 16.47 |  | 18.43 | 0.02 | 0
| 21 | 59 | 2 | 29 | 7 | 21 | 14.766 | 11.414 | 98.944 | 1.67 |  | 2.184 | 2.15 | 49.67 | 51.82 | 99.12 | 501.44 | 0.39 | 339.534 | 24.01 | 0.192 | 32 | 17.285 | 224.273 | 56.58 | 3.74 | 20.04 | 20.06 | 1453.9 | 60.51 | 24.57 | 25.81 |  | 390 | 70.761 | 45.05 | 80.1 | 120.3 | 29.02 | 30.32 |  | 30.85 | 1392.75 | 20.5 | 18.82 | 78 | 31 | 17.255 |  | 18.82 | 0.37 | 1.56
| 21 | 60 | 2 | 30 | 8 | 21 | 14.996 | 11.417 | 98.943 | 1.11 |  | 2.091 | 2.03 | 49.71 | 51.74 | 99.38 | 494.23 | 0.55 | 339.481 | 24.02 | 0.195 | 31.97 | 19.567 | 182.633 | 56.67 | 2.87 | 20.05 | 20.06 | 1116.7 | 60.82 | 24.52 | 25.79 |  | 390 | 70.745 | 45.05 | 79.98 | 119.73 | 28.98 | 30.29 |  | 30.81 | 1073.25 | 19.5 | 18.82 | 78 | 31 | 20.392 |  | 18.82 | 0.04 | 5.47
| 1 | 61 | 3 | 1 | 1 | 1 | 14.383 | 11.416 | 98.943 | 1.35 |  | 2.047 | 1.92 | 49.73 | 51.65 | 99.1 | 488.44 | 0.54 | 339.459 | 24 | 0.174 | 31.95 | 22.296 | 146.569 | 56.67 | 2.23 | 20.04 | 20.06 | 865 | 61.04 | 24.61 | 25.8 |  | 390 | 70.702 | 45.06 | 79.91 | 119.97 | 28.94 | 30.27 |  | 30.77 | 842 | 16.5 | 18.43 | 78 | 32 | 26.666 |  | 18.43 | 0.29 | 7.81
| 1 | 62 | 3 | 2 | 2 | 1 | 13.957 | 11.419 | 98.942 | 3.38 |  | 2.113 | 1.85 | 49.74 | 51.59 | 99.14 | 483.78 | 0.57 | 339.338 | 23.99 | 0.133 | 31.94 | 30.05 | 127.781 | 56.62 | 2.07 | 20.05 | 20.05 | 788.7 | 61.16 | 25.11 | 25.78 |  | 390 | 70.63 | 45.06 | 79.98 | 120.23 | 28.91 | 30.26 |  | 30.74 | 792 | 17 | 19.22 | 78 | 32 | 37.254 |  | 19.22 | 0.92 | 1.56
| 1 | 63 | 3 | 3 | 3 | 1 | 14.354 | 11.414 | 98.943 | 5.08 |  | 2.26 | 1.73 | 49.74 | 51.47 | 99.21 | 479.69 | 0.66 | 339.36 | 24 | 0.14 | 31.93 | 35.502 | 122.998 | 56.53 | 2.13 | 20.05 | 20.06 | 806.2 | 61.28 | 25.19 | 25.76 |  | 390 | 70.583 | 45.06 | 80.11 | 120.44 | 28.88 | 30.25 |  | 30.71 | 792 | 14.5 | 19.61 | 78 | 32 | 37.254 |  | 19.61 | 0.82 | -1.56
| 1 | 64 | 3 | 4 | 4 | 1 | 14.598 | 11.414 | 98.943 | 5.7 |  | 2.384 | 1.64 | 49.73 | 51.37 | 99.21 | 476.13 | 0.78 | 339.305 | 24 | 0.155 | 31.9 | 37.313 | 121.62 | 56.37 | 2.18 | 20.05 | 20.06 | 828.7 | 61.35 | 25.13 | 25.73 |  | 390 | 70.568 | 45.05 | 80.04 | 120.35 | 28.85 | 30.24 |  | 30.7 | 832 | 15.5 | 19.61 | 78 | 32 | 36.862 |  | 19.61 | 0.37 | 2.34
| 1 | 65 | 3 | 5 | 5 | 1 | 14.32 | 11.415 | 98.943 | 5.7 |  | 2.453 | 1.56 | 49.74 | 51.3 | 99.22 | 472.79 | 0.79 | 339.246 | 23.99 | 0.17 | 31.89 | 37.412 | 119.903 | 56.1 | 2.22 | 20.06 | 20.06 | 845.7 | 61.4 | 25.07 | 25.73 |  | 390 | 70.545 | 45.06 | 80.06 | 120.54 | 28.84 | 30.23 |  | 30.7 | 847.5 | 16.5 | 19.61 | 78 | 32 | 36.47 |  | 19.61 | 0.12 | 4.69
| 1 | 66 | 3 | 6 | 6 | 1 | 14.318 | 11.416 | 98.943 | 5.6 |  | 2.459 | 1.54 | 49.72 | 51.26 | 99.21 | 469.62 | 0.83 | 339.288 | 23.98 | 0.184 | 31.87 | 37.119 | 120.236 | 55.73 | 2.23 | 20.07 | 20.06 | 850.2 | 61.43 | 25 | 25.79 |  | 390 | 70.528 | 45.06 | 80.16 | 120.6 | 28.83 | 30.23 |  | 30.72 | 847.5 | 17 | 19.61 | 78 | 32 | 36.47 |  | 19.61 | 0.82 | 0
| 1 | 67 | 3 | 7 | 7 | 1 | 14.371 | 11.411 | 98.942 | 5.47 |  | 2.457 | 1.5 | 49.67 | 51.17 | 99.22 | 466.6 | 0.81 | 339.196 | 23.98 | 0.211 | 31.86 | 36.71 | 121.284 | 55.13 | 2.25 | 20.06 | 20.07 | 855.5 | 61.45 | 25.09 | 25.86 |  | 390 | 70.529 | 45.06 | 80.14 | 120.3 | 28.82 | 30.23 |  | 30.75 | 852.25 | 17 | 19.61 | 78 | 32 | 34.509 |  | 19.61 | 0.12 | 5.47
| 12 | 68 | 3 | 8 | 1 | 12 | 14.15 | 11.414 | 98.943 | 5.38 |  | 2.45 | 1.53 | 49.63 | 51.16 | 99.32 | 463.65 | 0.85 | 339.111 | 23.97 | 0.158 | 31.85 | 37.959 | 122.072 | 54.32 | 2.23 | 20.07 | 20.07 | 849.1 | 61.45 | 25.1 | 25.94 |  | 390 | 70.527 | 45.07 | 79.78 | 120.09 | 28.82 | 30.22 |  | 30.8 | 878.75 | 17.5 | 19.22 | 78 | 32 | 58.038 |  | 19.22 | 0.9 | 1.56
| 12 | 69 | 3 | 9 | 2 | 12 | 15.317 | 11.413 | 98.942 | 5.67 |  | 2.598 | 1.48 | 49.58 | 51.06 | 102.15 | 460.76 | 0.89 | 338.106 | 23.97 | 0.355 | 31.84 | 68.334 | 126.221 | 53.43 | 2.96 | 20.08 | 20.08 | 1087.3 | 61.43 | 26.01 | 26 |  | 390 | 70.515 | 45.08 | 80.03 | 120.07 | 28.81 | 30.22 |  | 30.83 | 878.75 | -10 | 28.24 | 78 | 32 | 58.038 |  | 28.24 | 0.04 | 0
| 12 | 70 | 3 | 10 | 3 | 12 | 14.822 | 11.41 | 98.942 | 7.38 |  | 2.926 | 1.5 | 49.51 | 51.02 | 104.77 | 461.17 | 2.04 | 337.008 | 23.97 | 0.326 | 31.83 | 81.895 | 150.964 | 52.54 | 4.61 | 20.08 | 20.08 | 1717.5 | 61.39 | 25.65 | 26.07 |  | 390 | 70.524 | 45.07 | 79.81 | 120.3 | 28.82 | 30.2 |  | 30.88 | 1919.5 | 2.5 | 31.37 | 78 | 32 | 83.92 |  | 31.37 | 0.02 | 1.56
| 12 | 71 | 3 | 11 | 4 | 12 | 14.086 | 11.412 | 98.942 | 8.86 |  | 3.242 | 1.67 | 49.46 | 51.13 | 105.64 | 467.19 | 3.46 | 336.63 | 23.97 | 0.338 | 31.88 | 78.483 | 219.963 | 51.36 | 6.42 | 20.08 | 20.09 | 2439.8 | 61.33 | 25.14 | 26.12 |  | 390 | 70.496 | 45.07 | 79.82 | 120 | 28.84 | 30.18 |  | 30.92 | 2576.5 | 20 | 31.76 | 78 | 32 | 64.705 |  | 31.76 | 0.08 | 7.81
| 12 | 72 | 3 | 12 | 5 | 12 | 14.211 | 11.411 | 98.942 | 9.35 |  | 3.463 | 1.97 | 49.42 | 51.39 | 105.94 | 475.22 | 4.51 | 336.177 | 23.97 | 0.302 | 31.91 | 69.267 | 272.993 | 50.02 | 7.56 | 20.09 | 20.09 | 2875.9 | 61.32 | 25.1 | 26.1 |  | 390 | 70.51 | 45.06 | 79.98 | 119.95 | 28.87 | 30.19 |  | 30.95 | 2576.5 | 27 | 29.41 | 78 | 31 | 64.705 |  | 29.41 | 0.8 | 1.56
| 12 | 73 | 3 | 13 | 6 | 12 | 14.435 | 11.411 | 98.942 | 10.75 |  | 3.455 | 2.23 | 49.39 | 51.62 | 105.29 | 482.56 | 4.83 | 336.314 | 23.97 | 0.317 | 31.92 | 60.046 | 299.736 | 50.03 | 8.44 | 20.09 | 20.09 | 3217.3 | 61.3 | 25.06 | 26.11 |  | 390 | 70.511 | 45.04 | 79.99 | 119.93 | 28.9 | 30.24 |  | 30.98 | 3309.25 | 30 | 28.24 | 78 | 31 | 58.43 |  | 28.24 | 0.68 | -5.47
| 12 | 74 | 3 | 14 | 7 | 12 | 14.055 | 11.408 | 98.942 | 11.37 |  | 3.415 | 2.45 | 49.37 | 51.82 | 109.62 | 489.55 | 4.87 | 335.407 | 23.96 | 0.242 | 31.94 | 61.924 | 312.567 | 51.06 | 9.44 | 20.09 | 20.08 | 3610.7 | 61.21 | 24.96 | 26.13 |  | 390 | 70.554 | 45.04 | 80.21 | 119.94 | 28.92 | 30.28 |  | 31 | 3708.5 | 28.5 | 31.37 | 78 | 31 | 61.96 |  | 31.37 | 0.88 | -1.56
| 12 | 75 | 3 | 15 | 8 | 12 | 14.268 | 11.411 | 98.942 | 12.03 |  | 3.447 | 2.65 | 49.34 | 51.99 | 110.96 | 498.81 | 5.64 | 334.773 | 23.97 | 0.208 | 31.97 | 62.85 | 320.338 | 51.92 | 10.34 | 20.09 | 20.1 | 3931.9 | 60.84 | 25.12 | 26.12 |  | 390 | 70.571 | 45.04 | 80.26 | 119.93 | 28.95 | 30.33 |  | 31.04 | 3708.5 | 29.5 | 31.37 | 78 | 31 | 61.96 |  | 31.37 | 0.82 | -9.38
| 2 | 76 | 3 | 16 | 1 | 2 | 14.219 | 11.416 | 98.942 | 12.64 |  | 3.444 | 2.86 | 49.32 | 52.19 | 109.99 | 509.64 | 6.33 | 334.972 | 23.98 | 0.26 | 32 | 61.378 | 325.796 | 52.5 | 11.23 | 20.1 | 20.11 | 4254.7 | 60.28 | 25.2 | 26.11 |  | 390 | 70.632 | 45.04 | 80.4 | 119.64 | 29 | 30.38 |  | 31.11 | 4295.25 | 30.5 | 31.37 | 78 | 31 | 52.156 |  | 31.37 | 0.88 | -12.5
| 2 | 77 | 3 | 17 | 2 | 2 | 14.261 | 11.413 | 98.942 | 12.07 |  | 3.269 | 3.04 | 49.29 | 52.33 | 104.38 | 519.87 | 6.37 | 335.971 | 23.98 | 0.363 | 32.01 | 51.781 | 328.259 | 52.99 | 11.21 | 20.1 | 20.12 | 4315.4 | 59.81 | 24.81 | 26.09 |  | 390 | 70.669 | 45.03 | 80.29 | 119.88 | 29.06 | 30.4 |  | 31.17 | 4314.75 | 36 | 28.24 | 78 | 31 | 41.568 |  | 28.24 | 0.76 | -20.31
| 2 | 78 | 3 | 18 | 3 | 2 | 14.081 | 11.411 | 98.942 | 10.31 |  | 3.013 | 3.23 | 49.29 | 52.52 | 103.91 | 526.69 | 5.29 | 336.216 | 23.97 | 0.362 | 32.02 | 45.758 | 328.737 | 53.46 | 11.22 | 20.1 | 20.11 | 4290.6 | 59.6 | 24.97 | 26.11 |  | 390 | 70.689 | 45.03 | 79.94 | 119.57 | 29.09 | 30.43 |  | 31.2 | 4314.75 | 36.5 | 27.45 | 78 | 31 | 41.568 |  | 27.45 | 0.08 | -14.84
| 2 | 79 | 3 | 19 | 4 | 2 | 14.308 | 11.41 | 98.942 | 8.72 |  | 2.824 | 3.26 | 49.28 | 52.54 | 105.12 | 531.75 | 4.44 | 336.278 | 23.98 | 0.34 | 32.01 | 44.426 | 327.84 | 53.9 | 11.21 | 20.09 | 20.1 | 4283.3 | 59.59 | 24.99 | 26.08 |  | 390 | 70.743 | 45.02 | 79.97 | 120.16 | 29.12 | 30.44 |  | 31.19 | 4289.75 | 36 | 27.84 | 78 | 31 | 44.705 |  | 27.84 | 0.8 | -17.19
| 2 | 80 | 3 | 20 | 5 | 2 | 14.04 | 11.415 | 98.942 | 7.77 |  | 2.725 | 3.27 | 49.29 | 52.56 | 105.53 | 536.57 | 4.45 | 336.231 | 23.98 | 0.339 | 32.02 | 45.156 | 327.074 | 54.3 | 11.23 | 20.09 | 20.1 | 4310.1 | 59.63 | 24.88 | 26.06 |  | 390 | 70.755 | 45.01 | 79.94 | 120.19 | 29.14 | 30.46 |  | 31.16 | 4314.75 | 35.5 | 28.24 | 78 | 31 | 45.097 |  | 28.24 | 0.55 | -18.75
| 2 | 81 | 3 | 21 | 6 | 2 | 14.055 | 11.411 | 98.942 | 7.36 |  | 2.684 | 3.28 | 49.29 | 52.57 | 104.81 | 541.59 | 4.63 | 336.348 | 23.99 | 0.355 | 32.06 | 44.834 | 327.269 | 54.66 | 11.33 | 20.09 | 20.1 | 4322.6 | 59.72 | 25.02 | 26.06 |  | 390 | 70.805 | 45.01 | 79.98 | 120.17 | 29.16 | 30.46 |  | 31.12 | 4314.75 | 36 | 28.24 | 78 | 31 | 45.097 |  | 28.24 | 0.16 | -13.28
| 2 | 82 | 3 | 22 | 7 | 2 | 14.273 | 11.411 | 98.942 | 6.98 |  | 2.641 | 3.32 | 49.32 | 52.64 | 104.26 | 546.14 | 4.62 | 336.583 | 23.99 | 0.361 | 32.06 | 43.049 | 326.851 | 54.97 | 11.28 | 20.09 | 20.1 | 4296 | 59.82 | 25.07 | 26.04 |  | 390 | 70.848 | 45.01 | 80.17 | 119.82 | 29.17 | 30.45 |  | 31.08 | 4319.5 | 36.5 | 27.45 | 78 | 31 | 42.352 |  | 27.45 | 0.86 | -19.53
| 21 | 83 | 3 | 23 | 1 | 21 | 14.136 | 11.409 | 98.943 | 6.61 |  | 2.612 | 3.35 | 49.36 | 52.71 | 103.28 | 549.93 | 4.33 | 336.998 | 24 | 0.457 | 32.06 | 41.536 | 326.021 | 55.31 | 11.11 | 20.1 | 20.1 | 4264.8 | 59.96 | 24.88 | 26.01 |  | 390 | 70.848 | 45.02 | 79.98 | 119.92 | 29.19 | 30.43 |  | 31.03 | 4232 | 36 | 27.45 | 78 | 31 | 27.451 |  | 27.45 | 0.1 | -14.84
| 21 | 84 | 3 | 24 | 2 | 21 | 13.735 | 11.41 | 98.942 | 6.35 |  | 2.566 | 3.35 | 49.36 | 52.71 | 99.07 | 549.93 | 4.07 | 338.624 | 24 | 0.503 | 32.06 | 26.367 | 324.201 | 55.31 | 10.01 | 20.1 | 20.1 | 3879.4 | 59.96 | 24.63 | 26.01 |  | 390 | 70.857 | 45.02 | 80.2 | 120.05 | 29.2 | 30.41 |  | 31 | 4232 | 32 | 20.39 | 78 | 31 | 27.451 |  | 20.39 | 0.94 | -20.31
| 21 | 85 | 3 | 25 | 3 | 21 | 22.441 | 11.411 | 98.941 | 4.1 |  | 2.341 | 3.3 | 49.41 | 52.71 | 98.53 | 552.3 | 2.24 | 339.234 | 24 | 0.314 | 32.05 | 17.618 | 318.963 | 55.59 | 8.73 | 20.08 | 20.1 | 3361 | 60 | 24.79 | 25.97 |  | 390 | 70.846 | 45.02 | 79.97 | 120.53 | 29.2 | 30.39 |  | 30.95 | 3753 | 30.5 | 18.43 | 78 | 31 | 12.549 |  | 18.43 | 0 | 0
| 21 | 86 | 3 | 26 | 4 | 21 | 22.492 | 11.41 | 98.942 | 3.03 |  | 2.259 | 2.95 | 49.53 | 52.48 | 99 | 531.03 | 0.5 | 339.462 | 24 | 0.186 | 32.05 | 14.934 | 311.355 | 56.15 | 7.28 | 20.08 | 20.09 | 2803.2 | 60.18 | 24.8 | 25.95 |  | 390 | 70.806 | 45.02 | 79.86 | 120.24 | 29.19 | 30.37 |  | 30.93 | 2722.5 | 27.5 | 18.43 | 78 | 31 | 13.725 |  | 18.43 | 0 | 0
| 21 | 87 | 3 | 27 | 5 | 21 | 22.494 | 11.41 | 98.943 | 4.12 |  | 2.257 | 2.95 | 49.53 | 52.48 | 98.87 | 531.03 | 0.08 | 339.404 | 24 | 0.187 | 32.05 | 14.55 | 301.539 | 56.15 | 6.12 | 20.08 | 20.09 | 2358.4 | 60.18 | 24.77 | 25.95 |  | 390 | 70.801 | 45.02 | 79.9 | 120.4 | 29.16 | 30.34 |  | 30.93 | 2722.5 | 25.5 | 18.43 | 78 | 31 | 13.725 |  | 18.43 | 0 | 0
| 21 | 88 | 3 | 28 | 6 | 21 | 20.951 | 11.413 | 98.943 | 4.07 |  | 2.238 | 2.55 | 49.58 | 52.13 | 98.82 | 518.54 | 0.01 | 339.222 | 24.02 | 0.177 | 32.05 | 15.694 | 272.298 | 56.38 | 4.98 | 20.09 | 20.1 | 1923.5 | 60.27 | 24.73 | 25.96 |  | 390 | 70.77 | 45.03 | 79.9 | 120.37 | 29.11 | 30.32 |  | 30.92 | 2238.25 | 22.5 | 18.82 | 78 | 31 | 15.294 |  | 18.82 | 0.02 | 0
| 21 | 89 | 3 | 29 | 7 | 21 | 14.81 | 11.411 | 98.944 | 2.59 |  | 2.16 | 2.31 | 49.62 | 51.93 | 99.17 | 507.73 | 0.35 | 339.299 | 24.01 | 0.183 | 32.02 | 16.867 | 229.781 | 56.53 | 3.8 | 20.07 | 20.09 | 1477.5 | 60.47 | 24.58 | 25.99 |  | 390 | 70.726 | 45.03 | 80.05 | 119.76 | 29.04 | 30.29 |  | 30.89 | 1419.5 | 20.5 | 18.43 | 78 | 31 | 18.039 |  | 18.43 | 0.37 | 1.56
| 21 | 90 | 3 | 30 | 8 | 21 | 15.381 | 11.411 | 98.944 | 1.37 |  | 2.068 | 2.15 | 49.67 | 51.82 | 99.4 | 499.45 | 0.52 | 339.31 | 24.02 | 0.176 | 31.99 | 18.584 | 188.695 | 56.64 | 2.94 | 20.08 | 20.09 | 1146.8 | 60.79 | 24.47 | 26.05 |  | 390 | 70.695 | 45.04 | 80.13 | 120.12 | 28.99 | 30.26 |  | 30.87 | 1419.5 | 18.5 | 18.43 | 78 | 31 | 18.039 |  | 18.43 | 0 | 3.13
| 1 | 91 | 4 | 1 | 1 | 1 | 14.498 | 11.411 | 98.943 | 1.47 |  | 2.033 | 2.03 | 49.69 | 51.72 | 99.11 | 492.32 | 0.54 | 339.363 | 24.01 | 0.188 | 31.97 | 22.293 | 150.125 | 56.7 | 2.37 | 20.07 | 20.09 | 919.2 | 61.03 | 24.59 | 26.03 |  | 390 | 70.689 | 45.04 | 80.13 | 120.15 | 28.95 | 30.24 |  | 30.83 | 1080.25 | 18.5 | 18.43 | 78 | 32 | 21.568 |  | 18.43 | 0.16 | 6.25
| 1 | 92 | 4 | 2 | 2 | 1 | 13.992 | 11.411 | 98.943 | 3.1 |  | 2.073 | 1.88 | 49.71 | 51.59 | 99.11 | 486.65 | 0.57 | 339.339 | 24.03 | 0.146 | 31.96 | 27.809 | 129.256 | 56.68 | 2.04 | 20.07 | 20.08 | 784.2 | 61.18 | 24.87 | 26.03 |  | 390 | 70.632 | 45.05 | 80.01 | 119.8 | 28.91 | 30.24 |  | 30.82 | 778 | 18 | 18.82 | 78 | 32 | 35.294 |  | 18.82 | 0.92 | 0
| 1 | 93 | 4 | 3 | 3 | 1 | 14.267 | 11.409 | 98.943 | 5.28 |  | 2.201 | 1.8 | 49.69 | 51.49 | 99.17 | 481.98 | 0.62 | 339.224 | 24.02 | 0.132 | 31.95 | 34.756 | 120.667 | 56.59 | 2.06 | 20.06 | 20.09 | 781 | 61.27 | 25.13 | 26.09 |  | 390 | 70.614 | 45.04 | 80.05 | 119.8 | 28.88 | 30.23 |  | 30.81 | 789.75 | 14.5 | 19.61 | 78 | 32 | 39.607 |  | 19.61 | 0.82 | -3.13
| 1 | 94 | 4 | 4 | 4 | 1 | 14.744 | 11.412 | 98.943 | 6.26 |  | 2.342 | 1.7 | 49.66 | 51.36 | 99.25 | 478.19 | 0.74 | 339.179 | 24.01 | 0.15 | 31.92 | 38.214 | 120.124 | 56.46 | 2.17 | 20.05 | 20.07 | 820.5 | 61.32 | 25.26 | 26.15 |  | 390 | 70.561 | 45.04 | 80.1 | 120.29 | 28.85 | 30.22 |  | 30.81 | 828 | 14 | 19.61 | 78 | 32 | 38.431 |  | 19.61 | 0.23 | 1.56
| 1 | 95 | 4 | 5 | 5 | 1 | 14.508 | 11.412 | 98.943 | 6.17 |  | 2.411 | 1.58 | 49.68 | 51.26 | 99.24 | 474.69 | 0.84 | 339.179 | 23.99 | 0.178 | 31.89 | 38.153 | 121.813 | 56.23 | 2.23 | 20.06 | 20.07 | 851.1 | 61.32 | 25.05 | 26.17 |  | 390 | 70.537 | 45.03 | 80.02 | 119.66 | 28.84 | 30.21 |  | 30.82 | 846.75 | 16 | 19.61 | 78 | 32 | 34.901 |  | 19.61 | 0.06 | 4.69
| 1 | 96 | 4 | 6 | 6 | 1 | 14.13 | 11.411 | 98.943 | 5.82 |  | 2.429 | 1.57 | 49.66 | 51.24 | 99.21 | 471.31 | 0.85 | 338.891 | 24.01 | 0.188 | 31.89 | 36.418 | 122.737 | 55.93 | 2.19 | 20.06 | 20.07 | 839.1 | 61.32 | 24.94 | 26.21 |  | 390 | 70.49 | 45.04 | 79.95 | 120.3 | 28.83 | 30.22 |  | 30.82 | 832.75 | 17 | 19.22 | 78 | 32 | 34.509 |  | 19.22 | 0.9 | 2.34
| 1 | 97 | 4 | 7 | 7 | 1 | 14.213 | 11.414 | 98.942 | 5.72 |  | 2.412 | 1.53 | 49.64 | 51.17 | 99.21 | 468.19 | 0.81 | 338.72 | 23.99 | 0.207 | 31.87 | 36.002 | 121.395 | 55.49 | 2.15 | 20.05 | 20.07 | 824.4 | 61.27 | 24.93 | 26.23 |  | 390 | 70.475 | 45.04 | 79.96 | 120.37 | 28.82 | 30.23 |  | 30.82 | 820.25 | 17 | 19.22 | 78 | 32 | 35.294 |  | 19.22 | 0.86 | -0.78
| 12 | 98 | 4 | 8 | 1 | 12 | 14.443 | 11.417 | 98.942 | 5.93 |  | 2.416 | 1.52 | 49.6 | 51.12 | 99.21 | 465.21 | 0.76 | 338.658 | 23.99 | 0.238 | 31.86 | 36.673 | 123.148 | 54.84 | 2.14 | 20.05 | 20.07 | 813.4 | 61.25 | 25.08 | 26.28 |  | 390 | 70.47 | 45.04 | 80.01 | 120.24 | 28.82 | 30.23 |  | 30.84 | 853.75 | 16 | 19.22 | 78 | 32 | 50.98 |  | 19.22 | 0.66 | -3.13
| 12 | 99 | 4 | 9 | 2 | 12 | 15.218 | 11.416 | 98.942 | 6.32 |  | 2.566 | 1.5 | 49.54 | 51.04 | 102.48 | 462.28 | 0.82 | 337.543 | 23.98 | 0.347 | 31.84 | 66.39 | 127.344 | 54 | 3.1 | 20.05 | 20.07 | 1133 | 61.2 | 26.14 | 26.31 |  | 390 | 70.464 | 45.04 | 79.78 | 119.78 | 28.81 | 30.23 |  | 30.87 | 1265.5 | -12 | 27.84 | 78 | 32 | 90.979 |  | 27.84 | 0.04 | 0
| 12 | 100 | 4 | 10 | 3 | 12 | 14.841 | 11.413 | 98.942 | 7.94 |  | 2.892 | 1.47 | 49.49 | 50.96 | 104.97 | 460 | 2.04 | 336.427 | 23.99 | 0.36 | 31.84 | 81.159 | 153.13 | 53.2 | 4.67 | 20.06 | 20.07 | 1736.2 | 61.13 | 25.69 | 26.33 |  | 390 | 70.469 | 45.04 | 79.71 | 119.81 | 28.81 | 30.22 |  | 30.93 | 1932.75 | 2.5 | 31.76 | 78 | 32 | 78.822 |  | 31.76 | 0.02 | 2.34
| 12 | 101 | 4 | 11 | 4 | 12 | 14.225 | 11.419 | 98.942 | 8.85 |  | 3.175 | 1.53 | 49.43 | 50.97 | 107.18 | 463.87 | 3.44 | 335.822 | 23.98 | 0.277 | 31.86 | 79.204 | 218.281 | 52.11 | 6.51 | 20.05 | 20.06 | 2457.4 | 61.06 | 25.29 | 26.32 |  | 390 | 70.467 | 45.04 | 79.78 | 120.2 | 28.83 | 30.22 |  | 30.99 | 2642 | 17.5 | 30.59 | 78 | 32 | 74.901 |  | 30.59 | 0.06 | 7.81
| 12 | 102 | 4 | 12 | 5 | 12 | 13.754 | 11.422 | 98.942 | 9.42 |  | 3.423 | 1.8 | 49.39 | 51.18 | 102.88 | 471.25 | 4.62 | 336.433 | 23.98 | 0.384 | 31.89 | 64.273 | 275.849 | 50.76 | 7.48 | 20.06 | 20.06 | 2861.9 | 61.02 | 24.94 | 26.29 |  | 390 | 70.474 | 45.02 | 79.86 | 119.87 | 28.87 | 30.25 |  | 31.05 | 2917.75 | 29.5 | 27.06 | 78 | 31 | 49.019 |  | 27.06 | 0.94 | 3.13
| 12 | 103 | 4 | 13 | 6 | 12 | 14.131 | 11.42 | 98.942 | 10.06 |  | 3.407 | 2.19 | 49.32 | 51.51 | 108.24 | 478.76 | 4.54 | 335.236 | 23.97 | 0.264 | 31.9 | 61.878 | 300.002 | 49.81 | 8.47 | 20.05 | 20.06 | 3213.4 | 61.02 | 25.18 | 26.26 |  | 390 | 70.51 | 45.02 | 79.9 | 119.81 | 28.89 | 30.29 |  | 31.08 | 3339 | 28 | 29.41 | 78 | 31 | 64.313 |  | 29.41 | 0.08 | 3.91
| 12 | 104 | 4 | 14 | 7 | 12 | 14.155 | 11.421 | 98.942 | 11.46 |  | 3.455 | 2.38 | 49.31 | 51.69 | 110.22 | 484.39 | 5.01 | 334.692 | 23.98 | 0.23 | 31.93 | 63.579 | 313.516 | 50.6 | 9.59 | 20.05 | 20.06 | 3644 | 61 | 25.12 | 26.23 |  | 390 | 70.549 | 45.02 | 79.9 | 119.86 | 28.92 | 30.35 |  | 31.1 | 3746 | 29 | 30.98 | 78 | 31 | 62.744 |  | 30.98 | 0.88 | -3.91
| 12 | 105 | 4 | 15 | 8 | 12 | 14.03 | 11.42 | 98.942 | 12.29 |  | 3.499 | 2.55 | 49.3 | 51.85 | 110.26 | 493.36 | 5.93 | 334.582 | 23.97 | 0.23 | 31.96 | 62.941 | 321.4 | 51.6 | 10.49 | 20.04 | 20.05 | 3994.3 | 60.78 | 25.07 | 26.17 |  | 390 | 70.618 | 45.02 | 79.9 | 120.03 | 28.96 | 30.39 |  | 31.12 | 4080.25 | 30 | 31.76 | 78 | 31 | 60.391 |  | 31.76 | 0.37 | -5.47
| 2 | 106 | 4 | 16 | 1 | 2 | 14.097 | 11.422 | 98.941 | 12.79 |  | 3.458 | 2.78 | 49.26 | 52.04 | 111.66 | 503.92 | 6.29 | 334.239 | 23.98 | 0.23 | 31.98 | 62.605 | 326.558 | 52.27 | 11.27 | 20.05 | 20.06 | 4292.3 | 60.28 | 25.08 | 26.14 |  | 390 | 70.654 | 45.02 | 79.98 | 120.22 | 29 | 30.43 |  | 31.14 | 4350 | 30 | 31.76 | 78 | 31 | 55.293 |  | 31.76 | 0.53 | -7.03
| 2 | 107 | 4 | 17 | 2 | 2 | 14.06 | 11.42 | 98.941 | 12.4 |  | 3.318 | 3.04 | 49.26 | 52.29 | 103.76 | 514.88 | 6.51 | 335.845 | 23.97 | 0.37 | 31.98 | 52.644 | 329.19 | 52.75 | 11.43 | 20.05 | 20.06 | 4366.7 | 59.78 | 24.99 | 26.1 |  | 390 | 70.708 | 45.01 | 80.02 | 120.8 | 29.04 | 30.46 |  | 31.16 | 4350 | 36.5 | 28.63 | 78 | 31 | 55.293 |  | 28.63 | 0.88 | -18.75
| 2 | 108 | 4 | 18 | 3 | 2 | 14.249 | 11.418 | 98.94 | 10.51 |  | 3.051 | 3.17 | 49.21 | 52.38 | 103.39 | 523.89 | 5.43 | 336.328 | 23.97 | 0.376 | 31.99 | 44.919 | 329.389 | 53.22 | 11.24 | 20.04 | 20.05 | 4315 | 59.58 | 24.88 | 26.07 |  | 390 | 70.753 | 45.02 | 80.08 | 119.92 | 29.08 | 30.48 |  | 31.18 | 4304.5 | 37.5 | 27.06 | 78 | 31 | 39.607 |  | 27.06 | 0.88 | -19.53
| 2 | 109 | 4 | 19 | 4 | 2 | 14.191 | 11.418 | 98.94 | 8.65 |  | 2.83 | 3.3 | 49.23 | 52.54 | 104.93 | 529.4 | 4.41 | 336.206 | 23.99 | 0.339 | 32.01 | 43.59 | 328.26 | 53.68 | 11.24 | 20.04 | 20.06 | 4292.7 | 59.58 | 25.01 | 26.05 |  | 390 | 70.788 | 45.02 | 80.19 | 119.86 | 29.11 | 30.5 |  | 31.21 | 4304.5 | 36 | 27.45 | 78 | 31 | 45.097 |  | 27.45 | 0.14 | -14.84
| 2 | 110 | 4 | 20 | 5 | 2 | 14.03 | 11.417 | 98.94 | 7.74 |  | 2.748 | 3.27 | 49.23 | 52.51 | 105.32 | 534.03 | 4.31 | 336.066 | 23.99 | 0.331 | 32.03 | 44.92 | 327.671 | 54.1 | 11.33 | 20.04 | 20.06 | 4320 | 59.62 | 25.05 | 26.06 |  | 390 | 70.82 | 45.02 | 80.17 | 120.01 | 29.13 | 30.52 |  | 31.21 | 4304.5 | 35.5 | 28.24 | 78 | 31 | 45.097 |  | 28.24 | 0.14 | -12.5
| 2 | 111 | 4 | 21 | 6 | 2 | 14.243 | 11.419 | 98.94 | 7.21 |  | 2.689 | 3.31 | 49.21 | 52.52 | 104.16 | 539.09 | 4.62 | 336.246 | 23.99 | 0.357 | 32.02 | 43.579 | 327.398 | 54.49 | 11.32 | 20.02 | 20.05 | 4311.1 | 59.69 | 25.07 | 26.05 |  | 390 | 70.82 | 45.02 | 80.2 | 120.14 | 29.15 | 30.51 |  | 31.19 | 4310 | 36.5 | 27.45 | 78 | 31 | 41.176 |  | 27.45 | 0.88 | -18.75
| 2 | 112 | 4 | 22 | 7 | 2 | 14.068 | 11.422 | 98.941 | 6.77 |  | 2.657 | 3.25 | 49.24 | 52.5 | 104.17 | 543.71 | 4.48 | 336.411 | 23.99 | 0.351 | 32.01 | 42.535 | 326.847 | 54.82 | 11.15 | 20.02 | 20.04 | 4284.5 | 59.76 | 24.85 | 26.03 |  | 390 | 70.847 | 45.02 | 80.17 | 119.82 | 29.16 | 30.5 |  | 31.15 | 4280.25 | 36.5 | 27.45 | 78 | 31 | 41.176 |  | 27.45 | 0.1 | -14.84
| 21 | 113 | 4 | 23 | 1 | 21 | 14.203 | 11.42 | 98.941 | 6.47 |  | 2.631 | 3.29 | 49.29 | 52.58 | 104.8 | 547.62 | 4.29 | 336.119 | 24.01 | 0.393 | 32.03 | 43.247 | 326.024 | 55.12 | 11.25 | 20.02 | 20.05 | 4280.7 | 59.89 | 25.09 | 26.05 |  | 390 | 70.822 | 45.02 | 80.2 | 119.15 | 29.17 | 30.48 |  | 31.11 | 4280.25 | 35.5 | 27.84 | 78 | 31 | 41.176 |  | 27.84 | 0.64 | -17.19
| 21 | 114 | 4 | 24 | 2 | 21 | 13.786 | 11.417 | 98.941 | 6.13 |  | 2.553 | 3.25 | 49.35 | 52.59 | 98.86 | 551.4 | 4.09 | 338.188 | 24.01 | 0.505 | 32.04 | 26.646 | 324.383 | 55.43 | 10.02 | 20.02 | 20.04 | 3855 | 59.98 | 24.81 | 26.1 |  | 390 | 70.845 | 45.03 | 80.13 | 119.72 | 29.18 | 30.46 |  | 31.06 | 3716.25 | 32 | 20 | 78 | 31 | 11.765 |  | 20 | 0.9 | -19.53
| 21 | 115 | 4 | 25 | 3 | 21 | 22.462 | 11.417 | 98.941 | 3.52 |  | 2.323 | 3.33 | 49.41 | 52.73 | 98.71 | 547.56 | 1.93 | 338.961 | 24.01 | 0.272 | 32.06 | 17.622 | 318.594 | 55.72 | 8.53 | 20.01 | 20.03 | 3286 | 60.06 | 24.8 | 26.08 |  | 390 | 70.86 | 45.03 | 79.94 | 119.93 | 29.18 | 30.44 |  | 31.02 | 3199 | 30.5 | 18.43 | 78 | 31 | 12.549 |  | 18.43 | 0.02 | 0
| 21 | 116 | 4 | 26 | 4 | 21 | 22.493 | 11.415 | 98.941 | 2.77 |  | 2.257 | 3.08 | 49.47 | 52.55 | 98.85 | 535.41 | 0.48 | 338.969 | 24.02 | 0.19 | 32.05 | 14.971 | 311.774 | 56.01 | 7.35 | 20.01 | 20.03 | 2830.4 | 60.18 | 24.79 | 26.05 |  | 390 | 70.828 | 45.03 | 79.98 | 119.73 | 29.17 | 30.41 |  | 31 | 3199 | 27.5 | 18.43 | 78 | 31 | 12.549 |  | 18.43 | 0 | 0
| 21 | 117 | 4 | 27 | 5 | 21 | 22.496 | 11.417 | 98.941 | 3.98 |  | 2.267 | 2.68 | 49.53 | 52.21 | 99.07 | 522.72 | 0.05 | 339.099 | 24.02 | 0.186 | 32.02 | 15.005 | 299.771 | 56.23 | 5.93 | 20 | 20.02 | 2287.9 | 60.27 | 24.74 | 26 |  | 390 | 70.816 | 45.04 | 79.85 | 119.87 | 29.13 | 30.38 |  | 30.97 | 2218.75 | 25.5 | 18.82 | 78 | 31 | 14.51 |  | 18.82 | 0 | 0
| 21 | 118 | 4 | 28 | 6 | 21 | 19.55 | 11.42 | 98.941 | 4.2 |  | 2.289 | 2.42 | 49.59 | 52.01 | 99.32 | 511.01 | 0.01 | 339.042 | 24.02 | 0.17 | 32 | 15.521 | 269.409 | 56.4 | 4.81 | 20 | 20.02 | 1860 | 60.35 | 24.72 | 25.97 |  | 390 | 70.806 | 45.04 | 79.85 | 119.61 | 29.07 | 30.35 |  | 30.94 | 1794.5 | 22 | 18.43 | 78 | 31 | 16.47 |  | 18.43 | 0.02 | 0
| 21 | 119 | 4 | 29 | 7 | 21 | 14.687 | 11.42 | 98.941 | 3.01 |  | 2.222 | 2.18 | 49.65 | 51.83 | 99.03 | 501.62 | 0.34 | 339.003 | 24.02 | 0.196 | 31.98 | 16.802 | 230.203 | 56.53 | 3.86 | 19.99 | 20.02 | 1499.5 | 60.49 | 24.58 | 25.94 |  | 390 | 70.783 | 45.04 | 79.86 | 119.78 | 29.02 | 30.32 |  | 30.92 | 1794.5 | 20.5 | 18.43 | 78 | 31 | 16.47 |  | 18.43 | 0.61 | -2.34
| 21 | 120 | 4 | 30 | 8 | 21 | 15.025 | 11.419 | 98.941 | 1.75 |  | 2.139 | 1.99 | 49.68 | 51.67 | 99.4 | 494.5 | 0.56 | 338.866 | 24.01 | 0.192 | 31.95 | 19.443 | 183.924 | 56.62 | 2.88 | 19.98 | 20 | 1120.5 | 60.7 | 24.56 | 25.9 |  | 390 | 70.727 | 45.03 | 79.9 | 120.12 | 28.97 | 30.29 |  | 30.89 | 1075 | 20 | 18.82 | 78 | 31 | 20.784 |  | 18.82 | 0.02 | 4.69
| 1 | 121 | 5 | 1 | 1 | 1 | 14.353 | 11.42 | 98.942 | 1.89 |  | 2.109 | 1.91 | 49.71 | 51.62 | 99.07 | 488.56 | 0.6 | 338.858 | 24.02 | 0.17 | 31.94 | 22.076 | 147.051 | 56.64 | 2.21 | 19.99 | 20 | 861.2 | 60.92 | 24.51 | 25.89 |  | 390 | 70.703 | 45.05 | 80.05 | 120.33 | 28.93 | 30.28 |  | 30.86 | 835.75 | 16.5 | 18.04 | 78 | 32 | 25.882 |  | 18.04 | 0.82 | 3.13
| 1 | 122 | 5 | 2 | 2 | 1 | 13.964 | 11.417 | 98.942 | 3.62 |  | 2.166 | 1.85 | 49.72 | 51.56 | 99.12 | 483.85 | 0.55 | 338.83 | 24.02 | 0.143 | 31.93 | 28.946 | 129.452 | 56.58 | 2.05 | 19.97 | 20 | 781.4 | 61.04 | 25.05 | 25.87 |  | 390 | 70.693 | 45.05 | 79.91 | 120.28 | 28.9 | 30.26 |  | 30.85 | 835.75 | 16.5 | 19.22 | 78 | 32 | 25.882 |  | 19.22 | 0.92 | 0
| 1 | 123 | 5 | 3 | 3 | 1 | 14.372 | 11.42 | 98.942 | 5.55 |  | 2.3 | 1.71 | 49.72 | 51.42 | 99.18 | 479.82 | 0.62 | 338.755 | 24.02 | 0.149 | 31.9 | 35.524 | 122.64 | 56.48 | 2.11 | 19.97 | 19.99 | 795.5 | 61.09 | 25.38 | 25.85 |  | 390 | 70.631 | 45.05 | 79.87 | 119.85 | 28.88 | 30.26 |  | 30.85 | 779.5 | 14.5 | 19.61 | 78 | 32 | 36.862 |  | 19.61 | 0.82 | -2.34
| 1 | 124 | 5 | 4 | 4 | 1 | 14.642 | 11.418 | 98.942 | 6.2 |  | 2.428 | 1.66 | 49.72 | 51.38 | 99.25 | 476.32 | 0.76 | 338.708 | 24.01 | 0.154 | 31.89 | 38.008 | 121.951 | 56.33 | 2.18 | 19.97 | 20 | 830.6 | 61.15 | 25.12 | 25.83 |  | 390 | 70.585 | 45.05 | 80.02 | 119.92 | 28.86 | 30.25 |  | 30.85 | 835 | 14.5 | 19.61 | 78 | 32 | 38.039 |  | 19.61 | 0.25 | 2.34
| 1 | 125 | 5 | 5 | 5 | 1 | 14.477 | 11.417 | 98.942 | 6.13 |  | 2.479 | 1.58 | 49.69 | 51.28 | 99.25 | 472.94 | 0.83 | 338.648 | 24.01 | 0.166 | 31.89 | 38.211 | 120.651 | 56.09 | 2.25 | 19.97 | 19.99 | 857.3 | 61.18 | 25.11 | 25.84 |  | 390 | 70.542 | 45.06 | 79.89 | 120 | 28.85 | 30.24 |  | 30.86 | 835 | 16 | 19.61 | 78 | 32 | 38.039 |  | 19.61 | 0.08 | 5.47
| 1 | 126 | 5 | 6 | 6 | 1 | 14.226 | 11.422 | 98.942 | 5.71 |  | 2.483 | 1.52 | 49.68 | 51.2 | 99.19 | 469.78 | 0.85 | 338.782 | 23.99 | 0.196 | 31.86 | 37.064 | 121.606 | 55.73 | 2.28 | 19.96 | 19.97 | 871.1 | 61.17 | 24.95 | 25.92 |  | 390 | 70.531 | 45.05 | 79.81 | 120.02 | 28.84 | 30.25 |  | 30.86 | 863.25 | 17 | 19.61 | 78 | 32 | 36.862 |  | 19.61 | 0.86 | 3.13
| 1 | 127 | 5 | 7 | 7 | 1 | 14.171 | 11.425 | 98.942 | 5.47 |  | 2.467 | 1.51 | 49.65 | 51.16 | 99.18 | 466.8 | 0.84 | 338.843 | 23.99 | 0.209 | 31.84 | 35.652 | 122.345 | 55.15 | 2.2 | 19.96 | 19.97 | 845.5 | 61.18 | 24.87 | 25.98 |  | 390 | 70.48 | 45.05 | 80.15 | 119.93 | 28.83 | 30.25 |  | 30.88 | 843.75 | 17.5 | 19.22 | 78 | 32 | 34.117 |  | 19.22 | 0.88 | 0.78
| 12 | 128 | 5 | 8 | 1 | 12 | 14.364 | 11.421 | 98.942 | 5.56 |  | 2.446 | 1.53 | 49.6 | 51.14 | 99.22 | 463.94 | 0.77 | 338.826 | 24 | 0.164 | 31.84 | 36.42 | 122.089 | 54.35 | 2.17 | 19.96 | 19.97 | 828.1 | 61.16 | 24.99 | 26.05 |  | 390 | 70.507 | 45.06 | 79.98 | 119.87 | 28.82 | 30.26 |  | 30.91 | 843.75 | 17 | 19.22 | 78 | 32 | 34.117 |  | 19.22 | 0.8 | -2.34
| 12 | 129 | 5 | 9 | 2 | 12 | 15.307 | 11.421 | 98.942 | 6.14 |  | 2.605 | 1.48 | 49.56 | 51.04 | 102.5 | 461.03 | 0.86 | 337.659 | 24 | 0.338 | 31.84 | 68.819 | 126.081 | 53.5 | 3.09 | 19.96 | 19.97 | 1138 | 61.13 | 25.97 | 26.12 |  | 390 | 70.529 | 45.07 | 79.82 | 119.98 | 28.82 | 30.25 |  | 30.95 | 885 | -10 | 28.24 | 78 | 32 | 56.47 |  | 28.24 | 0.04 | 0
| 12 | 130 | 5 | 10 | 3 | 12 | 14.752 | 11.419 | 98.943 | 7.87 |  | 2.927 | 1.55 | 49.46 | 51.02 | 105.27 | 461.98 | 2.21 | 336.738 | 23.98 | 0.332 | 31.83 | 81.545 | 155.15 | 52.6 | 4.85 | 19.96 | 19.97 | 1806.2 | 61.1 | 25.65 | 26.21 |  | 390 | 70.509 | 45.07 | 79.94 | 119.81 | 28.82 | 30.23 |  | 31 | 1919.5 | 3.5 | 31.37 | 78 | 32 | 82.744 |  | 31.37 | 0.02 | 2.34
| 12 | 131 | 5 | 11 | 4 | 12 | 14.074 | 11.417 | 98.942 | 9.01 |  | 3.208 | 1.69 | 49.43 | 51.12 | 104.86 | 468.26 | 3.54 | 336.778 | 23.98 | 0.382 | 31.85 | 77.006 | 219.791 | 51.47 | 6.39 | 19.96 | 19.96 | 2432.5 | 61.1 | 25.08 | 26.27 |  | 390 | 70.512 | 45.07 | 79.93 | 119.95 | 28.85 | 30.22 |  | 31.04 | 1919.5 | 20.5 | 31.76 | 78 | 32 | 82.744 |  | 31.76 | 0.08 | 8.59
| 12 | 132 | 5 | 12 | 5 | 12 | 14.259 | 11.417 | 98.943 | 9.04 |  | 3.381 | 1.99 | 49.38 | 51.37 | 103.89 | 475.76 | 4.47 | 336.622 | 23.99 | 0.369 | 31.9 | 62.322 | 277.484 | 50.15 | 7.32 | 19.96 | 19.97 | 2774.6 | 61.17 | 25.18 | 26.26 |  | 390 | 70.539 | 45.07 | 80.07 | 120.02 | 28.88 | 30.24 |  | 31.08 | 2857.75 | 27 | 27.45 | 78 | 31 | 54.117 |  | 27.45 | 0.78 | 1.56
| 12 | 133 | 5 | 13 | 6 | 12 | 13.97 | 11.418 | 98.943 | 9.88 |  | 3.417 | 2.2 | 49.37 | 51.57 | 108.35 | 481.36 | 4.49 | 335.472 | 23.99 | 0.263 | 31.92 | 62.74 | 298.413 | 50.28 | 8.41 | 19.95 | 19.96 | 3190.4 | 61.19 | 25.17 | 26.23 |  | 390 | 70.561 | 45.07 | 79.79 | 120.15 | 28.9 | 30.28 |  | 31.12 | 3315.5 | 28 | 30.2 | 78 | 31 | 64.313 |  | 30.2 | 0.1 | 6.25
| 12 | 134 | 5 | 14 | 7 | 12 | 14.164 | 11.42 | 98.943 | 11.42 |  | 3.47 | 2.44 | 49.33 | 51.77 | 109.84 | 489.24 | 5.34 | 334.927 | 23.99 | 0.233 | 31.94 | 63.91 | 311.935 | 51.25 | 9.53 | 19.96 | 19.96 | 3623.6 | 61.11 | 25.12 | 26.18 |  | 390 | 70.585 | 45.06 | 80.08 | 120.05 | 28.92 | 30.32 |  | 31.16 | 3723.25 | 29 | 31.37 | 78 | 31 | 62.744 |  | 31.37 | 0.86 | -3.91
| 12 | 135 | 5 | 15 | 8 | 12 | 14.1 | 11.417 | 98.943 | 12.27 |  | 3.524 | 2.65 | 49.31 | 51.95 | 111.11 | 499.25 | 6.03 | 334.434 | 23.99 | 0.205 | 31.95 | 63.593 | 320.692 | 52.02 | 10.41 | 19.95 | 19.96 | 3980.7 | 60.71 | 24.98 | 26.14 |  | 390 | 70.615 | 45.05 | 80.03 | 120.16 | 28.96 | 30.37 |  | 31.21 | 4075.75 | 29.5 | 31.37 | 78 | 31 | 63.136 |  | 31.37 | 0.23 | -4.69
| 2 | 136 | 5 | 16 | 1 | 2 | 14.198 | 11.417 | 98.943 | 12.79 |  | 3.502 | 2.93 | 49.3 | 52.23 | 110.05 | 510.27 | 6.36 | 334.497 | 23.99 | 0.27 | 31.99 | 61.825 | 325.476 | 52.57 | 11.26 | 19.94 | 19.96 | 4268.9 | 60.14 | 25.19 | 26.11 |  | 390 | 70.65 | 45.05 | 80.15 | 119.9 | 29 | 30.42 |  | 31.24 | 4304.5 | 30 | 31.37 | 78 | 31 | 51.372 |  | 31.37 | 0.88 | -12.5
| 2 | 137 | 5 | 17 | 2 | 2 | 14.277 | 11.419 | 98.943 | 12.18 |  | 3.301 | 3.09 | 49.3 | 52.38 | 104.22 | 520.59 | 6.35 | 335.668 | 24 | 0.363 | 32.03 | 51.375 | 328.176 | 53.06 | 11.19 | 19.95 | 19.96 | 4311.6 | 59.7 | 24.78 | 26.08 |  | 390 | 70.692 | 45.05 | 80.19 | 119.73 | 29.05 | 30.45 |  | 31.27 | 4310 | 36 | 27.84 | 78 | 31 | 41.96 |  | 27.84 | 0.82 | -19.53
| 2 | 138 | 5 | 18 | 3 | 2 | 14.109 | 11.419 | 98.943 | 10.39 |  | 3.031 | 3.21 | 49.29 | 52.5 | 104.13 | 527.1 | 5.22 | 335.975 | 24 | 0.362 | 32.04 | 45.708 | 328.365 | 53.55 | 11.18 | 19.94 | 19.96 | 4294.6 | 59.56 | 24.86 | 26.03 |  | 390 | 70.704 | 45.04 | 80.01 | 120.23 | 29.09 | 30.48 |  | 31.28 | 4295.25 | 36.5 | 27.45 | 78 | 31 | 41.96 |  | 27.45 | 0.1 | -14.84
| 2 | 139 | 5 | 19 | 4 | 2 | 14.227 | 11.417 | 98.943 | 8.81 |  | 2.85 | 3.21 | 49.29 | 52.5 | 104.49 | 527.1 | 4.53 | 336.019 | 24 | 0.351 | 32.04 | 43.974 | 327.706 | 53.55 | 11.2 | 19.94 | 19.96 | 4278.1 | 59.56 | 24.99 | 26.03 |  | 390 | 70.7 | 45.04 | 79.96 | 120.24 | 29.13 | 30.51 |  | 31.28 | 4285 | 36.5 | 27.45 | 78 | 31 | 43.529 |  | 27.45 | 0.68 | -17.19
| 2 | 140 | 5 | 20 | 5 | 2 | 14.185 | 11.418 | 98.944 | 7.78 |  | 2.739 | 3.32 | 49.29 | 52.6 | 105.42 | 532.32 | 4.41 | 335.785 | 24.01 | 0.327 | 32.04 | 44.933 | 327.205 | 53.95 | 11.25 | 19.93 | 19.95 | 4303.3 | 59.57 | 24.97 | 25.99 |  | 390 | 70.737 | 45.03 | 79.96 | 120.29 | 29.15 | 30.52 |  | 31.27 | 4314.75 | 35.5 | 28.24 | 78 | 31 | 45.097 |  | 28.24 | 0.8 | -17.97
| 2 | 141 | 5 | 21 | 6 | 2 | 14.039 | 11.422 | 98.944 | 7.26 |  | 2.69 | 3.3 | 49.28 | 52.58 | 104.96 | 537.15 | 4.62 | 335.926 | 24.01 | 0.348 | 32.04 | 45.118 | 326.894 | 54.32 | 11.3 | 19.94 | 19.95 | 4326.9 | 59.63 | 24.94 | 25.95 |  | 390 | 70.779 | 45.03 | 80.01 | 120.16 | 29.17 | 30.51 |  | 31.23 | 4325 | 35.5 | 28.24 | 78 | 31 | 42.352 |  | 28.24 | 0.08 | -13.28
| 2 | 142 | 5 | 22 | 7 | 2 | 14.2 | 11.42 | 98.944 | 6.95 |  | 2.653 | 3.27 | 49.3 | 52.57 | 104.27 | 542.16 | 4.67 | 336.074 | 24.01 | 0.359 | 32.07 | 43.252 | 326.443 | 54.68 | 11.31 | 19.93 | 19.95 | 4302.6 | 59.7 | 25.1 | 25.92 |  | 390 | 70.795 | 45.03 | 80.24 | 120.12 | 29.18 | 30.5 |  | 31.18 | 4325 | 36.5 | 27.45 | 78 | 31 | 42.352 |  | 27.45 | 0.86 | -18.75
| 21 | 143 | 5 | 23 | 1 | 21 | 14.096 | 11.419 | 98.944 | 6.56 |  | 2.625 | 3.3 | 49.33 | 52.64 | 103.94 | 546.67 | 4.38 | 336.304 | 24.02 | 0.429 | 32.09 | 42.067 | 325.635 | 55.02 | 11.17 | 19.92 | 19.94 | 4272.3 | 59.8 | 24.98 | 25.89 |  | 390 | 70.827 | 45.03 | 80.15 | 119.98 | 29.19 | 30.48 |  | 31.12 | 4222.5 | 36.5 | 27.45 | 78 | 31 | 29.019 |  | 27.45 | 0.16 | -14.84
| 21 | 144 | 5 | 24 | 2 | 21 | 13.645 | 11.421 | 98.944 | 6.22 |  | 2.553 | 3.36 | 49.37 | 52.73 | 98.98 | 550.46 | 4.06 | 338.295 | 24.03 | 0.489 | 32.1 | 26.338 | 323.848 | 55.33 | 10.01 | 19.92 | 19.94 | 3873.4 | 59.86 | 24.68 | 25.86 |  | 390 | 70.859 | 45.02 | 80.13 | 119.87 | 29.19 | 30.46 |  | 31.06 | 3734.25 | 32 | 20.39 | 78 | 31 | 12.941 |  | 20.39 | 0.94 | -20.31
| 21 | 145 | 5 | 25 | 3 | 21 | 22.436 | 11.422 | 98.944 | 4.36 |  | 2.352 | 3.28 | 49.42 | 52.7 | 98.24 | 552.28 | 2.42 | 338.717 | 24.03 | 0.319 | 32.09 | 18.019 | 319.109 | 55.63 | 8.84 | 19.92 | 19.94 | 3405.7 | 59.94 | 24.8 | 25.83 |  | 390 | 70.867 | 45.01 | 80.22 | 119.95 | 29.2 | 30.44 |  | 31.01 | 3734.25 | 30.5 | 18.43 | 78 | 31 | 12.941 |  | 18.43 | 0 | 0
| 21 | 146 | 5 | 26 | 4 | 21 | 22.492 | 11.418 | 98.943 | 2.86 |  | 2.256 | 3.18 | 49.48 | 52.66 | 98.98 | 543.18 | 0.62 | 339.005 | 24.03 | 0.185 | 32.08 | 15.118 | 311.679 | 55.92 | 7.39 | 19.91 | 19.93 | 2847.8 | 60.09 | 24.78 | 25.79 |  | 390 | 70.862 | 45.01 | 79.87 | 119.94 | 29.18 | 30.41 |  | 30.97 | 2717 | 27.5 | 18.82 | 78 | 31 | 13.333 |  | 18.82 | 0 | 0
| 21 | 147 | 5 | 27 | 5 | 21 | 22.495 | 11.419 | 98.944 | 3.88 |  | 2.277 | 2.86 | 49.55 | 52.41 | 98.94 | 530.34 | 0.09 | 339.139 | 24.03 | 0.169 | 32.08 | 14.713 | 300.97 | 56.18 | 6.1 | 19.92 | 19.93 | 2353.1 | 60.21 | 24.75 | 25.79 |  | 390 | 70.862 | 45.02 | 79.86 | 120.15 | 29.15 | 30.38 |  | 30.94 | 2234.25 | 25.5 | 18.43 | 78 | 31 | 15.294 |  | 18.43 | 0 | 0
| 21 | 148 | 5 | 28 | 6 | 21 | 20.817 | 11.42 | 98.944 | 4.27 |  | 2.251 | 2.52 | 49.62 | 52.14 | 99.02 | 517.94 | 0.01 | 339.035 | 24.04 | 0.193 | 32.07 | 15.604 | 271.66 | 56.37 | 4.96 | 19.9 | 19.93 | 1918.1 | 60.28 | 24.72 | 25.78 |  | 390 | 70.806 | 45.03 | 79.94 | 119.96 | 29.1 | 30.35 |  | 30.92 | 1806.25 | 22.5 | 18.82 | 78 | 31 | 14.902 |  | 18.82 | 0.02 | 0
| 21 | 149 | 5 | 29 | 7 | 21 | 14.799 | 11.421 | 98.943 | 3.27 |  | 2.233 | 2.3 | 49.68 | 51.98 | 99.11 | 507.28 | 0.35 | 338.994 | 24.04 | 0.185 | 32.05 | 16.953 | 232.571 | 56.53 | 3.9 | 19.9 | 19.92 | 1514.2 | 60.38 | 24.61 | 25.77 |  | 390 | 70.774 | 45.03 | 79.79 | 120.06 | 29.04 | 30.32 |  | 30.91 | 1417 | 21 | 18.82 | 78 | 31 | 18.039 |  | 18.82 | 0.53 | -2.34
| 21 | 150 | 5 | 30 | 8 | 21 | 15.312 | 11.418 | 98.944 | 1.94 |  | 2.165 | 2.08 | 49.72 | 51.81 | 99.39 | 499.02 | 0.54 | 338.769 | 24.04 | 0.175 | 32.02 | 18.835 | 186.709 | 56.65 | 2.87 | 19.9 | 19.92 | 1117.6 | 60.62 | 24.52 | 25.75 |  | 390 | 70.745 | 45.02 | 79.86 | 120.1 | 28.99 | 30.3 |  | 30.9 | 1079.5 | 18 | 18.43 | 78 | 31 | 21.96 |  | 18.43 | 0.02 | 3.91
| 1 | 151 | 6 | 1 | 1 | 1 | 14.464 | 11.422 | 98.943 | 1.95 |  | 2.127 | 1.96 | 49.73 | 51.68 | 99.14 | 492.19 | 0.54 | 338.742 | 24.03 | 0.191 | 32 | 22.366 | 149.955 | 56.69 | 2.38 | 19.89 | 19.91 | 922.5 | 60.82 | 24.62 | 25.72 |  | 390 | 70.692 | 45.03 | 80.11 | 120.45 | 28.96 | 30.28 |  | 30.89 | 1079.5 | 19 | 18.43 | 78 | 32 | 21.96 |  | 18.43 | 0.49 | 6.25
| 1 | 152 | 6 | 2 | 2 | 1 | 13.978 | 11.417 | 98.943 | 3.38 |  | 2.159 | 1.85 | 49.73 | 51.58 | 99.09 | 486.61 | 0.62 | 338.585 | 24.02 | 0.155 | 31.97 | 27.512 | 129.13 | 56.66 | 2.02 | 19.89 | 19.9 | 774.7 | 60.97 | 24.86 | 25.7 |  | 390 | 70.664 | 45.02 | 79.94 | 119.89 | 28.92 | 30.27 |  | 30.85 | 758.5 | 17.5 | 18.82 | 78 | 32 | 33.725 |  | 18.82 | 0.92 | 0
| 1 | 153 | 6 | 3 | 3 | 1 | 14.247 | 11.416 | 98.944 | 5.51 |  | 2.277 | 1.74 | 49.74 | 51.49 | 99.17 | 481.98 | 0.64 | 338.411 | 24.04 | 0.145 | 31.96 | 34.692 | 124.392 | 56.57 | 2.04 | 19.89 | 19.9 | 769.5 | 61.11 | 25.29 | 25.71 |  | 390 | 70.582 | 45.02 | 79.93 | 119.9 | 28.88 | 30.26 |  | 30.82 | 777.25 | 14.5 | 19.61 | 78 | 32 | 39.215 |  | 19.61 | 0.84 | -3.13
| 1 | 154 | 6 | 4 | 4 | 1 | 14.699 | 11.423 | 98.944 | 6.49 |  | 2.405 | 1.64 | 49.76 | 51.4 | 99.19 | 478.19 | 0.72 | 338.38 | 24.03 | 0.155 | 31.95 | 37.881 | 121.912 | 56.45 | 2.12 | 19.89 | 19.91 | 803.4 | 61.23 | 25.17 | 25.71 |  | 390 | 70.558 | 45.02 | 79.85 | 119.98 | 28.86 | 30.25 |  | 30.8 | 811.5 | 14.5 | 19.61 | 78 | 32 | 38.039 |  | 19.61 | 0.27 | 1.56
| 1 | 155 | 6 | 5 | 5 | 1 | 14.432 | 11.423 | 98.944 | 6.53 |  | 2.453 | 1.59 | 49.73 | 51.32 | 99.24 | 474.7 | 0.78 | 338.31 | 24.02 | 0.168 | 31.93 | 38.097 | 121.908 | 56.28 | 2.18 | 19.89 | 19.9 | 831.3 | 61.33 | 25.06 | 25.69 |  | 390 | 70.553 | 45.02 | 80.09 | 120.04 | 28.84 | 30.25 |  | 30.8 | 834.25 | 15.5 | 19.61 | 78 | 32 | 36.47 |  | 19.61 | 0.08 | 4.69
| 1 | 156 | 6 | 6 | 6 | 1 | 14.205 | 11.426 | 98.944 | 6.27 |  | 2.466 | 1.52 | 49.73 | 51.25 | 99.2 | 471.34 | 0.81 | 338.344 | 24.02 | 0.191 | 31.91 | 36.83 | 121.382 | 56.02 | 2.17 | 19.89 | 19.9 | 830.5 | 61.4 | 24.95 | 25.68 |  | 390 | 70.514 | 45.03 | 79.9 | 119.52 | 28.84 | 30.26 |  | 30.81 | 828.75 | 17 | 19.22 | 78 | 32 | 34.901 |  | 19.22 | 0.88 | 1.56
| 1 | 157 | 6 | 7 | 7 | 1 | 14.251 | 11.426 | 98.944 | 6.14 |  | 2.453 | 1.53 | 49.69 | 51.23 | 99.19 | 468.19 | 0.81 | 338.427 | 24.01 | 0.204 | 31.9 | 36.314 | 121.025 | 55.54 | 2.14 | 19.9 | 19.9 | 818.9 | 61.46 | 24.96 | 25.65 |  | 390 | 70.518 | 45.03 | 80.05 | 119.95 | 28.83 | 30.28 |  | 30.83 | 828.75 | 16.5 | 19.22 | 78 | 32 | 34.901 |  | 19.22 | 0.84 | -0.78
| 12 | 158 | 6 | 8 | 1 | 12 | 14.498 | 11.425 | 98.944 | 6.26 |  | 2.443 | 1.51 | 49.65 | 51.15 | 99.21 | 465.14 | 0.8 | 338.361 | 24 | 0.235 | 31.89 | 37.003 | 120.171 | 54.86 | 2.13 | 19.89 | 19.89 | 810.4 | 61.49 | 25.1 | 25.61 |  | 390 | 70.53 | 45.03 | 79.98 | 120.01 | 28.82 | 30.29 |  | 30.86 | 850.75 | 16 | 19.22 | 78 | 32 | 54.117 |  | 19.22 | 0.51 | -3.91
| 12 | 159 | 6 | 9 | 2 | 12 | 15.28 | 11.427 | 98.944 | 6.51 |  | 2.598 | 1.46 | 49.59 | 51.06 | 102.44 | 462.14 | 0.87 | 337.335 | 23.99 | 0.363 | 31.88 | 66.294 | 124.192 | 53.97 | 3.04 | 19.88 | 19.89 | 1118.2 | 61.5 | 25.93 | 25.59 |  | 390 | 70.501 | 45.04 | 79.9 | 119.8 | 28.8 | 30.29 |  | 30.9 | 1235 | -11.5 | 27.84 | 78 | 32 | 91.371 |  | 27.84 | 0.04 | 0
| 12 | 160 | 6 | 10 | 3 | 12 | 14.958 | 11.422 | 98.944 | 7.94 |  | 2.891 | 1.45 | 49.53 | 50.98 | 104.69 | 460.11 | 1.9 | 336.496 | 24 | 0.336 | 31.87 | 80.942 | 145.258 | 53.1 | 4.37 | 19.9 | 19.9 | 1619.8 | 61.48 | 25.75 | 25.68 |  | 390 | 70.524 | 45.06 | 80.01 | 119.69 | 28.81 | 30.29 |  | 30.95 | 1235 | 2 | 31.76 | 78 | 32 | 91.371 |  | 31.76 | 0.04 | 1.56
| 12 | 161 | 6 | 11 | 4 | 12 | 14.271 | 11.426 | 98.943 | 9.09 |  | 3.205 | 1.57 | 49.46 | 51.04 | 107.44 | 464.45 | 3.35 | 335.629 | 23.99 | 0.282 | 31.9 | 80.486 | 213.073 | 51.96 | 6.25 | 19.89 | 19.9 | 2367.1 | 61.39 | 25.22 | 25.76 |  | 390 | 70.505 | 45.06 | 80 | 120.09 | 28.83 | 30.3 |  | 31.01 | 1886.5 | 16.5 | 31.37 | 78 | 32 | 80.391 |  | 31.37 | 0.06 | 7.81
| 12 | 162 | 6 | 12 | 5 | 12 | 13.851 | 11.431 | 98.944 | 9.68 |  | 3.451 | 1.85 | 49.42 | 51.27 | 103.28 | 472.22 | 4.73 | 336.038 | 23.99 | 0.397 | 31.93 | 65.739 | 273.757 | 50.64 | 7.48 | 19.9 | 19.9 | 2869.2 | 61.34 | 24.91 | 25.81 |  | 390 | 70.518 | 45.06 | 80 | 119.65 | 28.87 | 30.32 |  | 31.04 | 2927.25 | 29 | 27.06 | 78 | 31 | 48.627 |  | 27.06 | 0.92 | 2.34
| 12 | 163 | 6 | 13 | 6 | 12 | 14.428 | 11.429 | 98.943 | 10.22 |  | 3.437 | 2.15 | 49.38 | 51.53 | 107.67 | 479.91 | 4.95 | 335.118 | 23.99 | 0.262 | 31.95 | 61.326 | 297.447 | 49.81 | 8.3 | 19.89 | 19.9 | 3153.2 | 61.31 | 25.12 | 25.82 |  | 390 | 70.529 | 45.06 | 80.17 | 120.03 | 28.89 | 30.36 |  | 31.07 | 2927.25 | 28 | 29.02 | 78 | 31 | 48.627 |  | 29.02 | 0.12 | 2.34
| 12 | 164 | 6 | 14 | 7 | 12 | 14.085 | 11.431 | 98.943 | 11.44 |  | 3.462 | 2.34 | 49.36 | 51.7 | 109.9 | 485.77 | 5.12 | 334.493 | 23.99 | 0.228 | 31.97 | 63.477 | 311.878 | 50.63 | 9.44 | 19.91 | 19.9 | 3599.5 | 61.26 | 25.04 | 25.81 |  | 390 | 70.527 | 45.07 | 79.94 | 119.54 | 28.92 | 30.41 |  | 31.1 | 3327.25 | 29 | 31.37 | 78 | 31 | 65.097 |  | 31.37 | 0.88 | -3.13
| 12 | 165 | 6 | 15 | 8 | 12 | 14.326 | 11.429 | 98.943 | 12.3 |  | 3.503 | 2.59 | 49.34 | 51.93 | 110.15 | 494.74 | 6.01 | 334.235 | 23.98 | 0.215 | 32.01 | 62.817 | 320.732 | 51.6 | 10.46 | 19.9 | 19.91 | 3984.9 | 60.91 | 25.06 | 25.79 |  | 390 | 70.578 | 45.07 | 79.98 | 119.84 | 28.96 | 30.46 |  | 31.13 | 4071 | 30 | 31.37 | 78 | 31 | 61.568 |  | 31.37 | 0.7 | -10.94
| 2 | 166 | 6 | 16 | 1 | 2 | 14.251 | 11.43 | 98.943 | 12.73 |  | 3.478 | 2.79 | 49.3 | 52.09 | 111.55 | 505.17 | 6.24 | 334.102 | 23.98 | 0.213 | 32.04 | 62.46 | 325.729 | 52.24 | 11.14 | 19.9 | 19.91 | 4252.3 | 60.38 | 25.03 | 25.75 |  | 390 | 70.605 | 45.05 | 80.07 | 119.81 | 28.99 | 30.49 |  | 31.16 | 4071 | 30 | 31.37 | 78 | 31 | 61.568 |  | 31.37 | 0.84 | -13.28
| 2 | 167 | 6 | 17 | 2 | 2 | 13.951 | 11.426 | 98.943 | 12.36 |  | 3.332 | 2.96 | 49.3 | 52.27 | 104.05 | 516.2 | 6.46 | 335.373 | 23.99 | 0.36 | 32.06 | 53.08 | 328.737 | 52.74 | 11.35 | 19.92 | 19.92 | 4368.1 | 59.87 | 24.81 | 25.72 |  | 390 | 70.663 | 45.05 | 79.86 | 119.54 | 29.04 | 30.52 |  | 31.2 | 4339.75 | 36.5 | 28.63 | 78 | 31 | 56.862 |  | 28.63 | 0.92 | -16.41
| 2 | 168 | 6 | 18 | 3 | 2 | 14.091 | 11.428 | 98.943 | 10.58 |  | 3.055 | 3.2 | 49.29 | 52.5 | 103.42 | 524.73 | 5.52 | 335.833 | 23.99 | 0.377 | 32.05 | 44.994 | 329.248 | 53.23 | 11.21 | 19.91 | 19.92 | 4315.2 | 59.65 | 24.81 | 25.67 |  | 390 | 70.69 | 45.05 | 80.34 | 119.8 | 29.08 | 30.54 |  | 31.22 | 4304.5 | 37 | 27.06 | 78 | 31 | 39.999 |  | 27.06 | 0.39 | -14.84
| 2 | 169 | 6 | 19 | 4 | 2 | 14.264 | 11.429 | 98.943 | 8.78 |  | 2.861 | 3.28 | 49.28 | 52.56 | 104.6 | 530.05 | 4.52 | 335.775 | 23.99 | 0.341 | 32.07 | 43.306 | 328.314 | 53.67 | 11.24 | 19.9 | 19.92 | 4286.7 | 59.62 | 25.03 | 25.64 |  | 390 | 70.722 | 45.06 | 80.28 | 119.79 | 29.11 | 30.56 |  | 31.22 | 4304.5 | 36 | 27.45 | 78 | 31 | 39.999 |  | 27.45 | 0.8 | -18.75
| 2 | 170 | 6 | 20 | 5 | 2 | 14.077 | 11.429 | 98.944 | 7.72 |  | 2.748 | 3.21 | 49.3 | 52.51 | 105.38 | 534.69 | 4.31 | 335.456 | 23.99 | 0.336 | 32.09 | 44.81 | 327.477 | 54.07 | 11.23 | 19.91 | 19.92 | 4313.9 | 59.62 | 24.87 | 25.61 |  | 390 | 70.759 | 45.04 | 80.05 | 119.93 | 29.13 | 30.57 |  | 31.21 | 4300 | 35.5 | 28.24 | 78 | 31 | 44.313 |  | 28.24 | 0.21 | -12.5
| 2 | 171 | 6 | 21 | 6 | 2 | 14.224 | 11.428 | 98.944 | 7.19 |  | 2.711 | 3.27 | 49.3 | 52.57 | 104.37 | 539.63 | 4.65 | 335.843 | 24 | 0.355 | 32.11 | 44.059 | 327.187 | 54.47 | 11.34 | 19.91 | 19.93 | 4316.6 | 59.67 | 25.09 | 25.59 |  | 390 | 70.799 | 45.06 | 79.79 | 119.82 | 29.15 | 30.56 |  | 31.18 | 4314.75 | 36.5 | 27.84 | 78 | 31 | 41.96 |  | 27.84 | 0.9 | -17.97
| 2 | 172 | 6 | 22 | 7 | 2 | 14.296 | 11.429 | 98.944 | 6.92 |  | 2.672 | 3.33 | 49.31 | 52.64 | 104.38 | 544.4 | 4.58 | 335.795 | 24 | 0.356 | 32.1 | 43.202 | 326.636 | 54.81 | 11.16 | 19.9 | 19.92 | 4301.3 | 59.74 | 24.78 | 25.55 |  | 390 | 70.818 | 45.05 | 79.74 | 119.72 | 29.16 | 30.55 |  | 31.14 | 4300 | 36.5 | 27.45 | 78 | 31 | 41.96 |  | 27.45 | 0.84 | -19.53
| 21 | 173 | 6 | 23 | 1 | 21 | 14.05 | 11.428 | 98.944 | 6.53 |  | 2.641 | 3.4 | 49.37 | 52.76 | 103.25 | 548.48 | 4.39 | 336.087 | 24 | 0.44 | 32.11 | 41.767 | 326.257 | 55.14 | 11.16 | 19.91 | 19.93 | 4273.7 | 59.88 | 24.94 | 25.52 |  | 390 | 70.815 | 45.05 | 80 | 119.88 | 29.17 | 30.53 |  | 31.09 | 4203.75 | 36.5 | 27.45 | 78 | 31 | 25.098 |  | 27.45 | 0.08 | -14.06
| 21 | 174 | 6 | 24 | 2 | 21 | 13.886 | 11.43 | 98.944 | 6.12 |  | 2.545 | 3.34 | 49.37 | 52.71 | 98.9 | 552.02 | 4.04 | 337.845 | 24 | 0.508 | 32.12 | 26.167 | 324.471 | 55.44 | 10.08 | 19.9 | 19.92 | 3842.9 | 59.95 | 25.06 | 25.49 |  | 390 | 70.843 | 45.04 | 80.17 | 119.67 | 29.18 | 30.5 |  | 31.03 | 3708.5 | 32 | 20 | 78 | 31 | 11.765 |  | 20 | 0.92 | -20.31
| 21 | 175 | 6 | 25 | 3 | 21 | 22.337 | 11.431 | 98.945 | 3.54 |  | 2.316 | 3.26 | 49.45 | 52.72 | 98.56 | 547.1 | 2.05 | 338.499 | 24.01 | 0.289 | 32.15 | 17.296 | 318.845 | 55.75 | 8.51 | 19.91 | 19.93 | 3325.9 | 60.05 | 24.44 | 25.48 |  | 390 | 70.847 | 45.05 | 80.24 | 119.73 | 29.17 | 30.48 |  | 30.98 | 3193.75 | 30.5 | 18.04 | 78 | 31 | 12.549 |  | 18.04 | 0.02 | 0
| 21 | 176 | 6 | 26 | 4 | 21 | 22.493 | 11.428 | 98.945 | 2.42 |  | 2.255 | 3.03 | 49.52 | 52.55 | 98.83 | 534.75 | 0.45 | 338.596 | 24.01 | 0.194 | 32.14 | 14.584 | 311.221 | 56.05 | 7.33 | 19.91 | 19.93 | 2819.6 | 60.15 | 24.84 | 25.47 |  | 390 | 70.826 | 45.04 | 80.17 | 119.73 | 29.16 | 30.45 |  | 30.94 | 2691.25 | 27.5 | 18.43 | 78 | 31 | 12.941 |  | 18.43 | 0 | 0
| 21 | 177 | 6 | 27 | 5 | 21 | 22.495 | 11.429 | 98.945 | 3.68 |  | 2.274 | 2.69 | 49.58 | 52.27 | 99 | 522.1 | 0.06 | 338.662 | 24.03 | 0.185 | 32.13 | 14.831 | 300.591 | 56.28 | 6.03 | 19.93 | 19.93 | 2326.2 | 60.22 | 24.75 | 25.48 |  | 390 | 70.8 | 45.06 | 80.24 | 119.81 | 29.12 | 30.41 |  | 30.92 | 2210.75 | 25 | 18.82 | 78 | 31 | 14.51 |  | 18.82 | 0 | 0
| 21 | 178 | 6 | 28 | 6 | 21 | 21.188 | 11.426 | 98.945 | 3.98 |  | 2.285 | 2.37 | 49.65 | 52.02 | 99.16 | 510.51 | 0.01 | 338.528 | 24.01 | 0.165 | 32.09 | 15.474 | 271.504 | 56.43 | 4.89 | 19.9 | 19.92 | 1887.8 | 60.33 | 24.74 | 25.5 |  | 390 | 70.75 | 45.04 | 80.24 | 119.91 | 29.06 | 30.38 |  | 30.9 | 1789.75 | 22 | 18.43 | 78 | 31 | 16.862 |  | 18.43 | 0.02 | 0
| 21 | 179 | 6 | 29 | 7 | 21 | 14.83 | 11.428 | 98.945 | 2.59 |  | 2.197 | 2.15 | 49.68 | 51.83 | 99.02 | 501.48 | 0.31 | 338.553 | 24.02 | 0.196 | 32.07 | 17.044 | 229.046 | 56.55 | 3.85 | 19.91 | 19.93 | 1493.7 | 60.61 | 24.61 | 25.49 |  | 390 | 70.721 | 45.05 | 79.75 | 120 | 29 | 30.35 |  | 30.88 | 1395.25 | 20.5 | 18.82 | 78 | 31 | 17.647 |  | 18.82 | 0.16 | 1.56
| 21 | 180 | 6 | 30 | 8 | 21 | 14.748 | 11.428 | 98.946 | 1.46 |  | 2.111 | 2.04 | 49.71 | 51.75 | 99.41 | 494.69 | 0.53 | 338.556 | 24.02 | 0.187 | 32.05 | 19.317 | 187.673 | 56.62 | 3.03 | 19.91 | 19.93 | 1178.8 | 60.9 | 24.56 | 25.49 |  | 390 | 70.698 | 45.05 | 79.79 | 120.04 | 28.96 | 30.33 |  | 30.86 | 1395.25 | 19 | 18.82 | 78 | 31 | 17.647 |  | 18.82 | 0.21 | 5.47
| 1 | 181 | 7 | 1 | 1 | 1 | 14.438 | 11.426 | 98.946 | 1.46 |  | 2.058 | 1.92 | 49.73 | 51.64 | 99.08 | 489.26 | 0.57 | 338.557 | 24.02 | 0.177 | 32.04 | 22.078 | 149.554 | 56.64 | 2.3 | 19.92 | 19.93 | 890.3 | 61.05 | 24.63 | 25.48 |  | 390 | 70.658 | 45.05 | 79.82 | 120.12 | 28.92 | 30.31 |  | 30.83 | 850 | 17 | 18.04 | 78 | 32 | 27.451 |  | 18.04 | 0.53 | 3.91
| 1 | 182 | 7 | 2 | 2 | 1 | 13.932 | 11.427 | 98.946 | 3.1 |  | 2.128 | 1.84 | 49.72 | 51.57 | 99.18 | 484.58 | 0.53 | 338.453 | 24 | 0.134 | 32.01 | 29.544 | 127.081 | 56.56 | 2.12 | 19.91 | 19.93 | 807.9 | 61.14 | 25.08 | 25.46 |  | 390 | 70.624 | 45.04 | 79.87 | 119.93 | 28.89 | 30.3 |  | 30.79 | 810.75 | 16.5 | 19.22 | 78 | 32 | 37.254 |  | 19.22 | 0.94 | 1.56
| 1 | 183 | 7 | 3 | 3 | 1 | 14.289 | 11.425 | 98.946 | 4.71 |  | 2.248 | 1.76 | 49.73 | 51.48 | 99.24 | 480.68 | 0.65 | 338.466 | 24.02 | 0.14 | 32 | 35.356 | 120.604 | 56.47 | 2.18 | 19.92 | 19.94 | 826.3 | 61.21 | 25.17 | 25.45 |  | 390 | 70.624 | 45.04 | 79.86 | 120.34 | 28.86 | 30.29 |  | 30.76 | 810.75 | 15 | 19.61 | 78 | 32 | 37.254 |  | 19.61 | 0.8 | -0.78
| 1 | 184 | 7 | 4 | 4 | 1 | 14.669 | 11.424 | 98.946 | 5.3 |  | 2.366 | 1.66 | 49.71 | 51.37 | 99.25 | 477.15 | 0.79 | 338.498 | 24.01 | 0.15 | 31.98 | 37.369 | 120.47 | 56.3 | 2.23 | 19.93 | 19.93 | 851 | 61.26 | 25.08 | 25.44 |  | 390 | 70.542 | 45.04 | 80.04 | 120.02 | 28.84 | 30.27 |  | 30.75 | 857 | 16 | 19.61 | 78 | 32 | 37.254 |  | 19.61 | 0.25 | 3.13
| 1 | 185 | 7 | 5 | 5 | 1 | 14.342 | 11.425 | 98.947 | 5.38 |  | 2.425 | 1.59 | 49.69 | 51.28 | 99.2 | 473.81 | 0.86 | 338.444 | 23.99 | 0.18 | 31.95 | 37.262 | 120.997 | 55.99 | 2.28 | 19.92 | 19.92 | 870.1 | 61.26 | 25.01 | 25.44 |  | 390 | 70.516 | 45.02 | 79.94 | 119.79 | 28.83 | 30.26 |  | 30.77 | 867 | 17 | 19.61 | 78 | 32 | 34.117 |  | 19.61 | 0.1 | 6.25
| 1 | 186 | 7 | 6 | 6 | 1 | 14.109 | 11.423 | 98.947 | 5.27 |  | 2.433 | 1.52 | 49.69 | 51.21 | 99.2 | 470.69 | 0.87 | 338.489 | 23.99 | 0.189 | 31.94 | 35.806 | 122.728 | 55.53 | 2.23 | 19.93 | 19.95 | 853.3 | 61.26 | 24.94 | 25.52 |  | 390 | 70.496 | 45.03 | 80.06 | 119.94 | 28.81 | 30.24 |  | 30.8 | 867 | 18 | 19.22 | 78 | 32 | 34.117 |  | 19.22 | 0.9 | 2.34
| 1 | 187 | 7 | 7 | 7 | 1 | 14.245 | 11.423 | 98.947 | 5.34 |  | 2.431 | 1.52 | 49.66 | 51.18 | 99.2 | 467.72 | 0.83 | 338.513 | 23.99 | 0.21 | 31.93 | 35.521 | 122.742 | 54.95 | 2.17 | 19.94 | 19.94 | 830.1 | 61.25 | 24.95 | 25.64 |  | 390 | 70.475 | 45.04 | 79.9 | 120.11 | 28.8 | 30.23 |  | 30.83 | 825.75 | 17 | 19.22 | 78 | 32 | 34.901 |  | 19.22 | 0.86 | -0.78
| 12 | 188 | 7 | 8 | 1 | 12 | 14.434 | 11.422 | 98.947 | 5.6 |  | 2.425 | 1.54 | 49.59 | 51.13 | 99.24 | 464.78 | 0.78 | 338.498 | 23.98 | 0.189 | 31.93 | 37.395 | 122.648 | 54.2 | 2.14 | 19.95 | 19.95 | 818.2 | 61.26 | 24.96 | 25.69 |  | 390 | 70.491 | 45.05 | 79.82 | 120.28 | 28.8 | 30.21 |  | 30.87 | 893.75 | 16.5 | 19.22 | 78 | 32 | 63.528 |  | 19.22 | 0.7 | -3.91
| 12 | 189 | 7 | 9 | 2 | 12 | 15.337 | 11.424 | 98.947 | 6.16 |  | 2.615 | 1.48 | 49.55 | 51.03 | 102.47 | 461.79 | 0.87 | 337.595 | 23.98 | 0.348 | 31.91 | 68.33 | 127.747 | 53.41 | 3.08 | 19.94 | 19.95 | 1134.3 | 61.23 | 25.93 | 25.7 |  | 390 | 70.448 | 45.05 | 80.12 | 119.94 | 28.79 | 30.19 |  | 30.9 | 893.75 | -10 | 28.24 | 78 | 32 | 63.528 |  | 28.24 | 0.04 | 0
| 12 | 190 | 7 | 10 | 3 | 12 | 14.761 | 11.423 | 98.948 | 7.9 |  | 2.944 | 1.5 | 49.48 | 50.98 | 105.1 | 463.41 | 2.18 | 336.517 | 23.97 | 0.332 | 31.92 | 81.65 | 156.109 | 52.52 | 4.79 | 19.96 | 19.95 | 1779.9 | 61.19 | 25.72 | 25.68 |  | 390 | 70.403 | 45.04 | 79.97 | 119.56 | 28.79 | 30.17 |  | 30.93 | 1900 | 2.5 | 31.37 | 78 | 32 | 83.92 |  | 31.37 | 0.04 | 1.56
| 12 | 191 | 7 | 11 | 4 | 12 | 13.935 | 11.425 | 98.948 | 9.05 |  | 3.23 | 1.72 | 49.43 | 51.15 | 104.03 | 470 | 3.65 | 336.467 | 23.97 | 0.363 | 31.94 | 74.855 | 225.752 | 51.31 | 6.37 | 19.96 | 19.96 | 2429.1 | 61.14 | 25.03 | 25.66 |  | 390 | 70.415 | 45.04 | 79.76 | 119.91 | 28.82 | 30.16 |  | 30.97 | 2500 | 22.5 | 31.76 | 78 | 32 | 59.215 |  | 31.76 | 0.08 | 7.81
| 12 | 192 | 7 | 12 | 5 | 12 | 14.183 | 11.42 | 98.948 | 8.94 |  | 3.403 | 2.06 | 49.37 | 51.44 | 104.3 | 476.99 | 4.37 | 336.148 | 23.97 | 0.347 | 31.97 | 64.505 | 274.292 | 49.95 | 7.31 | 19.95 | 19.95 | 2774.5 | 61.1 | 25.16 | 25.68 |  | 390 | 70.42 | 45.05 | 80.06 | 119.98 | 28.85 | 30.18 |  | 31 | 2500 | 26.5 | 27.84 | 78 | 31 | 59.215 |  | 27.84 | 0.63 | 0.78
| 12 | 193 | 7 | 13 | 6 | 12 | 14.262 | 11.421 | 98.948 | 10.06 |  | 3.438 | 2.28 | 49.35 | 51.63 | 107.37 | 482.93 | 4.63 | 335.5 | 23.97 | 0.269 | 32 | 62.338 | 299.471 | 50.18 | 8.43 | 19.96 | 19.96 | 3210.2 | 61.08 | 25.08 | 25.74 |  | 390 | 70.445 | 45.05 | 79.87 | 119.9 | 28.87 | 30.24 |  | 31.04 | 3280.25 | 28 | 29.41 | 78 | 31 | 61.568 |  | 29.41 | 0.84 | 0
| 12 | 194 | 7 | 14 | 7 | 12 | 14.235 | 11.423 | 98.948 | 11.36 |  | 3.469 | 2.43 | 49.33 | 51.76 | 109.6 | 490.67 | 5.34 | 334.9 | 23.98 | 0.23 | 32.03 | 62.963 | 312.67 | 51.21 | 9.5 | 19.97 | 19.97 | 3614.8 | 60.98 | 25.09 | 25.79 |  | 390 | 70.463 | 45.04 | 80.05 | 119.39 | 28.89 | 30.28 |  | 31.09 | 3679.5 | 29 | 30.98 | 78 | 31 | 62.352 |  | 30.98 | 0.84 | -3.91
| 12 | 195 | 7 | 15 | 8 | 12 | 14.183 | 11.425 | 98.948 | 12.09 |  | 3.513 | 2.43 | 49.33 | 51.76 | 110.66 | 490.67 | 5.85 | 334.537 | 23.98 | 0.213 | 32.03 | 63.309 | 320.392 | 51.21 | 10.35 | 19.97 | 19.97 | 3942.9 | 60.98 | 25.06 | 25.79 |  | 390 | 70.539 | 45.04 | 79.79 | 119.86 | 28.92 | 30.33 |  | 31.14 | 3679.5 | 29.5 | 31.37 | 78 | 31 | 62.352 |  | 31.37 | 0.88 | -7.03
| 2 | 196 | 7 | 16 | 1 | 2 | 14.009 | 11.426 | 98.949 | 12.68 |  | 3.508 | 2.87 | 49.27 | 52.15 | 109 | 511.11 | 6.31 | 334.693 | 23.97 | 0.289 | 32.04 | 60.996 | 325.954 | 52.56 | 11.17 | 19.97 | 19.98 | 4253.5 | 60.01 | 25.07 | 25.78 |  | 390 | 70.587 | 45.04 | 80.08 | 120.22 | 28.97 | 30.37 |  | 31.18 | 4280.25 | 30.5 | 31.37 | 78 | 31 | 52.156 |  | 31.37 | 0.49 | -9.38
| 2 | 197 | 7 | 17 | 2 | 2 | 14.248 | 11.427 | 98.949 | 12.06 |  | 3.314 | 3.12 | 49.24 | 52.36 | 104.23 | 520.92 | 6.28 | 335.793 | 23.98 | 0.347 | 32.08 | 51.084 | 328.896 | 53.06 | 11.17 | 19.98 | 19.98 | 4295.8 | 59.64 | 24.82 | 25.74 |  | 390 | 70.653 | 45.03 | 80.18 | 120.02 | 29.02 | 30.4 |  | 31.2 | 4300 | 36 | 28.24 | 78 | 31 | 42.352 |  | 28.24 | 0.86 | -17.97
| 2 | 198 | 7 | 18 | 3 | 2 | 14.33 | 11.429 | 98.949 | 10.48 |  | 3.081 | 3.12 | 49.24 | 52.36 | 104.23 | 520.92 | 5.35 | 336.1 | 23.98 | 0.351 | 32.08 | 46.294 | 329.237 | 53.06 | 11.22 | 19.98 | 19.98 | 4290.4 | 59.64 | 24.98 | 25.74 |  | 390 | 70.662 | 45.03 | 79.9 | 120.26 | 29.06 | 30.43 |  | 31.22 | 4300 | 36 | 27.84 | 78 | 31 | 42.352 |  | 27.84 | 0.84 | -19.53
| 2 | 199 | 7 | 19 | 4 | 2 | 14.163 | 11.428 | 98.95 | 8.92 |  | 2.885 | 3.25 | 49.24 | 52.49 | 104.55 | 527.36 | 4.65 | 336.269 | 23.97 | 0.361 | 32.09 | 44.382 | 328.516 | 53.52 | 11.29 | 19.98 | 19.98 | 4287.2 | 59.56 | 25.14 | 25.7 |  | 390 | 70.704 | 45.03 | 80.09 | 120.1 | 29.09 | 30.46 |  | 31.21 | 4289.75 | 36 | 27.84 | 78 | 31 | 42.744 |  | 27.84 | 0.18 | -14.06
| 2 | 200 | 7 | 20 | 5 | 2 | 14.183 | 11.429 | 98.949 | 7.86 |  | 2.761 | 3.25 | 49.26 | 52.51 | 104.68 | 532.61 | 4.44 | 336.353 | 23.98 | 0.333 | 32.11 | 43.817 | 327.679 | 53.96 | 11.2 | 19.98 | 19.99 | 4282 | 59.57 | 24.99 | 25.67 |  | 390 | 70.766 | 45.03 | 80.17 | 119.88 | 29.11 | 30.47 |  | 31.19 | 4289.75 | 36 | 27.84 | 78 | 31 | 43.921 |  | 27.84 | 0.41 | -12.5
| 2 | 201 | 7 | 21 | 6 | 2 | 14.237 | 11.432 | 98.949 | 7.27 |  | 2.704 | 3.35 | 49.27 | 52.62 | 105.37 | 537.37 | 4.41 | 336.155 | 23.99 | 0.322 | 32.11 | 44.99 | 327.451 | 54.36 | 11.29 | 19.98 | 19.99 | 4306.4 | 59.66 | 25.04 | 25.62 |  | 390 | 70.789 | 45.03 | 80.17 | 120.3 | 29.13 | 30.47 |  | 31.15 | 4289.75 | 35.5 | 28.24 | 78 | 31 | 43.921 |  | 28.24 | 0.84 | -17.97
| 2 | 202 | 7 | 22 | 7 | 2 | 14.096 | 11.429 | 98.949 | 7.02 |  | 2.676 | 3.32 | 49.27 | 52.58 | 104.59 | 542.02 | 4.59 | 336.423 | 24 | 0.355 | 32.12 | 44.509 | 327.286 | 54.73 | 11.35 | 19.99 | 20 | 4321.8 | 59.78 | 25.08 | 25.59 |  | 390 | 70.814 | 45.03 | 80.32 | 120.18 | 29.15 | 30.46 |  | 31.1 | 4325 | 36.5 | 27.84 | 78 | 31 | 45.097 |  | 27.84 | 0.35 | -14.84
| 21 | 203 | 7 | 23 | 1 | 21 | 14.242 | 11.431 | 98.949 | 6.74 |  | 2.648 | 3.29 | 49.29 | 52.58 | 103.52 | 546.77 | 4.56 | 336.616 | 23.99 | 0.431 | 32.11 | 42.204 | 326.659 | 55.03 | 11.3 | 19.98 | 19.99 | 4284.6 | 59.84 | 25.18 | 25.6 |  | 390 | 70.811 | 45.02 | 80.27 | 119.83 | 29.16 | 30.45 |  | 31.06 | 4222.5 | 36.5 | 27.45 | 78 | 31 | 25.882 |  | 27.45 | 0.82 | -18.75
| 21 | 204 | 7 | 24 | 2 | 21 | 13.559 | 11.431 | 98.948 | 6.38 |  | 2.605 | 3.36 | 49.33 | 52.69 | 99.34 | 550.84 | 4.2 | 338.162 | 24 | 0.498 | 32.13 | 27.714 | 325.258 | 55.35 | 10.18 | 19.99 | 20 | 3924.2 | 59.91 | 24.78 | 25.61 |  | 390 | 70.816 | 45.02 | 80.15 | 119.93 | 29.17 | 30.43 |  | 31.03 | 4222.5 | 32 | 20.39 | 78 | 31 | 25.882 |  | 20.39 | 0.94 | -20.31
| 21 | 205 | 7 | 25 | 3 | 21 | 17.769 | 11.434 | 98.948 | 4.28 |  | 2.376 | 3.29 | 49.4 | 52.69 | 98.18 | 552.05 | 2.48 | 338.757 | 24 | 0.32 | 32.13 | 17.993 | 320.118 | 55.65 | 8.85 | 19.99 | 20 | 3413.4 | 60.01 | 24.77 | 25.59 |  | 390 | 70.807 | 45.02 | 80.23 | 119.87 | 29.18 | 30.41 |  | 31 | 3731.25 | 30.5 | 18.43 | 78 | 31 | 12.157 |  | 18.43 | 0.02 | 0
| 21 | 206 | 7 | 26 | 4 | 21 | 22.492 | 11.432 | 98.948 | 2.72 |  | 2.266 | 3.23 | 49.43 | 52.65 | 98.96 | 542.33 | 0.65 | 339.07 | 24 | 0.176 | 32.11 | 15.078 | 312.854 | 55.94 | 7.42 | 19.99 | 20.01 | 2853.8 | 60.11 | 24.82 | 25.65 |  | 390 | 70.79 | 45.01 | 80.01 | 120.11 | 29.16 | 30.38 |  | 30.96 | 2721 | 27.5 | 18.82 | 78 | 31 | 13.333 |  | 18.82 | 0 | 0
| 21 | 207 | 7 | 27 | 5 | 21 | 22.494 | 11.437 | 98.949 | 3.56 |  | 2.284 | 2.91 | 49.49 | 52.41 | 98.81 | 529.39 | 0.11 | 339.153 | 24 | 0.187 | 32.1 | 14.363 | 303.603 | 56.19 | 6.26 | 19.99 | 20.01 | 2407.8 | 60.25 | 24.81 | 25.71 |  | 390 | 70.794 | 45.01 | 79.99 | 120 | 29.13 | 30.35 |  | 30.91 | 2721 | 25.5 | 18.43 | 78 | 31 | 13.333 |  | 18.43 | 0 | 0
| 21 | 208 | 7 | 28 | 6 | 21 | 22.432 | 11.433 | 98.949 | 3.76 |  | 2.276 | 2.54 | 49.57 | 52.11 | 98.7 | 517.08 | 0.01 | 338.905 | 24 | 0.187 | 32.07 | 15.294 | 276.975 | 56.38 | 5.09 | 19.99 | 20 | 1965 | 60.28 | 24.72 | 25.72 |  | 390 | 70.762 | 45 | 79.96 | 119.51 | 29.07 | 30.32 |  | 30.87 | 2241.25 | 22.5 | 18.82 | 78 | 31 | 15.686 |  | 18.82 | 0.02 | 0
| 21 | 209 | 7 | 29 | 7 | 21 | 14.799 | 11.431 | 98.949 | 2.55 |  | 2.204 | 2.26 | 49.62 | 51.88 | 99.16 | 506.72 | 0.33 | 339.015 | 24.01 | 0.178 | 32.06 | 16.992 | 234.676 | 56.53 | 3.92 | 20 | 20.01 | 1520 | 60.35 | 24.61 | 25.7 |  | 390 | 70.743 | 45.01 | 79.71 | 119.81 | 29.01 | 30.3 |  | 30.84 | 1421.75 | 21 | 18.82 | 78 | 31 | 18.431 |  | 18.82 | 0.49 | -2.34
| 21 | 210 | 7 | 30 | 8 | 21 | 15.288 | 11.432 | 98.95 | 1.31 |  | 2.091 | 2.06 | 49.68 | 51.74 | 99.45 | 498.64 | 0.49 | 339.117 | 24.01 | 0.171 | 32.04 | 18.782 | 189.258 | 56.64 | 2.96 | 20 | 20.01 | 1152.8 | 60.61 | 24.48 | 25.68 |  | 390 | 70.73 | 45 | 79.88 | 119.64 | 28.96 | 30.27 |  | 30.83 | 1089.75 | 18 | 18.43 | 78 | 31 | 22.353 |  | 18.43 | 0.02 | 3.91
| 1 | 211 | 8 | 1 | 1 | 1 | 14.461 | 11.432 | 98.95 | 1.39 |  | 2.058 | 1.95 | 49.69 | 51.64 | 99.13 | 491.83 | 0.48 | 339.209 | 24.01 | 0.185 | 32.02 | 22.247 | 150.591 | 56.69 | 2.38 | 20 | 20.02 | 925.6 | 60.86 | 24.61 | 25.73 |  | 390 | 70.684 | 45 | 80.09 | 119.74 | 28.93 | 30.25 |  | 30.83 | 876.5 | 18 | 18.43 | 78 | 32 | 25.098 |  | 18.43 | 0.59 | 2.34
| 1 | 212 | 8 | 2 | 2 | 1 | 13.971 | 11.434 | 98.95 | 2.75 |  | 2.094 | 1.9 | 49.66 | 51.57 | 99.17 | 486.28 | 0.55 | 339.252 | 24.01 | 0.144 | 32 | 27.622 | 131.059 | 56.67 | 2.09 | 20.01 | 20.02 | 800.1 | 61.03 | 24.97 | 25.77 |  | 390 | 70.678 | 44.99 | 80.29 | 120.02 | 28.89 | 30.24 |  | 30.82 | 792.75 | 18 | 18.82 | 78 | 32 | 35.294 |  | 18.82 | 0.92 | 0
| 1 | 213 | 8 | 3 | 3 | 1 | 14.352 | 11.432 | 98.951 | 4.7 |  | 2.21 | 1.77 | 49.68 | 51.45 | 99.17 | 481.65 | 0.61 | 339.24 | 24 | 0.142 | 31.99 | 34.331 | 123.565 | 56.57 | 2.1 | 20.01 | 20.02 | 796.1 | 61.15 | 25.17 | 25.82 |  | 390 | 70.62 | 44.98 | 80.02 | 120.18 | 28.86 | 30.24 |  | 30.79 | 801.5 | 15 | 19.61 | 78 | 32 | 38.039 |  | 19.61 | 0.8 | -3.13
| 1 | 214 | 8 | 4 | 4 | 1 | 14.652 | 11.429 | 98.951 | 5.7 |  | 2.341 | 1.68 | 49.67 | 51.35 | 99.21 | 477.91 | 0.71 | 339.239 | 23.99 | 0.155 | 31.95 | 37.149 | 119.897 | 56.43 | 2.15 | 20.01 | 20.01 | 819.7 | 61.22 | 25.1 | 25.94 |  | 390 | 70.611 | 44.98 | 79.79 | 119.81 | 28.83 | 30.22 |  | 30.77 | 827.25 | 15 | 19.61 | 78 | 32 | 37.254 |  | 19.61 | 0.23 | 2.34
| 1 | 215 | 8 | 5 | 5 | 1 | 14.389 | 11.43 | 98.95 | 5.83 |  | 2.422 | 1.6 | 49.65 | 51.25 | 99.24 | 474.46 | 0.81 | 339.135 | 23.99 | 0.168 | 31.94 | 37.521 | 120.745 | 56.2 | 2.21 | 20.02 | 20.02 | 840.5 | 61.27 | 25.08 | 26.04 |  | 390 | 70.563 | 44.98 | 79.94 | 120.43 | 28.81 | 30.21 |  | 30.76 | 844.5 | 16 | 19.61 | 78 | 32 | 36.47 |  | 19.61 | 0.1 | 4.69
| 1 | 216 | 8 | 6 | 6 | 1 | 14.242 | 11.426 | 98.951 | 5.7 |  | 2.453 | 1.57 | 49.63 | 51.2 | 99.22 | 471.18 | 0.85 | 339.152 | 23.99 | 0.193 | 31.93 | 37.176 | 121.438 | 55.91 | 2.23 | 20.02 | 20.03 | 850.9 | 61.29 | 25 | 26.11 |  | 390 | 70.516 | 44.98 | 79.86 | 120.09 | 28.8 | 30.21 |  | 30.76 | 849 | 16.5 | 19.61 | 78 | 32 | 34.901 |  | 19.61 | 0.84 | 0.78
| 1 | 217 | 8 | 7 | 7 | 1 | 14.305 | 11.427 | 98.95 | 5.59 |  | 2.458 | 1.53 | 49.61 | 51.14 | 99.19 | 468.06 | 0.8 | 339.164 | 23.98 | 0.207 | 31.91 | 36.032 | 121.337 | 55.39 | 2.17 | 20.02 | 20.03 | 833.8 | 61.28 | 24.87 | 26.08 |  | 390 | 70.486 | 44.98 | 79.94 | 119.73 | 28.79 | 30.21 |  | 30.78 | 828.75 | 17 | 19.22 | 78 | 32 | 34.901 |  | 19.22 | 0.8 | -1.56
| 12 | 218 | 8 | 8 | 1 | 12 | 14.506 | 11.428 | 98.95 | 5.7 |  | 2.466 | 1.51 | 49.58 | 51.09 | 99.23 | 465.12 | 0.75 | 339.093 | 23.98 | 0.237 | 31.9 | 37.172 | 121.034 | 54.65 | 2.17 | 20.03 | 20.03 | 822.2 | 61.27 | 25.15 | 26.09 |  | 390 | 70.454 | 44.97 | 80.13 | 119.85 | 28.79 | 30.2 |  | 30.8 | 860 | 16.5 | 19.22 | 78 | 32 | 57.254 |  | 19.22 | 0.21 | 3.13
| 12 | 219 | 8 | 9 | 2 | 12 | 15.301 | 11.428 | 98.95 | 6.1 |  | 2.616 | 1.46 | 49.53 | 50.99 | 102.39 | 462.19 | 0.86 | 338.118 | 23.97 | 0.369 | 31.89 | 65.868 | 125.121 | 53.78 | 3.05 | 20.04 | 20.04 | 1126.5 | 61.22 | 25.88 | 26.09 |  | 390 | 70.428 | 44.98 | 79.82 | 119.76 | 28.78 | 30.19 |  | 30.85 | 1237.5 | -10 | 27.84 | 78 | 32 | 90.979 |  | 27.84 | 0.04 | 0
| 12 | 220 | 8 | 10 | 3 | 12 | 14.843 | 11.426 | 98.95 | 7.63 |  | 2.929 | 1.49 | 49.44 | 50.93 | 104.86 | 460.64 | 2.02 | 337.068 | 23.96 | 0.35 | 31.87 | 81.161 | 150.84 | 52.86 | 4.62 | 20.03 | 20.03 | 1715.6 | 61.14 | 25.71 | 26.04 |  | 390 | 70.42 | 44.98 | 79.79 | 119.4 | 28.77 | 30.18 |  | 30.89 | 1912.5 | 1.5 | 31.76 | 78 | 32 | 81.567 |  | 31.76 | 0.04 | 1.56
| 12 | 221 | 8 | 11 | 4 | 12 | 14.274 | 11.43 | 98.951 | 8.8 |  | 3.249 | 1.58 | 49.41 | 50.98 | 107.43 | 465.24 | 3.36 | 336.344 | 23.96 | 0.277 | 31.91 | 80.355 | 216.425 | 51.71 | 6.32 | 20.03 | 20.04 | 2391.3 | 61.09 | 25.25 | 26 |  | 390 | 70.421 | 44.98 | 79.78 | 119.79 | 28.8 | 30.18 |  | 30.94 | 1912.5 | 17 | 30.98 | 78 | 32 | 81.567 |  | 30.98 | 0.08 | 7.81
| 12 | 222 | 8 | 12 | 5 | 12 | 13.728 | 11.429 | 98.95 | 9.48 |  | 3.505 | 1.9 | 49.35 | 51.25 | 102.82 | 473.18 | 4.74 | 336.937 | 23.96 | 0.377 | 31.94 | 64.544 | 275.428 | 50.37 | 7.47 | 20.04 | 20.05 | 2862.8 | 61.07 | 24.92 | 26.03 |  | 390 | 70.429 | 44.99 | 79.99 | 119.67 | 28.84 | 30.2 |  | 30.99 | 2922.5 | 29.5 | 26.67 | 78 | 31 | 51.764 |  | 26.67 | 0.94 | 1.56
| 12 | 223 | 8 | 13 | 6 | 12 | 14.061 | 11.43 | 98.95 | 10.14 |  | 3.491 | 2.21 | 49.3 | 51.51 | 108.24 | 480.32 | 4.43 | 335.766 | 23.96 | 0.261 | 31.96 | 62.492 | 300.141 | 49.79 | 8.51 | 20.05 | 20.04 | 3228.2 | 61.06 | 25.17 | 26.05 |  | 390 | 70.485 | 44.99 | 79.94 | 120.02 | 28.86 | 30.25 |  | 31.02 | 3350.75 | 28 | 29.8 | 78 | 31 | 64.313 |  | 29.8 | 0.06 | 3.91
| 12 | 224 | 8 | 14 | 7 | 12 | 14.187 | 11.428 | 98.951 | 11.46 |  | 3.534 | 2.43 | 49.27 | 51.69 | 109.98 | 486.66 | 5.02 | 335.351 | 23.95 | 0.226 | 31.97 | 63.667 | 313.849 | 50.69 | 9.59 | 20.05 | 20.05 | 3654.3 | 61.03 | 25.07 | 26.05 |  | 390 | 70.528 | 44.99 | 79.99 | 120.12 | 28.89 | 30.3 |  | 31.06 | 3757 | 29 | 31.37 | 78 | 31 | 62.352 |  | 31.37 | 0.88 | -4.69
| 12 | 225 | 8 | 15 | 8 | 12 | 14.073 | 11.426 | 98.951 | 12.2 |  | 3.58 | 2.54 | 49.27 | 51.81 | 109.9 | 496.07 | 5.95 | 335.19 | 23.96 | 0.214 | 31.98 | 62.492 | 321.335 | 51.66 | 10.49 | 20.06 | 20.06 | 3990.1 | 60.69 | 25.1 | 26.03 |  | 390 | 70.563 | 44.98 | 79.97 | 119.93 | 28.93 | 30.35 |  | 31.08 | 4080.25 | 30 | 30.98 | 78 | 31 | 61.568 |  | 30.98 | 0.14 | -4.69
| 2 | 226 | 8 | 16 | 1 | 2 | 14.138 | 11.425 | 98.95 | 12.6 |  | 3.56 | 2.78 | 49.25 | 52.03 | 111.47 | 506.45 | 6.32 | 334.805 | 23.96 | 0.23 | 32.02 | 62.473 | 326.752 | 52.31 | 11.23 | 20.06 | 20.06 | 4291.6 | 60.19 | 24.99 | 26.01 |  | 390 | 70.642 | 44.97 | 80.01 | 120.13 | 28.97 | 30.4 |  | 31.11 | 4344.5 | 30 | 31.76 | 78 | 31 | 55.293 |  | 31.76 | 0.92 | -11.72
| 2 | 227 | 8 | 17 | 2 | 2 | 14.12 | 11.423 | 98.95 | 12.31 |  | 3.429 | 3 | 49.23 | 52.22 | 103.91 | 517.36 | 6.52 | 336.332 | 23.96 | 0.38 | 32.03 | 52.85 | 329.434 | 52.84 | 11.38 | 20.06 | 20.06 | 4368.8 | 59.69 | 24.87 | 25.99 |  | 390 | 70.684 | 44.97 | 80.01 | 119.96 | 29.02 | 30.43 |  | 31.15 | 4344.5 | 36.5 | 28.63 | 78 | 31 | 55.293 |  | 28.63 | 0.88 | -18.75
| 2 | 228 | 8 | 18 | 3 | 2 | 14.18 | 11.425 | 98.951 | 10.66 |  | 3.136 | 3.25 | 49.23 | 52.48 | 103.49 | 525.55 | 5.44 | 336.846 | 23.98 | 0.367 | 32.04 | 45.268 | 329.615 | 53.31 | 11.26 | 20.07 | 20.07 | 4320.3 | 59.52 | 24.89 | 25.98 |  | 390 | 70.728 | 44.96 | 79.86 | 120 | 29.06 | 30.45 |  | 31.18 | 4314.75 | 37 | 27.45 | 78 | 31 | 40.784 |  | 27.45 | 0.47 | -13.28
| 2 | 229 | 8 | 19 | 4 | 2 | 14.181 | 11.425 | 98.95 | 8.85 |  | 2.903 | 3.3 | 49.24 | 52.53 | 104.22 | 530.93 | 4.46 | 336.881 | 23.97 | 0.347 | 32.04 | 42.982 | 328.496 | 53.76 | 11.23 | 20.06 | 20.08 | 4287.1 | 59.51 | 25 | 26.01 |  | 390 | 70.76 | 44.96 | 80.2 | 120.12 | 29.09 | 30.48 |  | 31.19 | 4289.75 | 37 | 27.45 | 78 | 31 | 43.529 |  | 27.45 | 0.76 | -19.53
| 2 | 230 | 8 | 20 | 5 | 2 | 14.066 | 11.422 | 98.951 | 7.74 |  | 2.789 | 3.3 | 49.22 | 52.52 | 105.22 | 535.45 | 4.23 | 336.605 | 23.98 | 0.338 | 32.06 | 44.507 | 327.469 | 54.17 | 11.24 | 20.06 | 20.07 | 4304.9 | 59.58 | 24.94 | 26 |  | 390 | 70.783 | 44.96 | 79.99 | 120.22 | 29.11 | 30.5 |  | 31.18 | 4289.75 | 35.5 | 28.24 | 78 | 31 | 43.529 |  | 28.24 | 0.23 | -11.72
| 2 | 231 | 8 | 21 | 6 | 2 | 14.156 | 11.421 | 98.951 | 7.2 |  | 2.737 | 3.33 | 49.21 | 52.55 | 104.6 | 540.3 | 4.52 | 336.524 | 23.99 | 0.357 | 32.07 | 44.606 | 327.348 | 54.54 | 11.32 | 20.07 | 20.08 | 4325 | 59.65 | 24.99 | 26.01 |  | 390 | 70.831 | 44.95 | 79.89 | 119.97 | 29.12 | 30.5 |  | 31.15 | 4325 | 36 | 28.24 | 78 | 31 | 41.568 |  | 28.24 | 0.82 | -18.75
| 2 | 232 | 8 | 22 | 7 | 2 | 14.06 | 11.42 | 98.952 | 6.86 |  | 2.694 | 3.28 | 49.24 | 52.52 | 104.12 | 545 | 4.57 | 336.72 | 23.98 | 0.36 | 32.07 | 42.927 | 327.034 | 54.87 | 11.24 | 20.06 | 20.08 | 4297.7 | 59.78 | 24.98 | 26.01 |  | 390 | 70.858 | 44.95 | 79.96 | 119.75 | 29.13 | 30.49 |  | 31.12 | 4289.75 | 36.5 | 27.45 | 78 | 31 | 41.176 |  | 27.45 | 0.08 | -14.06
| 21 | 233 | 8 | 23 | 1 | 21 | 14.259 | 11.423 | 98.952 | 6.53 |  | 2.659 | 3.34 | 49.3 | 52.65 | 104.25 | 548.91 | 4.35 | 336.681 | 24 | 0.4 | 32.07 | 42.384 | 326.401 | 55.19 | 11.2 | 20.07 | 20.1 | 4274.7 | 59.91 | 25.02 | 26.02 |  | 390 | 70.881 | 44.95 | 79.94 | 120.28 | 29.14 | 30.47 |  | 31.09 | 4289.75 | 36.5 | 27.45 | 78 | 31 | 41.176 |  | 27.45 | 0.84 | -18.75
| 21 | 234 | 8 | 24 | 2 | 21 | 13.831 | 11.422 | 98.952 | 6.14 |  | 2.574 | 3.32 | 49.34 | 52.65 | 98.92 | 552.19 | 4.02 | 338.585 | 24 | 0.494 | 32.06 | 26.294 | 324.702 | 55.49 | 9.98 | 20.07 | 20.08 | 3843.6 | 60 | 24.8 | 25.97 |  | 390 | 70.857 | 44.94 | 80.05 | 120.03 | 29.16 | 30.45 |  | 31.05 | 3712.5 | 32 | 20 | 78 | 31 | 11.765 |  | 20 | 0.92 | -20.31
| 21 | 235 | 8 | 25 | 3 | 21 | 22.45 | 11.423 | 98.952 | 3.66 |  | 2.363 | 3.27 | 49.4 | 52.66 | 98.66 | 546.46 | 2.09 | 339.206 | 24 | 0.279 | 32.08 | 17.6 | 319.27 | 55.78 | 8.64 | 20.07 | 20.08 | 3325.8 | 60.1 | 24.82 | 25.91 |  | 390 | 70.859 | 44.94 | 80.12 | 119.89 | 29.16 | 30.43 |  | 31.01 | 3196.75 | 30.5 | 18.43 | 78 | 31 | 12.941 |  | 18.43 | 0.02 | 0
| 21 | 236 | 8 | 26 | 4 | 21 | 22.492 | 11.425 | 98.953 | 2.77 |  | 2.298 | 3.03 | 49.48 | 52.5 | 98.82 | 533.93 | 0.59 | 339.316 | 24 | 0.204 | 32.08 | 14.928 | 312.694 | 56.08 | 7.44 | 20.07 | 20.09 | 2869.7 | 60.19 | 24.76 | 25.88 |  | 390 | 70.839 | 44.94 | 80.07 | 120.17 | 29.14 | 30.41 |  | 30.98 | 3196.75 | 27.5 | 18.82 | 78 | 31 | 12.941 |  | 18.82 | 0 | 0
| 21 | 237 | 8 | 27 | 5 | 21 | 22.495 | 11.423 | 98.953 | 3.35 |  | 2.309 | 2.68 | 49.53 | 52.21 | 98.94 | 521.32 | 0.06 | 339.415 | 24 | 0.189 | 32.07 | 14.849 | 301.185 | 56.31 | 6.03 | 20.07 | 20.08 | 2325.6 | 60.23 | 24.75 | 25.83 |  | 390 | 70.816 | 44.94 | 80.15 | 120.01 | 29.11 | 30.37 |  | 30.95 | 2211.5 | 25.5 | 18.82 | 78 | 31 | 14.117 |  | 18.82 | 0 | 0
| 21 | 238 | 8 | 28 | 6 | 21 | 21.599 | 11.419 | 98.953 | 3.64 |  | 2.313 | 2.31 | 49.62 | 51.94 | 99.11 | 509.87 | 0.01 | 339.32 | 24 | 0.159 | 32.04 | 15.517 | 272.263 | 56.48 | 4.9 | 20.06 | 20.08 | 1892.4 | 60.29 | 24.74 | 25.79 |  | 390 | 70.807 | 44.93 | 79.86 | 120.03 | 29.05 | 30.34 |  | 30.92 | 1789 | 22 | 18.43 | 78 | 31 | 16.862 |  | 18.43 | 0.02 | 0
| 21 | 239 | 8 | 29 | 7 | 21 | 14.89 | 11.421 | 98.953 | 2.77 |  | 2.258 | 2.05 | 49.67 | 51.72 | 99.08 | 501.05 | 0.31 | 339.216 | 24 | 0.198 | 32.01 | 16.905 | 229.928 | 56.62 | 3.84 | 20.07 | 20.09 | 1491.6 | 60.56 | 24.6 | 25.77 |  | 390 | 70.759 | 44.93 | 79.76 | 120.1 | 28.99 | 30.31 |  | 30.9 | 1392.75 | 20 | 18.82 | 78 | 31 | 17.647 |  | 18.82 | 0.12 | 1.56
| 21 | 240 | 8 | 30 | 8 | 21 | 14.848 | 11.42 | 98.953 | 1.84 |  | 2.184 | 1.97 | 49.71 | 51.68 | 99.28 | 494.23 | 0.5 | 339.224 | 24.01 | 0.186 | 32 | 19.307 | 188.001 | 56.69 | 3.04 | 20.08 | 20.09 | 1182.1 | 60.83 | 24.57 | 25.77 |  | 390 | 70.738 | 44.94 | 80.04 | 120.03 | 28.95 | 30.29 |  | 30.9 | 1392.75 | 19.5 | 18.82 | 78 | 31 | 17.647 |  | 18.82 | 0.21 | 6.25
| 1 | 241 | 9 | 1 | 1 | 1 | 14.455 | 11.42 | 98.953 | 1.69 |  | 2.118 | 1.87 | 49.72 | 51.59 | 99.05 | 488.69 | 0.52 | 339.233 | 24 | 0.179 | 31.98 | 21.82 | 149.464 | 56.69 | 2.29 | 20.07 | 20.08 | 891.1 | 61 | 24.57 | 25.76 |  | 390 | 70.714 | 44.93 | 79.99 | 119.9 | 28.93 | 30.27 |  | 30.9 | 848.25 | 17 | 18.43 | 78 | 32 | 27.058 |  | 18.43 | 0.88 | 3.91
| 1 | 242 | 9 | 2 | 2 | 1 | 13.908 | 11.418 | 98.954 | 3.16 |  | 2.185 | 1.81 | 49.72 | 51.53 | 99.14 | 483.89 | 0.52 | 339.15 | 24 | 0.147 | 31.96 | 28.285 | 128.665 | 56.61 | 2.09 | 20.08 | 20.09 | 799 | 61.1 | 24.99 | 25.79 |  | 390 | 70.697 | 44.94 | 79.92 | 119.94 | 28.9 | 30.26 |  | 30.9 | 848.25 | 17 | 19.22 | 78 | 32 | 27.058 |  | 19.22 | 0.94 | 1.56
| 1 | 243 | 9 | 3 | 3 | 1 | 14.206 | 11.417 | 98.954 | 5.03 |  | 2.337 | 1.75 | 49.71 | 51.47 | 99.21 | 479.92 | 0.66 | 338.981 | 23.99 | 0.133 | 31.93 | 35.22 | 121.012 | 56.49 | 2.13 | 20.07 | 20.08 | 808.8 | 61.19 | 25.19 | 25.78 |  | 390 | 70.63 | 44.94 | 80.01 | 120.13 | 28.87 | 30.26 |  | 30.89 | 792.75 | 14 | 19.61 | 78 | 32 | 36.078 |  | 19.61 | 0.86 | -0.78
| 1 | 244 | 9 | 4 | 4 | 1 | 14.741 | 11.418 | 98.954 | 5.63 |  | 2.45 | 1.62 | 49.7 | 51.32 | 99.28 | 476.38 | 0.8 | 338.709 | 23.99 | 0.148 | 31.92 | 38.309 | 120.785 | 56.31 | 2.24 | 20.07 | 20.08 | 849.9 | 61.24 | 25.13 | 25.85 |  | 390 | 70.607 | 44.94 | 79.86 | 119.79 | 28.84 | 30.24 |  | 30.87 | 859.25 | 15 | 19.61 | 78 | 32 | 38.431 |  | 19.61 | 0.29 | 3.13
| 1 | 245 | 9 | 5 | 5 | 1 | 14.547 | 11.421 | 98.955 | 5.52 |  | 2.501 | 1.6 | 49.67 | 51.27 | 99.2 | 473.05 | 0.85 | 338.68 | 23.99 | 0.181 | 31.9 | 37.843 | 121.891 | 55.99 | 2.29 | 20.07 | 20.08 | 873.8 | 61.28 | 24.99 | 25.96 |  | 390 | 70.562 | 44.95 | 79.91 | 119.94 | 28.83 | 30.24 |  | 30.87 | 859.25 | 17.5 | 19.61 | 78 | 32 | 38.431 |  | 19.61 | 0.08 | 6.25
| 1 | 246 | 9 | 6 | 6 | 1 | 14.076 | 11.421 | 98.955 | 5.3 |  | 2.512 | 1.6 | 49.67 | 51.27 | 99.19 | 473.05 | 0.88 | 338.598 | 23.99 | 0.195 | 31.9 | 35.928 | 120.891 | 55.99 | 2.22 | 20.08 | 20.08 | 851.8 | 61.28 | 24.88 | 25.96 |  | 390 | 70.562 | 44.95 | 79.61 | 119.91 | 28.82 | 30.23 |  | 30.87 | 865.5 | 17.5 | 19.22 | 78 | 32 | 33.725 |  | 19.22 | 0.92 | 2.34
| 1 | 247 | 9 | 7 | 7 | 1 | 14.191 | 11.419 | 98.954 | 5.39 |  | 2.497 | 1.53 | 49.62 | 51.15 | 99.21 | 467.01 | 0.84 | 338.706 | 23.98 | 0.21 | 31.88 | 35.633 | 119.861 | 54.88 | 2.17 | 20.09 | 20.09 | 831.2 | 61.32 | 24.95 | 26.07 |  | 390 | 70.573 | 44.96 | 79.82 | 119.4 | 28.82 | 30.23 |  | 30.9 | 827.25 | 17 | 19.22 | 78 | 32 | 34.901 |  | 19.22 | 0.88 | 0
| 12 | 248 | 9 | 8 | 1 | 12 | 14.38 | 11.421 | 98.954 | 5.57 |  | 2.478 | 1.53 | 49.62 | 51.15 | 99.21 | 467.01 | 0.81 | 338.693 | 23.98 | 0.207 | 31.88 | 36.251 | 119.464 | 54.88 | 2.14 | 20.09 | 20.09 | 815.6 | 61.32 | 25.02 | 26.07 |  | 390 | 70.551 | 44.96 | 80.01 | 119.63 | 28.82 | 30.23 |  | 30.92 | 827.25 | 16.5 | 19.22 | 78 | 32 | 34.901 |  | 19.22 | 0.76 | -3.13
| 12 | 249 | 9 | 9 | 2 | 12 | 15.286 | 11.423 | 98.954 | 5.93 |  | 2.625 | 1.51 | 49.58 | 51.09 | 102.15 | 464.08 | 0.85 | 337.477 | 23.98 | 0.358 | 31.86 | 67.384 | 123.518 | 54.05 | 2.95 | 20.08 | 20.08 | 1084 | 61.32 | 25.99 | 26.1 |  | 390 | 70.552 | 44.95 | 79.73 | 119.93 | 28.81 | 30.2 |  | 30.95 | 837.5 | -10.5 | 28.24 | 78 | 32 | 59.607 |  | 28.24 | 0.04 | 0
| 12 | 250 | 9 | 10 | 3 | 12 | 14.812 | 11.424 | 98.953 | 7.64 |  | 2.967 | 1.49 | 49.47 | 50.96 | 104.87 | 463.43 | 2.12 | 336.594 | 23.97 | 0.334 | 31.87 | 81.654 | 149.744 | 52.35 | 4.66 | 20.08 | 20.09 | 1732 | 61.28 | 25.68 | 26.13 |  | 390 | 70.512 | 44.96 | 79.82 | 119.92 | 28.81 | 30.18 |  | 30.99 | 1928.75 | 2.5 | 31.37 | 78 | 32 | 83.528 |  | 31.37 | 0.04 | 1.56
| 12 | 251 | 9 | 11 | 4 | 12 | 14.018 | 11.42 | 98.954 | 8.9 |  | 3.27 | 1.49 | 49.47 | 50.96 | 104.2 | 463.43 | 3.49 | 336.581 | 23.97 | 0.367 | 31.87 | 75.501 | 218.322 | 52.35 | 6.28 | 20.08 | 20.09 | 2391.3 | 61.28 | 25.07 | 26.13 |  | 390 | 70.533 | 44.96 | 79.82 | 119.92 | 28.83 | 30.17 |  | 31.04 | 2503 | 23 | 30.98 | 78 | 32 | 59.215 |  | 30.98 | 0.08 | 7.81
| 12 | 252 | 9 | 12 | 5 | 12 | 14.006 | 11.421 | 98.954 | 8.9 |  | 3.447 | 1.73 | 49.42 | 51.15 | 104.59 | 470.2 | 4.22 | 336.296 | 23.97 | 0.349 | 31.87 | 64.677 | 273.968 | 51.22 | 7.36 | 20.09 | 20.07 | 2790.6 | 61.22 | 25.2 | 26.2 |  | 390 | 70.547 | 44.95 | 79.82 | 119.79 | 28.86 | 30.19 |  | 31.07 | 2886.5 | 26.5 | 28.24 | 78 | 31 | 56.077 |  | 28.24 | 0.18 | 7.81
| 12 | 253 | 9 | 13 | 6 | 12 | 14.235 | 11.421 | 98.954 | 10.05 |  | 3.48 | 2.07 | 49.37 | 51.43 | 106.94 | 476.8 | 4.38 | 335.796 | 23.96 | 0.281 | 31.9 | 61.827 | 297.415 | 49.94 | 8.34 | 20.08 | 20.08 | 3174.1 | 61.15 | 25.08 | 26.26 |  | 390 | 70.543 | 44.96 | 79.73 | 119.87 | 28.88 | 30.24 |  | 31.11 | 3277.25 | 28.5 | 29.02 | 78 | 31 | 60.391 |  | 29.02 | 0.86 | 0
| 12 | 254 | 9 | 14 | 7 | 12 | 14.208 | 11.422 | 98.954 | 11.26 |  | 3.472 | 2.27 | 49.35 | 51.62 | 109.72 | 482.8 | 4.77 | 335.141 | 23.97 | 0.241 | 31.94 | 62.577 | 311.039 | 50.34 | 9.39 | 20.08 | 20.09 | 3574.7 | 61.1 | 25.08 | 26.26 |  | 390 | 70.582 | 44.97 | 80.05 | 120.09 | 28.9 | 30.29 |  | 31.14 | 3675.75 | 29 | 30.59 | 78 | 31 | 63.528 |  | 30.59 | 0.86 | -3.13
| 12 | 255 | 9 | 15 | 8 | 12 | 14.165 | 11.424 | 98.954 | 12.04 |  | 3.517 | 2.49 | 49.3 | 51.79 | 111.03 | 490.58 | 5.62 | 334.602 | 23.96 | 0.195 | 31.96 | 63.532 | 319.655 | 51.36 | 10.34 | 20.08 | 20.09 | 3948.6 | 60.96 | 25 | 26.2 |  | 390 | 70.599 | 44.96 | 80.05 | 120.04 | 28.94 | 30.34 |  | 31.17 | 4040.5 | 29.5 | 31.37 | 78 | 31 | 63.136 |  | 31.37 | 0.82 | -2.34
| 2 | 256 | 9 | 16 | 1 | 2 | 14.124 | 11.421 | 98.955 | 12.56 |  | 3.492 | 2.66 | 49.32 | 51.98 | 110.37 | 500.4 | 6.26 | 334.534 | 23.97 | 0.257 | 31.99 | 61.591 | 324.88 | 52.12 | 11.15 | 20.09 | 20.1 | 4233.5 | 60.58 | 25.16 | 26.18 |  | 390 | 70.639 | 44.98 | 80.1 | 119.66 | 28.98 | 30.38 |  | 31.2 | 4280.25 | 30.5 | 30.98 | 78 | 31 | 54.117 |  | 30.98 | 0.47 | -10.16
| 2 | 257 | 9 | 17 | 2 | 2 | 14.158 | 11.421 | 98.955 | 12.14 |  | 3.332 | 2.89 | 49.3 | 52.19 | 104.46 | 511.21 | 6.31 | 335.838 | 23.97 | 0.372 | 31.98 | 52.168 | 327.917 | 52.63 | 11.2 | 20.08 | 20.09 | 4303 | 60 | 24.86 | 26.15 |  | 390 | 70.663 | 44.97 | 80.12 | 119.8 | 29.03 | 30.41 |  | 31.21 | 4295.25 | 36 | 28.24 | 78 | 31 | 40.784 |  | 28.24 | 0.9 | -17.19
| 2 | 258 | 9 | 18 | 3 | 2 | 14.229 | 11.42 | 98.955 | 10.34 |  | 3.062 | 3.13 | 49.27 | 52.4 | 103.94 | 520.71 | 5.31 | 336.29 | 23.97 | 0.361 | 32 | 45.545 | 328.472 | 53.09 | 11.31 | 20.07 | 20.09 | 4275.8 | 59.6 | 25.27 | 26.14 |  | 390 | 70.695 | 44.97 | 80.1 | 119.75 | 29.07 | 30.44 |  | 31.23 | 4275.75 | 36.5 | 27.45 | 78 | 31 | 41.176 |  | 27.45 | 0.78 | -17.97
| 2 | 259 | 9 | 19 | 4 | 2 | 14.205 | 11.42 | 98.956 | 8.88 |  | 2.878 | 3.23 | 49.27 | 52.51 | 105.38 | 526.94 | 4.51 | 336.055 | 23.98 | 0.333 | 32.02 | 45.254 | 327.934 | 53.56 | 11.3 | 20.09 | 20.1 | 4283.9 | 59.49 | 25.18 | 26.14 |  | 390 | 70.731 | 44.98 | 80.09 | 120.09 | 29.1 | 30.46 |  | 31.26 | 4275.75 | 35 | 28.24 | 78 | 31 | 41.176 |  | 28.24 | 0.14 | -14.06
| 2 | 260 | 9 | 20 | 5 | 2 | 14.106 | 11.419 | 98.956 | 7.98 |  | 2.788 | 3.25 | 49.27 | 52.52 | 105.32 | 532.04 | 4.51 | 336.192 | 23.98 | 0.347 | 32.04 | 45.817 | 327.352 | 53.94 | 11.27 | 20.07 | 20.1 | 4325.2 | 59.52 | 24.89 | 26.17 |  | 390 | 70.752 | 44.96 | 80.27 | 120.12 | 29.12 | 30.47 |  | 31.26 | 4329.5 | 35 | 28.24 | 78 | 31 | 42.744 |  | 28.24 | 0.12 | -12.5
| 2 | 261 | 9 | 21 | 6 | 2 | 14.116 | 11.417 | 98.957 | 7.38 |  | 2.704 | 3.29 | 49.28 | 52.57 | 104.02 | 537.32 | 4.67 | 336.591 | 23.99 | 0.366 | 32.03 | 43.514 | 326.808 | 54.34 | 11.13 | 20.07 | 20.09 | 4304.1 | 59.6 | 24.7 | 26.24 |  | 390 | 70.78 | 44.96 | 79.98 | 119.73 | 29.14 | 30.46 |  | 31.23 | 4300 | 37 | 27.45 | 78 | 31 | 40.784 |  | 27.45 | 0.25 | -14.06
| 2 | 262 | 9 | 22 | 7 | 2 | 14.262 | 11.417 | 98.958 | 6.78 |  | 2.651 | 3.32 | 49.29 | 52.61 | 104.31 | 542.21 | 4.4 | 336.554 | 24 | 0.349 | 32.03 | 42.501 | 326.087 | 54.71 | 11.12 | 20.06 | 20.08 | 4272.1 | 59.7 | 24.85 | 26.26 |  | 390 | 70.785 | 44.95 | 80.03 | 119.62 | 29.15 | 30.46 |  | 31.19 | 4300 | 37 | 27.45 | 78 | 31 | 40.784 |  | 27.45 | 0.84 | -19.53
| 21 | 263 | 9 | 23 | 1 | 21 | 14.106 | 11.415 | 98.959 | 6.57 |  | 2.644 | 3.32 | 49.33 | 52.65 | 103.24 | 546.16 | 4.28 | 336.807 | 23.99 | 0.465 | 32.04 | 42.434 | 325.301 | 55.04 | 11.12 | 20.06 | 20.08 | 4274.5 | 59.77 | 24.84 | 26.24 |  | 390 | 70.808 | 44.95 | 80.09 | 119.56 | 29.16 | 30.44 |  | 31.14 | 4227.25 | 35.5 | 28.24 | 78 | 31 | 28.627 |  | 28.24 | 0.08 | -12.5
| 21 | 264 | 9 | 24 | 2 | 21 | 13.885 | 11.415 | 98.959 | 6.23 |  | 2.568 | 3.31 | 49.37 | 52.69 | 98.91 | 550.22 | 4.13 | 338.542 | 24.01 | 0.487 | 32.06 | 25.256 | 323.445 | 55.38 | 10.03 | 20.07 | 20.09 | 3822.2 | 59.86 | 25.06 | 26.21 |  | 390 | 70.841 | 44.96 | 80.09 | 119.5 | 29.18 | 30.42 |  | 31.11 | 3750 | 32 | 20 | 78 | 31 | 12.549 |  | 20 | 0.94 | -20.31
| 21 | 265 | 9 | 25 | 3 | 21 | 22.398 | 11.415 | 98.959 | 4.08 |  | 2.362 | 3.3 | 49.42 | 52.72 | 98.26 | 550.62 | 2.45 | 338.925 | 24.01 | 0.329 | 32.07 | 17.61 | 318.865 | 55.67 | 8.81 | 20.05 | 20.09 | 3408 | 59.98 | 24.69 | 26.25 |  | 390 | 70.859 | 44.96 | 80.13 | 119.57 | 29.18 | 30.41 |  | 31.07 | 3750 | 30.5 | 18.43 | 78 | 31 | 12.549 |  | 18.43 | 0.02 | 0
| 21 | 266 | 9 | 26 | 4 | 21 | 22.493 | 11.415 | 98.959 | 2.69 |  | 2.257 | 3.14 | 49.48 | 52.63 | 98.96 | 539.88 | 0.51 | 339.227 | 24.01 | 0.188 | 32.05 | 14.922 | 311.922 | 55.95 | 7.35 | 20.05 | 20.08 | 2848.7 | 60.08 | 24.65 | 26.33 |  | 390 | 70.859 | 44.95 | 80.1 | 119.94 | 29.16 | 30.38 |  | 31.04 | 2717 | 27.5 | 18.82 | 78 | 31 | 13.333 |  | 18.82 | 0 | 0
| 21 | 267 | 9 | 27 | 5 | 21 | 22.494 | 11.414 | 98.958 | 3.51 |  | 2.235 | 2.79 | 49.55 | 52.34 | 98.86 | 527.04 | 0.06 | 339.233 | 24.01 | 0.168 | 32.03 | 14.44 | 301.032 | 56.21 | 6.09 | 20.04 | 20.07 | 2353.8 | 60.17 | 24.72 | 26.39 |  | 390 | 70.82 | 44.95 | 80.13 | 119.56 | 29.13 | 30.35 |  | 31.01 | 2238.25 | 25.5 | 18.43 | 78 | 31 | 15.294 |  | 18.43 | 0 | 0
| 21 | 268 | 9 | 28 | 6 | 21 | 22.449 | 11.415 | 98.958 | 3.89 |  | 2.262 | 2.53 | 49.61 | 52.14 | 99.05 | 514.92 | 0.01 | 339.017 | 24.01 | 0.187 | 32.01 | 15.569 | 275.448 | 56.43 | 5.09 | 20.05 | 20.06 | 1964.1 | 60.2 | 24.73 | 26.45 |  | 390 | 70.804 | 44.95 | 79.94 | 120.27 | 29.07 | 30.32 |  | 30.99 | 2238.25 | 22.5 | 18.82 | 78 | 31 | 15.294 |  | 18.82 | 0.02 | 0
| 21 | 269 | 9 | 29 | 7 | 21 | 14.601 | 11.414 | 98.957 | 3.13 |  | 2.255 | 2.23 | 49.67 | 51.89 | 99.06 | 504.82 | 0.34 | 339.118 | 24.02 | 0.172 | 32 | 16.978 | 233.882 | 56.56 | 3.91 | 20.04 | 20.06 | 1517.5 | 60.37 | 24.61 | 26.44 |  | 390 | 70.762 | 44.96 | 79.9 | 120.26 | 29.01 | 30.29 |  | 30.97 | 1416.25 | 21 | 18.43 | 78 | 31 | 18.431 |  | 18.43 | 0.8 | -3.13
| 21 | 270 | 9 | 30 | 8 | 21 | 15.374 | 11.415 | 98.956 | 1.84 |  | 2.157 | 2.09 | 49.7 | 51.79 | 99.3 | 496.85 | 0.53 | 339.162 | 24.02 | 0.175 | 31.98 | 18.771 | 188.879 | 56.65 | 2.94 | 20.03 | 20.06 | 1146.7 | 60.68 | 24.48 | 26.39 |  | 390 | 70.728 | 44.96 | 79.67 | 119.71 | 28.97 | 30.27 |  | 30.95 | 1079.5 | 18 | 18.04 | 78 | 31 | 21.96 |  | 18.04 | 0.02 | 2.34
| 1 | 271 | 10 | 1 | 1 | 1 | 14.561 | 11.415 | 98.956 | 1.68 |  | 2.115 | 1.91 | 49.75 | 51.65 | 99.15 | 490.04 | 0.56 | 339.16 | 24.02 | 0.184 | 31.96 | 22.209 | 152.514 | 56.7 | 2.41 | 20.03 | 20.06 | 936.6 | 60.93 | 24.6 | 26.4 |  | 390 | 70.677 | 44.98 | 79.86 | 119.92 | 28.93 | 30.25 |  | 30.93 | 1079.5 | 18.5 | 18.43 | 78 | 32 | 21.96 |  | 18.43 | 0.82 | 0.78
| 1 | 272 | 10 | 2 | 2 | 1 | 13.982 | 11.414 | 98.956 | 3.1 |  | 2.123 | 1.82 | 49.76 | 51.58 | 99.16 | 484.69 | 0.63 | 339.055 | 24.03 | 0.143 | 31.94 | 27.931 | 129.777 | 56.67 | 2.06 | 20.03 | 20.06 | 789.4 | 61.09 | 24.97 | 26.44 |  | 390 | 70.643 | 44.98 | 79.92 | 119.91 | 28.9 | 30.24 |  | 30.92 | 785 | 18 | 18.82 | 78 | 32 | 36.078 |  | 18.82 | 0.92 | -1.56
| 1 | 273 | 10 | 3 | 3 | 1 | 14.382 | 11.417 | 98.956 | 5.15 |  | 2.228 | 1.75 | 49.74 | 51.49 | 99.19 | 480.3 | 0.67 | 338.89 | 24.02 | 0.138 | 31.92 | 34.796 | 120.88 | 56.57 | 2.08 | 20.02 | 20.04 | 787.4 | 61.2 | 25.25 | 26.47 |  | 390 | 70.567 | 44.96 | 79.84 | 119.67 | 28.87 | 30.24 |  | 30.91 | 792.75 | 14.5 | 19.61 | 78 | 32 | 38.823 |  | 19.61 | 0.8 | -4.69
| 1 | 274 | 10 | 4 | 4 | 1 | 14.667 | 11.414 | 98.956 | 6.08 |  | 2.337 | 1.69 | 49.72 | 51.42 | 99.24 | 476.7 | 0.72 | 338.844 | 24.02 | 0.143 | 31.9 | 37.752 | 119.752 | 56.44 | 2.15 | 20.03 | 20.04 | 814.4 | 61.29 | 25.2 | 26.54 |  | 390 | 70.545 | 44.95 | 79.71 | 120.29 | 28.84 | 30.23 |  | 30.91 | 792.75 | 14.5 | 19.61 | 78 | 32 | 38.823 |  | 19.61 | 0.23 | 0.78
| 1 | 275 | 10 | 5 | 5 | 1 | 14.558 | 11.413 | 98.956 | 6.05 |  | 2.406 | 1.58 | 49.72 | 51.3 | 99.26 | 473.27 | 0.78 | 338.849 | 24.01 | 0.172 | 31.88 | 38.433 | 121.55 | 56.19 | 2.24 | 20.01 | 20.02 | 852.1 | 61.35 | 25.12 | 26.56 |  | 390 | 70.527 | 44.95 | 80.09 | 120.03 | 28.82 | 30.22 |  | 30.91 | 853.75 | 15.5 | 19.61 | 78 | 32 | 36.078 |  | 19.61 | 0.08 | 3.91
| 1 | 276 | 10 | 6 | 6 | 1 | 14.211 | 11.411 | 98.957 | 5.72 |  | 2.424 | 1.56 | 49.72 | 51.28 | 99.22 | 470.01 | 0.84 | 338.852 | 24.01 | 0.189 | 31.87 | 36.707 | 122.998 | 55.86 | 2.21 | 20.02 | 20.04 | 845.8 | 61.39 | 24.93 | 26.63 |  | 390 | 70.522 | 44.94 | 79.82 | 119.94 | 28.8 | 30.22 |  | 30.92 | 842 | 17.5 | 19.22 | 78 | 32 | 34.509 |  | 19.22 | 0.86 | 2.34
| 1 | 277 | 10 | 7 | 7 | 1 | 14.205 | 11.412 | 98.957 | 5.62 |  | 2.412 | 1.53 | 49.68 | 51.21 | 99.21 | 467 | 0.83 | 338.825 | 24.01 | 0.205 | 31.84 | 36.061 | 122.412 | 55.39 | 2.17 | 20.01 | 20.03 | 832.1 | 61.41 | 24.95 | 26.67 |  | 390 | 70.519 | 44.93 | 80.01 | 120.04 | 28.79 | 30.23 |  | 30.94 | 842 | 17 | 19.22 | 78 | 32 | 34.509 |  | 19.22 | 0.86 | -0.78
| 12 | 278 | 10 | 8 | 1 | 12 | 14.423 | 11.411 | 98.956 | 5.79 |  | 2.412 | 1.5 | 49.63 | 51.14 | 99.17 | 464.08 | 0.78 | 338.817 | 23.99 | 0.246 | 31.83 | 36.302 | 122.609 | 54.67 | 2.12 | 20.01 | 20.02 | 814.6 | 61.4 | 24.88 | 26.75 |  | 390 | 70.521 | 44.92 | 79.94 | 120.02 | 28.79 | 30.22 |  | 30.96 | 827.25 | 16.5 | 19.22 | 78 | 32 | 34.901 |  | 19.22 | 0.68 | -3.91
| 12 | 279 | 10 | 9 | 2 | 12 | 15.178 | 11.411 | 98.958 | 6.2 |  | 2.572 | 1.49 | 49.57 | 51.06 | 102.48 | 461.16 | 0.83 | 337.79 | 23.98 | 0.379 | 31.83 | 66.585 | 125.436 | 53.85 | 3.1 | 20 | 20.01 | 1135.1 | 61.33 | 26.09 | 26.77 |  | 390 | 70.466 | 44.9 | 80.09 | 120.36 | 28.77 | 30.21 |  | 30.98 | 1264.75 | -11 | 28.24 | 78 | 32 | 91.371 |  | 28.24 | 0.04 | 0
| 12 | 280 | 10 | 10 | 3 | 12 | 14.892 | 11.411 | 98.958 | 7.67 |  | 2.861 | 1.52 | 49.49 | 51.01 | 104.69 | 460.05 | 1.89 | 336.834 | 23.98 | 0.349 | 31.81 | 80.863 | 147.483 | 52.91 | 4.46 | 19.99 | 20 | 1661 | 61.25 | 25.65 | 26.75 |  | 390 | 70.508 | 44.89 | 80 | 119.92 | 28.77 | 30.21 |  | 31 | 1264.75 | 2 | 31.76 | 78 | 32 | 91.371 |  | 31.76 | 0.04 | 2.34
| 12 | 281 | 10 | 11 | 4 | 12 | 14.237 | 11.412 | 98.958 | 8.82 |  | 3.221 | 1.64 | 49.44 | 51.08 | 107.41 | 465.25 | 3.33 | 336.083 | 23.99 | 0.279 | 31.84 | 80.14 | 217.619 | 51.78 | 6.34 | 20 | 20.02 | 2401.3 | 61.19 | 25.22 | 26.85 |  | 390 | 70.516 | 44.9 | 79.97 | 119.94 | 28.8 | 30.2 |  | 31.05 | 1922.5 | 18 | 31.37 | 78 | 32 | 80.391 |  | 31.37 | 0.06 | 7.81
| 12 | 282 | 10 | 12 | 5 | 12 | 13.802 | 11.412 | 98.958 | 9.51 |  | 3.48 | 1.92 | 49.39 | 51.31 | 102.93 | 473.37 | 4.77 | 336.656 | 23.99 | 0.389 | 31.87 | 64.752 | 275.773 | 50.35 | 7.51 | 20 | 20.02 | 2879.3 | 61.11 | 24.91 | 26.85 |  | 390 | 70.509 | 44.89 | 80.15 | 119.73 | 28.83 | 30.22 |  | 31.09 | 2933.5 | 29.5 | 27.06 | 78 | 31 | 48.627 |  | 27.06 | 0.94 | 1.56
| 12 | 283 | 10 | 13 | 6 | 12 | 14.351 | 11.409 | 98.957 | 10.09 |  | 3.455 | 2.23 | 49.35 | 51.58 | 108.2 | 480.34 | 4.78 | 335.41 | 23.99 | 0.246 | 31.91 | 61.952 | 298.478 | 49.93 | 8.39 | 20 | 20 | 3187.7 | 61.07 | 25.12 | 26.8 |  | 390 | 70.517 | 44.89 | 79.86 | 120.08 | 28.85 | 30.27 |  | 31.13 | 2933.5 | 28 | 29.41 | 78 | 31 | 48.627 |  | 29.41 | 0.06 | 3.13
| 12 | 284 | 10 | 14 | 7 | 12 | 14.127 | 11.411 | 98.957 | 11.36 |  | 3.48 | 2.41 | 49.3 | 51.71 | 109.32 | 486.86 | 5.13 | 335.074 | 23.98 | 0.239 | 31.91 | 63.028 | 312.709 | 50.89 | 9.5 | 19.99 | 20.01 | 3618.5 | 60.98 | 25.06 | 26.76 |  | 390 | 70.512 | 44.88 | 79.94 | 119.59 | 28.88 | 30.32 |  | 31.18 | 3365.5 | 29.5 | 30.98 | 78 | 31 | 65.489 |  | 30.98 | 0.88 | -3.91
| 12 | 285 | 10 | 15 | 8 | 12 | 14.112 | 11.412 | 98.957 | 12.1 |  | 3.499 | 2.6 | 49.3 | 51.9 | 109.98 | 496.26 | 5.93 | 334.856 | 23.99 | 0.213 | 31.94 | 62.16 | 321.261 | 51.82 | 10.47 | 19.99 | 20.01 | 3986.7 | 60.68 | 25.07 | 26.73 |  | 390 | 70.505 | 44.89 | 79.93 | 119.68 | 28.92 | 30.37 |  | 31.24 | 4075.75 | 30 | 30.98 | 78 | 31 | 62.744 |  | 30.98 | 0.23 | -3.91
| 2 | 286 | 10 | 16 | 1 | 2 | 14.124 | 11.411 | 98.957 | 12.43 |  | 3.491 | 2.88 | 49.25 | 52.13 | 111.38 | 506.58 | 6.21 | 334.55 | 23.99 | 0.206 | 31.96 | 62.56 | 325.917 | 52.41 | 11.12 | 20 | 20 | 4268 | 60.18 | 24.87 | 26.68 |  | 390 | 70.551 | 44.89 | 79.9 | 119.56 | 28.97 | 30.4 |  | 31.28 | 4075.75 | 30 | 31.76 | 78 | 31 | 62.744 |  | 31.76 | 0.9 | -11.72
| 2 | 287 | 10 | 17 | 2 | 2 | 14.133 | 11.41 | 98.957 | 12.21 |  | 3.358 | 3.08 | 49.24 | 52.33 | 103.96 | 517.53 | 6.5 | 335.961 | 23.99 | 0.366 | 31.99 | 52.814 | 329.009 | 52.91 | 11.39 | 19.98 | 20 | 4368.8 | 59.7 | 24.9 | 26.66 |  | 390 | 70.576 | 44.87 | 79.77 | 119.66 | 29.02 | 30.43 |  | 31.32 | 4350 | 36 | 28.24 | 78 | 31 | 56.077 |  | 28.24 | 0.88 | -19.53
| 2 | 288 | 10 | 18 | 3 | 2 | 14.251 | 11.407 | 98.957 | 10.46 |  | 3.085 | 3.16 | 49.26 | 52.42 | 103.43 | 525.44 | 5.42 | 336.372 | 24 | 0.373 | 32 | 44.945 | 329.271 | 53.4 | 11.24 | 19.98 | 20 | 4316.5 | 59.5 | 24.87 | 26.7 |  | 390 | 70.624 | 44.86 | 80.09 | 119.93 | 29.07 | 30.46 |  | 31.33 | 4304.5 | 37 | 27.06 | 78 | 31 | 39.999 |  | 27.06 | 0.84 | -20.31
| 2 | 289 | 10 | 19 | 4 | 2 | 14.155 | 11.412 | 98.957 | 8.75 |  | 2.869 | 3.3 | 49.25 | 52.55 | 104.79 | 530.59 | 4.41 | 336.347 | 23.99 | 0.347 | 32 | 43.507 | 328.13 | 53.81 | 11.38 | 19.98 | 19.99 | 4293.5 | 59.51 | 25.31 | 26.76 |  | 390 | 70.652 | 44.84 | 79.95 | 119.86 | 29.1 | 30.48 |  | 31.34 | 4300 | 36 | 27.45 | 78 | 31 | 43.529 |  | 27.45 | 0.06 | -14.06
| 2 | 290 | 10 | 20 | 5 | 2 | 14.177 | 11.411 | 98.958 | 7.76 |  | 2.765 | 3.3 | 49.26 | 52.56 | 105.49 | 535.36 | 4.31 | 336.174 | 24.01 | 0.332 | 32.01 | 45.086 | 327.324 | 54.18 | 11.35 | 19.97 | 20 | 4320.7 | 59.56 | 25.09 | 26.76 |  | 390 | 70.695 | 44.83 | 80.1 | 120.11 | 29.12 | 30.49 |  | 31.34 | 4335 | 35.5 | 28.24 | 78 | 31 | 45.489 |  | 28.24 | 0.43 | -11.72
| 2 | 291 | 10 | 21 | 6 | 2 | 14.159 | 11.409 | 98.958 | 7.3 |  | 2.703 | 3.37 | 49.26 | 52.63 | 104.01 | 540.39 | 4.63 | 336.579 | 24 | 0.366 | 32.03 | 43.632 | 326.852 | 54.54 | 11.31 | 19.96 | 19.99 | 4313.7 | 59.64 | 25.03 | 26.71 |  | 390 | 70.729 | 44.83 | 80.11 | 120.29 | 29.13 | 30.49 |  | 31.31 | 4304.5 | 37 | 27.84 | 78 | 31 | 40.391 |  | 27.84 | 0.88 | -17.97
| 2 | 292 | 10 | 22 | 7 | 2 | 14.237 | 11.406 | 98.958 | 6.76 |  | 2.651 | 3.32 | 49.27 | 52.59 | 104.03 | 544.75 | 4.5 | 336.57 | 24.01 | 0.351 | 32.06 | 42.257 | 326.429 | 54.89 | 11.15 | 19.96 | 19.98 | 4278.3 | 59.77 | 24.9 | 26.69 |  | 390 | 70.777 | 44.84 | 80.31 | 120.12 | 29.15 | 30.48 |  | 31.26 | 4280.25 | 37 | 27.45 | 78 | 31 | 42.352 |  | 27.45 | 0.76 | -19.53
| 21 | 293 | 10 | 23 | 1 | 21 | 14.039 | 11.403 | 98.958 | 6.53 |  | 2.645 | 3.32 | 49.3 | 52.62 | 103.99 | 548.49 | 4.26 | 336.634 | 24.01 | 0.433 | 32.05 | 43.259 | 325.706 | 55.21 | 11.08 | 19.95 | 19.98 | 4288.1 | 59.89 | 24.66 | 26.64 |  | 390 | 70.793 | 44.83 | 80.07 | 119.49 | 29.16 | 30.46 |  | 31.21 | 4217.75 | 35 | 28.24 | 78 | 31 | 26.666 |  | 28.24 | 0.08 | -12.5
| 21 | 294 | 10 | 24 | 2 | 21 | 13.782 | 11.406 | 98.959 | 6.17 |  | 2.57 | 3.25 | 49.36 | 52.61 | 98.81 | 552.01 | 4.2 | 338.368 | 24.03 | 0.501 | 32.05 | 26.786 | 324.245 | 55.51 | 10.05 | 19.94 | 19.97 | 3861.4 | 60.04 | 24.86 | 26.57 |  | 390 | 70.824 | 44.83 | 79.94 | 119.8 | 29.17 | 30.44 |  | 31.17 | 3719.5 | 32 | 20 | 78 | 31 | 11.765 |  | 20 | 0.92 | -20.31
| 21 | 295 | 10 | 25 | 3 | 21 | 22.456 | 11.405 | 98.958 | 3.77 |  | 2.337 | 3.23 | 49.41 | 52.64 | 98.64 | 545.27 | 2.1 | 338.828 | 24.02 | 0.282 | 32.06 | 17.801 | 318.848 | 55.79 | 8.71 | 19.94 | 19.98 | 3342.5 | 60.12 | 24.89 | 26.52 |  | 390 | 70.852 | 44.83 | 80.05 | 120.07 | 29.17 | 30.42 |  | 31.14 | 3213.25 | 30.5 | 18.43 | 78 | 31 | 12.549 |  | 18.43 | 0.02 | 0
| 21 | 296 | 10 | 26 | 4 | 21 | 22.493 | 11.403 | 98.958 | 2.81 |  | 2.275 | 2.99 | 49.47 | 52.47 | 98.87 | 532.59 | 0.49 | 339.006 | 24.03 | 0.201 | 32.05 | 14.833 | 311.452 | 56.06 | 7.4 | 19.94 | 19.97 | 2835.6 | 60.22 | 24.92 | 26.47 |  | 390 | 70.829 | 44.84 | 79.94 | 119.63 | 29.16 | 30.39 |  | 31.12 | 2705.25 | 27.5 | 18.43 | 78 | 31 | 12.941 |  | 18.43 | 0 | 0
| 21 | 297 | 10 | 27 | 5 | 21 | 22.495 | 11.401 | 98.958 | 3.63 |  | 2.26 | 2.68 | 49.54 | 52.22 | 99.02 | 519.96 | 0.08 | 339.036 | 24.03 | 0.185 | 32.03 | 15.008 | 301.449 | 56.28 | 6.19 | 19.93 | 19.96 | 2391.3 | 60.26 | 24.71 | 26.42 |  | 390 | 70.82 | 44.83 | 80.11 | 119.67 | 29.12 | 30.36 |  | 31.1 | 2705.25 | 25.5 | 18.82 | 78 | 31 | 12.941 |  | 18.82 | 0 | 0
| 21 | 298 | 10 | 28 | 6 | 21 | 21.981 | 11.4 | 98.958 | 2.68 |  | 2.294 | 2.33 | 49.6 | 51.93 | 99.24 | 508.63 | 0.01 | 338.921 | 24.04 | 0.169 | 32.01 | 15.616 | 273.073 | 56.46 | 4.93 | 19.92 | 19.95 | 1906.3 | 60.35 | 24.72 | 26.38 |  | 390 | 70.756 | 44.83 | 80.05 | 119.8 | 29.06 | 30.34 |  | 31.07 | 1803 | 22 | 18.43 | 78 | 31 | 16.47 |  | 18.43 | 0.02 | 0
| 21 | 299 | 10 | 29 | 7 | 21 | 14.955 | 11.406 | 98.958 | 2 |  | 2.224 | 2.1 | 49.63 | 51.73 | 99.25 | 499.88 | 0.34 | 338.887 | 24.02 | 0.193 | 31.98 | 16.599 | 231.035 | 56.59 | 3.87 | 19.92 | 19.94 | 1501.1 | 60.57 | 24.6 | 26.34 |  | 390 | 70.718 | 44.82 | 80.03 | 119.99 | 28.99 | 30.31 |  | 31.05 | 1401.5 | 20 | 18.43 | 78 | 31 | 18.431 |  | 18.43 | 0.35 | 1.56
| 21 | 300 | 10 | 30 | 8 | 21 | 15.176 | 11.404 | 98.958 | 1.19 |  | 2.111 | 1.98 | 49.66 | 51.64 | 99.45 | 492.69 | 0.5 | 338.975 | 24.03 | 0.19 | 31.96 | 19.157 | 189.013 | 56.65 | 3.05 | 19.92 | 19.95 | 1186.3 | 60.8 | 24.52 | 26.3 |  | 390 | 70.681 | 44.83 | 79.8 | 119.76 | 28.95 | 30.28 |  | 31.02 | 1401.5 | 19 | 18.82 | 78 | 31 | 18.431 |  | 18.82 | 0 | 3.91
| 1 | 301 | 11 | 1 | 1 | 1 | 14.613 | 11.403 | 98.958 | 1.14 |  | 2.027 | 1.92 | 49.69 | 51.61 | 99.1 | 487.32 | 0.47 | 339.053 | 24.04 | 0.169 | 31.95 | 21.98 | 150.008 | 56.64 | 2.3 | 19.91 | 19.94 | 892.1 | 61 | 24.6 | 26.25 |  | 390 | 70.633 | 44.83 | 79.9 | 119.75 | 28.91 | 30.26 |  | 31 | 857 | 17 | 18.43 | 78 | 32 | 27.451 |  | 18.43 | 0.06 | 6.25
| 1 | 302 | 11 | 2 | 2 | 1 | 13.982 | 11.4 | 98.958 | 2.87 |  | 2.063 | 1.82 | 49.68 | 51.5 | 99.2 | 482.8 | 0.54 | 338.848 | 24.03 | 0.14 | 31.94 | 29.505 | 128.952 | 56.58 | 2.14 | 19.92 | 19.94 | 813.8 | 61.16 | 25.13 | 26.24 |  | 390 | 70.603 | 44.84 | 80.09 | 119.47 | 28.87 | 30.25 |  | 30.98 | 813.25 | 17 | 19.22 | 78 | 32 | 36.47 |  | 19.22 | 0.92 | 0.78
| 1 | 303 | 11 | 3 | 3 | 1 | 14.365 | 11.404 | 98.958 | 4.49 |  | 2.185 | 1.82 | 49.68 | 51.5 | 99.25 | 482.8 | 0.65 | 338.851 | 24.03 | 0.138 | 31.94 | 35.227 | 120.94 | 56.58 | 2.18 | 19.92 | 19.94 | 826.9 | 61.16 | 25.15 | 26.24 |  | 390 | 70.558 | 44.84 | 79.86 | 119.91 | 28.84 | 30.25 |  | 30.96 | 813.25 | 15 | 19.61 | 78 | 32 | 36.47 |  | 19.61 | 0.8 | -2.34
| 1 | 304 | 11 | 4 | 4 | 1 | 14.643 | 11.402 | 98.958 | 5.12 |  | 2.294 | 1.62 | 49.64 | 51.26 | 99.27 | 475.65 | 0.73 | 338.82 | 24.03 | 0.153 | 31.9 | 37.343 | 119.754 | 56.3 | 2.25 | 19.9 | 19.92 | 854.6 | 61.3 | 25.14 | 26.19 |  | 390 | 70.558 | 44.84 | 79.88 | 119.52 | 28.81 | 30.24 |  | 30.93 | 859.25 | 16 | 19.61 | 78 | 32 | 36.862 |  | 19.61 | 0.1 | 3.91
| 1 | 305 | 11 | 5 | 5 | 1 | 14.344 | 11.396 | 98.958 | 5.12 |  | 2.362 | 1.61 | 49.62 | 51.23 | 99.22 | 472.46 | 0.79 | 338.902 | 24.03 | 0.178 | 31.89 | 37.16 | 120.943 | 55.96 | 2.29 | 19.91 | 19.93 | 872.8 | 61.33 | 25.07 | 26.18 |  | 390 | 70.531 | 44.85 | 79.85 | 119.79 | 28.8 | 30.23 |  | 30.92 | 868.75 | 17 | 19.61 | 78 | 32 | 34.509 |  | 19.61 | 0.12 | 6.25
| 1 | 306 | 11 | 6 | 6 | 1 | 14.173 | 11.398 | 98.958 | 5.04 |  | 2.399 | 1.61 | 49.62 | 51.23 | 99.22 | 472.46 | 0.84 | 338.9 | 24.03 | 0.193 | 31.89 | 36.071 | 122.037 | 55.96 | 2.25 | 19.91 | 19.93 | 860.1 | 61.33 | 24.96 | 26.18 |  | 390 | 70.53 | 44.85 | 79.96 | 120.04 | 28.79 | 30.21 |  | 30.92 | 868.75 | 17.5 | 19.61 | 78 | 32 | 34.509 |  | 19.61 | 0.88 | 1.56
| 1 | 307 | 11 | 7 | 7 | 1 | 14.261 | 11.396 | 98.959 | 5.21 |  | 2.445 | 1.56 | 49.6 | 51.16 | 99.23 | 469.43 | 0.83 | 338.946 | 24.01 | 0.209 | 31.87 | 35.854 | 122.268 | 55.51 | 2.21 | 19.89 | 19.91 | 842.7 | 61.33 | 25 | 26.15 |  | 390 | 70.512 | 44.85 | 79.82 | 119.74 | 28.78 | 30.19 |  | 30.93 | 839 | 17 | 19.61 | 78 | 32 | 35.294 |  | 19.61 | 0.84 | -1.56
| 12 | 308 | 11 | 8 | 1 | 12 | 14.541 | 11.399 | 98.958 | 5.47 |  | 2.473 | 1.55 | 49.57 | 51.12 | 99.26 | 466.48 | 0.79 | 338.896 | 24 | 0.272 | 31.86 | 36.388 | 123.197 | 54.86 | 2.19 | 19.89 | 19.91 | 834.2 | 61.33 | 25.1 | 26.18 |  | 390 | 70.533 | 44.86 | 79.71 | 119.85 | 28.76 | 30.18 |  | 30.96 | 857.75 | 16.5 | 19.61 | 78 | 32 | 49.803 |  | 19.61 | 0.25 | 3.13
| 12 | 309 | 11 | 9 | 2 | 12 | 15.145 | 11.401 | 98.958 | 5.78 |  | 2.621 | 1.53 | 49.52 | 51.05 | 101.91 | 463.59 | 0.84 | 338.141 | 24.01 | 0.363 | 31.85 | 63.296 | 125.839 | 54.09 | 2.9 | 19.91 | 19.92 | 1068.1 | 61.32 | 25.93 | 26.23 |  | 390 | 70.497 | 44.86 | 79.87 | 119.72 | 28.77 | 30.15 |  | 31.01 | 857.75 | -9.5 | 27.06 | 78 | 32 | 49.803 |  | 27.06 | 0.04 | 0
| 12 | 310 | 11 | 10 | 3 | 12 | 14.95 | 11.406 | 98.957 | 7.43 |  | 2.899 | 1.48 | 49.46 | 50.93 | 104.59 | 460.74 | 1.91 | 337.227 | 24 | 0.35 | 31.83 | 80.59 | 146.25 | 53.28 | 4.4 | 19.9 | 19.91 | 1631.9 | 61.29 | 25.74 | 26.25 |  | 390 | 70.451 | 44.87 | 80.01 | 119.88 | 28.77 | 30.14 |  | 31.07 | 1824 | -1 | 31.37 | 78 | 32 | 85.097 |  | 31.37 | 0.04 | 1.56
| 12 | 311 | 11 | 11 | 4 | 12 | 14.131 | 11.405 | 98.957 | 8.7 |  | 3.207 | 1.53 | 49.4 | 50.93 | 104.6 | 462.73 | 3.29 | 337.025 | 24 | 0.34 | 31.86 | 76.972 | 208.73 | 52.33 | 6.1 | 19.9 | 19.91 | 2316.2 | 61.29 | 25.15 | 26.27 |  | 390 | 70.437 | 44.85 | 79.82 | 120.22 | 28.79 | 30.12 |  | 31.12 | 2450.75 | 22.5 | 30.98 | 78 | 32 | 64.313 |  | 30.98 | 0.08 | 7.03
| 12 | 312 | 11 | 12 | 5 | 12 | 14.066 | 11.404 | 98.957 | 8.78 |  | 3.424 | 1.75 | 49.35 | 51.1 | 105.28 | 469.4 | 4.22 | 336.507 | 23.99 | 0.329 | 31.9 | 68.249 | 266.144 | 51.2 | 7.23 | 19.9 | 19.91 | 2747.4 | 61.24 | 25.13 | 26.28 |  | 390 | 70.438 | 44.84 | 79.82 | 119.98 | 28.83 | 30.14 |  | 31.16 | 2450.75 | 26 | 28.63 | 78 | 31 | 64.313 |  | 28.63 | 0.88 | 6.25
| 12 | 313 | 11 | 13 | 6 | 12 | 14.175 | 11.401 | 98.957 | 10.04 |  | 3.496 | 2 | 49.34 | 51.34 | 105.33 | 476.12 | 4.65 | 336.403 | 24 | 0.327 | 31.93 | 60.766 | 296.312 | 49.93 | 8.24 | 19.9 | 19.91 | 3134.5 | 61.18 | 25.11 | 26.27 |  | 390 | 70.434 | 44.84 | 79.8 | 120.15 | 28.86 | 30.18 |  | 31.2 | 3213.25 | 29.5 | 28.63 | 78 | 31 | 55.685 |  | 28.63 | 0.88 | -0.78
| 12 | 314 | 11 | 14 | 7 | 12 | 13.888 | 11.399 | 98.957 | 10.99 |  | 3.481 | 2.35 | 49.28 | 51.63 | 109.71 | 482.6 | 4.71 | 335.435 | 23.99 | 0.229 | 31.95 | 62.138 | 310.489 | 50.26 | 9.25 | 19.9 | 19.91 | 3529.9 | 61.14 | 25.03 | 26.24 |  | 390 | 70.465 | 44.84 | 79.92 | 120.2 | 28.88 | 30.23 |  | 31.23 | 3640.5 | 28.5 | 30.98 | 78 | 31 | 62.744 |  | 30.98 | 0.08 | 2.34
| 12 | 315 | 11 | 15 | 8 | 12 | 14.196 | 11.399 | 98.957 | 11.75 |  | 3.545 | 2.47 | 49.26 | 51.73 | 111 | 489.69 | 5.48 | 334.874 | 23.99 | 0.213 | 31.98 | 63.49 | 319.267 | 51.27 | 10.15 | 19.9 | 19.92 | 3880.1 | 61.03 | 24.97 | 26.2 |  | 390 | 70.498 | 44.84 | 80 | 120.16 | 28.92 | 30.28 |  | 31.25 | 3640.5 | 29 | 31.76 | 78 | 31 | 62.744 |  | 31.76 | 0.86 | -7.03
| 2 | 316 | 11 | 16 | 1 | 2 | 14.106 | 11.402 | 98.956 | 12.49 |  | 3.551 | 2.65 | 49.25 | 51.89 | 110.94 | 499.23 | 6.29 | 334.822 | 24 | 0.216 | 32.02 | 62.371 | 325.314 | 52.03 | 11.07 | 19.9 | 19.92 | 4215.5 | 60.67 | 25.07 | 26.16 |  | 390 | 70.534 | 44.84 | 79.94 | 120.12 | 28.97 | 30.33 |  | 31.27 | 4285 | 30 | 31.37 | 78 | 31 | 57.646 |  | 31.37 | 0.31 | -9.38
| 2 | 317 | 11 | 17 | 2 | 2 | 14.141 | 11.4 | 98.956 | 12.34 |  | 3.412 | 2.94 | 49.24 | 52.18 | 104.43 | 510.18 | 6.42 | 335.991 | 23.99 | 0.362 | 32.03 | 53.91 | 328.497 | 52.57 | 11.34 | 19.91 | 19.92 | 4326 | 60.14 | 25.03 | 26.13 |  | 390 | 70.607 | 44.82 | 80.02 | 119.88 | 29.02 | 30.37 |  | 31.28 | 4325 | 35.5 | 29.02 | 78 | 31 | 42.352 |  | 29.02 | 0.88 | -17.97
| 2 | 318 | 11 | 18 | 3 | 2 | 14.256 | 11.398 | 98.956 | 10.94 |  | 3.161 | 3.15 | 49.22 | 52.37 | 103.59 | 520.24 | 5.69 | 336.411 | 23.99 | 0.365 | 32.04 | 46.585 | 329.209 | 53.08 | 11.25 | 19.9 | 19.91 | 4303.6 | 59.78 | 24.97 | 26.1 |  | 390 | 70.656 | 44.81 | 79.88 | 119.97 | 29.06 | 30.39 |  | 31.3 | 4325 | 36.5 | 27.45 | 78 | 31 | 42.352 |  | 27.45 | 0.86 | -19.53
| 2 | 319 | 11 | 19 | 4 | 2 | 14.132 | 11.401 | 98.956 | 9.14 |  | 2.925 | 3.25 | 49.23 | 52.48 | 104.34 | 526.67 | 4.66 | 336.485 | 24 | 0.352 | 32.05 | 43.957 | 328.313 | 53.59 | 11.12 | 19.9 | 19.91 | 4279.8 | 59.71 | 24.81 | 26.06 |  | 390 | 70.716 | 44.8 | 79.86 | 119.87 | 29.09 | 30.41 |  | 31.33 | 4295.25 | 36.5 | 27.45 | 78 | 31 | 40.784 |  | 27.45 | 0.06 | -14.06
| 2 | 320 | 11 | 20 | 5 | 2 | 14.359 | 11.407 | 98.957 | 8.01 |  | 2.791 | 3.35 | 49.2 | 52.55 | 105.35 | 531.73 | 4.34 | 336.221 | 24.01 | 0.332 | 32.09 | 45.076 | 327.431 | 53.99 | 11.3 | 19.9 | 19.91 | 4306.6 | 59.74 | 25.07 | 26.03 |  | 390 | 70.752 | 44.79 | 80.05 | 119.87 | 29.12 | 30.43 |  | 31.34 | 4314.75 | 35 | 28.24 | 78 | 31 | 45.489 |  | 28.24 | 0.88 | -17.19
| 2 | 321 | 11 | 21 | 6 | 2 | 14.04 | 11.406 | 98.957 | 7.49 |  | 2.729 | 3.28 | 49.2 | 52.49 | 104.56 | 536.72 | 4.55 | 336.404 | 24.01 | 0.364 | 32.09 | 44.875 | 327.037 | 54.37 | 11.35 | 19.9 | 19.91 | 4325.1 | 59.74 | 25.06 | 26.01 |  | 390 | 70.782 | 44.76 | 79.81 | 119.51 | 29.13 | 30.43 |  | 31.32 | 4314.75 | 36 | 27.84 | 78 | 31 | 45.489 |  | 27.84 | 0.21 | -13.28
| 2 | 322 | 11 | 22 | 7 | 2 | 14.232 | 11.403 | 98.957 | 7.04 |  | 2.678 | 3.33 | 49.24 | 52.56 | 104.07 | 541.8 | 4.59 | 336.516 | 24.03 | 0.359 | 32.11 | 43.035 | 326.777 | 54.73 | 11.2 | 19.9 | 19.92 | 4298 | 59.79 | 24.89 | 25.98 |  | 390 | 70.82 | 44.76 | 80.17 | 119.69 | 29.16 | 30.42 |  | 31.29 | 4319.5 | 36.5 | 27.45 | 78 | 31 | 41.96 |  | 27.45 | 0.88 | -18.75
| 21 | 323 | 11 | 23 | 1 | 21 | 14.158 | 11.397 | 98.957 | 6.59 |  | 2.653 | 3.37 | 49.28 | 52.64 | 104.01 | 546.07 | 4.33 | 336.554 | 24.04 | 0.418 | 32.11 | 42.456 | 326.32 | 55.06 | 11.18 | 19.9 | 19.92 | 4277.1 | 59.88 | 24.96 | 25.98 |  | 390 | 70.84 | 44.75 | 80.04 | 119.72 | 29.17 | 30.41 |  | 31.25 | 4222.5 | 36 | 27.45 | 78 | 31 | 27.451 |  | 27.45 | 0.08 | -14.84
| 21 | 324 | 11 | 24 | 2 | 21 | 13.494 | 11.402 | 98.958 | 6.35 |  | 2.595 | 3.31 | 49.3 | 52.61 | 98.97 | 549.83 | 4.18 | 338.432 | 24.02 | 0.503 | 32.12 | 27.543 | 325.126 | 55.34 | 10.13 | 19.9 | 19.91 | 3918.3 | 59.97 | 24.7 | 25.99 |  | 390 | 70.885 | 44.73 | 79.82 | 119.65 | 29.18 | 30.39 |  | 31.21 | 4222.5 | 32 | 20.39 | 78 | 31 | 27.451 |  | 20.39 | 0.94 | -19.53
| 21 | 325 | 11 | 25 | 3 | 21 | 22.453 | 11.398 | 98.958 | 4.15 |  | 2.359 | 3.28 | 49.36 | 52.64 | 98.27 | 549.46 | 2.41 | 338.924 | 24.03 | 0.315 | 32.14 | 17.964 | 319.963 | 55.66 | 8.83 | 19.89 | 19.91 | 3398.2 | 60.08 | 24.81 | 25.98 |  | 390 | 70.834 | 44.73 | 80.01 | 120.05 | 29.18 | 30.37 |  | 31.16 | 3731.25 | 30.5 | 18.43 | 78 | 31 | 12.549 |  | 18.43 | 0.02 | 0
| 21 | 326 | 11 | 26 | 4 | 21 | 22.492 | 11.399 | 98.958 | 2.73 |  | 2.273 | 3.16 | 49.44 | 52.6 | 98.91 | 538.38 | 0.51 | 339.312 | 24.04 | 0.186 | 32.14 | 15.112 | 312.692 | 55.94 | 7.37 | 19.89 | 19.92 | 2839.7 | 60.15 | 24.8 | 25.99 |  | 390 | 70.792 | 44.74 | 79.86 | 119.87 | 29.17 | 30.34 |  | 31.12 | 2710.75 | 27.5 | 18.82 | 78 | 31 | 12.549 |  | 18.82 | 0 | 0
| 21 | 327 | 11 | 27 | 5 | 21 | 22.495 | 11.399 | 98.957 | 3.5 |  | 2.282 | 2.76 | 49.5 | 52.26 | 98.86 | 525.6 | 0.08 | 339.317 | 24.04 | 0.173 | 32.12 | 14.426 | 303.231 | 56.21 | 6.21 | 19.89 | 19.91 | 2393.7 | 60.2 | 24.79 | 25.99 |  | 390 | 70.75 | 44.74 | 79.75 | 120.28 | 29.14 | 30.31 |  | 31.08 | 2710.75 | 25.5 | 18.43 | 78 | 31 | 12.549 |  | 18.43 | 0 | 0
| 21 | 328 | 11 | 28 | 6 | 21 | 21.361 | 11.398 | 98.957 | 3.67 |  | 2.232 | 2.43 | 49.57 | 52 | 99.12 | 513.61 | 0.01 | 339.344 | 24.04 | 0.19 | 32.09 | 15.406 | 272.584 | 56.41 | 4.94 | 19.89 | 19.91 | 1910.9 | 60.28 | 24.7 | 25.98 |  | 390 | 70.7 | 44.75 | 80.05 | 120.3 | 29.07 | 30.28 |  | 31.05 | 1799 | 22.5 | 18.82 | 78 | 31 | 15.294 |  | 18.82 | 0.02 | 0
| 21 | 329 | 11 | 29 | 7 | 21 | 14.604 | 11.401 | 98.957 | 2.42 |  | 2.147 | 2.21 | 49.62 | 51.83 | 99.45 | 503.62 | 0.35 | 339.199 | 24.03 | 0.186 | 32.08 | 17.182 | 233.436 | 56.54 | 3.91 | 19.89 | 19.91 | 1515.5 | 60.48 | 24.63 | 25.93 |  | 390 | 70.663 | 44.76 | 80.05 | 120.16 | 29.01 | 30.26 |  | 31.03 | 1416.25 | 21.5 | 19.22 | 78 | 31 | 17.647 |  | 19.22 | 0.84 | -3.13
| 21 | 330 | 11 | 30 | 8 | 21 | 15.34 | 11.403 | 98.957 | 1.21 |  | 2.046 | 2.02 | 49.67 | 51.69 | 99.42 | 495.88 | 0.57 | 339.148 | 24.03 | 0.168 | 32.05 | 18.932 | 188.398 | 56.63 | 2.95 | 19.89 | 19.91 | 1147.5 | 60.74 | 24.52 | 25.89 |  | 390 | 70.622 | 44.76 | 79.94 | 120.59 | 28.96 | 30.24 |  | 31.01 | 1090.5 | 18.5 | 18.43 | 78 | 31 | 23.137 |  | 18.43 | 0.04 | 3.91
| 1 | 331 | 12 | 1 | 1 | 1 | 14.401 | 11.402 | 98.957 | 1.26 |  | 1.994 | 1.93 | 49.71 | 51.64 | 99.08 | 489.54 | 0.6 | 339.26 | 24.04 | 0.195 | 32.03 | 22.117 | 149.473 | 56.66 | 2.36 | 19.89 | 19.91 | 918 | 60.9 | 24.55 | 25.87 |  | 390 | 70.602 | 44.76 | 79.89 | 120.21 | 28.92 | 30.22 |  | 30.98 | 866.25 | 18 | 18.43 | 78 | 32 | 25.098 |  | 18.43 | 0.39 | 6.25
| 1 | 332 | 12 | 2 | 2 | 1 | 13.965 | 11.404 | 98.957 | 2.91 |  | 2.024 | 1.85 | 49.7 | 51.56 | 99.14 | 484.53 | 0.59 | 339.162 | 24.03 | 0.146 | 32.01 | 28.672 | 130.166 | 56.61 | 2.09 | 19.88 | 19.9 | 797.1 | 61.01 | 25.09 | 25.87 |  | 390 | 70.592 | 44.77 | 79.72 | 120.19 | 28.87 | 30.21 |  | 30.95 | 791.25 | 17 | 19.22 | 78 | 32 | 35.686 |  | 19.22 | 0.92 | 0
| 1 | 333 | 12 | 3 | 3 | 1 | 14.401 | 11.404 | 98.958 | 4.77 |  | 2.149 | 1.73 | 49.72 | 51.45 | 99.19 | 480.15 | 0.65 | 339.093 | 24.03 | 0.139 | 32 | 34.871 | 123.854 | 56.53 | 2.12 | 19.89 | 19.91 | 802.3 | 61.1 | 25.2 | 25.89 |  | 390 | 70.577 | 44.78 | 79.83 | 120.27 | 28.84 | 30.2 |  | 30.93 | 808.5 | 14.5 | 19.61 | 78 | 32 | 38.823 |  | 19.61 | 0.8 | -2.34
| 1 | 334 | 12 | 4 | 4 | 1 | 14.7 | 11.406 | 98.958 | 5.62 |  | 2.297 | 1.65 | 49.7 | 51.35 | 99.27 | 476.55 | 0.76 | 338.895 | 24.02 | 0.15 | 31.97 | 37.759 | 120.726 | 56.38 | 2.2 | 19.89 | 19.9 | 836.3 | 61.16 | 25.16 | 25.94 |  | 390 | 70.569 | 44.79 | 79.75 | 119.9 | 28.82 | 30.18 |  | 30.92 | 842.75 | 15 | 19.61 | 78 | 32 | 37.646 |  | 19.61 | 0.14 | 2.34
| 1 | 335 | 12 | 5 | 5 | 1 | 14.442 | 11.409 | 98.958 | 5.55 |  | 2.375 | 1.54 | 49.72 | 51.25 | 99.24 | 473.08 | 0.82 | 338.785 | 24.02 | 0.178 | 31.96 | 37.805 | 120.889 | 56.16 | 2.27 | 19.89 | 19.9 | 863.5 | 61.22 | 25.14 | 25.96 |  | 390 | 70.554 | 44.8 | 79.71 | 120.12 | 28.8 | 30.18 |  | 30.93 | 865.5 | 16.5 | 19.61 | 78 | 32 | 34.901 |  | 19.61 | 0.08 | 5.47
| 1 | 336 | 12 | 6 | 6 | 1 | 14.149 | 11.411 | 98.958 | 5.34 |  | 2.405 | 1.53 | 49.71 | 51.24 | 99.18 | 469.89 | 0.85 | 338.782 | 24.01 | 0.199 | 31.94 | 35.801 | 121.699 | 55.82 | 2.2 | 19.9 | 19.9 | 846.5 | 61.27 | 24.82 | 25.94 |  | 390 | 70.535 | 44.81 | 79.79 | 120.1 | 28.79 | 30.17 |  | 30.95 | 836.5 | 18 | 19.22 | 78 | 32 | 32.941 |  | 19.22 | 0.9 | 2.34
| 1 | 337 | 12 | 7 | 7 | 1 | 14.184 | 11.415 | 98.958 | 5.39 |  | 2.4 | 1.52 | 49.66 | 51.18 | 99.18 | 466.91 | 0.8 | 338.927 | 24.01 | 0.217 | 31.93 | 34.976 | 121.345 | 55.27 | 2.12 | 19.9 | 19.91 | 813.5 | 61.32 | 24.91 | 25.93 |  | 390 | 70.552 | 44.82 | 79.6 | 120.04 | 28.78 | 30.16 |  | 30.97 | 806.25 | 17 | 19.22 | 78 | 32 | 34.117 |  | 19.22 | 0.88 | 0
| 12 | 338 | 12 | 8 | 1 | 12 | 14.354 | 11.414 | 98.957 | 5.87 |  | 2.409 | 1.5 | 49.62 | 51.12 | 99.16 | 463.98 | 0.77 | 338.852 | 24 | 0.221 | 31.92 | 35.863 | 122.702 | 54.51 | 2.06 | 19.9 | 19.91 | 789.5 | 61.32 | 24.98 | 25.93 |  | 390 | 70.59 | 44.83 | 79.65 | 120.13 | 28.77 | 30.16 |  | 31 | 806.25 | 16 | 19.22 | 78 | 32 | 34.117 |  | 19.22 | 0.78 | -3.13
| 12 | 339 | 12 | 9 | 2 | 12 | 14.993 | 11.41 | 98.957 | 6.38 |  | 2.595 | 1.48 | 49.57 | 51.05 | 102.42 | 461.03 | 0.88 | 337.693 | 24 | 0.345 | 31.91 | 67.809 | 125.815 | 53.71 | 3.09 | 19.91 | 19.92 | 1119.3 | 61.25 | 26.37 | 25.9 |  | 390 | 70.555 | 44.84 | 79.76 | 120.07 | 28.77 | 30.15 |  | 31.04 | 1242.75 | -12.5 | 29.41 | 78 | 32 | 91.371 |  | 29.41 | 0.04 | 0
| 12 | 340 | 12 | 10 | 3 | 12 | 14.779 | 11.407 | 98.957 | 8.06 |  | 2.94 | 1.48 | 49.52 | 51 | 104.92 | 460.56 | 2.12 | 336.777 | 23.99 | 0.331 | 31.91 | 81.856 | 151.325 | 52.9 | 4.65 | 19.91 | 19.91 | 1732 | 61.17 | 25.65 | 25.87 |  | 390 | 70.526 | 44.84 | 79.78 | 120.35 | 28.77 | 30.13 |  | 31.09 | 1926.5 | 3.5 | 31.76 | 78 | 32 | 82.744 |  | 31.76 | 0.04 | 1.56
| 12 | 341 | 12 | 11 | 4 | 12 | 14.246 | 11.407 | 98.957 | 9.16 |  | 3.225 | 1.62 | 49.47 | 51.08 | 107.4 | 466.15 | 3.3 | 335.932 | 23.98 | 0.276 | 31.93 | 80.768 | 217.01 | 51.72 | 6.37 | 19.92 | 19.91 | 2410 | 61.11 | 25.23 | 25.9 |  | 390 | 70.536 | 44.85 | 79.94 | 120.29 | 28.79 | 30.13 |  | 31.14 | 1926.5 | 17.5 | 31.37 | 78 | 32 | 82.744 |  | 31.37 | 0.08 | 7.81
| 12 | 342 | 12 | 12 | 5 | 12 | 13.894 | 11.408 | 98.957 | 9.59 |  | 3.46 | 1.95 | 49.4 | 51.35 | 102.92 | 474.61 | 4.68 | 336.512 | 23.97 | 0.38 | 31.96 | 64.191 | 275.472 | 50.19 | 7.46 | 19.92 | 19.91 | 2856.4 | 61.11 | 24.95 | 25.9 |  | 390 | 70.506 | 44.85 | 79.76 | 120.41 | 28.83 | 30.15 |  | 31.18 | 2915.5 | 29.5 | 27.06 | 78 | 31 | 49.411 |  | 27.06 | 0.94 | 1.56
| 12 | 343 | 12 | 13 | 6 | 12 | 14.111 | 11.411 | 98.958 | 10.18 |  | 3.444 | 2.19 | 49.38 | 51.57 | 109.05 | 480.87 | 4.82 | 335.166 | 23.98 | 0.249 | 32.01 | 62.727 | 299.609 | 49.85 | 8.32 | 19.92 | 19.92 | 3231.3 | 61.14 | 24.6 | 25.89 |  | 390 | 70.505 | 44.87 | 79.9 | 120.91 | 28.85 | 30.21 |  | 31.22 | 3357 | 27.5 | 29.8 | 78 | 31 | 64.705 |  | 29.8 | 0.06 | 3.91
| 12 | 344 | 12 | 14 | 7 | 12 | 14.089 | 11.412 | 98.959 | 11.5 |  | 3.494 | 2.43 | 49.34 | 51.77 | 110.05 | 487.72 | 5.22 | 334.697 | 23.99 | 0.23 | 32.05 | 63.981 | 312.156 | 50.86 | 9.52 | 19.93 | 19.94 | 3628.9 | 61.11 | 25.04 | 25.91 |  | 390 | 70.55 | 44.88 | 80.1 | 120.36 | 28.88 | 30.25 |  | 31.26 | 3357 | 29 | 31.37 | 78 | 31 | 64.705 |  | 31.37 | 0.88 | -3.13
| 12 | 345 | 12 | 15 | 8 | 12 | 14.292 | 11.41 | 98.958 | 12.32 |  | 3.517 | 2.63 | 49.34 | 51.97 | 109.99 | 497.42 | 6.13 | 334.716 | 23.98 | 0.209 | 32.05 | 62.666 | 320.931 | 51.77 | 10.24 | 19.93 | 19.93 | 3997.6 | 60.81 | 24.46 | 25.9 |  | 390 | 70.585 | 44.88 | 79.98 | 120.21 | 28.93 | 30.31 |  | 31.3 | 4084.25 | 30 | 31.37 | 78 | 31 | 61.96 |  | 31.37 | 0.74 | -10.94
| 2 | 346 | 12 | 16 | 1 | 2 | 14.252 | 11.408 | 98.959 | 12.61 |  | 3.492 | 2.89 | 49.29 | 52.19 | 111.42 | 507.98 | 6.32 | 334.492 | 23.97 | 0.227 | 32.07 | 62.522 | 325.982 | 52.36 | 11.23 | 19.93 | 19.93 | 4297.3 | 60.25 | 24.95 | 25.86 |  | 390 | 70.622 | 44.88 | 80.01 | 120.22 | 28.98 | 30.36 |  | 31.34 | 4354.5 | 30 | 31.76 | 78 | 31 | 56.077 |  | 31.76 | 0.86 | -13.28
| 2 | 347 | 12 | 17 | 2 | 2 | 13.947 | 11.411 | 98.96 | 12.33 |  | 3.359 | 3.11 | 49.3 | 52.41 | 104 | 519.06 | 6.48 | 335.785 | 23.98 | 0.363 | 32.11 | 53.074 | 328.653 | 52.88 | 11.18 | 19.94 | 19.94 | 4379 | 59.76 | 24.39 | 25.83 |  | 390 | 70.655 | 44.89 | 80.17 | 120.04 | 29.02 | 30.39 |  | 31.37 | 4354.5 | 36.5 | 28.63 | 78 | 31 | 56.077 |  | 28.63 | 0.92 | -17.19
| 2 | 348 | 12 | 18 | 3 | 2 | 14.126 | 11.411 | 98.959 | 10.63 |  | 3.081 | 3.27 | 49.3 | 52.58 | 103.25 | 526.45 | 5.5 | 336.302 | 23.98 | 0.377 | 32.13 | 44.722 | 329.227 | 53.38 | 11.41 | 19.94 | 19.94 | 4317.3 | 59.58 | 25.24 | 25.8 |  | 390 | 70.717 | 44.89 | 80.17 | 120.24 | 29.07 | 30.42 |  | 31.4 | 4300 | 37.5 | 27.06 | 78 | 31 | 39.607 |  | 27.06 | 0.57 | -20.31
| 2 | 349 | 12 | 19 | 4 | 2 | 14.102 | 11.414 | 98.959 | 8.82 |  | 2.855 | 3.39 | 49.3 | 52.68 | 104.61 | 531.45 | 4.41 | 336.224 | 23.99 | 0.345 | 32.14 | 43.221 | 328.309 | 53.79 | 11.47 | 19.94 | 19.95 | 4289.1 | 59.57 | 25.54 | 25.79 |  | 390 | 70.751 | 44.89 | 79.94 | 119.96 | 29.1 | 30.44 |  | 31.4 | 4295.25 | 36 | 27.45 | 78 | 31 | 44.313 |  | 27.45 | 0.08 | -13.28
| 2 | 350 | 12 | 20 | 5 | 2 | 14.236 | 11.413 | 98.958 | 7.84 |  | 2.758 | 3.23 | 49.31 | 52.54 | 105.49 | 536.13 | 4.29 | 336.026 | 24 | 0.327 | 32.14 | 44.989 | 327.721 | 54.2 | 11.42 | 19.94 | 19.95 | 4318.4 | 59.62 | 25.25 | 25.8 |  | 390 | 70.816 | 44.89 | 80.27 | 120.21 | 29.13 | 30.46 |  | 31.38 | 4295.25 | 35.5 | 28.24 | 78 | 31 | 44.313 |  | 28.24 | 0.86 | -16.41
| 2 | 351 | 12 | 21 | 6 | 2 | 14.262 | 11.414 | 98.958 | 7.3 |  | 2.7 | 3.36 | 49.32 | 52.68 | 104.18 | 541.21 | 4.61 | 336.232 | 24 | 0.359 | 32.16 | 43.665 | 327.344 | 54.59 | 11.27 | 19.95 | 19.95 | 4312.4 | 59.68 | 24.95 | 25.79 |  | 390 | 70.852 | 44.9 | 80.36 | 120.2 | 29.15 | 30.46 |  | 31.36 | 4310 | 36.5 | 27.84 | 78 | 31 | 41.176 |  | 27.84 | 0.84 | -18.75
| 2 | 352 | 12 | 22 | 7 | 2 | 14.075 | 11.413 | 98.958 | 6.86 |  | 2.655 | 3.37 | 49.34 | 52.71 | 104.13 | 545.61 | 4.48 | 336.245 | 24 | 0.352 | 32.19 | 42.561 | 326.492 | 54.94 | 11.23 | 19.96 | 19.96 | 4284.9 | 59.78 | 25.04 | 25.77 |  | 390 | 70.881 | 44.9 | 80.21 | 119.86 | 29.16 | 30.46 |  | 31.33 | 4280.25 | 36.5 | 27.45 | 78 | 31 | 41.176 |  | 27.45 | 0.16 | -14.84
| 21 | 353 | 12 | 23 | 1 | 21 | 14.284 | 11.413 | 98.957 | 6.52 |  | 2.631 | 3.24 | 49.4 | 52.64 | 103.78 | 549.38 | 4.3 | 336.208 | 24.01 | 0.444 | 32.21 | 42.461 | 325.421 | 55.27 | 11.14 | 19.96 | 19.97 | 4273.9 | 59.88 | 24.9 | 25.73 |  | 390 | 70.86 | 44.9 | 80.08 | 120.37 | 29.18 | 30.44 |  | 31.29 | 4280.25 | 35.5 | 27.84 | 78 | 31 | 41.176 |  | 27.84 | 0.63 | -17.19
| 21 | 354 | 12 | 24 | 2 | 21 | 13.998 | 11.414 | 98.957 | 6.01 |  | 2.542 | 3.25 | 49.45 | 52.7 | 98.79 | 552.35 | 3.97 | 338.226 | 24.01 | 0.503 | 32.19 | 25.381 | 323.46 | 55.57 | 9.82 | 19.95 | 19.96 | 3798.5 | 59.95 | 24.7 | 25.7 |  | 390 | 70.882 | 44.89 | 79.98 | 120.34 | 29.19 | 30.41 |  | 31.24 | 3723.25 | 32 | 19.61 | 78 | 31 | 11.765 |  | 19.61 | 0.92 | -20.31
| 21 | 355 | 12 | 25 | 3 | 21 | 22.465 | 11.413 | 98.957 | 3.67 |  | 2.32 | 3.23 | 49.51 | 52.74 | 98.81 | 544.8 | 1.94 | 338.989 | 24.02 | 0.267 | 32.19 | 17.362 | 318.3 | 55.88 | 8.51 | 19.95 | 19.97 | 3281.2 | 60.05 | 24.75 | 25.67 |  | 390 | 70.879 | 44.9 | 80.11 | 120.63 | 29.19 | 30.39 |  | 31.2 | 3202.25 | 30.5 | 18.43 | 78 | 31 | 12.941 |  | 18.43 | 0.02 | 0
| 21 | 356 | 12 | 26 | 4 | 21 | 22.493 | 11.416 | 98.957 | 2.86 |  | 2.248 | 2.98 | 49.56 | 52.54 | 98.83 | 531.97 | 0.53 | 339.011 | 24.02 | 0.215 | 32.18 | 14.815 | 311.48 | 56.14 | 7.34 | 19.96 | 19.97 | 2825.2 | 60.19 | 24.81 | 25.65 |  | 390 | 70.83 | 44.89 | 79.96 | 120.43 | 29.18 | 30.37 |  | 31.17 | 3202.25 | 27.5 | 18.43 | 78 | 31 | 12.941 |  | 18.43 | 0 | 0
| 21 | 357 | 12 | 27 | 5 | 21 | 22.495 | 11.414 | 98.957 | 3.92 |  | 2.27 | 2.63 | 49.64 | 52.26 | 99.02 | 519.43 | 0.07 | 339.102 | 24.02 | 0.185 | 32.16 | 15.006 | 299.395 | 56.35 | 6.03 | 19.96 | 19.98 | 2331.1 | 60.24 | 24.7 | 25.64 |  | 390 | 70.786 | 44.91 | 79.9 | 120.75 | 29.14 | 30.34 |  | 31.14 | 2693.75 | 25.5 | 18.82 | 78 | 31 | 12.549 |  | 18.82 | 0 | 0
| 21 | 358 | 12 | 28 | 6 | 21 | 20.093 | 11.409 | 98.957 | 4.03 |  | 2.253 | 2.29 | 49.67 | 51.96 | 99.29 | 508.25 | 0.01 | 339.001 | 24.01 | 0.168 | 32.14 | 15.777 | 268.345 | 56.5 | 4.82 | 19.96 | 19.97 | 1860.8 | 60.28 | 24.71 | 25.69 |  | 390 | 70.755 | 44.91 | 79.87 | 120.09 | 29.08 | 30.3 |  | 31.12 | 1798.25 | 22 | 18.43 | 78 | 31 | 16.47 |  | 18.43 | 0.02 | 0
| 21 | 359 | 12 | 29 | 7 | 21 | 14.988 | 11.409 | 98.957 | 2.82 |  | 2.22 | 2.29 | 49.67 | 51.96 | 99.22 | 508.25 | 0.28 | 338.893 | 24.01 | 0.196 | 32.14 | 16.813 | 231.922 | 56.5 | 3.97 | 19.96 | 19.97 | 1542.9 | 60.28 | 24.59 | 25.69 |  | 390 | 70.744 | 44.91 | 79.9 | 120.14 | 29.02 | 30.27 |  | 31.1 | 1798.25 | 20 | 18.43 | 78 | 31 | 16.47 |  | 18.43 | 0.21 | 1.56
| 21 | 360 | 12 | 30 | 8 | 21 | 14.793 | 11.411 | 98.957 | 1.67 |  | 2.142 | 2.11 | 49.72 | 51.83 | 99.29 | 499.78 | 0.49 | 338.845 | 24.02 | 0.191 | 32.12 | 19.268 | 188.269 | 56.63 | 3.06 | 19.97 | 19.98 | 1190.8 | 60.46 | 24.51 | 25.76 |  | 390 | 70.704 | 44.91 | 79.9 | 120.01 | 28.97 | 30.25 |  | 31.08 | 1414.75 | 19.5 | 18.82 | 78 | 32 | 18.039 |  | 18.82 | 0.37 | 5.47
| 1 | 361 | 13 | 1 | 1 | 1 | 14.531 | 11.413 | 98.956 | 1.61 |  | 2.085 | 1.88 | 49.77 | 51.64 | 99.1 | 487.55 | 0.47 | 338.98 | 24.02 | 0.175 | 32.07 | 21.654 | 150.577 | 56.68 | 2.29 | 19.97 | 19.98 | 891.5 | 60.93 | 24.54 | 25.83 |  | 390 | 70.712 | 44.91 | 79.78 | 119.96 | 28.93 | 30.23 |  | 31.06 | 850.75 | 16.5 | 18.43 | 78 | 32 | 27.451 |  | 18.43 | 0.29 | 8.59
| 1 | 362 | 13 | 2 | 2 | 1 | 13.919 | 11.414 | 98.956 | 3.05 |  | 2.135 | 1.88 | 49.77 | 51.64 | 99.17 | 487.55 | 0.45 | 338.875 | 24.02 | 0.135 | 32.07 | 28.457 | 130.158 | 56.68 | 2.12 | 19.97 | 19.98 | 805.4 | 60.93 | 25.12 | 25.83 |  | 390 | 70.699 | 44.91 | 79.81 | 120.1 | 28.9 | 30.22 |  | 31.04 | 850.75 | 17 | 19.22 | 78 | 32 | 27.451 |  | 19.22 | 0.94 | 1.56
| 1 | 363 | 13 | 3 | 3 | 1 | 14.236 | 11.413 | 98.957 | 4.87 |  | 2.276 | 1.78 | 49.77 | 51.55 | 99.21 | 482.89 | 0.58 | 338.787 | 24.01 | 0.143 | 32.06 | 34.865 | 119.72 | 56.62 | 2.15 | 19.97 | 19.98 | 815.6 | 61.09 | 25.16 | 25.87 |  | 390 | 70.666 | 44.9 | 79.98 | 120.36 | 28.86 | 30.23 |  | 31.01 | 807.75 | 15 | 19.61 | 78 | 32 | 36.862 |  | 19.61 | 0.84 | -0.78
| 1 | 364 | 13 | 4 | 4 | 1 | 14.603 | 11.413 | 98.957 | 5.55 |  | 2.392 | 1.7 | 49.75 | 51.45 | 99.28 | 479.05 | 0.76 | 338.791 | 24.01 | 0.149 | 32.04 | 37.411 | 118.732 | 56.48 | 2.22 | 19.98 | 19.98 | 841.7 | 61.18 | 25.15 | 25.92 |  | 390 | 70.649 | 44.9 | 80.01 | 120.41 | 28.84 | 30.21 |  | 30.98 | 846.75 | 15.5 | 19.61 | 78 | 32 | 37.646 |  | 19.61 | 0.45 | 2.34
| 1 | 365 | 13 | 5 | 5 | 1 | 14.49 | 11.414 | 98.956 | 5.62 |  | 2.454 | 1.6 | 49.75 | 51.35 | 99.24 | 475.57 | 0.79 | 338.824 | 24.01 | 0.159 | 32.02 | 37.756 | 120.578 | 56.26 | 2.27 | 19.99 | 19.98 | 863.5 | 61.22 | 25.05 | 25.99 |  | 390 | 70.608 | 44.9 | 79.72 | 120.05 | 28.83 | 30.2 |  | 30.98 | 846.75 | 16.5 | 19.61 | 78 | 32 | 37.646 |  | 19.61 | 0.08 | 5.47
| 1 | 366 | 13 | 6 | 6 | 1 | 14.234 | 11.413 | 98.957 | 5.39 |  | 2.47 | 1.55 | 49.74 | 51.28 | 99.2 | 472.29 | 0.84 | 338.888 | 23.99 | 0.19 | 32 | 37.188 | 122.194 | 55.88 | 2.3 | 19.99 | 19.98 | 878.3 | 61.23 | 25.01 | 26.02 |  | 390 | 70.626 | 44.89 | 80.03 | 120.46 | 28.82 | 30.19 |  | 30.99 | 870.25 | 17.5 | 19.61 | 78 | 32 | 36.47 |  | 19.61 | 0.88 | 3.13
| 1 | 367 | 13 | 7 | 7 | 1 | 14.21 | 11.411 | 98.956 | 5.23 |  | 2.457 | 1.56 | 49.71 | 51.27 | 99.18 | 469.21 | 0.83 | 338.863 | 23.99 | 0.217 | 31.98 | 35.114 | 123.271 | 55.44 | 2.19 | 19.98 | 20 | 845.3 | 61.24 | 24.79 | 26.03 |  | 390 | 70.587 | 44.91 | 80.06 | 120.19 | 28.81 | 30.18 |  | 31.02 | 835.75 | 18.5 | 19.22 | 78 | 32 | 32.941 |  | 19.22 | 0.86 | 0
| 12 | 368 | 13 | 8 | 1 | 12 | 14.262 | 11.417 | 98.956 | 5.43 |  | 2.422 | 1.56 | 49.65 | 51.2 | 99.2 | 466.3 | 0.74 | 338.758 | 23.98 | 0.257 | 31.97 | 35.346 | 123.517 | 54.75 | 2.11 | 19.99 | 19.98 | 808.7 | 61.26 | 24.96 | 26.01 |  | 390 | 70.565 | 44.91 | 79.93 | 120.36 | 28.81 | 30.17 |  | 31.05 | 833.5 | 17 | 19.22 | 78 | 32 | 56.47 |  | 19.22 | 0.84 | -2.34
| 12 | 369 | 13 | 9 | 2 | 12 | 15.158 | 11.416 | 98.956 | 6.01 |  | 2.581 | 1.51 | 49.62 | 51.13 | 102.28 | 463.42 | 0.78 | 337.538 | 23.98 | 0.364 | 31.96 | 68.038 | 126.015 | 53.9 | 3.08 | 20 | 19.99 | 1113.9 | 61.28 | 26.44 | 26.03 |  | 390 | 70.53 | 44.91 | 80.15 | 119.99 | 28.8 | 30.15 |  | 31.1 | 1253 | -11.5 | 27.84 | 78 | 32 | 91.763 |  | 27.84 | 0.04 | 0
| 12 | 370 | 13 | 10 | 3 | 12 | 14.819 | 11.417 | 98.956 | 7.63 |  | 2.907 | 1.5 | 49.55 | 51.05 | 104.8 | 460.72 | 1.99 | 336.851 | 23.97 | 0.326 | 31.94 | 81.17 | 149.97 | 53.1 | 4.61 | 20 | 20 | 1717.4 | 61.26 | 25.66 | 26.09 |  | 390 | 70.501 | 44.91 | 80.02 | 120.09 | 28.79 | 30.13 |  | 31.15 | 1921.75 | 2.5 | 31.37 | 78 | 32 | 84.312 |  | 31.37 | 0.04 | 1.56
| 12 | 371 | 13 | 11 | 4 | 12 | 14.005 | 11.415 | 98.956 | 8.95 |  | 3.208 | 1.53 | 49.49 | 51.02 | 104.08 | 463.6 | 3.44 | 336.717 | 23.97 | 0.373 | 31.96 | 75.299 | 218.234 | 52.12 | 6.23 | 20 | 20.01 | 2376 | 61.23 | 25.05 | 26.13 |  | 390 | 70.489 | 44.91 | 80.12 | 120.64 | 28.82 | 30.13 |  | 31.19 | 2481.25 | 23 | 30.59 | 78 | 32 | 58.43 |  | 30.59 | 0.08 | 7.81
| 12 | 372 | 13 | 12 | 5 | 12 | 14.029 | 11.415 | 98.956 | 8.89 |  | 3.375 | 1.8 | 49.43 | 51.24 | 104.23 | 470.73 | 4.23 | 336.361 | 23.97 | 0.371 | 32 | 63.778 | 273.513 | 50.9 | 7.24 | 20.01 | 20 | 2753.6 | 61.19 | 25.11 | 26.16 |  | 390 | 70.509 | 44.9 | 79.96 | 120.42 | 28.86 | 30.15 |  | 31.22 | 2842.75 | 26.5 | 27.84 | 78 | 31 | 54.509 |  | 27.84 | 0.08 | 8.59
| 12 | 373 | 13 | 13 | 6 | 12 | 14.22 | 11.419 | 98.956 | 9.78 |  | 3.424 | 2.08 | 49.38 | 51.45 | 106.38 | 476.81 | 4.41 | 335.911 | 23.96 | 0.298 | 32.02 | 60.705 | 296.92 | 49.73 | 8.13 | 20.01 | 20 | 3118.7 | 61.15 | 24.9 | 26.22 |  | 390 | 70.526 | 44.89 | 80.05 | 120.51 | 28.88 | 30.2 |  | 31.23 | 3215.5 | 28.5 | 29.02 | 78 | 31 | 58.823 |  | 29.02 | 0.84 | 0
| 12 | 374 | 13 | 14 | 7 | 12 | 14.013 | 11.419 | 98.957 | 10.99 |  | 3.443 | 2.34 | 49.36 | 51.7 | 109.89 | 482.61 | 4.78 | 335.061 | 23.96 | 0.229 | 32.03 | 62.658 | 310.585 | 50.34 | 9.26 | 20.02 | 20.02 | 3533.3 | 61.13 | 25.02 | 26.23 |  | 390 | 70.571 | 44.9 | 80.11 | 120.26 | 28.9 | 30.24 |  | 31.27 | 3643.75 | 28.5 | 30.98 | 78 | 31 | 63.528 |  | 30.98 | 0.16 | 3.13
| 12 | 375 | 13 | 15 | 8 | 12 | 14.25 | 11.417 | 98.957 | 12.01 |  | 3.506 | 2.49 | 49.33 | 51.82 | 110.95 | 490.35 | 5.71 | 334.637 | 23.96 | 0.201 | 32.05 | 63.715 | 319.883 | 51.36 | 10.26 | 20.01 | 20.02 | 3917.4 | 61 | 25.01 | 26.18 |  | 390 | 70.613 | 44.89 | 80.01 | 120.54 | 28.94 | 30.28 |  | 31.32 | 4010 | 29.5 | 31.76 | 78 | 31 | 63.136 |  | 31.76 | 0.84 | -8.59
| 2 | 376 | 13 | 16 | 1 | 2 | 14.208 | 11.42 | 98.957 | 12.62 |  | 3.509 | 2.64 | 49.33 | 51.97 | 110.99 | 500.29 | 6.26 | 334.638 | 23.96 | 0.204 | 32.09 | 62.49 | 325.047 | 52.08 | 10.97 | 20.03 | 20.03 | 4189.9 | 60.58 | 25 | 26.18 |  | 390 | 70.651 | 44.89 | 79.87 | 120.53 | 28.98 | 30.32 |  | 31.38 | 4010 | 30 | 31.37 | 78 | 31 | 63.136 |  | 31.37 | 0.88 | -11.72
| 2 | 377 | 13 | 17 | 2 | 2 | 14.03 | 11.42 | 98.956 | 12.4 |  | 3.389 | 2.92 | 49.32 | 52.24 | 104.39 | 511.23 | 6.45 | 335.773 | 23.97 | 0.365 | 32.11 | 53.887 | 328.329 | 52.61 | 11.27 | 20.03 | 20.03 | 4330 | 60.01 | 24.85 | 26.21 |  | 390 | 70.723 | 44.9 | 80.13 | 120.29 | 29.04 | 30.36 |  | 31.43 | 4329.5 | 35.5 | 28.63 | 78 | 31 | 41.568 |  | 28.63 | 0.92 | -16.41
| 2 | 378 | 13 | 18 | 3 | 2 | 14.086 | 11.42 | 98.956 | 10.75 |  | 3.12 | 3.12 | 49.31 | 52.43 | 103.58 | 520.99 | 5.59 | 336.201 | 23.96 | 0.361 | 32.11 | 46.204 | 328.782 | 53.13 | 11.2 | 20.02 | 20.03 | 4303.6 | 59.65 | 24.85 | 26.24 |  | 390 | 70.761 | 44.9 | 79.91 | 120.31 | 29.08 | 30.38 |  | 31.46 | 4300 | 36.5 | 27.45 | 78 | 31 | 41.176 |  | 27.45 | 0.12 | -14.06
| 2 | 379 | 13 | 19 | 4 | 2 | 14.231 | 11.419 | 98.956 | 9.09 |  | 2.91 | 3.28 | 49.3 | 52.58 | 103.96 | 527.14 | 4.66 | 336.301 | 23.97 | 0.361 | 32.1 | 43.602 | 327.95 | 53.61 | 11.22 | 20.03 | 20.05 | 4279.3 | 59.58 | 25.04 | 26.29 |  | 390 | 70.786 | 44.89 | 79.98 | 120.21 | 29.12 | 30.41 |  | 31.46 | 4300 | 36.5 | 27.45 | 78 | 31 | 41.176 |  | 27.45 | 0.88 | -18.75
| 2 | 380 | 13 | 20 | 5 | 2 | 14.067 | 11.416 | 98.956 | 7.94 |  | 2.781 | 3.25 | 49.29 | 52.54 | 105.45 | 532.09 | 4.3 | 335.995 | 23.97 | 0.317 | 32.12 | 45.085 | 327.173 | 53.98 | 11.28 | 20.03 | 20.04 | 4308.2 | 59.59 | 25.01 | 26.33 |  | 390 | 70.812 | 44.89 | 80.02 | 120.63 | 29.14 | 30.42 |  | 31.44 | 4319.5 | 35 | 28.24 | 78 | 31 | 45.489 |  | 28.24 | 0.18 | -13.28
| 2 | 381 | 13 | 21 | 6 | 2 | 14.051 | 11.416 | 98.956 | 7.45 |  | 2.727 | 3.27 | 49.28 | 52.55 | 104.39 | 537.03 | 4.59 | 336.257 | 23.97 | 0.365 | 32.14 | 44.609 | 326.826 | 54.4 | 11.31 | 20.05 | 20.05 | 4322.5 | 59.65 | 24.99 | 26.36 |  | 390 | 70.818 | 44.9 | 80.05 | 120.19 | 29.16 | 30.43 |  | 31.41 | 4319.5 | 36 | 28.24 | 78 | 31 | 40.784 |  | 28.24 | 0.47 | -12.5
| 2 | 382 | 13 | 22 | 7 | 2 | 14.135 | 11.42 | 98.956 | 7.05 |  | 2.673 | 3.34 | 49.29 | 52.63 | 104.1 | 542.06 | 4.63 | 336.513 | 23.98 | 0.358 | 32.15 | 42.975 | 326.622 | 54.76 | 11.22 | 20.04 | 20.05 | 4295.8 | 59.74 | 24.94 | 26.32 |  | 390 | 70.84 | 44.9 | 80.05 | 119.85 | 29.18 | 30.42 |  | 31.36 | 4319.5 | 36.5 | 27.45 | 78 | 31 | 40.784 |  | 27.45 | 0.72 | -17.97
| 21 | 383 | 13 | 23 | 1 | 21 | 14.238 | 11.423 | 98.956 | 6.65 |  | 2.637 | 3.32 | 49.33 | 52.65 | 104.13 | 546.17 | 4.33 | 336.328 | 23.98 | 0.418 | 32.14 | 42.372 | 326.205 | 55.08 | 11.22 | 20.03 | 20.05 | 4272.7 | 59.83 | 25.08 | 26.27 |  | 390 | 70.851 | 44.9 | 80.05 | 120.2 | 29.19 | 30.4 |  | 31.31 | 4222.5 | 36 | 27.45 | 78 | 31 | 30.196 |  | 27.45 | 0.68 | -19.53
| 21 | 384 | 13 | 24 | 2 | 21 | 13.702 | 11.421 | 98.955 | 6.31 |  | 2.569 | 3.34 | 49.37 | 52.71 | 98.92 | 549.97 | 4.07 | 338.318 | 23.98 | 0.496 | 32.13 | 26.477 | 324.701 | 55.38 | 10.02 | 20.04 | 20.06 | 3867.2 | 59.93 | 24.75 | 26.21 |  | 390 | 70.833 | 44.89 | 80.17 | 119.97 | 29.2 | 30.38 |  | 31.26 | 3742 | 32 | 20.39 | 78 | 31 | 12.157 |  | 20.39 | 0.94 | -19.53
| 21 | 385 | 13 | 25 | 3 | 21 | 22.019 | 11.42 | 98.955 | 4.21 |  | 2.347 | 3.27 | 49.42 | 52.69 | 98.28 | 548.65 | 2.42 | 338.734 | 23.98 | 0.327 | 32.15 | 18.058 | 319.631 | 55.7 | 8.84 | 20.04 | 20.05 | 3399.7 | 60.08 | 24.82 | 26.17 |  | 390 | 70.81 | 44.89 | 80.2 | 120.22 | 29.2 | 30.36 |  | 31.22 | 3742 | 30.5 | 18.43 | 78 | 31 | 12.157 |  | 18.43 | 0.02 | 0
| 21 | 386 | 13 | 26 | 4 | 21 | 22.493 | 11.419 | 98.956 | 2.68 |  | 2.248 | 3.09 | 49.49 | 52.58 | 98.97 | 537.22 | 0.55 | 338.97 | 23.99 | 0.176 | 32.15 | 15.139 | 312.058 | 55.98 | 7.38 | 20.04 | 20.04 | 2841.3 | 60.17 | 24.81 | 26.15 |  | 390 | 70.809 | 44.89 | 79.9 | 119.94 | 29.19 | 30.33 |  | 31.17 | 2710.75 | 27.5 | 18.82 | 78 | 31 | 13.333 |  | 18.82 | 0 | 0
| 21 | 387 | 13 | 27 | 5 | 21 | 22.495 | 11.421 | 98.955 | 3.62 |  | 2.268 | 2.81 | 49.52 | 52.33 | 98.96 | 524.5 | 0.07 | 339.054 | 23.99 | 0.171 | 32.14 | 14.673 | 301.278 | 56.24 | 6.08 | 20.05 | 20.06 | 2346.7 | 60.22 | 24.72 | 26.15 |  | 390 | 70.81 | 44.89 | 79.79 | 120.16 | 29.15 | 30.3 |  | 31.13 | 2230.25 | 25.5 | 18.43 | 78 | 31 | 15.294 |  | 18.43 | 0 | 0
| 21 | 388 | 13 | 28 | 6 | 21 | 22.409 | 11.422 | 98.956 | 3.92 |  | 2.263 | 2.49 | 49.57 | 52.06 | 99.14 | 512.62 | 0.01 | 338.817 | 23.99 | 0.184 | 32.12 | 15.531 | 275.812 | 56.44 | 5.07 | 20.05 | 20.05 | 1957.3 | 60.25 | 24.74 | 26.16 |  | 390 | 70.778 | 44.9 | 79.83 | 120.36 | 29.09 | 30.28 |  | 31.1 | 2230.25 | 22 | 18.82 | 78 | 31 | 15.294 |  | 18.82 | 0.02 | 0
| 21 | 389 | 13 | 29 | 7 | 21 | 14.685 | 11.425 | 98.956 | 2.77 |  | 2.231 | 2.24 | 49.64 | 51.88 | 98.89 | 502.91 | 0.38 | 339.033 | 23.99 | 0.187 | 32.09 | 17.131 | 233.532 | 56.57 | 3.9 | 20.05 | 20.07 | 1512.9 | 60.46 | 24.61 | 26.16 |  | 390 | 70.751 | 44.89 | 80.09 | 120.52 | 29.03 | 30.25 |  | 31.07 | 1415.5 | 20.5 | 18.82 | 78 | 31 | 17.255 |  | 18.82 | 0.63 | -2.34
| 21 | 390 | 13 | 30 | 8 | 21 | 15.254 | 11.425 | 98.956 | 1.72 |  | 2.159 | 2.03 | 49.68 | 51.71 | 99.44 | 495.28 | 0.53 | 339.03 | 23.99 | 0.18 | 32.06 | 18.828 | 188.539 | 56.65 | 2.97 | 20.05 | 20.06 | 1154.7 | 60.73 | 24.54 | 26.11 |  | 390 | 70.712 | 44.89 | 80.13 | 120.25 | 28.98 | 30.23 |  | 31.06 | 1085.75 | 18.5 | 18.43 | 78 | 31 | 21.568 |  | 18.43 | 0.04 | 3.91
| 1 | 391 | 14 | 1 | 1 | 1 | 14.64 | 11.426 | 98.956 | 1.55 |  | 2.128 | 1.93 | 49.71 | 51.64 | 99.14 | 488.83 | 0.49 | 339.075 | 23.99 | 0.191 | 32.05 | 21.778 | 152.538 | 56.68 | 2.41 | 20.05 | 20.06 | 935.7 | 60.92 | 24.58 | 26.14 |  | 390 | 70.704 | 44.91 | 80.32 | 120.55 | 28.94 | 30.21 |  | 31.04 | 1085.75 | 17.5 | 18.43 | 78 | 32 | 21.568 |  | 18.43 | 0.31 | 6.25
| 1 | 392 | 14 | 2 | 2 | 1 | 13.99 | 11.425 | 98.956 | 2.98 |  | 2.152 | 1.83 | 49.72 | 51.55 | 99.17 | 483.68 | 0.56 | 338.98 | 23.99 | 0.148 | 32.03 | 27.984 | 131.002 | 56.64 | 2.1 | 20.06 | 20.07 | 799.9 | 61.04 | 25.06 | 26.27 |  | 390 | 70.694 | 44.9 | 80.02 | 120.41 | 28.91 | 30.2 |  | 31.02 | 791.25 | 17.5 | 19.22 | 78 | 32 | 35.294 |  | 19.22 | 0.92 | 0
| 1 | 393 | 14 | 3 | 3 | 1 | 14.34 | 11.423 | 98.955 | 4.94 |  | 2.268 | 1.76 | 49.7 | 51.47 | 99.18 | 479.44 | 0.65 | 338.905 | 23.98 | 0.137 | 32.01 | 34.579 | 123.698 | 56.55 | 2.1 | 20.06 | 20.07 | 797.3 | 61.13 | 25.1 | 26.4 |  | 390 | 70.655 | 44.91 | 79.79 | 120.39 | 28.88 | 30.2 |  | 30.99 | 800 | 15 | 19.61 | 78 | 32 | 38.823 |  | 19.61 | 0.82 | -3.13
| 1 | 394 | 14 | 4 | 4 | 1 | 14.716 | 11.424 | 98.956 | 5.76 |  | 2.373 | 1.63 | 49.7 | 51.33 | 99.26 | 475.9 | 0.7 | 338.934 | 23.99 | 0.151 | 32 | 37.67 | 122.252 | 56.4 | 2.18 | 20.06 | 20.08 | 825.7 | 61.21 | 25.21 | 26.51 |  | 390 | 70.636 | 44.93 | 79.86 | 120.3 | 28.85 | 30.2 |  | 30.96 | 800 | 15 | 19.61 | 78 | 32 | 38.823 |  | 19.61 | 0.23 | 1.56
| 1 | 395 | 14 | 5 | 5 | 1 | 14.517 | 11.424 | 98.956 | 5.82 |  | 2.449 | 1.58 | 49.68 | 51.25 | 99.25 | 472.45 | 0.76 | 338.879 | 23.97 | 0.164 | 31.96 | 38.092 | 120.504 | 56.14 | 2.26 | 20.06 | 20.07 | 858.5 | 61.25 | 25.12 | 26.53 |  | 390 | 70.579 | 44.93 | 80.07 | 119.7 | 28.83 | 30.18 |  | 30.94 | 862.5 | 16 | 19.61 | 78 | 32 | 36.862 |  | 19.61 | 0.08 | 4.69
| 1 | 396 | 14 | 6 | 6 | 1 | 14.284 | 11.424 | 98.956 | 5.54 |  | 2.47 | 1.5 | 49.68 | 51.18 | 99.18 | 469.28 | 0.83 | 338.827 | 23.96 | 0.202 | 31.95 | 36.768 | 121.3 | 55.78 | 2.26 | 20.06 | 20.07 | 865.4 | 61.28 | 24.89 | 26.53 |  | 390 | 70.555 | 44.94 | 80.01 | 119.59 | 28.82 | 30.18 |  | 30.95 | 860 | 17.5 | 19.61 | 78 | 32 | 32.941 |  | 19.61 | 0.27 | 7.81
| 1 | 397 | 14 | 7 | 7 | 1 | 14.086 | 11.428 | 98.957 | 5.38 |  | 2.451 | 1.51 | 49.64 | 51.15 | 99.21 | 466.3 | 0.83 | 338.841 | 23.96 | 0.216 | 31.93 | 35.03 | 121.613 | 55.23 | 2.16 | 20.06 | 20.07 | 831.4 | 61.29 | 24.84 | 26.5 |  | 390 | 70.546 | 44.94 | 79.9 | 120.46 | 28.81 | 30.19 |  | 30.97 | 860 | 18 | 19.22 | 78 | 32 | 32.941 |  | 19.22 | 0.9 | 1.56
| 12 | 398 | 14 | 8 | 1 | 12 | 14.207 | 11.425 | 98.956 | 5.68 |  | 2.442 | 1.52 | 49.58 | 51.1 | 99.17 | 463.41 | 0.75 | 338.843 | 23.96 | 0.222 | 31.93 | 35.462 | 120.273 | 54.43 | 2.09 | 20.07 | 20.08 | 801.3 | 61.29 | 24.96 | 26.48 |  | 390 | 70.54 | 44.96 | 79.96 | 120.24 | 28.81 | 30.18 |  | 31.01 | 820.25 | 16.5 | 19.22 | 78 | 32 | 33.725 |  | 19.22 | 0.84 | -1.56
| 12 | 399 | 14 | 9 | 2 | 12 | 15.114 | 11.424 | 98.956 | 6.25 |  | 2.592 | 1.5 | 49.51 | 51.01 | 102.46 | 460.47 | 0.84 | 337.77 | 23.95 | 0.37 | 31.91 | 67.022 | 123.835 | 53.58 | 3.09 | 20.07 | 20.06 | 1128.3 | 61.24 | 26.19 | 26.47 |  | 390 | 70.526 | 44.95 | 80.18 | 120.51 | 28.8 | 30.17 |  | 31.06 | 1250 | -11.5 | 28.63 | 78 | 32 | 90.979 |  | 28.63 | 0.04 | 0
| 12 | 400 | 14 | 10 | 3 | 12 | 14.879 | 11.422 | 98.955 | 7.77 |  | 2.882 | 1.51 | 49.45 | 50.96 | 104.71 | 460.32 | 1.92 | 336.916 | 23.95 | 0.346 | 31.91 | 81.142 | 146.503 | 52.76 | 4.5 | 20.07 | 20.08 | 1674.1 | 61.19 | 25.7 | 26.44 |  | 390 | 70.501 | 44.94 | 80.17 | 120.09 | 28.8 | 30.16 |  | 31.1 | 1250 | 2.5 | 32.16 | 78 | 32 | 90.979 |  | 32.16 | 0.04 | 2.34
| 12 | 401 | 14 | 11 | 4 | 12 | 14.211 | 11.424 | 98.955 | 9.04 |  | 3.218 | 1.65 | 49.4 | 51.05 | 107.38 | 466.08 | 3.43 | 336.096 | 23.94 | 0.28 | 31.94 | 80.403 | 218.029 | 51.66 | 6.41 | 20.07 | 20.08 | 2421.8 | 61.15 | 25.26 | 26.39 |  | 390 | 70.513 | 44.93 | 80.05 | 119.98 | 28.83 | 30.15 |  | 31.15 | 1954.5 | 17.5 | 31.37 | 78 | 32 | 82.352 |  | 31.37 | 0.08 | 8.59
| 12 | 402 | 14 | 12 | 5 | 12 | 13.974 | 11.423 | 98.955 | 9.33 |  | 3.423 | 1.98 | 49.36 | 51.33 | 102.92 | 474.6 | 4.77 | 336.455 | 23.95 | 0.361 | 31.96 | 63.18 | 275.749 | 50.2 | 7.41 | 20.09 | 20.09 | 2828.7 | 61.13 | 25.02 | 26.34 |  | 390 | 70.511 | 44.93 | 79.91 | 120.24 | 28.86 | 30.17 |  | 31.2 | 2897.5 | 29 | 26.67 | 78 | 31 | 52.548 |  | 26.67 | 0.94 | 1.56
| 12 | 403 | 14 | 13 | 6 | 12 | 14.134 | 11.429 | 98.955 | 9.8 |  | 3.44 | 2.27 | 49.31 | 51.58 | 108.44 | 480.24 | 4.63 | 335.389 | 23.95 | 0.253 | 31.99 | 62.537 | 298.348 | 50.03 | 8.5 | 20.09 | 20.1 | 3181.7 | 61.15 | 25.5 | 26.29 |  | 390 | 70.535 | 44.94 | 79.92 | 119.87 | 28.89 | 30.21 |  | 31.25 | 2897.5 | 27.5 | 30.2 | 78 | 31 | 52.548 |  | 30.2 | 0.06 | 5.47
| 12 | 404 | 14 | 14 | 7 | 12 | 14.151 | 11.425 | 98.955 | 11.39 |  | 3.496 | 2.48 | 49.27 | 51.75 | 110.03 | 487.61 | 5.2 | 334.856 | 23.95 | 0.235 | 32.01 | 63.849 | 312.769 | 51 | 9.42 | 20.09 | 20.09 | 3620.5 | 61.08 | 24.84 | 26.24 |  | 390 | 70.593 | 44.94 | 79.93 | 120.17 | 28.91 | 30.26 |  | 31.31 | 3353.75 | 29 | 31.37 | 78 | 31 | 64.313 |  | 31.37 | 0.88 | -3.91
| 12 | 405 | 14 | 15 | 8 | 12 | 14.353 | 11.421 | 98.956 | 12.38 |  | 3.542 | 2.6 | 49.27 | 51.87 | 109.82 | 497.4 | 6.07 | 334.828 | 23.96 | 0.215 | 32.03 | 62.364 | 321.64 | 51.89 | 10.16 | 20.09 | 20.1 | 3987.1 | 60.72 | 24.34 | 26.2 |  | 390 | 70.609 | 44.94 | 80.09 | 120.44 | 28.95 | 30.32 |  | 31.36 | 4071 | 30.5 | 30.98 | 78 | 31 | 61.568 |  | 30.98 | 0.8 | -11.72
| 2 | 406 | 14 | 16 | 1 | 2 | 14.174 | 11.422 | 98.956 | 12.81 |  | 3.507 | 2.9 | 49.24 | 52.14 | 109.77 | 507.86 | 6.3 | 334.971 | 23.96 | 0.268 | 32.03 | 61.523 | 326.699 | 52.47 | 11.11 | 20.09 | 20.1 | 4280 | 60.18 | 24.78 | 26.21 |  | 390 | 70.667 | 44.93 | 80.2 | 120.23 | 29 | 30.37 |  | 31.39 | 4314.75 | 30 | 32.16 | 78 | 31 | 49.803 |  | 32.16 | 0.86 | -12.5
| 2 | 407 | 14 | 17 | 2 | 2 | 14.281 | 11.423 | 98.956 | 12.1 |  | 3.309 | 3.09 | 49.23 | 52.32 | 104.15 | 518.41 | 6.35 | 336.163 | 23.95 | 0.364 | 32.05 | 50.504 | 329.328 | 52.94 | 11.1 | 20.09 | 20.1 | 4314.4 | 59.72 | 24.56 | 26.2 |  | 390 | 70.712 | 44.91 | 80.19 | 120.07 | 29.05 | 30.41 |  | 31.4 | 4314.75 | 36.5 | 27.84 | 78 | 31 | 41.568 |  | 27.84 | 0.84 | -19.53
| 2 | 408 | 14 | 18 | 3 | 2 | 14.088 | 11.425 | 98.955 | 10.48 |  | 3.066 | 3.24 | 49.23 | 52.47 | 104.05 | 525.2 | 5.21 | 336.444 | 23.96 | 0.359 | 32.07 | 45.654 | 329.106 | 53.41 | 11.13 | 20.09 | 20.1 | 4298 | 59.54 | 24.72 | 26.16 |  | 390 | 70.73 | 44.9 | 80.09 | 119.72 | 29.09 | 30.44 |  | 31.41 | 4295.25 | 36.5 | 27.45 | 78 | 31 | 41.96 |  | 27.45 | 0.12 | -14.84
| 2 | 409 | 14 | 19 | 4 | 2 | 14.224 | 11.428 | 98.955 | 8.86 |  | 2.854 | 3.33 | 49.22 | 52.56 | 104.36 | 530.5 | 4.49 | 336.481 | 23.96 | 0.364 | 32.09 | 43.731 | 328.27 | 53.85 | 11.08 | 20.09 | 20.1 | 4281.5 | 59.5 | 24.7 | 26.14 |  | 390 | 70.791 | 44.91 | 80.04 | 120.02 | 29.12 | 30.46 |  | 31.41 | 4280.25 | 36.5 | 27.45 | 78 | 31 | 41.96 |  | 27.45 | 0.82 | -17.19
| 2 | 410 | 14 | 20 | 5 | 2 | 14.098 | 11.428 | 98.955 | 7.73 |  | 2.744 | 3.33 | 49.22 | 52.55 | 104.95 | 535.23 | 4.35 | 336.409 | 23.96 | 0.336 | 32.08 | 44.084 | 327.553 | 54.23 | 11.34 | 20.08 | 20.1 | 4286.8 | 59.56 | 25.26 | 26.11 |  | 390 | 70.786 | 44.91 | 80.18 | 119.68 | 29.14 | 30.47 |  | 31.42 | 4289.75 | 36 | 27.84 | 78 | 31 | 45.097 |  | 27.84 | 0.16 | -13.28
| 2 | 411 | 14 | 21 | 6 | 2 | 14.225 | 11.429 | 98.956 | 7.24 |  | 2.702 | 3.3 | 49.22 | 52.52 | 105.55 | 540.01 | 4.46 | 336.312 | 23.97 | 0.329 | 32.08 | 45.45 | 327.117 | 54.58 | 11.42 | 20.08 | 20.1 | 4321.3 | 59.66 | 25.24 | 26.1 |  | 390 | 70.785 | 44.91 | 79.98 | 119.7 | 29.16 | 30.47 |  | 31.41 | 4329.5 | 35 | 28.24 | 78 | 31 | 44.313 |  | 28.24 | 0.82 | -16.41
| 2 | 412 | 14 | 22 | 7 | 2 | 14.239 | 11.432 | 98.956 | 7 |  | 2.681 | 3.35 | 49.25 | 52.6 | 104.23 | 544.9 | 4.68 | 336.629 | 23.98 | 0.361 | 32.09 | 43.823 | 327.053 | 54.91 | 11.36 | 20.08 | 20.1 | 4312.1 | 59.8 | 25.15 | 26.1 |  | 390 | 70.803 | 44.91 | 80.19 | 119.61 | 29.18 | 30.46 |  | 31.38 | 4304.5 | 36.5 | 27.84 | 78 | 31 | 41.176 |  | 27.84 | 0.84 | -19.53
| 21 | 413 | 14 | 23 | 1 | 21 | 14.073 | 11.43 | 98.956 | 6.61 |  | 2.644 | 3.31 | 49.3 | 52.61 | 103.21 | 548.94 | 4.47 | 336.903 | 23.98 | 0.463 | 32.11 | 41.534 | 326.734 | 55.23 | 11.32 | 20.08 | 20.1 | 4275.5 | 59.92 | 25.27 | 26.08 |  | 390 | 70.786 | 44.92 | 80.06 | 120.01 | 29.2 | 30.43 |  | 31.35 | 4203.75 | 36.5 | 27.45 | 78 | 31 | 24.705 |  | 27.45 | 0.1 | -14.84
| 21 | 414 | 14 | 24 | 2 | 21 | 13.623 | 11.43 | 98.957 | 6.32 |  | 2.575 | 3.31 | 49.3 | 52.61 | 98.76 | 548.94 | 4.1 | 338.513 | 23.98 | 0.515 | 32.11 | 25.957 | 324.814 | 55.23 | 9.69 | 20.08 | 20.1 | 3888.3 | 59.92 | 23.81 | 26.08 |  | 390 | 70.786 | 44.92 | 80.13 | 119.86 | 29.21 | 30.42 |  | 31.3 | 4203.75 | 32 | 20 | 78 | 31 | 24.705 |  | 20 | 0.92 | -20.31
| 21 | 415 | 14 | 25 | 3 | 21 | 22.011 | 11.429 | 98.957 | 3.74 |  | 2.343 | 3.19 | 49.4 | 52.59 | 98.7 | 542.52 | 2 | 339.261 | 24 | 0.287 | 32.11 | 17.364 | 319.178 | 55.82 | 8.69 | 20.08 | 20.1 | 3318.6 | 60.07 | 25.02 | 26.05 |  | 390 | 70.766 | 44.93 | 80.2 | 119.63 | 29.21 | 30.39 |  | 31.25 | 3191.25 | 30 | 18.04 | 78 | 31 | 12.549 |  | 18.04 | 0.02 | 0
| 21 | 416 | 14 | 26 | 4 | 21 | 22.492 | 11.428 | 98.956 | 2.69 |  | 2.272 | 2.9 | 49.49 | 52.38 | 98.87 | 529.63 | 0.47 | 339.444 | 24 | 0.196 | 32.1 | 14.595 | 311.772 | 56.11 | 7.28 | 20.08 | 20.09 | 2812.1 | 60.18 | 24.72 | 26.06 |  | 390 | 70.738 | 44.94 | 80.01 | 119.93 | 29.19 | 30.36 |  | 31.22 | 2683.5 | 27.5 | 18.43 | 78 | 31 | 13.333 |  | 18.43 | 0 | 0
| 21 | 417 | 14 | 27 | 5 | 21 | 22.494 | 11.426 | 98.956 | 3.55 |  | 2.301 | 2.9 | 49.49 | 52.38 | 98.99 | 529.63 | 0.07 | 339.339 | 24 | 0.193 | 32.1 | 14.776 | 301.214 | 56.11 | 6.13 | 20.08 | 20.09 | 2367.5 | 60.18 | 24.71 | 26.06 |  | 390 | 70.743 | 44.94 | 80.09 | 120.46 | 29.16 | 30.33 |  | 31.2 | 2683.5 | 25 | 18.82 | 78 | 31 | 13.333 |  | 18.82 | 0 | 0
| 21 | 418 | 14 | 28 | 6 | 21 | 21.332 | 11.428 | 98.955 | 3.87 |  | 2.3 | 2.55 | 49.55 | 52.1 | 99.44 | 517.26 | 0.01 | 339.222 | 24.01 | 0.159 | 32.09 | 15.751 | 271.708 | 56.33 | 4.89 | 20.08 | 20.1 | 1889.6 | 60.23 | 24.73 | 26.09 |  | 390 | 70.728 | 44.95 | 80.04 | 120.14 | 29.11 | 30.31 |  | 31.18 | 1784.25 | 22 | 18.82 | 78 | 31 | 16.862 |  | 18.82 | 0.02 | 0
| 21 | 419 | 14 | 29 | 7 | 21 | 14.88 | 11.429 | 98.955 | 2.66 |  | 2.23 | 2.29 | 49.59 | 51.88 | 99.29 | 506.44 | 0.35 | 339.24 | 24.01 | 0.166 | 32.06 | 17.016 | 229.866 | 56.48 | 3.84 | 20.07 | 20.09 | 1492.6 | 60.38 | 24.59 | 26.06 |  | 390 | 70.699 | 44.96 | 79.99 | 120.39 | 29.04 | 30.28 |  | 31.16 | 1403.75 | 20 | 18.43 | 78 | 31 | 19.608 |  | 18.43 | 0.21 | 1.56
| 21 | 420 | 14 | 30 | 8 | 21 | 15.053 | 11.428 | 98.955 | 1.44 |  | 2.121 | 2.11 | 49.62 | 51.73 | 99.3 | 498.44 | 0.53 | 339.224 | 24.01 | 0.188 | 32.03 | 19.3 | 188.592 | 56.59 | 3.01 | 20.07 | 20.09 | 1175.9 | 60.63 | 24.47 | 26.03 |  | 390 | 70.686 | 44.96 | 79.86 | 119.81 | 28.99 | 30.25 |  | 31.15 | 1403.75 | 19 | 18.82 | 78 | 31 | 19.608 |  | 18.82 | 0 | 4.69
| 1 | 421 | 15 | 1 | 1 | 1 | 14.721 | 11.431 | 98.955 | 1.35 |  | 2.046 | 1.96 | 49.66 | 51.61 | 99.14 | 491.89 | 0.53 | 339.174 | 24 | 0.159 | 32.01 | 22.014 | 148.838 | 56.64 | 2.24 | 20.07 | 20.08 | 868.5 | 60.85 | 24.61 | 26.01 |  | 390 | 70.681 | 44.97 | 80.01 | 120.18 | 28.95 | 30.23 |  | 31.13 | 841.25 | 17 | 18.04 | 78 | 32 | 29.803 |  | 18.04 | 0.06 | 7.03
| 1 | 422 | 15 | 2 | 2 | 1 | 13.999 | 11.431 | 98.955 | 3.16 |  | 2.095 | 1.85 | 49.69 | 51.54 | 99.24 | 486.71 | 0.58 | 339.022 | 24.01 | 0.13 | 31.99 | 30.707 | 130.704 | 56.63 | 2.17 | 20.07 | 20.09 | 822.2 | 60.99 | 25.19 | 25.99 |  | 390 | 70.678 | 44.97 | 79.91 | 120.03 | 28.91 | 30.22 |  | 31.09 | 824 | 16 | 19.61 | 78 | 32 | 37.646 |  | 19.61 | 0.92 | 1.56
| 1 | 423 | 15 | 3 | 3 | 1 | 14.422 | 11.43 | 98.956 | 4.46 |  | 2.229 | 1.78 | 49.68 | 51.46 | 99.28 | 482.17 | 0.72 | 338.94 | 24.01 | 0.131 | 31.97 | 35.995 | 123.048 | 56.56 | 2.22 | 20.06 | 20.08 | 843.2 | 61.09 | 25.13 | 26.07 |  | 390 | 70.628 | 44.99 | 79.94 | 120.21 | 28.87 | 30.22 |  | 31.06 | 824 | 15.5 | 19.61 | 78 | 32 | 37.646 |  | 19.61 | 0.78 | -1.56
| 1 | 424 | 15 | 4 | 4 | 1 | 14.566 | 11.43 | 98.955 | 4.91 |  | 2.341 | 1.71 | 49.67 | 51.37 | 99.24 | 478.53 | 0.84 | 338.898 | 24.01 | 0.147 | 31.95 | 37.678 | 121.523 | 56.46 | 2.31 | 20.06 | 20.08 | 880 | 61.16 | 25.11 | 26.11 |  | 390 | 70.617 | 44.99 | 79.95 | 120.04 | 28.85 | 30.2 |  | 31.04 | 887.5 | 16.5 | 19.61 | 78 | 32 | 36.862 |  | 19.61 | 0.08 | 4.69
| 1 | 425 | 15 | 5 | 5 | 1 | 14.259 | 11.432 | 98.955 | 4.87 |  | 2.42 | 1.65 | 49.66 | 51.31 | 99.2 | 475.13 | 0.87 | 338.9 | 24 | 0.178 | 31.94 | 37.261 | 123.08 | 56.3 | 2.35 | 20.06 | 20.08 | 898.7 | 61.19 | 25.01 | 26.11 |  | 390 | 70.62 | 44.98 | 80.14 | 119.85 | 28.84 | 30.19 |  | 31.03 | 896.75 | 17.5 | 19.61 | 78 | 32 | 34.117 |  | 19.61 | 0.33 | 7.81
| 1 | 426 | 15 | 6 | 6 | 1 | 14.196 | 11.432 | 98.956 | 4.84 |  | 2.463 | 1.57 | 49.65 | 51.22 | 99.18 | 472 | 0.86 | 338.95 | 24 | 0.192 | 31.92 | 35.63 | 124.381 | 55.99 | 2.28 | 20.06 | 20.07 | 875.3 | 61.21 | 24.88 | 26.14 |  | 390 | 70.61 | 44.98 | 79.9 | 119.75 | 28.83 | 30.17 |  | 31.04 | 896.75 | 18.5 | 19.61 | 78 | 32 | 34.117 |  | 19.61 | 0.88 | 1.56
| 1 | 427 | 15 | 7 | 7 | 1 | 14.252 | 11.434 | 98.956 | 5.07 |  | 2.519 | 1.57 | 49.63 | 51.2 | 99.21 | 469.04 | 0.82 | 338.943 | 23.99 | 0.208 | 31.9 | 35.383 | 123.847 | 55.44 | 2.21 | 20.04 | 20.06 | 846.8 | 61.23 | 24.9 | 26.12 |  | 390 | 70.546 | 44.98 | 79.97 | 119.92 | 28.82 | 30.15 |  | 31.06 | 845.25 | 17.5 | 19.61 | 78 | 32 | 34.901 |  | 19.61 | 0.84 | -1.56
| 12 | 428 | 15 | 8 | 1 | 12 | 14.489 | 11.438 | 98.955 | 5.43 |  | 2.567 | 1.52 | 49.58 | 51.1 | 99.23 | 466.18 | 0.79 | 338.868 | 23.99 | 0.261 | 31.89 | 36.295 | 122.799 | 54.71 | 2.17 | 20.05 | 20.07 | 830.1 | 61.25 | 24.98 | 26.08 |  | 390 | 70.561 | 44.99 | 80.22 | 119.42 | 28.82 | 30.13 |  | 31.11 | 860.75 | 16.5 | 19.61 | 78 | 32 | 51.372 |  | 19.61 | 0.57 | -4.69
| 12 | 429 | 15 | 9 | 2 | 12 | 15.275 | 11.437 | 98.955 | 5.87 |  | 2.687 | 1.51 | 49.52 | 51.03 | 101.87 | 463.3 | 0.82 | 337.96 | 23.98 | 0.349 | 31.88 | 64.145 | 125.477 | 53.91 | 2.89 | 20.05 | 20.07 | 1061.2 | 61.27 | 26 | 26.09 |  | 390 | 70.539 | 44.99 | 80.2 | 119.62 | 28.83 | 30.12 |  | 31.15 | 860.75 | -9.5 | 27.45 | 78 | 32 | 51.372 |  | 27.45 | 0.04 | 0
| 12 | 430 | 15 | 10 | 3 | 12 | 14.913 | 11.44 | 98.956 | 7.58 |  | 2.981 | 1.49 | 49.46 | 50.95 | 104.78 | 460.8 | 1.94 | 337.07 | 23.97 | 0.334 | 31.86 | 80.987 | 146.609 | 53.15 | 4.44 | 20.05 | 20.05 | 1650.1 | 61.29 | 25.68 | 26.1 |  | 390 | 70.527 | 44.99 | 80.17 | 120.04 | 28.84 | 30.11 |  | 31.19 | 1846.75 | 1 | 31.76 | 78 | 32 | 85.097 |  | 31.76 | 0.04 | 1.56
| 12 | 431 | 15 | 11 | 4 | 12 | 14.176 | 11.439 | 98.956 | 8.95 |  | 3.241 | 1.54 | 49.42 | 50.96 | 104.31 | 463.99 | 3.32 | 336.871 | 23.97 | 0.349 | 31.88 | 76.015 | 209.552 | 52.21 | 6.06 | 20.04 | 20.05 | 2307.6 | 61.28 | 25.08 | 26.09 |  | 390 | 70.505 | 44.98 | 80.19 | 120.04 | 28.86 | 30.11 |  | 31.23 | 2441.25 | 22.5 | 29.02 | 78 | 32 | 64.313 |  | 29.02 | 0.1 | 7.03
| 12 | 432 | 15 | 12 | 5 | 12 | 14.064 | 11.441 | 98.955 | 8.88 |  | 3.445 | 1.82 | 49.36 | 51.18 | 105.53 | 470.93 | 4.06 | 336.328 | 23.97 | 0.318 | 31.92 | 68.461 | 266.144 | 51.05 | 7.21 | 20.04 | 20.06 | 2749.2 | 61.27 | 25.06 | 26.07 |  | 390 | 70.513 | 44.99 | 80.24 | 120.05 | 28.9 | 30.14 |  | 31.26 | 2441.25 | 26 | 29.02 | 78 | 31 | 64.313 |  | 29.02 | 0.88 | 6.25
| 12 | 433 | 15 | 13 | 6 | 12 | 14.179 | 11.441 | 98.956 | 10.25 |  | 3.517 | 2.07 | 49.33 | 51.4 | 105.91 | 477.16 | 4.58 | 336.08 | 23.98 | 0.314 | 31.96 | 61.999 | 296.504 | 49.93 | 8.33 | 20.05 | 20.06 | 3167.9 | 61.28 | 25.09 | 26.11 |  | 390 | 70.549 | 45 | 80.13 | 120.16 | 28.92 | 30.2 |  | 31.3 | 3252.25 | 29 | 29.02 | 78 | 31 | 55.293 |  | 29.02 | 0.88 | 0
| 12 | 434 | 15 | 14 | 7 | 12 | 13.972 | 11.441 | 98.956 | 11.24 |  | 3.497 | 2.26 | 49.29 | 51.55 | 109.94 | 483.81 | 4.84 | 335.103 | 23.98 | 0.229 | 31.97 | 62.456 | 310.976 | 50.45 | 9.36 | 20.05 | 20.06 | 3555.1 | 61.27 | 25.14 | 26.15 |  | 390 | 70.585 | 45.01 | 79.86 | 119.9 | 28.95 | 30.25 |  | 31.34 | 3668.75 | 28.5 | 30.98 | 78 | 31 | 63.136 |  | 30.98 | 0.06 | 1.56
| 12 | 435 | 15 | 15 | 8 | 12 | 14.227 | 11.437 | 98.956 | 11.98 |  | 3.555 | 2.48 | 49.28 | 51.77 | 111.36 | 491.63 | 5.56 | 334.654 | 23.97 | 0.201 | 31.97 | 63.891 | 319.501 | 51.44 | 10.25 | 20.05 | 20.05 | 3906.8 | 61.07 | 25.06 | 26.19 |  | 390 | 70.622 | 45 | 80.09 | 120.16 | 28.98 | 30.29 |  | 31.37 | 3668.75 | 29 | 31.76 | 78 | 31 | 63.136 |  | 31.76 | 0.84 | -7.81
| 2 | 436 | 15 | 16 | 1 | 2 | 14.066 | 11.439 | 98.956 | 12.57 |  | 3.554 | 2.75 | 49.25 | 52 | 111.41 | 501.79 | 6.24 | 334.568 | 23.97 | 0.203 | 32 | 62.676 | 325.664 | 52.15 | 11.06 | 20.04 | 20.05 | 4210.3 | 60.58 | 25.09 | 26.22 |  | 390 | 70.671 | 45.01 | 79.98 | 119.64 | 29.03 | 30.34 |  | 31.41 | 4023.25 | 30 | 31.37 | 78 | 31 | 59.607 |  | 31.37 | 0.16 | -7.81
| 2 | 437 | 15 | 17 | 2 | 2 | 14.128 | 11.437 | 98.955 | 12.33 |  | 3.409 | 2.94 | 49.25 | 52.19 | 104.15 | 512.85 | 6.42 | 335.78 | 23.97 | 0.362 | 32.03 | 53.538 | 328.944 | 52.68 | 11.3 | 20.04 | 20.06 | 4333.5 | 60.01 | 24.9 | 26.2 |  | 390 | 70.702 | 45.01 | 79.9 | 120.15 | 29.08 | 30.37 |  | 31.44 | 4335 | 36 | 28.63 | 78 | 31 | 41.96 |  | 28.63 | 0.9 | -17.97
| 2 | 438 | 15 | 18 | 3 | 2 | 14.215 | 11.436 | 98.955 | 10.96 |  | 3.165 | 3.16 | 49.26 | 52.42 | 103.4 | 522.38 | 5.62 | 336.256 | 23.98 | 0.371 | 32.04 | 46.341 | 329.475 | 53.18 | 11.26 | 20.04 | 20.06 | 4307.7 | 59.66 | 24.97 | 26.23 |  | 390 | 70.713 | 45.03 | 80.19 | 119.85 | 29.13 | 30.4 |  | 31.46 | 4335 | 37 | 27.45 | 78 | 31 | 41.96 |  | 27.45 | 0.86 | -19.53
| 2 | 439 | 15 | 19 | 4 | 2 | 14.199 | 11.439 | 98.955 | 9.19 |  | 2.925 | 3.23 | 49.25 | 52.48 | 104.37 | 528.34 | 4.63 | 336.419 | 23.99 | 0.346 | 32.04 | 43.783 | 328.659 | 53.62 | 11.25 | 20.04 | 20.06 | 4281.7 | 59.58 | 25.09 | 26.23 |  | 390 | 70.744 | 45.02 | 79.9 | 119.59 | 29.16 | 30.43 |  | 31.48 | 4300 | 36.5 | 27.45 | 78 | 31 | 40.391 |  | 27.45 | 0.16 | -14.84
| 2 | 440 | 15 | 20 | 5 | 2 | 14.176 | 11.432 | 98.955 | 8.05 |  | 2.8 | 3.24 | 49.24 | 52.49 | 105.39 | 533.23 | 4.36 | 336.264 | 23.99 | 0.322 | 32.04 | 45.148 | 327.916 | 54.03 | 11.21 | 20.03 | 20.06 | 4311.3 | 59.61 | 24.84 | 26.2 |  | 390 | 70.745 | 45.03 | 80.21 | 119.77 | 29.19 | 30.45 |  | 31.48 | 4325 | 35 | 28.24 | 78 | 31 | 45.489 |  | 28.24 | 0.33 | -11.72
| 2 | 441 | 15 | 21 | 6 | 2 | 14.175 | 11.435 | 98.955 | 7.49 |  | 2.746 | 3.27 | 49.24 | 52.51 | 104.46 | 538.23 | 4.62 | 336.548 | 23.99 | 0.349 | 32.07 | 44.51 | 327.765 | 54.41 | 11.54 | 20.02 | 20.05 | 4319 | 59.7 | 25.52 | 26.15 |  | 390 | 70.777 | 45.03 | 80.24 | 120.14 | 29.21 | 30.46 |  | 31.47 | 4325 | 36.5 | 27.84 | 78 | 31 | 45.489 |  | 27.84 | 0.86 | -18.75
| 2 | 442 | 15 | 22 | 7 | 2 | 14.178 | 11.437 | 98.955 | 7.04 |  | 2.705 | 3.33 | 49.25 | 52.58 | 104.32 | 543.11 | 4.62 | 336.619 | 24 | 0.354 | 32.08 | 43.34 | 327.346 | 54.76 | 11.33 | 20.02 | 20.04 | 4303.1 | 59.79 | 25.15 | 26.1 |  | 390 | 70.818 | 45.03 | 80.13 | 119.8 | 29.22 | 30.45 |  | 31.44 | 4319.5 | 36.5 | 27.45 | 78 | 31 | 41.96 |  | 27.45 | 0.29 | -14.84
| 21 | 443 | 15 | 23 | 1 | 21 | 14.21 | 11.436 | 98.955 | 6.7 |  | 2.667 | 3.33 | 49.3 | 52.62 | 103.54 | 547.26 | 4.39 | 336.797 | 23.99 | 0.433 | 32.08 | 42.14 | 326.461 | 55.1 | 11.38 | 20.02 | 20.03 | 4276.9 | 59.86 | 25.41 | 26.08 |  | 390 | 70.831 | 45.03 | 80.17 | 119.96 | 29.23 | 30.44 |  | 31.39 | 4217.75 | 36.5 | 27.45 | 78 | 31 | 27.058 |  | 27.45 | 0.64 | -12.5
| 21 | 444 | 15 | 24 | 2 | 21 | 13.53 | 11.435 | 98.955 | 6.36 |  | 2.601 | 3.38 | 49.35 | 52.73 | 99.14 | 551.06 | 4.18 | 338.53 | 24.01 | 0.52 | 32.06 | 27.573 | 325.404 | 55.42 | 10.12 | 20.02 | 20.04 | 3916.6 | 59.95 | 24.67 | 26.07 |  | 390 | 70.855 | 45.03 | 80.01 | 119.9 | 29.24 | 30.42 |  | 31.35 | 4217.75 | 32 | 20.39 | 78 | 31 | 27.058 |  | 20.39 | 0.96 | -20.31
| 21 | 445 | 15 | 25 | 3 | 21 | 22.424 | 11.432 | 98.955 | 3.78 |  | 2.344 | 3.31 | 49.43 | 52.73 | 98.49 | 548.86 | 2.16 | 339.085 | 24.03 | 0.297 | 32.08 | 17.41 | 319.52 | 55.72 | 8.69 | 20.01 | 20.04 | 3345.4 | 60.04 | 24.8 | 26.06 |  | 390 | 70.866 | 45.05 | 80.01 | 119.84 | 29.25 | 30.38 |  | 31.31 | 3207.75 | 30.5 | 18.43 | 78 | 31 | 11.765 |  | 18.43 | 0.02 | 0
| 21 | 446 | 15 | 26 | 4 | 21 | 22.492 | 11.436 | 98.955 | 2.62 |  | 2.278 | 3.06 | 49.49 | 52.55 | 99.04 | 537.21 | 0.45 | 339.307 | 24.03 | 0.19 | 32.09 | 15.027 | 311.703 | 55.99 | 7.23 | 20 | 20.04 | 2788.2 | 60.12 | 24.77 | 26.03 |  | 390 | 70.831 | 45.06 | 79.96 | 119.87 | 29.23 | 30.36 |  | 31.28 | 2707 | 27.5 | 18.82 | 78 | 31 | 13.333 |  | 18.82 | 0 | 0
| 21 | 447 | 15 | 27 | 5 | 21 | 22.495 | 11.435 | 98.955 | 3.64 |  | 2.31 | 2.77 | 49.55 | 52.32 | 98.94 | 524.51 | 0.07 | 339.327 | 24.03 | 0.168 | 32.06 | 14.597 | 301.826 | 56.22 | 6.07 | 20 | 20.02 | 2343.5 | 60.19 | 24.72 | 25.99 |  | 390 | 70.846 | 45.06 | 79.97 | 120.18 | 29.19 | 30.33 |  | 31.25 | 2226.5 | 25.5 | 18.43 | 78 | 31 | 15.686 |  | 18.43 | 0 | 0
| 21 | 448 | 15 | 28 | 6 | 21 | 20.657 | 11.431 | 98.955 | 3.86 |  | 2.302 | 2.4 | 49.61 | 52.01 | 99.1 | 512.71 | 0.01 | 339.29 | 24.02 | 0.195 | 32.04 | 15.435 | 273 | 56.4 | 4.94 | 19.98 | 20.02 | 1908.8 | 60.27 | 24.69 | 25.95 |  | 390 | 70.849 | 45.07 | 80.12 | 119.79 | 29.13 | 30.31 |  | 31.22 | 1803 | 22 | 18.82 | 78 | 31 | 15.294 |  | 18.82 | 0.02 | 0
| 21 | 449 | 15 | 29 | 7 | 21 | 14.762 | 11.433 | 98.955 | 2.76 |  | 2.247 | 2.13 | 49.68 | 51.82 | 99.24 | 503.12 | 0.32 | 339.195 | 24.03 | 0.186 | 32.01 | 17.091 | 233.781 | 56.54 | 3.89 | 19.99 | 20.01 | 1511.2 | 60.53 | 24.58 | 25.96 |  | 390 | 70.798 | 45.07 | 79.86 | 119.98 | 29.07 | 30.28 |  | 31.19 | 1411.5 | 21 | 18.82 | 78 | 31 | 17.647 |  | 18.82 | 0.76 | -2.34
| 21 | 450 | 15 | 30 | 8 | 21 | 15.29 | 11.436 | 98.955 | 1.51 |  | 2.139 | 2.02 | 49.71 | 51.73 | 99.4 | 495.57 | 0.56 | 339.31 | 24.03 | 0.17 | 32 | 18.869 | 188.461 | 56.63 | 2.93 | 19.98 | 20.01 | 1141.4 | 60.81 | 24.48 | 25.96 |  | 390 | 70.769 | 45.08 | 79.78 | 119.93 | 29.02 | 30.25 |  | 31.16 | 1078 | 18 | 18.04 | 78 | 31 | 22.745 |  | 18.04 | 0.04 | 3.91
| 1 | 451 | 16 | 1 | 1 | 1 | 14.444 | 11.441 | 98.955 | 1.53 |  | 2.089 | 1.91 | 49.75 | 51.65 | 99.1 | 489.26 | 0.6 | 339.346 | 24.03 | 0.195 | 31.97 | 22.099 | 149.441 | 56.64 | 2.34 | 19.98 | 20 | 908.2 | 60.98 | 24.59 | 25.93 |  | 390 | 70.768 | 45.08 | 79.86 | 119.75 | 28.98 | 30.23 |  | 31.12 | 856.25 | 18 | 18.43 | 78 | 32 | 24.705 |  | 18.43 | 0.59 | 2.34
| 1 | 452 | 16 | 2 | 2 | 1 | 13.976 | 11.439 | 98.955 | 2.93 |  | 2.105 | 1.83 | 49.74 | 51.57 | 99.15 | 484.32 | 0.6 | 339.143 | 24.03 | 0.143 | 31.96 | 27.92 | 130.446 | 56.59 | 2.07 | 19.97 | 20 | 786.9 | 61.1 | 25.06 | 25.9 |  | 390 | 70.749 | 45.09 | 79.77 | 119.69 | 28.94 | 30.22 |  | 31.1 | 780.25 | 17 | 19.22 | 78 | 32 | 35.686 |  | 19.22 | 0.92 | 0
| 1 | 453 | 16 | 3 | 3 | 1 | 14.392 | 11.44 | 98.955 | 5.03 |  | 2.225 | 1.73 | 49.76 | 51.49 | 99.2 | 480.11 | 0.64 | 339.091 | 24.03 | 0.138 | 31.94 | 35.024 | 123.693 | 56.51 | 2.1 | 19.98 | 19.99 | 796 | 61.21 | 25.21 | 25.87 |  | 390 | 70.698 | 45.1 | 79.94 | 119.86 | 28.9 | 30.21 |  | 31.09 | 804.5 | 14.5 | 19.61 | 78 | 32 | 39.215 |  | 19.61 | 0.8 | -3.13
| 1 | 454 | 16 | 4 | 4 | 1 | 14.722 | 11.44 | 98.955 | 5.87 |  | 2.363 | 1.63 | 49.75 | 51.39 | 99.27 | 476.53 | 0.76 | 339.044 | 24.02 | 0.148 | 31.92 | 37.964 | 123.04 | 56.35 | 2.19 | 19.96 | 19.98 | 829.8 | 61.29 | 25.17 | 25.83 |  | 390 | 70.642 | 45.1 | 80.22 | 119.93 | 28.88 | 30.2 |  | 31.1 | 835 | 15 | 19.61 | 78 | 32 | 38.039 |  | 19.61 | 0.18 | 2.34
| 1 | 455 | 16 | 5 | 5 | 1 | 14.524 | 11.437 | 98.954 | 5.81 |  | 2.435 | 1.59 | 49.75 | 51.34 | 99.24 | 473.07 | 0.83 | 339.047 | 24.01 | 0.173 | 31.89 | 37.933 | 122.652 | 56.15 | 2.24 | 19.96 | 19.98 | 855.5 | 61.34 | 25.03 | 25.82 |  | 390 | 70.605 | 45.11 | 80.09 | 120.29 | 28.86 | 30.19 |  | 31.11 | 835 | 16.5 | 19.61 | 78 | 32 | 38.039 |  | 19.61 | 0.08 | 4.69
| 1 | 456 | 16 | 6 | 6 | 1 | 14.148 | 11.443 | 98.953 | 5.57 |  | 2.444 | 1.54 | 49.72 | 51.26 | 99.21 | 469.85 | 0.84 | 338.975 | 24.01 | 0.194 | 31.89 | 36.243 | 122.21 | 55.8 | 2.2 | 19.97 | 19.98 | 842.7 | 61.37 | 24.89 | 25.85 |  | 390 | 70.547 | 45.13 | 80.04 | 119.76 | 28.85 | 30.19 |  | 31.14 | 838.25 | 17.5 | 19.22 | 78 | 32 | 34.509 |  | 19.22 | 0.9 | 2.34
| 1 | 457 | 16 | 7 | 7 | 1 | 14.221 | 11.437 | 98.952 | 5.56 |  | 2.438 | 1.54 | 49.68 | 51.22 | 99.21 | 466.85 | 0.8 | 338.958 | 24.01 | 0.21 | 31.87 | 35.84 | 121.281 | 55.21 | 2.16 | 19.96 | 19.97 | 826.7 | 61.35 | 24.92 | 25.82 |  | 390 | 70.498 | 45.14 | 80.03 | 119.62 | 28.85 | 30.19 |  | 31.16 | 821 | 17 | 19.22 | 78 | 32 | 34.901 |  | 19.22 | 0.86 | 0
| 12 | 458 | 16 | 8 | 1 | 12 | 14.437 | 11.439 | 98.951 | 5.75 |  | 2.437 | 1.49 | 49.66 | 51.16 | 99.21 | 463.92 | 0.79 | 339.057 | 24.01 | 0.239 | 31.86 | 36.195 | 120.634 | 54.41 | 2.13 | 19.95 | 19.97 | 813 | 61.32 | 25.07 | 25.78 |  | 390 | 70.528 | 45.15 | 79.93 | 120.1 | 28.84 | 30.18 |  | 31.17 | 821 | 16 | 19.22 | 78 | 32 | 34.901 |  | 19.22 | 0.61 | -3.13
| 12 | 459 | 16 | 9 | 2 | 12 | 15.302 | 11.442 | 98.95 | 6.19 |  | 2.594 | 1.49 | 49.59 | 51.08 | 102.29 | 460.95 | 0.88 | 337.996 | 24 | 0.343 | 31.85 | 66.232 | 124.716 | 53.54 | 3.04 | 19.96 | 19.96 | 1120.9 | 61.28 | 25.92 | 25.79 |  | 390 | 70.496 | 45.17 | 79.98 | 119.34 | 28.83 | 30.18 |  | 31.19 | 1246.75 | -10 | 27.84 | 78 | 32 | 91.371 |  | 27.84 | 0.04 | 0
| 12 | 460 | 16 | 10 | 3 | 12 | 14.84 | 11.446 | 98.949 | 7.74 |  | 2.918 | 1.51 | 49.52 | 51.03 | 104.75 | 461.3 | 2.04 | 336.969 | 24 | 0.339 | 31.86 | 81.516 | 149.63 | 52.66 | 4.63 | 19.95 | 19.97 | 1716.3 | 61.22 | 25.74 | 25.77 |  | 390 | 70.491 | 45.16 | 79.87 | 119.36 | 28.83 | 30.17 |  | 31.22 | 1911.5 | 2.5 | 32.16 | 78 | 32 | 83.528 |  | 32.16 | 0.04 | 1.56
| 12 | 461 | 16 | 11 | 4 | 12 | 14.226 | 11.444 | 98.949 | 8.86 |  | 3.231 | 1.67 | 49.49 | 51.16 | 107.34 | 467.24 | 3.3 | 336.238 | 23.99 | 0.273 | 31.88 | 80.913 | 214.32 | 51.5 | 6.37 | 19.95 | 19.96 | 2397.6 | 61.17 | 25.35 | 25.74 |  | 390 | 70.468 | 45.17 | 80.05 | 119.47 | 28.86 | 30.16 |  | 31.26 | 1911.5 | 17.5 | 31.37 | 78 | 32 | 83.528 |  | 31.37 | 0.08 | 7.81
| 12 | 462 | 16 | 12 | 5 | 12 | 14.062 | 11.444 | 98.948 | 9.14 |  | 3.457 | 2.01 | 49.42 | 51.43 | 103.07 | 475.87 | 4.64 | 336.708 | 23.99 | 0.36 | 31.91 | 63.921 | 273.781 | 50.06 | 7.39 | 19.95 | 19.96 | 2819.2 | 61.11 | 25.05 | 25.71 |  | 390 | 70.49 | 45.19 | 79.86 | 119.8 | 28.89 | 30.19 |  | 31.31 | 2890.5 | 28.5 | 26.67 | 78 | 31 | 52.548 |  | 26.67 | 0.94 | 1.56
| 12 | 463 | 16 | 13 | 6 | 12 | 14.036 | 11.444 | 98.949 | 9.94 |  | 3.456 | 2.27 | 49.4 | 51.67 | 108.42 | 481.43 | 4.39 | 335.504 | 23.99 | 0.263 | 31.92 | 62.69 | 298.788 | 50.05 | 8.42 | 19.94 | 19.96 | 3211 | 61.09 | 25.04 | 25.73 |  | 390 | 70.526 | 45.2 | 79.79 | 120.21 | 28.92 | 30.23 |  | 31.36 | 3332.75 | 28 | 29.8 | 78 | 31 | 64.705 |  | 29.8 | 0.08 | 5.47
| 12 | 464 | 16 | 14 | 7 | 12 | 14.117 | 11.444 | 98.948 | 11.35 |  | 3.504 | 2.43 | 49.38 | 51.81 | 109.98 | 489.06 | 4.86 | 334.96 | 24 | 0.224 | 31.96 | 64.182 | 311.566 | 51.08 | 9.48 | 19.95 | 19.96 | 3608.9 | 61.04 | 25.09 | 25.79 |  | 390 | 70.553 | 45.21 | 79.98 | 119.38 | 28.93 | 30.27 |  | 31.4 | 3332.75 | 29 | 31.37 | 78 | 31 | 64.705 |  | 31.37 | 0.88 | -3.91
| 12 | 465 | 16 | 15 | 8 | 12 | 14.355 | 11.446 | 98.948 | 12.36 |  | 3.554 | 2.64 | 49.36 | 51.99 | 110.09 | 499.17 | 5.96 | 334.825 | 23.99 | 0.224 | 31.98 | 62.978 | 320.757 | 51.92 | 10.46 | 19.95 | 19.95 | 3990.1 | 60.72 | 25.03 | 25.9 |  | 390 | 70.612 | 45.21 | 79.98 | 119.58 | 28.99 | 30.33 |  | 31.44 | 4080.25 | 30 | 30.98 | 78 | 31 | 61.568 |  | 30.98 | 0.76 | -10.94
| 2 | 466 | 16 | 16 | 1 | 2 | 14.239 | 11.448 | 98.949 | 12.79 |  | 3.531 | 2.88 | 49.35 | 52.23 | 109.75 | 509.81 | 6.25 | 334.861 | 23.99 | 0.291 | 32 | 61.731 | 326.1 | 52.51 | 11.27 | 19.94 | 19.95 | 4281.7 | 60.19 | 25.13 | 25.97 |  | 390 | 70.65 | 45.21 | 79.98 | 120.05 | 29.04 | 30.37 |  | 31.47 | 4314.75 | 30 | 31.76 | 78 | 31 | 49.411 |  | 31.76 | 0.84 | -13.28
| 2 | 467 | 16 | 17 | 2 | 2 | 14.244 | 11.447 | 98.949 | 12.26 |  | 3.355 | 3.11 | 49.35 | 52.46 | 104.11 | 520.27 | 6.31 | 335.951 | 23.99 | 0.375 | 31.99 | 51.426 | 328.592 | 53 | 11.27 | 19.94 | 19.95 | 4318.8 | 59.75 | 24.93 | 25.98 |  | 390 | 70.661 | 45.21 | 80.14 | 120.29 | 29.08 | 30.41 |  | 31.49 | 4314.75 | 36 | 28.24 | 78 | 31 | 49.411 |  | 28.24 | 0.78 | -20.31
| 2 | 468 | 16 | 18 | 3 | 2 | 14.088 | 11.447 | 98.95 | 10.47 |  | 3.068 | 3.22 | 49.35 | 52.57 | 103.85 | 526.8 | 5.18 | 336.376 | 24 | 0.367 | 32.02 | 45.23 | 328.869 | 53.49 | 11.19 | 19.94 | 19.96 | 4287.8 | 59.58 | 24.91 | 25.99 |  | 390 | 70.719 | 45.22 | 80.05 | 119.8 | 29.12 | 30.44 |  | 31.51 | 4285 | 36.5 | 27.45 | 78 | 31 | 41.176 |  | 27.45 | 0.08 | -14.06
| 2 | 469 | 16 | 19 | 4 | 2 | 14.347 | 11.446 | 98.95 | 8.85 |  | 2.867 | 3.3 | 49.32 | 52.62 | 105.26 | 531.83 | 4.45 | 336.224 | 24.01 | 0.338 | 32.05 | 44.451 | 327.882 | 53.93 | 11.26 | 19.93 | 19.95 | 4286.8 | 59.57 | 25.08 | 25.97 |  | 390 | 70.762 | 45.23 | 79.94 | 119.73 | 29.16 | 30.46 |  | 31.53 | 4300 | 35.5 | 27.84 | 78 | 31 | 45.489 |  | 27.84 | 0.84 | -17.97
| 2 | 470 | 16 | 20 | 5 | 2 | 14.114 | 11.445 | 98.95 | 8.01 |  | 2.769 | 3.3 | 49.32 | 52.62 | 105.59 | 531.83 | 4.44 | 336.088 | 24.01 | 0.327 | 32.05 | 45.598 | 327.162 | 53.93 | 11.31 | 19.93 | 19.95 | 4321.8 | 59.57 | 25 | 25.97 |  | 390 | 70.803 | 45.23 | 80.1 | 120.46 | 29.19 | 30.47 |  | 31.52 | 4300 | 35 | 28.24 | 78 | 31 | 45.489 |  | 28.24 | 0.21 | -13.28
| 2 | 471 | 16 | 21 | 6 | 2 | 14.063 | 11.445 | 98.95 | 7.42 |  | 2.701 | 3.42 | 49.32 | 52.74 | 104.26 | 541.89 | 4.69 | 336.376 | 24.02 | 0.364 | 32.05 | 43.563 | 327.152 | 54.69 | 11.27 | 19.92 | 19.95 | 4303.9 | 59.68 | 25 | 25.91 |  | 390 | 70.817 | 45.23 | 80.21 | 120.09 | 29.21 | 30.47 |  | 31.49 | 4295.25 | 36.5 | 27.45 | 78 | 31 | 41.176 |  | 27.45 | 0.16 | -14.84
| 2 | 472 | 16 | 22 | 7 | 2 | 14.293 | 11.446 | 98.95 | 6.89 |  | 2.644 | 3.32 | 49.35 | 52.67 | 104.47 | 546.05 | 4.45 | 336.295 | 24.03 | 0.347 | 32.05 | 42.741 | 326.584 | 54.99 | 11.21 | 19.92 | 19.94 | 4279.3 | 59.8 | 25.01 | 25.9 |  | 390 | 70.874 | 45.25 | 80.01 | 120.22 | 29.23 | 30.46 |  | 31.46 | 4285 | 36.5 | 27.45 | 78 | 31 | 42.744 |  | 27.45 | 0.84 | -19.53
| 21 | 473 | 16 | 23 | 1 | 21 | 14.126 | 11.447 | 98.949 | 6.6 |  | 2.632 | 3.32 | 49.35 | 52.67 | 105.09 | 546.05 | 4.34 | 336.184 | 24.03 | 0.394 | 32.05 | 43.83 | 325.789 | 54.99 | 11.24 | 19.92 | 19.94 | 4292.6 | 59.8 | 25.01 | 25.9 |  | 390 | 70.856 | 45.25 | 80.01 | 120.15 | 29.24 | 30.44 |  | 31.43 | 4285 | 35.5 | 28.24 | 78 | 31 | 42.744 |  | 28.24 | 0.08 | -13.28
| 21 | 474 | 16 | 24 | 2 | 21 | 13.586 | 11.444 | 98.95 | 6.26 |  | 2.548 | 3.3 | 49.39 | 52.7 | 98.82 | 549.93 | 4.34 | 338.257 | 24.03 | 0.516 | 32.06 | 26.488 | 324.428 | 55.3 | 10.14 | 19.92 | 19.94 | 3900.2 | 59.96 | 24.81 | 25.88 |  | 390 | 70.878 | 45.26 | 79.94 | 120.37 | 29.26 | 30.42 |  | 31.4 | 4217.75 | 32 | 19.61 | 78 | 31 | 24.705 |  | 19.61 | 0.9 | -19.53
| 21 | 475 | 16 | 25 | 3 | 21 | 22.466 | 11.443 | 98.948 | 3.73 |  | 2.311 | 3.39 | 49.44 | 52.83 | 98.66 | 551.93 | 2.08 | 338.957 | 24.03 | 0.275 | 32.08 | 17.688 | 319.101 | 55.6 | 8.65 | 19.92 | 19.93 | 3330 | 60.03 | 24.79 | 25.85 |  | 390 | 70.868 | 45.25 | 80.24 | 120.06 | 29.26 | 30.4 |  | 31.36 | 3199 | 30.5 | 18.43 | 78 | 31 | 12.549 |  | 18.43 | 0.02 | 0
| 21 | 476 | 16 | 26 | 4 | 21 | 22.492 | 11.445 | 98.949 | 2.95 |  | 2.244 | 3.24 | 49.49 | 52.73 | 98.81 | 542.38 | 0.52 | 339.069 | 24.04 | 0.194 | 32.09 | 14.973 | 312.331 | 55.91 | 7.46 | 19.91 | 19.94 | 2873.2 | 60.12 | 24.79 | 25.84 |  | 390 | 70.827 | 45.26 | 80.08 | 120.1 | 29.24 | 30.37 |  | 31.33 | 3199 | 27.5 | 18.43 | 78 | 31 | 12.549 |  | 18.43 | 0 | 0
| 21 | 477 | 16 | 27 | 5 | 21 | 22.495 | 11.45 | 98.948 | 3.78 |  | 2.272 | 2.9 | 49.55 | 52.45 | 98.91 | 529.4 | 0.06 | 339.24 | 24.03 | 0.184 | 32.06 | 14.874 | 301.338 | 56.17 | 6.15 | 19.9 | 19.93 | 2377.9 | 60.2 | 24.7 | 25.81 |  | 390 | 70.802 | 45.25 | 79.83 | 120.16 | 29.21 | 30.34 |  | 31.29 | 2693.75 | 25.5 | 18.82 | 78 | 31 | 14.51 |  | 18.82 | 0 | 0
| 21 | 478 | 16 | 28 | 6 | 21 | 21.189 | 11.45 | 98.947 | 3.77 |  | 2.288 | 2.56 | 49.62 | 52.19 | 98.98 | 516.98 | 0.01 | 339.181 | 24.05 | 0.175 | 32.05 | 15.711 | 272.791 | 56.38 | 4.91 | 19.9 | 19.92 | 1896.7 | 60.27 | 24.7 | 25.79 |  | 390 | 70.776 | 45.26 | 79.95 | 119.98 | 29.15 | 30.31 |  | 31.25 | 1790.5 | 22 | 18.82 | 78 | 31 | 16.078 |  | 18.82 | 0.02 | 0
| 21 | 479 | 16 | 29 | 7 | 21 | 15.068 | 11.451 | 98.947 | 2.96 |  | 2.24 | 2.23 | 49.67 | 51.9 | 99.17 | 506.21 | 0.32 | 339.151 | 24.04 | 0.197 | 32.01 | 16.644 | 235.011 | 56.51 | 3.95 | 19.9 | 19.91 | 1532.4 | 60.43 | 24.61 | 25.77 |  | 390 | 70.731 | 45.25 | 79.98 | 119.73 | 29.07 | 30.28 |  | 31.22 | 1790.5 | 20 | 18.43 | 78 | 31 | 16.078 |  | 18.43 | 0.49 | -2.34
| 21 | 480 | 16 | 30 | 8 | 21 | 15.18 | 11.45 | 98.947 | 1.85 |  | 2.164 | 2.08 | 49.7 | 51.78 | 99.34 | 498.13 | 0.53 | 339.348 | 24.04 | 0.195 | 32 | 19.122 | 189.491 | 56.62 | 3.01 | 19.89 | 19.92 | 1176.7 | 60.69 | 24.46 | 25.76 |  | 390 | 70.703 | 45.26 | 79.81 | 119.62 | 29.02 | 30.25 |  | 31.18 | 1396 | 19 | 18.82 | 78 | 31 | 18.431 |  | 18.82 | 0.02 | 4.69
| 1 | 481 | 17 | 1 | 1 | 1 | 14.606 | 11.449 | 98.947 | 1.92 |  | 2.134 | 1.99 | 49.72 | 51.71 | 99.12 | 491.19 | 0.55 | 339.26 | 24.04 | 0.181 | 31.98 | 22.491 | 150.639 | 56.66 | 2.34 | 19.89 | 19.91 | 903.2 | 60.93 | 24.73 | 25.75 |  | 390 | 70.685 | 45.26 | 80.15 | 119.9 | 28.99 | 30.23 |  | 31.14 | 865.5 | 19 | 18.82 | 78 | 32 | 27.058 |  | 18.82 | 0.08 | 7.03
| 1 | 482 | 17 | 2 | 2 | 1 | 13.969 | 11.448 | 98.947 | 3.17 |  | 2.182 | 1.9 | 49.73 | 51.63 | 99.18 | 486.04 | 0.54 | 338.998 | 24.04 | 0.145 | 31.96 | 28.133 | 130.591 | 56.65 | 2.12 | 19.89 | 19.92 | 809.5 | 61.09 | 24.98 | 25.73 |  | 390 | 70.669 | 45.25 | 80.24 | 120.29 | 28.96 | 30.22 |  | 31.11 | 865.5 | 17.5 | 19.22 | 78 | 32 | 27.058 |  | 19.22 | 0.92 | 0.78
| 1 | 483 | 17 | 3 | 3 | 1 | 14.24 | 11.448 | 98.947 | 4.9 |  | 2.314 | 1.78 | 49.72 | 51.5 | 99.19 | 481.55 | 0.65 | 338.815 | 24.03 | 0.141 | 31.94 | 34.567 | 123.153 | 56.56 | 2.14 | 19.88 | 19.9 | 810.3 | 61.2 | 25.18 | 25.72 |  | 390 | 70.614 | 45.25 | 79.9 | 120.35 | 28.93 | 30.22 |  | 31.09 | 803 | 15 | 19.61 | 78 | 32 | 35.686 |  | 19.61 | 0.82 | -1.56
| 1 | 484 | 17 | 4 | 4 | 1 | 14.67 | 11.444 | 98.948 | 5.66 |  | 2.412 | 1.65 | 49.71 | 51.36 | 99.26 | 477.91 | 0.75 | 338.782 | 24.03 | 0.153 | 31.92 | 37.336 | 120.798 | 56.43 | 2.2 | 19.89 | 19.91 | 834.6 | 61.3 | 25.19 | 25.7 |  | 390 | 70.57 | 45.26 | 79.74 | 119.94 | 28.9 | 30.2 |  | 31.08 | 843.75 | 15 | 19.61 | 78 | 32 | 37.646 |  | 19.61 | 0.31 | 2.34
| 1 | 485 | 17 | 5 | 5 | 1 | 14.457 | 11.45 | 98.948 | 5.7 |  | 2.472 | 1.62 | 49.71 | 51.32 | 99.25 | 474.51 | 0.81 | 338.761 | 24.03 | 0.167 | 31.91 | 37.853 | 120.478 | 56.2 | 2.26 | 19.89 | 19.9 | 861.7 | 61.32 | 25.1 | 25.68 |  | 390 | 70.552 | 45.27 | 79.82 | 119.84 | 28.89 | 30.19 |  | 31.08 | 867 | 16.5 | 19.61 | 78 | 32 | 36.47 |  | 19.61 | 0.08 | 4.69
| 1 | 486 | 17 | 6 | 6 | 1 | 14.217 | 11.447 | 98.948 | 5.46 |  | 2.479 | 1.55 | 49.69 | 51.25 | 99.21 | 471.29 | 0.84 | 338.823 | 24.02 | 0.202 | 31.9 | 36.526 | 119.208 | 55.83 | 2.26 | 19.89 | 19.9 | 862.9 | 61.32 | 24.98 | 25.7 |  | 390 | 70.566 | 45.27 | 79.76 | 120.01 | 28.88 | 30.18 |  | 31.08 | 857 | 17.5 | 19.61 | 78 | 32 | 33.333 |  | 19.61 | 0.8 | 3.13
| 1 | 487 | 17 | 7 | 7 | 1 | 14.166 | 11.448 | 98.947 | 5.37 |  | 2.463 | 1.55 | 49.67 | 51.22 | 99.18 | 468.26 | 0.83 | 338.819 | 24.01 | 0.219 | 31.88 | 35.033 | 118.343 | 55.34 | 2.16 | 19.88 | 19.9 | 829.6 | 61.31 | 24.85 | 25.81 |  | 390 | 70.53 | 45.27 | 79.72 | 120.01 | 28.87 | 30.18 |  | 31.1 | 821.75 | 18 | 19.22 | 78 | 32 | 33.333 |  | 19.22 | 0.88 | 0.78
| 12 | 488 | 17 | 8 | 1 | 12 | 14.247 | 11.45 | 98.947 | 5.65 |  | 2.441 | 1.51 | 49.64 | 51.16 | 99.18 | 465.34 | 0.77 | 338.745 | 24.01 | 0.239 | 31.86 | 35.74 | 117.523 | 54.58 | 2.09 | 19.89 | 19.9 | 802.2 | 61.31 | 24.91 | 25.91 |  | 390 | 70.55 | 45.28 | 80.03 | 119.95 | 28.87 | 30.17 |  | 31.13 | 819.5 | 16.5 | 19.22 | 78 | 32 | 56.47 |  | 19.22 | 0.84 | -2.34
| 12 | 489 | 17 | 9 | 2 | 12 | 15.168 | 11.448 | 98.947 | 6.14 |  | 2.601 | 1.51 | 49.59 | 51.09 | 102.24 | 462.44 | 0.83 | 337.624 | 24 | 0.384 | 31.85 | 68.343 | 122.696 | 53.65 | 3.01 | 19.88 | 19.89 | 1093.2 | 61.3 | 26.26 | 26 |  | 390 | 70.552 | 45.28 | 79.9 | 119.67 | 28.85 | 30.16 |  | 31.15 | 1228 | -12.5 | 27.84 | 78 | 32 | 91.763 |  | 27.84 | 0.04 | 0
| 12 | 490 | 17 | 10 | 3 | 12 | 14.838 | 11.446 | 98.947 | 7.66 |  | 2.91 | 1.5 | 49.5 | 50.99 | 104.62 | 460.17 | 2.03 | 336.816 | 23.99 | 0.344 | 31.84 | 81.402 | 147.685 | 52.84 | 4.54 | 19.89 | 19.89 | 1686 | 61.29 | 25.71 | 26.06 |  | 390 | 70.536 | 45.29 | 80.18 | 120.33 | 28.85 | 30.14 |  | 31.19 | 1892.75 | 1 | 31.37 | 78 | 32 | 84.704 |  | 31.37 | 0.04 | 1.56
| 12 | 491 | 17 | 11 | 4 | 12 | 14.141 | 11.446 | 98.947 | 8.87 |  | 3.208 | 1.54 | 49.45 | 51 | 104.21 | 464.01 | 3.42 | 336.831 | 24 | 0.351 | 31.86 | 75.543 | 213.145 | 51.97 | 6.13 | 19.89 | 19.9 | 2334.8 | 61.25 | 25.09 | 26.1 |  | 390 | 70.568 | 45.28 | 80.24 | 120.38 | 28.88 | 30.13 |  | 31.21 | 2458.5 | 23 | 29.02 | 78 | 32 | 63.136 |  | 29.02 | 0.14 | 7.81
| 12 | 492 | 17 | 12 | 5 | 12 | 14.045 | 11.451 | 98.947 | 8.83 |  | 3.417 | 1.83 | 49.4 | 51.23 | 105.09 | 471.17 | 4.2 | 336.176 | 23.99 | 0.332 | 31.89 | 66.425 | 271.403 | 50.76 | 7.31 | 19.89 | 19.9 | 2787.2 | 61.16 | 25.05 | 26.14 |  | 390 | 70.553 | 45.28 | 80.28 | 119.89 | 28.92 | 30.16 |  | 31.24 | 2888.25 | 26 | 28.63 | 78 | 31 | 58.038 |  | 28.63 | 0.88 | 6.25
| 12 | 493 | 17 | 13 | 6 | 12 | 14.152 | 11.447 | 98.947 | 10 |  | 3.468 | 2.06 | 49.38 | 51.43 | 105.36 | 477.3 | 4.5 | 336.137 | 23.99 | 0.325 | 31.93 | 60.549 | 296.466 | 49.75 | 8.14 | 19.9 | 19.9 | 3105.8 | 61.1 | 25.02 | 26.16 |  | 390 | 70.546 | 45.29 | 79.84 | 120.26 | 28.94 | 30.2 |  | 31.28 | 2888.25 | 29 | 28.63 | 78 | 31 | 58.038 |  | 28.63 | 0.86 | 0
| 12 | 494 | 17 | 14 | 7 | 12 | 13.951 | 11.447 | 98.947 | 10.99 |  | 3.467 | 2.31 | 49.34 | 51.65 | 109.85 | 483.67 | 4.77 | 335.239 | 23.99 | 0.229 | 31.96 | 62.067 | 310.11 | 50.49 | 9.27 | 19.9 | 19.91 | 3527.8 | 61.03 | 25.08 | 26.13 |  | 390 | 70.514 | 45.29 | 79.98 | 120.12 | 28.96 | 30.25 |  | 31.34 | 3636.5 | 28.5 | 30.98 | 78 | 31 | 64.313 |  | 30.98 | 0.08 | 2.34
| 12 | 495 | 17 | 15 | 8 | 12 | 14.228 | 11.448 | 98.947 | 11.9 |  | 3.538 | 2.5 | 49.32 | 51.83 | 110.86 | 491.38 | 5.64 | 334.813 | 23.98 | 0.249 | 31.96 | 63.601 | 319.307 | 51.52 | 10.29 | 19.9 | 19.91 | 3918.6 | 60.85 | 25.09 | 26.07 |  | 390 | 70.552 | 45.28 | 80.11 | 119.87 | 29 | 30.29 |  | 31.39 | 3997.5 | 29 | 31.76 | 78 | 31 | 59.607 |  | 31.76 | 0.84 | -7.81
| 2 | 496 | 17 | 16 | 1 | 2 | 14.102 | 11.45 | 98.947 | 12.55 |  | 3.546 | 2.74 | 49.27 | 52.01 | 111.25 | 501.56 | 6.26 | 334.573 | 23.98 | 0.222 | 31.97 | 62.521 | 325.093 | 52.22 | 11.1 | 19.89 | 19.9 | 4214.5 | 60.42 | 25.14 | 26.02 |  | 390 | 70.617 | 45.27 | 80.17 | 120.04 | 29.04 | 30.34 |  | 31.44 | 4275.75 | 30 | 31.37 | 78 | 31 | 56.862 |  | 31.37 | 0.08 | -7.81
| 2 | 497 | 17 | 17 | 2 | 2 | 14.209 | 11.449 | 98.947 | 12.32 |  | 3.408 | 2.92 | 49.27 | 52.18 | 104.1 | 512.43 | 6.4 | 335.799 | 23.99 | 0.345 | 32 | 53.791 | 328.044 | 52.73 | 11.23 | 19.9 | 19.91 | 4317.4 | 59.89 | 24.85 | 25.98 |  | 390 | 70.644 | 45.27 | 80.13 | 120.02 | 29.09 | 30.36 |  | 31.46 | 4319.5 | 35.5 | 29.02 | 78 | 31 | 42.744 |  | 29.02 | 0.88 | -17.97
| 2 | 498 | 17 | 18 | 3 | 2 | 14.244 | 11.45 | 98.946 | 10.79 |  | 3.142 | 3.12 | 49.27 | 52.4 | 103.48 | 521.75 | 5.54 | 336.272 | 23.99 | 0.367 | 32.03 | 46.437 | 328.443 | 53.23 | 11.2 | 19.91 | 19.91 | 4302.6 | 59.61 | 24.86 | 25.95 |  | 390 | 70.714 | 45.27 | 80.24 | 120.09 | 29.13 | 30.38 |  | 31.48 | 4300 | 36.5 | 27.84 | 78 | 31 | 41.176 |  | 27.84 | 0.86 | -18.75
| 2 | 499 | 17 | 19 | 4 | 2 | 14.14 | 11.447 | 98.946 | 9.21 |  | 2.93 | 3.25 | 49.27 | 52.52 | 103.88 | 527.76 | 4.7 | 336.379 | 23.99 | 0.349 | 32.04 | 43.74 | 328.136 | 53.69 | 11.22 | 19.9 | 19.91 | 4280.4 | 59.55 | 25.04 | 25.94 |  | 390 | 70.751 | 45.27 | 80.34 | 119.87 | 29.17 | 30.4 |  | 31.48 | 4300 | 36.5 | 27.45 | 78 | 31 | 41.176 |  | 27.45 | 0.14 | -14.84
| 2 | 500 | 17 | 20 | 5 | 2 | 14.251 | 11.442 | 98.946 | 8.03 |  | 2.793 | 3.32 | 49.29 | 52.61 | 104.78 | 532.7 | 4.37 | 336.275 | 24 | 0.337 | 32.03 | 44.375 | 327.289 | 54.1 | 11.23 | 19.91 | 19.92 | 4293.2 | 59.56 | 24.98 | 25.95 |  | 390 | 70.794 | 45.28 | 80.05 | 119.71 | 29.2 | 30.42 |  | 31.45 | 4304.5 | 35.5 | 28.24 | 78 | 31 | 44.705 |  | 28.24 | 0.84 | -17.19
| 2 | 501 | 17 | 21 | 6 | 2 | 14.04 | 11.444 | 98.946 | 7.44 |  | 2.729 | 3.33 | 49.29 | 52.62 | 105.09 | 537.54 | 4.52 | 336.235 | 24 | 0.336 | 32.04 | 45.3 | 326.957 | 54.51 | 11.32 | 19.9 | 19.91 | 4324.2 | 59.61 | 24.99 | 25.96 |  | 390 | 70.846 | 45.28 | 80.02 | 119.88 | 29.22 | 30.42 |  | 31.42 | 4329.5 | 35.5 | 28.24 | 78 | 31 | 43.137 |  | 28.24 | 0.16 | -13.28
| 2 | 502 | 17 | 22 | 7 | 2 | 14.014 | 11.445 | 98.946 | 7.14 |  | 2.689 | 3.32 | 49.3 | 52.62 | 104 | 542.39 | 4.67 | 336.515 | 24 | 0.359 | 32.06 | 43.599 | 326.833 | 54.85 | 11.24 | 19.91 | 19.91 | 4313.1 | 59.73 | 24.89 | 25.98 |  | 390 | 70.868 | 45.29 | 79.98 | 120.02 | 29.23 | 30.41 |  | 31.38 | 4329.5 | 36.5 | 27.45 | 78 | 31 | 43.137 |  | 27.45 | 0.23 | -14.06
| 21 | 503 | 17 | 23 | 1 | 21 | 14.207 | 11.448 | 98.946 | 6.71 |  | 2.648 | 3.33 | 49.32 | 52.64 | 103.36 | 546.71 | 4.45 | 336.639 | 24.01 | 0.425 | 32.07 | 41.905 | 325.952 | 55.16 | 11.22 | 19.91 | 19.92 | 4277.9 | 59.86 | 25.04 | 26 |  | 390 | 70.855 | 45.29 | 80.28 | 119.87 | 29.24 | 30.39 |  | 31.34 | 4217.75 | 36.5 | 27.45 | 78 | 31 | 25.882 |  | 27.45 | 0.8 | -19.53
| 21 | 504 | 17 | 24 | 2 | 21 | 13.669 | 11.447 | 98.947 | 6.18 |  | 2.54 | 3.31 | 49.41 | 52.72 | 98.86 | 550.43 | 4.06 | 338.443 | 24.02 | 0.497 | 32.08 | 25.987 | 324.02 | 55.49 | 10.02 | 19.91 | 19.93 | 3859.1 | 59.97 | 24.79 | 25.99 |  | 390 | 70.837 | 45.3 | 80.17 | 119.76 | 29.26 | 30.37 |  | 31.31 | 3731.25 | 32 | 20.39 | 78 | 31 | 12.157 |  | 20.39 | 0.94 | -20.31
| 21 | 505 | 17 | 25 | 3 | 21 | 22.456 | 11.442 | 98.947 | 4.01 |  | 2.342 | 3.26 | 49.46 | 52.72 | 98.27 | 547.04 | 2.3 | 339.022 | 24.01 | 0.324 | 32.07 | 17.745 | 318.959 | 55.79 | 8.81 | 19.91 | 19.93 | 3391.9 | 60.06 | 24.79 | 25.97 |  | 390 | 70.839 | 45.29 | 80.18 | 120.24 | 29.26 | 30.35 |  | 31.27 | 3731.25 | 30.5 | 18.43 | 78 | 31 | 12.157 |  | 18.43 | 0 | 0
| 21 | 506 | 17 | 26 | 4 | 21 | 22.493 | 11.443 | 98.948 | 2.46 |  | 2.223 | 3.06 | 49.51 | 52.57 | 98.96 | 535.06 | 0.47 | 339.121 | 24.02 | 0.173 | 32.06 | 15.047 | 311.826 | 56.06 | 7.36 | 19.92 | 19.93 | 2833.7 | 60.18 | 24.81 | 25.95 |  | 390 | 70.826 | 45.29 | 79.98 | 120.2 | 29.24 | 30.32 |  | 31.24 | 2703 | 27.5 | 18.82 | 78 | 31 | 12.941 |  | 18.82 | 0 | 0
| 21 | 507 | 17 | 27 | 5 | 21 | 22.495 | 11.444 | 98.948 | 3.51 |  | 2.231 | 2.67 | 49.58 | 52.25 | 98.96 | 522.48 | 0.06 | 339.153 | 24.02 | 0.171 | 32.04 | 14.641 | 300.892 | 56.3 | 6.06 | 19.91 | 19.93 | 2339.7 | 60.23 | 24.72 | 25.92 |  | 390 | 70.799 | 45.29 | 80.09 | 120.15 | 29.2 | 30.3 |  | 31.21 | 2219.5 | 25.5 | 18.43 | 78 | 31 | 15.686 |  | 18.43 | 0 | 0
| 21 | 508 | 17 | 28 | 6 | 21 | 22.39 | 11.445 | 98.948 | 3.84 |  | 2.226 | 2.39 | 49.64 | 52.03 | 98.66 | 510.83 | 0.01 | 338.93 | 24.01 | 0.18 | 32.02 | 15.404 | 275.033 | 56.48 | 5.03 | 19.91 | 19.92 | 1945.1 | 60.3 | 24.72 | 25.89 |  | 390 | 70.788 | 45.29 | 79.91 | 120.3 | 29.15 | 30.27 |  | 31.19 | 2219.5 | 22 | 18.82 | 78 | 31 | 15.686 |  | 18.82 | 0.02 | 0
| 21 | 509 | 17 | 29 | 7 | 21 | 14.768 | 11.443 | 98.948 | 2.61 |  | 2.175 | 2.1 | 49.71 | 51.81 | 99.27 | 501.58 | 0.4 | 338.978 | 24.02 | 0.184 | 32 | 17.24 | 232.852 | 56.6 | 3.89 | 19.91 | 19.93 | 1508.5 | 60.53 | 24.62 | 25.86 |  | 390 | 70.785 | 45.29 | 79.71 | 120.01 | 29.08 | 30.24 |  | 31.16 | 1412.5 | 21.5 | 18.82 | 78 | 31 | 17.647 |  | 18.82 | 0.55 | -2.34
| 21 | 510 | 17 | 30 | 8 | 21 | 15.237 | 11.441 | 98.948 | 1.41 |  | 2.082 | 2 | 49.73 | 51.73 | 99.46 | 494.32 | 0.53 | 338.963 | 24.01 | 0.172 | 31.97 | 19.152 | 188.373 | 56.68 | 2.95 | 19.91 | 19.93 | 1149.3 | 60.8 | 24.52 | 25.81 |  | 390 | 70.75 | 45.29 | 79.97 | 120.08 | 29.02 | 30.22 |  | 31.11 | 1089.75 | 19 | 18.04 | 78 | 31 | 22.745 |  | 18.04 | 0.04 | 4.69
| 1 | 511 | 18 | 1 | 1 | 1 | 14.493 | 11.445 | 98.948 | 1.41 |  | 2.053 | 1.92 | 49.76 | 51.68 | 99.16 | 488.28 | 0.5 | 338.994 | 24.02 | 0.185 | 31.95 | 21.969 | 152.626 | 56.68 | 2.42 | 19.92 | 19.93 | 939.9 | 60.99 | 24.57 | 25.77 |  | 390 | 70.72 | 45.3 | 80.06 | 119.53 | 28.98 | 30.2 |  | 31.06 | 1089.75 | 18 | 18.43 | 78 | 32 | 22.745 |  | 18.43 | 0.78 | 2.34
| 1 | 512 | 18 | 2 | 2 | 1 | 13.968 | 11.446 | 98.948 | 2.78 |  | 2.083 | 1.84 | 49.77 | 51.62 | 99.14 | 483.46 | 0.56 | 338.902 | 24.02 | 0.138 | 31.94 | 27.811 | 130.553 | 56.64 | 2.08 | 19.92 | 19.94 | 798.5 | 61.12 | 24.91 | 25.76 |  | 390 | 70.674 | 45.31 | 80.19 | 120.02 | 28.94 | 30.19 |  | 31.03 | 798.25 | 17.5 | 18.82 | 78 | 32 | 36.47 |  | 18.82 | 0.92 | 0
| 1 | 513 | 18 | 3 | 3 | 1 | 14.376 | 11.44 | 98.948 | 4.73 |  | 2.208 | 1.72 | 49.76 | 51.49 | 99.21 | 479.33 | 0.61 | 338.932 | 24.01 | 0.136 | 31.92 | 34.908 | 123.102 | 56.54 | 2.14 | 19.91 | 19.92 | 808.2 | 61.2 | 25.24 | 25.78 |  | 390 | 70.676 | 45.31 | 79.94 | 120.09 | 28.91 | 30.18 |  | 31.02 | 817 | 14.5 | 19.61 | 78 | 32 | 39.215 |  | 19.61 | 0.8 | -2.34
| 1 | 514 | 18 | 4 | 4 | 1 | 14.753 | 11.442 | 98.948 | 5.46 |  | 2.325 | 1.63 | 49.75 | 51.39 | 99.26 | 475.77 | 0.73 | 338.92 | 24.01 | 0.143 | 31.92 | 38.059 | 121.293 | 56.35 | 2.23 | 19.92 | 19.93 | 843.4 | 61.26 | 25.22 | 25.87 |  | 390 | 70.671 | 45.31 | 79.85 | 119.92 | 28.88 | 30.18 |  | 31.03 | 817 | 15 | 19.61 | 78 | 32 | 39.215 |  | 19.61 | 0.16 | 2.34
| 1 | 515 | 18 | 5 | 5 | 1 | 14.547 | 11.439 | 98.948 | 5.45 |  | 2.415 | 1.56 | 49.76 | 51.32 | 99.19 | 472.37 | 0.8 | 338.984 | 24 | 0.175 | 31.9 | 37.208 | 121.008 | 56.04 | 2.25 | 19.93 | 19.93 | 860.8 | 61.32 | 24.95 | 25.95 |  | 390 | 70.646 | 45.32 | 79.75 | 120.14 | 28.86 | 30.15 |  | 31.06 | 857 | 17.5 | 19.61 | 78 | 32 | 38.431 |  | 19.61 | 0.06 | 5.47
| 1 | 516 | 18 | 6 | 6 | 1 | 14.167 | 11.44 | 98.947 | 5.35 |  | 2.418 | 1.55 | 49.72 | 51.28 | 99.19 | 469.29 | 0.84 | 338.963 | 23.99 | 0.198 | 31.88 | 36.161 | 120.051 | 55.56 | 2.22 | 19.94 | 19.94 | 848.7 | 61.34 | 24.97 | 25.93 |  | 390 | 70.645 | 45.32 | 79.9 | 120.06 | 28.85 | 30.15 |  | 31.07 | 845.25 | 17.5 | 19.61 | 78 | 32 | 34.509 |  | 19.61 | 0.88 | 1.56
| 1 | 517 | 18 | 7 | 7 | 1 | 14.26 | 11.44 | 98.947 | 5.34 |  | 2.415 | 1.47 | 49.72 | 51.19 | 99.22 | 466.34 | 0.81 | 339.007 | 23.98 | 0.212 | 31.86 | 35.701 | 121.252 | 54.92 | 2.17 | 19.93 | 19.93 | 830.9 | 61.33 | 24.96 | 25.87 |  | 390 | 70.609 | 45.32 | 80.17 | 119.74 | 28.85 | 30.14 |  | 31.08 | 845.25 | 17 | 19.22 | 78 | 32 | 34.509 |  | 19.22 | 0.84 | -1.56
| 12 | 518 | 18 | 8 | 1 | 12 | 14.486 | 11.439 | 98.947 | 5.58 |  | 2.432 | 1.52 | 49.66 | 51.18 | 99.18 | 463.44 | 0.75 | 339.038 | 23.98 | 0.256 | 31.86 | 36.013 | 120.804 | 54.17 | 2.14 | 19.94 | 19.94 | 816.5 | 61.29 | 24.99 | 25.82 |  | 390 | 70.607 | 45.33 | 79.82 | 119.93 | 28.84 | 30.13 |  | 31.09 | 821 | 16 | 19.22 | 78 | 32 | 34.901 |  | 19.22 | 0.35 | 2.34
| 12 | 519 | 18 | 9 | 2 | 12 | 15.237 | 11.439 | 98.948 | 6.06 |  | 2.593 | 1.52 | 49.57 | 51.09 | 102.24 | 460.49 | 0.86 | 337.957 | 23.98 | 0.365 | 31.84 | 65.839 | 125.597 | 53.34 | 3.06 | 19.95 | 19.94 | 1127.7 | 61.24 | 25.94 | 25.85 |  | 390 | 70.604 | 45.33 | 79.92 | 119.94 | 28.83 | 30.11 |  | 31.11 | 1242 | -10 | 27.84 | 78 | 32 | 90.979 |  | 27.84 | 0.04 | 0
| 12 | 520 | 18 | 10 | 3 | 12 | 14.957 | 11.439 | 98.947 | 7.53 |  | 2.893 | 1.51 | 49.52 | 51.03 | 104.53 | 461.34 | 1.87 | 337.053 | 23.97 | 0.349 | 31.85 | 80.843 | 147.517 | 52.47 | 4.4 | 19.95 | 19.94 | 1634.6 | 61.17 | 25.69 | 25.86 |  | 390 | 70.548 | 45.34 | 79.89 | 119.86 | 28.83 | 30.1 |  | 31.15 | 1242 | 1.5 | 32.16 | 78 | 32 | 90.979 |  | 32.16 | 0.02 | 1.56
| 12 | 521 | 18 | 11 | 4 | 12 | 14.249 | 11.443 | 98.948 | 8.89 |  | 3.232 | 1.66 | 49.48 | 51.14 | 107.22 | 467.51 | 3.33 | 336.289 | 23.98 | 0.275 | 31.89 | 81.039 | 214.122 | 51.33 | 6.33 | 19.96 | 19.96 | 2392.6 | 61.11 | 25.26 | 25.84 |  | 390 | 70.513 | 45.34 | 80.09 | 120.02 | 28.86 | 30.09 |  | 31.2 | 1903.75 | 17 | 31.76 | 78 | 32 | 83.136 |  | 31.76 | 0.08 | 7.81
| 12 | 522 | 18 | 12 | 5 | 12 | 14.036 | 11.437 | 98.948 | 9.37 |  | 3.473 | 1.98 | 49.42 | 51.4 | 103.09 | 476.03 | 4.69 | 336.676 | 23.96 | 0.376 | 31.9 | 64.373 | 273.592 | 49.89 | 7.43 | 19.95 | 19.95 | 2830.8 | 61.05 | 25.05 | 25.82 |  | 390 | 70.504 | 45.34 | 79.94 | 120.02 | 28.9 | 30.11 |  | 31.25 | 2895.25 | 28.5 | 27.06 | 78 | 31 | 50.587 |  | 27.06 | 0.92 | 1.56
| 12 | 523 | 18 | 13 | 6 | 12 | 14.308 | 11.437 | 98.947 | 9.9 |  | 3.468 | 2.27 | 49.41 | 51.69 | 108.26 | 481.54 | 4.43 | 335.555 | 23.97 | 0.238 | 31.92 | 62.302 | 296.788 | 50 | 8.34 | 19.96 | 19.95 | 3160.7 | 61.03 | 25.21 | 25.8 |  | 390 | 70.5 | 45.34 | 79.98 | 119.34 | 28.92 | 30.16 |  | 31.28 | 2895.25 | 27.5 | 29.8 | 78 | 31 | 50.587 |  | 29.8 | 0.04 | 3.91
| 12 | 524 | 18 | 14 | 7 | 12 | 14.143 | 11.438 | 98.947 | 11.54 |  | 3.538 | 2.43 | 49.36 | 51.79 | 110.5 | 489.31 | 4.98 | 334.829 | 23.97 | 0.212 | 31.94 | 64.909 | 312.448 | 51.07 | 9.61 | 19.96 | 19.96 | 3668.2 | 60.87 | 25.02 | 25.76 |  | 390 | 70.516 | 45.35 | 79.94 | 119.34 | 28.94 | 30.22 |  | 31.32 | 3775.75 | 28.5 | 31.37 | 78 | 31 | 63.92 |  | 31.37 | 0.88 | -3.13
| 12 | 525 | 18 | 15 | 8 | 12 | 14.355 | 11.439 | 98.946 | 12.44 |  | 3.575 | 2.69 | 49.32 | 52.02 | 109.81 | 499.59 | 6.07 | 334.857 | 23.97 | 0.216 | 31.97 | 62.855 | 320.71 | 51.91 | 10.51 | 19.98 | 19.97 | 3998.8 | 60.45 | 25.1 | 25.72 |  | 390 | 70.587 | 45.36 | 79.93 | 120.01 | 28.99 | 30.27 |  | 31.36 | 4089 | 30.5 | 30.98 | 78 | 31 | 61.96 |  | 30.98 | 0.82 | -10.94
| 2 | 526 | 18 | 16 | 1 | 2 | 14.213 | 11.44 | 98.946 | 12.84 |  | 3.541 | 2.94 | 49.32 | 52.26 | 109.49 | 510.22 | 6.29 | 334.928 | 23.97 | 0.262 | 32 | 61.555 | 325.962 | 52.48 | 11.22 | 19.98 | 19.98 | 4286.4 | 59.92 | 25 | 25.68 |  | 390 | 70.608 | 45.36 | 80 | 120.01 | 29.04 | 30.32 |  | 31.4 | 4325 | 30.5 | 31.76 | 78 | 31 | 50.195 |  | 31.76 | 0.86 | -13.28
| 2 | 527 | 18 | 17 | 2 | 2 | 14.233 | 11.438 | 98.946 | 12.1 |  | 3.335 | 3.08 | 49.32 | 52.4 | 103.92 | 520.41 | 6.3 | 336.137 | 23.97 | 0.37 | 32 | 50.34 | 328.532 | 53.01 | 11.22 | 19.97 | 19.98 | 4318.2 | 59.58 | 24.81 | 25.67 |  | 390 | 70.652 | 45.36 | 79.82 | 120.3 | 29.09 | 30.36 |  | 31.44 | 4314.75 | 36.5 | 28.24 | 78 | 31 | 40.784 |  | 28.24 | 0.82 | -20.31
| 2 | 528 | 18 | 18 | 3 | 2 | 14.111 | 11.436 | 98.945 | 10.24 |  | 3.044 | 3.22 | 49.32 | 52.54 | 103.94 | 526.77 | 5.14 | 336.391 | 23.98 | 0.363 | 32 | 44.826 | 328.501 | 53.51 | 11.15 | 19.98 | 19.98 | 4290 | 59.5 | 24.83 | 25.66 |  | 390 | 70.714 | 45.37 | 79.86 | 119.99 | 29.14 | 30.39 |  | 31.46 | 4285 | 36.5 | 27.45 | 78 | 31 | 41.176 |  | 27.45 | 0.33 | -14.84
| 2 | 529 | 18 | 19 | 4 | 2 | 14.088 | 11.435 | 98.945 | 8.78 |  | 2.859 | 3.22 | 49.32 | 52.54 | 105.04 | 526.77 | 4.4 | 336.17 | 23.98 | 0.333 | 32 | 44.436 | 327.501 | 53.51 | 11.21 | 19.98 | 19.98 | 4290.6 | 59.5 | 24.95 | 25.66 |  | 390 | 70.74 | 45.37 | 79.74 | 119.29 | 29.17 | 30.41 |  | 31.47 | 4300 | 35.5 | 27.84 | 78 | 31 | 45.097 |  | 27.84 | 0.1 | -12.5
| 2 | 530 | 18 | 20 | 5 | 2 | 14.239 | 11.436 | 98.944 | 7.86 |  | 2.768 | 3.32 | 49.31 | 52.63 | 105.39 | 531.84 | 4.45 | 336.026 | 23.98 | 0.331 | 32.02 | 45.295 | 326.973 | 53.93 | 11.37 | 19.97 | 19.99 | 4320.1 | 59.51 | 25.13 | 25.62 |  | 390 | 70.773 | 45.37 | 79.82 | 119.64 | 29.19 | 30.43 |  | 31.44 | 4325 | 35.5 | 28.24 | 78 | 31 | 43.529 |  | 28.24 | 0.88 | -17.19
| 2 | 531 | 18 | 21 | 6 | 2 | 14.24 | 11.434 | 98.944 | 7.36 |  | 2.709 | 3.28 | 49.31 | 52.58 | 104.23 | 536.88 | 4.64 | 336.343 | 23.99 | 0.359 | 32.05 | 43.815 | 326.823 | 54.36 | 11.25 | 19.99 | 19.99 | 4311.4 | 59.59 | 24.91 | 25.59 |  | 390 | 70.795 | 45.37 | 79.9 | 119.71 | 29.21 | 30.44 |  | 31.4 | 4310 | 36.5 | 27.84 | 78 | 31 | 41.176 |  | 27.84 | 0.78 | -20.31
| 2 | 532 | 18 | 22 | 7 | 2 | 14.073 | 11.433 | 98.944 | 6.89 |  | 2.653 | 3.27 | 49.31 | 52.58 | 104.19 | 541.84 | 4.47 | 336.343 | 23.98 | 0.362 | 32.05 | 42.615 | 326.313 | 54.7 | 11.21 | 19.98 | 19.98 | 4284.5 | 59.7 | 24.98 | 25.57 |  | 390 | 70.836 | 45.38 | 80.06 | 119.61 | 29.22 | 30.43 |  | 31.36 | 4280.25 | 36.5 | 27.45 | 78 | 31 | 42.352 |  | 27.45 | 0.08 | -14.06
| 21 | 533 | 18 | 23 | 1 | 21 | 14.292 | 11.434 | 98.944 | 6.54 |  | 2.633 | 3.4 | 49.33 | 52.73 | 103.72 | 546.01 | 4.32 | 336.562 | 23.99 | 0.436 | 32.05 | 42.366 | 325.64 | 55.01 | 11.19 | 19.99 | 20 | 4273.5 | 59.83 | 25 | 25.57 |  | 390 | 70.858 | 45.38 | 80.13 | 120.09 | 29.24 | 30.41 |  | 31.31 | 4208.5 | 35.5 | 27.84 | 78 | 31 | 26.666 |  | 27.84 | 0.84 | -17.97
| 21 | 534 | 18 | 24 | 2 | 21 | 13.626 | 11.431 | 98.944 | 6.24 |  | 2.559 | 3.29 | 49.37 | 52.66 | 98.84 | 549.7 | 4.21 | 338.475 | 23.99 | 0.526 | 32.06 | 26.349 | 323.934 | 55.32 | 10.1 | 19.99 | 20 | 3892.7 | 59.95 | 24.79 | 25.56 |  | 390 | 70.829 | 45.38 | 80.09 | 120.06 | 29.24 | 30.39 |  | 31.28 | 4208.5 | 32 | 20 | 78 | 31 | 26.666 |  | 20 | 0.9 | -19.53
| 21 | 535 | 18 | 25 | 3 | 21 | 22.45 | 11.43 | 98.944 | 3.81 |  | 2.335 | 3.36 | 49.42 | 52.78 | 98.69 | 550.95 | 2.08 | 339.055 | 24 | 0.286 | 32.07 | 17.648 | 318.389 | 55.64 | 8.62 | 20 | 20.01 | 3323.3 | 59.99 | 24.77 | 25.55 |  | 390 | 70.783 | 45.39 | 79.98 | 120.4 | 29.25 | 30.37 |  | 31.24 | 3182.75 | 30 | 18.82 | 78 | 31 | 12.549 |  | 18.82 | 0.02 | 0
| 21 | 536 | 18 | 26 | 4 | 21 | 22.493 | 11.432 | 98.944 | 2.89 |  | 2.247 | 3.24 | 49.48 | 52.72 | 98.83 | 540.87 | 0.47 | 338.987 | 24 | 0.208 | 32.08 | 14.629 | 311.244 | 55.95 | 7.32 | 20 | 20.01 | 2816.7 | 60.05 | 24.83 | 25.52 |  | 390 | 70.759 | 45.39 | 79.97 | 120.25 | 29.24 | 30.34 |  | 31.2 | 2685.75 | 27.5 | 18.43 | 78 | 31 | 13.333 |  | 18.43 | 0 | 0
| 21 | 537 | 18 | 27 | 5 | 21 | 22.495 | 11.433 | 98.945 | 3.84 |  | 2.255 | 2.83 | 49.52 | 52.35 | 98.94 | 527.93 | 0.07 | 338.953 | 24 | 0.19 | 32.07 | 14.846 | 301.104 | 56.2 | 6.14 | 19.99 | 20 | 2371.9 | 60.12 | 24.74 | 25.49 |  | 390 | 70.722 | 45.38 | 79.9 | 119.88 | 29.2 | 30.31 |  | 31.16 | 2685.75 | 25 | 18.82 | 78 | 31 | 13.333 |  | 18.82 | 0 | 0
| 21 | 538 | 18 | 28 | 6 | 21 | 20.855 | 11.432 | 98.945 | 3.96 |  | 2.222 | 2.57 | 49.59 | 52.16 | 99.28 | 515.72 | 0.01 | 338.697 | 24 | 0.163 | 32.05 | 15.732 | 271.689 | 56.4 | 4.89 | 20.01 | 20.02 | 1892.2 | 60.2 | 24.7 | 25.46 |  | 390 | 70.649 | 45.39 | 79.99 | 119.12 | 29.14 | 30.28 |  | 31.13 | 1787.5 | 22 | 18.82 | 78 | 31 | 17.255 |  | 18.82 | 0.02 | 0
| 21 | 539 | 18 | 29 | 7 | 21 | 14.77 | 11.432 | 98.945 | 2.71 |  | 2.185 | 2.26 | 49.63 | 51.9 | 98.67 | 505.2 | 0.36 | 338.678 | 24.01 | 0.176 | 32.02 | 16.971 | 230.058 | 56.56 | 3.83 | 20 | 20.01 | 1487.8 | 60.41 | 24.59 | 25.42 |  | 390 | 70.655 | 45.39 | 79.84 | 119.61 | 29.07 | 30.26 |  | 31.11 | 1399 | 20 | 18.43 | 78 | 31 | 18.823 |  | 18.43 | 0.39 | 1.56
| 21 | 540 | 18 | 30 | 8 | 21 | 15.15 | 11.433 | 98.945 | 1.54 |  | 2.094 | 2.06 | 49.69 | 51.74 | 99.32 | 497.53 | 0.55 | 338.716 | 24.01 | 0.193 | 32 | 19.269 | 189.133 | 56.65 | 3.02 | 20.01 | 20.02 | 1177.1 | 60.69 | 24.5 | 25.39 |  | 390 | 70.655 | 45.4 | 79.9 | 119.64 | 29.02 | 30.23 |  | 31.09 | 1399 | 19 | 18.43 | 78 | 31 | 18.823 |  | 18.43 | 0.02 | 4.69
| 1 | 541 | 19 | 1 | 1 | 1 | 14.611 | 11.431 | 98.945 | 1.45 |  | 2.045 | 1.96 | 49.7 | 51.66 | 99.09 | 490.96 | 0.56 | 338.696 | 24.02 | 0.168 | 31.98 | 22.122 | 149.377 | 56.69 | 2.27 | 20.01 | 20.02 | 882.5 | 60.92 | 24.61 | 25.36 |  | 390 | 70.635 | 45.41 | 79.98 | 120.01 | 28.99 | 30.21 |  | 31.06 | 846 | 17 | 18.43 | 78 | 31 | 27.843 |  | 18.43 | 0.06 | 7.03
| 1 | 542 | 19 | 2 | 2 | 1 | 13.959 | 11.43 | 98.946 | 3.19 |  | 2.104 | 1.9 | 49.7 | 51.6 | 99.19 | 485.98 | 0.55 | 338.611 | 24.01 | 0.136 | 31.97 | 29.909 | 126.912 | 56.66 | 2.14 | 20.02 | 20.02 | 814.4 | 61.09 | 25.14 | 25.33 |  | 390 | 70.591 | 45.41 | 79.94 | 120.01 | 28.95 | 30.2 |  | 31.04 | 816.25 | 16.5 | 19.22 | 78 | 32 | 37.254 |  | 19.22 | 0.92 | 1.56
| 1 | 543 | 19 | 3 | 3 | 1 | 14.423 | 11.43 | 98.946 | 4.65 |  | 2.227 | 1.81 | 49.69 | 51.49 | 99.24 | 481.62 | 0.65 | 338.663 | 24.01 | 0.14 | 31.95 | 35.386 | 119.214 | 56.56 | 2.19 | 20.01 | 20.01 | 830.4 | 61.21 | 25.13 | 25.29 |  | 390 | 70.582 | 45.41 | 79.86 | 119.74 | 28.92 | 30.19 |  | 31.01 | 816.25 | 15 | 19.61 | 78 | 32 | 37.254 |  | 19.61 | 0.76 | -1.56
| 1 | 544 | 19 | 4 | 4 | 1 | 14.551 | 11.429 | 98.947 | 5.16 |  | 2.344 | 1.71 | 49.69 | 51.4 | 99.24 | 477.99 | 0.78 | 338.547 | 24 | 0.144 | 31.92 | 37.68 | 118.1 | 56.42 | 2.28 | 20.02 | 20.02 | 866.5 | 61.28 | 25.17 | 25.31 |  | 390 | 70.531 | 45.42 | 79.79 | 120.2 | 28.9 | 30.18 |  | 31 | 875 | 16 | 19.61 | 78 | 32 | 37.646 |  | 19.61 | 0.08 | 4.69
| 1 | 545 | 19 | 5 | 5 | 1 | 14.344 | 11.428 | 98.947 | 5.1 |  | 2.401 | 1.61 | 49.68 | 51.29 | 99.19 | 474.61 | 0.84 | 338.643 | 23.99 | 0.175 | 31.91 | 37.229 | 120.469 | 56.17 | 2.32 | 20.03 | 20.04 | 887.4 | 61.32 | 24.99 | 25.31 |  | 390 | 70.519 | 45.42 | 79.93 | 119.73 | 28.88 | 30.16 |  | 31.01 | 883.5 | 18 | 19.61 | 78 | 32 | 34.117 |  | 19.61 | 0.1 | 7.81
| 1 | 546 | 19 | 6 | 6 | 1 | 14.076 | 11.432 | 98.947 | 4.93 |  | 2.42 | 1.56 | 49.68 | 51.24 | 99.19 | 471.44 | 0.85 | 338.653 | 23.99 | 0.192 | 31.89 | 35.816 | 122.044 | 55.71 | 2.27 | 20.03 | 20.03 | 870.8 | 61.32 | 24.93 | 25.31 |  | 390 | 70.508 | 45.41 | 79.86 | 119.83 | 28.88 | 30.15 |  | 31.04 | 883.5 | 18 | 19.61 | 78 | 32 | 34.117 |  | 19.61 | 0.92 | 3.13
| 1 | 547 | 19 | 7 | 7 | 1 | 14.178 | 11.432 | 98.946 | 4.98 |  | 2.414 | 1.59 | 49.64 | 51.23 | 99.19 | 468.47 | 0.79 | 338.698 | 23.99 | 0.209 | 31.88 | 35.521 | 122.163 | 55.02 | 2.23 | 20.04 | 20.04 | 852.4 | 61.33 | 24.99 | 25.36 |  | 390 | 70.475 | 45.41 | 80.05 | 119.82 | 28.87 | 30.13 |  | 31.08 | 847.5 | 17.5 | 19.61 | 78 | 32 | 34.901 |  | 19.61 | 0.88 | 0.78
| 12 | 548 | 19 | 8 | 1 | 12 | 14.39 | 11.431 | 98.945 | 5.2 |  | 2.419 | 1.52 | 49.59 | 51.11 | 99.23 | 465.57 | 0.78 | 338.682 | 23.98 | 0.268 | 31.86 | 36.066 | 122.817 | 54.14 | 2.2 | 20.05 | 20.04 | 837.2 | 61.3 | 25.04 | 25.36 |  | 390 | 70.47 | 45.4 | 79.82 | 119.85 | 28.85 | 30.11 |  | 31.12 | 861.5 | 17 | 19.61 | 78 | 32 | 48.627 |  | 19.61 | 0.76 | -2.34
| 12 | 549 | 19 | 9 | 2 | 12 | 15.282 | 11.431 | 98.945 | 5.58 |  | 2.549 | 1.5 | 49.54 | 51.04 | 101.89 | 462.67 | 0.79 | 337.697 | 23.97 | 0.366 | 31.85 | 63.852 | 125.555 | 53.2 | 2.91 | 20.04 | 20.03 | 1065.3 | 61.26 | 26.07 | 25.35 |  | 390 | 70.475 | 45.4 | 79.75 | 119.87 | 28.84 | 30.09 |  | 31.16 | 861.5 | -10 | 27.45 | 78 | 32 | 48.627 |  | 27.45 | 0.04 | 0
| 12 | 550 | 19 | 10 | 3 | 12 | 14.924 | 11.434 | 98.945 | 7.33 |  | 2.862 | 1.52 | 49.48 | 51 | 104.61 | 460.62 | 1.9 | 336.869 | 23.96 | 0.342 | 31.84 | 80.671 | 146.447 | 52.42 | 4.45 | 20.04 | 20.04 | 1650.8 | 61.22 | 25.73 | 25.32 |  | 390 | 70.487 | 45.4 | 79.98 | 119.8 | 28.84 | 30.07 |  | 31.19 | 1835.75 | 1 | 31.37 | 78 | 32 | 84.704 |  | 31.37 | 0.02 | 1.56
| 12 | 551 | 19 | 11 | 4 | 12 | 14.221 | 11.432 | 98.945 | 8.67 |  | 3.167 | 1.59 | 49.43 | 51.03 | 104.79 | 464.75 | 3.32 | 336.604 | 23.97 | 0.333 | 31.87 | 76.798 | 209.394 | 51.65 | 6.12 | 20.05 | 20.04 | 2320.1 | 61.17 | 25.18 | 25.33 |  | 390 | 70.509 | 45.4 | 80.01 | 119.67 | 28.87 | 30.05 |  | 31.22 | 2458.5 | 21.5 | 29.41 | 78 | 32 | 65.881 |  | 29.41 | 0.1 | 7.03
| 12 | 552 | 19 | 12 | 5 | 12 | 14.053 | 11.432 | 98.945 | 8.69 |  | 3.409 | 1.85 | 49.37 | 51.22 | 105.77 | 471.96 | 4.13 | 335.997 | 23.97 | 0.337 | 31.88 | 69.32 | 266.571 | 50.55 | 7.32 | 20.06 | 20.05 | 2780.5 | 61.12 | 25.13 | 25.41 |  | 390 | 70.53 | 45.4 | 80.01 | 120.05 | 28.91 | 30.06 |  | 31.25 | 2458.5 | 26 | 29.41 | 78 | 31 | 65.881 |  | 29.41 | 0.88 | 6.25
| 12 | 553 | 19 | 13 | 6 | 12 | 14.151 | 11.429 | 98.944 | 9.97 |  | 3.491 | 2.11 | 49.33 | 51.44 | 105.05 | 478.69 | 4.77 | 336.016 | 23.96 | 0.335 | 31.92 | 60.072 | 296.398 | 49.75 | 8.14 | 20.06 | 20.05 | 3100.2 | 61.16 | 25.08 | 25.52 |  | 390 | 70.566 | 45.4 | 80.01 | 120.24 | 28.93 | 30.11 |  | 31.28 | 2913.25 | 29.5 | 28.24 | 78 | 31 | 55.685 |  | 28.24 | 0.86 | -0.78
| 12 | 554 | 19 | 14 | 7 | 12 | 13.997 | 11.426 | 98.945 | 10.98 |  | 3.496 | 2.31 | 49.33 | 51.65 | 109.8 | 484.92 | 5.03 | 335.09 | 23.96 | 0.24 | 31.95 | 62.541 | 310.721 | 50.49 | 9.34 | 20.06 | 20.05 | 3551.1 | 61.23 | 25.11 | 25.55 |  | 390 | 70.558 | 45.4 | 80.24 | 120.13 | 28.95 | 30.16 |  | 31.3 | 3661.5 | 28.5 | 31.37 | 78 | 31 | 63.92 |  | 31.37 | 0.88 | -0.78
| 12 | 555 | 19 | 15 | 8 | 12 | 14.244 | 11.424 | 98.945 | 11.88 |  | 3.561 | 2.49 | 49.3 | 51.79 | 111.45 | 493.04 | 5.77 | 334.639 | 23.96 | 0.21 | 31.98 | 63.955 | 319.388 | 51.53 | 10.21 | 20.06 | 20.07 | 3900.7 | 61.09 | 25 | 25.52 |  | 390 | 70.592 | 45.41 | 79.91 | 119.92 | 28.99 | 30.21 |  | 31.34 | 3661.5 | 29 | 31.76 | 78 | 31 | 63.92 |  | 31.76 | 0.82 | -8.59
| 2 | 556 | 19 | 16 | 1 | 2 | 14.059 | 11.429 | 98.945 | 12.48 |  | 3.551 | 2.69 | 49.29 | 51.98 | 111.39 | 503.41 | 6.27 | 334.444 | 23.96 | 0.21 | 31.98 | 62.563 | 325.149 | 52.24 | 11.04 | 20.07 | 20.07 | 4199.1 | 60.63 | 25.11 | 25.52 |  | 390 | 70.593 | 45.4 | 79.86 | 119.73 | 29.04 | 30.26 |  | 31.38 | 4010 | 30 | 31.37 | 78 | 31 | 58.823 |  | 31.37 | 0.2 | -7.03
| 2 | 557 | 19 | 17 | 2 | 2 | 14.162 | 11.429 | 98.945 | 12.28 |  | 3.426 | 2.98 | 49.26 | 52.24 | 104.05 | 514.2 | 6.36 | 335.731 | 23.96 | 0.359 | 31.99 | 53.613 | 328.483 | 52.78 | 11.38 | 20.07 | 20.07 | 4325.5 | 60.04 | 25.12 | 25.57 |  | 390 | 70.677 | 45.4 | 80.08 | 120.29 | 29.09 | 30.3 |  | 31.4 | 4325 | 35.5 | 28.63 | 78 | 31 | 41.568 |  | 28.63 | 0.88 | -18.75
| 2 | 558 | 19 | 18 | 3 | 2 | 14.247 | 11.427 | 98.945 | 10.96 |  | 3.179 | 3.19 | 49.27 | 52.46 | 103.43 | 523.07 | 5.6 | 336.272 | 23.97 | 0.36 | 32.03 | 46.42 | 329.047 | 53.32 | 11.2 | 20.08 | 20.08 | 4301.5 | 59.69 | 24.87 | 25.61 |  | 390 | 70.733 | 45.41 | 80.09 | 120.17 | 29.13 | 30.32 |  | 31.41 | 4325 | 36.5 | 27.45 | 78 | 31 | 41.568 |  | 27.45 | 0.86 | -19.53
| 2 | 559 | 19 | 19 | 4 | 2 | 14.201 | 11.428 | 98.944 | 9.19 |  | 2.93 | 3.27 | 49.27 | 52.54 | 104.42 | 528.76 | 4.6 | 336.266 | 23.97 | 0.348 | 32.04 | 44.159 | 328.327 | 53.81 | 11.2 | 20.07 | 20.07 | 4285.3 | 59.6 | 24.96 | 25.65 |  | 390 | 70.733 | 45.39 | 80.16 | 119.81 | 29.16 | 30.35 |  | 31.4 | 4295.25 | 36 | 27.45 | 78 | 31 | 41.176 |  | 27.45 | 0.12 | -14.06
| 2 | 560 | 19 | 20 | 5 | 2 | 14.075 | 11.424 | 98.945 | 8.03 |  | 2.794 | 3.32 | 49.27 | 52.59 | 105.1 | 533.54 | 4.34 | 336.22 | 23.98 | 0.331 | 32.06 | 44.684 | 327.693 | 54.2 | 11.36 | 20.08 | 20.08 | 4301.3 | 59.65 | 25.22 | 25.72 |  | 390 | 70.784 | 45.39 | 80.02 | 119.76 | 29.19 | 30.37 |  | 31.39 | 4310 | 35.5 | 27.84 | 78 | 31 | 44.705 |  | 27.84 | 0.06 | -12.5
| 2 | 561 | 19 | 21 | 6 | 2 | 14.219 | 11.423 | 98.945 | 7.43 |  | 2.749 | 3.31 | 49.26 | 52.57 | 104.78 | 538.45 | 4.48 | 336.269 | 23.98 | 0.354 | 32.05 | 45.05 | 327.391 | 54.58 | 11.07 | 20.08 | 20.08 | 4322.9 | 59.72 | 24.46 | 25.84 |  | 390 | 70.817 | 45.37 | 80.17 | 119.99 | 29.21 | 30.38 |  | 31.38 | 4310 | 35.5 | 28.24 | 78 | 31 | 44.705 |  | 28.24 | 0.86 | -17.97
| 2 | 562 | 19 | 22 | 7 | 2 | 14.144 | 11.424 | 98.945 | 7.09 |  | 2.695 | 3.27 | 49.31 | 52.58 | 104.24 | 543.34 | 4.61 | 336.373 | 23.98 | 0.353 | 32.07 | 43.618 | 326.879 | 54.93 | 10.97 | 20.08 | 20.09 | 4309.2 | 59.79 | 24.32 | 25.9 |  | 390 | 70.802 | 45.36 | 79.92 | 119.97 | 29.23 | 30.37 |  | 31.35 | 4319.5 | 36.5 | 27.45 | 78 | 31 | 42.352 |  | 27.45 | 0.21 | -14.84
| 21 | 563 | 19 | 23 | 1 | 21 | 14.228 | 11.423 | 98.946 | 6.7 |  | 2.664 | 3.35 | 49.33 | 52.68 | 103.3 | 547.6 | 4.41 | 336.688 | 23.99 | 0.435 | 32.08 | 42.105 | 326.15 | 55.26 | 11.09 | 20.08 | 20.09 | 4281.3 | 59.88 | 24.73 | 25.93 |  | 390 | 70.796 | 45.36 | 79.79 | 120.15 | 29.24 | 30.35 |  | 31.32 | 4222.5 | 36.5 | 27.45 | 78 | 31 | 26.666 |  | 27.45 | 0.72 | -17.97
| 21 | 564 | 19 | 24 | 2 | 21 | 13.907 | 11.424 | 98.946 | 6.23 |  | 2.569 | 3.36 | 49.37 | 52.73 | 98.76 | 551.22 | 4.04 | 338.557 | 23.98 | 0.501 | 32.1 | 25.669 | 324.291 | 55.56 | 9.93 | 20.08 | 20.09 | 3851.3 | 59.99 | 24.62 | 25.95 |  | 390 | 70.79 | 45.34 | 79.79 | 120.02 | 29.25 | 30.34 |  | 31.28 | 3708.5 | 32 | 20 | 78 | 31 | 12.157 |  | 20 | 0.88 | -20.31
| 21 | 565 | 19 | 25 | 3 | 21 | 22.474 | 11.425 | 98.946 | 3.77 |  | 2.336 | 3.29 | 49.44 | 52.74 | 98.51 | 546.17 | 1.96 | 339.013 | 23.99 | 0.303 | 32.11 | 17.18 | 318.954 | 55.84 | 8.75 | 20.08 | 20.09 | 3332.6 | 60.08 | 25.08 | 25.96 |  | 390 | 70.815 | 45.35 | 79.9 | 119.84 | 29.25 | 30.32 |  | 31.25 | 3199 | 30.5 | 18.43 | 78 | 31 | 11.765 |  | 18.43 | 0 | 0
| 21 | 566 | 19 | 26 | 4 | 21 | 22.493 | 11.425 | 98.946 | 2.72 |  | 2.27 | 3.01 | 49.51 | 52.52 | 98.94 | 533.81 | 0.41 | 339.157 | 23.99 | 0.195 | 32.09 | 15.037 | 312.029 | 56.14 | 7.3 | 20.09 | 20.1 | 2825.8 | 60.15 | 24.68 | 25.91 |  | 390 | 70.823 | 45.35 | 79.98 | 120.01 | 29.24 | 30.29 |  | 31.21 | 2697.5 | 27.5 | 18.82 | 78 | 31 | 12.549 |  | 18.82 | 0 | 0
| 21 | 567 | 19 | 27 | 5 | 21 | 22.495 | 11.421 | 98.946 | 3.2 |  | 2.286 | 2.68 | 49.58 | 52.25 | 99.04 | 521.17 | 0.05 | 339.155 | 24 | 0.159 | 32.06 | 14.869 | 301.049 | 56.39 | 6.04 | 20.09 | 20.1 | 2332.9 | 60.19 | 24.71 | 25.87 |  | 390 | 70.804 | 45.35 | 80.11 | 119.77 | 29.2 | 30.26 |  | 31.18 | 2219.5 | 25.5 | 18.43 | 78 | 31 | 15.686 |  | 18.43 | 0 | 0
| 21 | 568 | 19 | 28 | 6 | 21 | 20.965 | 11.419 | 98.946 | 3.31 |  | 2.264 | 2.4 | 49.64 | 52.04 | 99.07 | 509.64 | 0.01 | 339.18 | 24 | 0.181 | 32.05 | 15.57 | 271.742 | 56.56 | 4.92 | 20.09 | 20.1 | 1903.8 | 60.26 | 24.7 | 25.86 |  | 390 | 70.791 | 45.35 | 80 | 119.99 | 29.13 | 30.23 |  | 31.15 | 1800 | 22 | 18.82 | 78 | 31 | 15.686 |  | 18.82 | 0.02 | 0
| 21 | 569 | 19 | 29 | 7 | 21 | 14.703 | 11.423 | 98.947 | 2.42 |  | 2.201 | 2.08 | 49.72 | 51.79 | 99.24 | 500.52 | 0.3 | 339.132 | 24 | 0.186 | 32.02 | 17.129 | 232.372 | 56.68 | 3.88 | 20.09 | 20.1 | 1505.3 | 60.44 | 24.6 | 25.82 |  | 390 | 70.772 | 45.34 | 80.13 | 119.53 | 29.07 | 30.21 |  | 31.14 | 1407 | 20.5 | 18.82 | 78 | 31 | 17.647 |  | 18.82 | 0.61 | -2.34
| 21 | 570 | 19 | 30 | 8 | 21 | 15.206 | 11.422 | 98.947 | 1.43 |  | 2.106 | 1.96 | 49.75 | 51.71 | 99.45 | 493.32 | 0.48 | 339.121 | 24.01 | 0.171 | 32.01 | 19.285 | 187.813 | 56.76 | 2.98 | 20.09 | 20.1 | 1156.9 | 60.67 | 24.57 | 25.81 |  | 390 | 70.786 | 45.35 | 79.97 | 119.94 | 29.02 | 30.19 |  | 31.13 | 1087.5 | 20 | 18.04 | 78 | 31 | 21.568 |  | 18.04 | 0.02 | 3.91
| 1 | 571 | 20 | 1 | 1 | 1 | 14.443 | 11.422 | 98.947 | 1.42 |  | 2.051 | 1.86 | 49.76 | 51.62 | 99.06 | 487.34 | 0.54 | 339.056 | 24.01 | 0.192 | 31.99 | 21.859 | 149.628 | 56.76 | 2.32 | 20.1 | 20.1 | 904.8 | 60.86 | 24.48 | 25.81 |  | 390 | 70.724 | 45.33 | 79.82 | 119.69 | 28.98 | 30.17 |  | 31.1 | 851.5 | 18 | 18.43 | 78 | 32 | 23.921 |  | 18.43 | 0.76 | 2.34
| 1 | 572 | 20 | 2 | 2 | 1 | 13.978 | 11.424 | 98.946 | 3.04 |  | 2.073 | 1.77 | 49.77 | 51.53 | 99.02 | 482.59 | 0.52 | 339.014 | 24 | 0.17 | 31.96 | 26.002 | 129.305 | 56.69 | 1.94 | 20.08 | 20.1 | 747.9 | 61.01 | 24.71 | 25.84 |  | 390 | 70.701 | 45.33 | 79.89 | 119.52 | 28.94 | 30.16 |  | 31.08 | 851.5 | 16.5 | 18.43 | 78 | 32 | 23.921 |  | 18.43 | 0.92 | 0
| 1 | 573 | 20 | 3 | 3 | 1 | 14.229 | 11.425 | 98.946 | 5.7 |  | 2.167 | 1.69 | 49.76 | 51.45 | 99.31 | 478.4 | 0.51 | 338.972 | 24.01 | 0.152 | 31.95 | 33.929 | 119.611 | 56.59 | 1.92 | 20.09 | 20.09 | 722.2 | 61.11 | 25.35 | 25.86 |  | 390 | 70.642 | 45.32 | 80.09 | 120.14 | 28.9 | 30.16 |  | 31.06 | 731.25 | 14.5 | 19.22 | 78 | 32 | 39.215 |  | 19.22 | 0.84 | -2.34
| 1 | 574 | 20 | 4 | 4 | 1 | 14.734 | 11.423 | 98.946 | 7.18 |  | 2.331 | 1.61 | 49.76 | 51.37 | 99.14 | 474.73 | 0.64 | 338.995 | 24 | 0.156 | 31.94 | 37.937 | 117.196 | 56.4 | 1.99 | 20.09 | 20.09 | 755.6 | 61.14 | 25.17 | 25.88 |  | 390 | 70.603 | 45.33 | 80.07 | 119.76 | 28.88 | 30.15 |  | 31.07 | 765.5 | 14.5 | 19.22 | 78 | 32 | 38.823 |  | 19.22 | 0.31 | 1.56
| 1 | 575 | 20 | 5 | 5 | 1 | 14.451 | 11.423 | 98.946 | 7.37 |  | 2.43 | 1.49 | 49.76 | 51.25 | 99.14 | 471.19 | 0.75 | 338.96 | 23.99 | 0.17 | 31.91 | 38.605 | 119.896 | 56.14 | 2.1 | 20.08 | 20.09 | 790.9 | 61.11 | 25.38 | 25.95 |  | 390 | 70.575 | 45.32 | 79.98 | 119.99 | 28.86 | 30.14 |  | 31.08 | 765.5 | 14.5 | 19.61 | 78 | 32 | 38.823 |  | 19.61 | 0.1 | 4.69
| 1 | 576 | 20 | 6 | 6 | 1 | 14.247 | 11.422 | 98.946 | 7.06 |  | 2.477 | 1.48 | 49.73 | 51.21 | 99.2 | 467.85 | 0.81 | 339.033 | 24 | 0.184 | 31.89 | 38.057 | 119.762 | 55.8 | 2.13 | 20.09 | 20.09 | 811 | 61.09 | 25.04 | 26 |  | 390 | 70.511 | 45.32 | 79.75 | 120.54 | 28.85 | 30.19 |  | 31.09 | 814.75 | 15.5 | 19.61 | 78 | 32 | 36.078 |  | 19.61 | 0.84 | 0.78
| 1 | 577 | 20 | 7 | 7 | 1 | 14.392 | 11.422 | 98.946 | 6.75 |  | 2.471 | 1.48 | 49.71 | 51.2 | 99.15 | 464.63 | 0.77 | 339.101 | 23.98 | 0.203 | 31.89 | 36.591 | 120.677 | 55.28 | 2.09 | 20.09 | 20.1 | 801.4 | 61.09 | 24.89 | 26.04 |  | 390 | 70.492 | 45.32 | 79.86 | 120.68 | 28.84 | 30.24 |  | 31.1 | 798.25 | 16.5 | 19.22 | 78 | 32 | 34.901 |  | 19.22 | 0.49 | -2.34
| 12 | 578 | 20 | 8 | 1 | 12 | 14.223 | 11.424 | 98.946 | 6.77 |  | 2.456 | 1.48 | 49.65 | 51.13 | 99.13 | 461.57 | 0.72 | 339.137 | 23.98 | 0.248 | 31.88 | 35.923 | 121.328 | 54.51 | 2.06 | 20.1 | 20.09 | 785.1 | 61.08 | 25 | 26.08 |  | 390 | 70.487 | 45.31 | 79.94 | 120.4 | 28.84 | 30.29 |  | 31.12 | 798.25 | 16 | 19.22 | 78 | 32 | 34.901 |  | 19.22 | 0.88 | 0
| 12 | 579 | 20 | 9 | 2 | 12 | 15.038 | 11.423 | 98.945 | 6.91 |  | 2.601 | 1.43 | 49.61 | 51.04 | 102.28 | 458.55 | 0.8 | 337.929 | 23.98 | 0.384 | 31.87 | 66.848 | 125.004 | 53.58 | 3.04 | 20.09 | 20.08 | 1108.8 | 61.06 | 26.21 | 26.1 |  | 390 | 70.48 | 45.32 | 79.72 | 120.09 | 28.82 | 30.31 |  | 31.14 | 1239.75 | -12.5 | 28.24 | 78 | 32 | 91.371 |  | 28.24 | 0.04 | 0
| 12 | 580 | 20 | 10 | 3 | 12 | 14.811 | 11.423 | 98.945 | 8.2 |  | 2.918 | 1.48 | 49.54 | 51.02 | 104.72 | 460.04 | 2.02 | 337.025 | 23.98 | 0.328 | 31.87 | 81.664 | 149.406 | 52.49 | 4.58 | 20.1 | 20.1 | 1708.8 | 61.03 | 25.62 | 26.12 |  | 390 | 70.484 | 45.31 | 79.95 | 119.78 | 28.82 | 30.32 |  | 31.17 | 1914 | 3 | 32.16 | 78 | 32 | 83.528 |  | 32.16 | 0.04 | 1.56
| 12 | 581 | 20 | 11 | 4 | 12 | 14.238 | 11.423 | 98.945 | 9.12 |  | 3.207 | 1.48 | 49.54 | 51.02 | 107.2 | 460.04 | 3.3 | 336.236 | 23.98 | 0.276 | 31.87 | 81.019 | 213.689 | 52.49 | 6.35 | 20.1 | 20.1 | 2402.5 | 61.03 | 25.26 | 26.12 |  | 390 | 70.503 | 45.31 | 80.01 | 119.86 | 28.85 | 30.34 |  | 31.22 | 1914 | 18 | 31.37 | 78 | 32 | 83.528 |  | 31.37 | 0.08 | 7.81
| 12 | 582 | 20 | 12 | 5 | 12 | 14.004 | 11.421 | 98.946 | 9.4 |  | 3.448 | 2.01 | 49.43 | 51.44 | 103.02 | 475.17 | 4.75 | 336.571 | 23.98 | 0.373 | 31.95 | 64.439 | 273.962 | 49.59 | 7.44 | 20.09 | 20.09 | 2845.8 | 60.94 | 24.98 | 26.12 |  | 390 | 70.532 | 45.32 | 79.91 | 119.92 | 28.89 | 30.37 |  | 31.29 | 2906.25 | 28.5 | 27.06 | 78 | 31 | 49.411 |  | 27.06 | 0.92 | 1.56
| 12 | 583 | 20 | 13 | 6 | 12 | 14.062 | 11.416 | 98.946 | 10.07 |  | 3.456 | 2.24 | 49.42 | 51.66 | 109.18 | 480.66 | 4.42 | 335.275 | 23.98 | 0.243 | 31.98 | 63.43 | 299.154 | 49.91 | 8.49 | 20.09 | 20.1 | 3244.1 | 60.93 | 24.99 | 26.19 |  | 390 | 70.563 | 45.33 | 79.94 | 120.1 | 28.92 | 30.41 |  | 31.34 | 3368.75 | 27.5 | 30.2 | 78 | 31 | 65.097 |  | 30.2 | 0.06 | 3.91
| 12 | 584 | 20 | 14 | 7 | 12 | 14.15 | 11.417 | 98.946 | 11.47 |  | 3.524 | 2.24 | 49.42 | 51.66 | 109.57 | 480.66 | 5.01 | 334.966 | 23.98 | 0.233 | 31.98 | 64.001 | 312.096 | 49.91 | 9.6 | 20.09 | 20.1 | 3635 | 60.93 | 25.21 | 26.19 |  | 390 | 70.587 | 45.33 | 79.84 | 119.91 | 28.94 | 30.44 |  | 31.38 | 3368.75 | 29 | 31.37 | 78 | 31 | 65.097 |  | 31.37 | 0.88 | -3.91
| 12 | 585 | 20 | 15 | 8 | 12 | 14.433 | 11.422 | 98.946 | 12.29 |  | 3.549 | 2.44 | 49.4 | 51.84 | 110.1 | 489.02 | 6.02 | 334.828 | 23.99 | 0.219 | 32 | 62.639 | 320.891 | 51.07 | 10.36 | 20.1 | 20.1 | 4000.2 | 60.8 | 24.73 | 26.21 |  | 390 | 70.62 | 45.33 | 79.82 | 119.99 | 28.99 | 30.47 |  | 31.42 | 4084.25 | 30 | 30.98 | 78 | 31 | 62.352 |  | 30.98 | 0.7 | -11.72
| 2 | 586 | 20 | 16 | 1 | 2 | 14.244 | 11.423 | 98.946 | 12.61 |  | 3.519 | 2.7 | 49.37 | 52.06 | 109.51 | 499.15 | 6.27 | 334.864 | 23.99 | 0.276 | 32.03 | 61.463 | 326.191 | 51.91 | 11.2 | 20.1 | 20.11 | 4286.6 | 60.41 | 24.95 | 26.18 |  | 390 | 70.692 | 45.35 | 79.86 | 119.84 | 29.04 | 30.5 |  | 31.45 | 4325 | 30.5 | 31.76 | 78 | 31 | 50.587 |  | 31.76 | 0.82 | -14.06
| 2 | 587 | 20 | 17 | 2 | 2 | 14.164 | 11.418 | 98.946 | 12.16 |  | 3.353 | 2.89 | 49.35 | 52.24 | 103.96 | 509.99 | 6.37 | 336.049 | 23.99 | 0.363 | 32.06 | 51.277 | 328.503 | 52.46 | 11.38 | 20.1 | 20.11 | 4324.4 | 59.92 | 25.13 | 26.16 |  | 390 | 70.725 | 45.34 | 79.94 | 119.66 | 29.09 | 30.52 |  | 31.48 | 4325 | 36 | 27.84 | 78 | 31 | 50.587 |  | 27.84 | 0.86 | -18.75
| 2 | 588 | 20 | 18 | 3 | 2 | 14.347 | 11.417 | 98.945 | 10.41 |  | 3.097 | 3.09 | 49.32 | 52.41 | 103.86 | 519.9 | 5.24 | 336.296 | 23.99 | 0.366 | 32.08 | 45.177 | 328.667 | 52.93 | 11.11 | 20.1 | 20.11 | 4292.7 | 59.58 | 24.72 | 26.15 |  | 390 | 70.788 | 45.34 | 80.01 | 119.4 | 29.13 | 30.53 |  | 31.5 | 4289.75 | 36.5 | 27.45 | 78 | 31 | 41.176 |  | 27.45 | 0.84 | -19.53
| 2 | 589 | 20 | 19 | 4 | 2 | 14.151 | 11.418 | 98.944 | 8.84 |  | 2.889 | 3.25 | 49.33 | 52.59 | 105.21 | 526.08 | 4.46 | 336.08 | 24 | 0.332 | 32.09 | 44.239 | 328.091 | 53.42 | 11.08 | 20.1 | 20.1 | 4286.5 | 59.5 | 24.67 | 26.13 |  | 390 | 70.825 | 45.34 | 79.98 | 119.62 | 29.16 | 30.55 |  | 31.51 | 4300 | 35.5 | 27.84 | 78 | 31 | 45.882 |  | 27.84 | 0.06 | -14.06
| 2 | 590 | 20 | 20 | 5 | 2 | 14.12 | 11.417 | 98.944 | 8 |  | 2.799 | 3.29 | 49.33 | 52.62 | 105.59 | 531.11 | 4.45 | 336.031 | 24.01 | 0.328 | 32.1 | 45.536 | 327.523 | 53.86 | 11.48 | 20.08 | 20.11 | 4320.8 | 59.55 | 25.38 | 26.1 |  | 390 | 70.848 | 45.34 | 80.2 | 119.78 | 29.19 | 30.55 |  | 31.51 | 4300 | 35 | 28.24 | 78 | 31 | 45.882 |  | 28.24 | 0.84 | -16.41
| 2 | 591 | 20 | 21 | 6 | 2 | 14.212 | 11.418 | 98.945 | 7.45 |  | 2.73 | 3.32 | 49.33 | 52.65 | 104.22 | 536.27 | 4.7 | 336.548 | 24.01 | 0.363 | 32.11 | 43.749 | 327.281 | 54.26 | 11.66 | 20.09 | 20.09 | 4313.3 | 59.63 | 25.81 | 26.05 |  | 390 | 70.847 | 45.34 | 80.25 | 119.99 | 29.2 | 30.55 |  | 31.48 | 4335 | 36.5 | 27.45 | 78 | 31 | 44.313 |  | 27.45 | 0.86 | -19.53
| 2 | 592 | 20 | 22 | 7 | 2 | 14.091 | 11.42 | 98.945 | 6.92 |  | 2.677 | 3.24 | 49.36 | 52.6 | 104.21 | 541.33 | 4.45 | 336.562 | 24.01 | 0.359 | 32.13 | 42.605 | 326.509 | 54.61 | 11.33 | 20.09 | 20.1 | 4284.5 | 59.72 | 25.25 | 26.01 |  | 390 | 70.852 | 45.34 | 80.26 | 119.9 | 29.22 | 30.53 |  | 31.43 | 4280.25 | 36.5 | 27.45 | 78 | 31 | 41.568 |  | 27.45 | 0.18 | -14.84
| 21 | 593 | 20 | 23 | 1 | 21 | 14.173 | 11.417 | 98.945 | 6.56 |  | 2.652 | 3.29 | 49.36 | 52.65 | 104.92 | 545.51 | 4.28 | 336.269 | 24.01 | 0.387 | 32.14 | 43.212 | 325.499 | 54.93 | 11.14 | 20.07 | 20.09 | 4279.7 | 59.83 | 24.86 | 25.96 |  | 390 | 70.846 | 45.34 | 80.05 | 119.72 | 29.23 | 30.51 |  | 31.37 | 4280.25 | 35.5 | 27.84 | 78 | 31 | 41.568 |  | 27.84 | 0.63 | -12.5
| 21 | 594 | 20 | 24 | 2 | 21 | 13.547 | 11.417 | 98.946 | 6.29 |  | 2.587 | 3.32 | 49.42 | 52.74 | 98.75 | 549.34 | 4.18 | 338.208 | 24.03 | 0.509 | 32.15 | 26.492 | 324.09 | 55.25 | 10.12 | 20.08 | 20.1 | 3895.1 | 59.94 | 24.81 | 25.95 |  | 390 | 70.882 | 45.34 | 79.98 | 119.92 | 29.25 | 30.48 |  | 31.33 | 4208.5 | 32 | 20 | 78 | 31 | 25.882 |  | 20 | 0.9 | -19.53
| 21 | 595 | 20 | 25 | 3 | 21 | 22.435 | 11.414 | 98.945 | 3.94 |  | 2.353 | 3.26 | 49.47 | 52.73 | 98.64 | 549.96 | 2.08 | 338.793 | 24.03 | 0.281 | 32.15 | 17.626 | 318.696 | 55.56 | 8.64 | 20.08 | 20.09 | 3325.7 | 60.05 | 24.8 | 25.9 |  | 390 | 70.859 | 45.35 | 80.24 | 119.9 | 29.26 | 30.46 |  | 31.29 | 3188.25 | 30.5 | 18.43 | 78 | 31 | 12.549 |  | 18.43 | 0.02 | 0
| 21 | 596 | 20 | 26 | 4 | 21 | 22.491 | 11.417 | 98.945 | 2.98 |  | 2.263 | 3.2 | 49.54 | 52.75 | 98.77 | 539.46 | 0.54 | 339.069 | 24.04 | 0.206 | 32.15 | 14.834 | 312.405 | 55.84 | 7.46 | 20.07 | 20.09 | 2869 | 60.12 | 24.84 | 25.86 |  | 390 | 70.864 | 45.34 | 80.05 | 120.06 | 29.24 | 30.43 |  | 31.26 | 3188.25 | 27.5 | 18.43 | 78 | 31 | 12.549 |  | 18.43 | 0 | 0
| 21 | 597 | 20 | 27 | 5 | 21 | 22.494 | 11.418 | 98.945 | 3.86 |  | 2.259 | 2.82 | 49.59 | 52.41 | 98.95 | 526.56 | 0.07 | 339.191 | 24.02 | 0.184 | 32.13 | 14.904 | 301.397 | 56.08 | 6.15 | 20.05 | 20.07 | 2374.4 | 60.17 | 24.73 | 25.83 |  | 390 | 70.857 | 45.34 | 80.04 | 119.96 | 29.19 | 30.4 |  | 31.22 | 2689.75 | 25 | 18.82 | 78 | 31 | 13.725 |  | 18.82 | 0 | 0
| 21 | 598 | 20 | 28 | 6 | 21 | 21.534 | 11.416 | 98.945 | 3.87 |  | 2.256 | 2.48 | 49.67 | 52.15 | 99.45 | 514.43 | 0.01 | 339.073 | 24.04 | 0.168 | 32.12 | 15.499 | 272.205 | 56.3 | 4.89 | 20.05 | 20.08 | 1891.5 | 60.2 | 24.7 | 25.79 |  | 390 | 70.82 | 45.34 | 80.21 | 120.17 | 29.13 | 30.36 |  | 31.2 | 1792.75 | 22 | 18.82 | 78 | 31 | 16.862 |  | 18.82 | 0.02 | 0
| 21 | 599 | 20 | 29 | 7 | 21 | 15.007 | 11.418 | 98.945 | 3.08 |  | 2.234 | 2.19 | 49.72 | 51.92 | 99.02 | 504.06 | 0.32 | 339.013 | 24.04 | 0.19 | 32.1 | 16.767 | 234.474 | 56.42 | 3.95 | 20.05 | 20.07 | 1531.8 | 60.35 | 24.65 | 25.75 |  | 390 | 70.798 | 45.35 | 80.22 | 119.88 | 29.08 | 30.33 |  | 31.16 | 1792.75 | 20.5 | 18.43 | 78 | 31 | 16.862 |  | 18.43 | 0.37 | 1.56
| 21 | 600 | 20 | 30 | 8 | 21 | 15.21 | 11.414 | 98.945 | 1.93 |  | 2.166 | 2.05 | 49.75 | 51.8 | 99.32 | 496.26 | 0.5 | 339.106 | 24.03 | 0.178 | 32.07 | 19.125 | 188.672 | 56.53 | 3.01 | 20.04 | 20.07 | 1170.3 | 60.62 | 24.56 | 25.74 |  | 390 | 70.751 | 45.35 | 80.18 | 119.99 | 29.02 | 30.3 |  | 31.12 | 1389.75 | 18.5 | 18.43 | 78 | 31 | 18.431 |  | 18.43 | 0 | 3.91
| 1 | 601 | 21 | 1 | 1 | 1 | 14.56 | 11.415 | 98.945 | 1.85 |  | 2.121 | 1.96 | 49.77 | 51.73 | 99.1 | 489.65 | 0.51 | 339.169 | 24.04 | 0.175 | 32.04 | 21.965 | 149.164 | 56.58 | 2.28 | 20.04 | 20.05 | 884.5 | 60.83 | 24.6 | 25.78 |  | 390 | 70.716 | 45.35 | 80.02 | 119.92 | 28.99 | 30.28 |  | 31.09 | 846 | 17 | 18.43 | 78 | 32 | 27.058 |  | 18.43 | 0.14 | 7.03
| 1 | 602 | 21 | 2 | 2 | 1 | 13.985 | 11.421 | 98.945 | 3.44 |  | 2.182 | 1.86 | 49.76 | 51.63 | 99.18 | 484.6 | 0.6 | 339.092 | 24.03 | 0.133 | 32.02 | 29.478 | 126.625 | 56.56 | 2.11 | 20.03 | 20.05 | 803.6 | 60.96 | 25.1 | 25.79 |  | 390 | 70.674 | 45.36 | 80.11 | 120.44 | 28.95 | 30.27 |  | 31.06 | 806.25 | 16.5 | 19.22 | 78 | 32 | 37.254 |  | 19.22 | 0.92 | 0.78
| 1 | 603 | 21 | 3 | 3 | 1 | 14.464 | 11.421 | 98.946 | 5.06 |  | 2.323 | 1.76 | 49.77 | 51.54 | 99.24 | 480.22 | 0.68 | 339.117 | 24.04 | 0.14 | 32.01 | 35.805 | 121.85 | 56.47 | 2.17 | 20.03 | 20.04 | 823 | 61.06 | 25.16 | 25.82 |  | 390 | 70.611 | 45.37 | 80.13 | 119.81 | 28.92 | 30.25 |  | 31.05 | 826.5 | 15 | 19.61 | 78 | 32 | 38.039 |  | 19.61 | 0.76 | -2.34
| 1 | 604 | 21 | 4 | 4 | 1 | 14.601 | 11.416 | 98.946 | 5.48 |  | 2.415 | 1.69 | 49.75 | 51.44 | 99.26 | 476.58 | 0.78 | 339.089 | 24.03 | 0.145 | 31.98 | 37.516 | 121.658 | 56.36 | 2.24 | 20.02 | 20.04 | 851.9 | 61.15 | 25.14 | 25.82 |  | 390 | 70.587 | 45.37 | 80.09 | 119.91 | 28.9 | 30.24 |  | 31.05 | 859.25 | 15.5 | 19.61 | 78 | 32 | 37.646 |  | 19.61 | 0.08 | 3.91
| 1 | 605 | 21 | 5 | 5 | 1 | 14.33 | 11.416 | 98.946 | 5.45 |  | 2.46 | 1.58 | 49.76 | 51.33 | 99.2 | 473.18 | 0.85 | 338.989 | 24.02 | 0.177 | 31.96 | 37.429 | 122.155 | 56.16 | 2.29 | 20.02 | 20.03 | 875.1 | 61.18 | 25.04 | 25.85 |  | 390 | 70.573 | 45.38 | 80.31 | 119.9 | 28.88 | 30.22 |  | 31.04 | 871.75 | 17 | 19.61 | 78 | 32 | 34.509 |  | 19.61 | 0.16 | 7.03
| 1 | 606 | 21 | 6 | 6 | 1 | 14.123 | 11.416 | 98.946 | 5.25 |  | 2.46 | 1.58 | 49.73 | 51.31 | 99.2 | 470.05 | 0.85 | 339.154 | 24.02 | 0.203 | 31.95 | 35.589 | 122.808 | 55.86 | 2.22 | 20.02 | 20.03 | 854 | 61.18 | 24.87 | 25.83 |  | 390 | 70.54 | 45.39 | 80.06 | 119.94 | 28.88 | 30.21 |  | 31.04 | 842.75 | 18 | 19.61 | 78 | 32 | 32.941 |  | 19.61 | 0.9 | 2.34
| 1 | 607 | 21 | 7 | 7 | 1 | 14.173 | 11.413 | 98.946 | 5.36 |  | 2.44 | 1.51 | 49.7 | 51.21 | 99.18 | 467.11 | 0.8 | 339.164 | 24.01 | 0.22 | 31.94 | 34.814 | 121.643 | 55.35 | 2.14 | 20.01 | 20.02 | 817.5 | 61.18 | 24.95 | 25.85 |  | 390 | 70.534 | 45.39 | 80.09 | 120.04 | 28.87 | 30.2 |  | 31.05 | 809.25 | 17 | 19.22 | 78 | 32 | 34.117 |  | 19.22 | 0.88 | 0
| 12 | 608 | 21 | 8 | 1 | 12 | 14.345 | 11.408 | 98.946 | 5.83 |  | 2.437 | 1.53 | 49.65 | 51.18 | 99.16 | 464.21 | 0.76 | 339.116 | 24.01 | 0.226 | 31.92 | 36.341 | 119.88 | 54.66 | 2.08 | 20.01 | 20.02 | 796.3 | 61.17 | 24.98 | 25.85 |  | 390 | 70.526 | 45.38 | 80.05 | 120.24 | 28.86 | 30.18 |  | 31.08 | 821 | 16 | 19.22 | 78 | 32 | 58.038 |  | 19.22 | 0.8 | -3.13
| 12 | 609 | 21 | 9 | 2 | 12 | 15.243 | 11.415 | 98.945 | 6.3 |  | 2.608 | 1.48 | 49.61 | 51.09 | 102.33 | 461.27 | 0.83 | 337.788 | 24.01 | 0.359 | 31.91 | 68.326 | 123.439 | 53.91 | 3.01 | 20.01 | 20.02 | 1096.7 | 61.16 | 26.21 | 25.89 |  | 390 | 70.539 | 45.39 | 80.24 | 120.45 | 28.86 | 30.17 |  | 31.14 | 1204.5 | -11 | 27.84 | 78 | 32 | 92.155 |  | 27.84 | 0.04 | 0
| 12 | 610 | 21 | 10 | 3 | 12 | 14.842 | 11.417 | 98.946 | 7.66 |  | 2.902 | 1.47 | 49.54 | 51.02 | 104.64 | 459.6 | 2.03 | 336.822 | 24 | 0.337 | 31.9 | 81.441 | 146.556 | 53.12 | 4.49 | 20 | 20.02 | 1672 | 61.16 | 25.63 | 25.93 |  | 390 | 70.521 | 45.39 | 80.01 | 120.15 | 28.86 | 30.15 |  | 31.19 | 1864 | 1 | 31.37 | 78 | 32 | 85.097 |  | 31.37 | 0.04 | 1.56
| 12 | 611 | 21 | 11 | 4 | 12 | 14.388 | 11.412 | 98.947 | 8.81 |  | 3.208 | 1.58 | 49.49 | 51.07 | 104.73 | 464.36 | 3.4 | 336.657 | 24 | 0.348 | 31.93 | 75.974 | 211.319 | 52.11 | 6.1 | 20.01 | 20.01 | 2321.3 | 61.12 | 25.08 | 25.98 |  | 390 | 70.532 | 45.4 | 79.87 | 120.27 | 28.89 | 30.15 |  | 31.23 | 2457 | 22 | 28.24 | 78 | 32 | 65.489 |  | 28.24 | 0.59 | 7.81
| 12 | 612 | 21 | 12 | 5 | 12 | 14.047 | 11.412 | 98.947 | 8.83 |  | 3.45 | 1.85 | 49.45 | 51.3 | 105.46 | 471.34 | 4.22 | 336.036 | 23.99 | 0.344 | 31.94 | 67.848 | 271.07 | 50.79 | 7.4 | 20 | 20 | 2816.9 | 61.08 | 25.08 | 26 |  | 390 | 70.555 | 45.39 | 79.88 | 119.93 | 28.92 | 30.18 |  | 31.27 | 2910.75 | 26 | 29.02 | 78 | 31 | 56.47 |  | 29.02 | 0.88 | 6.25
| 12 | 613 | 21 | 13 | 6 | 12 | 14.145 | 11.408 | 98.947 | 10.05 |  | 3.516 | 2.15 | 49.41 | 51.56 | 105.01 | 477.88 | 4.62 | 336.065 | 24.01 | 0.317 | 31.97 | 60.063 | 296.922 | 50.01 | 8.13 | 20.01 | 20.01 | 3104.8 | 61.1 | 25.01 | 26.03 |  | 390 | 70.598 | 45.41 | 79.86 | 120.23 | 28.94 | 30.22 |  | 31.3 | 2910.75 | 29.5 | 28.24 | 78 | 31 | 56.47 |  | 28.24 | 0.88 | 0
| 12 | 614 | 21 | 14 | 7 | 12 | 13.973 | 11.406 | 98.947 | 10.96 |  | 3.522 | 2.39 | 49.36 | 51.74 | 109.85 | 484.2 | 4.66 | 335.109 | 24 | 0.237 | 32 | 62.344 | 310.922 | 50.78 | 9.31 | 20 | 20.01 | 3546.2 | 61.12 | 25.08 | 26.05 |  | 390 | 70.636 | 45.41 | 79.84 | 120.06 | 28.96 | 30.27 |  | 31.33 | 3654.5 | 28.5 | 31.37 | 78 | 31 | 63.92 |  | 31.37 | 0.43 | 3.13
| 12 | 615 | 21 | 15 | 8 | 12 | 14.288 | 11.409 | 98.947 | 11.82 |  | 3.599 | 2.53 | 49.34 | 51.87 | 111.31 | 492.5 | 5.65 | 334.625 | 24 | 0.243 | 32.03 | 63.809 | 319.999 | 51.7 | 10.3 | 20 | 20.01 | 3935.7 | 60.89 | 24.99 | 26.01 |  | 390 | 70.659 | 45.4 | 80.24 | 120.67 | 29 | 30.32 |  | 31.36 | 4014.75 | 29 | 31.76 | 78 | 31 | 58.823 |  | 31.76 | 0.84 | -7.81
| 2 | 616 | 21 | 16 | 1 | 2 | 14.087 | 11.405 | 98.947 | 12.41 |  | 3.589 | 2.72 | 49.34 | 52.07 | 111.4 | 503.05 | 6.27 | 334.465 | 24.01 | 0.201 | 32.05 | 62.461 | 325.521 | 52.31 | 11.03 | 20.01 | 20.01 | 4196.9 | 60.47 | 25.09 | 25.96 |  | 390 | 70.66 | 45.4 | 80.32 | 119.62 | 29.05 | 30.36 |  | 31.4 | 4014.75 | 30 | 31.37 | 78 | 31 | 58.823 |  | 31.37 | 0.1 | -7.81
| 2 | 617 | 21 | 17 | 2 | 2 | 14.195 | 11.406 | 98.947 | 12.3 |  | 3.458 | 2.99 | 49.31 | 52.31 | 104.13 | 513.79 | 6.42 | 335.737 | 24 | 0.35 | 32.05 | 53.77 | 328.763 | 52.8 | 11.33 | 19.99 | 20 | 4328.2 | 59.94 | 24.99 | 25.92 |  | 390 | 70.723 | 45.4 | 80.29 | 120.01 | 29.1 | 30.39 |  | 31.43 | 4325 | 35.5 | 28.63 | 78 | 31 | 41.96 |  | 28.63 | 0.88 | -17.97
| 2 | 618 | 21 | 18 | 3 | 2 | 14.283 | 11.407 | 98.947 | 10.86 |  | 3.176 | 3.19 | 49.31 | 52.5 | 103.51 | 522.5 | 5.54 | 336.231 | 24.01 | 0.363 | 32.07 | 46.113 | 329.382 | 53.28 | 11.28 | 19.98 | 19.99 | 4302 | 59.66 | 25.04 | 25.89 |  | 390 | 70.722 | 45.39 | 80.32 | 119.93 | 29.14 | 30.41 |  | 31.45 | 4300 | 36.5 | 27.45 | 78 | 31 | 40.784 |  | 27.45 | 0.88 | -18.75
| 2 | 619 | 21 | 19 | 4 | 2 | 14.131 | 11.41 | 98.946 | 9.14 |  | 2.938 | 3.25 | 49.3 | 52.55 | 104.18 | 528.22 | 4.56 | 336.233 | 24.01 | 0.353 | 32.1 | 43.601 | 328.509 | 53.73 | 11.2 | 19.98 | 20 | 4278.5 | 59.58 | 25 | 25.86 |  | 390 | 70.755 | 45.39 | 80.01 | 120 | 29.18 | 30.43 |  | 31.45 | 4285 | 36.5 | 27.45 | 78 | 31 | 43.137 |  | 27.45 | 0.23 | -14.84
| 2 | 620 | 21 | 20 | 5 | 2 | 14.181 | 11.41 | 98.945 | 8.08 |  | 2.808 | 3.3 | 49.3 | 52.59 | 105.26 | 533.07 | 4.31 | 336.149 | 24.01 | 0.33 | 32.12 | 44.807 | 327.721 | 54.09 | 11.23 | 19.97 | 20 | 4300.4 | 59.59 | 24.94 | 25.81 |  | 390 | 70.772 | 45.39 | 80.06 | 120.01 | 29.21 | 30.44 |  | 31.43 | 4314.75 | 35.5 | 28.24 | 78 | 31 | 45.882 |  | 28.24 | 0.39 | -11.72
| 2 | 621 | 21 | 21 | 6 | 2 | 14.207 | 11.413 | 98.944 | 7.5 |  | 2.743 | 3.26 | 49.32 | 52.58 | 104.48 | 538.08 | 4.55 | 336.199 | 24.02 | 0.348 | 32.12 | 44.899 | 327.55 | 54.48 | 11.37 | 19.97 | 20 | 4323.8 | 59.64 | 25.1 | 25.76 |  | 390 | 70.807 | 45.39 | 79.9 | 119.9 | 29.22 | 30.45 |  | 31.38 | 4319.5 | 36 | 28.24 | 78 | 31 | 42.352 |  | 28.24 | 0.8 | -18.75
| 2 | 622 | 21 | 22 | 7 | 2 | 14.078 | 11.413 | 98.944 | 7.07 |  | 2.695 | 3.32 | 49.33 | 52.64 | 104.2 | 543 | 4.63 | 336.396 | 24.02 | 0.354 | 32.12 | 43.552 | 327.39 | 54.84 | 11.25 | 19.96 | 19.98 | 4309.8 | 59.75 | 24.93 | 25.72 |  | 390 | 70.816 | 45.38 | 80.13 | 119.95 | 29.24 | 30.45 |  | 31.35 | 4319.5 | 36.5 | 27.45 | 78 | 31 | 42.352 |  | 27.45 | 0.1 | -14.06
| 21 | 623 | 21 | 23 | 1 | 21 | 14.263 | 11.412 | 98.945 | 6.67 |  | 2.659 | 3.32 | 49.35 | 52.68 | 103.39 | 547.08 | 4.44 | 336.623 | 24.02 | 0.443 | 32.12 | 42.138 | 326.994 | 55.14 | 11.18 | 19.95 | 19.97 | 4281 | 59.82 | 24.93 | 25.69 |  | 390 | 70.875 | 45.37 | 80.16 | 119.98 | 29.25 | 30.42 |  | 31.31 | 4213.25 | 36.5 | 27.45 | 78 | 31 | 25.098 |  | 27.45 | 0.86 | -18.75
| 21 | 624 | 21 | 24 | 2 | 21 | 13.872 | 11.413 | 98.944 | 6.15 |  | 2.557 | 3.33 | 49.44 | 52.77 | 98.79 | 550.54 | 4.06 | 338.433 | 24.03 | 0.499 | 32.15 | 25.879 | 325.184 | 55.45 | 9.97 | 19.96 | 19.98 | 3849.4 | 59.94 | 24.74 | 25.69 |  | 390 | 70.886 | 45.38 | 80.3 | 119.56 | 29.26 | 30.4 |  | 31.3 | 3708.5 | 32 | 19.61 | 78 | 31 | 11.765 |  | 19.61 | 0.9 | -20.31
| 21 | 625 | 21 | 25 | 3 | 21 | 22.45 | 11.415 | 98.943 | 3.9 |  | 2.329 | 3.21 | 49.48 | 52.69 | 98.32 | 544.69 | 2.2 | 339.04 | 24.03 | 0.311 | 32.15 | 17.763 | 319.998 | 55.76 | 8.79 | 19.95 | 19.97 | 3382.5 | 60.02 | 24.81 | 25.68 |  | 390 | 70.906 | 45.37 | 80.2 | 119.96 | 29.26 | 30.38 |  | 31.29 | 3708.5 | 30.5 | 18.43 | 78 | 31 | 11.765 |  | 18.43 | 0 | 0
| 21 | 626 | 21 | 26 | 4 | 21 | 22.493 | 11.412 | 98.943 | 2.61 |  | 2.237 | 2.97 | 49.52 | 52.49 | 98.93 | 532.21 | 0.43 | 339.18 | 24.04 | 0.206 | 32.14 | 15.136 | 312.21 | 56.05 | 7.32 | 19.94 | 19.97 | 2824.5 | 60.11 | 24.75 | 25.66 |  | 390 | 70.883 | 45.38 | 80.36 | 120.09 | 29.24 | 30.35 |  | 31.26 | 2693.75 | 27.5 | 18.82 | 78 | 31 | 12.549 |  | 18.82 | 0 | 0
| 21 | 627 | 21 | 27 | 5 | 21 | 22.495 | 11.411 | 98.943 | 3.36 |  | 2.251 | 2.61 | 49.59 | 52.2 | 99.03 | 519.61 | 0.05 | 339.131 | 24.04 | 0.161 | 32.11 | 14.838 | 301.247 | 56.27 | 6.03 | 19.94 | 19.96 | 2330.8 | 60.24 | 24.71 | 25.66 |  | 390 | 70.856 | 45.38 | 80.27 | 120.09 | 29.2 | 30.32 |  | 31.23 | 2215.5 | 25.5 | 18.43 | 78 | 31 | 15.294 |  | 18.43 | 0 | 0
| 21 | 628 | 21 | 28 | 6 | 21 | 22.495 | 11.41 | 98.943 | 3.55 |  | 2.274 | 2.34 | 49.64 | 51.98 | 99.09 | 508.22 | 0.01 | 338.98 | 24.04 | 0.189 | 32.09 | 15.09 | 275.564 | 56.44 | 5.01 | 19.93 | 19.95 | 1936 | 60.35 | 24.73 | 25.63 |  | 390 | 70.844 | 45.39 | 80.13 | 119.62 | 29.14 | 30.3 |  | 31.21 | 2215.5 | 22 | 18.43 | 78 | 31 | 15.294 |  | 18.43 | 0.02 | 0
| 21 | 629 | 21 | 29 | 7 | 21 | 14.671 | 11.408 | 98.943 | 2.83 |  | 2.243 | 2.08 | 49.7 | 51.78 | 99.33 | 499.23 | 0.34 | 338.834 | 24.05 | 0.175 | 32.07 | 17.212 | 232.088 | 56.56 | 3.85 | 19.94 | 19.95 | 1496.5 | 60.56 | 24.58 | 25.62 |  | 390 | 70.774 | 45.39 | 80.09 | 119.65 | 29.07 | 30.27 |  | 31.19 | 1399 | 21.5 | 19.22 | 78 | 31 | 18.431 |  | 19.22 | 0.82 | -3.13
| 21 | 630 | 21 | 30 | 8 | 21 | 15.344 | 11.408 | 98.943 | 1.86 |  | 2.179 | 1.99 | 49.71 | 51.71 | 99.42 | 492.26 | 0.5 | 338.818 | 24.04 | 0.17 | 32.05 | 19.445 | 187.012 | 56.61 | 2.97 | 19.92 | 19.94 | 1154.2 | 60.8 | 24.61 | 25.59 |  | 390 | 70.731 | 45.39 | 79.96 | 120.15 | 29.03 | 30.24 |  | 31.16 | 1092.75 | 19.5 | 18.04 | 78 | 31 | 21.96 |  | 18.04 | 0.04 | 3.91
| 1 | 631 | 22 | 1 | 1 | 1 | 14.51 | 11.411 | 98.943 | 1.77 |  | 2.13 | 1.92 | 49.74 | 51.66 | 99.1 | 486.44 | 0.51 | 338.78 | 24.04 | 0.193 | 32.03 | 21.809 | 152.164 | 56.6 | 2.4 | 19.92 | 19.94 | 933.3 | 60.98 | 24.52 | 25.58 |  | 390 | 70.695 | 45.38 | 79.94 | 120.15 | 29 | 30.21 |  | 31.12 | 1092.75 | 17.5 | 18.43 | 78 | 32 | 21.96 |  | 18.43 | 0.51 | 2.34
| 1 | 632 | 22 | 2 | 2 | 1 | 13.969 | 11.413 | 98.944 | 3.16 |  | 2.129 | 1.76 | 49.76 | 51.52 | 99.08 | 481.67 | 0.57 | 338.701 | 24.04 | 0.165 | 32.01 | 25.905 | 129.386 | 56.54 | 1.93 | 19.92 | 19.93 | 744.4 | 61.12 | 24.7 | 25.57 |  | 390 | 70.703 | 45.37 | 79.98 | 119.89 | 28.96 | 30.21 |  | 31.08 | 857 | 16 | 18.43 | 78 | 32 | 24.313 |  | 18.43 | 0.92 | 0
| 1 | 633 | 22 | 3 | 3 | 1 | 14.234 | 11.413 | 98.944 | 5.44 |  | 2.268 | 1.72 | 49.74 | 51.46 | 99.25 | 477.53 | 0.57 | 338.745 | 24.04 | 0.145 | 32 | 33.773 | 119.235 | 56.44 | 1.88 | 19.91 | 19.93 | 713.2 | 61.23 | 25.18 | 25.55 |  | 390 | 70.659 | 45.36 | 79.94 | 119.94 | 28.93 | 30.21 |  | 31.06 | 721.75 | 15 | 19.22 | 78 | 32 | 39.999 |  | 19.22 | 0.84 | -2.34
| 1 | 634 | 22 | 4 | 4 | 1 | 14.775 | 11.41 | 98.945 | 6.78 |  | 2.418 | 1.6 | 49.74 | 51.33 | 99.17 | 473.87 | 0.59 | 338.743 | 24.04 | 0.152 | 31.98 | 38.629 | 116.555 | 56.29 | 2.01 | 19.91 | 19.94 | 756.7 | 61.32 | 25.33 | 25.58 |  | 390 | 70.638 | 45.36 | 79.94 | 120.1 | 28.9 | 30.2 |  | 31.04 | 721.75 | 13.5 | 19.61 | 78 | 32 | 39.999 |  | 19.61 | 0.25 | 2.34
| 1 | 635 | 22 | 5 | 5 | 1 | 14.502 | 11.418 | 98.945 | 6.94 |  | 2.527 | 1.6 | 49.74 | 51.33 | 99.2 | 473.87 | 0.7 | 338.812 | 24.04 | 0.162 | 31.98 | 39.37 | 118.316 | 56.29 | 2.13 | 19.91 | 19.94 | 808.3 | 61.32 | 25.21 | 25.58 |  | 390 | 70.601 | 45.36 | 79.98 | 120.16 | 28.89 | 30.2 |  | 31.04 | 776.5 | 14.5 | 19.61 | 78 | 32 | 39.999 |  | 19.61 | 0.08 | 4.69
| 1 | 636 | 22 | 6 | 6 | 1 | 14.231 | 11.419 | 98.945 | 6.55 |  | 2.544 | 1.5 | 49.71 | 51.21 | 99.17 | 466.96 | 0.83 | 338.858 | 24.02 | 0.199 | 31.94 | 37.312 | 121.258 | 55.67 | 2.13 | 19.91 | 19.92 | 819 | 61.4 | 24.87 | 25.6 |  | 390 | 70.595 | 45.36 | 79.77 | 119.98 | 28.87 | 30.25 |  | 31.04 | 808.5 | 16.5 | 19.22 | 78 | 32 | 32.941 |  | 19.22 | 0.86 | 2.34
| 1 | 637 | 22 | 7 | 7 | 1 | 14.155 | 11.42 | 98.945 | 6.36 |  | 2.505 | 1.5 | 49.71 | 51.21 | 99.09 | 466.96 | 0.83 | 338.927 | 24.02 | 0.212 | 31.94 | 35.276 | 122.057 | 55.67 | 2.03 | 19.91 | 19.92 | 782 | 61.4 | 24.78 | 25.6 |  | 390 | 70.562 | 45.36 | 79.98 | 120.29 | 28.86 | 30.3 |  | 31.05 | 808.5 | 16.5 | 19.22 | 78 | 32 | 32.941 |  | 19.22 | 0.88 | 0
| 12 | 638 | 22 | 8 | 1 | 12 | 14.318 | 11.418 | 98.945 | 6.74 |  | 2.484 | 1.46 | 49.67 | 51.13 | 99.11 | 463.85 | 0.75 | 338.869 | 24.02 | 0.211 | 31.92 | 35.631 | 120.802 | 55.01 | 1.95 | 19.91 | 19.92 | 747.4 | 61.42 | 24.97 | 25.58 |  | 390 | 70.565 | 45.36 | 80.05 | 120.16 | 28.86 | 30.34 |  | 31.08 | 769.5 | 16 | 19.22 | 78 | 32 | 33.725 |  | 19.22 | 0.82 | -3.13
| 12 | 639 | 22 | 9 | 2 | 12 | 14.835 | 11.414 | 98.945 | 7.06 |  | 2.676 | 1.43 | 49.58 | 51.01 | 102.27 | 457.96 | 0.81 | 337.859 | 24.01 | 0.352 | 31.9 | 67.764 | 123.809 | 53.13 | 3.01 | 19.9 | 19.91 | 1095.7 | 61.46 | 26.27 | 25.51 |  | 390 | 70.544 | 45.38 | 80.17 | 119.99 | 28.85 | 30.35 |  | 31.11 | 1246.75 | -14 | 28.63 | 78 | 32 | 91.371 |  | 28.63 | 0.04 | 0
| 12 | 640 | 22 | 10 | 3 | 12 | 14.862 | 11.416 | 98.945 | 8.25 |  | 2.971 | 1.43 | 49.58 | 51.01 | 104.54 | 457.96 | 1.88 | 336.789 | 24.01 | 0.339 | 31.9 | 81.532 | 144.385 | 53.13 | 4.39 | 19.9 | 19.91 | 1637.2 | 61.46 | 25.62 | 25.51 |  | 390 | 70.52 | 45.38 | 80.24 | 120.05 | 28.84 | 30.37 |  | 31.15 | 1246.75 | 2 | 31.76 | 78 | 32 | 91.371 |  | 31.76 | 0.04 | 1.56
| 12 | 641 | 22 | 11 | 4 | 12 | 14.172 | 11.415 | 98.945 | 9.38 |  | 3.313 | 1.49 | 49.5 | 50.98 | 107.45 | 460.09 | 3.45 | 335.708 | 24 | 0.323 | 31.91 | 80.81 | 220.952 | 52.21 | 6.54 | 19.91 | 19.91 | 2471.6 | 61.45 | 25.29 | 25.53 |  | 390 | 70.544 | 45.38 | 79.94 | 119.95 | 28.87 | 30.4 |  | 31.2 | 2600 | 17 | 31.37 | 78 | 32 | 63.528 |  | 31.37 | 0.08 | 7.81
| 12 | 642 | 22 | 12 | 5 | 12 | 14.104 | 11.415 | 98.944 | 9.24 |  | 3.495 | 1.74 | 49.43 | 51.18 | 103.19 | 466.93 | 4.62 | 336.003 | 24 | 0.377 | 31.93 | 64.006 | 273.606 | 51.09 | 7.37 | 19.9 | 19.91 | 2808.5 | 61.4 | 25.07 | 25.59 |  | 390 | 70.558 | 45.38 | 79.91 | 119.81 | 28.9 | 30.43 |  | 31.23 | 2882 | 28 | 27.06 | 78 | 31 | 52.548 |  | 27.06 | 0.9 | 2.34
| 12 | 643 | 22 | 13 | 6 | 12 | 14.132 | 11.413 | 98.944 | 10.06 |  | 3.506 | 2.04 | 49.37 | 51.42 | 108.35 | 474.89 | 4.33 | 334.863 | 24 | 0.239 | 31.98 | 62.352 | 298.754 | 49.67 | 8.4 | 19.9 | 19.91 | 3192.5 | 61.37 | 25.12 | 25.64 |  | 390 | 70.557 | 45.4 | 80.02 | 119.94 | 28.93 | 30.48 |  | 31.27 | 3321 | 27.5 | 29.41 | 78 | 31 | 66.273 |  | 29.41 | 0.06 | 4.69
| 12 | 644 | 22 | 14 | 7 | 12 | 14.109 | 11.417 | 98.945 | 11.6 |  | 3.537 | 2.28 | 49.35 | 51.64 | 110.36 | 480.35 | 5.04 | 334.272 | 24 | 0.215 | 32 | 64.788 | 312.777 | 50.09 | 9.58 | 19.91 | 19.91 | 3653.5 | 61.29 | 25.04 | 25.67 |  | 390 | 70.556 | 45.39 | 79.83 | 120.04 | 28.95 | 30.52 |  | 31.31 | 3753 | 28.5 | 31.76 | 78 | 31 | 63.136 |  | 31.76 | 0.9 | -3.13
| 12 | 645 | 22 | 15 | 8 | 12 | 14.327 | 11.413 | 98.945 | 12.4 |  | 3.559 | 2.45 | 49.32 | 51.77 | 110.14 | 488.69 | 6.13 | 334.259 | 24 | 0.212 | 32 | 63.079 | 320.924 | 51.21 | 10.47 | 19.9 | 19.91 | 3990.6 | 61.17 | 25.07 | 25.73 |  | 390 | 70.569 | 45.38 | 79.9 | 119.91 | 28.99 | 30.54 |  | 31.36 | 4080.25 | 30 | 31.37 | 78 | 31 | 61.568 |  | 31.37 | 0.76 | -10.16
| 2 | 646 | 22 | 16 | 1 | 2 | 14.188 | 11.414 | 98.944 | 12.75 |  | 3.521 | 2.69 | 49.31 | 52 | 109.39 | 499.08 | 6.35 | 334.365 | 24.01 | 0.283 | 32.02 | 61.629 | 326.119 | 52.02 | 11.23 | 19.91 | 19.92 | 4280.9 | 60.7 | 25.05 | 25.84 |  | 390 | 70.631 | 45.36 | 80.13 | 120.01 | 29.04 | 30.57 |  | 31.39 | 4314.75 | 30.5 | 32.16 | 78 | 31 | 49.019 |  | 32.16 | 0.84 | -12.5
| 2 | 647 | 22 | 17 | 2 | 2 | 14.291 | 11.42 | 98.944 | 12.11 |  | 3.314 | 2.95 | 49.29 | 52.24 | 104.03 | 510.03 | 6.34 | 335.493 | 24.01 | 0.36 | 32.04 | 50.675 | 328.975 | 52.57 | 11.25 | 19.91 | 19.91 | 4314 | 60.08 | 24.89 | 25.91 |  | 390 | 70.661 | 45.36 | 80.27 | 120.13 | 29.09 | 30.59 |  | 31.4 | 4310 | 36.5 | 27.84 | 78 | 31 | 41.96 |  | 27.84 | 0.76 | -20.31
| 2 | 648 | 22 | 18 | 3 | 2 | 14.099 | 11.419 | 98.944 | 10.47 |  | 3.067 | 3.13 | 49.28 | 52.41 | 104.04 | 519.7 | 5.19 | 335.784 | 24.01 | 0.364 | 32.07 | 45.716 | 329.089 | 53.08 | 11.21 | 19.91 | 19.92 | 4297.5 | 59.72 | 24.9 | 25.97 |  | 390 | 70.723 | 45.36 | 79.84 | 120.08 | 29.14 | 30.6 |  | 31.41 | 4295.25 | 36.5 | 27.45 | 78 | 31 | 41.96 |  | 27.45 | 0.12 | -14.84
| 2 | 649 | 22 | 19 | 4 | 2 | 14.215 | 11.417 | 98.944 | 8.89 |  | 2.869 | 3.23 | 49.29 | 52.52 | 104.54 | 525.9 | 4.5 | 335.827 | 24.01 | 0.345 | 32.08 | 43.903 | 328.377 | 53.55 | 11.21 | 19.9 | 19.92 | 4282.5 | 59.6 | 25.01 | 26.07 |  | 390 | 70.767 | 45.35 | 79.9 | 120.18 | 29.17 | 30.61 |  | 31.39 | 4289.75 | 36.5 | 27.45 | 78 | 31 | 43.137 |  | 27.45 | 0.66 | -12.5
| 2 | 650 | 22 | 20 | 5 | 2 | 14.171 | 11.421 | 98.944 | 7.83 |  | 2.758 | 3.34 | 49.26 | 52.6 | 105.14 | 531.05 | 4.39 | 335.574 | 24.01 | 0.34 | 32.07 | 44.503 | 327.661 | 53.95 | 11.23 | 19.9 | 19.92 | 4297.8 | 59.57 | 24.96 | 26.13 |  | 390 | 70.806 | 45.34 | 80.04 | 120.38 | 29.19 | 30.61 |  | 31.36 | 4304.5 | 35.5 | 27.84 | 78 | 31 | 45.097 |  | 27.84 | 0.68 | -18.75
| 2 | 651 | 22 | 21 | 6 | 2 | 14.107 | 11.42 | 98.944 | 7.35 |  | 2.724 | 3.28 | 49.27 | 52.56 | 104.98 | 535.99 | 4.5 | 335.694 | 24.02 | 0.343 | 32.08 | 44.996 | 327.426 | 54.34 | 11.43 | 19.9 | 19.92 | 4322.5 | 59.59 | 25.24 | 26.22 |  | 390 | 70.864 | 45.35 | 80.24 | 119.85 | 29.2 | 30.61 |  | 31.32 | 4304.5 | 35.5 | 28.24 | 78 | 31 | 45.097 |  | 28.24 | 0.78 | -16.41
| 2 | 652 | 22 | 22 | 7 | 2 | 14.251 | 11.419 | 98.944 | 7.03 |  | 2.68 | 3.36 | 49.29 | 52.65 | 104.19 | 540.86 | 4.6 | 335.958 | 24.03 | 0.356 | 32.11 | 43.325 | 327.043 | 54.72 | 11.28 | 19.91 | 19.92 | 4303.8 | 59.65 | 25.02 | 26.25 |  | 390 | 70.884 | 45.36 | 80.09 | 119.98 | 29.22 | 30.58 |  | 31.29 | 4304.5 | 36.5 | 27.45 | 78 | 31 | 41.176 |  | 27.45 | 0.84 | -19.53
| 21 | 653 | 22 | 23 | 1 | 21 | 14.063 | 11.419 | 98.944 | 6.63 |  | 2.646 | 3.3 | 49.32 | 52.62 | 103.21 | 545.35 | 4.4 | 336.32 | 24.03 | 0.46 | 32.11 | 41.429 | 326.426 | 55.05 | 11.21 | 19.89 | 19.91 | 4268.1 | 59.77 | 25.09 | 26.2 |  | 390 | 70.91 | 45.35 | 80.2 | 119.85 | 29.23 | 30.56 |  | 31.24 | 4199 | 36.5 | 27.45 | 78 | 31 | 23.529 |  | 27.45 | 0.06 | -14.06
| 21 | 654 | 22 | 24 | 2 | 21 | 13.703 | 11.423 | 98.943 | 6.33 |  | 2.574 | 3.3 | 49.38 | 52.68 | 99.18 | 549.19 | 4.11 | 337.869 | 24.03 | 0.526 | 32.12 | 26.296 | 324.694 | 55.37 | 10.09 | 19.91 | 19.92 | 3890.2 | 59.91 | 24.76 | 26.14 |  | 390 | 70.913 | 45.37 | 80.18 | 119.87 | 29.24 | 30.53 |  | 31.21 | 4199 | 32 | 20 | 78 | 31 | 23.529 |  | 20 | 0.92 | -20.31
| 21 | 655 | 22 | 25 | 3 | 21 | 21.336 | 11.426 | 98.943 | 3.81 |  | 2.327 | 3.32 | 49.45 | 52.77 | 98.61 | 548.96 | 2.07 | 338.607 | 24.03 | 0.286 | 32.11 | 17.397 | 319.076 | 55.66 | 8.62 | 19.9 | 19.91 | 3322.5 | 59.99 | 24.78 | 26.08 |  | 390 | 70.929 | 45.36 | 80.05 | 119.61 | 29.25 | 30.5 |  | 31.18 | 3188.25 | 30.5 | 18.43 | 78 | 31 | 12.549 |  | 18.43 | 0.02 | 0
| 21 | 656 | 22 | 26 | 4 | 21 | 22.492 | 11.424 | 98.942 | 2.66 |  | 2.242 | 3.19 | 49.5 | 52.69 | 98.88 | 538.14 | 0.54 | 338.902 | 24.03 | 0.169 | 32.11 | 14.649 | 311.726 | 55.95 | 7.31 | 19.89 | 19.91 | 2816.3 | 60.07 | 24.8 | 26.05 |  | 390 | 70.906 | 45.35 | 80.11 | 120.05 | 29.23 | 30.47 |  | 31.14 | 2689.75 | 27.5 | 18.43 | 78 | 31 | 14.117 |  | 18.43 | 0 | 0
| 21 | 657 | 22 | 27 | 5 | 21 | 22.495 | 11.423 | 98.942 | 3.83 |  | 2.25 | 2.83 | 49.56 | 52.39 | 98.86 | 525.33 | 0.09 | 338.788 | 24.03 | 0.191 | 32.09 | 14.664 | 301.715 | 56.19 | 6.14 | 19.89 | 19.91 | 2372 | 60.16 | 24.73 | 26 |  | 390 | 70.882 | 45.36 | 80.2 | 119.88 | 29.19 | 30.44 |  | 31.11 | 2689.75 | 25 | 18.82 | 78 | 31 | 14.117 |  | 18.82 | 0 | 0
| 21 | 658 | 22 | 28 | 6 | 21 | 20.075 | 11.423 | 98.942 | 3.94 |  | 2.236 | 2.52 | 49.61 | 52.14 | 99.12 | 513.3 | 0.01 | 338.743 | 24.03 | 0.172 | 32.07 | 15.581 | 272.241 | 56.39 | 4.89 | 19.89 | 19.91 | 1888.9 | 60.19 | 24.7 | 25.96 |  | 390 | 70.88 | 45.37 | 80.09 | 120.09 | 29.13 | 30.4 |  | 31.07 | 1784.25 | 22 | 18.82 | 78 | 31 | 16.078 |  | 18.82 | 0.02 | 0
| 21 | 659 | 22 | 29 | 7 | 21 | 14.847 | 11.421 | 98.942 | 2.76 |  | 2.19 | 2.25 | 49.64 | 51.89 | 99.39 | 503.33 | 0.31 | 338.725 | 24.04 | 0.168 | 32.05 | 16.81 | 230.013 | 56.53 | 3.83 | 19.89 | 19.91 | 1486.4 | 60.41 | 24.59 | 25.92 |  | 390 | 70.799 | 45.36 | 80.25 | 120.16 | 29.06 | 30.37 |  | 31.03 | 1388.25 | 20 | 18.04 | 78 | 31 | 19.215 |  | 18.04 | 0.61 | -2.34
| 21 | 660 | 22 | 30 | 8 | 21 | 15.327 | 11.419 | 98.941 | 1.62 |  | 2.122 | 2.07 | 49.7 | 51.78 | 99.34 | 495.69 | 0.46 | 338.732 | 24.03 | 0.189 | 32.03 | 19.086 | 188.082 | 56.63 | 2.99 | 19.89 | 19.92 | 1165.9 | 60.7 | 24.52 | 25.9 |  | 390 | 70.727 | 45.37 | 80.07 | 119.79 | 29.02 | 30.34 |  | 31 | 1388.25 | 18.5 | 18.43 | 78 | 31 | 19.215 |  | 18.43 | 0 | 3.13
| 1 | 661 | 23 | 1 | 1 | 1 | 14.683 | 11.419 | 98.941 | 1.5 |  | 2.058 | 1.92 | 49.71 | 51.64 | 99.12 | 489.08 | 0.48 | 338.697 | 24.04 | 0.18 | 32.01 | 22.621 | 148.823 | 56.66 | 2.3 | 19.9 | 19.91 | 888.2 | 60.89 | 24.76 | 25.89 |  | 390 | 70.683 | 45.37 | 80.24 | 120.15 | 28.98 | 30.32 |  | 30.98 | 847.5 | 19.5 | 18.82 | 78 | 31 | 27.058 |  | 18.82 | 0.06 | 5.47
| 1 | 662 | 23 | 2 | 2 | 1 | 13.974 | 11.419 | 98.941 | 3.24 |  | 2.1 | 1.85 | 49.72 | 51.57 | 99.12 | 484.05 | 0.57 | 338.613 | 24.04 | 0.143 | 31.99 | 28.753 | 127.9 | 56.63 | 2.05 | 19.9 | 19.91 | 787.1 | 60.99 | 24.91 | 25.85 |  | 390 | 70.621 | 45.38 | 80.01 | 120.11 | 28.93 | 30.3 |  | 30.98 | 782 | 17 | 19.22 | 78 | 32 | 35.686 |  | 19.22 | 0.92 | 0
| 1 | 663 | 23 | 3 | 3 | 1 | 14.379 | 11.419 | 98.941 | 5.31 |  | 2.221 | 1.75 | 49.72 | 51.47 | 99.15 | 479.82 | 0.66 | 338.515 | 24.02 | 0.139 | 31.97 | 34.838 | 120.292 | 56.54 | 2.07 | 19.89 | 19.91 | 785.7 | 61.07 | 25.11 | 25.83 |  | 390 | 70.593 | 45.38 | 80.17 | 119.97 | 28.9 | 30.29 |  | 30.97 | 790.5 | 15 | 19.61 | 78 | 32 | 38.431 |  | 19.61 | 0.82 | -2.34
| 1 | 664 | 23 | 4 | 4 | 1 | 14.657 | 11.419 | 98.942 | 6.16 |  | 2.34 | 1.64 | 49.75 | 51.39 | 99.23 | 476.29 | 0.73 | 338.446 | 24.03 | 0.15 | 31.96 | 37.709 | 120.068 | 56.42 | 2.15 | 19.9 | 19.92 | 816.1 | 61.14 | 25.17 | 25.84 |  | 390 | 70.608 | 45.4 | 80.05 | 120.2 | 28.88 | 30.28 |  | 30.94 | 825.75 | 14.5 | 19.61 | 78 | 32 | 38.431 |  | 19.61 | 0.25 | 1.56
| 1 | 665 | 23 | 5 | 5 | 1 | 14.496 | 11.42 | 98.941 | 6.17 |  | 2.412 | 1.61 | 49.72 | 51.33 | 99.27 | 472.9 | 0.76 | 338.418 | 24.02 | 0.162 | 31.94 | 38.314 | 120.175 | 56.2 | 2.24 | 19.91 | 19.92 | 849.2 | 61.17 | 25.17 | 25.83 |  | 390 | 70.566 | 45.4 | 80.17 | 119.94 | 28.86 | 30.26 |  | 30.92 | 857 | 15.5 | 19.61 | 78 | 32 | 37.254 |  | 19.61 | 0.08 | 4.69
| 1 | 666 | 23 | 6 | 6 | 1 | 14.3 | 11.423 | 98.94 | 5.83 |  | 2.434 | 1.53 | 49.71 | 51.24 | 99.19 | 469.63 | 0.83 | 338.469 | 24.01 | 0.19 | 31.91 | 36.938 | 119.011 | 55.86 | 2.23 | 19.91 | 19.91 | 855.3 | 61.14 | 24.94 | 25.85 |  | 390 | 70.552 | 45.39 | 79.86 | 120.08 | 28.85 | 30.27 |  | 30.92 | 857 | 17.5 | 19.22 | 78 | 32 | 37.254 |  | 19.22 | 0.16 | 7.81
| 1 | 667 | 23 | 7 | 7 | 1 | 14.13 | 11.422 | 98.94 | 5.63 |  | 2.426 | 1.52 | 49.66 | 51.18 | 99.19 | 466.58 | 0.83 | 338.411 | 24 | 0.209 | 31.9 | 35.784 | 118.439 | 55.3 | 2.17 | 19.91 | 19.91 | 833.2 | 61.11 | 24.89 | 25.95 |  | 390 | 70.553 | 45.4 | 79.9 | 120.32 | 28.84 | 30.27 |  | 30.94 | 828.75 | 17 | 19.22 | 78 | 32 | 34.509 |  | 19.22 | 0.9 | 1.56
| 12 | 668 | 23 | 8 | 1 | 12 | 14.272 | 11.421 | 98.94 | 5.73 |  | 2.417 | 1.56 | 49.62 | 51.17 | 99.2 | 463.68 | 0.8 | 338.491 | 24 | 0.257 | 31.89 | 36.137 | 118.763 | 54.49 | 2.14 | 19.92 | 19.92 | 817.6 | 61.09 | 24.99 | 26.06 |  | 390 | 70.553 | 45.4 | 79.71 | 120.03 | 28.84 | 30.26 |  | 30.99 | 842 | 16.5 | 19.22 | 78 | 32 | 48.234 |  | 19.22 | 0.82 | -1.56
| 12 | 669 | 23 | 9 | 2 | 12 | 15.323 | 11.418 | 98.94 | 5.98 |  | 2.542 | 1.51 | 49.54 | 51.05 | 102.02 | 460.77 | 0.82 | 337.308 | 23.99 | 0.332 | 31.87 | 65.061 | 122.286 | 53.55 | 2.93 | 19.91 | 19.91 | 1063 | 61.05 | 26.32 | 26.03 |  | 390 | 70.551 | 45.39 | 80.1 | 119.81 | 28.83 | 30.26 |  | 31.04 | 842 | -12 | 27.84 | 78 | 32 | 48.234 |  | 27.84 | 0.04 | 0
| 12 | 670 | 23 | 10 | 3 | 12 | 14.916 | 11.419 | 98.941 | 7.64 |  | 2.866 | 1.47 | 49.48 | 50.95 | 104.74 | 459.47 | 1.85 | 336.389 | 23.98 | 0.347 | 31.88 | 81.246 | 147.054 | 52.73 | 4.36 | 19.92 | 19.92 | 1623.9 | 61.03 | 25.64 | 26 |  | 390 | 70.568 | 45.39 | 79.9 | 120.23 | 28.83 | 30.25 |  | 31.09 | 1238.25 | 1.5 | 31.37 | 78 | 32 | 90.979 |  | 31.37 | 0.04 | 1.56
| 12 | 671 | 23 | 11 | 4 | 12 | 14.603 | 11.42 | 98.941 | 8.85 |  | 3.156 | 1.64 | 49.42 | 51.07 | 105.19 | 464.73 | 3.44 | 336.259 | 23.99 | 0.331 | 31.92 | 76.277 | 212.967 | 51.7 | 6.19 | 19.93 | 19.93 | 2348.2 | 61.02 | 25.18 | 26.03 |  | 390 | 70.569 | 45.39 | 79.98 | 119.89 | 28.85 | 30.24 |  | 31.14 | 2494.5 | 21 | 28.24 | 78 | 32 | 67.058 |  | 28.24 | 0.84 | 3.13
| 12 | 672 | 23 | 12 | 5 | 12 | 13.948 | 11.421 | 98.942 | 9.01 |  | 3.38 | 1.94 | 49.4 | 51.34 | 104.58 | 471.81 | 4.24 | 336.05 | 23.99 | 0.396 | 31.93 | 67.892 | 268.188 | 50.37 | 7.34 | 19.93 | 19.93 | 2796.1 | 61 | 25.06 | 26.05 |  | 390 | 70.531 | 45.4 | 80.01 | 119.56 | 28.89 | 30.25 |  | 31.18 | 2494.5 | 27 | 29.41 | 78 | 31 | 67.058 |  | 29.41 | 0.88 | 5.47
| 12 | 673 | 23 | 13 | 6 | 12 | 14.654 | 11.423 | 98.942 | 9.77 |  | 3.425 | 2.17 | 49.35 | 51.52 | 107.44 | 478.3 | 4.81 | 335.151 | 23.98 | 0.251 | 31.95 | 61.138 | 296.019 | 49.86 | 8.08 | 19.93 | 19.92 | 3077.1 | 60.96 | 25.08 | 26.03 |  | 390 | 70.559 | 45.39 | 79.76 | 120.08 | 28.91 | 30.3 |  | 31.21 | 2868.75 | 27.5 | 28.24 | 78 | 31 | 46.274 |  | 28.24 | 0.76 | -0.78
| 12 | 674 | 23 | 14 | 7 | 12 | 14.086 | 11.424 | 98.942 | 11.17 |  | 3.478 | 2.35 | 49.31 | 51.67 | 109.59 | 483.93 | 5.17 | 334.563 | 23.98 | 0.228 | 31.97 | 63.604 | 310.489 | 50.76 | 9.34 | 19.93 | 19.93 | 3580.7 | 60.92 | 24.91 | 26.04 |  | 390 | 70.567 | 45.38 | 80.1 | 120.15 | 28.93 | 30.33 |  | 31.23 | 3686.5 | 29 | 30.98 | 78 | 31 | 63.136 |  | 30.98 | 0.9 | -2.34
| 12 | 675 | 23 | 15 | 8 | 12 | 14.349 | 11.426 | 98.942 | 12.05 |  | 3.52 | 2.53 | 49.3 | 51.83 | 111.1 | 493.1 | 5.95 | 334.279 | 23.97 | 0.207 | 32.01 | 64.038 | 318.942 | 51.7 | 10.54 | 19.93 | 19.94 | 3920.1 | 60.7 | 25.68 | 26.02 |  | 390 | 70.603 | 45.37 | 79.86 | 120.07 | 28.96 | 30.37 |  | 31.25 | 3686.5 | 29.5 | 31.76 | 78 | 31 | 63.136 |  | 31.76 | 0.68 | -9.38
| 2 | 676 | 23 | 16 | 1 | 2 | 14.288 | 11.427 | 98.941 | 12.63 |  | 3.505 | 2.85 | 49.29 | 52.14 | 111.21 | 503.86 | 6.37 | 334.081 | 23.98 | 0.203 | 32.03 | 62.485 | 325.394 | 52.33 | 10.88 | 19.94 | 19.94 | 4218.2 | 60.22 | 24.62 | 26.04 |  | 390 | 70.607 | 45.37 | 80.01 | 120.11 | 29.02 | 30.41 |  | 31.29 | 4040.5 | 30 | 31.37 | 78 | 31 | 59.999 |  | 31.37 | 0.68 | -14.06
| 2 | 677 | 23 | 17 | 2 | 2 | 14.065 | 11.427 | 98.941 | 12.31 |  | 3.361 | 2.97 | 49.27 | 52.24 | 104.01 | 514.77 | 6.45 | 335.363 | 23.98 | 0.381 | 32.03 | 53.331 | 328.383 | 52.84 | 11.52 | 19.94 | 19.94 | 4341.5 | 59.76 | 25.34 | 26.02 |  | 390 | 70.64 | 45.36 | 79.98 | 120.05 | 29.07 | 30.44 |  | 31.32 | 4329.5 | 36 | 28.63 | 78 | 31 | 40.391 |  | 28.63 | 0.9 | -17.19
| 2 | 678 | 23 | 18 | 3 | 2 | 14.063 | 11.429 | 98.941 | 10.85 |  | 3.1 | 3.19 | 49.27 | 52.46 | 103.41 | 522.87 | 5.62 | 335.921 | 23.98 | 0.37 | 32.04 | 45.882 | 328.83 | 53.32 | 11.13 | 19.94 | 19.95 | 4305.4 | 59.57 | 24.7 | 26.01 |  | 390 | 70.699 | 45.36 | 80.36 | 119.87 | 29.11 | 30.46 |  | 31.34 | 4329.5 | 37 | 27.45 | 78 | 31 | 40.391 |  | 27.45 | 0.12 | -14.06
| 2 | 679 | 23 | 19 | 4 | 2 | 14.385 | 11.427 | 98.941 | 9.03 |  | 2.875 | 3.24 | 49.27 | 52.51 | 104.74 | 528.25 | 4.52 | 335.696 | 23.99 | 0.344 | 32.05 | 44.194 | 327.79 | 53.78 | 11.16 | 19.94 | 19.95 | 4287.6 | 59.56 | 24.87 | 26.01 |  | 390 | 70.733 | 45.36 | 80.17 | 120.48 | 29.14 | 30.48 |  | 31.35 | 4295.25 | 36 | 27.84 | 78 | 31 | 40.784 |  | 27.84 | 0.76 | -19.53
| 2 | 680 | 23 | 20 | 5 | 2 | 14.021 | 11.429 | 98.941 | 8 |  | 2.758 | 3.33 | 49.27 | 52.61 | 105.27 | 533.32 | 4.4 | 335.701 | 24 | 0.331 | 32.08 | 45.118 | 327.107 | 54.18 | 11.31 | 19.95 | 19.96 | 4317.2 | 59.6 | 25.01 | 26 |  | 390 | 70.765 | 45.37 | 79.99 | 119.93 | 29.16 | 30.5 |  | 31.34 | 4325 | 35.5 | 28.24 | 78 | 31 | 45.097 |  | 28.24 | 0.08 | -13.28
| 2 | 681 | 23 | 21 | 6 | 2 | 14.146 | 11.43 | 98.941 | 7.48 |  | 2.703 | 3.36 | 49.27 | 52.63 | 104.14 | 538.53 | 4.63 | 336.003 | 24.01 | 0.361 | 32.09 | 44.135 | 327.164 | 54.58 | 11.34 | 19.95 | 19.96 | 4318.8 | 59.64 | 25.08 | 25.95 |  | 390 | 70.8 | 45.38 | 80.01 | 120.23 | 29.19 | 30.49 |  | 31.31 | 4310 | 36.5 | 27.84 | 78 | 31 | 41.176 |  | 27.84 | 0.88 | -17.97
| 2 | 682 | 23 | 22 | 7 | 2 | 14.35 | 11.429 | 98.941 | 6.94 |  | 2.642 | 3.31 | 49.29 | 52.6 | 104.11 | 543.15 | 4.52 | 335.953 | 24 | 0.365 | 32.09 | 42.7 | 326.509 | 54.91 | 11.18 | 19.95 | 19.96 | 4290.1 | 59.74 | 24.89 | 25.91 |  | 390 | 70.81 | 45.37 | 80 | 120.11 | 29.2 | 30.48 |  | 31.27 | 4289.75 | 36.5 | 27.45 | 78 | 31 | 41.176 |  | 27.45 | 0.84 | -19.53
| 21 | 683 | 23 | 23 | 1 | 21 | 14.131 | 11.433 | 98.941 | 6.56 |  | 2.617 | 3.27 | 49.34 | 52.61 | 104.09 | 547.07 | 4.3 | 335.947 | 24.01 | 0.429 | 32.08 | 42.422 | 325.803 | 55.21 | 11.14 | 19.95 | 19.96 | 4274.4 | 59.86 | 24.88 | 25.87 |  | 390 | 70.823 | 45.38 | 80.01 | 120.17 | 29.21 | 30.46 |  | 31.22 | 4217.75 | 36 | 27.84 | 78 | 31 | 28.627 |  | 27.84 | 0.08 | -14.06
| 21 | 684 | 23 | 24 | 2 | 21 | 13.778 | 11.435 | 98.941 | 6.2 |  | 2.538 | 3.33 | 49.38 | 52.71 | 98.84 | 550.37 | 4.09 | 338.007 | 24.01 | 0.49 | 32.09 | 26.43 | 323.777 | 55.52 | 10.1 | 19.95 | 19.96 | 3856.7 | 59.96 | 25 | 25.82 |  | 390 | 70.842 | 45.37 | 80.05 | 119.79 | 29.22 | 30.44 |  | 31.17 | 3727.25 | 32 | 20 | 78 | 31 | 12.157 |  | 20 | 0.94 | -20.31
| 21 | 685 | 23 | 25 | 3 | 21 | 22.479 | 11.433 | 98.941 | 3.85 |  | 2.302 | 3.21 | 49.43 | 52.64 | 98.45 | 543.93 | 2.11 | 338.551 | 24.01 | 0.299 | 32.1 | 17.439 | 318.444 | 55.83 | 8.69 | 19.95 | 19.96 | 3338.2 | 60.01 | 24.84 | 25.77 |  | 390 | 70.87 | 45.37 | 80.15 | 120.2 | 29.23 | 30.41 |  | 31.13 | 3207.75 | 30.5 | 18.43 | 78 | 31 | 12.157 |  | 18.43 | 0 | 0
| 21 | 686 | 23 | 26 | 4 | 21 | 22.494 | 11.431 | 98.941 | 2.78 |  | 2.215 | 3.06 | 49.47 | 52.53 | 98.94 | 531.34 | 0.48 | 338.749 | 24.01 | 0.203 | 32.09 | 15.156 | 311.678 | 56.1 | 7.35 | 19.95 | 19.97 | 2832 | 60.07 | 24.79 | 25.71 |  | 390 | 70.828 | 45.37 | 80 | 119.87 | 29.21 | 30.38 |  | 31.1 | 2701.5 | 27.5 | 18.82 | 78 | 31 | 12.549 |  | 18.82 | 0 | 0
| 21 | 687 | 23 | 27 | 5 | 21 | 22.496 | 11.434 | 98.941 | 3.71 |  | 2.2 | 2.66 | 49.55 | 52.2 | 99.03 | 518.77 | 0.06 | 338.827 | 24.01 | 0.176 | 32.06 | 14.981 | 300.679 | 56.31 | 6.05 | 19.96 | 19.96 | 2338.4 | 60.12 | 24.72 | 25.69 |  | 390 | 70.847 | 45.37 | 80.01 | 119.98 | 29.17 | 30.36 |  | 31.07 | 2219.5 | 25.5 | 18.43 | 78 | 31 | 14.902 |  | 18.43 | 0 | 0
| 21 | 688 | 23 | 28 | 6 | 21 | 21.019 | 11.434 | 98.94 | 3.53 |  | 2.163 | 2.39 | 49.61 | 52 | 99.12 | 507.54 | 0.01 | 338.648 | 24.02 | 0.186 | 32.05 | 15.322 | 271.46 | 56.47 | 4.92 | 19.96 | 19.97 | 1900.9 | 60.23 | 24.72 | 25.67 |  | 390 | 70.822 | 45.37 | 80.19 | 120.13 | 29.11 | 30.32 |  | 31.04 | 1799 | 22 | 18.43 | 78 | 31 | 15.686 |  | 18.43 | 0.02 | 0
| 21 | 689 | 23 | 29 | 7 | 21 | 14.811 | 11.434 | 98.94 | 2.33 |  | 2.088 | 2.08 | 49.67 | 51.75 | 98.83 | 498.88 | 0.3 | 338.612 | 24.03 | 0.182 | 32.03 | 17.137 | 232.511 | 56.6 | 3.99 | 19.96 | 19.98 | 1546.6 | 60.46 | 24.62 | 25.65 |  | 390 | 70.827 | 45.37 | 79.97 | 120.46 | 29.05 | 30.29 |  | 31.02 | 1799 | 21 | 18.82 | 78 | 31 | 15.686 |  | 18.82 | 0.72 | -3.13
| 21 | 690 | 23 | 30 | 8 | 21 | 15.275 | 11.437 | 98.941 | 1.22 |  | 2.019 | 1.98 | 49.68 | 51.66 | 99.38 | 492 | 0.54 | 338.56 | 24.01 | 0.171 | 32 | 19.052 | 187.728 | 56.64 | 2.97 | 19.96 | 19.97 | 1152.8 | 60.72 | 24.56 | 25.63 |  | 390 | 70.776 | 45.37 | 79.88 | 119.87 | 28.99 | 30.26 |  | 30.99 | 1092 | 19 | 18.04 | 78 | 31 | 22.353 |  | 18.04 | 0.04 | 4.69
| 1 | 691 | 24 | 1 | 1 | 1 | 14.414 | 11.437 | 98.941 | 1.2 |  | 1.979 | 1.89 | 49.7 | 51.59 | 99.11 | 486.25 | 0.57 | 338.612 | 24.02 | 0.201 | 31.99 | 21.699 | 149.285 | 56.64 | 2.32 | 19.97 | 19.98 | 906.7 | 60.92 | 24.42 | 25.65 |  | 390 | 70.716 | 45.38 | 79.85 | 119.91 | 28.95 | 30.24 |  | 30.96 | 846.75 | 17 | 18.43 | 78 | 32 | 23.137 |  | 18.43 | 0.72 | 3.13
| 1 | 692 | 24 | 2 | 2 | 1 | 13.944 | 11.438 | 98.941 | 2.92 |  | 1.994 | 1.89 | 49.7 | 51.59 | 99.1 | 486.25 | 0.55 | 338.602 | 24.02 | 0.165 | 31.99 | 26.053 | 127.227 | 56.64 | 1.92 | 19.97 | 19.98 | 740.2 | 60.92 | 24.74 | 25.65 |  | 390 | 70.69 | 45.38 | 79.9 | 120.32 | 28.91 | 30.23 |  | 30.92 | 846.75 | 17 | 18.43 | 78 | 32 | 23.137 |  | 18.43 | 0.92 | 0
| 1 | 693 | 24 | 3 | 3 | 1 | 14.24 | 11.434 | 98.942 | 5.57 |  | 2.117 | 1.69 | 49.71 | 51.4 | 99.24 | 477.33 | 0.52 | 338.562 | 24.01 | 0.149 | 31.95 | 34.321 | 116.587 | 56.47 | 1.92 | 19.96 | 19.97 | 725.9 | 61.14 | 25.31 | 25.62 |  | 390 | 70.635 | 45.38 | 79.9 | 119.59 | 28.88 | 30.22 |  | 30.89 | 734.25 | 14.5 | 19.22 | 78 | 32 | 39.999 |  | 19.22 | 0.84 | -2.34
| 1 | 694 | 24 | 4 | 4 | 1 | 14.734 | 11.435 | 98.941 | 6.77 |  | 2.301 | 1.6 | 49.7 | 51.3 | 99.16 | 473.69 | 0.63 | 338.49 | 24 | 0.154 | 31.93 | 38.718 | 114.968 | 56.31 | 2.05 | 19.98 | 19.98 | 772.7 | 61.18 | 25.28 | 25.61 |  | 390 | 70.587 | 45.37 | 79.95 | 119.85 | 28.85 | 30.21 |  | 30.88 | 784.25 | 14 | 19.61 | 78 | 32 | 39.607 |  | 19.61 | 0.29 | 2.34
| 1 | 695 | 24 | 5 | 5 | 1 | 14.465 | 11.435 | 98.941 | 6.84 |  | 2.437 | 1.6 | 49.7 | 51.3 | 99.21 | 473.69 | 0.72 | 338.697 | 24 | 0.164 | 31.93 | 39.071 | 117.702 | 56.31 | 2.14 | 19.98 | 19.98 | 813.4 | 61.18 | 25.11 | 25.61 |  | 390 | 70.578 | 45.37 | 80.17 | 120.06 | 28.84 | 30.21 |  | 30.89 | 784.25 | 15 | 19.61 | 78 | 32 | 39.607 |  | 19.61 | 0.08 | 4.69
| 1 | 696 | 24 | 6 | 6 | 1 | 14.21 | 11.433 | 98.94 | 6.46 |  | 2.483 | 1.52 | 49.68 | 51.2 | 99.16 | 470.18 | 0.78 | 338.827 | 24 | 0.203 | 31.92 | 36.788 | 121.182 | 56.04 | 2.11 | 19.97 | 19.98 | 811.1 | 61.18 | 24.82 | 25.6 |  | 390 | 70.564 | 45.39 | 80.2 | 119.58 | 28.83 | 30.25 |  | 30.91 | 800 | 16.5 | 19.22 | 78 | 32 | 32.941 |  | 19.22 | 0.86 | 2.34
| 1 | 697 | 24 | 7 | 7 | 1 | 14.154 | 11.43 | 98.941 | 6.43 |  | 2.478 | 1.48 | 49.67 | 51.14 | 99.1 | 466.86 | 0.79 | 338.904 | 23.99 | 0.213 | 31.9 | 35.142 | 121.783 | 55.6 | 2.01 | 19.98 | 19.98 | 771.6 | 61.15 | 24.89 | 25.67 |  | 390 | 70.555 | 45.39 | 79.94 | 120.08 | 28.82 | 30.29 |  | 30.94 | 762.5 | 16.5 | 19.22 | 78 | 32 | 34.117 |  | 19.22 | 0.88 | 0
| 12 | 698 | 24 | 8 | 1 | 12 | 14.307 | 11.429 | 98.94 | 6.87 |  | 2.494 | 1.51 | 49.62 | 51.13 | 99.06 | 463.81 | 0.75 | 339.056 | 23.99 | 0.197 | 31.89 | 35.719 | 120.276 | 54.88 | 1.94 | 19.99 | 19.99 | 743 | 61.13 | 24.89 | 25.78 |  | 390 | 70.555 | 45.39 | 79.89 | 120 | 28.81 | 30.32 |  | 30.98 | 762.5 | 16 | 19.22 | 78 | 32 | 34.117 |  | 19.22 | 0.8 | -3.13
| 12 | 699 | 24 | 9 | 2 | 12 | 14.859 | 11.431 | 98.94 | 7.2 |  | 2.676 | 1.49 | 49.55 | 51.04 | 102.23 | 460.85 | 0.8 | 337.902 | 23.99 | 0.343 | 31.88 | 68.031 | 123.05 | 53.93 | 3.01 | 19.99 | 20 | 1097.7 | 61.1 | 26.22 | 25.86 |  | 390 | 70.531 | 45.38 | 79.94 | 120.07 | 28.79 | 30.33 |  | 31.01 | 1235.75 | -14 | 28.63 | 78 | 32 | 91.763 |  | 28.63 | 0.04 | 0
| 12 | 700 | 24 | 10 | 3 | 12 | 14.76 | 11.428 | 98.94 | 8.44 |  | 3.016 | 1.48 | 49.51 | 50.99 | 104.62 | 458.03 | 2.04 | 337.1 | 23.99 | 0.339 | 31.87 | 81.968 | 149.231 | 52.93 | 4.62 | 20 | 20 | 1718 | 61.08 | 25.7 | 25.89 |  | 390 | 70.547 | 45.38 | 79.78 | 120.36 | 28.8 | 30.34 |  | 31.04 | 1912.5 | 3 | 32.16 | 78 | 32 | 82.744 |  | 32.16 | 0.02 | 1.56
| 12 | 701 | 24 | 11 | 4 | 12 | 14.24 | 11.427 | 98.94 | 9.31 |  | 3.278 | 1.53 | 49.43 | 50.96 | 107.38 | 460.75 | 3.25 | 336.411 | 23.97 | 0.318 | 31.88 | 81.124 | 213.524 | 51.98 | 6.36 | 20 | 20 | 2400.4 | 61.05 | 25.29 | 25.92 |  | 390 | 70.531 | 45.37 | 80.04 | 120.35 | 28.82 | 30.37 |  | 31.08 | 1912.5 | 17.5 | 31.37 | 78 | 32 | 82.744 |  | 31.37 | 0.06 | 7.81
| 12 | 702 | 24 | 12 | 5 | 12 | 14.094 | 11.429 | 98.939 | 9.37 |  | 3.462 | 1.73 | 49.4 | 51.13 | 103.13 | 467.79 | 4.54 | 336.725 | 23.97 | 0.349 | 31.89 | 62.15 | 272.756 | 50.85 | 7.18 | 20 | 20 | 2737.3 | 61.02 | 25.06 | 25.97 |  | 390 | 70.573 | 45.36 | 80.02 | 120.1 | 28.87 | 30.4 |  | 31.12 | 2834.25 | 28.5 | 25.88 | 78 | 31 | 59.607 |  | 25.88 | 0.92 | 1.56
| 12 | 703 | 24 | 13 | 6 | 12 | 13.937 | 11.427 | 98.939 | 10.31 |  | 3.478 | 2.03 | 49.35 | 51.39 | 108.9 | 474.97 | 4.23 | 335.459 | 23.98 | 0.246 | 31.93 | 64.574 | 298.189 | 49.5 | 8.42 | 20.01 | 20.01 | 3214.9 | 60.99 | 25.02 | 25.98 |  | 390 | 70.563 | 45.36 | 79.78 | 120.29 | 28.88 | 30.44 |  | 31.17 | 3344.5 | 27.5 | 30.98 | 78 | 31 | 66.666 |  | 30.98 | 0.84 | 3.91
| 12 | 704 | 24 | 14 | 7 | 12 | 14.084 | 11.434 | 98.939 | 12.04 |  | 3.498 | 2.27 | 49.33 | 51.6 | 110.71 | 480.46 | 4.99 | 334.946 | 23.97 | 0.215 | 31.96 | 65.845 | 311.76 | 50.07 | 9.65 | 20.01 | 20.02 | 3637.2 | 61.01 | 25.34 | 25.96 |  | 390 | 70.606 | 45.35 | 79.9 | 120.21 | 28.9 | 30.48 |  | 31.21 | 3344.5 | 28.5 | 31.76 | 78 | 31 | 66.666 |  | 31.76 | 0.88 | -3.13
| 12 | 705 | 24 | 15 | 8 | 12 | 14.416 | 11.434 | 98.939 | 12.85 |  | 3.495 | 2.48 | 49.29 | 51.77 | 110.41 | 489.53 | 6.15 | 334.887 | 23.97 | 0.211 | 31.99 | 63.042 | 321.285 | 51.2 | 10.67 | 20.01 | 20.01 | 4000.1 | 61.05 | 25.47 | 25.93 |  | 390 | 70.613 | 45.33 | 80.18 | 119.73 | 28.95 | 30.52 |  | 31.23 | 4084.25 | 29.5 | 30.98 | 78 | 31 | 61.568 |  | 30.98 | 0.76 | -10.94
| 2 | 706 | 24 | 16 | 1 | 2 | 14.199 | 11.436 | 98.939 | 13.03 |  | 3.426 | 2.72 | 49.27 | 51.98 | 109.34 | 499.87 | 6.28 | 334.748 | 23.97 | 0.277 | 31.99 | 61.326 | 326.481 | 52.02 | 11.3 | 20.02 | 20.03 | 4280 | 60.6 | 25.22 | 25.89 |  | 390 | 70.681 | 45.32 | 80.16 | 120.29 | 29 | 30.55 |  | 31.25 | 4314.75 | 31 | 32.16 | 78 | 31 | 51.372 |  | 32.16 | 0.7 | -14.06
| 2 | 707 | 24 | 17 | 2 | 2 | 14.161 | 11.433 | 98.94 | 12.32 |  | 3.242 | 2.93 | 49.28 | 52.21 | 104.24 | 510.94 | 6.27 | 335.74 | 23.97 | 0.364 | 32.01 | 51.606 | 328.817 | 52.59 | 11.35 | 20.02 | 20.03 | 4322.7 | 59.98 | 25.06 | 25.86 |  | 390 | 70.726 | 45.31 | 79.98 | 120.02 | 29.05 | 30.58 |  | 31.28 | 4314.75 | 36.5 | 28.24 | 78 | 31 | 51.372 |  | 28.24 | 0.47 | -20.31
| 2 | 708 | 24 | 18 | 3 | 2 | 14.235 | 11.435 | 98.939 | 10.22 |  | 2.985 | 3.13 | 49.24 | 52.37 | 103.87 | 520.34 | 5.27 | 335.883 | 23.98 | 0.369 | 32.03 | 45.303 | 328.916 | 53.1 | 11.25 | 20.03 | 20.03 | 4292.9 | 59.64 | 25.03 | 25.83 |  | 390 | 70.746 | 45.29 | 80.06 | 120.12 | 29.09 | 30.59 |  | 31.31 | 4314.75 | 36.5 | 27.45 | 78 | 31 | 40.784 |  | 27.45 | 0.88 | -18.75
| 2 | 709 | 24 | 19 | 4 | 2 | 14.118 | 11.437 | 98.939 | 8.61 |  | 2.807 | 3.31 | 49.24 | 52.55 | 105.13 | 526.31 | 4.47 | 335.782 | 23.98 | 0.342 | 32.05 | 44.427 | 328.036 | 53.62 | 11.39 | 20.02 | 20.04 | 4289.4 | 59.56 | 25.36 | 25.82 |  | 390 | 70.797 | 45.28 | 80.05 | 119.73 | 29.13 | 30.61 |  | 31.31 | 4300 | 35.5 | 27.84 | 78 | 31 | 45.489 |  | 27.84 | 0.06 | -13.28
| 2 | 710 | 24 | 20 | 5 | 2 | 14.205 | 11.436 | 98.939 | 7.83 |  | 2.724 | 3.27 | 49.23 | 52.5 | 105.43 | 531.4 | 4.45 | 335.828 | 23.99 | 0.332 | 32.05 | 45.271 | 327.611 | 54.01 | 11.08 | 20.03 | 20.03 | 4315.7 | 59.57 | 24.52 | 25.81 |  | 390 | 70.822 | 45.28 | 80.16 | 120.07 | 29.15 | 30.61 |  | 31.3 | 4300 | 35.5 | 28.24 | 78 | 31 | 45.489 |  | 28.24 | 0.88 | -17.19
| 2 | 711 | 24 | 21 | 6 | 2 | 14.21 | 11.435 | 98.939 | 7.38 |  | 2.677 | 3.29 | 49.25 | 52.53 | 104.25 | 536.53 | 4.65 | 336.189 | 23.99 | 0.363 | 32.05 | 43.905 | 327.526 | 54.39 | 10.97 | 20.03 | 20.03 | 4314.7 | 59.62 | 24.27 | 25.77 |  | 390 | 70.853 | 45.27 | 80.17 | 120.23 | 29.17 | 30.6 |  | 31.26 | 4329.5 | 36.5 | 27.84 | 78 | 31 | 44.705 |  | 27.84 | 0.84 | -19.53
| 2 | 712 | 24 | 22 | 7 | 2 | 14.104 | 11.433 | 98.94 | 6.92 |  | 2.635 | 3.28 | 49.26 | 52.53 | 104.25 | 541.52 | 4.48 | 336.3 | 24 | 0.354 | 32.06 | 42.655 | 326.966 | 54.75 | 11.23 | 20.04 | 20.05 | 4285 | 59.71 | 25.03 | 25.74 |  | 390 | 70.891 | 45.27 | 80.18 | 120.06 | 29.18 | 30.58 |  | 31.22 | 4280.25 | 36.5 | 27.45 | 78 | 31 | 41.176 |  | 27.45 | 0.16 | -14.84
| 21 | 713 | 24 | 23 | 1 | 21 | 14.145 | 11.428 | 98.939 | 6.58 |  | 2.613 | 3.3 | 49.29 | 52.59 | 104.93 | 545.67 | 4.3 | 336.079 | 24 | 0.415 | 32.07 | 43.183 | 326.422 | 55.08 | 11.39 | 20.03 | 20.04 | 4281.3 | 59.83 | 25.41 | 25.71 |  | 390 | 70.901 | 45.26 | 80.24 | 120.02 | 29.2 | 30.56 |  | 31.18 | 4280.25 | 35.5 | 27.84 | 78 | 31 | 41.176 |  | 27.84 | 0.35 | -12.5
| 21 | 714 | 24 | 24 | 2 | 21 | 13.559 | 11.429 | 98.939 | 6.23 |  | 2.558 | 3.26 | 49.34 | 52.6 | 98.79 | 549.5 | 4.23 | 338.156 | 24 | 0.516 | 32.08 | 26.445 | 324.71 | 55.39 | 10.38 | 20.04 | 20.05 | 3889.3 | 59.92 | 25.49 | 25.68 |  | 390 | 70.946 | 45.26 | 79.98 | 119.75 | 29.21 | 30.53 |  | 31.14 | 4203.75 | 32 | 20 | 78 | 31 | 25.49 |  | 20 | 0.92 | -19.53
| 21 | 715 | 24 | 25 | 3 | 21 | 22.454 | 11.432 | 98.939 | 3.83 |  | 2.338 | 3.28 | 49.4 | 52.68 | 98.68 | 548.25 | 2.11 | 338.691 | 24.01 | 0.286 | 32.08 | 17.676 | 319.259 | 55.7 | 8.49 | 20.03 | 20.04 | 3319.6 | 60.07 | 24.43 | 25.68 |  | 390 | 70.954 | 45.26 | 79.98 | 120.22 | 29.21 | 30.5 |  | 31.12 | 3185.75 | 30 | 18.82 | 78 | 31 | 12.549 |  | 18.82 | 0 | 0
| 21 | 716 | 24 | 26 | 4 | 21 | 22.492 | 11.436 | 98.94 | 2.93 |  | 2.254 | 3.1 | 49.47 | 52.57 | 98.83 | 536.84 | 0.58 | 338.817 | 24.01 | 0.185 | 32.08 | 14.931 | 312.798 | 56 | 7.43 | 20.04 | 20.05 | 2863.4 | 60.17 | 24.78 | 25.68 |  | 390 | 70.935 | 45.26 | 80.17 | 119.97 | 29.2 | 30.47 |  | 31.11 | 3185.75 | 27.5 | 18.43 | 78 | 31 | 12.549 |  | 18.43 | 0 | 0
| 21 | 717 | 24 | 27 | 5 | 21 | 22.494 | 11.432 | 98.94 | 4.01 |  | 2.244 | 2.79 | 49.55 | 52.34 | 98.91 | 524.05 | 0.07 | 338.881 | 24.02 | 0.181 | 32.05 | 14.873 | 301.778 | 56.23 | 6.14 | 20.04 | 20.05 | 2369 | 60.24 | 24.75 | 25.66 |  | 390 | 70.87 | 45.26 | 80.01 | 119.85 | 29.16 | 30.43 |  | 31.07 | 2683.5 | 25 | 18.43 | 78 | 31 | 14.117 |  | 18.43 | 0 | 0
| 21 | 718 | 24 | 28 | 6 | 21 | 20.145 | 11.429 | 98.94 | 4.21 |  | 2.223 | 2.42 | 49.59 | 52.01 | 99.15 | 512.1 | 0.01 | 338.692 | 24.01 | 0.173 | 32.03 | 15.828 | 272.404 | 56.42 | 4.89 | 20.04 | 20.05 | 1889.9 | 60.29 | 24.72 | 25.64 |  | 390 | 70.839 | 45.25 | 79.94 | 119.9 | 29.09 | 30.39 |  | 31.03 | 1785 | 22 | 18.82 | 78 | 31 | 16.078 |  | 18.82 | 0.02 | 0
| 21 | 719 | 24 | 29 | 7 | 21 | 14.923 | 11.427 | 98.939 | 2.82 |  | 2.165 | 2.19 | 49.65 | 51.84 | 99.24 | 502.32 | 0.33 | 338.684 | 24.01 | 0.174 | 32.02 | 16.884 | 230.152 | 56.55 | 3.83 | 20.05 | 20.06 | 1488.3 | 60.52 | 24.6 | 25.64 |  | 390 | 70.809 | 45.25 | 79.85 | 119.4 | 29.03 | 30.36 |  | 30.98 | 1405.25 | 20 | 18.82 | 78 | 31 | 18.823 |  | 18.82 | 0.25 | 1.56
| 21 | 720 | 24 | 30 | 8 | 21 | 15.013 | 11.428 | 98.939 | 1.68 |  | 2.109 | 2.07 | 49.68 | 51.76 | 99.34 | 494.85 | 0.58 | 338.749 | 24.01 | 0.201 | 31.99 | 19.195 | 185.027 | 56.63 | 2.92 | 20.04 | 20.06 | 1139.9 | 60.77 | 24.46 | 25.65 |  | 390 | 70.769 | 45.26 | 80.08 | 120.24 | 28.98 | 30.33 |  | 30.95 | 1065.5 | 19 | 18.43 | 78 | 31 | 19.608 |  | 18.43 | 0.02 | 4.69
| 1 | 721 | 25 | 1 | 1 | 1 | 14.514 | 11.431 | 98.938 | 1.78 |  | 2.113 | 1.97 | 49.71 | 51.68 | 99.13 | 488.44 | 0.6 | 338.742 | 24.02 | 0.173 | 31.98 | 22.75 | 150.053 | 56.66 | 2.34 | 20.05 | 20.06 | 905.7 | 60.95 | 24.73 | 25.69 |  | 390 | 70.727 | 45.26 | 80.09 | 120.37 | 28.95 | 30.31 |  | 30.94 | 871.75 | 19 | 18.82 | 78 | 31 | 27.451 |  | 18.82 | 0.35 | 7.81
| 1 | 722 | 25 | 2 | 2 | 1 | 13.93 | 11.429 | 98.938 | 3.19 |  | 2.179 | 1.82 | 49.75 | 51.57 | 99.14 | 483.42 | 0.63 | 338.586 | 24.02 | 0.152 | 31.96 | 28.502 | 129.901 | 56.62 | 2.1 | 20.05 | 20.06 | 806.2 | 61.1 | 24.88 | 25.71 |  | 390 | 70.699 | 45.24 | 79.98 | 120 | 28.91 | 30.29 |  | 30.92 | 797.5 | 18.5 | 18.82 | 78 | 32 | 34.117 |  | 18.82 | 0.94 | 0.78
| 1 | 723 | 25 | 3 | 3 | 1 | 14.235 | 11.434 | 98.938 | 5.01 |  | 2.304 | 1.72 | 49.72 | 51.44 | 99.19 | 479.28 | 0.67 | 338.579 | 24.01 | 0.142 | 31.94 | 34.572 | 121.379 | 56.54 | 2.11 | 20.05 | 20.06 | 801.4 | 61.2 | 25.17 | 25.75 |  | 390 | 70.667 | 45.24 | 80.13 | 119.84 | 28.88 | 30.28 |  | 30.91 | 806.25 | 15 | 19.61 | 78 | 32 | 38.039 |  | 19.61 | 0.86 | -1.56
| 1 | 724 | 25 | 4 | 4 | 1 | 14.587 | 11.432 | 98.938 | 5.84 |  | 2.396 | 1.64 | 49.71 | 51.35 | 99.23 | 475.75 | 0.71 | 338.604 | 24 | 0.153 | 31.92 | 36.961 | 120.211 | 56.39 | 2.16 | 20.05 | 20.06 | 820.5 | 61.28 | 25.1 | 25.74 |  | 390 | 70.644 | 45.23 | 80.03 | 120.1 | 28.86 | 30.26 |  | 30.9 | 826.5 | 15 | 19.61 | 78 | 32 | 37.254 |  | 19.61 | 0.47 | -4.69
| 1 | 725 | 25 | 5 | 5 | 1 | 14.434 | 11.429 | 98.938 | 6.11 |  | 2.444 | 1.57 | 49.7 | 51.27 | 99.24 | 472.36 | 0.75 | 338.56 | 24 | 0.172 | 31.9 | 37.468 | 121.014 | 56.12 | 2.21 | 20.06 | 20.06 | 839.5 | 61.32 | 25.1 | 25.78 |  | 390 | 70.639 | 45.22 | 79.76 | 120.14 | 28.84 | 30.25 |  | 30.9 | 842.75 | 16 | 19.61 | 78 | 32 | 36.47 |  | 19.61 | 0.1 | 4.69
| 1 | 726 | 25 | 6 | 6 | 1 | 14.235 | 11.427 | 98.938 | 5.98 |  | 2.464 | 1.51 | 49.7 | 51.22 | 99.24 | 469.2 | 0.81 | 338.542 | 24 | 0.182 | 31.89 | 37.212 | 121.697 | 55.73 | 2.23 | 20.06 | 20.07 | 848.9 | 61.32 | 25.05 | 25.86 |  | 390 | 70.6 | 45.23 | 79.79 | 119.7 | 28.84 | 30.24 |  | 30.9 | 850 | 16.5 | 19.61 | 78 | 32 | 36.078 |  | 19.61 | 0.86 | 0.78
| 1 | 727 | 25 | 7 | 7 | 1 | 14.418 | 11.426 | 98.937 | 5.79 |  | 2.469 | 1.54 | 49.65 | 51.19 | 99.19 | 466.15 | 0.82 | 338.557 | 24 | 0.218 | 31.88 | 36.31 | 121.634 | 55.23 | 2.2 | 20.07 | 20.07 | 843.6 | 61.3 | 24.9 | 25.84 |  | 390 | 70.584 | 45.23 | 79.98 | 120.3 | 28.83 | 30.24 |  | 30.91 | 835 | 17.5 | 19.61 | 78 | 32 | 33.333 |  | 19.61 | 0.49 | -1.56
| 12 | 728 | 25 | 8 | 1 | 12 | 14.122 | 11.426 | 98.938 | 5.77 |  | 2.444 | 1.51 | 49.62 | 51.13 | 99.2 | 463.21 | 0.81 | 338.531 | 23.98 | 0.246 | 31.87 | 35.717 | 120.68 | 54.48 | 2.13 | 20.07 | 20.08 | 814.1 | 61.28 | 24.96 | 25.86 |  | 390 | 70.573 | 45.23 | 79.86 | 120.2 | 28.82 | 30.23 |  | 30.93 | 843.75 | 17 | 19.22 | 78 | 32 | 52.548 |  | 19.22 | 0.9 | 1.56
| 12 | 729 | 25 | 9 | 2 | 12 | 15.227 | 11.426 | 98.937 | 6.24 |  | 2.575 | 1.55 | 49.56 | 51.11 | 102.26 | 460.32 | 0.85 | 337.26 | 23.98 | 0.384 | 31.85 | 67.299 | 123.89 | 53.59 | 3.03 | 20.08 | 20.07 | 1105.8 | 61.24 | 26.13 | 25.87 |  | 390 | 70.531 | 45.23 | 80.04 | 120.02 | 28.82 | 30.22 |  | 30.97 | 1229.5 | -11.5 | 27.84 | 78 | 32 | 91.371 |  | 27.84 | 0.04 | 0
| 12 | 730 | 25 | 10 | 3 | 12 | 14.944 | 11.426 | 98.937 | 7.88 |  | 2.844 | 1.51 | 49.48 | 50.99 | 104.68 | 459.49 | 1.88 | 336.482 | 23.98 | 0.339 | 31.84 | 80.897 | 148.634 | 52.66 | 4.43 | 20.07 | 20.07 | 1635 | 61.16 | 25.85 | 25.92 |  | 390 | 70.511 | 45.24 | 80.12 | 120.14 | 28.82 | 30.21 |  | 31 | 1229.5 | 1 | 31.37 | 78 | 32 | 91.371 |  | 31.37 | 0.04 | 1.56
| 12 | 731 | 25 | 11 | 4 | 12 | 14.364 | 11.425 | 98.937 | 8.88 |  | 3.114 | 1.61 | 49.43 | 51.05 | 103.48 | 464.74 | 3.36 | 336.728 | 23.98 | 0.383 | 31.88 | 72.351 | 213.875 | 51.59 | 6 | 20.08 | 20.08 | 2286.5 | 61.07 | 25.07 | 25.98 |  | 390 | 70.501 | 45.23 | 79.94 | 120.52 | 28.84 | 30.21 |  | 31.05 | 2396 | 23 | 26.67 | 78 | 32 | 58.823 |  | 26.67 | 0.86 | 3.13
| 12 | 732 | 25 | 12 | 5 | 12 | 14.138 | 11.425 | 98.937 | 8.78 |  | 3.26 | 1.89 | 49.39 | 51.28 | 104.75 | 470.72 | 3.84 | 336.046 | 23.97 | 0.336 | 31.92 | 64.246 | 269.783 | 50.22 | 7.1 | 20.08 | 20.08 | 2702.8 | 61.01 | 25.09 | 25.95 |  | 390 | 70.502 | 45.22 | 80.13 | 119.79 | 28.88 | 30.22 |  | 31.09 | 2819.5 | 25.5 | 27.84 | 78 | 31 | 60.391 |  | 27.84 | 0.84 | 7.03
| 12 | 733 | 25 | 13 | 6 | 12 | 14.163 | 11.425 | 98.938 | 9.84 |  | 3.356 | 2.17 | 49.34 | 51.51 | 107.49 | 476.13 | 4.24 | 335.4 | 23.98 | 0.268 | 31.94 | 63.535 | 295.188 | 49.88 | 8.1 | 20.09 | 20.09 | 3101.3 | 60.98 | 24.94 | 25.89 |  | 390 | 70.512 | 45.22 | 80.3 | 119.76 | 28.89 | 30.26 |  | 31.14 | 2819.5 | 28 | 29.8 | 78 | 31 | 60.391 |  | 29.8 | 0.86 | 0.78
| 12 | 734 | 25 | 14 | 7 | 12 | 14.016 | 11.426 | 98.938 | 11.41 |  | 3.392 | 2.35 | 49.34 | 51.69 | 109.91 | 483.59 | 4.89 | 334.693 | 23.97 | 0.223 | 31.95 | 63.813 | 310.249 | 50.81 | 9.38 | 20.09 | 20.08 | 3565.6 | 60.94 | 25.12 | 25.88 |  | 390 | 70.573 | 45.21 | 80.03 | 120.35 | 28.92 | 30.31 |  | 31.19 | 3668.75 | 28.5 | 30.98 | 78 | 31 | 63.92 |  | 30.98 | 0.2 | 0
| 12 | 735 | 25 | 15 | 8 | 12 | 14.142 | 11.423 | 98.938 | 12.29 |  | 3.44 | 2.54 | 49.3 | 51.84 | 110.83 | 493.08 | 5.76 | 334.344 | 23.97 | 0.234 | 31.97 | 63.959 | 319.758 | 51.72 | 10.32 | 20.09 | 20.09 | 3948 | 60.67 | 24.95 | 25.84 |  | 390 | 70.598 | 45.2 | 79.83 | 120.21 | 28.95 | 30.35 |  | 31.24 | 4032 | 29 | 31.76 | 78 | 31 | 59.999 |  | 31.76 | 0.66 | -9.38
| 2 | 736 | 25 | 16 | 1 | 2 | 14.345 | 11.424 | 98.938 | 12.74 |  | 3.417 | 2.79 | 49.28 | 52.07 | 111.47 | 504 | 6.29 | 334.313 | 23.97 | 0.202 | 32 | 62.727 | 324.967 | 52.32 | 11.1 | 20.09 | 20.09 | 4213.6 | 60.2 | 25.15 | 25.81 |  | 390 | 70.662 | 45.19 | 79.91 | 120.08 | 29 | 30.38 |  | 31.27 | 4032 | 30 | 31.37 | 78 | 31 | 59.999 |  | 31.37 | 0.78 | -14.06
| 2 | 737 | 25 | 17 | 2 | 2 | 14.088 | 11.422 | 98.938 | 12.32 |  | 3.263 | 3 | 49.26 | 52.26 | 104.15 | 515.02 | 6.48 | 335.561 | 23.98 | 0.364 | 32.02 | 53.561 | 328.274 | 52.82 | 11.35 | 20.09 | 20.1 | 4338.4 | 59.72 | 24.98 | 25.77 |  | 390 | 70.727 | 45.18 | 80.01 | 119.87 | 29.05 | 30.42 |  | 31.3 | 4329.5 | 35.5 | 29.02 | 78 | 31 | 41.176 |  | 29.02 | 0.9 | -16.41
| 2 | 738 | 25 | 18 | 3 | 2 | 14.097 | 11.424 | 98.938 | 10.52 |  | 3.013 | 3.21 | 49.26 | 52.47 | 103.39 | 522.78 | 5.56 | 336.24 | 23.97 | 0.363 | 32.02 | 45.626 | 328.778 | 53.31 | 11.23 | 20.09 | 20.09 | 4301.7 | 59.5 | 24.92 | 25.76 |  | 390 | 70.769 | 45.18 | 80.22 | 119.99 | 29.09 | 30.45 |  | 31.31 | 4295.25 | 37 | 27.45 | 78 | 31 | 40.391 |  | 27.45 | 0.2 | -14.06
| 2 | 739 | 25 | 19 | 4 | 2 | 14.408 | 11.427 | 98.938 | 8.84 |  | 2.832 | 3.21 | 49.28 | 52.49 | 104.57 | 528.16 | 4.6 | 335.98 | 23.98 | 0.349 | 32.02 | 44.052 | 328.128 | 53.75 | 11.2 | 20.09 | 20.1 | 4284.7 | 59.49 | 24.95 | 25.75 |  | 390 | 70.796 | 45.18 | 80.3 | 119.78 | 29.12 | 30.46 |  | 31.31 | 4295.25 | 36 | 27.45 | 78 | 31 | 40.391 |  | 27.45 | 0.84 | -18.75
| 2 | 740 | 25 | 20 | 5 | 2 | 14.097 | 11.427 | 98.938 | 7.86 |  | 2.73 | 3.3 | 49.27 | 52.57 | 105.19 | 533.16 | 4.35 | 335.906 | 24 | 0.338 | 32.04 | 44.631 | 327.533 | 54.15 | 11.21 | 20.1 | 20.11 | 4302.1 | 59.56 | 24.87 | 25.75 |  | 390 | 70.813 | 45.19 | 79.98 | 119.79 | 29.15 | 30.47 |  | 31.3 | 4310 | 35.5 | 27.84 | 78 | 31 | 44.705 |  | 27.84 | 0.08 | -13.28
| 2 | 741 | 25 | 21 | 6 | 2 | 14.26 | 11.424 | 98.938 | 7.31 |  | 2.676 | 3.25 | 49.26 | 52.51 | 104.91 | 538.17 | 4.53 | 335.78 | 23.99 | 0.348 | 32.05 | 45.083 | 327.245 | 54.53 | 11.32 | 20.08 | 20.1 | 4327.8 | 59.65 | 24.97 | 25.73 |  | 390 | 70.823 | 45.18 | 80.13 | 120.12 | 29.18 | 30.48 |  | 31.29 | 4325 | 35.5 | 28.24 | 78 | 31 | 42.744 |  | 28.24 | 0.86 | -17.97
| 2 | 742 | 25 | 22 | 7 | 2 | 14.288 | 11.424 | 98.938 | 7.02 |  | 2.64 | 3.34 | 49.28 | 52.62 | 104.11 | 543.04 | 4.63 | 336.037 | 23.99 | 0.358 | 32.05 | 43.263 | 327.083 | 54.89 | 11.33 | 20.08 | 20.09 | 4306.1 | 59.72 | 25.12 | 25.72 |  | 390 | 70.877 | 45.18 | 80.2 | 120.07 | 29.19 | 30.46 |  | 31.26 | 4325 | 36.5 | 27.45 | 78 | 31 | 42.744 |  | 27.45 | 0.7 | -20.31
| 21 | 743 | 25 | 23 | 1 | 21 | 14.092 | 11.427 | 98.939 | 6.67 |  | 2.605 | 3.34 | 49.33 | 52.67 | 103.57 | 547.08 | 4.34 | 336.111 | 24 | 0.427 | 32.05 | 41.888 | 326.215 | 55.21 | 11.2 | 20.09 | 20.1 | 4272.8 | 59.86 | 25.04 | 25.7 |  | 390 | 70.873 | 45.19 | 80.13 | 120.1 | 29.2 | 30.44 |  | 31.23 | 4217.75 | 36.5 | 27.45 | 78 | 31 | 27.058 |  | 27.45 | 0.12 | -14.06
| 21 | 744 | 25 | 24 | 2 | 21 | 13.739 | 11.43 | 98.939 | 6.18 |  | 2.514 | 3.35 | 49.36 | 52.71 | 98.78 | 550.09 | 4 | 338.067 | 24 | 0.499 | 32.05 | 26.053 | 324.3 | 55.52 | 9.98 | 20.08 | 20.1 | 3852.8 | 59.99 | 24.73 | 25.69 |  | 390 | 70.877 | 45.19 | 80.12 | 120.45 | 29.21 | 30.42 |  | 31.19 | 3723.25 | 32 | 20 | 78 | 31 | 12.157 |  | 20 | 0.92 | -20.31
| 21 | 745 | 25 | 25 | 3 | 21 | 22.453 | 11.433 | 98.939 | 3.92 |  | 2.302 | 3.26 | 49.44 | 52.7 | 98.23 | 542.8 | 2.23 | 338.682 | 24.01 | 0.332 | 32.07 | 17.725 | 319.275 | 55.83 | 8.79 | 20.08 | 20.1 | 3386.2 | 60.08 | 24.8 | 25.69 |  | 390 | 70.852 | 45.2 | 80.27 | 119.87 | 29.22 | 30.39 |  | 31.15 | 3723.25 | 30.5 | 18.43 | 78 | 31 | 12.157 |  | 18.43 | 0 | 0
| 21 | 746 | 25 | 26 | 4 | 21 | 22.493 | 11.425 | 98.939 | 2.64 |  | 2.199 | 2.96 | 49.5 | 52.46 | 98.88 | 530.18 | 0.42 | 338.813 | 24.01 | 0.2 | 32.07 | 15.024 | 311.919 | 56.1 | 7.33 | 20.08 | 20.09 | 2828.2 | 60.14 | 24.74 | 25.67 |  | 390 | 70.844 | 45.19 | 80.23 | 119.81 | 29.2 | 30.37 |  | 31.11 | 2701.5 | 27.5 | 18.82 | 78 | 31 | 12.549 |  | 18.82 | 0 | 0
| 21 | 747 | 25 | 27 | 5 | 21 | 22.495 | 11.425 | 98.939 | 3.94 |  | 2.204 | 2.63 | 49.55 | 52.18 | 99 | 517.69 | 0.05 | 338.88 | 24.01 | 0.178 | 32.05 | 14.765 | 301.126 | 56.31 | 6.04 | 20.07 | 20.08 | 2334.3 | 60.21 | 24.71 | 25.63 |  | 390 | 70.822 | 45.19 | 79.93 | 120.25 | 29.17 | 30.34 |  | 31.09 | 2215.5 | 25.5 | 18.43 | 78 | 31 | 14.902 |  | 18.43 | 0 | 0
| 21 | 748 | 25 | 28 | 6 | 21 | 22.496 | 11.426 | 98.939 | 4.2 |  | 2.223 | 2.63 | 49.55 | 52.18 | 98.78 | 517.69 | 0.01 | 338.587 | 24.01 | 0.191 | 32.05 | 15.073 | 275.451 | 56.31 | 5.02 | 20.07 | 20.08 | 1939.1 | 60.21 | 24.72 | 25.63 |  | 390 | 70.803 | 45.19 | 80.09 | 120.24 | 29.11 | 30.31 |  | 31.07 | 2215.5 | 22 | 18.43 | 78 | 31 | 14.902 |  | 18.43 | 0.02 | 0
| 21 | 749 | 25 | 29 | 7 | 21 | 14.95 | 11.427 | 98.939 | 2.97 |  | 2.185 | 2.28 | 49.62 | 51.91 | 99.01 | 506.65 | 0.26 | 338.574 | 24.01 | 0.186 | 32.03 | 16.99 | 232.788 | 56.46 | 3.97 | 20.07 | 20.09 | 1542.2 | 60.36 | 24.59 | 25.6 |  | 390 | 70.763 | 45.17 | 80.28 | 120.15 | 29.04 | 30.28 |  | 31.06 | 1798.25 | 21 | 18.82 | 78 | 31 | 16.078 |  | 18.82 | 0.68 | -2.34
| 21 | 750 | 25 | 30 | 8 | 21 | 15.159 | 11.425 | 98.939 | 1.59 |  | 2.087 | 1.94 | 49.7 | 51.64 | 99.38 | 491.12 | 0.51 | 338.55 | 24 | 0.174 | 31.97 | 19.145 | 187.502 | 56.62 | 2.98 | 20.07 | 20.07 | 1157.4 | 60.8 | 24.57 | 25.6 |  | 390 | 70.731 | 45.15 | 80.08 | 120.48 | 28.98 | 30.26 |  | 31.02 | 1090.5 | 19.5 | 18.82 | 78 | 31 | 21.96 |  | 18.82 | 0.04 | 4.69
| 1 | 751 | 26 | 1 | 1 | 1 | 14.513 | 11.425 | 98.939 | 1.39 |  | 2.038 | 1.94 | 49.7 | 51.64 | 99.1 | 491.12 | 0.51 | 338.629 | 24 | 0.191 | 31.97 | 21.501 | 152.602 | 56.62 | 2.37 | 20.07 | 20.07 | 926.7 | 60.8 | 24.46 | 25.6 |  | 390 | 70.716 | 45.15 | 80.16 | 119.67 | 28.95 | 30.24 |  | 30.99 | 1090.5 | 17 | 18.43 | 78 | 32 | 21.96 |  | 18.43 | 0.88 | 3.13
| 1 | 752 | 26 | 2 | 2 | 1 | 13.985 | 11.422 | 98.94 | 3.02 |  | 2.041 | 1.9 | 49.69 | 51.58 | 99.03 | 485.53 | 0.59 | 338.646 | 24.01 | 0.174 | 31.96 | 25.853 | 129.293 | 56.61 | 1.94 | 20.06 | 20.07 | 750.8 | 60.93 | 24.7 | 25.58 |  | 390 | 70.72 | 45.16 | 80.14 | 119.87 | 28.91 | 30.22 |  | 30.95 | 854.5 | 16 | 18.43 | 78 | 32 | 24.705 |  | 18.43 | 0.92 | 0
| 1 | 753 | 26 | 3 | 3 | 1 | 14.225 | 11.421 | 98.94 | 5.69 |  | 2.159 | 1.8 | 49.69 | 51.49 | 99.29 | 480.89 | 0.6 | 338.628 | 24.01 | 0.146 | 31.95 | 33.784 | 119.619 | 56.54 | 1.91 | 20.06 | 20.08 | 721.3 | 61.05 | 25.29 | 25.57 |  | 390 | 70.689 | 45.16 | 79.94 | 120.12 | 28.87 | 30.21 |  | 30.93 | 729.5 | 14.5 | 19.22 | 78 | 32 | 39.215 |  | 19.22 | 0.86 | -2.34
| 1 | 754 | 26 | 4 | 4 | 1 | 14.68 | 11.421 | 98.94 | 7.12 |  | 2.309 | 1.68 | 49.71 | 51.39 | 99.19 | 476.91 | 0.68 | 338.618 | 24.01 | 0.149 | 31.93 | 38.197 | 118.789 | 56.44 | 2 | 20.06 | 20.07 | 757.3 | 61.15 | 25.21 | 25.58 |  | 390 | 70.679 | 45.16 | 80.17 | 119.99 | 28.85 | 30.21 |  | 30.92 | 729.5 | 13.5 | 19.61 | 78 | 32 | 39.215 |  | 19.61 | 0.35 | 1.56
| 1 | 755 | 26 | 5 | 5 | 1 | 14.501 | 11.424 | 98.939 | 7.41 |  | 2.432 | 1.56 | 49.7 | 51.27 | 99.18 | 473.29 | 0.74 | 338.35 | 23.99 | 0.164 | 31.9 | 39.176 | 119.091 | 56.28 | 2.12 | 20.05 | 20.06 | 805.6 | 61.19 | 25.08 | 25.55 |  | 390 | 70.649 | 45.16 | 79.94 | 119.58 | 28.83 | 30.22 |  | 30.92 | 775 | 14.5 | 19.61 | 78 | 32 | 39.607 |  | 19.61 | 0.08 | 4.69
| 1 | 756 | 26 | 6 | 6 | 1 | 14.231 | 11.422 | 98.94 | 6.97 |  | 2.451 | 1.47 | 49.72 | 51.19 | 99.17 | 469.77 | 0.82 | 338.356 | 24 | 0.195 | 31.89 | 37.187 | 119.287 | 56.06 | 2.11 | 20.06 | 20.06 | 810.6 | 61.22 | 24.88 | 25.53 |  | 390 | 70.633 | 45.17 | 80.05 | 119.95 | 28.81 | 30.26 |  | 30.93 | 803 | 16.5 | 19.22 | 78 | 32 | 33.725 |  | 19.22 | 0.72 | 3.13
| 1 | 757 | 26 | 7 | 7 | 1 | 14.163 | 11.422 | 98.94 | 6.83 |  | 2.43 | 1.52 | 49.65 | 51.17 | 99.12 | 466.43 | 0.83 | 338.395 | 23.99 | 0.219 | 31.88 | 35.389 | 119.541 | 55.68 | 2.02 | 20.06 | 20.07 | 779.6 | 61.23 | 24.76 | 25.49 |  | 390 | 70.574 | 45.19 | 80.11 | 119.9 | 28.81 | 30.31 |  | 30.94 | 803 | 17 | 18.82 | 78 | 32 | 33.725 |  | 18.82 | 0.88 | 0
| 12 | 758 | 26 | 8 | 1 | 12 | 14.259 | 11.422 | 98.939 | 7.32 |  | 2.431 | 1.48 | 49.64 | 51.11 | 99.08 | 463.33 | 0.76 | 338.43 | 23.99 | 0.202 | 31.86 | 35.306 | 117.716 | 55.13 | 1.91 | 20.05 | 20.06 | 735.3 | 61.22 | 24.85 | 25.48 |  | 390 | 70.541 | 45.2 | 80.06 | 119.9 | 28.8 | 30.34 |  | 30.96 | 761.5 | 16.5 | 18.82 | 78 | 32 | 32.941 |  | 18.82 | 0.82 | -2.34
| 12 | 759 | 26 | 9 | 2 | 12 | 14.844 | 11.427 | 98.939 | 7.78 |  | 2.605 | 1.47 | 49.58 | 51.05 | 102.21 | 460.36 | 0.83 | 337.326 | 23.99 | 0.376 | 31.86 | 68.295 | 121.612 | 54.34 | 2.99 | 20.05 | 20.06 | 1087.3 | 61.24 | 26.27 | 25.47 |  | 390 | 70.5 | 45.2 | 79.75 | 119.87 | 28.79 | 30.37 |  | 31 | 1212.5 | -14 | 28.63 | 78 | 32 | 91.763 |  | 28.63 | 0.04 | 0
| 12 | 760 | 26 | 10 | 3 | 12 | 14.81 | 11.429 | 98.939 | 8.96 |  | 2.891 | 1.41 | 49.52 | 50.93 | 104.48 | 457.72 | 2.07 | 336.464 | 23.98 | 0.342 | 31.83 | 82.296 | 147.597 | 53.47 | 4.51 | 20.05 | 20.05 | 1680.2 | 61.23 | 25.65 | 25.44 |  | 390 | 70.462 | 45.2 | 80.05 | 119.76 | 28.78 | 30.39 |  | 31.05 | 1867 | 1 | 32.16 | 78 | 32 | 83.136 |  | 32.16 | 0.04 | 1.56
| 12 | 761 | 26 | 11 | 4 | 12 | 14.192 | 11.427 | 98.939 | 9.59 |  | 3.18 | 1.5 | 49.48 | 50.97 | 107.52 | 461.1 | 3.45 | 335.605 | 23.98 | 0.322 | 31.87 | 81.23 | 217.107 | 52.44 | 6.45 | 20.06 | 20.05 | 2439.1 | 61.2 | 25.26 | 25.45 |  | 390 | 70.498 | 45.21 | 80.22 | 120 | 28.82 | 30.42 |  | 31.1 | 2569.5 | 16.5 | 31.37 | 78 | 32 | 59.215 |  | 31.37 | 0.08 | 7.81
| 12 | 762 | 26 | 12 | 5 | 12 | 14.148 | 11.431 | 98.939 | 9.55 |  | 3.358 | 1.78 | 49.42 | 51.19 | 103.51 | 468.35 | 4.57 | 335.744 | 23.97 | 0.366 | 31.88 | 64.99 | 271.468 | 51.05 | 7.35 | 20.05 | 20.06 | 2798.3 | 61.14 | 25.08 | 25.49 |  | 390 | 70.555 | 45.21 | 79.98 | 120 | 28.85 | 30.47 |  | 31.14 | 2873.25 | 27.5 | 27.45 | 78 | 31 | 52.156 |  | 27.45 | 0.9 | 2.34
| 12 | 763 | 26 | 13 | 6 | 12 | 14.144 | 11.43 | 98.938 | 10.12 |  | 3.381 | 2.07 | 49.39 | 51.45 | 108.75 | 476.01 | 4.61 | 334.741 | 23.98 | 0.245 | 31.9 | 63.154 | 297.594 | 49.61 | 8.35 | 20.05 | 20.06 | 3193.2 | 61.08 | 24.96 | 25.59 |  | 390 | 70.583 | 45.21 | 79.93 | 119.82 | 28.88 | 30.52 |  | 31.17 | 3321 | 27.5 | 29.41 | 78 | 31 | 65.489 |  | 29.41 | 0.06 | 3.91
| 12 | 764 | 26 | 14 | 7 | 12 | 14.149 | 11.433 | 98.938 | 11.7 |  | 3.454 | 2.23 | 49.37 | 51.6 | 110.7 | 481.89 | 5.41 | 334.291 | 23.97 | 0.216 | 31.93 | 65.3 | 312.152 | 50.15 | 9.64 | 20.05 | 20.06 | 3657.2 | 61.04 | 25.18 | 25.68 |  | 390 | 70.616 | 45.21 | 80.12 | 119.81 | 28.9 | 30.55 |  | 31.19 | 3757 | 28.5 | 31.76 | 78 | 31 | 64.313 |  | 31.76 | 0.88 | -3.91
| 12 | 765 | 26 | 15 | 8 | 12 | 14.355 | 11.432 | 98.938 | 12.54 |  | 3.483 | 2.5 | 49.34 | 51.84 | 110.55 | 490.82 | 6.23 | 334.186 | 23.98 | 0.21 | 31.97 | 63.551 | 320.404 | 51.28 | 10.46 | 20.05 | 20.06 | 3998.8 | 60.89 | 24.99 | 25.7 |  | 390 | 70.684 | 45.2 | 79.91 | 120.01 | 28.95 | 30.58 |  | 31.22 | 4089 | 30 | 30.98 | 78 | 31 | 61.568 |  | 30.98 | 0.72 | -10.94
| 2 | 766 | 26 | 16 | 1 | 2 | 14.253 | 11.433 | 98.938 | 12.94 |  | 3.452 | 2.8 | 49.32 | 52.11 | 109.49 | 501.38 | 6.41 | 334.352 | 23.98 | 0.285 | 31.98 | 61.638 | 325.987 | 52.05 | 11.26 | 20.05 | 20.07 | 4282.8 | 60.47 | 25.1 | 25.67 |  | 390 | 70.727 | 45.2 | 79.9 | 119.64 | 28.99 | 30.61 |  | 31.26 | 4319.5 | 30.5 | 32.16 | 78 | 31 | 50.195 |  | 32.16 | 0.82 | -14.06
| 2 | 767 | 26 | 17 | 2 | 2 | 14.125 | 11.432 | 98.939 | 12.23 |  | 3.256 | 2.91 | 49.29 | 52.21 | 104.09 | 512.44 | 6.34 | 335.43 | 23.98 | 0.358 | 31.99 | 50.818 | 328.52 | 52.57 | 11.3 | 20.05 | 20.05 | 4321 | 59.9 | 24.98 | 25.64 |  | 390 | 70.793 | 45.19 | 80.05 | 119.98 | 29.04 | 30.63 |  | 31.3 | 4319.5 | 36.5 | 28.24 | 78 | 31 | 41.568 |  | 28.24 | 0.74 | -20.31
| 2 | 768 | 26 | 18 | 3 | 2 | 14.055 | 11.432 | 98.938 | 10.46 |  | 3.017 | 3.14 | 49.31 | 52.45 | 104.02 | 521.42 | 5.34 | 335.829 | 23.98 | 0.363 | 32 | 45.772 | 328.664 | 53.05 | 11.2 | 20.04 | 20.05 | 4305 | 59.62 | 24.84 | 25.62 |  | 390 | 70.849 | 45.18 | 79.91 | 119.8 | 29.08 | 30.64 |  | 31.34 | 4319.5 | 36.5 | 27.45 | 78 | 31 | 41.568 |  | 27.45 | 0.21 | -13.28
| 2 | 769 | 26 | 19 | 4 | 2 | 14.189 | 11.435 | 98.938 | 8.84 |  | 2.839 | 3.25 | 49.31 | 52.56 | 104.38 | 527.25 | 4.54 | 335.843 | 23.98 | 0.355 | 32.04 | 43.765 | 328.429 | 53.53 | 11.45 | 20.04 | 20.06 | 4287.7 | 59.58 | 25.5 | 25.63 |  | 390 | 70.898 | 45.18 | 80.13 | 120.07 | 29.12 | 30.65 |  | 31.36 | 4285 | 36.5 | 27.45 | 78 | 31 | 41.96 |  | 27.45 | 0.68 | -19.53
| 2 | 770 | 26 | 20 | 5 | 2 | 14.089 | 11.431 | 98.939 | 7.76 |  | 2.743 | 3.29 | 49.3 | 52.59 | 104.97 | 532.33 | 4.37 | 335.719 | 23.99 | 0.332 | 32.05 | 43.989 | 327.929 | 53.92 | 11.17 | 20.04 | 20.05 | 4288.7 | 59.6 | 24.87 | 25.62 |  | 390 | 70.94 | 45.18 | 80.18 | 120.16 | 29.14 | 30.66 |  | 31.35 | 4300 | 35.5 | 27.84 | 78 | 31 | 45.097 |  | 27.84 | 0.08 | -13.28
| 2 | 771 | 26 | 21 | 6 | 2 | 14.22 | 11.425 | 98.939 | 7.25 |  | 2.7 | 3.29 | 49.3 | 52.58 | 105.39 | 537.05 | 4.44 | 335.578 | 24 | 0.33 | 32.06 | 45.097 | 327.338 | 54.33 | 11.41 | 20.03 | 20.05 | 4314 | 59.66 | 25.26 | 25.66 |  | 390 | 70.94 | 45.18 | 80.1 | 120.27 | 29.16 | 30.64 |  | 31.32 | 4300 | 35.5 | 28.24 | 78 | 31 | 45.097 |  | 28.24 | 0.86 | -17.97
| 2 | 772 | 26 | 22 | 7 | 2 | 14.175 | 11.426 | 98.938 | 7.01 |  | 2.67 | 3.25 | 49.32 | 52.57 | 104.22 | 541.9 | 4.65 | 335.848 | 24 | 0.364 | 32.05 | 43.934 | 326.986 | 54.7 | 11.22 | 20.03 | 20.04 | 4314.5 | 59.73 | 24.82 | 25.64 |  | 390 | 70.947 | 45.16 | 80.15 | 120.67 | 29.17 | 30.62 |  | 31.27 | 4304.5 | 36.5 | 27.84 | 78 | 31 | 40.784 |  | 27.84 | 0.78 | -20.31
| 21 | 773 | 26 | 23 | 1 | 21 | 14.121 | 11.427 | 98.938 | 6.67 |  | 2.635 | 3.34 | 49.36 | 52.7 | 103.19 | 546.52 | 4.49 | 336.227 | 24 | 0.456 | 32.07 | 41.362 | 326.315 | 55.01 | 11.14 | 20.01 | 20.03 | 4267.5 | 59.8 | 24.94 | 25.61 |  | 390 | 70.952 | 45.16 | 80.16 | 120.29 | 29.19 | 30.59 |  | 31.22 | 4199 | 37 | 27.45 | 78 | 31 | 23.529 |  | 27.45 | 0.12 | -14.06
| 21 | 774 | 26 | 24 | 2 | 21 | 13.71 | 11.429 | 98.938 | 6.36 |  | 2.565 | 3.26 | 49.42 | 52.68 | 99.19 | 550.23 | 4.09 | 337.85 | 24.02 | 0.513 | 32.1 | 26.327 | 324.541 | 55.33 | 10.4 | 20.03 | 20.04 | 3888 | 59.92 | 25.53 | 25.6 |  | 390 | 70.922 | 45.16 | 80.05 | 120.23 | 29.2 | 30.56 |  | 31.18 | 4199 | 32 | 20 | 78 | 31 | 23.529 |  | 20 | 0.9 | -20.31
| 21 | 775 | 26 | 25 | 3 | 21 | 21.94 | 11.427 | 98.938 | 3.89 |  | 2.344 | 3.3 | 49.47 | 52.77 | 98.6 | 548.41 | 2.07 | 338.638 | 24.01 | 0.296 | 32.1 | 17.483 | 319.182 | 55.62 | 8.53 | 20 | 20.03 | 3318.8 | 60 | 24.53 | 25.58 |  | 390 | 70.938 | 45.16 | 80.19 | 119.91 | 29.2 | 30.53 |  | 31.14 | 3182.75 | 30 | 18.82 | 78 | 31 | 11.765 |  | 18.82 | 0.02 | 0
| 21 | 776 | 26 | 26 | 4 | 21 | 22.492 | 11.428 | 98.938 | 2.81 |  | 2.262 | 3.17 | 49.54 | 52.71 | 98.96 | 536.89 | 0.5 | 338.86 | 24.02 | 0.181 | 32.09 | 14.851 | 311.689 | 55.92 | 7.3 | 20 | 20.02 | 2811.8 | 60.07 | 24.8 | 25.56 |  | 390 | 70.911 | 45.15 | 80.22 | 120.29 | 29.19 | 30.5 |  | 31.1 | 2682 | 27.5 | 18.43 | 78 | 31 | 13.725 |  | 18.43 | 0 | 0
| 21 | 777 | 26 | 27 | 5 | 21 | 22.495 | 11.43 | 98.938 | 4 |  | 2.298 | 2.71 | 49.61 | 52.32 | 98.85 | 524.14 | 0.08 | 338.949 | 24.03 | 0.188 | 32.08 | 14.643 | 301.593 | 56.17 | 6.13 | 20 | 20.02 | 2367.8 | 60.18 | 24.74 | 25.58 |  | 390 | 70.909 | 45.16 | 80.16 | 119.94 | 29.15 | 30.46 |  | 31.06 | 2682 | 25.5 | 18.82 | 78 | 31 | 13.725 |  | 18.82 | 0 | 0
| 21 | 778 | 26 | 28 | 6 | 21 | 19.946 | 11.429 | 98.938 | 4.13 |  | 2.262 | 2.39 | 49.68 | 52.07 | 99.16 | 512.24 | 0.02 | 338.751 | 24.02 | 0.178 | 32.04 | 15.669 | 272.113 | 56.33 | 4.89 | 19.99 | 20.01 | 1889.3 | 60.22 | 24.69 | 25.57 |  | 390 | 70.877 | 45.14 | 80.22 | 119.68 | 29.09 | 30.43 |  | 31.04 | 1784.25 | 22 | 18.82 | 78 | 31 | 15.686 |  | 18.82 | 0.02 | 0
| 21 | 779 | 26 | 29 | 7 | 21 | 14.951 | 11.429 | 98.937 | 2.64 |  | 2.191 | 2.15 | 49.77 | 51.92 | 99.1 | 502.7 | 0.4 | 338.745 | 24.03 | 0.165 | 32.03 | 16.956 | 230.192 | 56.47 | 3.83 | 20 | 20.01 | 1486.3 | 60.39 | 24.58 | 25.57 |  | 390 | 70.858 | 45.16 | 79.94 | 119.62 | 29.02 | 30.39 |  | 31.02 | 1390.5 | 20.5 | 18.43 | 78 | 31 | 19.215 |  | 18.43 | 0.1 | 1.56
| 21 | 780 | 26 | 30 | 8 | 21 | 15.209 | 11.429 | 98.938 | 1.44 |  | 2.096 | 2.01 | 49.79 | 51.8 | 99.25 | 495.13 | 0.54 | 338.81 | 24.03 | 0.195 | 32.01 | 18.913 | 188.547 | 56.56 | 2.97 | 19.99 | 20.01 | 1159.5 | 60.66 | 24.48 | 25.61 |  | 390 | 70.816 | 45.17 | 79.76 | 119.44 | 28.98 | 30.37 |  | 31 | 1390.5 | 18.5 | 18.43 | 78 | 31 | 19.215 |  | 18.43 | 0 | 4.69
| 1 | 781 | 27 | 1 | 1 | 1 | 14.569 | 11.431 | 98.937 | 1.41 |  | 2.041 | 1.97 | 49.79 | 51.76 | 99.08 | 488.96 | 0.56 | 338.768 | 24.03 | 0.191 | 31.99 | 22.401 | 148.619 | 56.58 | 2.31 | 19.99 | 20 | 896 | 60.88 | 24.67 | 25.67 |  | 390 | 70.784 | 45.16 | 79.94 | 119.66 | 28.93 | 30.34 |  | 30.98 | 852.25 | 18.5 | 18.82 | 78 | 32 | 25.882 |  | 18.82 | 0.18 | 7.03
| 1 | 782 | 27 | 2 | 2 | 1 | 13.957 | 11.432 | 98.938 | 3.03 |  | 2.079 | 1.83 | 49.78 | 51.61 | 99.14 | 483.82 | 0.57 | 338.62 | 24.02 | 0.149 | 31.96 | 28.327 | 127.332 | 56.51 | 2.06 | 19.96 | 19.99 | 786.2 | 61.03 | 24.99 | 25.69 |  | 390 | 70.73 | 45.16 | 79.91 | 119.71 | 28.89 | 30.32 |  | 30.96 | 779.5 | 17 | 18.82 | 78 | 32 | 35.294 |  | 18.82 | 0.92 | 0.78
| 1 | 783 | 27 | 3 | 3 | 1 | 14.237 | 11.43 | 98.938 | 5 |  | 2.197 | 1.72 | 49.77 | 51.49 | 99.16 | 479.56 | 0.63 | 338.603 | 24.02 | 0.138 | 31.95 | 34.521 | 120.02 | 56.44 | 2.08 | 19.97 | 19.99 | 786.7 | 61.13 | 25.2 | 25.69 |  | 390 | 70.729 | 45.17 | 79.94 | 120.16 | 28.86 | 30.31 |  | 30.95 | 779.5 | 14.5 | 19.61 | 78 | 32 | 35.294 |  | 19.61 | 0.82 | -2.34
| 1 | 784 | 27 | 4 | 4 | 1 | 14.635 | 11.427 | 98.938 | 6.01 |  | 2.325 | 1.63 | 49.8 | 51.43 | 99.22 | 476.01 | 0.69 | 338.48 | 24.02 | 0.152 | 31.94 | 37.384 | 119.378 | 56.31 | 2.15 | 19.97 | 19.98 | 815.2 | 61.19 | 25.15 | 25.67 |  | 390 | 70.69 | 45.17 | 80.17 | 120.03 | 28.84 | 30.29 |  | 30.94 | 821 | 14.5 | 19.61 | 78 | 32 | 37.646 |  | 19.61 | 0.29 | 2.34
| 1 | 785 | 27 | 5 | 5 | 1 | 14.365 | 11.429 | 98.938 | 6.12 |  | 2.409 | 1.56 | 49.81 | 51.36 | 99.23 | 472.58 | 0.73 | 338.409 | 24.02 | 0.168 | 31.92 | 37.725 | 120.539 | 56.09 | 2.2 | 19.97 | 19.99 | 838.4 | 61.23 | 25.07 | 25.64 |  | 390 | 70.707 | 45.18 | 80.01 | 119.63 | 28.82 | 30.28 |  | 30.94 | 841.25 | 16 | 19.61 | 78 | 32 | 36.47 |  | 19.61 | 0.1 | 4.69
| 1 | 786 | 27 | 6 | 6 | 1 | 14.251 | 11.431 | 98.937 | 5.92 |  | 2.437 | 1.56 | 49.77 | 51.33 | 99.22 | 469.37 | 0.79 | 338.474 | 24.02 | 0.192 | 31.91 | 37.302 | 121.132 | 55.74 | 2.23 | 19.97 | 19.98 | 848.2 | 61.24 | 25.07 | 25.64 |  | 390 | 70.662 | 45.18 | 80.01 | 120.15 | 28.82 | 30.28 |  | 30.95 | 841.25 | 16.5 | 19.61 | 78 | 32 | 36.47 |  | 19.61 | 0.84 | 0.78
| 1 | 787 | 27 | 7 | 7 | 1 | 14.27 | 11.431 | 98.938 | 5.73 |  | 2.433 | 1.52 | 49.74 | 51.26 | 99.16 | 466.28 | 0.82 | 338.547 | 24.01 | 0.215 | 31.88 | 35.521 | 122.082 | 55.27 | 2.14 | 19.96 | 19.98 | 822 | 61.23 | 24.84 | 25.62 |  | 390 | 70.612 | 45.18 | 79.9 | 119.99 | 28.81 | 30.28 |  | 30.97 | 843.75 | 17 | 19.22 | 78 | 32 | 34.117 |  | 19.22 | 0.82 | -1.56
| 12 | 788 | 27 | 8 | 1 | 12 | 14.454 | 11.433 | 98.938 | 6.08 |  | 2.428 | 1.53 | 49.69 | 51.21 | 99.16 | 463.34 | 0.76 | 338.553 | 24 | 0.238 | 31.87 | 35.983 | 121.387 | 54.6 | 2.07 | 19.96 | 19.97 | 793 | 61.23 | 24.94 | 25.7 |  | 390 | 70.578 | 45.18 | 79.96 | 120.02 | 28.8 | 30.28 |  | 30.99 | 824 | 16 | 19.22 | 78 | 32 | 56.862 |  | 19.22 | 0.41 | 1.56
| 12 | 789 | 27 | 9 | 2 | 12 | 15.23 | 11.432 | 98.938 | 6.45 |  | 2.556 | 1.47 | 49.63 | 51.1 | 101.95 | 460.39 | 0.77 | 337.437 | 24 | 0.345 | 31.87 | 64.867 | 124.105 | 53.8 | 2.89 | 19.96 | 19.97 | 1050.2 | 61.24 | 26.26 | 25.79 |  | 390 | 70.559 | 45.18 | 79.89 | 120.13 | 28.79 | 30.28 |  | 31.01 | 824 | -11.5 | 27.45 | 78 | 32 | 56.862 |  | 27.45 | 0.04 | 0
| 12 | 790 | 27 | 10 | 3 | 12 | 14.958 | 11.429 | 98.938 | 7.96 |  | 2.862 | 1.46 | 49.58 | 51.03 | 104.65 | 460 | 1.83 | 336.477 | 23.99 | 0.36 | 31.86 | 81.171 | 147.453 | 52.97 | 4.29 | 19.95 | 19.96 | 1593.5 | 61.24 | 25.7 | 25.86 |  | 390 | 70.566 | 45.18 | 79.68 | 120.11 | 28.79 | 30.27 |  | 31.03 | 1218.75 | 0 | 31.37 | 78 | 32 | 90.979 |  | 31.37 | 0.02 | 1.56
| 12 | 791 | 27 | 11 | 4 | 12 | 14.642 | 11.428 | 98.939 | 8.92 |  | 3.144 | 1.63 | 49.52 | 51.15 | 105.31 | 465.58 | 3.37 | 336.292 | 23.99 | 0.32 | 31.89 | 76.741 | 210.683 | 51.79 | 6.14 | 19.95 | 19.96 | 2328.1 | 61.24 | 25.18 | 25.93 |  | 390 | 70.555 | 45.18 | 79.87 | 120.17 | 28.81 | 30.27 |  | 31.07 | 2488.25 | 21 | 28.63 | 78 | 32 | 69.411 |  | 28.63 | 0.84 | 3.13
| 12 | 792 | 27 | 12 | 5 | 12 | 13.976 | 11.426 | 98.938 | 8.99 |  | 3.385 | 1.92 | 49.49 | 51.41 | 105.56 | 472.45 | 4.23 | 335.89 | 23.98 | 0.365 | 31.94 | 69.877 | 267.108 | 50.32 | 7.39 | 19.96 | 19.96 | 2817.1 | 61.23 | 25.04 | 26 |  | 390 | 70.621 | 45.18 | 79.98 | 119.94 | 28.85 | 30.28 |  | 31.11 | 2488.25 | 26.5 | 29.8 | 78 | 31 | 69.411 |  | 29.8 | 0.9 | 6.25
| 12 | 793 | 27 | 13 | 6 | 12 | 14.225 | 11.433 | 98.938 | 10.28 |  | 3.433 | 2.2 | 49.44 | 51.64 | 105.39 | 479.12 | 4.95 | 335.762 | 23.98 | 0.301 | 31.97 | 59.981 | 296.3 | 50.01 | 8.18 | 19.95 | 19.97 | 3107.2 | 61.19 | 25.13 | 26.05 |  | 390 | 70.647 | 45.19 | 79.82 | 120.25 | 28.88 | 30.33 |  | 31.17 | 2925 | 29.5 | 27.84 | 78 | 31 | 52.548 |  | 27.84 | 0.86 | 0
| 12 | 794 | 27 | 14 | 7 | 12 | 14.025 | 11.434 | 98.939 | 11.31 |  | 3.449 | 2.39 | 49.41 | 51.8 | 110.03 | 485.49 | 4.93 | 334.994 | 23.98 | 0.228 | 32 | 63.006 | 310.477 | 50.94 | 9.39 | 19.95 | 19.96 | 3580.8 | 61.05 | 25.05 | 26.06 |  | 390 | 70.656 | 45.19 | 79.95 | 120.16 | 28.9 | 30.38 |  | 31.22 | 3690.5 | 29 | 31.37 | 78 | 31 | 63.92 |  | 31.37 | 0.9 | -1.56
| 12 | 795 | 27 | 15 | 8 | 12 | 14.255 | 11.432 | 98.939 | 12.14 |  | 3.491 | 2.61 | 49.39 | 52 | 111.02 | 494.81 | 5.75 | 334.571 | 23.99 | 0.245 | 32.01 | 63.721 | 318.858 | 51.81 | 10.27 | 19.95 | 19.96 | 3923.1 | 60.74 | 24.99 | 26.1 |  | 390 | 70.696 | 45.19 | 80.19 | 120.15 | 28.94 | 30.42 |  | 31.26 | 3690.5 | 29.5 | 31.76 | 78 | 31 | 63.92 |  | 31.76 | 0.84 | -8.59
| 2 | 796 | 27 | 16 | 1 | 2 | 14.132 | 11.422 | 98.939 | 12.71 |  | 3.473 | 2.8 | 49.38 | 52.18 | 111.3 | 505.69 | 6.26 | 334.386 | 23.99 | 0.204 | 32.04 | 62.409 | 324.663 | 52.41 | 11.05 | 19.96 | 19.96 | 4215 | 60.23 | 25.02 | 26.15 |  | 390 | 70.747 | 45.19 | 80.24 | 120 | 28.99 | 30.46 |  | 31.29 | 4027.25 | 30 | 31.37 | 78 | 31 | 59.215 |  | 31.37 | 0.8 | -11.72
| 2 | 797 | 27 | 17 | 2 | 2 | 14.05 | 11.422 | 98.94 | 12.34 |  | 3.336 | 3.06 | 49.35 | 52.42 | 104.05 | 516.63 | 6.39 | 335.622 | 23.99 | 0.352 | 32.07 | 53.535 | 328.085 | 52.89 | 11.37 | 19.95 | 19.96 | 4341 | 59.77 | 25 | 26.21 |  | 390 | 70.834 | 45.18 | 80.06 | 119.82 | 29.04 | 30.48 |  | 31.32 | 4335 | 35.5 | 28.63 | 78 | 31 | 40.784 |  | 28.63 | 0.9 | -16.41
| 2 | 798 | 27 | 18 | 3 | 2 | 14.14 | 11.429 | 98.94 | 10.64 |  | 3.067 | 3.18 | 49.36 | 52.54 | 103.31 | 524.11 | 5.54 | 336.241 | 24 | 0.368 | 32.09 | 45.643 | 328.476 | 53.37 | 11.29 | 19.95 | 19.95 | 4305.5 | 59.6 | 25.05 | 26.27 |  | 390 | 70.831 | 45.17 | 80.22 | 120.01 | 29.08 | 30.5 |  | 31.34 | 4300 | 37 | 27.45 | 78 | 31 | 40.391 |  | 27.45 | 0.18 | -14.06
| 2 | 799 | 27 | 19 | 4 | 2 | 14.396 | 11.43 | 98.94 | 8.88 |  | 2.858 | 3.29 | 49.35 | 52.63 | 104.28 | 529.33 | 4.53 | 336.121 | 24 | 0.348 | 32.09 | 43.402 | 327.847 | 53.8 | 11.23 | 19.93 | 19.95 | 4278.1 | 59.57 | 25.06 | 26.3 |  | 390 | 70.851 | 45.16 | 80.06 | 119.24 | 29.12 | 30.52 |  | 31.35 | 4280.25 | 36.5 | 27.45 | 78 | 31 | 43.137 |  | 27.45 | 0.84 | -19.53
| 2 | 800 | 27 | 20 | 5 | 2 | 14.073 | 11.426 | 98.94 | 7.87 |  | 2.76 | 3.28 | 49.34 | 52.62 | 105.36 | 534.16 | 4.3 | 335.814 | 24 | 0.326 | 32.09 | 44.884 | 327.067 | 54.2 | 11.29 | 19.93 | 19.95 | 4306.6 | 59.63 | 25.04 | 26.31 |  | 390 | 70.849 | 45.16 | 79.87 | 119.74 | 29.14 | 30.53 |  | 31.35 | 4319.5 | 35 | 28.24 | 78 | 31 | 45.489 |  | 28.24 | 0.14 | -12.5
| 2 | 801 | 27 | 21 | 6 | 2 | 14.09 | 11.425 | 98.94 | 7.4 |  | 2.715 | 3.29 | 49.34 | 52.63 | 104.46 | 539.37 | 4.59 | 336.065 | 24.01 | 0.349 | 32.12 | 44.795 | 326.974 | 54.6 | 11.35 | 19.93 | 19.95 | 4325.5 | 59.73 | 25.05 | 26.27 |  | 390 | 70.856 | 45.16 | 80.13 | 119.82 | 29.16 | 30.52 |  | 31.33 | 4319.5 | 36 | 28.24 | 78 | 31 | 41.568 |  | 28.24 | 0.74 | -11.72
| 2 | 802 | 27 | 22 | 7 | 2 | 14.302 | 11.424 | 98.939 | 7.04 |  | 2.659 | 3.36 | 49.38 | 52.74 | 104.05 | 544.07 | 4.62 | 336.235 | 24.01 | 0.357 | 32.14 | 42.982 | 326.633 | 54.91 | 11.28 | 19.92 | 19.93 | 4298.3 | 59.8 | 25.07 | 26.21 |  | 390 | 70.878 | 45.17 | 80.18 | 119.91 | 29.17 | 30.51 |  | 31.29 | 4295.25 | 36.5 | 27.45 | 78 | 31 | 41.176 |  | 27.45 | 0.88 | -19.53
| 21 | 803 | 27 | 23 | 1 | 21 | 14.136 | 11.425 | 98.939 | 6.71 |  | 2.634 | 3.35 | 49.41 | 52.76 | 103.68 | 547.91 | 4.36 | 336.383 | 24.01 | 0.423 | 32.14 | 41.964 | 325.925 | 55.2 | 11.13 | 19.91 | 19.94 | 4271.5 | 59.87 | 24.88 | 26.15 |  | 390 | 70.883 | 45.16 | 80.07 | 120.01 | 29.19 | 30.49 |  | 31.24 | 4213.25 | 36.5 | 27.45 | 78 | 31 | 29.411 |  | 27.45 | 0.25 | -14.84
| 21 | 804 | 27 | 24 | 2 | 21 | 13.619 | 11.429 | 98.939 | 6.15 |  | 2.532 | 3.28 | 49.47 | 52.75 | 98.8 | 550.48 | 4.06 | 338.188 | 24.02 | 0.494 | 32.13 | 26.395 | 323.961 | 55.51 | 9.98 | 19.92 | 19.94 | 3854.2 | 59.96 | 24.74 | 26.11 |  | 390 | 70.876 | 45.17 | 80.28 | 119.89 | 29.2 | 30.47 |  | 31.18 | 3731.25 | 32 | 20.39 | 78 | 31 | 12.157 |  | 20.39 | 0.94 | -20.31
| 21 | 805 | 27 | 25 | 3 | 21 | 22.478 | 11.429 | 98.939 | 3.78 |  | 2.317 | 3.29 | 49.52 | 52.81 | 98.41 | 542.36 | 2.07 | 338.774 | 24.02 | 0.306 | 32.13 | 17.334 | 318.556 | 55.81 | 8.66 | 19.91 | 19.93 | 3336.1 | 60.02 | 24.78 | 26.05 |  | 390 | 70.904 | 45.17 | 80.05 | 119.98 | 29.21 | 30.44 |  | 31.14 | 3207.75 | 30.5 | 18.43 | 78 | 31 | 12.549 |  | 18.43 | 0 | 0
| 21 | 806 | 27 | 26 | 4 | 21 | 22.492 | 11.426 | 98.94 | 2.58 |  | 2.237 | 3.29 | 49.52 | 52.81 | 98.9 | 542.36 | 0.53 | 339.002 | 24.02 | 0.194 | 32.13 | 15.11 | 311.809 | 55.81 | 7.48 | 19.91 | 19.93 | 2879.7 | 60.02 | 24.79 | 26.05 |  | 390 | 70.878 | 45.17 | 79.99 | 120.18 | 29.19 | 30.41 |  | 31.11 | 3207.75 | 27.5 | 18.82 | 78 | 31 | 12.549 |  | 18.82 | 0 | 0
| 21 | 807 | 27 | 27 | 5 | 21 | 22.495 | 11.426 | 98.94 | 3.87 |  | 2.249 | 2.93 | 49.6 | 52.52 | 98.98 | 529.65 | 0.05 | 338.989 | 24.03 | 0.171 | 32.12 | 14.772 | 300.773 | 56.1 | 6.05 | 19.91 | 19.93 | 2335.5 | 60.11 | 24.72 | 26.01 |  | 390 | 70.87 | 45.18 | 79.98 | 119.92 | 29.16 | 30.38 |  | 31.1 | 2215.5 | 25.5 | 18.43 | 78 | 31 | 14.902 |  | 18.43 | 0 | 0
| 21 | 808 | 27 | 28 | 6 | 21 | 22.155 | 11.427 | 98.94 | 4.13 |  | 2.234 | 2.56 | 49.65 | 52.22 | 99.08 | 517.25 | 0.01 | 338.679 | 24.03 | 0.166 | 32.11 | 15.259 | 271.665 | 56.31 | 4.92 | 19.91 | 19.92 | 1898.8 | 60.19 | 24.73 | 26.02 |  | 390 | 70.833 | 45.18 | 80.09 | 120.21 | 29.09 | 30.34 |  | 31.07 | 1802.25 | 22 | 18.43 | 78 | 31 | 16.862 |  | 18.43 | 0.02 | 0
| 21 | 809 | 27 | 29 | 7 | 21 | 14.854 | 11.432 | 98.94 | 2.77 |  | 2.168 | 2.34 | 49.66 | 52.01 | 99.46 | 506.34 | 0.26 | 338.623 | 24.03 | 0.19 | 32.08 | 16.962 | 232.462 | 56.45 | 3.98 | 19.9 | 19.92 | 1544.5 | 60.34 | 24.6 | 26.02 |  | 390 | 70.824 | 45.17 | 80.2 | 120.09 | 29.03 | 30.32 |  | 31.04 | 1802.25 | 20.5 | 18.82 | 78 | 31 | 16.862 |  | 18.82 | 0.59 | -2.34
| 21 | 810 | 27 | 30 | 8 | 21 | 15.103 | 11.432 | 98.94 | 1.46 |  | 2.089 | 2.14 | 49.7 | 51.84 | 99.39 | 498.02 | 0.52 | 338.541 | 24.03 | 0.184 | 32.06 | 19.239 | 187.438 | 56.56 | 2.97 | 19.9 | 19.91 | 1153.1 | 60.61 | 24.59 | 25.99 |  | 390 | 70.759 | 45.18 | 80.1 | 119.73 | 28.97 | 30.29 |  | 31.01 | 1082.75 | 20 | 18.82 | 78 | 31 | 21.568 |  | 18.82 | 0.04 | 4.69
| 1 | 811 | 28 | 1 | 1 | 1 | 14.428 | 11.433 | 98.94 | 1.49 |  | 2.052 | 1.95 | 49.73 | 51.68 | 99.06 | 491.35 | 0.55 | 338.554 | 24.03 | 0.205 | 32.03 | 21.635 | 150.062 | 56.63 | 2.3 | 19.9 | 19.92 | 897.5 | 60.77 | 24.43 | 25.96 |  | 390 | 70.766 | 45.18 | 79.88 | 119.88 | 28.93 | 30.26 |  | 30.97 | 837.5 | 16.5 | 18.43 | 78 | 32 | 23.137 |  | 18.43 | 0.76 | 3.13
| 1 | 812 | 28 | 2 | 2 | 1 | 13.952 | 11.429 | 98.94 | 3.21 |  | 2.062 | 1.89 | 49.74 | 51.63 | 99.04 | 486 | 0.57 | 338.545 | 24.03 | 0.168 | 32.01 | 26.106 | 130.454 | 56.61 | 1.91 | 19.9 | 19.9 | 735.7 | 60.93 | 24.78 | 25.95 |  | 390 | 70.718 | 45.19 | 79.94 | 119.81 | 28.89 | 30.26 |  | 30.93 | 837.5 | 18 | 18.43 | 78 | 32 | 23.137 |  | 18.43 | 0.92 | 0.78
| 1 | 813 | 28 | 3 | 3 | 1 | 14.234 | 11.431 | 98.94 | 5.91 |  | 2.197 | 1.84 | 49.73 | 51.57 | 99.3 | 481.32 | 0.55 | 338.552 | 24.03 | 0.149 | 32 | 34.256 | 119.724 | 56.54 | 1.91 | 19.89 | 19.9 | 720.1 | 61.07 | 25.31 | 25.95 |  | 390 | 70.691 | 45.2 | 79.97 | 119.73 | 28.85 | 30.25 |  | 30.9 | 726.5 | 14.5 | 19.22 | 78 | 32 | 39.999 |  | 19.22 | 0.86 | -2.34
| 1 | 814 | 28 | 4 | 4 | 1 | 14.707 | 11.434 | 98.94 | 7.26 |  | 2.36 | 1.67 | 49.73 | 51.4 | 99.16 | 477.32 | 0.6 | 338.394 | 24.03 | 0.153 | 31.98 | 38.578 | 116.715 | 56.43 | 2.02 | 19.9 | 19.91 | 763.5 | 61.17 | 25.25 | 26.01 |  | 390 | 70.669 | 45.2 | 80.03 | 119.77 | 28.83 | 30.24 |  | 30.9 | 777.25 | 14 | 19.61 | 78 | 32 | 39.999 |  | 19.61 | 0.35 | 2.34
| 1 | 815 | 28 | 5 | 5 | 1 | 14.477 | 11.434 | 98.941 | 7.36 |  | 2.455 | 1.6 | 49.73 | 51.33 | 99.2 | 473.66 | 0.73 | 338.326 | 24.02 | 0.165 | 31.95 | 39.259 | 118.071 | 56.27 | 2.13 | 19.9 | 19.91 | 807.2 | 61.23 | 25.16 | 26.1 |  | 390 | 70.621 | 45.21 | 80.06 | 119.85 | 28.82 | 30.25 |  | 30.9 | 777.25 | 14.5 | 19.61 | 78 | 32 | 39.999 |  | 19.61 | 0.08 | 4.69
| 1 | 816 | 28 | 6 | 6 | 1 | 14.211 | 11.434 | 98.941 | 6.93 |  | 2.478 | 1.49 | 49.74 | 51.22 | 99.17 | 470.17 | 0.82 | 338.34 | 24.02 | 0.196 | 31.94 | 37.159 | 120.883 | 55.99 | 2.11 | 19.9 | 19.9 | 809.2 | 61.27 | 24.89 | 26.19 |  | 390 | 70.556 | 45.2 | 79.82 | 120.04 | 28.8 | 30.29 |  | 30.91 | 803 | 16.5 | 19.22 | 78 | 32 | 34.117 |  | 19.22 | 0.86 | 2.34
| 1 | 817 | 28 | 7 | 7 | 1 | 14.176 | 11.432 | 98.94 | 6.8 |  | 2.466 | 1.47 | 49.71 | 51.17 | 99.11 | 466.86 | 0.8 | 338.435 | 24.01 | 0.211 | 31.92 | 35.794 | 121.577 | 55.53 | 2.04 | 19.89 | 19.9 | 782.7 | 61.3 | 24.83 | 26.27 |  | 390 | 70.533 | 45.19 | 79.86 | 120.15 | 28.8 | 30.34 |  | 30.92 | 777.25 | 16 | 19.22 | 78 | 32 | 34.509 |  | 19.22 | 0.88 | 0
| 12 | 818 | 28 | 8 | 1 | 12 | 14.361 | 11.433 | 98.94 | 7.08 |  | 2.453 | 1.48 | 49.69 | 51.17 | 99.07 | 463.75 | 0.73 | 338.477 | 24 | 0.227 | 31.91 | 36.043 | 120.809 | 54.77 | 1.99 | 19.9 | 19.9 | 760.3 | 61.33 | 25 | 26.32 |  | 390 | 70.556 | 45.19 | 80.11 | 120.05 | 28.79 | 30.37 |  | 30.94 | 777.25 | 16 | 19.22 | 78 | 32 | 34.509 |  | 19.22 | 0.78 | -3.13
| 12 | 819 | 28 | 9 | 2 | 12 | 14.918 | 11.431 | 98.94 | 7.37 |  | 2.611 | 1.47 | 49.62 | 51.1 | 102.14 | 460.75 | 0.79 | 337.358 | 24 | 0.367 | 31.9 | 67.144 | 124.103 | 53.82 | 3.01 | 19.89 | 19.9 | 1097.4 | 61.35 | 26.17 | 26.32 |  | 390 | 70.559 | 45.2 | 80.1 | 119.57 | 28.78 | 30.39 |  | 30.96 | 1230.25 | -13 | 28.63 | 78 | 32 | 91.763 |  | 28.63 | 0.04 | 0
| 12 | 820 | 28 | 10 | 3 | 12 | 14.812 | 11.428 | 98.94 | 8.57 |  | 2.911 | 1.44 | 49.55 | 51 | 104.51 | 458.29 | 2.04 | 336.406 | 24 | 0.346 | 31.88 | 81.701 | 148.153 | 52.83 | 4.55 | 19.9 | 19.91 | 1694.1 | 61.35 | 25.63 | 26.27 |  | 390 | 70.55 | 45.19 | 79.86 | 119.82 | 28.78 | 30.41 |  | 30.99 | 1893.75 | 2.5 | 31.76 | 78 | 32 | 83.136 |  | 31.76 | 0.02 | 1.56
| 12 | 821 | 28 | 11 | 4 | 12 | 14.271 | 11.428 | 98.94 | 9.34 |  | 3.188 | 1.54 | 49.5 | 51.03 | 107.33 | 461.78 | 3.28 | 335.702 | 24 | 0.321 | 31.92 | 81.354 | 210.793 | 51.85 | 6.3 | 19.9 | 19.91 | 2377.7 | 61.35 | 25.32 | 26.31 |  | 390 | 70.558 | 45.18 | 79.94 | 119.75 | 28.81 | 30.43 |  | 31.02 | 1893.75 | 16 | 31.76 | 78 | 32 | 83.136 |  | 31.76 | 0.08 | 7.81
| 12 | 822 | 28 | 12 | 5 | 12 | 14.162 | 11.425 | 98.94 | 9.31 |  | 3.391 | 1.78 | 49.45 | 51.24 | 103.36 | 469.33 | 4.5 | 335.941 | 24 | 0.371 | 31.94 | 64.237 | 271.831 | 50.62 | 7.29 | 19.91 | 19.9 | 2780.9 | 61.3 | 25.04 | 26.37 |  | 390 | 70.576 | 45.17 | 80.09 | 119.59 | 28.84 | 30.46 |  | 31.07 | 2855.25 | 27.5 | 27.45 | 78 | 31 | 52.94 |  | 27.45 | 0.88 | 2.34
| 12 | 823 | 28 | 13 | 6 | 12 | 14.062 | 11.426 | 98.94 | 9.93 |  | 3.42 | 2.09 | 49.42 | 51.51 | 108.85 | 476.34 | 4.32 | 334.872 | 23.99 | 0.234 | 31.96 | 63.321 | 297.863 | 49.54 | 8.42 | 19.89 | 19.9 | 3190.4 | 61.24 | 25.19 | 26.39 |  | 390 | 70.583 | 45.16 | 79.95 | 119.08 | 28.86 | 30.5 |  | 31.11 | 3321 | 27 | 29.41 | 78 | 31 | 66.666 |  | 29.41 | 0.06 | 4.69
| 12 | 824 | 28 | 14 | 7 | 12 | 14.086 | 11.431 | 98.94 | 11.48 |  | 3.484 | 2.33 | 49.38 | 51.71 | 110.48 | 482.34 | 4.86 | 334.273 | 23.98 | 0.212 | 31.98 | 65.315 | 311.321 | 50.29 | 9.48 | 19.91 | 19.91 | 3614.4 | 61.19 | 25.05 | 26.46 |  | 390 | 70.656 | 45.16 | 80.05 | 119.62 | 28.88 | 30.53 |  | 31.16 | 3321 | 28.5 | 31.76 | 78 | 31 | 66.666 |  | 31.76 | 0.9 | -3.13
| 12 | 825 | 28 | 15 | 8 | 12 | 14.339 | 11.428 | 98.94 | 12.5 |  | 3.525 | 2.51 | 49.35 | 51.85 | 110.27 | 491.57 | 6.09 | 334.265 | 23.98 | 0.213 | 32.01 | 63.177 | 320.687 | 51.38 | 10.43 | 19.91 | 19.91 | 3986.8 | 60.99 | 24.98 | 26.48 |  | 390 | 70.692 | 45.15 | 80.05 | 119.65 | 28.92 | 30.56 |  | 31.19 | 4075.75 | 30 | 30.98 | 78 | 31 | 62.744 |  | 30.98 | 0.76 | -10.94
| 2 | 826 | 28 | 16 | 1 | 2 | 14.181 | 11.429 | 98.94 | 12.88 |  | 3.485 | 2.81 | 49.33 | 52.13 | 109.39 | 502 | 6.31 | 334.423 | 23.99 | 0.285 | 32.04 | 61.6 | 326.253 | 52.12 | 11.22 | 19.92 | 19.92 | 4278.6 | 60.5 | 25.04 | 26.49 |  | 390 | 70.727 | 45.15 | 79.98 | 119.74 | 28.97 | 30.59 |  | 31.23 | 4314.75 | 30.5 | 32.16 | 78 | 31 | 50.587 |  | 32.16 | 0.84 | -12.5
| 2 | 827 | 28 | 17 | 2 | 2 | 14.243 | 11.426 | 98.94 | 12.35 |  | 3.322 | 3.08 | 49.28 | 52.37 | 104.17 | 513.01 | 6.38 | 335.524 | 23.98 | 0.357 | 32.04 | 51.5 | 328.823 | 52.64 | 11.2 | 19.91 | 19.91 | 4313.8 | 59.9 | 24.8 | 26.53 |  | 390 | 70.752 | 45.13 | 79.9 | 120.14 | 29.02 | 30.61 |  | 31.25 | 4314.75 | 36.5 | 27.84 | 78 | 31 | 50.587 |  | 27.84 | 0.84 | -19.53
| 2 | 828 | 28 | 18 | 3 | 2 | 14.263 | 11.424 | 98.941 | 10.44 |  | 3.053 | 3.18 | 49.3 | 52.48 | 104.1 | 521.43 | 5.3 | 335.725 | 23.99 | 0.355 | 32.04 | 45.732 | 329.014 | 53.14 | 11.15 | 19.91 | 19.92 | 4296.5 | 59.59 | 24.78 | 26.58 |  | 390 | 70.785 | 45.12 | 80.2 | 120.34 | 29.06 | 30.63 |  | 31.26 | 4310 | 36.5 | 27.45 | 78 | 31 | 41.568 |  | 27.45 | 0.49 | -14.84
| 2 | 829 | 28 | 19 | 4 | 2 | 14.22 | 11.422 | 98.941 | 8.82 |  | 2.863 | 3.22 | 49.31 | 52.53 | 104.79 | 527.26 | 4.48 | 335.631 | 23.99 | 0.335 | 32.06 | 44.203 | 328.502 | 53.6 | 11.23 | 19.91 | 19.92 | 4286.3 | 59.55 | 25.02 | 26.56 |  | 390 | 70.809 | 45.13 | 80.33 | 119.86 | 29.09 | 30.63 |  | 31.25 | 4295.25 | 36 | 27.45 | 78 | 31 | 44.705 |  | 27.45 | 0.47 | -12.5
| 2 | 830 | 28 | 20 | 5 | 2 | 14.255 | 11.423 | 98.94 | 7.95 |  | 2.77 | 3.26 | 49.29 | 52.55 | 105.14 | 532.31 | 4.39 | 335.577 | 23.99 | 0.347 | 32.09 | 44.765 | 327.981 | 53.99 | 11.26 | 19.91 | 19.92 | 4306.7 | 59.58 | 24.96 | 26.53 |  | 390 | 70.806 | 45.12 | 80.3 | 119.8 | 29.11 | 30.63 |  | 31.24 | 4295.25 | 35.5 | 28.24 | 78 | 31 | 44.705 |  | 28.24 | 0.82 | -17.97
| 2 | 831 | 28 | 21 | 6 | 2 | 14.027 | 11.424 | 98.941 | 7.33 |  | 2.711 | 3.32 | 49.31 | 52.63 | 104.67 | 537.34 | 4.53 | 335.697 | 23.99 | 0.361 | 32.11 | 44.345 | 327.684 | 54.42 | 11.28 | 19.91 | 19.92 | 4316.2 | 59.68 | 24.97 | 26.53 |  | 390 | 70.806 | 45.12 | 80.25 | 119.81 | 29.13 | 30.62 |  | 31.21 | 4314.75 | 36 | 27.84 | 78 | 31 | 44.313 |  | 27.84 | 0.14 | -13.28
| 2 | 832 | 28 | 22 | 7 | 2 | 14.288 | 11.427 | 98.941 | 6.93 |  | 2.671 | 3.31 | 49.32 | 52.63 | 104.42 | 542.14 | 4.5 | 335.782 | 24.01 | 0.351 | 32.1 | 43.251 | 327.28 | 54.79 | 11.19 | 19.91 | 19.92 | 4296.1 | 59.77 | 24.87 | 26.5 |  | 390 | 70.885 | 45.12 | 80.11 | 120.2 | 29.15 | 30.6 |  | 31.18 | 4295.25 | 36.5 | 27.45 | 78 | 31 | 41.96 |  | 27.45 | 0.86 | -18.75
| 21 | 833 | 28 | 23 | 1 | 21 | 14.091 | 11.428 | 98.941 | 6.69 |  | 2.64 | 3.33 | 49.37 | 52.69 | 104.16 | 546.27 | 4.38 | 335.846 | 24.01 | 0.421 | 32.11 | 42.608 | 326.489 | 55.13 | 11.23 | 19.92 | 19.93 | 4281.5 | 59.91 | 25.05 | 26.46 |  | 390 | 70.901 | 45.12 | 80.17 | 120.01 | 29.16 | 30.58 |  | 31.15 | 4295.25 | 36.5 | 27.45 | 78 | 31 | 41.96 |  | 27.45 | 0.08 | -14.06
| 21 | 834 | 28 | 24 | 2 | 21 | 13.689 | 11.428 | 98.941 | 6.38 |  | 2.551 | 3.28 | 49.41 | 52.7 | 98.99 | 550.06 | 4.17 | 337.611 | 24.02 | 0.52 | 32.13 | 26.396 | 324.822 | 55.45 | 10.09 | 19.91 | 19.93 | 3883.9 | 60.01 | 24.8 | 26.4 |  | 390 | 70.923 | 45.13 | 79.91 | 120.01 | 29.17 | 30.55 |  | 31.11 | 4199 | 32 | 20 | 78 | 31 | 24.705 |  | 20 | 0.9 | -20.31
| 21 | 835 | 28 | 25 | 3 | 21 | 22.44 | 11.43 | 98.941 | 3.98 |  | 2.341 | 3.38 | 49.46 | 52.85 | 98.63 | 547.06 | 2.06 | 338.385 | 24.01 | 0.292 | 32.14 | 17.558 | 319.218 | 55.73 | 8.61 | 19.91 | 19.94 | 3314.7 | 60.09 | 24.8 | 26.32 |  | 390 | 70.935 | 45.12 | 80.09 | 119.92 | 29.18 | 30.51 |  | 31.07 | 3185.75 | 30 | 18.43 | 78 | 31 | 11.765 |  | 18.43 | 0 | 0
| 21 | 836 | 28 | 26 | 4 | 21 | 22.492 | 11.427 | 98.941 | 2.81 |  | 2.259 | 3.09 | 49.52 | 52.61 | 98.85 | 535.18 | 0.58 | 338.562 | 24.02 | 0.174 | 32.13 | 14.831 | 312.585 | 56.01 | 7.43 | 19.91 | 19.93 | 2858.7 | 60.16 | 24.82 | 26.28 |  | 390 | 70.932 | 45.12 | 80.13 | 119.94 | 29.17 | 30.49 |  | 31.04 | 3185.75 | 27.5 | 18.43 | 78 | 31 | 11.765 |  | 18.43 | 0 | 0
| 21 | 837 | 28 | 27 | 5 | 21 | 22.495 | 11.425 | 98.941 | 4.05 |  | 2.268 | 2.69 | 49.58 | 52.28 | 98.9 | 522.51 | 0.06 | 338.695 | 24.01 | 0.19 | 32.11 | 14.683 | 300.142 | 56.25 | 6 | 19.91 | 19.93 | 2315.8 | 60.17 | 24.73 | 26.22 |  | 390 | 70.903 | 45.13 | 80.2 | 120.01 | 29.12 | 30.45 |  | 31.01 | 2205.25 | 25 | 18.43 | 78 | 31 | 14.117 |  | 18.43 | 0 | 0
| 21 | 838 | 28 | 28 | 6 | 21 | 19.848 | 11.426 | 98.942 | 4.12 |  | 2.273 | 2.36 | 49.66 | 52.02 | 99.28 | 510.72 | 0.01 | 338.643 | 24.01 | 0.162 | 32.09 | 15.804 | 271.933 | 56.44 | 4.88 | 19.91 | 19.92 | 1887 | 60.22 | 24.7 | 26.17 |  | 390 | 70.91 | 45.13 | 80.05 | 119.87 | 29.06 | 30.42 |  | 31 | 1783.5 | 22 | 18.82 | 78 | 31 | 16.862 |  | 18.82 | 0.02 | 0
| 21 | 839 | 28 | 29 | 7 | 21 | 14.916 | 11.424 | 98.942 | 3.14 |  | 2.232 | 2.19 | 49.7 | 51.89 | 99.29 | 501.52 | 0.37 | 338.6 | 24.01 | 0.162 | 32.06 | 17.124 | 229.721 | 56.57 | 3.84 | 19.92 | 19.93 | 1490.6 | 60.45 | 24.6 | 26.13 |  | 390 | 70.885 | 45.15 | 79.96 | 119.85 | 29 | 30.38 |  | 30.98 | 1394.5 | 20.5 | 18.04 | 78 | 31 | 20 |  | 18.04 | 0.08 | 1.56
| 21 | 840 | 28 | 30 | 8 | 21 | 15.362 | 11.425 | 98.941 | 1.97 |  | 2.157 | 2.07 | 49.75 | 51.81 | 99.35 | 494.37 | 0.53 | 338.595 | 24.01 | 0.194 | 32.04 | 19.375 | 184.329 | 56.65 | 2.91 | 19.92 | 19.93 | 1134.3 | 60.71 | 24.49 | 26.09 |  | 390 | 70.864 | 45.15 | 79.94 | 120.29 | 28.95 | 30.35 |  | 30.95 | 1060 | 19 | 18.43 | 78 | 31 | 20.392 |  | 18.43 | 0 | 3.91
| 1 | 841 | 29 | 1 | 1 | 1 | 14.569 | 11.425 | 98.942 | 1.97 |  | 2.147 | 1.93 | 49.75 | 51.68 | 99.13 | 488.42 | 0.52 | 338.515 | 24.01 | 0.183 | 32.02 | 22.66 | 148.829 | 56.66 | 2.33 | 19.91 | 19.93 | 902.4 | 60.9 | 24.68 | 26.07 |  | 390 | 70.813 | 45.15 | 80.12 | 120.24 | 28.92 | 30.33 |  | 30.93 | 858.5 | 19 | 18.82 | 78 | 32 | 25.49 |  | 18.82 | 0.08 | 7.03
| 1 | 842 | 29 | 2 | 2 | 1 | 13.948 | 11.427 | 98.942 | 3.36 |  | 2.187 | 1.84 | 49.76 | 51.61 | 99.15 | 483.59 | 0.61 | 338.412 | 24.02 | 0.143 | 32 | 28.509 | 127.468 | 56.62 | 2.09 | 19.92 | 19.93 | 795.4 | 61.04 | 25.04 | 26.14 |  | 390 | 70.758 | 45.16 | 79.94 | 120.34 | 28.89 | 30.31 |  | 30.91 | 790.5 | 17.5 | 19.22 | 78 | 32 | 35.686 |  | 19.22 | 0.92 | 0.78
| 1 | 843 | 29 | 3 | 3 | 1 | 14.265 | 11.426 | 98.941 | 5.24 |  | 2.312 | 1.7 | 49.75 | 51.45 | 99.18 | 479.49 | 0.65 | 338.35 | 24 | 0.14 | 31.98 | 34.737 | 118.917 | 56.52 | 2.09 | 19.92 | 19.93 | 797.2 | 61.14 | 25.07 | 26.12 |  | 390 | 70.687 | 45.16 | 79.86 | 120.12 | 28.86 | 30.3 |  | 30.89 | 802.25 | 15 | 19.61 | 78 | 32 | 38.039 |  | 19.61 | 0.82 | -2.34
| 1 | 844 | 29 | 4 | 4 | 1 | 14.619 | 11.429 | 98.94 | 6.01 |  | 2.408 | 1.64 | 49.75 | 51.38 | 99.22 | 475.95 | 0.72 | 338.411 | 24 | 0.155 | 31.96 | 37.152 | 117.123 | 56.34 | 2.15 | 19.92 | 19.93 | 819 | 61.2 | 25.06 | 26.07 |  | 390 | 70.671 | 45.17 | 79.94 | 120.09 | 28.84 | 30.29 |  | 30.88 | 825 | 15 | 19.61 | 78 | 32 | 37.254 |  | 19.61 | 0.41 | 1.56
| 1 | 845 | 29 | 5 | 5 | 1 | 14.419 | 11.428 | 98.94 | 6.15 |  | 2.46 | 1.59 | 49.74 | 51.33 | 99.26 | 472.54 | 0.8 | 338.364 | 24 | 0.166 | 31.94 | 37.616 | 118.812 | 56.05 | 2.2 | 19.93 | 19.93 | 839.6 | 61.21 | 25.06 | 26.02 |  | 390 | 70.676 | 45.17 | 79.86 | 119.69 | 28.82 | 30.28 |  | 30.87 | 844.5 | 16 | 19.61 | 78 | 32 | 36.47 |  | 19.61 | 0.08 | 3.91
| 1 | 846 | 29 | 6 | 6 | 1 | 14.248 | 11.428 | 98.939 | 5.94 |  | 2.484 | 1.54 | 49.75 | 51.29 | 99.22 | 469.33 | 0.83 | 338.393 | 23.99 | 0.202 | 31.92 | 37.176 | 119.37 | 55.61 | 2.22 | 19.93 | 19.94 | 849.5 | 61.2 | 24.99 | 25.98 |  | 390 | 70.656 | 45.17 | 80.05 | 120.01 | 28.8 | 30.27 |  | 30.88 | 844.5 | 16.5 | 19.61 | 78 | 32 | 33.725 |  | 19.61 | 0.84 | 1.56
| 1 | 847 | 29 | 7 | 7 | 1 | 14.274 | 11.425 | 98.939 | 5.78 |  | 2.473 | 1.5 | 49.71 | 51.21 | 99.18 | 466.28 | 0.82 | 338.413 | 23.98 | 0.209 | 31.91 | 35.555 | 120.185 | 55.08 | 2.13 | 19.93 | 19.94 | 821.6 | 61.18 | 24.79 | 25.96 |  | 390 | 70.633 | 45.19 | 80.12 | 120.39 | 28.8 | 30.28 |  | 30.91 | 844.5 | 17 | 19.22 | 78 | 32 | 33.725 |  | 19.22 | 0.82 | -1.56
| 12 | 848 | 29 | 8 | 1 | 12 | 14.473 | 11.424 | 98.939 | 6.1 |  | 2.443 | 1.51 | 49.66 | 51.17 | 99.16 | 463.35 | 0.75 | 338.284 | 23.98 | 0.221 | 31.89 | 36.268 | 119.221 | 54.33 | 2.08 | 19.94 | 19.94 | 793.8 | 61.17 | 25.03 | 26 |  | 390 | 70.636 | 45.18 | 79.93 | 119.86 | 28.79 | 30.27 |  | 30.94 | 834.25 | 16 | 19.22 | 78 | 32 | 55.293 |  | 19.22 | 0.41 | 2.34
| 12 | 849 | 29 | 9 | 2 | 12 | 15.32 | 11.426 | 98.939 | 6.57 |  | 2.589 | 1.48 | 49.6 | 51.08 | 102.21 | 460.36 | 0.84 | 337.189 | 23.97 | 0.365 | 31.88 | 67.719 | 123.111 | 53.49 | 2.98 | 19.94 | 19.94 | 1097.5 | 61.16 | 25.93 | 26 |  | 390 | 70.631 | 45.19 | 79.9 | 120.26 | 28.79 | 30.27 |  | 30.97 | 1228.75 | -11 | 27.45 | 78 | 32 | 91.371 |  | 27.45 | 0.04 | 0
| 12 | 850 | 29 | 10 | 3 | 12 | 14.989 | 11.427 | 98.939 | 7.92 |  | 2.864 | 1.45 | 49.55 | 51.01 | 104.66 | 460.54 | 1.83 | 336.454 | 23.98 | 0.352 | 31.89 | 81.46 | 144.86 | 52.63 | 4.32 | 19.95 | 19.95 | 1602.2 | 61.14 | 25.75 | 25.98 |  | 390 | 70.613 | 45.18 | 80.01 | 120.23 | 28.79 | 30.26 |  | 31.01 | 1228.75 | 1.5 | 31.76 | 78 | 32 | 91.371 |  | 31.76 | 0.02 | 1.56
| 12 | 851 | 29 | 11 | 4 | 12 | 14.551 | 11.424 | 98.94 | 8.9 |  | 3.172 | 1.68 | 49.49 | 51.17 | 106.16 | 466.43 | 3.29 | 335.835 | 23.98 | 0.298 | 31.91 | 78.151 | 210.213 | 51.44 | 6.25 | 19.95 | 19.95 | 2359.1 | 61.13 | 25.28 | 25.95 |  | 390 | 70.645 | 45.2 | 80.11 | 120.15 | 28.82 | 30.26 |  | 31.05 | 2526.5 | 18.5 | 29.41 | 78 | 32 | 72.548 |  | 29.41 | 0.7 | 3.13
| 12 | 852 | 29 | 12 | 5 | 12 | 13.772 | 11.424 | 98.94 | 9.25 |  | 3.438 | 1.94 | 49.45 | 51.39 | 104.33 | 473.79 | 4.38 | 335.65 | 23.97 | 0.376 | 31.93 | 68.619 | 271.779 | 50.03 | 7.54 | 19.96 | 19.95 | 2882.9 | 61.07 | 24.97 | 26.03 |  | 390 | 70.626 | 45.18 | 79.9 | 120.02 | 28.85 | 30.29 |  | 31.09 | 2945.25 | 27.5 | 30.59 | 78 | 31 | 50.195 |  | 30.59 | 0.9 | 4.69
| 12 | 853 | 29 | 13 | 6 | 12 | 14.419 | 11.425 | 98.94 | 10.34 |  | 3.422 | 2.23 | 49.41 | 51.64 | 106.18 | 480.58 | 5 | 335.223 | 23.97 | 0.262 | 31.97 | 60.688 | 296.857 | 49.94 | 8.49 | 19.96 | 19.96 | 3133.7 | 61.03 | 25.88 | 26.05 |  | 390 | 70.654 | 45.19 | 79.99 | 119.56 | 28.87 | 30.33 |  | 31.13 | 2945.25 | 29 | 28.24 | 78 | 31 | 50.195 |  | 28.24 | 0.8 | -1.56
| 12 | 854 | 29 | 14 | 7 | 12 | 14.047 | 11.425 | 98.94 | 11.35 |  | 3.447 | 2.41 | 49.38 | 51.79 | 110.12 | 487.45 | 5.11 | 334.46 | 23.97 | 0.217 | 31.99 | 63.566 | 311.012 | 50.98 | 9.54 | 19.96 | 19.96 | 3623 | 60.95 | 25.14 | 26.09 |  | 390 | 70.652 | 45.18 | 80.03 | 120.15 | 28.89 | 30.36 |  | 31.18 | 3731.25 | 29 | 31.37 | 78 | 31 | 63.92 |  | 31.37 | 0.88 | -2.34
| 12 | 855 | 29 | 15 | 8 | 12 | 14.239 | 11.424 | 98.939 | 12.25 |  | 3.49 | 2.64 | 49.37 | 52.01 | 110.04 | 497.17 | 5.98 | 334.307 | 23.97 | 0.242 | 32 | 63.398 | 320.126 | 51.86 | 10.47 | 19.96 | 19.96 | 3987.6 | 60.58 | 25.08 | 26.08 |  | 390 | 70.668 | 45.18 | 80.09 | 119.73 | 28.93 | 30.41 |  | 31.22 | 4062.5 | 29.5 | 32.16 | 78 | 31 | 60.783 |  | 32.16 | 0.74 | -9.38
| 2 | 856 | 29 | 16 | 1 | 2 | 14.169 | 11.425 | 98.939 | 12.65 |  | 3.469 | 2.86 | 49.35 | 52.21 | 111.47 | 508.14 | 6.3 | 334.014 | 23.98 | 0.205 | 32.02 | 62.707 | 325.185 | 52.44 | 11.14 | 19.98 | 19.98 | 4252.4 | 60.04 | 25.01 | 26.04 |  | 390 | 70.71 | 45.19 | 80.13 | 119.87 | 28.98 | 30.44 |  | 31.24 | 4062.5 | 30 | 31.76 | 78 | 31 | 60.783 |  | 31.76 | 0.88 | -11.72
| 2 | 857 | 29 | 17 | 2 | 2 | 14.198 | 11.423 | 98.939 | 12.25 |  | 3.313 | 3.04 | 49.35 | 52.39 | 103.62 | 519.04 | 6.45 | 335.38 | 23.96 | 0.371 | 32.03 | 52.981 | 328.353 | 52.92 | 11.34 | 19.97 | 19.97 | 4357 | 59.66 | 24.86 | 26.05 |  | 390 | 70.746 | 45.18 | 80.17 | 120.29 | 29.03 | 30.47 |  | 31.28 | 4350 | 36 | 28.63 | 78 | 31 | 39.999 |  | 28.63 | 0.86 | -19.53
| 2 | 858 | 29 | 18 | 3 | 2 | 14.249 | 11.422 | 98.939 | 10.52 |  | 3.048 | 3.28 | 49.35 | 52.63 | 103.48 | 526.09 | 5.43 | 335.934 | 23.97 | 0.372 | 32.06 | 45.324 | 328.856 | 53.4 | 11.3 | 19.98 | 19.98 | 4314.6 | 59.57 | 25.01 | 26.08 |  | 390 | 70.805 | 45.19 | 80.15 | 119.43 | 29.07 | 30.5 |  | 31.31 | 4304.5 | 37 | 27.45 | 78 | 31 | 40.784 |  | 27.45 | 0.88 | -18.75
| 2 | 859 | 29 | 19 | 4 | 2 | 14.237 | 11.423 | 98.939 | 8.87 |  | 2.855 | 3.28 | 49.35 | 52.63 | 104.46 | 526.09 | 4.51 | 335.812 | 23.97 | 0.351 | 32.06 | 43.563 | 328.278 | 53.4 | 11.2 | 19.98 | 19.98 | 4291.7 | 59.57 | 24.93 | 26.08 |  | 390 | 70.812 | 45.19 | 79.98 | 119.57 | 29.1 | 30.51 |  | 31.32 | 4304.5 | 36 | 27.45 | 78 | 31 | 40.784 |  | 27.45 | 0.21 | -14.84
| 2 | 860 | 29 | 20 | 5 | 2 | 14.074 | 11.424 | 98.939 | 7.75 |  | 2.739 | 3.28 | 49.34 | 52.62 | 104.74 | 535.98 | 4.3 | 335.81 | 23.98 | 0.344 | 32.07 | 44.128 | 327.322 | 54.26 | 11.24 | 19.99 | 20 | 4304 | 59.62 | 24.93 | 26.08 |  | 390 | 70.855 | 45.18 | 80.05 | 120.14 | 29.13 | 30.52 |  | 31.3 | 4310 | 36 | 27.84 | 78 | 31 | 43.529 |  | 27.84 | 0.08 | -12.5
| 2 | 861 | 29 | 21 | 6 | 2 | 14.283 | 11.421 | 98.939 | 7.19 |  | 2.684 | 3.25 | 49.34 | 52.59 | 104.97 | 540.78 | 4.48 | 335.612 | 23.99 | 0.334 | 32.07 | 44.503 | 326.964 | 54.63 | 11.31 | 19.98 | 20 | 4316.4 | 59.67 | 25.03 | 26.08 |  | 390 | 70.885 | 45.18 | 80.02 | 120.21 | 29.15 | 30.53 |  | 31.27 | 4319.5 | 35.5 | 27.84 | 78 | 31 | 43.921 |  | 27.84 | 0.86 | -17.97
| 2 | 862 | 29 | 22 | 7 | 2 | 14.241 | 11.423 | 98.939 | 6.98 |  | 2.656 | 3.25 | 49.34 | 52.59 | 104.31 | 540.78 | 4.58 | 335.887 | 23.99 | 0.348 | 32.07 | 43.848 | 326.52 | 54.63 | 11.32 | 19.98 | 20 | 4314.4 | 59.67 | 25.06 | 26.08 |  | 390 | 70.93 | 45.18 | 80.14 | 120.31 | 29.16 | 30.51 |  | 31.22 | 4319.5 | 36.5 | 27.84 | 78 | 31 | 43.921 |  | 27.84 | 0.7 | -20.31
| 21 | 863 | 29 | 23 | 1 | 21 | 14.2 | 11.424 | 98.94 | 6.65 |  | 2.63 | 3.31 | 49.38 | 52.69 | 103.26 | 545.34 | 4.49 | 336.207 | 23.99 | 0.445 | 32.1 | 42.05 | 325.921 | 54.97 | 11.27 | 19.99 | 20 | 4283.5 | 59.75 | 25.12 | 26.14 |  | 390 | 70.971 | 45.18 | 80.32 | 119.51 | 29.18 | 30.49 |  | 31.15 | 4217.75 | 36.5 | 27.45 | 78 | 31 | 25.49 |  | 27.45 | 0.39 | -13.28
| 21 | 864 | 29 | 24 | 2 | 21 | 13.859 | 11.425 | 98.94 | 6.05 |  | 2.537 | 3.36 | 49.4 | 52.76 | 98.7 | 549.43 | 4.06 | 338.016 | 24 | 0.504 | 32.12 | 25.76 | 324.103 | 55.29 | 9.93 | 20 | 20 | 3842 | 59.87 | 24.68 | 26.12 |  | 390 | 70.988 | 45.18 | 80.37 | 119.76 | 29.19 | 30.47 |  | 31.1 | 3719.5 | 32 | 19.22 | 78 | 31 | 11.765 |  | 19.22 | 0.88 | 0
| 21 | 865 | 29 | 25 | 3 | 21 | 22.476 | 11.421 | 98.94 | 3.64 |  | 2.317 | 3.35 | 49.46 | 52.81 | 98.29 | 551.26 | 2.13 | 338.521 | 23.99 | 0.32 | 32.1 | 17.623 | 318.993 | 55.59 | 8.78 | 19.99 | 20 | 3375.4 | 59.99 | 24.85 | 26.07 |  | 390 | 70.965 | 45.17 | 80.13 | 119.3 | 29.2 | 30.44 |  | 31.06 | 3719.5 | 30 | 18.43 | 78 | 31 | 11.765 |  | 18.43 | 0 | 0
| 21 | 866 | 29 | 26 | 4 | 21 | 22.493 | 11.422 | 98.94 | 2.37 |  | 2.219 | 3.17 | 49.52 | 52.69 | 98.85 | 541.69 | 0.45 | 338.756 | 24 | 0.197 | 32.1 | 14.915 | 311.504 | 55.87 | 7.43 | 20 | 20 | 2867.8 | 60.07 | 24.73 | 26.04 |  | 390 | 70.908 | 45.17 | 79.9 | 119.68 | 29.18 | 30.41 |  | 31.04 | 3196.75 | 27.5 | 18.82 | 78 | 31 | 12.549 |  | 18.82 | 0 | 0
| 21 | 867 | 29 | 27 | 5 | 21 | 22.495 | 11.425 | 98.94 | 3.48 |  | 2.231 | 2.91 | 49.58 | 52.49 | 99.04 | 528.82 | 0.04 | 338.793 | 24 | 0.179 | 32.08 | 14.894 | 300.309 | 56.13 | 6.02 | 19.99 | 20 | 2324.4 | 60.17 | 24.72 | 26.01 |  | 390 | 70.848 | 45.17 | 79.98 | 119.43 | 29.13 | 30.38 |  | 31.04 | 2203 | 25.5 | 18.82 | 78 | 31 | 14.902 |  | 18.82 | 0 | 0
| 21 | 868 | 29 | 28 | 6 | 21 | 22.494 | 11.425 | 98.94 | 3.86 |  | 2.225 | 2.55 | 49.65 | 52.2 | 99.13 | 516.49 | 0.01 | 338.597 | 24.01 | 0.181 | 32.07 | 15.307 | 274.182 | 56.34 | 5 | 20 | 20.01 | 1931.2 | 60.23 | 24.74 | 26 |  | 390 | 70.839 | 45.17 | 79.94 | 120.22 | 29.07 | 30.35 |  | 31.03 | 2203 | 22 | 18.43 | 78 | 31 | 14.902 |  | 18.43 | 0.02 | 0
| 21 | 869 | 29 | 29 | 7 | 21 | 15.025 | 11.425 | 98.941 | 2.91 |  | 2.221 | 2.28 | 49.68 | 51.96 | 99.31 | 505.75 | 0.31 | 338.577 | 24 | 0.183 | 32.05 | 17.43 | 231.605 | 56.5 | 3.97 | 20 | 20.01 | 1537.9 | 60.4 | 24.63 | 25.97 |  | 390 | 70.768 | 45.18 | 79.97 | 120.3 | 29 | 30.32 |  | 31 | 1786.5 | 21.5 | 18.82 | 78 | 31 | 16.47 |  | 18.82 | 0.59 | -2.34
| 21 | 870 | 29 | 30 | 8 | 21 | 15.204 | 11.423 | 98.941 | 1.88 |  | 2.163 | 2.04 | 49.73 | 51.78 | 99.47 | 497.58 | 0.53 | 338.553 | 24 | 0.181 | 32.02 | 19.461 | 186.925 | 56.6 | 2.97 | 20 | 20.02 | 1153.7 | 60.68 | 24.59 | 25.95 |  | 390 | 70.713 | 45.19 | 79.88 | 119.85 | 28.96 | 30.3 |  | 30.97 | 1089.75 | 20 | 18.82 | 78 | 31 | 21.176 |  | 18.82 | 0.02 | 4.69
| 1 | 871 | 30 | 1 | 1 | 1 | 14.507 | 11.422 | 98.941 | 1.71 |  | 2.129 | 1.98 | 49.74 | 51.72 | 99.07 | 490.98 | 0.49 | 338.591 | 24 | 0.2 | 32 | 21.472 | 152.331 | 56.63 | 2.36 | 20 | 20.01 | 921.5 | 60.87 | 24.46 | 25.92 |  | 390 | 70.667 | 45.19 | 80.05 | 120.04 | 28.92 | 30.28 |  | 30.93 | 1089.75 | 16.5 | 18.43 | 78 | 32 | 21.176 |  | 18.43 | 0.88 | 3.13
| 1 | 872 | 30 | 2 | 2 | 1 | 13.972 | 11.417 | 98.941 | 3.26 |  | 2.124 | 1.85 | 49.77 | 51.62 | 99.06 | 485.81 | 0.48 | 338.483 | 24.01 | 0.163 | 31.98 | 25.874 | 129.364 | 56.63 | 1.88 | 20.02 | 20.03 | 728.1 | 61.01 | 24.72 | 25.94 |  | 390 | 70.668 | 45.2 | 79.92 | 120.28 | 28.89 | 30.27 |  | 30.89 | 838.25 | 17 | 18.43 | 78 | 32 | 23.529 |  | 18.43 | 0.92 | 0
| 1 | 873 | 30 | 3 | 3 | 1 | 14.239 | 11.418 | 98.942 | 5.93 |  | 2.244 | 1.77 | 49.76 | 51.53 | 99.32 | 481.21 | 0.51 | 338.341 | 24 | 0.143 | 31.96 | 34.515 | 118.396 | 56.53 | 1.89 | 20.01 | 20.01 | 713.8 | 61.13 | 25.27 | 25.9 |  | 390 | 70.648 | 45.19 | 79.9 | 120.26 | 28.85 | 30.27 |  | 30.87 | 721 | 14 | 19.22 | 78 | 32 | 40.784 |  | 19.22 | 0.84 | -2.34
| 1 | 874 | 30 | 4 | 4 | 1 | 14.776 | 11.418 | 98.941 | 7.2 |  | 2.382 | 1.65 | 49.75 | 51.4 | 99.18 | 477.22 | 0.74 | 338.234 | 24 | 0.149 | 31.95 | 38.863 | 115.706 | 56.41 | 2.01 | 20.01 | 20.02 | 762.4 | 61.24 | 25.23 | 25.89 |  | 390 | 70.627 | 45.2 | 80.16 | 120.15 | 28.83 | 30.25 |  | 30.85 | 721 | 13.5 | 19.61 | 78 | 32 | 40.784 |  | 19.61 | 0.14 | 3.13
| 1 | 875 | 30 | 5 | 5 | 1 | 14.421 | 11.419 | 98.941 | 7.27 |  | 2.473 | 1.59 | 49.76 | 51.35 | 99.2 | 473.47 | 0.84 | 338.116 | 23.99 | 0.161 | 31.94 | 39.348 | 116.809 | 56.24 | 2.13 | 20.02 | 20.02 | 811.9 | 61.31 | 25.11 | 25.95 |  | 390 | 70.624 | 45.21 | 80.02 | 120.22 | 28.81 | 30.27 |  | 30.86 | 782.75 | 14.5 | 19.61 | 78 | 32 | 39.607 |  | 19.61 | 0.1 | 5.47
| 1 | 876 | 30 | 6 | 6 | 1 | 14.142 | 11.42 | 98.941 | 6.78 |  | 2.484 | 1.52 | 49.74 | 51.26 | 99.15 | 469.95 | 0.89 | 338.225 | 23.98 | 0.192 | 31.91 | 36.997 | 119.181 | 55.94 | 2.1 | 20.01 | 20.02 | 807.3 | 61.35 | 24.81 | 25.97 |  | 390 | 70.597 | 45.21 | 80.13 | 120.05 | 28.8 | 30.32 |  | 30.87 | 803 | 16.5 | 19.22 | 78 | 32 | 34.509 |  | 19.22 | 0.9 | 3.13
| 1 | 877 | 30 | 7 | 7 | 1 | 14.199 | 11.42 | 98.941 | 6.68 |  | 2.452 | 1.52 | 49.71 | 51.23 | 99.13 | 466.7 | 0.8 | 338.245 | 23.98 | 0.207 | 31.89 | 36.126 | 120.244 | 55.42 | 2.06 | 20.03 | 20.02 | 789.3 | 61.37 | 24.91 | 25.95 |  | 390 | 70.551 | 45.22 | 80.1 | 119.75 | 28.79 | 30.36 |  | 30.89 | 784.25 | 16 | 19.22 | 78 | 32 | 34.901 |  | 19.22 | 0.86 | 0
| 12 | 878 | 30 | 8 | 1 | 12 | 14.405 | 11.42 | 98.941 | 6.87 |  | 2.447 | 1.48 | 49.66 | 51.14 | 99.15 | 463.59 | 0.71 | 338.189 | 23.97 | 0.219 | 31.89 | 36.939 | 119.98 | 54.59 | 2.02 | 20.02 | 20.02 | 774.7 | 61.38 | 24.95 | 25.94 |  | 390 | 70.547 | 45.22 | 79.98 | 120.03 | 28.78 | 30.4 |  | 30.92 | 809.25 | 15.5 | 19.22 | 78 | 32 | 57.646 |  | 19.22 | 0.76 | -2.34
| 12 | 879 | 30 | 9 | 2 | 12 | 15.009 | 11.42 | 98.94 | 7.07 |  | 2.607 | 1.49 | 49.61 | 51.11 | 102.27 | 460.58 | 0.8 | 337.231 | 23.98 | 0.342 | 31.87 | 66.854 | 124.09 | 53.59 | 3.05 | 20.03 | 20.03 | 1116.6 | 61.38 | 26.09 | 25.97 |  | 390 | 70.537 | 45.23 | 79.84 | 120.06 | 28.77 | 30.41 |  | 30.95 | 1235.75 | -13 | 28.63 | 78 | 32 | 91.371 |  | 28.63 | 0.04 | 0
| 12 | 880 | 30 | 10 | 3 | 12 | 14.822 | 11.421 | 98.939 | 8.38 |  | 2.905 | 1.42 | 49.56 | 50.98 | 104.66 | 458.37 | 2.05 | 336.271 | 23.96 | 0.337 | 31.86 | 81.71 | 148.92 | 52.59 | 4.58 | 20.04 | 20.02 | 1703.6 | 61.37 | 25.65 | 26.07 |  | 390 | 70.498 | 45.23 | 80.04 | 120.38 | 28.77 | 30.42 |  | 30.99 | 1896 | 2 | 32.16 | 78 | 32 | 83.92 |  | 32.16 | 0.02 | 1.56
| 12 | 881 | 30 | 11 | 4 | 12 | 14.162 | 11.421 | 98.939 | 9.26 |  | 3.227 | 1.55 | 49.48 | 51.03 | 106.83 | 462.41 | 3.47 | 335.699 | 23.96 | 0.368 | 31.88 | 79.917 | 219.191 | 51.62 | 6.47 | 20.04 | 20.03 | 2450.2 | 61.34 | 25.22 | 26.17 |  | 390 | 70.46 | 45.23 | 80.01 | 120.12 | 28.8 | 30.44 |  | 31.04 | 2562.5 | 17 | 31.37 | 78 | 32 | 56.47 |  | 31.37 | 0.08 | 7.81
| 12 | 882 | 30 | 12 | 5 | 12 | 14.164 | 11.416 | 98.94 | 9.14 |  | 3.411 | 1.8 | 49.44 | 51.24 | 103.33 | 470.3 | 4.58 | 335.908 | 23.96 | 0.37 | 31.92 | 63.982 | 272.515 | 50.44 | 7.31 | 20.05 | 20.03 | 2782.8 | 61.31 | 25.09 | 26.25 |  | 390 | 70.473 | 45.21 | 80.19 | 119.99 | 28.83 | 30.47 |  | 31.08 | 2857.75 | 28 | 27.45 | 78 | 31 | 52.548 |  | 27.45 | 0.86 | 1.56
| 12 | 883 | 30 | 13 | 6 | 12 | 13.975 | 11.416 | 98.94 | 9.84 |  | 3.447 | 2.11 | 49.4 | 51.51 | 108.68 | 477.01 | 4.35 | 334.866 | 23.96 | 0.237 | 31.95 | 63.476 | 298.368 | 49.52 | 8.45 | 20.04 | 20.05 | 3201.9 | 61.28 | 25.19 | 26.29 |  | 390 | 70.506 | 45.21 | 80.03 | 119.96 | 28.85 | 30.5 |  | 31.12 | 3329.5 | 27.5 | 30.2 | 78 | 31 | 66.273 |  | 30.2 | 0.06 | 4.69
| 12 | 884 | 30 | 14 | 7 | 12 | 14.153 | 11.418 | 98.94 | 11.58 |  | 3.531 | 2.31 | 49.36 | 51.67 | 110.63 | 483.27 | 5.17 | 334.404 | 23.96 | 0.226 | 31.96 | 65.316 | 312.883 | 50.37 | 9.6 | 20.06 | 20.05 | 3663.8 | 61.24 | 25.02 | 26.32 |  | 390 | 70.555 | 45.21 | 80.08 | 119.92 | 28.87 | 30.54 |  | 31.16 | 3757 | 28.5 | 31.37 | 78 | 31 | 59.999 |  | 31.37 | 0.88 | -3.91
| 12 | 885 | 30 | 15 | 8 | 12 | 14.301 | 11.42 | 98.94 | 12.44 |  | 3.562 | 2.49 | 49.33 | 51.82 | 110.41 | 492.66 | 6.12 | 334.211 | 23.95 | 0.209 | 31.98 | 63.06 | 321.828 | 51.45 | 10.5 | 20.06 | 20.06 | 3991.6 | 61.12 | 25.12 | 26.35 |  | 390 | 70.591 | 45.2 | 80.16 | 120.31 | 28.92 | 30.56 |  | 31.19 | 4075.75 | 30 | 30.98 | 78 | 31 | 62.744 |  | 30.98 | 0.66 | -10.94
| 2 | 886 | 30 | 16 | 1 | 2 | 14.246 | 11.417 | 98.941 | 12.8 |  | 3.519 | 2.76 | 49.31 | 52.08 | 109.3 | 503.01 | 6.32 | 334.438 | 23.95 | 0.279 | 32.02 | 61.469 | 326.801 | 52.15 | 11.24 | 20.05 | 20.06 | 4277.1 | 60.56 | 25.1 | 26.32 |  | 390 | 70.638 | 45.2 | 80.24 | 120.22 | 28.96 | 30.58 |  | 31.22 | 4310 | 30.5 | 32.16 | 78 | 31 | 50.195 |  | 32.16 | 0.68 | -14.06
| 2 | 887 | 30 | 17 | 2 | 2 | 14.033 | 11.417 | 98.941 | 12.19 |  | 3.331 | 2.93 | 49.31 | 52.25 | 104.08 | 514.15 | 6.27 | 335.501 | 23.96 | 0.362 | 32.05 | 50.943 | 329.114 | 52.69 | 11.31 | 20.07 | 20.07 | 4318.5 | 59.96 | 25.01 | 26.32 |  | 390 | 70.671 | 45.21 | 79.98 | 120.16 | 29.01 | 30.6 |  | 31.26 | 4314.75 | 36.5 | 28.24 | 78 | 31 | 41.568 |  | 28.24 | 0.23 | -14.84
| 2 | 888 | 30 | 18 | 3 | 2 | 14.118 | 11.418 | 98.941 | 10.55 |  | 3.076 | 3.21 | 49.29 | 52.5 | 103.94 | 522.45 | 5.3 | 335.86 | 23.97 | 0.363 | 32.05 | 45.783 | 329.102 | 53.2 | 11.25 | 20.07 | 20.07 | 4301.6 | 59.63 | 24.97 | 26.36 |  | 390 | 70.72 | 45.21 | 79.82 | 120.28 | 29.05 | 30.61 |  | 31.28 | 4314.75 | 36.5 | 27.45 | 78 | 31 | 41.568 |  | 27.45 | 0.47 | -13.28
| 2 | 889 | 30 | 19 | 4 | 2 | 14.163 | 11.419 | 98.941 | 8.92 |  | 2.872 | 3.28 | 49.28 | 52.56 | 104.37 | 528.07 | 4.49 | 335.944 | 23.96 | 0.361 | 32.05 | 43.761 | 328.634 | 53.71 | 11.18 | 20.06 | 20.06 | 4284.9 | 59.54 | 24.91 | 26.38 |  | 390 | 70.746 | 45.21 | 80.06 | 120.19 | 29.08 | 30.63 |  | 31.27 | 4285 | 36.5 | 27.45 | 78 | 31 | 42.744 |  | 27.45 | 0.68 | -19.53
| 2 | 890 | 30 | 20 | 5 | 2 | 14.221 | 11.418 | 98.941 | 7.72 |  | 2.753 | 3.27 | 49.29 | 52.56 | 105.45 | 533.1 | 4.35 | 335.714 | 23.97 | 0.324 | 32.08 | 44.524 | 328.126 | 54.11 | 11.26 | 20.06 | 20.08 | 4294 | 59.55 | 25.04 | 26.38 |  | 390 | 70.751 | 45.22 | 80.06 | 120.1 | 29.1 | 30.63 |  | 31.25 | 4310 | 35.5 | 27.84 | 78 | 31 | 45.882 |  | 27.84 | 0.27 | -11.72
| 2 | 891 | 30 | 21 | 6 | 2 | 14.264 | 11.422 | 98.941 | 7.28 |  | 2.729 | 3.27 | 49.3 | 52.58 | 105.05 | 538.03 | 4.48 | 335.724 | 23.98 | 0.35 | 32.09 | 45.154 | 327.907 | 54.49 | 11.29 | 20.06 | 20.08 | 4325.2 | 59.64 | 24.92 | 26.34 |  | 390 | 70.795 | 45.21 | 80.09 | 119.78 | 29.12 | 30.62 |  | 31.22 | 4310 | 35.5 | 28.24 | 78 | 31 | 45.882 |  | 28.24 | 0.72 | -18.75
| 2 | 892 | 30 | 22 | 7 | 2 | 14.055 | 11.423 | 98.941 | 7 |  | 2.692 | 3.32 | 49.3 | 52.62 | 104.4 | 543.02 | 4.65 | 335.972 | 23.97 | 0.367 | 32.09 | 43.635 | 327.481 | 54.83 | 11.27 | 20.06 | 20.07 | 4309.8 | 59.74 | 24.98 | 26.3 |  | 390 | 70.823 | 45.22 | 79.82 | 120.09 | 29.13 | 30.6 |  | 31.18 | 4310 | 36.5 | 27.45 | 78 | 31 | 41.96 |  | 27.45 | 0.1 | -14.06
| 21 | 893 | 30 | 23 | 1 | 21 | 14.24 | 11.423 | 98.941 | 6.74 |  | 2.662 | 3.38 | 49.33 | 52.71 | 102.94 | 547.27 | 4.44 | 336.366 | 23.97 | 0.469 | 32.09 | 41.433 | 326.716 | 55.16 | 11.18 | 20.06 | 20.08 | 4273.2 | 59.85 | 24.98 | 26.24 |  | 390 | 70.819 | 45.22 | 79.9 | 120.14 | 29.15 | 30.57 |  | 31.15 | 4194.5 | 36.5 | 27.45 | 78 | 31 | 23.137 |  | 27.45 | 0.86 | -17.97
| 21 | 894 | 30 | 24 | 2 | 21 | 13.65 | 11.421 | 98.941 | 6.31 |  | 2.585 | 3.29 | 49.42 | 52.71 | 99.33 | 550.95 | 4.1 | 337.767 | 23.98 | 0.509 | 32.1 | 26.168 | 324.976 | 55.47 | 10.03 | 20.07 | 20.09 | 3883.7 | 59.92 | 24.66 | 26.18 |  | 390 | 70.825 | 45.23 | 80.13 | 119.84 | 29.16 | 30.54 |  | 31.12 | 4194.5 | 32 | 20 | 78 | 31 | 23.137 |  | 20 | 0.92 | -20.31
| 21 | 895 | 30 | 25 | 3 | 21 | 20.438 | 11.422 | 98.941 | 3.83 |  | 2.342 | 3.33 | 49.46 | 52.79 | 98.57 | 546.68 | 2.03 | 338.562 | 24 | 0.291 | 32.12 | 17.26 | 319.448 | 55.78 | 8.6 | 20.08 | 20.09 | 3316.3 | 60.01 | 24.77 | 26.12 |  | 390 | 70.835 | 45.23 | 80.2 | 120.31 | 29.16 | 30.52 |  | 31.08 | 3182.75 | 30 | 18.43 | 78 | 31 | 12.157 |  | 18.43 | 0.02 | 0
| 21 | 896 | 30 | 26 | 4 | 21 | 22.491 | 11.42 | 98.941 | 2.66 |  | 2.254 | 3.02 | 49.53 | 52.55 | 98.95 | 534.53 | 0.48 | 338.825 | 24 | 0.175 | 32.11 | 14.719 | 312.13 | 56.07 | 7.29 | 20.08 | 20.09 | 2809.7 | 60.08 | 24.78 | 26.07 |  | 390 | 70.788 | 45.21 | 80.09 | 120.06 | 29.15 | 30.49 |  | 31.05 | 2682 | 27.5 | 18.43 | 78 | 31 | 14.117 |  | 18.43 | 0 | 0
| 21 | 897 | 30 | 27 | 5 | 21 | 22.494 | 11.422 | 98.942 | 3.63 |  | 2.304 | 2.69 | 49.56 | 52.25 | 98.83 | 521.85 | 0.08 | 338.831 | 23.99 | 0.192 | 32.08 | 14.471 | 302.156 | 56.29 | 6.12 | 20.07 | 20.08 | 2365.1 | 60.15 | 24.73 | 26.03 |  | 390 | 70.817 | 45.21 | 79.9 | 120.05 | 29.11 | 30.46 |  | 31.03 | 2682 | 25 | 18.43 | 78 | 31 | 14.117 |  | 18.43 | 0 | 0
| 21 | 898 | 30 | 28 | 6 | 21 | 19.607 | 11.421 | 98.942 | 3.56 |  | 2.257 | 2.35 | 49.65 | 52.01 | 98.9 | 510.22 | 0.01 | 338.682 | 23.99 | 0.17 | 32.07 | 15.725 | 272.499 | 56.46 | 4.88 | 20.07 | 20.09 | 1885.7 | 60.22 | 24.71 | 26.01 |  | 390 | 70.803 | 45.21 | 80.03 | 120.11 | 29.05 | 30.42 |  | 30.99 | 1782 | 22 | 18.82 | 78 | 31 | 16.078 |  | 18.82 | 0.02 | 0
| 21 | 899 | 30 | 29 | 7 | 21 | 14.841 | 11.421 | 98.942 | 2.25 |  | 2.187 | 2.14 | 49.68 | 51.82 | 99.25 | 501.24 | 0.34 | 338.611 | 24 | 0.168 | 32.04 | 17.096 | 230.213 | 56.59 | 3.83 | 20.07 | 20.09 | 1489 | 60.46 | 24.59 | 25.99 |  | 390 | 70.788 | 45.22 | 79.82 | 119.8 | 28.98 | 30.39 |  | 30.98 | 1401.5 | 20.5 | 18.43 | 78 | 31 | 19.215 |  | 18.43 | 0.47 | -2.34
| 21 | 900 | 30 | 30 | 8 | 21 | 15.281 | 11.422 | 98.941 | 1.2 |  | 2.086 | 2.05 | 49.74 | 51.79 | 99.22 | 494.07 | 0.47 | 338.701 | 23.99 | 0.195 | 32.02 | 19.034 | 188.912 | 56.68 | 2.98 | 20.07 | 20.08 | 1162.6 | 60.72 | 24.47 | 25.96 |  | 390 | 70.767 | 45.22 | 79.86 | 119.85 | 28.94 | 30.36 |  | 30.97 | 1401.5 | 18.5 | 18.43 | 78 | 31 | 19.215 |  | 18.43 | 0 | 3.91
| 1 | 901 | 31 | 1 | 1 | 1 | 14.574 | 11.423 | 98.941 | 1.25 |  | 2.018 | 1.94 | 49.73 | 51.67 | 99.12 | 488.17 | 0.46 | 338.587 | 23.99 | 0.189 | 32 | 22.531 | 149.442 | 56.69 | 2.33 | 20.08 | 20.08 | 899.2 | 60.9 | 24.69 | 25.92 |  | 390 | 70.76 | 45.22 | 79.72 | 120.15 | 28.89 | 30.34 |  | 30.96 | 853.75 | 18.5 | 18.82 | 78 | 32 | 25.882 |  | 18.82 | 0.1 | 6.25
| 1 | 902 | 31 | 2 | 2 | 1 | 13.942 | 11.425 | 98.941 | 2.89 |  | 2.049 | 1.85 | 49.74 | 51.59 | 99.12 | 483.31 | 0.48 | 338.455 | 24 | 0.143 | 31.99 | 28.098 | 127.891 | 56.64 | 2.03 | 20.08 | 20.09 | 781.2 | 61.05 | 24.87 | 25.9 |  | 390 | 70.743 | 45.23 | 79.86 | 120.37 | 28.86 | 30.32 |  | 30.95 | 776.5 | 17.5 | 18.82 | 78 | 32 | 35.294 |  | 18.82 | 0.92 | 0.78
| 1 | 903 | 31 | 3 | 3 | 1 | 14.238 | 11.425 | 98.942 | 4.86 |  | 2.166 | 1.75 | 49.73 | 51.48 | 99.14 | 479.27 | 0.52 | 338.401 | 23.98 | 0.132 | 31.97 | 34.488 | 120.325 | 56.53 | 2.07 | 20.07 | 20.08 | 782.9 | 61.14 | 25.29 | 25.89 |  | 390 | 70.735 | 45.23 | 79.74 | 119.87 | 28.82 | 30.31 |  | 30.94 | 776.5 | 14.5 | 19.61 | 78 | 32 | 35.294 |  | 19.61 | 0.82 | -2.34
| 1 | 904 | 31 | 4 | 4 | 1 | 14.676 | 11.428 | 98.942 | 5.89 |  | 2.314 | 1.61 | 49.73 | 51.34 | 99.23 | 475.79 | 0.67 | 338.509 | 23.99 | 0.145 | 31.94 | 37.965 | 119.077 | 56.35 | 2.15 | 20.08 | 20.08 | 818.6 | 61.22 | 25.11 | 25.94 |  | 390 | 70.698 | 45.22 | 79.97 | 120.18 | 28.8 | 30.3 |  | 30.94 | 792 | 14.5 | 19.61 | 78 | 32 | 39.607 |  | 19.61 | 0.23 | 2.34
| 1 | 905 | 31 | 5 | 5 | 1 | 14.489 | 11.429 | 98.942 | 5.88 |  | 2.397 | 1.54 | 49.73 | 51.27 | 99.23 | 472.34 | 0.75 | 338.382 | 23.98 | 0.184 | 31.92 | 37.921 | 118.948 | 56.06 | 2.23 | 20.08 | 20.08 | 850.4 | 61.28 | 25.06 | 25.96 |  | 390 | 70.63 | 45.23 | 79.83 | 119.92 | 28.78 | 30.28 |  | 30.93 | 845.25 | 16 | 19.61 | 78 | 32 | 33.725 |  | 19.61 | 0.08 | 4.69
| 1 | 906 | 31 | 6 | 6 | 1 | 14.117 | 11.428 | 98.941 | 5.7 |  | 2.42 | 1.51 | 49.73 | 51.24 | 99.19 | 469.17 | 0.79 | 338.379 | 23.98 | 0.191 | 31.91 | 35.786 | 118.815 | 55.67 | 2.14 | 20.08 | 20.09 | 825.4 | 61.28 | 24.81 | 25.98 |  | 390 | 70.604 | 45.24 | 79.81 | 120.09 | 28.77 | 30.29 |  | 30.94 | 845.25 | 17 | 19.22 | 78 | 32 | 33.725 |  | 19.22 | 0.92 | 2.34
| 1 | 907 | 31 | 7 | 7 | 1 | 14.195 | 11.428 | 98.941 | 5.91 |  | 2.422 | 1.51 | 49.67 | 51.18 | 99.15 | 466.13 | 0.76 | 338.33 | 23.97 | 0.211 | 31.89 | 35.378 | 120.096 | 55.07 | 2.08 | 20.08 | 20.08 | 796.6 | 61.25 | 24.9 | 26.04 |  | 390 | 70.594 | 45.23 | 80.11 | 120.09 | 28.76 | 30.29 |  | 30.96 | 815.5 | 16 | 19.22 | 78 | 32 | 33.725 |  | 19.22 | 0.86 | -0.78
| 12 | 908 | 31 | 8 | 1 | 12 | 14.457 | 11.428 | 98.941 | 6.45 |  | 2.441 | 1.45 | 49.64 | 51.09 | 99.18 | 463.13 | 0.75 | 338.257 | 23.97 | 0.231 | 31.88 | 37.339 | 119.517 | 54.34 | 2.08 | 20.08 | 20.09 | 793.3 | 61.22 | 25.08 | 26.12 |  | 390 | 70.589 | 45.25 | 79.94 | 120 | 28.75 | 30.29 |  | 30.98 | 829.5 | 15 | 19.61 | 78 | 32 | 58.038 |  | 19.61 | 0.61 | -3.13
| 12 | 909 | 31 | 9 | 2 | 12 | 15.3 | 11.426 | 98.941 | 6.61 |  | 2.587 | 1.47 | 49.57 | 51.04 | 101.77 | 460.09 | 0.81 | 337.35 | 23.96 | 0.341 | 31.87 | 64.589 | 123.611 | 53.52 | 2.89 | 20.09 | 20.08 | 1056.1 | 61.2 | 26.1 | 26.21 |  | 390 | 70.549 | 45.25 | 79.94 | 120 | 28.75 | 30.28 |  | 31.02 | 829.5 | -10.5 | 27.06 | 78 | 32 | 58.038 |  | 27.06 | 0.04 | 0
| 12 | 910 | 31 | 10 | 3 | 12 | 15.024 | 11.426 | 98.941 | 7.88 |  | 2.888 | 1.47 | 49.51 | 50.98 | 104.55 | 460.61 | 1.79 | 336.461 | 23.95 | 0.356 | 31.88 | 81.271 | 146.012 | 52.62 | 4.29 | 20.09 | 20.09 | 1593.3 | 61.17 | 25.71 | 26.25 |  | 390 | 70.57 | 45.25 | 79.81 | 120.16 | 28.74 | 30.28 |  | 31.07 | 1200 | 0.5 | 31.37 | 78 | 32 | 91.371 |  | 31.37 | 0.04 | 1.56
| 12 | 911 | 31 | 11 | 4 | 12 | 14.605 | 11.424 | 98.941 | 8.86 |  | 3.196 | 1.64 | 49.46 | 51.1 | 106.04 | 466.43 | 3.3 | 336.004 | 23.95 | 0.3 | 31.9 | 78.116 | 209.093 | 51.39 | 6.2 | 20.08 | 20.08 | 2344.7 | 61.13 | 25.24 | 26.28 |  | 390 | 70.572 | 45.25 | 79.79 | 120.22 | 28.77 | 30.29 |  | 31.13 | 2517.75 | 18.5 | 29.02 | 78 | 32 | 73.332 |  | 29.02 | 0.64 | 3.13
| 12 | 912 | 31 | 12 | 5 | 12 | 13.831 | 11.424 | 98.941 | 9.13 |  | 3.471 | 1.97 | 49.41 | 51.37 | 104.76 | 473.84 | 4.28 | 335.919 | 23.95 | 0.385 | 31.91 | 70.493 | 267.354 | 49.86 | 7.45 | 20.08 | 20.08 | 2850.5 | 61.11 | 24.97 | 26.32 |  | 390 | 70.573 | 45.26 | 79.82 | 119.99 | 28.81 | 30.31 |  | 31.17 | 2517.75 | 28 | 30.98 | 78 | 31 | 73.332 |  | 30.98 | 0.9 | 5.47
| 12 | 913 | 31 | 13 | 6 | 12 | 14.435 | 11.428 | 98.941 | 10.31 |  | 3.472 | 1.97 | 49.41 | 51.37 | 106.33 | 473.84 | 5.02 | 335.372 | 23.95 | 0.259 | 31.91 | 60.667 | 296.564 | 49.86 | 8.21 | 20.08 | 20.08 | 3123.3 | 61.11 | 25.1 | 26.32 |  | 390 | 70.586 | 45.26 | 80.12 | 120.4 | 28.83 | 30.36 |  | 31.2 | 2940.5 | 28.5 | 27.84 | 78 | 31 | 49.019 |  | 27.84 | 0.82 | -0.78
| 12 | 914 | 31 | 14 | 7 | 12 | 14.043 | 11.43 | 98.941 | 11.32 |  | 3.501 | 2.36 | 49.35 | 51.72 | 109.7 | 487.54 | 4.99 | 334.544 | 23.95 | 0.224 | 31.99 | 63.147 | 311.091 | 50.96 | 9.47 | 20.09 | 20.09 | 3608 | 61.01 | 25.07 | 26.38 |  | 390 | 70.631 | 45.27 | 79.94 | 120.4 | 28.87 | 30.39 |  | 31.25 | 3716.25 | 29 | 30.98 | 78 | 31 | 63.528 |  | 30.98 | 0.9 | -1.56
| 12 | 915 | 31 | 15 | 8 | 12 | 14.241 | 11.429 | 98.941 | 12.16 |  | 3.545 | 2.61 | 49.33 | 51.94 | 110.23 | 497.17 | 5.92 | 334.293 | 23.95 | 0.224 | 32.01 | 63.382 | 320.438 | 51.82 | 10.38 | 20.09 | 20.1 | 3976.5 | 60.61 | 24.94 | 26.37 |  | 390 | 70.652 | 45.28 | 80.16 | 120.51 | 28.91 | 30.44 |  | 31.29 | 4053.75 | 29.5 | 31.76 | 78 | 31 | 59.999 |  | 31.76 | 0.82 | -9.38
| 2 | 916 | 31 | 16 | 1 | 2 | 14.224 | 11.43 | 98.941 | 12.66 |  | 3.53 | 2.92 | 49.31 | 52.23 | 111.29 | 508.13 | 6.36 | 334.091 | 23.95 | 0.222 | 32.02 | 62.539 | 325.978 | 52.42 | 11.22 | 20.09 | 20.1 | 4267.6 | 60.06 | 25.1 | 26.36 |  | 390 | 70.689 | 45.28 | 79.97 | 119.87 | 28.96 | 30.48 |  | 31.33 | 4325 | 30 | 31.76 | 78 | 31 | 56.077 |  | 31.76 | 0.86 | -11.72
| 2 | 917 | 31 | 17 | 2 | 2 | 14.101 | 11.43 | 98.942 | 12.32 |  | 3.381 | 3.02 | 49.33 | 52.35 | 103.81 | 518.88 | 6.46 | 335.459 | 23.96 | 0.358 | 32.03 | 53.239 | 328.904 | 52.92 | 11.38 | 20.08 | 20.1 | 4354.4 | 59.63 | 24.97 | 26.34 |  | 390 | 70.701 | 45.28 | 79.92 | 119.98 | 29.01 | 30.51 |  | 31.37 | 4350 | 35.5 | 28.63 | 78 | 31 | 40.784 |  | 28.63 | 0.9 | -17.97
| 2 | 918 | 31 | 18 | 3 | 2 | 14.234 | 11.428 | 98.942 | 10.68 |  | 3.111 | 3.19 | 49.31 | 52.5 | 103.38 | 525.7 | 5.5 | 335.945 | 23.96 | 0.371 | 32.06 | 45.443 | 329.196 | 53.4 | 11.27 | 20.08 | 20.09 | 4314.3 | 59.55 | 24.94 | 26.37 |  | 390 | 70.745 | 45.27 | 79.94 | 119.86 | 29.05 | 30.53 |  | 31.39 | 4304.5 | 37 | 27.45 | 78 | 31 | 40.391 |  | 27.45 | 0.84 | -18.75
| 2 | 919 | 31 | 19 | 4 | 2 | 14.182 | 11.433 | 98.942 | 8.86 |  | 2.881 | 3.19 | 49.31 | 52.5 | 104.27 | 525.7 | 4.51 | 335.794 | 23.96 | 0.358 | 32.06 | 43.348 | 328.157 | 53.4 | 11.24 | 20.08 | 20.09 | 4287.7 | 59.55 | 25.02 | 26.37 |  | 390 | 70.759 | 45.27 | 80.13 | 119.33 | 29.09 | 30.54 |  | 31.4 | 4289.75 | 36.5 | 27.45 | 78 | 31 | 43.137 |  | 27.45 | 0.27 | -14.84
| 2 | 920 | 31 | 20 | 5 | 2 | 14.045 | 11.43 | 98.943 | 7.83 |  | 2.777 | 3.21 | 49.31 | 52.52 | 105.14 | 530.74 | 4.32 | 335.659 | 23.97 | 0.336 | 32.07 | 44.535 | 327.484 | 53.85 | 11.25 | 20.08 | 20.1 | 4307.5 | 59.56 | 24.93 | 26.37 |  | 390 | 70.811 | 45.27 | 79.96 | 119.9 | 29.12 | 30.56 |  | 31.38 | 4314.75 | 35.5 | 28.24 | 78 | 31 | 45.097 |  | 28.24 | 0.12 | -11.72
| 2 | 921 | 31 | 21 | 6 | 2 | 14.158 | 11.429 | 98.943 | 7.31 |  | 2.726 | 3.25 | 49.3 | 52.55 | 104.48 | 535.63 | 4.59 | 335.875 | 23.97 | 0.357 | 32.08 | 44.6 | 327.13 | 54.28 | 11.29 | 20.08 | 20.09 | 4322.6 | 59.61 | 24.95 | 26.32 |  | 390 | 70.833 | 45.27 | 80.14 | 119.94 | 29.14 | 30.55 |  | 31.33 | 4319.5 | 36 | 28.24 | 78 | 31 | 41.568 |  | 28.24 | 0.88 | -17.97
| 2 | 922 | 31 | 22 | 7 | 2 | 14.26 | 11.429 | 98.944 | 6.93 |  | 2.685 | 3.29 | 49.32 | 52.61 | 104.23 | 540.66 | 4.6 | 335.959 | 23.97 | 0.36 | 32.07 | 43.312 | 326.848 | 54.64 | 11.23 | 20.07 | 20.09 | 4304.7 | 59.66 | 24.92 | 26.26 |  | 390 | 70.85 | 45.27 | 80.09 | 119.73 | 29.15 | 30.53 |  | 31.28 | 4300 | 36.5 | 27.45 | 78 | 31 | 41.96 |  | 27.45 | 0.8 | -20.31
| 21 | 923 | 31 | 23 | 1 | 21 | 14.066 | 11.429 | 98.943 | 6.63 |  | 2.651 | 3.33 | 49.35 | 52.68 | 103.29 | 545.21 | 4.4 | 336.18 | 23.98 | 0.449 | 32.09 | 41.916 | 326.107 | 54.97 | 11.27 | 20.07 | 20.09 | 4277.3 | 59.74 | 25.17 | 26.19 |  | 390 | 70.856 | 45.27 | 80.01 | 120.09 | 29.16 | 30.51 |  | 31.24 | 4213.25 | 36.5 | 27.45 | 78 | 31 | 24.705 |  | 27.45 | 0.08 | -14.06
| 21 | 924 | 31 | 24 | 2 | 21 | 13.83 | 11.43 | 98.944 | 6.11 |  | 2.551 | 3.37 | 49.4 | 52.77 | 98.74 | 549.22 | 4.05 | 337.987 | 24 | 0.507 | 32.11 | 25.777 | 324.544 | 55.27 | 9.95 | 20.07 | 20.09 | 3839.9 | 59.85 | 24.75 | 26.15 |  | 390 | 70.867 | 45.26 | 80.27 | 119.93 | 29.17 | 30.49 |  | 31.22 | 3697.5 | 32 | 19.61 | 78 | 31 | 12.157 |  | 19.61 | 0.86 | 0
| 21 | 925 | 31 | 25 | 3 | 21 | 22.481 | 11.425 | 98.943 | 3.55 |  | 2.308 | 3.28 | 49.44 | 52.72 | 98.47 | 550.43 | 1.97 | 338.436 | 23.99 | 0.303 | 32.11 | 17.06 | 319.038 | 55.57 | 8.65 | 20.06 | 20.09 | 3321.9 | 59.98 | 24.85 | 26.1 |  | 390 | 70.882 | 45.25 | 80.1 | 119.96 | 29.17 | 30.46 |  | 31.19 | 3185.75 | 30 | 18.43 | 78 | 31 | 12.157 |  | 18.43 | 0 | 0
| 21 | 926 | 31 | 26 | 4 | 21 | 22.493 | 11.427 | 98.943 | 2.3 |  | 2.232 | 3.1 | 49.49 | 52.59 | 98.89 | 540.36 | 0.49 | 338.681 | 24 | 0.189 | 32.11 | 14.897 | 311.987 | 55.86 | 7.42 | 20.05 | 20.08 | 2865.5 | 60.07 | 24.74 | 26.08 |  | 390 | 70.849 | 45.26 | 79.86 | 120.11 | 29.15 | 30.44 |  | 31.16 | 3185.75 | 27.5 | 18.82 | 78 | 31 | 12.157 |  | 18.82 | 0 | 0
| 21 | 927 | 31 | 27 | 5 | 21 | 22.495 | 11.425 | 98.943 | 3.17 |  | 2.229 | 2.81 | 49.57 | 52.38 | 99.08 | 527.54 | 0.05 | 338.658 | 24 | 0.161 | 32.09 | 15.104 | 300.746 | 56.13 | 6.01 | 20.06 | 20.08 | 2322.1 | 60.17 | 24.72 | 26.04 |  | 390 | 70.824 | 45.26 | 80.09 | 120.01 | 29.12 | 30.41 |  | 31.14 | 2213.25 | 25.5 | 18.82 | 78 | 31 | 14.902 |  | 18.82 | 0 | 0
| 21 | 928 | 31 | 28 | 6 | 21 | 21.731 | 11.429 | 98.943 | 3.02 |  | 2.181 | 2.5 | 49.64 | 52.14 | 99.21 | 515.34 | 0.01 | 338.579 | 24 | 0.168 | 32.06 | 15.347 | 271.581 | 56.33 | 4.89 | 20.05 | 20.07 | 1889.3 | 60.19 | 24.72 | 26 |  | 390 | 70.803 | 45.25 | 79.98 | 120.01 | 29.05 | 30.38 |  | 31.11 | 1789 | 22 | 18.43 | 78 | 31 | 16.862 |  | 18.43 | 0.02 | 0
| 21 | 929 | 31 | 29 | 7 | 21 | 14.895 | 11.428 | 98.943 | 1.89 |  | 2.126 | 2.23 | 49.68 | 51.91 | 99.34 | 504.78 | 0.27 | 338.488 | 24 | 0.176 | 32.05 | 17.095 | 232.406 | 56.47 | 3.95 | 20.05 | 20.06 | 1531.8 | 60.33 | 24.62 | 25.96 |  | 390 | 70.77 | 45.25 | 79.98 | 119.96 | 28.98 | 30.35 |  | 31.08 | 1789 | 20.5 | 18.82 | 78 | 31 | 16.862 |  | 18.82 | 0.57 | -2.34
| 21 | 930 | 31 | 30 | 8 | 21 | 15.071 | 11.426 | 98.943 | 0.97 |  | 2.001 | 2.07 | 49.75 | 51.82 | 99.44 | 496.75 | 0.53 | 338.423 | 24.01 | 0.179 | 32.03 | 19.56 | 187.205 | 56.6 | 2.99 | 20.05 | 20.07 | 1158.4 | 60.61 | 24.61 | 25.93 |  | 390 | 70.762 | 45.25 | 79.98 | 120.34 | 28.93 | 30.32 |  | 31.05 | 1092.75 | 20 | 18.82 | 78 | 31 | 21.568 |  | 18.82 | 0.02 | 4.69
| 1 | 931 | 32 | 1 | 1 | 1 | 14.388 | 11.426 | 98.943 | 1.06 |  | 1.951 | 1.97 | 49.76 | 51.73 | 99.08 | 490.19 | 0.59 | 338.506 | 24.01 | 0.194 | 32.01 | 21.766 | 149.837 | 56.63 | 2.31 | 20.05 | 20.06 | 902.1 | 60.82 | 24.46 | 25.89 |  | 390 | 70.742 | 45.25 | 79.94 | 120.26 | 28.88 | 30.3 |  | 31.03 | 846.75 | 17.5 | 18.43 | 78 | 32 | 24.313 |  | 18.43 | 0.82 | 3.13
| 1 | 932 | 32 | 2 | 2 | 1 | 13.952 | 11.426 | 98.943 | 2.68 |  | 1.977 | 1.84 | 49.77 | 51.61 | 99.01 | 485.25 | 0.56 | 338.545 | 24.01 | 0.165 | 31.99 | 25.636 | 129.551 | 56.59 | 1.92 | 20.03 | 20.05 | 742.9 | 60.97 | 24.65 | 25.86 |  | 390 | 70.747 | 45.25 | 79.86 | 119.94 | 28.84 | 30.29 |  | 31.02 | 846.75 | 16 | 18.43 | 78 | 32 | 24.313 |  | 18.43 | 0.92 | 0.78
| 1 | 933 | 32 | 3 | 3 | 1 | 14.214 | 11.43 | 98.943 | 5.36 |  | 2.091 | 1.74 | 49.79 | 51.53 | 99.31 | 480.68 | 0.56 | 338.435 | 24.01 | 0.14 | 31.96 | 34.158 | 118.837 | 56.5 | 1.91 | 20.03 | 20.04 | 723.2 | 61.09 | 25.28 | 25.83 |  | 390 | 70.674 | 45.25 | 80.2 | 119.99 | 28.81 | 30.29 |  | 31.02 | 737.5 | 14.5 | 19.22 | 78 | 32 | 40.784 |  | 19.22 | 0.86 | -2.34
| 1 | 934 | 32 | 4 | 4 | 1 | 14.756 | 11.427 | 98.944 | 6.71 |  | 2.272 | 1.65 | 49.76 | 51.42 | 99.17 | 476.76 | 0.66 | 338.24 | 24.01 | 0.147 | 31.95 | 39.185 | 116.061 | 56.38 | 2.08 | 20.04 | 20.05 | 782 | 61.19 | 25.46 | 25.81 |  | 390 | 70.676 | 45.25 | 80.02 | 120.17 | 28.79 | 30.27 |  | 31.02 | 796 | 13.5 | 19.61 | 78 | 32 | 40.391 |  | 19.61 | 0.31 | 2.34
| 1 | 935 | 32 | 5 | 5 | 1 | 14.518 | 11.422 | 98.944 | 6.68 |  | 2.404 | 1.54 | 49.76 | 51.3 | 99.19 | 473.09 | 0.76 | 338.274 | 24 | 0.18 | 31.93 | 38.189 | 118.057 | 56.2 | 2.11 | 20.02 | 20.04 | 808.6 | 61.25 | 24.95 | 25.88 |  | 390 | 70.655 | 45.24 | 80.24 | 120.29 | 28.77 | 30.28 |  | 31.02 | 796 | 15.5 | 19.22 | 78 | 32 | 40.391 |  | 19.22 | 0.08 | 5.47
| 1 | 936 | 32 | 6 | 6 | 1 | 14.132 | 11.428 | 98.943 | 6.48 |  | 2.454 | 1.52 | 49.74 | 51.27 | 99.12 | 469.61 | 0.8 | 338.292 | 24 | 0.202 | 31.91 | 35.706 | 119.242 | 55.9 | 2.01 | 20.03 | 20.04 | 776.7 | 61.29 | 24.72 | 25.96 |  | 390 | 70.608 | 45.25 | 80.09 | 120.35 | 28.75 | 30.32 |  | 31.03 | 765.5 | 17 | 18.82 | 78 | 32 | 32.941 |  | 18.82 | 0.9 | 1.56
| 1 | 937 | 32 | 7 | 7 | 1 | 14.238 | 11.431 | 98.943 | 6.87 |  | 2.468 | 1.49 | 49.71 | 51.2 | 99.09 | 466.4 | 0.76 | 338.317 | 23.99 | 0.206 | 31.89 | 35.357 | 117.783 | 55.47 | 1.93 | 20.02 | 20.03 | 739.1 | 61.33 | 24.91 | 26.01 |  | 390 | 70.591 | 45.25 | 80.23 | 119.97 | 28.74 | 30.35 |  | 31.05 | 737.5 | 16.5 | 18.82 | 78 | 32 | 36.078 |  | 18.82 | 0.84 | -1.56
| 12 | 938 | 32 | 8 | 1 | 12 | 14.555 | 11.424 | 98.943 | 7.41 |  | 2.495 | 1.47 | 49.68 | 51.14 | 99.13 | 463.35 | 0.67 | 338.253 | 23.99 | 0.199 | 31.88 | 37.71 | 117.068 | 54.9 | 1.97 | 20.01 | 20.03 | 746 | 61.35 | 25.15 | 25.98 |  | 390 | 70.542 | 45.26 | 80.2 | 119.85 | 28.74 | 30.37 |  | 31.08 | 737.5 | 15 | 19.22 | 78 | 32 | 36.078 |  | 19.22 | 0.35 | 2.34
| 12 | 939 | 32 | 9 | 2 | 12 | 15.033 | 11.423 | 98.943 | 7.43 |  | 2.695 | 1.46 | 49.61 | 51.07 | 102.05 | 460.24 | 0.8 | 337.377 | 23.97 | 0.371 | 31.87 | 67.463 | 122.125 | 54.17 | 2.96 | 20.01 | 20.02 | 1091 | 61.34 | 25.9 | 25.99 |  | 390 | 70.55 | 45.26 | 79.98 | 120.02 | 28.73 | 30.4 |  | 31.11 | 1205.25 | -12 | 27.84 | 78 | 32 | 90.979 |  | 27.84 | 0.04 | 0
| 12 | 940 | 32 | 10 | 3 | 12 | 14.898 | 11.418 | 98.943 | 8.47 |  | 3.006 | 1.44 | 49.54 | 50.99 | 104.54 | 458.28 | 1.93 | 336.379 | 23.98 | 0.343 | 31.87 | 82.145 | 145.568 | 53.35 | 4.45 | 20.02 | 20.03 | 1655.1 | 61.35 | 25.69 | 26.05 |  | 390 | 70.525 | 45.27 | 79.95 | 119.89 | 28.73 | 30.44 |  | 31.15 | 1845.25 | 1.5 | 32.16 | 78 | 32 | 84.312 |  | 32.16 | 0.04 | 1.56
| 12 | 941 | 32 | 11 | 4 | 12 | 14.262 | 11.419 | 98.943 | 9.53 |  | 3.254 | 1.54 | 49.48 | 51.02 | 106.82 | 462.36 | 3.18 | 335.775 | 23.97 | 0.352 | 31.88 | 81.415 | 206.028 | 52.14 | 6.18 | 20.02 | 20.02 | 2335.7 | 61.33 | 25.28 | 26.09 |  | 390 | 70.515 | 45.26 | 79.87 | 119.93 | 28.77 | 30.48 |  | 31.2 | 1845.25 | 15.5 | 31.76 | 78 | 32 | 84.312 |  | 31.76 | 0.08 | 7.81
| 12 | 942 | 32 | 12 | 5 | 12 | 14.233 | 11.418 | 98.943 | 9.46 |  | 3.449 | 1.82 | 49.43 | 51.25 | 104.12 | 470.22 | 4.46 | 335.775 | 23.97 | 0.355 | 31.92 | 66.101 | 269.373 | 50.59 | 7.3 | 20.01 | 20.02 | 2774.5 | 61.27 | 25.12 | 26.06 |  | 390 | 70.528 | 45.26 | 80.09 | 120.01 | 28.81 | 30.53 |  | 31.26 | 2855.25 | 27 | 27.84 | 78 | 31 | 54.509 |  | 27.84 | 0.82 | 1.56
| 12 | 943 | 32 | 13 | 6 | 12 | 14.034 | 11.417 | 98.943 | 10.37 |  | 3.47 | 2.08 | 49.41 | 51.49 | 107.82 | 476.7 | 4.59 | 334.971 | 23.98 | 0.255 | 31.96 | 63.136 | 297.12 | 49.57 | 8.37 | 20.01 | 20.02 | 3172.2 | 61.21 | 25.18 | 26.02 |  | 390 | 70.52 | 45.27 | 80.25 | 120.01 | 28.83 | 30.58 |  | 31.3 | 3294.5 | 28 | 29.8 | 78 | 31 | 64.313 |  | 29.8 | 0.06 | 4.69
| 12 | 944 | 32 | 14 | 7 | 12 | 14.156 | 11.417 | 98.943 | 11.63 |  | 3.498 | 2.34 | 49.35 | 51.69 | 110.09 | 483.39 | 5.24 | 334.386 | 23.97 | 0.23 | 31.97 | 64.638 | 310.932 | 50.41 | 9.37 | 20.01 | 20.01 | 3576.6 | 61.15 | 25 | 25.99 |  | 390 | 70.555 | 45.26 | 79.78 | 120.18 | 28.86 | 30.61 |  | 31.34 | 3294.5 | 28.5 | 31.37 | 78 | 31 | 64.313 |  | 31.37 | 0.86 | -3.91
| 12 | 945 | 32 | 15 | 8 | 12 | 14.231 | 11.417 | 98.943 | 12.46 |  | 3.521 | 2.52 | 49.34 | 51.86 | 110.24 | 492.84 | 5.94 | 334.092 | 23.97 | 0.206 | 31.98 | 63.364 | 320.241 | 51.47 | 10.34 | 20 | 20.01 | 3932 | 60.95 | 25.12 | 25.95 |  | 390 | 70.582 | 45.25 | 80.15 | 120.05 | 28.9 | 30.64 |  | 31.38 | 3716.25 | 29.5 | 31.37 | 78 | 31 | 62.352 |  | 31.37 | 0.49 | -6.25
| 2 | 946 | 32 | 16 | 1 | 2 | 14.062 | 11.415 | 98.943 | 12.89 |  | 3.485 | 2.75 | 49.32 | 52.07 | 109.61 | 503.37 | 6.29 | 334.225 | 23.97 | 0.276 | 32.01 | 61.667 | 325.712 | 52.16 | 11.14 | 20.01 | 20.01 | 4256 | 60.43 | 25 | 25.91 |  | 390 | 70.639 | 45.25 | 80.22 | 120.15 | 28.95 | 30.67 |  | 31.41 | 4295.25 | 30.5 | 31.37 | 78 | 31 | 50.195 |  | 31.37 | 0.29 | -7.81
| 2 | 947 | 32 | 17 | 2 | 2 | 14.19 | 11.417 | 98.943 | 12.4 |  | 3.329 | 3.04 | 49.28 | 52.32 | 104.33 | 514.47 | 6.41 | 335.234 | 23.98 | 0.363 | 32.03 | 52.138 | 328.669 | 52.65 | 11.2 | 20 | 20.02 | 4307.7 | 59.88 | 24.83 | 25.89 |  | 390 | 70.636 | 45.25 | 80.2 | 120.24 | 29 | 30.68 |  | 31.43 | 4295.25 | 36 | 28.24 | 78 | 31 | 50.195 |  | 28.24 | 0.84 | -18.75
| 2 | 948 | 32 | 18 | 3 | 2 | 14.297 | 11.418 | 98.944 | 10.6 |  | 3.055 | 3.18 | 49.29 | 52.47 | 103.95 | 522.45 | 5.44 | 335.584 | 23.99 | 0.364 | 32.06 | 45.942 | 328.885 | 53.13 | 11.23 | 19.99 | 20.02 | 4292.4 | 59.62 | 24.99 | 25.88 |  | 390 | 70.666 | 45.25 | 80.03 | 120.03 | 29.05 | 30.7 |  | 31.45 | 4304.5 | 36.5 | 27.45 | 78 | 31 | 41.96 |  | 27.45 | 0.59 | -20.31
| 2 | 949 | 32 | 19 | 4 | 2 | 14.073 | 11.416 | 98.944 | 8.94 |  | 2.844 | 3.32 | 49.29 | 52.61 | 104.53 | 528.07 | 4.55 | 335.67 | 24 | 0.343 | 32.06 | 44.027 | 328.162 | 53.64 | 11.22 | 19.99 | 20.02 | 4278.1 | 59.59 | 25.05 | 25.9 |  | 390 | 70.687 | 45.25 | 80.25 | 119.86 | 29.09 | 30.7 |  | 31.47 | 4285 | 36.5 | 27.45 | 78 | 31 | 43.137 |  | 27.45 | 0.1 | -13.28
| 2 | 950 | 32 | 20 | 5 | 2 | 14.271 | 11.417 | 98.944 | 7.79 |  | 2.731 | 3.29 | 49.27 | 52.57 | 105.29 | 533.07 | 4.4 | 335.485 | 23.99 | 0.33 | 32.05 | 44.906 | 327.548 | 54.03 | 11.24 | 19.99 | 20.01 | 4301.4 | 59.61 | 24.95 | 25.89 |  | 390 | 70.722 | 45.25 | 80.28 | 120.13 | 29.12 | 30.7 |  | 31.48 | 4314.75 | 35.5 | 28.24 | 78 | 31 | 45.882 |  | 28.24 | 0.86 | -17.19
| 2 | 951 | 32 | 21 | 6 | 2 | 14.014 | 11.417 | 98.944 | 7.32 |  | 2.683 | 3.26 | 49.27 | 52.53 | 104.89 | 538.12 | 4.57 | 335.607 | 24.01 | 0.361 | 32.08 | 44.997 | 327.478 | 54.39 | 11.39 | 19.99 | 20.01 | 4324.7 | 59.66 | 25.16 | 25.88 |  | 390 | 70.747 | 45.26 | 80.05 | 119.93 | 29.14 | 30.69 |  | 31.46 | 4314.75 | 36 | 28.24 | 78 | 31 | 45.882 |  | 28.24 | 0.1 | -13.28
| 2 | 952 | 32 | 22 | 7 | 2 | 14.173 | 11.417 | 98.944 | 6.94 |  | 2.642 | 3.32 | 49.29 | 52.61 | 104.18 | 543.09 | 4.63 | 335.777 | 24.01 | 0.366 | 32.09 | 43.07 | 327.158 | 54.72 | 11.24 | 19.98 | 20 | 4293.9 | 59.71 | 25 | 25.83 |  | 390 | 70.795 | 45.24 | 79.79 | 119.81 | 29.16 | 30.67 |  | 31.43 | 4289.75 | 36.5 | 27.45 | 78 | 31 | 41.176 |  | 27.45 | 0.31 | -13.28
| 21 | 953 | 32 | 23 | 1 | 21 | 14.308 | 11.415 | 98.944 | 6.57 |  | 2.613 | 3.29 | 49.32 | 52.61 | 104.32 | 547.24 | 4.38 | 335.761 | 24.02 | 0.413 | 32.1 | 42.461 | 326.396 | 55.05 | 11.18 | 19.98 | 19.99 | 4272.7 | 59.81 | 24.98 | 25.8 |  | 390 | 70.828 | 45.24 | 80.11 | 119.95 | 29.17 | 30.65 |  | 31.41 | 4289.75 | 36 | 27.45 | 78 | 31 | 41.176 |  | 27.45 | 0.64 | -19.53
| 21 | 954 | 32 | 24 | 2 | 21 | 13.752 | 11.417 | 98.944 | 6.06 |  | 2.513 | 3.4 | 49.32 | 52.72 | 98.97 | 550.78 | 4.01 | 337.75 | 24.01 | 0.506 | 32.08 | 25.374 | 324.523 | 55.35 | 9.94 | 19.97 | 19.99 | 3837.1 | 59.91 | 24.73 | 25.81 |  | 390 | 70.836 | 45.24 | 79.84 | 119.75 | 29.18 | 30.62 |  | 31.36 | 3697.5 | 32 | 20 | 78 | 31 | 11.765 |  | 20 | 0.92 | -19.53
| 21 | 955 | 32 | 25 | 3 | 21 | 22.169 | 11.415 | 98.944 | 3.8 |  | 2.315 | 3.31 | 49.41 | 52.73 | 98.63 | 545.97 | 2.16 | 338.356 | 24.02 | 0.29 | 32.09 | 17.776 | 319.426 | 55.66 | 8.61 | 19.96 | 19.99 | 3320.2 | 60.03 | 24.76 | 25.85 |  | 390 | 70.854 | 45.24 | 80.09 | 119.99 | 29.19 | 30.59 |  | 31.33 | 3185.75 | 30.5 | 18.82 | 78 | 31 | 12.157 |  | 18.82 | 0.02 | 0
| 21 | 956 | 32 | 26 | 4 | 21 | 22.492 | 11.414 | 98.945 | 2.84 |  | 2.243 | 3.01 | 49.48 | 52.48 | 98.98 | 533.57 | 0.56 | 338.703 | 24.03 | 0.165 | 32.09 | 14.952 | 311.937 | 55.96 | 7.3 | 19.96 | 19.99 | 2813.7 | 60.12 | 24.77 | 25.84 |  | 390 | 70.848 | 45.26 | 79.86 | 120.19 | 29.17 | 30.55 |  | 31.31 | 2685.75 | 27.5 | 18.43 | 78 | 31 | 14.117 |  | 18.43 | 0 | 0
| 21 | 957 | 32 | 27 | 5 | 21 | 22.495 | 11.416 | 98.945 | 4.01 |  | 2.269 | 2.73 | 49.54 | 52.27 | 98.91 | 520.87 | 0.07 | 338.742 | 24.03 | 0.194 | 32.06 | 14.711 | 300.597 | 56.18 | 6.01 | 19.95 | 19.98 | 2320.3 | 60.17 | 24.73 | 25.79 |  | 390 | 70.814 | 45.25 | 80.13 | 120.1 | 29.13 | 30.51 |  | 31.28 | 2210.75 | 25 | 18.43 | 78 | 31 | 14.117 |  | 18.43 | 0 | 0
| 21 | 958 | 32 | 28 | 6 | 21 | 20.339 | 11.414 | 98.945 | 4.28 |  | 2.279 | 2.36 | 49.62 | 51.98 | 99 | 509.3 | 0.01 | 338.404 | 24.03 | 0.177 | 32.05 | 15.627 | 272.597 | 56.36 | 4.89 | 19.95 | 19.98 | 1888.3 | 60.28 | 24.71 | 25.74 |  | 390 | 70.781 | 45.24 | 80.2 | 120.14 | 29.07 | 30.48 |  | 31.23 | 1783.5 | 22 | 18.82 | 78 | 31 | 15.686 |  | 18.82 | 0.02 | 0
| 21 | 959 | 32 | 29 | 7 | 21 | 14.854 | 11.413 | 98.945 | 3.02 |  | 2.21 | 2.16 | 49.62 | 51.78 | 99.09 | 500.38 | 0.37 | 338.431 | 24.03 | 0.168 | 32.03 | 16.864 | 230.62 | 56.49 | 3.82 | 19.94 | 19.96 | 1485.1 | 60.52 | 24.59 | 25.69 |  | 390 | 70.74 | 45.25 | 79.86 | 120.2 | 29.01 | 30.45 |  | 31.19 | 1391.25 | 20.5 | 18.43 | 78 | 31 | 19.215 |  | 18.43 | 0.49 | -2.34
| 21 | 960 | 32 | 30 | 8 | 21 | 15.281 | 11.412 | 98.945 | 1.76 |  | 2.136 | 2.02 | 49.64 | 51.66 | 99.42 | 493.05 | 0.49 | 338.514 | 24.03 | 0.201 | 32.01 | 19.078 | 185.118 | 56.55 | 2.89 | 19.94 | 19.97 | 1129 | 60.78 | 24.48 | 25.66 |  | 390 | 70.748 | 45.25 | 79.88 | 120.15 | 28.95 | 30.42 |  | 31.16 | 1057.75 | 18.5 | 18.43 | 78 | 31 | 20.784 |  | 18.43 | 0 | 3.91
| 1 | 961 | 33 | 1 | 1 | 1 | 14.56 | 11.414 | 98.945 | 1.78 |  | 2.123 | 1.92 | 49.64 | 51.56 | 99.11 | 487.13 | 0.47 | 338.49 | 24.03 | 0.192 | 31.99 | 22.508 | 149.657 | 56.55 | 2.33 | 19.94 | 19.96 | 903.4 | 60.97 | 24.67 | 25.64 |  | 390 | 70.714 | 45.26 | 80.08 | 119.63 | 28.92 | 30.38 |  | 31.13 | 859.25 | 18.5 | 18.82 | 78 | 31 | 25.098 |  | 18.82 | 0.25 | 6.25
| 1 | 962 | 33 | 2 | 2 | 1 | 13.96 | 11.414 | 98.946 | 3.2 |  | 2.174 | 1.85 | 49.65 | 51.5 | 99.14 | 482.27 | 0.55 | 338.413 | 24.03 | 0.15 | 31.97 | 28.055 | 127.695 | 56.5 | 2.06 | 19.93 | 19.95 | 786.6 | 61.09 | 24.96 | 25.63 |  | 390 | 70.664 | 45.26 | 79.98 | 120.3 | 28.88 | 30.37 |  | 31.12 | 780.25 | 17.5 | 18.82 | 78 | 32 | 36.078 |  | 18.82 | 0.92 | 0
| 1 | 963 | 33 | 3 | 3 | 1 | 14.283 | 11.414 | 98.946 | 5.23 |  | 2.308 | 1.72 | 49.65 | 51.37 | 99.18 | 478.26 | 0.63 | 338.296 | 24.02 | 0.137 | 31.95 | 35.028 | 120.487 | 56.41 | 2.09 | 19.93 | 19.95 | 790.8 | 61.16 | 25.21 | 25.63 |  | 390 | 70.645 | 45.26 | 79.85 | 120.25 | 28.86 | 30.35 |  | 31.11 | 795.25 | 14.5 | 19.61 | 78 | 32 | 39.215 |  | 19.61 | 0.82 | -2.34
| 1 | 964 | 33 | 4 | 4 | 1 | 14.712 | 11.411 | 98.946 | 6.12 |  | 2.412 | 1.64 | 49.63 | 51.27 | 99.25 | 474.77 | 0.72 | 338.297 | 24.02 | 0.147 | 31.93 | 37.951 | 119.44 | 56.24 | 2.17 | 19.92 | 19.94 | 821 | 61.21 | 25.21 | 25.66 |  | 390 | 70.608 | 45.26 | 79.91 | 120.09 | 28.83 | 30.34 |  | 31.11 | 795.25 | 14.5 | 19.61 | 78 | 32 | 39.215 |  | 19.61 | 0.21 | 1.56
| 1 | 965 | 33 | 5 | 5 | 1 | 14.484 | 11.413 | 98.946 | 6.15 |  | 2.467 | 1.57 | 49.64 | 51.21 | 99.24 | 471.36 | 0.77 | 338.359 | 24.02 | 0.175 | 31.92 | 38.098 | 119.248 | 55.97 | 2.24 | 19.92 | 19.93 | 851.7 | 61.24 | 25.13 | 25.68 |  | 390 | 70.572 | 45.26 | 80.06 | 119.87 | 28.82 | 30.32 |  | 31.11 | 853.75 | 16 | 19.61 | 78 | 32 | 35.294 |  | 19.61 | 0.08 | 4.69
| 1 | 966 | 33 | 6 | 6 | 1 | 14.17 | 11.413 | 98.947 | 5.82 |  | 2.485 | 1.54 | 49.61 | 51.15 | 99.21 | 468.22 | 0.83 | 338.396 | 24.01 | 0.192 | 31.9 | 36.455 | 120.366 | 55.6 | 2.2 | 19.92 | 19.93 | 842.2 | 61.28 | 24.9 | 25.69 |  | 390 | 70.555 | 45.26 | 79.85 | 119.9 | 28.81 | 30.33 |  | 31.11 | 838.25 | 17.5 | 19.22 | 78 | 32 | 34.509 |  | 19.22 | 0.9 | 2.34
| 1 | 967 | 33 | 7 | 7 | 1 | 14.205 | 11.413 | 98.947 | 5.79 |  | 2.474 | 1.53 | 49.59 | 51.12 | 99.18 | 465.26 | 0.83 | 338.366 | 24 | 0.213 | 31.89 | 35.584 | 120.843 | 55.07 | 2.14 | 19.91 | 19.93 | 821.7 | 61.3 | 24.87 | 25.69 |  | 390 | 70.534 | 45.26 | 80.02 | 119.83 | 28.81 | 30.33 |  | 31.11 | 838.25 | 17 | 19.22 | 78 | 32 | 34.509 |  | 19.22 | 0.86 | 0
| 12 | 968 | 33 | 8 | 1 | 12 | 14.348 | 11.412 | 98.947 | 6.13 |  | 2.446 | 1.51 | 49.53 | 51.04 | 99.15 | 462.32 | 0.78 | 338.321 | 24 | 0.23 | 31.87 | 36.1 | 121.466 | 54.33 | 2.08 | 19.92 | 19.92 | 792.2 | 61.31 | 25.01 | 25.75 |  | 390 | 70.537 | 45.26 | 79.98 | 119.78 | 28.8 | 30.34 |  | 31.13 | 814.75 | 16 | 19.22 | 78 | 32 | 53.725 |  | 19.22 | 0.8 | -3.13
| 12 | 969 | 33 | 9 | 2 | 12 | 15.121 | 11.408 | 98.948 | 6.58 |  | 2.598 | 1.49 | 49.48 | 50.97 | 102.41 | 459.38 | 0.82 | 337.16 | 24 | 0.354 | 31.86 | 67.95 | 125.042 | 53.58 | 3.06 | 19.93 | 19.93 | 1113.8 | 61.3 | 26.28 | 25.82 |  | 390 | 70.499 | 45.27 | 79.86 | 120.27 | 28.79 | 30.33 |  | 31.17 | 1227.25 | -11.5 | 27.84 | 78 | 32 | 90.587 |  | 27.84 | 0.04 | 0
| 12 | 970 | 33 | 10 | 3 | 12 | 14.94 | 11.411 | 98.947 | 8.07 |  | 2.894 | 1.49 | 49.48 | 50.97 | 104.76 | 459.38 | 1.86 | 336.231 | 24 | 0.329 | 31.86 | 81.242 | 148.157 | 53.58 | 4.42 | 19.93 | 19.93 | 1635.2 | 61.3 | 25.83 | 25.82 |  | 390 | 70.513 | 45.27 | 80.13 | 120.17 | 28.79 | 30.32 |  | 31.2 | 1227.25 | 1 | 31.37 | 78 | 32 | 90.587 |  | 31.37 | 0.04 | 1.56
| 12 | 971 | 33 | 11 | 4 | 12 | 14.559 | 11.412 | 98.948 | 9.08 |  | 3.17 | 1.69 | 49.36 | 51.05 | 105.79 | 467.25 | 3.46 | 335.851 | 23.98 | 0.314 | 31.9 | 76.991 | 214.615 | 51.53 | 6.29 | 19.91 | 19.91 | 2378.4 | 61.23 | 25.27 | 25.88 |  | 390 | 70.501 | 45.27 | 79.85 | 120.07 | 28.82 | 30.31 |  | 31.25 | 2533.5 | 20 | 29.02 | 78 | 32 | 69.411 |  | 29.02 | 0.72 | 3.13
| 12 | 972 | 33 | 12 | 5 | 12 | 13.702 | 11.41 | 98.948 | 9.32 |  | 3.417 | 1.95 | 49.34 | 51.29 | 103.86 | 474.33 | 4.4 | 335.713 | 23.99 | 0.357 | 31.92 | 66.433 | 273.238 | 50.03 | 7.44 | 19.91 | 19.92 | 2848.9 | 61.18 | 24.93 | 25.89 |  | 390 | 70.493 | 45.27 | 79.68 | 120.36 | 28.86 | 30.33 |  | 31.29 | 2915.5 | 28 | 30.2 | 78 | 31 | 50.195 |  | 30.2 | 0.88 | 4.69
| 12 | 973 | 33 | 13 | 6 | 12 | 14.451 | 11.41 | 98.948 | 10.2 |  | 3.424 | 1.95 | 49.34 | 51.29 | 106.57 | 474.33 | 4.69 | 335.326 | 23.99 | 0.268 | 31.92 | 60.424 | 297.002 | 50.03 | 8.2 | 19.91 | 19.92 | 3115.4 | 61.18 | 25.13 | 25.89 |  | 390 | 70.505 | 45.27 | 79.84 | 120.27 | 28.88 | 30.38 |  | 31.33 | 2915.5 | 28.5 | 28.63 | 78 | 31 | 50.195 |  | 28.63 | 0.74 | -1.56
| 12 | 974 | 33 | 14 | 7 | 12 | 14.122 | 11.409 | 98.947 | 11.28 |  | 3.453 | 2.2 | 49.31 | 51.5 | 110.16 | 480.21 | 4.82 | 334.459 | 23.99 | 0.222 | 31.94 | 63.249 | 310.973 | 50.21 | 9.47 | 19.91 | 19.91 | 3598 | 61.13 | 25.13 | 25.92 |  | 390 | 70.53 | 45.27 | 79.94 | 120.01 | 28.9 | 30.42 |  | 31.39 | 3708.5 | 29 | 30.98 | 78 | 31 | 63.92 |  | 30.98 | 0.88 | -2.34
| 12 | 975 | 33 | 15 | 8 | 12 | 14.086 | 11.406 | 98.947 | 12.21 |  | 3.513 | 2.48 | 49.27 | 51.75 | 110.46 | 487.69 | 5.85 | 334.05 | 23.99 | 0.221 | 31.98 | 63.698 | 320.163 | 51.21 | 10.4 | 19.91 | 19.91 | 3975.3 | 61 | 24.98 | 25.95 |  | 390 | 70.546 | 45.27 | 79.86 | 120.01 | 28.94 | 30.47 |  | 31.43 | 4053.75 | 29.5 | 31.76 | 78 | 31 | 59.999 |  | 31.76 | 0.63 | -10.16
| 2 | 976 | 33 | 16 | 1 | 2 | 14.141 | 11.406 | 98.947 | 12.69 |  | 3.49 | 2.69 | 49.26 | 51.95 | 111.49 | 497.76 | 6.34 | 333.756 | 23.99 | 0.206 | 32.01 | 62.732 | 325.185 | 51.99 | 11.17 | 19.91 | 19.92 | 4241.9 | 60.6 | 25.14 | 26.01 |  | 390 | 70.575 | 45.28 | 79.9 | 119.86 | 28.99 | 30.49 |  | 31.45 | 4053.75 | 30 | 31.76 | 78 | 31 | 59.999 |  | 31.76 | 0.41 | -8.59
| 2 | 977 | 33 | 17 | 2 | 2 | 14.045 | 11.409 | 98.948 | 12.29 |  | 3.342 | 2.87 | 49.24 | 52.11 | 103.85 | 508.74 | 6.51 | 335.179 | 23.99 | 0.381 | 32.02 | 53.139 | 328.185 | 52.53 | 11.39 | 19.91 | 19.92 | 4353 | 60.05 | 24.98 | 26.04 |  | 390 | 70.582 | 45.27 | 80 | 119.83 | 29.04 | 30.52 |  | 31.46 | 4339.75 | 36.5 | 28.63 | 78 | 31 | 39.999 |  | 28.63 | 0.9 | -17.97
| 2 | 978 | 33 | 18 | 3 | 2 | 14.144 | 11.407 | 98.948 | 10.54 |  | 3.065 | 3.11 | 49.23 | 52.34 | 103.44 | 519.32 | 5.5 | 335.728 | 23.99 | 0.367 | 32.02 | 45.385 | 328.81 | 53 | 11.29 | 19.9 | 19.92 | 4309.5 | 59.64 | 25.01 | 26.06 |  | 390 | 70.661 | 45.27 | 79.77 | 119.56 | 29.1 | 30.54 |  | 31.48 | 4304.5 | 37 | 27.45 | 78 | 31 | 40.391 |  | 27.45 | 0.16 | -14.06
| 2 | 979 | 33 | 19 | 4 | 2 | 14.299 | 11.406 | 98.948 | 8.92 |  | 2.859 | 3.23 | 49.23 | 52.46 | 104.42 | 525.93 | 4.55 | 335.602 | 24 | 0.351 | 32.04 | 43.477 | 327.994 | 53.47 | 11.2 | 19.91 | 19.92 | 4285.2 | 59.52 | 24.95 | 26.1 |  | 390 | 70.709 | 45.28 | 79.95 | 120.37 | 29.13 | 30.56 |  | 31.49 | 4304.5 | 36 | 27.45 | 78 | 31 | 40.391 |  | 27.45 | 0.86 | -18.75
| 2 | 980 | 33 | 20 | 5 | 2 | 14.054 | 11.406 | 98.948 | 7.75 |  | 2.735 | 3.33 | 49.23 | 52.56 | 105.24 | 531 | 4.33 | 335.465 | 24 | 0.329 | 32.06 | 44.67 | 326.99 | 53.88 | 11.31 | 19.9 | 19.92 | 4308.3 | 59.56 | 25.07 | 26.14 |  | 390 | 70.777 | 45.27 | 80.1 | 120.03 | 29.16 | 30.56 |  | 31.48 | 4314.75 | 35.5 | 28.24 | 78 | 31 | 45.097 |  | 28.24 | 0.12 | -13.28
| 2 | 981 | 33 | 21 | 6 | 2 | 14.171 | 11.408 | 98.948 | 7.23 |  | 2.686 | 3.27 | 49.24 | 52.51 | 104.59 | 535.88 | 4.57 | 335.576 | 24.01 | 0.374 | 32.08 | 44.762 | 327.007 | 54.32 | 11.3 | 19.91 | 19.92 | 4327.6 | 59.62 | 24.93 | 26.14 |  | 390 | 70.799 | 45.28 | 80.06 | 120.13 | 29.17 | 30.56 |  | 31.45 | 4319.5 | 36 | 28.24 | 78 | 31 | 40.784 |  | 28.24 | 0.72 | -17.19
| 2 | 982 | 33 | 22 | 7 | 2 | 14.118 | 11.406 | 98.949 | 6.9 |  | 2.648 | 3.34 | 49.26 | 52.6 | 103.92 | 540.88 | 4.63 | 335.564 | 24.01 | 0.361 | 32.08 | 42.678 | 326.679 | 54.67 | 11.26 | 19.91 | 19.92 | 4293.5 | 59.71 | 25.05 | 26.11 |  | 390 | 70.821 | 45.28 | 80.14 | 120.46 | 29.2 | 30.55 |  | 31.42 | 4319.5 | 37 | 27.45 | 78 | 31 | 40.784 |  | 27.45 | 0.72 | -13.28
| 21 | 983 | 33 | 23 | 1 | 21 | 14.371 | 11.409 | 98.948 | 6.59 |  | 2.626 | 3.32 | 49.29 | 52.61 | 104.73 | 545.24 | 4.35 | 335.611 | 24.02 | 0.374 | 32.09 | 43.154 | 326.093 | 54.99 | 11.2 | 19.91 | 19.92 | 4286.6 | 59.8 | 24.96 | 26.06 |  | 390 | 70.822 | 45.27 | 80.07 | 120.22 | 29.21 | 30.53 |  | 31.38 | 4289.75 | 35.5 | 27.84 | 78 | 31 | 41.568 |  | 27.84 | 0.84 | -18.75
| 21 | 984 | 33 | 24 | 2 | 21 | 13.734 | 11.407 | 98.949 | 6.13 |  | 2.541 | 3.3 | 49.33 | 52.63 | 98.77 | 549.02 | 4.14 | 337.746 | 24.02 | 0.504 | 32.1 | 26.513 | 324.274 | 55.32 | 9.94 | 19.9 | 19.91 | 3849.3 | 59.87 | 24.66 | 26.01 |  | 390 | 70.849 | 45.26 | 80.19 | 120.31 | 29.22 | 30.5 |  | 31.36 | 3712.5 | 32 | 19.61 | 78 | 31 | 11.765 |  | 19.61 | 0.9 | 0
| 21 | 985 | 33 | 25 | 3 | 21 | 22.462 | 11.408 | 98.949 | 3.71 |  | 2.323 | 3.37 | 49.4 | 52.77 | 98.31 | 549.5 | 2.32 | 338.48 | 24.02 | 0.317 | 32.11 | 17.975 | 319.349 | 55.59 | 8.79 | 19.89 | 19.91 | 3382.3 | 59.99 | 24.82 | 25.94 |  | 390 | 70.867 | 45.25 | 80.07 | 119.88 | 29.22 | 30.47 |  | 31.33 | 3712.5 | 30.5 | 18.43 | 78 | 31 | 11.765 |  | 18.43 | 0 | 0
| 21 | 986 | 33 | 26 | 4 | 21 | 22.493 | 11.407 | 98.949 | 2.48 |  | 2.253 | 3.12 | 49.46 | 52.58 | 98.86 | 538.76 | 0.56 | 338.658 | 24.02 | 0.202 | 32.12 | 15.083 | 311.756 | 55.88 | 7.45 | 19.9 | 19.91 | 2874.3 | 60.08 | 24.74 | 25.92 |  | 390 | 70.86 | 45.26 | 80.04 | 119.8 | 29.2 | 30.44 |  | 31.3 | 3193.75 | 27.5 | 18.82 | 78 | 31 | 12.549 |  | 18.82 | 0 | 0
| 21 | 987 | 33 | 27 | 5 | 21 | 22.495 | 11.41 | 98.949 | 3.54 |  | 2.282 | 2.82 | 49.54 | 52.36 | 99.05 | 525.92 | 0.06 | 338.747 | 24.02 | 0.182 | 32.1 | 14.996 | 300.73 | 56.13 | 6.04 | 19.89 | 19.91 | 2330.6 | 60.16 | 24.73 | 25.91 |  | 390 | 70.854 | 45.26 | 79.98 | 119.85 | 29.16 | 30.41 |  | 31.26 | 2211.5 | 25.5 | 18.82 | 78 | 31 | 14.51 |  | 18.82 | 0 | 0
| 21 | 988 | 33 | 28 | 6 | 21 | 22.496 | 11.407 | 98.949 | 3.91 |  | 2.259 | 2.51 | 49.6 | 52.11 | 99.24 | 513.81 | 0.01 | 338.502 | 24.02 | 0.168 | 32.06 | 15.169 | 275.34 | 56.33 | 5.02 | 19.88 | 19.9 | 1936.2 | 60.18 | 24.74 | 25.9 |  | 390 | 70.829 | 45.25 | 80.05 | 120.09 | 29.09 | 30.38 |  | 31.22 | 2211.5 | 22 | 18.43 | 78 | 31 | 14.51 |  | 18.43 | 0.02 | 0
| 21 | 989 | 33 | 29 | 7 | 21 | 14.909 | 11.408 | 98.95 | 2.81 |  | 2.207 | 2.18 | 49.68 | 51.86 | 99.11 | 503.49 | 0.35 | 338.5 | 24.02 | 0.187 | 32.05 | 17.005 | 232.697 | 56.47 | 3.96 | 19.9 | 19.9 | 1536 | 60.38 | 24.6 | 25.89 |  | 390 | 70.771 | 45.27 | 80.01 | 120.11 | 29.03 | 30.35 |  | 31.17 | 1792 | 20.5 | 18.82 | 78 | 31 | 16.47 |  | 18.82 | 0.49 | -2.34
| 21 | 990 | 33 | 30 | 8 | 21 | 14.959 | 11.41 | 98.949 | 1.64 |  | 2.148 | 1.97 | 49.74 | 51.71 | 99.3 | 495.64 | 0.5 | 338.456 | 24.04 | 0.186 | 32.03 | 19.208 | 187.185 | 56.57 | 2.95 | 19.9 | 19.91 | 1147.3 | 60.68 | 24.55 | 25.89 |  | 390 | 70.732 | 45.27 | 80.17 | 120.66 | 28.98 | 30.32 |  | 31.14 | 1075.75 | 19.5 | 18.82 | 78 | 31 | 20.784 |  | 18.82 | 0.04 | 4.69
| 1 | 991 | 34 | 1 | 1 | 1 | 14.582 | 11.409 | 98.949 | 1.35 |  | 2.094 | 1.91 | 49.75 | 51.66 | 99.07 | 489.21 | 0.47 | 338.425 | 24.02 | 0.196 | 32.01 | 21.424 | 152.201 | 56.61 | 2.32 | 19.89 | 19.9 | 906.7 | 60.88 | 24.48 | 25.86 |  | 390 | 70.701 | 45.26 | 80.17 | 120.22 | 28.94 | 30.3 |  | 31.12 | 1075.75 | 16.5 | 18.43 | 78 | 32 | 20.784 |  | 18.43 | 0.43 | 7.81
| 1 | 992 | 34 | 2 | 2 | 1 | 13.958 | 11.408 | 98.949 | 2.91 |  | 2.109 | 1.83 | 49.77 | 51.6 | 99.1 | 484.32 | 0.49 | 338.44 | 24.03 | 0.163 | 32 | 26.373 | 129.452 | 56.57 | 1.91 | 19.89 | 19.91 | 738.3 | 61.05 | 24.75 | 25.84 |  | 390 | 70.638 | 45.26 | 79.9 | 120.16 | 28.9 | 30.29 |  | 31.1 | 834.25 | 18 | 18.43 | 78 | 32 | 24.313 |  | 18.43 | 0.92 | 0.78
| 1 | 993 | 34 | 3 | 3 | 1 | 14.234 | 11.406 | 98.949 | 5.54 |  | 2.247 | 1.7 | 49.77 | 51.48 | 99.19 | 479.88 | 0.54 | 338.323 | 24.03 | 0.144 | 31.97 | 34.578 | 118.713 | 56.51 | 1.94 | 19.89 | 19.9 | 732.2 | 61.13 | 25.32 | 25.83 |  | 390 | 70.587 | 45.26 | 80.06 | 120.35 | 28.86 | 30.28 |  | 31.09 | 739.75 | 14.5 | 19.22 | 78 | 32 | 39.607 |  | 19.22 | 0.86 | -1.56
| 1 | 994 | 34 | 4 | 4 | 1 | 14.677 | 11.403 | 98.949 | 6.83 |  | 2.393 | 1.6 | 49.79 | 51.39 | 99.15 | 476.09 | 0.67 | 338.296 | 24.02 | 0.159 | 31.95 | 38.202 | 116.669 | 56.4 | 2.05 | 19.89 | 19.9 | 772.4 | 61.18 | 25.3 | 25.84 |  | 390 | 70.549 | 45.27 | 79.99 | 119.87 | 28.84 | 30.27 |  | 31.08 | 782.75 | 14 | 19.61 | 78 | 32 | 38.431 |  | 19.61 | 0.35 | 2.34
| 1 | 995 | 34 | 5 | 5 | 1 | 14.351 | 11.404 | 98.949 | 6.95 |  | 2.468 | 1.56 | 49.78 | 51.34 | 99.19 | 472.52 | 0.72 | 338.236 | 24.02 | 0.172 | 31.94 | 38.428 | 118.318 | 56.21 | 2.11 | 19.89 | 19.91 | 804.1 | 61.22 | 25.08 | 25.83 |  | 390 | 70.539 | 45.26 | 79.93 | 120.15 | 28.82 | 30.29 |  | 31.07 | 809.25 | 15 | 19.61 | 78 | 32 | 36.862 |  | 19.61 | 0.12 | 5.47
| 1 | 996 | 34 | 6 | 6 | 1 | 14.257 | 11.405 | 98.949 | 6.75 |  | 2.478 | 1.51 | 49.74 | 51.25 | 99.15 | 469.19 | 0.75 | 338.413 | 24.01 | 0.196 | 31.92 | 36.925 | 120.355 | 55.88 | 2.09 | 19.89 | 19.9 | 801.6 | 61.26 | 24.91 | 25.79 |  | 390 | 70.514 | 45.25 | 80 | 120.04 | 28.81 | 30.33 |  | 31.08 | 794.5 | 16.5 | 19.22 | 78 | 32 | 34.117 |  | 19.22 | 0.84 | 0.78
| 1 | 997 | 34 | 7 | 7 | 1 | 14.304 | 11.404 | 98.948 | 6.73 |  | 2.47 | 1.49 | 49.75 | 51.23 | 99.14 | 465.97 | 0.76 | 338.38 | 24.01 | 0.21 | 31.91 | 35.924 | 120.879 | 55.34 | 2.02 | 19.9 | 19.9 | 775 | 61.29 | 24.87 | 25.79 |  | 390 | 70.476 | 45.25 | 79.76 | 120.31 | 28.79 | 30.37 |  | 31.11 | 770.25 | 16 | 19.22 | 78 | 32 | 34.901 |  | 19.22 | 0.82 | -2.34
| 12 | 998 | 34 | 8 | 1 | 12 | 14.563 | 11.403 | 98.949 | 6.97 |  | 2.464 | 1.49 | 49.68 | 51.17 | 99.13 | 462.93 | 0.72 | 338.304 | 23.99 | 0.206 | 31.89 | 37.349 | 120.019 | 54.53 | 2.02 | 19.9 | 19.9 | 765.5 | 61.31 | 25.21 | 25.77 |  | 390 | 70.486 | 45.25 | 79.75 | 120.18 | 28.78 | 30.41 |  | 31.15 | 813.25 | 16 | 19.22 | 78 | 32 | 59.999 |  | 19.22 | 0.14 | 2.34
| 12 | 999 | 34 | 9 | 2 | 12 | 15.128 | 11.404 | 98.948 | 7.2 |  | 2.625 | 1.47 | 49.63 | 51.1 | 102.02 | 459.95 | 0.84 | 337.4 | 23.99 | 0.374 | 31.88 | 66.854 | 124.215 | 53.58 | 2.95 | 19.91 | 19.91 | 1087.8 | 61.32 | 25.91 | 25.78 |  | 390 | 70.484 | 45.25 | 79.86 | 120.48 | 28.78 | 30.42 |  | 31.18 | 1207.75 | -11.5 | 27.84 | 78 | 32 | 90.979 |  | 27.84 | 0.04 | 0
| 12 | 1000 | 34 | 10 | 3 | 12 | 14.889 | 11.406 | 98.948 | 8.41 |  | 2.908 | 1.44 | 49.57 | 51.01 | 104.56 | 458.43 | 1.96 | 336.517 | 23.98 | 0.351 | 31.87 | 82.007 | 146.199 | 52.61 | 4.45 | 19.9 | 19.9 | 1655.3 | 61.29 | 25.66 | 25.85 |  | 390 | 70.478 | 45.25 | 79.9 | 119.96 | 28.78 | 30.44 |  | 31.21 | 1850.75 | 1.5 | 32.16 | 78 | 32 | 84.312 |  | 32.16 | 0.02 | 1.56
| 12 | 1001 | 34 | 11 | 4 | 12 | 14.215 | 11.41 | 98.949 | 9.4 |  | 3.219 | 1.53 | 49.54 | 51.07 | 105.98 | 463.02 | 3.32 | 336.104 | 23.99 | 0.402 | 31.9 | 79.44 | 213.254 | 51.57 | 6.3 | 19.91 | 19.9 | 2386.1 | 61.27 | 25.2 | 25.86 |  | 390 | 70.529 | 45.25 | 79.86 | 119.64 | 28.81 | 30.46 |  | 31.25 | 2473.25 | 15.5 | 31.37 | 78 | 32 | 51.764 |  | 31.37 | 0.08 | 7.81
| 12 | 1002 | 34 | 12 | 5 | 12 | 14.386 | 11.409 | 98.948 | 9.09 |  | 3.355 | 1.82 | 49.48 | 51.31 | 103.79 | 471.06 | 4.33 | 336.057 | 23.98 | 0.328 | 31.93 | 63.664 | 268.127 | 50.21 | 7.06 | 19.91 | 19.92 | 2680.7 | 61.23 | 25.13 | 25.83 |  | 390 | 70.53 | 45.25 | 80.13 | 119.93 | 28.85 | 30.49 |  | 31.28 | 2793.75 | 26.5 | 26.27 | 78 | 31 | 60.783 |  | 26.27 | 0.88 | 2.34
| 12 | 1003 | 34 | 13 | 6 | 12 | 13.958 | 11.407 | 98.948 | 9.79 |  | 3.458 | 2.07 | 49.45 | 51.52 | 109.15 | 476.36 | 4.29 | 334.906 | 23.99 | 0.251 | 31.97 | 65.427 | 295.957 | 49.49 | 8.35 | 19.92 | 19.92 | 3178.5 | 61.16 | 25.09 | 25.85 |  | 390 | 70.545 | 45.25 | 80.03 | 119.92 | 28.87 | 30.54 |  | 31.32 | 3312.5 | 27 | 30.59 | 78 | 31 | 67.058 |  | 30.59 | 0.9 | 3.91
| 12 | 1004 | 34 | 14 | 7 | 12 | 14.105 | 11.401 | 98.948 | 11.75 |  | 3.559 | 2.3 | 49.43 | 51.73 | 110.53 | 483.51 | 5.47 | 334.376 | 23.98 | 0.235 | 32 | 66.207 | 311.865 | 50.45 | 9.61 | 19.93 | 19.93 | 3651.2 | 61.1 | 25.14 | 25.89 |  | 390 | 70.6 | 45.25 | 80.21 | 119.98 | 28.89 | 30.57 |  | 31.38 | 3750 | 28.5 | 31.76 | 78 | 31 | 62.352 |  | 31.76 | 0.88 | -3.13
| 12 | 1005 | 34 | 15 | 8 | 12 | 14.277 | 11.407 | 98.948 | 12.57 |  | 3.596 | 2.51 | 49.41 | 51.92 | 110.41 | 493.48 | 6.21 | 334.208 | 23.98 | 0.202 | 32 | 63.785 | 320.542 | 51.48 | 10.34 | 19.93 | 19.93 | 3953.9 | 60.93 | 24.98 | 25.88 |  | 390 | 70.635 | 45.22 | 80.01 | 120.06 | 28.94 | 30.59 |  | 31.44 | 3750 | 30 | 30.98 | 78 | 31 | 62.352 |  | 30.98 | 0.8 | -10.94
| 2 | 1006 | 34 | 16 | 1 | 2 | 14.199 | 11.409 | 98.948 | 12.91 |  | 3.558 | 2.76 | 49.38 | 52.13 | 109.55 | 504.1 | 6.38 | 334.307 | 23.97 | 0.269 | 32.01 | 61.587 | 326.252 | 52.17 | 11.2 | 19.92 | 19.92 | 4271.4 | 60.42 | 25.05 | 25.85 |  | 390 | 70.666 | 45.21 | 79.96 | 120.15 | 28.99 | 30.61 |  | 31.48 | 4310 | 30.5 | 31.37 | 78 | 31 | 51.372 |  | 31.37 | 0.86 | -13.28
| 2 | 1007 | 34 | 17 | 2 | 2 | 14.193 | 11.41 | 98.948 | 12.25 |  | 3.354 | 2.97 | 49.37 | 52.35 | 104.32 | 515.15 | 6.31 | 335.377 | 23.98 | 0.363 | 32.05 | 51.431 | 329.113 | 52.71 | 11.37 | 19.93 | 19.93 | 4321 | 59.87 | 25.13 | 25.84 |  | 390 | 70.691 | 45.21 | 79.85 | 120.38 | 29.04 | 30.63 |  | 31.5 | 4314.75 | 36 | 28.24 | 78 | 31 | 41.568 |  | 28.24 | 0.72 | -20.31
| 2 | 1008 | 34 | 18 | 3 | 2 | 14.083 | 11.408 | 98.948 | 10.66 |  | 3.096 | 3.18 | 49.36 | 52.54 | 103.92 | 523.03 | 5.35 | 335.781 | 23.98 | 0.363 | 32.08 | 45.588 | 329.035 | 53.23 | 11.16 | 19.93 | 19.93 | 4295.9 | 59.59 | 24.81 | 25.83 |  | 391 | 70.712 | 45.19 | 79.94 | 120.26 | 29.08 | 30.65 |  | 31.5 | 4314.75 | 36.5 | 27.45 | 78 | 31 | 41.568 |  | 27.45 | 0.1 | -14.06
| 2 | 1009 | 34 | 19 | 4 | 2 | 14.354 | 11.41 | 98.948 | 8.98 |  | 2.883 | 3.23 | 49.37 | 52.6 | 104.76 | 528.56 | 4.47 | 335.702 | 23.98 | 0.337 | 32.08 | 44.13 | 328.358 | 53.7 | 11.14 | 19.93 | 19.94 | 4282.7 | 59.53 | 24.84 | 25.79 |  | 391 | 70.764 | 45.19 | 79.86 | 120.02 | 29.12 | 30.66 |  | 31.48 | 4295.25 | 36 | 27.84 | 78 | 31 | 45.489 |  | 27.84 | 0.8 | -17.97
| 2 | 1010 | 34 | 20 | 5 | 2 | 14.092 | 11.409 | 98.948 | 7.98 |  | 2.771 | 3.25 | 49.38 | 52.63 | 105.63 | 533.61 | 4.41 | 335.591 | 24 | 0.326 | 32.09 | 45.391 | 327.831 | 54.11 | 11.22 | 19.93 | 19.96 | 4317.6 | 59.55 | 24.82 | 25.78 |  | 391 | 70.779 | 45.19 | 80.05 | 119.84 | 29.15 | 30.66 |  | 31.46 | 4329.5 | 35 | 28.24 | 78 | 31 | 45.489 |  | 28.24 | 0.33 | -13.28
| 2 | 1011 | 34 | 21 | 6 | 2 | 14.058 | 11.412 | 98.948 | 7.51 |  | 2.706 | 3.32 | 49.37 | 52.69 | 104.46 | 538.78 | 4.63 | 335.903 | 23.99 | 0.357 | 32.09 | 44.291 | 327.435 | 54.47 | 11.24 | 19.93 | 19.94 | 4320.6 | 59.61 | 24.84 | 25.74 |  | 391 | 70.798 | 45.17 | 80.15 | 120.15 | 29.17 | 30.65 |  | 31.43 | 4329.5 | 36.5 | 27.84 | 78 | 31 | 45.489 |  | 27.84 | 0.86 | -17.97
| 2 | 1012 | 34 | 22 | 7 | 2 | 14.204 | 11.413 | 98.948 | 6.93 |  | 2.652 | 3.33 | 49.39 | 52.72 | 104.1 | 543.5 | 4.52 | 336.007 | 23.99 | 0.362 | 32.1 | 42.451 | 326.444 | 54.82 | 11.12 | 19.93 | 19.94 | 4281.5 | 59.67 | 24.79 | 25.74 |  | 391 | 70.835 | 45.15 | 80.11 | 119.99 | 29.18 | 30.63 |  | 31.39 | 4280.25 | 37 | 27.45 | 78 | 31 | 42.352 |  | 27.45 | 0.74 | -20.31
| 21 | 1013 | 34 | 23 | 1 | 21 | 14.142 | 11.411 | 98.948 | 6.52 |  | 2.633 | 3.27 | 49.45 | 52.72 | 104.92 | 547.37 | 4.25 | 335.883 | 24 | 0.405 | 32.11 | 43.297 | 325.592 | 55.15 | 11.11 | 19.93 | 19.95 | 4283.4 | 59.76 | 24.76 | 25.79 |  | 391 | 70.859 | 45.14 | 80.13 | 119.93 | 29.19 | 30.6 |  | 31.34 | 4232 | 35 | 27.84 | 78 | 31 | 29.411 |  | 27.84 | 0.1 | -13.28
| 21 | 1014 | 34 | 24 | 2 | 21 | 13.399 | 11.411 | 98.949 | 6.33 |  | 2.581 | 3.34 | 49.49 | 52.83 | 99.17 | 551 | 4.23 | 337.753 | 23.99 | 0.515 | 32.11 | 27.766 | 324.485 | 55.47 | 10.3 | 19.94 | 19.95 | 3932.8 | 59.84 | 25.02 | 25.83 |  | 391 | 70.893 | 45.12 | 80.05 | 120.19 | 29.2 | 30.58 |  | 31.29 | 4232 | 32 | 20 | 78 | 31 | 29.411 |  | 20 | 0.94 | -20.31
| 21 | 1015 | 34 | 25 | 3 | 21 | 22.356 | 11.412 | 98.948 | 4.1 |  | 2.342 | 3.25 | 49.54 | 52.79 | 98.44 | 545.68 | 2.27 | 338.554 | 24 | 0.302 | 32.11 | 18.095 | 319.359 | 55.76 | 8.81 | 19.95 | 19.96 | 3362.1 | 59.95 | 25.02 | 25.84 |  | 391 | 70.906 | 45.12 | 80.06 | 120.15 | 29.21 | 30.55 |  | 31.26 | 3226.5 | 30.5 | 18.43 | 78 | 31 | 12.157 |  | 18.43 | 0.02 | 0
| 21 | 1016 | 34 | 26 | 4 | 21 | 22.492 | 11.412 | 98.948 | 2.76 |  | 2.243 | 2.99 | 49.6 | 52.59 | 98.93 | 533.19 | 0.54 | 338.892 | 24.01 | 0.169 | 32.09 | 15.058 | 312.657 | 56.02 | 7.39 | 19.96 | 19.96 | 2855.2 | 60.06 | 24.73 | 25.82 |  | 391 | 70.91 | 45.11 | 79.94 | 119.93 | 29.2 | 30.52 |  | 31.24 | 2728.75 | 27.5 | 18.43 | 78 | 31 | 13.725 |  | 18.43 | 0 | 0
| 21 | 1017 | 34 | 27 | 5 | 21 | 22.495 | 11.411 | 98.948 | 3.58 |  | 2.261 | 2.62 | 49.66 | 52.28 | 98.86 | 520.52 | 0.08 | 338.837 | 24 | 0.193 | 32.08 | 14.654 | 303.239 | 56.24 | 6.25 | 19.94 | 19.96 | 2409.7 | 60.12 | 24.75 | 25.79 |  | 391 | 70.863 | 45.11 | 79.98 | 120 | 29.16 | 30.49 |  | 31.22 | 2728.75 | 25.5 | 18.43 | 78 | 31 | 13.725 |  | 18.43 | 0 | 0
| 21 | 1018 | 34 | 28 | 6 | 21 | 21.373 | 11.413 | 98.949 | 3 |  | 2.251 | 2.32 | 49.72 | 52.05 | 98.74 | 508.98 | 0.03 | 338.786 | 24.01 | 0.182 | 32.06 | 15.552 | 275.689 | 56.44 | 4.99 | 19.95 | 19.96 | 1927.6 | 60.19 | 24.72 | 25.75 |  | 391 | 70.801 | 45.1 | 79.98 | 119.88 | 29.09 | 30.45 |  | 31.2 | 1826.5 | 22.5 | 18.82 | 78 | 31 | 15.294 |  | 18.82 | 0.02 | 0
| 21 | 1019 | 34 | 29 | 7 | 21 | 14.981 | 11.416 | 98.949 | 2.15 |  | 2.165 | 2.08 | 49.76 | 51.84 | 99.31 | 500.2 | 0.41 | 338.856 | 24 | 0.167 | 32.03 | 16.917 | 234.544 | 56.57 | 3.94 | 19.94 | 19.96 | 1527.1 | 60.46 | 24.62 | 25.7 |  | 391 | 70.741 | 45.09 | 79.79 | 120.05 | 29.02 | 30.42 |  | 31.18 | 1428.75 | 21 | 18.43 | 78 | 31 | 19.215 |  | 18.43 | 0.12 | 1.56
| 21 | 1020 | 34 | 30 | 8 | 21 | 15.266 | 11.415 | 98.949 | 1.2 |  | 2.078 | 1.97 | 49.81 | 51.78 | 99.16 | 492.94 | 0.54 | 338.85 | 24.01 | 0.193 | 32.02 | 18.497 | 193.371 | 56.65 | 3.07 | 19.95 | 19.97 | 1194.4 | 60.72 | 24.51 | 25.68 |  | 391 | 70.697 | 45.1 | 79.78 | 120.35 | 28.97 | 30.39 |  | 31.15 | 1428.75 | 18.5 | 18.43 | 78 | 31 | 19.215 |  | 18.43 | 0 | 3.91
| 1 | 1021 | 35 | 1 | 1 | 1 | 14.586 | 11.415 | 98.948 | 1.2 |  | 2.013 | 1.91 | 49.84 | 51.74 | 99.14 | 486.94 | 0.46 | 338.857 | 24 | 0.19 | 31.99 | 22.086 | 152.579 | 56.65 | 2.39 | 19.95 | 19.96 | 926.6 | 60.91 | 24.66 | 25.72 |  | 391 | 70.663 | 45.09 | 79.98 | 119.79 | 28.92 | 30.36 |  | 31.1 | 880.25 | 19 | 18.82 | 78 | 32 | 25.098 |  | 18.82 | 0.08 | 6.25
| 1 | 1022 | 35 | 2 | 2 | 1 | 13.927 | 11.416 | 98.949 | 2.65 |  | 2.027 | 1.82 | 49.83 | 51.64 | 99.14 | 482.03 | 0.48 | 338.816 | 24 | 0.158 | 31.97 | 27.303 | 127.826 | 56.58 | 2.08 | 19.95 | 19.96 | 794.4 | 61.06 | 24.97 | 25.76 |  | 391 | 70.616 | 45.09 | 80.19 | 120.01 | 28.88 | 30.35 |  | 31.06 | 784.25 | 17.5 | 18.82 | 78 | 32 | 34.117 |  | 18.82 | 0.92 | 0.78
| 1 | 1023 | 35 | 3 | 3 | 1 | 14.193 | 11.412 | 98.949 | 4.6 |  | 2.145 | 1.73 | 49.81 | 51.55 | 99.17 | 478 | 0.55 | 338.793 | 24 | 0.143 | 31.96 | 33.681 | 118.339 | 56.49 | 2.08 | 19.96 | 19.97 | 788.3 | 61.16 | 25.14 | 25.74 |  | 391 | 70.606 | 45.1 | 79.98 | 120.32 | 28.85 | 30.34 |  | 31.04 | 784.25 | 15 | 19.61 | 78 | 32 | 34.117 |  | 19.61 | 0.86 | -2.34
| 1 | 1024 | 35 | 4 | 4 | 1 | 14.604 | 11.411 | 98.95 | 5.68 |  | 2.277 | 1.64 | 49.81 | 51.44 | 99.22 | 474.54 | 0.7 | 338.699 | 23.99 | 0.156 | 31.94 | 37.112 | 115.976 | 56.32 | 2.13 | 19.97 | 19.97 | 808.8 | 61.22 | 25.16 | 25.71 |  | 391 | 70.602 | 45.09 | 79.79 | 120.06 | 28.82 | 30.32 |  | 31.03 | 795.25 | 14.5 | 19.61 | 78 | 32 | 38.039 |  | 19.61 | 0.51 | -4.69
| 1 | 1025 | 35 | 5 | 5 | 1 | 14.492 | 11.409 | 98.949 | 5.89 |  | 2.389 | 1.58 | 49.8 | 51.38 | 99.27 | 471.16 | 0.77 | 338.494 | 24 | 0.168 | 31.93 | 37.766 | 117.577 | 56.01 | 2.19 | 19.97 | 19.97 | 834.2 | 61.24 | 25.1 | 25.73 |  | 391 | 70.604 | 45.11 | 79.93 | 119.97 | 28.8 | 30.3 |  | 31.03 | 841.25 | 15.5 | 19.61 | 78 | 32 | 36.862 |  | 19.61 | 0.08 | 3.91
| 1 | 1026 | 35 | 6 | 6 | 1 | 14.252 | 11.416 | 98.949 | 5.73 |  | 2.453 | 1.58 | 49.8 | 51.38 | 99.23 | 471.16 | 0.82 | 338.521 | 24 | 0.188 | 31.93 | 37.088 | 120.361 | 56.01 | 2.2 | 19.97 | 19.97 | 841.8 | 61.24 | 24.94 | 25.73 |  | 391 | 70.562 | 45.11 | 79.96 | 120.24 | 28.8 | 30.29 |  | 31.05 | 841.25 | 17 | 19.22 | 78 | 32 | 36.862 |  | 19.22 | 0.74 | 2.34
| 1 | 1027 | 35 | 7 | 7 | 1 | 14.239 | 11.419 | 98.95 | 5.65 |  | 2.472 | 1.51 | 49.78 | 51.3 | 99.23 | 467.99 | 0.8 | 338.463 | 23.98 | 0.203 | 31.91 | 36.188 | 120.292 | 55.51 | 2.16 | 19.96 | 19.97 | 827.2 | 61.25 | 24.91 | 25.77 |  | 391 | 70.562 | 45.12 | 79.89 | 120.3 | 28.78 | 30.28 |  | 31.08 | 838.25 | 17 | 19.22 | 78 | 32 | 34.509 |  | 19.22 | 0.84 | -0.78
| 12 | 1028 | 35 | 8 | 1 | 12 | 14.5 | 11.414 | 98.949 | 5.78 |  | 2.479 | 1.51 | 49.68 | 51.19 | 99.21 | 462.07 | 0.77 | 338.519 | 23.98 | 0.244 | 31.89 | 36.603 | 119.951 | 54.18 | 2.14 | 19.98 | 19.98 | 815.8 | 61.25 | 25.05 | 25.96 |  | 391 | 70.562 | 45.13 | 80.12 | 119.79 | 28.78 | 30.28 |  | 31.12 | 848.25 | 16 | 19.22 | 78 | 32 | 52.548 |  | 19.22 | 0.35 | 3.13
| 12 | 1029 | 35 | 9 | 2 | 12 | 15.172 | 11.414 | 98.949 | 6.07 |  | 2.6 | 1.51 | 49.68 | 51.19 | 101.96 | 462.07 | 0.79 | 337.429 | 23.98 | 0.361 | 31.89 | 64.025 | 122.973 | 54.18 | 2.91 | 19.98 | 19.98 | 1067.9 | 61.25 | 26.04 | 25.96 |  | 391 | 70.571 | 45.13 | 80.04 | 120.09 | 28.77 | 30.27 |  | 31.15 | 848.25 | -10.5 | 27.84 | 78 | 32 | 52.548 |  | 27.84 | 0.04 | 0
| 12 | 1030 | 35 | 10 | 3 | 12 | 14.969 | 11.415 | 98.949 | 7.71 |  | 2.918 | 1.47 | 49.64 | 51.11 | 104.65 | 459.13 | 1.77 | 336.556 | 23.96 | 0.35 | 31.86 | 81.056 | 146.188 | 53.32 | 4.36 | 19.98 | 19.97 | 1621.5 | 61.25 | 25.69 | 25.99 |  | 391 | 70.545 | 45.12 | 79.91 | 120.5 | 28.77 | 30.26 |  | 31.17 | 1229.5 | 1.5 | 31.76 | 78 | 32 | 91.371 |  | 31.76 | 0.04 | 1.56
| 12 | 1031 | 35 | 11 | 4 | 12 | 14.308 | 11.418 | 98.949 | 9.09 |  | 3.225 | 1.49 | 49.57 | 51.06 | 106.97 | 461.13 | 3.33 | 335.81 | 23.97 | 0.279 | 31.89 | 79.37 | 213.488 | 52.34 | 6.39 | 19.99 | 19.98 | 2411.5 | 61.26 | 25.31 | 25.97 |  | 391 | 70.556 | 45.13 | 79.98 | 120.08 | 28.79 | 30.26 |  | 31.21 | 2587.5 | 17.5 | 30.2 | 78 | 32 | 74.116 |  | 30.2 | 0.1 | 7.81
| 12 | 1032 | 35 | 12 | 5 | 12 | 13.772 | 11.419 | 98.949 | 9.59 |  | 3.466 | 1.75 | 49.51 | 51.26 | 104.07 | 467.86 | 4.51 | 336.005 | 23.96 | 0.38 | 31.92 | 69.188 | 270.074 | 51.13 | 7.51 | 19.99 | 19.98 | 2871.4 | 61.23 | 24.98 | 25.95 |  | 391 | 70.586 | 45.12 | 80.2 | 120.29 | 28.83 | 30.28 |  | 31.25 | 2587.5 | 28.5 | 29.8 | 78 | 31 | 74.116 |  | 29.8 | 0.9 | 3.13
| 12 | 1033 | 35 | 13 | 6 | 12 | 14.497 | 11.417 | 98.949 | 10.47 |  | 3.442 | 2.04 | 49.46 | 51.5 | 108.28 | 476.19 | 4.61 | 334.945 | 23.96 | 0.241 | 31.95 | 61.906 | 299.032 | 49.81 | 8.43 | 20 | 19.99 | 3198.9 | 61.2 | 25.17 | 25.92 |  | 391 | 70.614 | 45.12 | 79.99 | 120.41 | 28.86 | 30.33 |  | 31.31 | 3324 | 28 | 28.63 | 78 | 31 | 65.489 |  | 28.63 | 0.49 | -3.13
| 12 | 1034 | 35 | 14 | 7 | 12 | 14.091 | 11.418 | 98.949 | 11.48 |  | 3.46 | 2.29 | 49.45 | 51.75 | 110.22 | 482.01 | 4.88 | 334.399 | 23.96 | 0.227 | 31.97 | 63.889 | 311.793 | 50.19 | 9.56 | 20 | 20 | 3644.6 | 61.18 | 25.04 | 25.9 |  | 391 | 70.645 | 45.14 | 79.99 | 120.14 | 28.89 | 30.37 |  | 31.35 | 3742 | 29 | 31.37 | 78 | 31 | 62.744 |  | 31.37 | 0.88 | -3.13
| 12 | 1035 | 35 | 15 | 8 | 12 | 14.266 | 11.418 | 98.949 | 12.32 |  | 3.502 | 2.51 | 49.42 | 51.93 | 110.4 | 489.96 | 5.96 | 334.141 | 23.96 | 0.229 | 31.98 | 63.117 | 320.606 | 51.26 | 10.42 | 20 | 20 | 3993.9 | 60.97 | 24.92 | 25.88 |  | 391 | 70.67 | 45.13 | 80.17 | 119.73 | 28.94 | 30.42 |  | 31.39 | 4071 | 29.5 | 31.37 | 78 | 31 | 59.607 |  | 31.37 | 0.74 | -10.16
| 2 | 1036 | 35 | 16 | 1 | 2 | 14.1 | 11.419 | 98.949 | 12.68 |  | 3.463 | 2.71 | 49.36 | 52.06 | 111.55 | 500.1 | 6.3 | 333.931 | 23.95 | 0.219 | 32.01 | 62.272 | 325.559 | 52.02 | 11.24 | 20 | 20 | 4280.4 | 60.52 | 25.07 | 25.86 |  | 391 | 70.687 | 45.12 | 80.28 | 119.79 | 28.99 | 30.46 |  | 31.42 | 4339.75 | 30 | 31.76 | 78 | 31 | 56.862 |  | 31.76 | 0.61 | -14.84
| 2 | 1037 | 35 | 17 | 2 | 2 | 14.144 | 11.418 | 98.949 | 12.18 |  | 3.293 | 2.92 | 49.36 | 52.28 | 103.56 | 510.96 | 6.43 | 335.388 | 23.95 | 0.376 | 32.04 | 51.768 | 328.658 | 52.58 | 11.32 | 20 | 20.01 | 4356 | 59.99 | 24.81 | 25.85 |  | 391 | 70.733 | 45.13 | 79.9 | 119.29 | 29.04 | 30.49 |  | 31.45 | 4350 | 36.5 | 28.63 | 78 | 31 | 40.391 |  | 28.63 | 0.9 | -17.97
| 2 | 1038 | 35 | 18 | 3 | 2 | 14.067 | 11.418 | 98.949 | 10.5 |  | 3.063 | 3.16 | 49.35 | 52.51 | 103.49 | 521.06 | 5.49 | 335.826 | 23.95 | 0.374 | 32.03 | 45.264 | 328.793 | 53.07 | 11.25 | 20 | 20 | 4318.1 | 59.61 | 24.87 | 25.81 |  | 391 | 70.764 | 45.12 | 80.13 | 119.92 | 29.08 | 30.51 |  | 31.48 | 4310 | 37 | 27.45 | 78 | 31 | 40.784 |  | 27.45 | 0.12 | -14.06
| 2 | 1039 | 35 | 19 | 4 | 2 | 14.358 | 11.418 | 98.949 | 8.7 |  | 2.844 | 3.31 | 49.36 | 52.68 | 104.38 | 527.29 | 4.47 | 335.919 | 23.96 | 0.353 | 32.05 | 43.259 | 328.081 | 53.55 | 11.21 | 20.01 | 20.01 | 4289.2 | 59.56 | 24.95 | 25.8 |  | 391 | 70.806 | 45.13 | 80.06 | 120.1 | 29.13 | 30.53 |  | 31.51 | 4289.75 | 36.5 | 27.45 | 78 | 31 | 42.744 |  | 27.45 | 0.84 | -18.75
| 2 | 1040 | 35 | 20 | 5 | 2 | 14.063 | 11.418 | 98.949 | 7.68 |  | 2.737 | 3.34 | 49.37 | 52.71 | 105.04 | 532.17 | 4.28 | 335.811 | 23.97 | 0.338 | 32.05 | 44.127 | 327.22 | 53.98 | 11.3 | 20.01 | 20.01 | 4300.8 | 59.55 | 25.09 | 25.84 |  | 391 | 70.87 | 45.13 | 79.94 | 119.6 | 29.15 | 30.55 |  | 31.51 | 4310 | 35.5 | 27.84 | 78 | 31 | 44.313 |  | 27.84 | 0.08 | -12.5
| 2 | 1041 | 35 | 21 | 6 | 2 | 14.233 | 11.414 | 98.949 | 7.18 |  | 2.69 | 3.27 | 49.35 | 52.62 | 105.03 | 537.05 | 4.5 | 335.773 | 23.97 | 0.34 | 32.07 | 44.712 | 326.794 | 54.39 | 11.32 | 20.01 | 20.02 | 4318.5 | 59.59 | 25.02 | 25.83 |  | 391 | 70.869 | 45.14 | 80.17 | 120.29 | 29.17 | 30.55 |  | 31.48 | 4329.5 | 35.5 | 28.24 | 78 | 31 | 44.313 |  | 28.24 | 0.88 | -17.19
| 2 | 1042 | 35 | 22 | 7 | 2 | 14.286 | 11.415 | 98.949 | 6.92 |  | 2.649 | 3.33 | 49.36 | 52.69 | 104.47 | 541.91 | 4.61 | 335.97 | 23.98 | 0.358 | 32.09 | 43.91 | 326.576 | 54.74 | 11.28 | 20.02 | 20.03 | 4316.9 | 59.68 | 24.95 | 25.79 |  | 391 | 70.908 | 45.15 | 80.01 | 120.33 | 29.19 | 30.54 |  | 31.44 | 4319.5 | 36.5 | 27.84 | 78 | 31 | 41.568 |  | 27.84 | 0.82 | -19.53
| 21 | 1043 | 35 | 23 | 1 | 21 | 14.092 | 11.414 | 98.949 | 6.66 |  | 2.634 | 3.31 | 49.38 | 52.69 | 103.95 | 546.55 | 4.51 | 336.132 | 23.97 | 0.414 | 32.08 | 42.304 | 325.77 | 55.05 | 11.18 | 20.02 | 20.02 | 4292.1 | 59.76 | 24.88 | 25.73 |  | 391 | 70.903 | 45.14 | 79.98 | 120.04 | 29.2 | 30.52 |  | 31.38 | 4319.5 | 36.5 | 27.45 | 78 | 31 | 41.568 |  | 27.45 | 0.08 | -14.84
| 21 | 1044 | 35 | 24 | 2 | 21 | 13.978 | 11.418 | 98.949 | 6.17 |  | 2.543 | 3.36 | 49.4 | 52.76 | 98.74 | 550.53 | 4.03 | 337.997 | 23.98 | 0.503 | 32.08 | 25.774 | 324.01 | 55.36 | 9.98 | 20.02 | 20.03 | 3838.5 | 59.86 | 24.84 | 25.7 |  | 391 | 70.911 | 45.14 | 79.94 | 120.25 | 29.21 | 30.49 |  | 31.34 | 3712.5 | 32 | 19.61 | 78 | 31 | 12.157 |  | 19.61 | 0.86 | -20.31
| 21 | 1045 | 35 | 25 | 3 | 21 | 22.463 | 11.418 | 98.949 | 3.49 |  | 2.303 | 3.32 | 49.45 | 52.77 | 98.46 | 549.97 | 1.96 | 338.65 | 23.98 | 0.28 | 32.11 | 17.062 | 318.519 | 55.68 | 8.64 | 20.03 | 20.04 | 3320.6 | 59.96 | 24.84 | 25.69 |  | 391 | 70.909 | 45.15 | 80.29 | 119.93 | 29.22 | 30.46 |  | 31.31 | 3193.75 | 30 | 18.43 | 78 | 31 | 12.941 |  | 18.43 | 0 | 0
| 21 | 1046 | 35 | 26 | 4 | 21 | 22.492 | 11.424 | 98.949 | 2.25 |  | 2.232 | 3.18 | 49.49 | 52.67 | 98.83 | 538.79 | 0.49 | 338.794 | 23.99 | 0.203 | 32.1 | 14.873 | 311.866 | 55.96 | 7.44 | 20.03 | 20.04 | 2864.4 | 60.06 | 24.8 | 25.67 |  | 391 | 70.868 | 45.14 | 80.24 | 119.89 | 29.2 | 30.43 |  | 31.28 | 3193.75 | 27.5 | 18.43 | 78 | 31 | 12.941 |  | 18.43 | 0 | 0
| 21 | 1047 | 35 | 27 | 5 | 21 | 22.495 | 11.42 | 98.949 | 3.49 |  | 2.233 | 2.78 | 49.56 | 52.34 | 99.03 | 525.99 | 0.05 | 338.86 | 24 | 0.176 | 32.08 | 14.911 | 300.597 | 56.19 | 6.01 | 20.02 | 20.04 | 2320.9 | 60.15 | 24.72 | 25.64 |  | 391 | 70.813 | 45.15 | 80.09 | 120.12 | 29.15 | 30.4 |  | 31.26 | 2207.75 | 25.5 | 18.82 | 78 | 31 | 14.902 |  | 18.82 | 0 | 0
| 21 | 1048 | 35 | 28 | 6 | 21 | 21.077 | 11.418 | 98.949 | 3.87 |  | 2.212 | 2.5 | 49.6 | 52.11 | 99.15 | 513.97 | 0 | 338.682 | 24 | 0.17 | 32.07 | 15.435 | 271.057 | 56.39 | 4.88 | 20.03 | 20.03 | 1885.7 | 60.18 | 24.73 | 25.61 |  | 391 | 70.787 | 45.15 | 79.96 | 119.93 | 29.09 | 30.38 |  | 31.24 | 1783.5 | 22 | 18.43 | 78 | 31 | 16.47 |  | 18.43 | 0.02 | 0
| 21 | 1049 | 35 | 29 | 7 | 21 | 15.019 | 11.416 | 98.949 | 2.46 |  | 2.152 | 2.21 | 49.65 | 51.85 | 99.3 | 503.87 | 0.29 | 338.6 | 24 | 0.176 | 32.04 | 17.476 | 232.16 | 56.52 | 3.97 | 20.03 | 20.04 | 1538.8 | 60.38 | 24.65 | 25.58 |  | 391 | 70.725 | 45.14 | 80.03 | 120.25 | 29.03 | 30.35 |  | 31.22 | 1783.5 | 21 | 18.82 | 78 | 31 | 16.47 |  | 18.82 | 0.33 | 1.56
| 21 | 1050 | 35 | 30 | 8 | 21 | 15.088 | 11.419 | 98.948 | 1.22 |  | 2.058 | 2.07 | 49.66 | 51.73 | 99.36 | 496.14 | 0.55 | 338.581 | 23.99 | 0.181 | 32 | 19.625 | 187.196 | 56.61 | 3 | 20.03 | 20.04 | 1164.6 | 60.64 | 24.61 | 25.54 |  | 391 | 70.714 | 45.14 | 79.86 | 120.55 | 28.97 | 30.33 |  | 31.19 | 1094.5 | 20.5 | 18.82 | 78 | 31 | 21.176 |  | 18.82 | 0.02 | 5.47
| 1 | 1051 | 36 | 1 | 1 | 1 | 14.406 | 11.415 | 98.948 | 1.19 |  | 2.012 | 1.99 | 49.66 | 51.65 | 99.06 | 489.93 | 0.61 | 338.673 | 23.99 | 0.19 | 31.98 | 21.757 | 149.658 | 56.63 | 2.32 | 20.04 | 20.04 | 902.3 | 60.87 | 24.54 | 25.54 |  | 391 | 70.668 | 45.15 | 79.91 | 120.58 | 28.92 | 30.3 |  | 31.15 | 851.5 | 17 | 18.04 | 78 | 32 | 24.313 |  | 18.04 | 0.82 | 3.13
| 1 | 1052 | 36 | 2 | 2 | 1 | 13.975 | 11.416 | 98.949 | 2.62 |  | 2.041 | 1.82 | 49.71 | 51.52 | 99.05 | 485.19 | 0.55 | 338.564 | 24 | 0.158 | 31.97 | 26.337 | 129.892 | 56.6 | 1.97 | 20.03 | 20.04 | 758 | 61.05 | 24.78 | 25.55 |  | 391 | 70.639 | 45.15 | 79.89 | 120.35 | 28.88 | 30.29 |  | 31.11 | 851.5 | 17.5 | 18.82 | 78 | 32 | 24.313 |  | 18.82 | 0.92 | 0.78
| 1 | 1053 | 36 | 3 | 3 | 1 | 14.228 | 11.415 | 98.949 | 5.25 |  | 2.155 | 1.78 | 49.68 | 51.46 | 99.14 | 480.74 | 0.52 | 338.546 | 24 | 0.151 | 31.96 | 33.944 | 120.349 | 56.53 | 1.96 | 20.05 | 20.05 | 739.8 | 61.19 | 25.27 | 25.55 |  | 391 | 70.616 | 45.15 | 79.96 | 120.22 | 28.85 | 30.29 |  | 31.09 | 745.25 | 15 | 19.22 | 78 | 32 | 39.215 |  | 19.22 | 0.84 | -1.56
| 1 | 1054 | 36 | 4 | 4 | 1 | 14.694 | 11.416 | 98.948 | 6.66 |  | 2.306 | 1.64 | 49.69 | 51.32 | 99.2 | 477.01 | 0.66 | 338.418 | 23.99 | 0.148 | 31.94 | 38.703 | 120.529 | 56.37 | 2.08 | 20.05 | 20.05 | 786.8 | 61.27 | 25.26 | 25.58 |  | 391 | 70.584 | 45.15 | 79.75 | 120 | 28.83 | 30.27 |  | 31.08 | 800 | 13.5 | 19.61 | 78 | 32 | 39.999 |  | 19.61 | 0.37 | 2.34
| 1 | 1055 | 36 | 5 | 5 | 1 | 14.555 | 11.417 | 98.949 | 6.75 |  | 2.402 | 1.57 | 49.66 | 51.23 | 99.22 | 473.48 | 0.76 | 338.385 | 23.99 | 0.176 | 31.92 | 38.537 | 118.168 | 56.16 | 2.15 | 20.05 | 20.05 | 820 | 61.3 | 25.02 | 25.56 |  | 391 | 70.571 | 45.15 | 79.79 | 119.92 | 28.81 | 30.27 |  | 31.09 | 800 | 15.5 | 19.22 | 78 | 32 | 39.999 |  | 19.22 | 0.08 | 4.69
| 1 | 1056 | 36 | 6 | 6 | 1 | 14.134 | 11.416 | 98.949 | 6.44 |  | 2.423 | 1.5 | 49.66 | 51.16 | 99.17 | 470.07 | 0.78 | 338.477 | 23.99 | 0.194 | 31.91 | 36.545 | 117.956 | 55.87 | 2.1 | 20.06 | 20.05 | 807 | 61.26 | 24.85 | 25.54 |  | 391 | 70.558 | 45.16 | 80.02 | 120.15 | 28.8 | 30.31 |  | 31.1 | 801.5 | 16.5 | 19.22 | 78 | 32 | 34.509 |  | 19.22 | 0.9 | 1.56
| 1 | 1057 | 36 | 7 | 7 | 1 | 14.254 | 11.413 | 98.949 | 6.53 |  | 2.41 | 1.49 | 49.64 | 51.13 | 99.13 | 466.91 | 0.79 | 338.375 | 23.98 | 0.21 | 31.9 | 36 | 117.648 | 55.39 | 2.06 | 20.05 | 20.06 | 787 | 61.21 | 24.95 | 25.59 |  | 391 | 70.528 | 45.16 | 79.97 | 120.01 | 28.79 | 30.34 |  | 31.13 | 784.25 | 16 | 19.22 | 78 | 32 | 35.294 |  | 19.22 | 0.84 | -0.78
| 12 | 1058 | 36 | 8 | 1 | 12 | 14.46 | 11.415 | 98.949 | 6.83 |  | 2.414 | 1.5 | 49.6 | 51.1 | 99.14 | 463.83 | 0.74 | 338.449 | 23.97 | 0.211 | 31.89 | 36.493 | 117.568 | 54.65 | 2.02 | 20.07 | 20.07 | 774.4 | 61.17 | 24.95 | 25.67 |  | 391 | 70.484 | 45.15 | 80.05 | 120.11 | 28.78 | 30.36 |  | 31.15 | 784.25 | 15.5 | 19.22 | 78 | 32 | 35.294 |  | 19.22 | 0.53 | -3.91
| 12 | 1059 | 36 | 9 | 2 | 12 | 15.113 | 11.411 | 98.95 | 7.02 |  | 2.596 | 1.47 | 49.52 | 50.99 | 102.2 | 460.82 | 0.82 | 337.364 | 23.96 | 0.36 | 31.87 | 67.03 | 122.962 | 53.76 | 2.99 | 20.06 | 20.06 | 1095.7 | 61.15 | 26.04 | 25.75 |  | 391 | 70.439 | 45.15 | 80.17 | 119.87 | 28.77 | 30.37 |  | 31.19 | 1225 | -12.5 | 27.84 | 78 | 32 | 91.763 |  | 27.84 | 0.04 | 0
| 12 | 1060 | 36 | 10 | 3 | 12 | 14.844 | 11.415 | 98.95 | 8.25 |  | 2.909 | 1.45 | 49.47 | 50.92 | 104.55 | 459.75 | 2.04 | 336.436 | 23.97 | 0.342 | 31.87 | 81.948 | 147.176 | 52.88 | 4.53 | 20.08 | 20.07 | 1686.2 | 61.15 | 25.67 | 25.82 |  | 391 | 70.398 | 45.15 | 80.13 | 120.09 | 28.77 | 30.38 |  | 31.23 | 1877.25 | 2 | 32.16 | 78 | 32 | 84.312 |  | 32.16 | 0.04 | 1.56
| 12 | 1061 | 36 | 11 | 4 | 12 | 14.278 | 11.417 | 98.95 | 9.27 |  | 3.199 | 1.64 | 49.41 | 51.04 | 106.92 | 464.83 | 3.36 | 335.936 | 23.96 | 0.348 | 31.9 | 81.073 | 208.533 | 51.63 | 6.25 | 20.08 | 20.08 | 2364.5 | 61.14 | 25.26 | 25.83 |  | 391 | 70.377 | 45.15 | 80.22 | 120.29 | 28.8 | 30.39 |  | 31.29 | 1877.25 | 17 | 31.76 | 78 | 32 | 84.312 |  | 31.76 | 0.08 | 7.81
| 12 | 1062 | 36 | 12 | 5 | 12 | 14.189 | 11.419 | 98.95 | 9.54 |  | 3.443 | 1.9 | 49.35 | 51.25 | 105.45 | 473 | 4.59 | 335.576 | 23.96 | 0.331 | 31.91 | 69.27 | 271.537 | 50.15 | 7.49 | 20.07 | 20.06 | 2852.6 | 61.1 | 25.08 | 25.83 |  | 391 | 70.373 | 45.14 | 80.1 | 119.62 | 28.84 | 30.42 |  | 31.34 | 2564.75 | 27 | 29.02 | 78 | 31 | 65.097 |  | 29.02 | 0.84 | 1.56
| 12 | 1063 | 36 | 13 | 6 | 12 | 14.128 | 11.419 | 98.949 | 10.81 |  | 3.471 | 2.14 | 49.33 | 51.47 | 105.42 | 480.38 | 4.76 | 335.602 | 23.96 | 0.327 | 31.94 | 60.891 | 299.231 | 49.64 | 8.45 | 20.08 | 20.07 | 3221.8 | 61.09 | 25.03 | 25.86 |  | 391 | 70.427 | 45.15 | 80.09 | 120.21 | 28.87 | 30.46 |  | 31.39 | 3294.5 | 30 | 28.63 | 78 | 31 | 53.332 |  | 28.63 | 0.18 | 2.34
| 12 | 1064 | 36 | 14 | 7 | 12 | 14.023 | 11.419 | 98.949 | 11.35 |  | 3.408 | 2.4 | 49.31 | 51.71 | 109.81 | 487.58 | 4.73 | 334.624 | 23.96 | 0.218 | 31.98 | 61.437 | 311.339 | 50.63 | 9.32 | 20.09 | 20.09 | 3547.9 | 61.03 | 25.08 | 25.85 |  | 391 | 70.434 | 45.14 | 79.96 | 120.1 | 28.9 | 30.49 |  | 31.43 | 3294.5 | 28.5 | 30.98 | 78 | 31 | 53.332 |  | 30.98 | 0.55 | 3.13
| 12 | 1065 | 36 | 15 | 8 | 12 | 14.219 | 11.417 | 98.949 | 12.02 |  | 3.447 | 2.59 | 49.28 | 51.87 | 110.53 | 496.07 | 5.53 | 334.344 | 23.96 | 0.21 | 31.99 | 62.836 | 320.308 | 51.63 | 10.29 | 20.08 | 20.08 | 3923.3 | 60.67 | 25.05 | 25.81 |  | 391 | 70.514 | 45.11 | 80.13 | 120.27 | 28.95 | 30.52 |  | 31.47 | 3694.5 | 29.5 | 31.37 | 78 | 31 | 63.136 |  | 31.37 | 0.86 | -8.59
| 2 | 1066 | 36 | 16 | 1 | 2 | 14.181 | 11.415 | 98.949 | 12.53 |  | 3.444 | 2.79 | 49.26 | 52.05 | 109.46 | 506.64 | 6.32 | 334.602 | 23.97 | 0.263 | 32.01 | 61.355 | 325.684 | 52.27 | 11.16 | 20.09 | 20.09 | 4248 | 60.18 | 25.08 | 25.78 |  | 391 | 70.595 | 45.09 | 80.13 | 120.43 | 29.01 | 30.56 |  | 31.5 | 4289.75 | 30.5 | 31.37 | 78 | 31 | 51.764 |  | 31.37 | 0.9 | -11.72
| 2 | 1067 | 36 | 17 | 2 | 2 | 14.228 | 11.416 | 98.949 | 12.16 |  | 3.286 | 3.02 | 49.24 | 52.26 | 104.48 | 517.25 | 6.43 | 335.683 | 23.97 | 0.355 | 32.02 | 52.501 | 328.428 | 52.77 | 11.28 | 20.09 | 20.09 | 4308.1 | 59.68 | 25 | 25.82 |  | 391 | 70.619 | 45.07 | 80.05 | 120.29 | 29.06 | 30.58 |  | 31.53 | 4289.75 | 36 | 28.63 | 78 | 31 | 51.764 |  | 28.63 | 0.78 | -19.53
| 2 | 1068 | 36 | 18 | 3 | 2 | 14.261 | 11.418 | 98.949 | 10.48 |  | 3.034 | 3.28 | 49.23 | 52.51 | 103.99 | 524.7 | 5.48 | 335.939 | 23.98 | 0.352 | 32.04 | 46.16 | 328.909 | 53.27 | 11.25 | 20.09 | 20.1 | 4295.2 | 59.5 | 25.01 | 25.88 |  | 391 | 70.672 | 45.06 | 80.07 | 120.25 | 29.11 | 30.59 |  | 31.54 | 4304.5 | 36.5 | 27.45 | 78 | 31 | 41.96 |  | 27.45 | 0.35 | -15.63
| 2 | 1069 | 36 | 19 | 4 | 2 | 14.128 | 11.42 | 98.949 | 8.88 |  | 2.843 | 3.23 | 49.23 | 52.46 | 104.6 | 530.22 | 4.57 | 335.974 | 23.97 | 0.357 | 32.05 | 44.087 | 328.133 | 53.69 | 11.19 | 20.08 | 20.09 | 4280 | 59.49 | 24.96 | 25.9 |  | 391 | 70.731 | 45.04 | 80.24 | 120.09 | 29.14 | 30.6 |  | 31.54 | 4285 | 36.5 | 27.45 | 78 | 31 | 43.137 |  | 27.45 | 0.14 | -13.28
| 2 | 1070 | 36 | 20 | 5 | 2 | 14.3 | 11.421 | 98.95 | 7.89 |  | 2.733 | 3.22 | 49.22 | 52.44 | 105.31 | 535.12 | 4.39 | 335.717 | 23.98 | 0.336 | 32.06 | 44.824 | 327.544 | 54.11 | 11.24 | 20.09 | 20.1 | 4299.9 | 59.57 | 24.96 | 25.97 |  | 391 | 70.773 | 45.03 | 80.17 | 119.99 | 29.16 | 30.61 |  | 31.54 | 4285 | 35.5 | 28.24 | 78 | 31 | 43.137 |  | 28.24 | 0.8 | -17.97
| 2 | 1071 | 36 | 21 | 6 | 2 | 14.079 | 11.417 | 98.95 | 7.35 |  | 2.69 | 3.29 | 49.25 | 52.54 | 104.99 | 540.04 | 4.56 | 335.726 | 23.99 | 0.339 | 32.07 | 45.101 | 327.134 | 54.49 | 11.31 | 20.08 | 20.1 | 4325.3 | 59.67 | 24.98 | 26.09 |  | 391 | 70.816 | 45.02 | 80.07 | 120.27 | 29.19 | 30.61 |  | 31.53 | 4319.5 | 36 | 28.24 | 78 | 31 | 45.097 |  | 28.24 | 0.16 | -14.06
| 2 | 1072 | 36 | 22 | 7 | 2 | 14.215 | 11.418 | 98.95 | 7 |  | 2.647 | 3.32 | 49.27 | 52.59 | 104.26 | 544.74 | 4.65 | 335.984 | 23.99 | 0.362 | 32.07 | 43.271 | 326.987 | 54.83 | 11.26 | 20.09 | 20.1 | 4301.1 | 59.74 | 25 | 26.18 |  | 391 | 70.81 | 45.01 | 80.22 | 120.25 | 29.21 | 30.58 |  | 31.51 | 4300 | 36.5 | 27.45 | 78 | 31 | 41.176 |  | 27.45 | 0.76 | -13.28
| 21 | 1073 | 36 | 23 | 1 | 21 | 14.144 | 11.419 | 98.95 | 6.6 |  | 2.613 | 3.25 | 49.31 | 52.57 | 104.07 | 548.68 | 4.39 | 336.228 | 23.99 | 0.413 | 32.09 | 42.234 | 326.247 | 55.16 | 11.15 | 20.09 | 20.1 | 4273.9 | 59.84 | 24.91 | 26.25 |  | 391 | 70.831 | 45 | 80.02 | 120.42 | 29.22 | 30.55 |  | 31.46 | 4227.25 | 36.5 | 27.45 | 78 | 31 | 28.235 |  | 27.45 | 0.49 | -15.63
| 21 | 1074 | 36 | 24 | 2 | 21 | 13.646 | 11.416 | 98.95 | 6.29 |  | 2.556 | 3.27 | 49.37 | 52.64 | 99.33 | 552 | 4.07 | 337.82 | 24.01 | 0.496 | 32.1 | 26.552 | 324.603 | 55.49 | 10.03 | 20.09 | 20.09 | 3878.4 | 59.97 | 24.69 | 26.3 |  | 391 | 70.809 | 45 | 80.05 | 120.35 | 29.23 | 30.53 |  | 31.42 | 3746 | 32 | 20.39 | 78 | 31 | 12.549 |  | 20.39 | 0.94 | -20.31
| 21 | 1075 | 36 | 25 | 3 | 21 | 20.635 | 11.416 | 98.95 | 4.45 |  | 2.356 | 3.2 | 49.45 | 52.66 | 98.39 | 546.21 | 2.28 | 338.554 | 24 | 0.303 | 32.09 | 18.196 | 319.56 | 55.79 | 8.73 | 20.09 | 20.11 | 3363.3 | 60.07 | 24.79 | 26.29 |  | 391 | 70.812 | 44.99 | 80.09 | 120.57 | 29.24 | 30.5 |  | 31.39 | 3229.5 | 30.5 | 18.82 | 78 | 31 | 11.765 |  | 18.82 | 0.02 | 0
| 21 | 1076 | 36 | 26 | 4 | 21 | 22.492 | 11.418 | 98.95 | 3.01 |  | 2.24 | 2.92 | 49.51 | 52.43 | 98.95 | 533.57 | 0.65 | 338.882 | 24.01 | 0.19 | 32.08 | 15.089 | 312.289 | 56.06 | 7.41 | 20.08 | 20.09 | 2856.4 | 60.16 | 24.78 | 26.22 |  | 391 | 70.798 | 44.97 | 80.01 | 119.75 | 29.23 | 30.46 |  | 31.36 | 2728.75 | 27.5 | 18.04 | 78 | 31 | 13.333 |  | 18.04 | 0 | 0
| 21 | 1077 | 36 | 27 | 5 | 21 | 22.495 | 11.414 | 98.949 | 3.76 |  | 2.262 | 2.66 | 49.57 | 52.23 | 98.83 | 520.91 | 0.09 | 338.921 | 24.02 | 0.192 | 32.06 | 14.458 | 302.143 | 56.27 | 6.13 | 20.09 | 20.1 | 2361.8 | 60.18 | 24.8 | 26.2 |  | 391 | 70.792 | 44.96 | 79.83 | 119.65 | 29.2 | 30.43 |  | 31.33 | 2251.5 | 25.5 | 18.43 | 78 | 31 | 14.51 |  | 18.43 | 0 | 0
| 21 | 1078 | 36 | 28 | 6 | 21 | 21.536 | 11.418 | 98.949 | 3.11 |  | 2.283 | 2.3 | 49.64 | 51.95 | 98.77 | 509.5 | 0.01 | 338.707 | 24 | 0.188 | 32.03 | 15.549 | 276.034 | 56.43 | 4.99 | 20.08 | 20.09 | 1927.9 | 60.29 | 24.7 | 26.16 |  | 391 | 70.76 | 44.96 | 79.94 | 120.18 | 29.13 | 30.4 |  | 31.31 | 1823.25 | 22.5 | 18.82 | 78 | 31 | 14.902 |  | 18.82 | 0 | 0
| 21 | 1079 | 36 | 29 | 7 | 21 | 14.915 | 11.419 | 98.949 | 2.8 |  | 2.267 | 2.12 | 49.69 | 51.81 | 99.11 | 500.78 | 0.33 | 338.738 | 24.01 | 0.169 | 32.02 | 16.712 | 234.589 | 56.57 | 3.91 | 20.09 | 20.1 | 1517.8 | 60.57 | 24.61 | 26.15 |  | 391 | 70.763 | 44.96 | 79.98 | 120.15 | 29.06 | 30.38 |  | 31.28 | 1428 | 20.5 | 18.43 | 78 | 31 | 19.608 |  | 18.43 | 0.55 | -3.13
| 21 | 1080 | 36 | 30 | 8 | 21 | 15.311 | 11.421 | 98.948 | 1.94 |  | 2.216 | 2 | 49.74 | 51.75 | 99.37 | 493.4 | 0.51 | 338.729 | 24.02 | 0.198 | 32 | 18.8 | 189.123 | 56.64 | 2.97 | 20.08 | 20.09 | 1158.6 | 60.81 | 24.48 | 26.16 |  | 391 | 70.738 | 44.95 | 80 | 119.87 | 29.01 | 30.35 |  | 31.26 | 1081.25 | 18.5 | 18.43 | 78 | 31 | 20 |  | 18.43 | 0 | 3.13
| 1 | 1081 | 37 | 1 | 1 | 1 | 14.759 | 11.417 | 98.948 | 2.04 |  | 2.195 | 2 | 49.74 | 51.75 | 99.13 | 493.4 | 0.49 | 338.626 | 24.02 | 0.191 | 32 | 22.028 | 152.217 | 56.64 | 2.43 | 20.08 | 20.09 | 939.3 | 60.81 | 24.69 | 26.16 |  | 391 | 70.757 | 44.95 | 79.98 | 119.39 | 28.98 | 30.33 |  | 31.24 | 1081.25 | 18.5 | 18.82 | 78 | 32 | 20 |  | 18.82 | 0.08 | 6.25
| 1 | 1082 | 37 | 2 | 2 | 1 | 13.979 | 11.416 | 98.949 | 3.28 |  | 2.236 | 1.8 | 49.74 | 51.54 | 99.13 | 482.57 | 0.56 | 338.539 | 24.01 | 0.149 | 31.95 | 27.63 | 130.248 | 56.56 | 2.08 | 20.08 | 20.08 | 793.7 | 61.1 | 25 | 26.23 |  | 391 | 70.737 | 44.93 | 80.01 | 120.09 | 28.95 | 30.32 |  | 31.2 | 789 | 18 | 18.82 | 78 | 32 | 35.294 |  | 18.82 | 0.92 | 0
| 1 | 1083 | 37 | 3 | 3 | 1 | 14.257 | 11.419 | 98.948 | 5.2 |  | 2.344 | 1.7 | 49.74 | 51.44 | 99.18 | 478.61 | 0.59 | 338.332 | 24 | 0.143 | 31.94 | 34.484 | 122.34 | 56.45 | 2.08 | 20.07 | 20.08 | 791.2 | 61.2 | 25.15 | 26.24 |  | 391 | 70.709 | 44.93 | 80.13 | 120.04 | 28.91 | 30.31 |  | 31.16 | 796 | 14.5 | 19.61 | 78 | 32 | 38.431 |  | 19.61 | 0.82 | -2.34
| 1 | 1084 | 37 | 4 | 4 | 1 | 14.637 | 11.417 | 98.948 | 6.04 |  | 2.438 | 1.7 | 49.74 | 51.44 | 99.23 | 478.61 | 0.66 | 338.268 | 24 | 0.152 | 31.94 | 37.22 | 121.254 | 56.45 | 2.14 | 20.07 | 20.08 | 812.2 | 61.2 | 25.13 | 26.24 |  | 391 | 70.665 | 44.93 | 79.82 | 120.11 | 28.89 | 30.3 |  | 31.14 | 796 | 14.5 | 19.61 | 78 | 32 | 38.431 |  | 19.61 | 0.33 | 1.56
| 1 | 1085 | 37 | 5 | 5 | 1 | 14.456 | 11.412 | 98.948 | 6.2 |  | 2.498 | 1.59 | 49.74 | 51.33 | 99.24 | 475.15 | 0.75 | 338.305 | 24 | 0.164 | 31.92 | 37.713 | 119.203 | 56.29 | 2.2 | 20.08 | 20.09 | 837 | 61.26 | 25.07 | 26.28 |  | 391 | 70.629 | 44.94 | 79.88 | 119.81 | 28.88 | 30.28 |  | 31.12 | 841.25 | 16 | 19.61 | 78 | 32 | 36.47 |  | 19.61 | 0.08 | 4.69
| 1 | 1086 | 37 | 6 | 6 | 1 | 14.265 | 11.412 | 98.947 | 6.01 |  | 2.514 | 1.54 | 49.75 | 51.29 | 99.22 | 471.79 | 0.81 | 338.312 | 24 | 0.181 | 31.91 | 37.376 | 119.512 | 56.01 | 2.22 | 20.07 | 20.08 | 847.1 | 61.27 | 24.99 | 26.31 |  | 391 | 70.603 | 44.94 | 80.13 | 120.05 | 28.86 | 30.28 |  | 31.13 | 846.75 | 16.5 | 19.61 | 78 | 32 | 36.078 |  | 19.61 | 0.84 | 1.56
| 1 | 1087 | 37 | 7 | 7 | 1 | 14.41 | 11.412 | 98.947 | 5.79 |  | 2.496 | 1.48 | 49.72 | 51.2 | 99.21 | 468.65 | 0.8 | 338.215 | 23.99 | 0.204 | 31.89 | 36.295 | 120.476 | 55.63 | 2.19 | 20.07 | 20.08 | 839.8 | 61.27 | 24.95 | 26.28 |  | 391 | 70.548 | 44.93 | 79.91 | 119.92 | 28.85 | 30.29 |  | 31.14 | 846.75 | 17 | 19.22 | 78 | 32 | 36.078 |  | 19.22 | 0.33 | 6.25
| 12 | 1088 | 37 | 8 | 1 | 12 | 14.214 | 11.413 | 98.947 | 5.85 |  | 2.494 | 1.53 | 49.66 | 51.19 | 99.2 | 465.62 | 0.8 | 338.308 | 23.99 | 0.252 | 31.87 | 36.326 | 120.775 | 55.01 | 2.15 | 20.06 | 20.08 | 823.2 | 61.25 | 24.98 | 26.26 |  | 391 | 70.543 | 44.93 | 79.92 | 120.1 | 28.85 | 30.29 |  | 31.18 | 845.25 | 16.5 | 19.22 | 78 | 32 | 48.627 |  | 19.22 | 0.88 | 0
| 12 | 1089 | 37 | 9 | 2 | 12 | 15.278 | 11.413 | 98.947 | 6.2 |  | 2.623 | 1.49 | 49.64 | 51.13 | 102.38 | 462.68 | 0.84 | 337.259 | 23.98 | 0.352 | 31.86 | 66.073 | 124.577 | 54.2 | 3.04 | 20.06 | 20.07 | 1112.5 | 61.24 | 26.07 | 26.28 |  | 391 | 70.525 | 44.94 | 79.82 | 119.78 | 28.84 | 30.28 |  | 31.23 | 1232.75 | -10.5 | 27.45 | 78 | 32 | 90.979 |  | 27.45 | 0.04 | 0
| 12 | 1090 | 37 | 10 | 3 | 12 | 14.954 | 11.412 | 98.947 | 7.68 |  | 2.896 | 1.47 | 49.58 | 51.04 | 104.6 | 459.85 | 1.8 | 336.378 | 23.97 | 0.346 | 31.85 | 80.775 | 145.117 | 53.33 | 4.34 | 20.06 | 20.06 | 1613.6 | 61.24 | 25.67 | 26.27 |  | 391 | 70.51 | 44.94 | 79.98 | 119.64 | 28.83 | 30.27 |  | 31.29 | 1232.75 | 1.5 | 31.37 | 78 | 32 | 90.979 |  | 31.37 | 0.02 | 1.56
| 12 | 1091 | 37 | 11 | 4 | 12 | 14.303 | 11.415 | 98.947 | 8.75 |  | 3.216 | 1.49 | 49.51 | 51 | 107.01 | 462.38 | 3.34 | 335.72 | 23.98 | 0.278 | 31.86 | 79.463 | 211.726 | 52.35 | 6.38 | 20.07 | 20.07 | 2406.2 | 61.23 | 25.33 | 26.23 |  | 391 | 70.506 | 44.94 | 79.91 | 120.07 | 28.86 | 30.26 |  | 31.34 | 2584.25 | 17 | 30.59 | 78 | 32 | 74.901 |  | 30.59 | 0.06 | 7.81
| 12 | 1092 | 37 | 12 | 5 | 12 | 13.668 | 11.416 | 98.947 | 9.67 |  | 3.49 | 1.72 | 49.47 | 51.19 | 103.68 | 469.11 | 4.63 | 335.978 | 23.97 | 0.387 | 31.89 | 67.921 | 273.115 | 51.11 | 7.58 | 20.07 | 20.07 | 2906 | 61.18 | 24.9 | 26.23 |  | 391 | 70.551 | 44.94 | 80.05 | 120.21 | 28.9 | 30.28 |  | 31.38 | 2957 | 28.5 | 30.2 | 78 | 31 | 47.45 |  | 30.2 | 0.9 | 3.13
| 12 | 1093 | 37 | 13 | 6 | 12 | 14.585 | 11.416 | 98.947 | 10.53 |  | 3.431 | 2 | 49.44 | 51.44 | 106.93 | 477.57 | 5.09 | 335.404 | 23.97 | 0.276 | 31.92 | 60.853 | 297.518 | 49.87 | 8.32 | 20.06 | 20.07 | 3156.7 | 61.13 | 25.18 | 26.24 |  | 391 | 70.575 | 44.95 | 80.12 | 119.73 | 28.92 | 30.33 |  | 31.42 | 2957 | 28.5 | 28.63 | 78 | 31 | 47.45 |  | 28.63 | 0.57 | -3.13
| 12 | 1094 | 37 | 14 | 7 | 12 | 14.09 | 11.412 | 98.948 | 11.53 |  | 3.432 | 2.32 | 49.39 | 51.71 | 110.01 | 483.42 | 5.05 | 334.809 | 23.97 | 0.229 | 31.96 | 63.099 | 311.756 | 50.33 | 9.54 | 20.07 | 20.07 | 3631.4 | 61.08 | 25.08 | 26.23 |  | 391 | 70.616 | 44.95 | 79.94 | 119.88 | 28.95 | 30.38 |  | 31.44 | 3734.25 | 29 | 30.98 | 78 | 31 | 63.136 |  | 30.98 | 0.88 | -2.34
| 12 | 1095 | 37 | 15 | 8 | 12 | 14.229 | 11.413 | 98.947 | 12.24 |  | 3.467 | 2.45 | 49.36 | 51.81 | 109.96 | 491.45 | 5.91 | 334.484 | 23.97 | 0.237 | 31.96 | 62.799 | 320.304 | 51.37 | 10.41 | 20.07 | 20.07 | 3984.4 | 60.79 | 24.94 | 26.22 |  | 391 | 70.672 | 44.94 | 79.7 | 120.29 | 29 | 30.43 |  | 31.47 | 4057.75 | 30 | 31.76 | 78 | 31 | 59.215 |  | 31.76 | 0.68 | -10.16
| 2 | 1096 | 37 | 16 | 1 | 2 | 14.068 | 11.409 | 98.947 | 12.55 |  | 3.426 | 2.7 | 49.35 | 52.05 | 111.18 | 501.64 | 6.24 | 334.327 | 23.98 | 0.204 | 31.98 | 62.141 | 324.987 | 52.11 | 11.21 | 20.07 | 20.07 | 4245.2 | 60.34 | 25.21 | 26.21 |  | 391 | 70.684 | 44.94 | 79.88 | 120.14 | 29.05 | 30.46 |  | 31.49 | 4057.75 | 30 | 31.37 | 78 | 31 | 59.215 |  | 31.37 | 0.82 | -6.25
| 2 | 1097 | 37 | 17 | 2 | 2 | 14.113 | 11.411 | 98.948 | 12.16 |  | 3.287 | 2.96 | 49.33 | 52.29 | 103.78 | 512.35 | 6.42 | 335.701 | 23.98 | 0.376 | 32.02 | 52.874 | 328.406 | 52.63 | 11.37 | 20.07 | 20.07 | 4352.9 | 59.83 | 24.95 | 26.21 |  | 391 | 70.735 | 44.94 | 80.01 | 119.88 | 29.1 | 30.5 |  | 31.51 | 4350 | 36.5 | 28.63 | 78 | 31 | 40.784 |  | 28.63 | 0.88 | -18.75
| 2 | 1098 | 37 | 18 | 3 | 2 | 14.288 | 11.414 | 98.947 | 10.42 |  | 3.022 | 3.2 | 49.31 | 52.51 | 103.58 | 522.19 | 5.44 | 336.263 | 23.98 | 0.364 | 32.04 | 45.666 | 328.602 | 53.12 | 11.32 | 20.07 | 20.08 | 4320.2 | 59.52 | 25.02 | 26.2 |  | 391 | 70.786 | 44.94 | 80.13 | 120.1 | 29.15 | 30.52 |  | 31.54 | 4314.75 | 37 | 27.45 | 78 | 31 | 41.176 |  | 27.45 | 0.86 | -19.53
| 2 | 1099 | 37 | 19 | 4 | 2 | 14.109 | 11.418 | 98.948 | 8.78 |  | 2.836 | 3.28 | 49.32 | 52.6 | 104.02 | 528.26 | 4.56 | 336.315 | 23.98 | 0.364 | 32.03 | 43.355 | 327.852 | 53.59 | 11.18 | 20.05 | 20.07 | 4295 | 59.5 | 24.86 | 26.17 |  | 391 | 70.823 | 44.92 | 79.86 | 119.89 | 29.18 | 30.54 |  | 31.56 | 4314.75 | 36.5 | 27.45 | 78 | 31 | 41.176 |  | 27.45 | 0.08 | -14.06
| 2 | 1100 | 37 | 20 | 5 | 2 | 14.074 | 11.418 | 98.948 | 7.61 |  | 2.718 | 3.26 | 49.31 | 52.57 | 104.93 | 533.14 | 4.26 | 336.191 | 23.99 | 0.342 | 32.04 | 43.929 | 326.937 | 54 | 11.16 | 20.05 | 20.07 | 4293.5 | 59.59 | 24.83 | 26.14 |  | 391 | 70.867 | 44.92 | 79.9 | 120.04 | 29.2 | 30.55 |  | 31.56 | 4289.75 | 35.5 | 27.84 | 78 | 31 | 41.176 |  | 27.84 | 0.25 | -11.72
| 2 | 1101 | 37 | 21 | 6 | 2 | 14.255 | 11.415 | 98.948 | 7.14 |  | 2.675 | 3.31 | 49.3 | 52.61 | 105.14 | 537.77 | 4.43 | 335.932 | 24 | 0.33 | 32.07 | 45.063 | 326.748 | 54.41 | 11.3 | 20.05 | 20.07 | 4323.6 | 59.66 | 24.95 | 26.12 |  | 391 | 70.87 | 44.93 | 80 | 119.9 | 29.22 | 30.54 |  | 31.54 | 4329.5 | 35.5 | 28.24 | 78 | 31 | 43.137 |  | 28.24 | 0.82 | -18.75
| 2 | 1102 | 37 | 22 | 7 | 2 | 14.203 | 11.415 | 98.947 | 6.96 |  | 2.651 | 3.27 | 49.33 | 52.6 | 104.18 | 542.68 | 4.63 | 336.15 | 24 | 0.358 | 32.08 | 43.717 | 326.125 | 54.74 | 11.29 | 20.04 | 20.06 | 4314.9 | 59.74 | 24.99 | 26.09 |  | 391 | 70.852 | 44.93 | 80.19 | 120.08 | 29.24 | 30.53 |  | 31.51 | 4329.5 | 36.5 | 27.45 | 78 | 31 | 43.137 |  | 27.45 | 0.43 | -15.63
| 21 | 1103 | 37 | 23 | 1 | 21 | 14.212 | 11.418 | 98.947 | 6.63 |  | 2.624 | 3.35 | 49.35 | 52.7 | 103.96 | 547.24 | 4.48 | 336.278 | 24.01 | 0.402 | 32.1 | 42.419 | 325.519 | 55.06 | 11.26 | 20.04 | 20.06 | 4284.5 | 59.83 | 25.09 | 26.05 |  | 391 | 70.848 | 44.92 | 80.28 | 120.21 | 29.26 | 30.51 |  | 31.49 | 4304.5 | 36.5 | 27.45 | 78 | 31 | 41.176 |  | 27.45 | 0.86 | -18.75
| 21 | 1104 | 37 | 24 | 2 | 21 | 13.702 | 11.418 | 98.947 | 6.18 |  | 2.54 | 3.38 | 49.4 | 52.78 | 98.78 | 551.03 | 4 | 338.116 | 24.01 | 0.502 | 32.09 | 26.083 | 323.829 | 55.35 | 9.93 | 20.04 | 20.06 | 3839.5 | 59.93 | 24.7 | 26.02 |  | 391 | 70.86 | 44.92 | 79.95 | 119.84 | 29.27 | 30.49 |  | 31.47 | 3705.25 | 32 | 19.61 | 78 | 31 | 11.765 |  | 19.61 | 0.92 | -20.31
| 21 | 1105 | 37 | 25 | 3 | 21 | 22.452 | 11.421 | 98.947 | 3.87 |  | 2.325 | 3.38 | 49.45 | 52.83 | 98.31 | 549.58 | 2.19 | 338.807 | 24.02 | 0.314 | 32.09 | 17.721 | 318.928 | 55.65 | 8.77 | 20.03 | 20.06 | 3373.2 | 60.06 | 24.82 | 26 |  | 391 | 70.84 | 44.92 | 80.09 | 119.99 | 29.28 | 30.46 |  | 31.44 | 3705.25 | 30 | 18.43 | 78 | 31 | 11.765 |  | 18.43 | 0.02 | 0
| 21 | 1106 | 37 | 26 | 4 | 21 | 22.493 | 11.42 | 98.947 | 2.59 |  | 2.252 | 3.14 | 49.51 | 52.65 | 98.81 | 538.07 | 0.53 | 339.015 | 24.02 | 0.206 | 32.1 | 14.894 | 311.997 | 55.95 | 7.42 | 20.03 | 20.05 | 2865.6 | 60.16 | 24.73 | 25.99 |  | 391 | 70.846 | 44.92 | 80.2 | 120.23 | 29.26 | 30.43 |  | 31.4 | 3188.25 | 27.5 | 18.43 | 78 | 31 | 12.941 |  | 18.43 | 0 | 0
| 21 | 1107 | 37 | 27 | 5 | 21 | 22.495 | 11.414 | 98.947 | 3.8 |  | 2.246 | 2.78 | 49.56 | 52.33 | 99.04 | 525.3 | 0.05 | 338.872 | 24.03 | 0.182 | 32.08 | 14.926 | 300.555 | 56.19 | 6.01 | 20.02 | 20.05 | 2321.9 | 60.2 | 24.72 | 25.97 |  | 391 | 70.78 | 44.93 | 80.24 | 120.2 | 29.22 | 30.4 |  | 31.36 | 2210.75 | 25 | 18.82 | 78 | 31 | 14.902 |  | 18.82 | 0 | 0
| 21 | 1108 | 37 | 28 | 6 | 21 | 22.233 | 11.418 | 98.947 | 4.11 |  | 2.243 | 2.43 | 49.62 | 52.05 | 98.97 | 513.38 | 0.01 | 338.497 | 24.02 | 0.159 | 32.06 | 15.354 | 271.241 | 56.39 | 4.89 | 20.02 | 20.04 | 1885 | 60.23 | 24.75 | 25.93 |  | 391 | 70.777 | 44.92 | 80.05 | 120.28 | 29.14 | 30.36 |  | 31.31 | 1786.5 | 22 | 18.43 | 78 | 31 | 17.647 |  | 18.43 | 0.02 | 0
| 21 | 1109 | 37 | 29 | 7 | 21 | 14.952 | 11.417 | 98.947 | 3.27 |  | 2.237 | 2.25 | 49.66 | 51.91 | 99.17 | 503.38 | 0.3 | 338.497 | 24.03 | 0.177 | 32.04 | 17.314 | 232.701 | 56.53 | 3.96 | 20.01 | 20.03 | 1534.9 | 60.45 | 24.61 | 25.92 |  | 391 | 70.77 | 44.93 | 80.05 | 120 | 29.08 | 30.34 |  | 31.28 | 1786.5 | 20.5 | 18.82 | 78 | 31 | 17.647 |  | 18.82 | 0.47 | -2.34
| 21 | 1110 | 37 | 30 | 8 | 21 | 15.048 | 11.42 | 98.947 | 1.97 |  | 2.168 | 2 | 49.71 | 51.71 | 99.32 | 496.01 | 0.56 | 338.452 | 24.03 | 0.185 | 32.02 | 19.47 | 187.46 | 56.62 | 2.95 | 20.01 | 20.03 | 1146.3 | 60.73 | 24.54 | 25.91 |  | 391 | 70.751 | 44.93 | 80.11 | 120.07 | 29.04 | 30.31 |  | 31.26 | 1071 | 20 | 18.82 | 78 | 31 | 21.176 |  | 18.82 | 0.04 | 5.47
| 1 | 1111 | 38 | 1 | 1 | 1 | 14.492 | 11.42 | 98.947 | 1.86 |  | 2.125 | 1.91 | 49.72 | 51.63 | 99.09 | 490.07 | 0.58 | 338.441 | 24.03 | 0.174 | 31.99 | 22.001 | 149.264 | 56.62 | 2.28 | 19.99 | 20.02 | 886.7 | 60.93 | 24.59 | 25.86 |  | 391 | 70.75 | 44.92 | 79.94 | 119.79 | 29 | 30.29 |  | 31.23 | 848.25 | 17 | 18.43 | 78 | 32 | 26.666 |  | 18.43 | 0.43 | 7.81
| 1 | 1112 | 38 | 2 | 2 | 1 | 13.938 | 11.418 | 98.947 | 3.49 |  | 2.166 | 1.81 | 49.74 | 51.55 | 99.15 | 485.44 | 0.56 | 338.373 | 24.04 | 0.141 | 31.98 | 29.364 | 129.207 | 56.58 | 2.1 | 19.99 | 20.02 | 797.8 | 61.07 | 25.13 | 25.84 |  | 391 | 70.706 | 44.94 | 79.8 | 120.17 | 28.96 | 30.29 |  | 31.2 | 796 | 16.5 | 19.22 | 78 | 32 | 36.47 |  | 19.22 | 0.92 | 1.56
| 1 | 1113 | 38 | 3 | 3 | 1 | 14.318 | 11.424 | 98.947 | 5.11 |  | 2.288 | 1.79 | 49.73 | 51.52 | 99.21 | 481.22 | 0.64 | 338.231 | 24.04 | 0.137 | 31.96 | 35.207 | 121.178 | 56.5 | 2.13 | 20 | 20.01 | 811.4 | 61.16 | 25.12 | 25.91 |  | 391 | 70.696 | 44.94 | 80.09 | 120.03 | 28.93 | 30.28 |  | 31.17 | 818.75 | 14.5 | 19.61 | 78 | 32 | 38.823 |  | 19.61 | 0.82 | -1.56
| 1 | 1114 | 38 | 4 | 4 | 1 | 14.667 | 11.425 | 98.947 | 5.78 |  | 2.372 | 1.66 | 49.69 | 51.35 | 99.26 | 477.6 | 0.74 | 338.123 | 24.02 | 0.153 | 31.94 | 37.716 | 120.706 | 56.37 | 2.21 | 19.99 | 20 | 840.7 | 61.24 | 25.11 | 25.95 |  | 391 | 70.664 | 44.94 | 80.24 | 120.08 | 28.9 | 30.27 |  | 31.16 | 846 | 15 | 19.61 | 78 | 32 | 37.646 |  | 19.61 | 0.27 | 3.13
| 1 | 1115 | 38 | 5 | 5 | 1 | 14.421 | 11.429 | 98.947 | 5.72 |  | 2.429 | 1.58 | 49.72 | 51.31 | 99.2 | 474.18 | 0.84 | 338.146 | 24.02 | 0.18 | 31.93 | 37.318 | 121.876 | 56.17 | 2.24 | 19.98 | 20 | 858 | 61.32 | 24.98 | 25.98 |  | 391 | 70.653 | 44.94 | 80.04 | 120.1 | 28.88 | 30.26 |  | 31.15 | 854.5 | 16.5 | 19.61 | 78 | 32 | 34.509 |  | 19.61 | 0.08 | 5.47
| 1 | 1116 | 38 | 6 | 6 | 1 | 14.105 | 11.427 | 98.948 | 5.57 |  | 2.422 | 1.55 | 49.69 | 51.25 | 99.2 | 470.98 | 0.84 | 338.179 | 24.01 | 0.194 | 31.91 | 36.046 | 121.599 | 55.83 | 2.19 | 19.99 | 20.01 | 839.6 | 61.38 | 24.95 | 26.03 |  | 391 | 70.61 | 44.95 | 80 | 120.08 | 28.88 | 30.25 |  | 31.17 | 833.5 | 17.5 | 19.22 | 78 | 32 | 34.509 |  | 19.22 | 0.9 | 1.56
| 1 | 1117 | 38 | 7 | 7 | 1 | 14.24 | 11.426 | 98.947 | 5.62 |  | 2.418 | 1.54 | 49.68 | 51.22 | 99.19 | 467.96 | 0.8 | 338.247 | 24.01 | 0.208 | 31.9 | 35.841 | 120.746 | 55.26 | 2.15 | 19.98 | 20 | 823.2 | 61.39 | 24.91 | 26.04 |  | 391 | 70.558 | 44.96 | 79.72 | 119.73 | 28.86 | 30.24 |  | 31.21 | 818.75 | 16.5 | 19.22 | 78 | 32 | 35.294 |  | 19.22 | 0.84 | -0.78
| 12 | 1118 | 38 | 8 | 1 | 12 | 14.494 | 11.426 | 98.947 | 5.95 |  | 2.406 | 1.48 | 49.66 | 51.14 | 99.21 | 464.99 | 0.79 | 338.169 | 24.01 | 0.202 | 31.89 | 37.118 | 120.126 | 54.53 | 2.14 | 19.98 | 20 | 815.2 | 61.36 | 25.12 | 26.07 |  | 391 | 70.536 | 44.97 | 79.95 | 119.97 | 28.86 | 30.24 |  | 31.24 | 860.75 | 16 | 19.22 | 78 | 32 | 57.646 |  | 19.22 | 0.57 | -3.91
| 12 | 1119 | 38 | 9 | 2 | 12 | 15.365 | 11.43 | 98.948 | 6.38 |  | 2.567 | 1.48 | 49.58 | 51.06 | 102.27 | 461.97 | 0.88 | 337.238 | 24 | 0.361 | 31.87 | 66.17 | 124.56 | 53.73 | 3.02 | 19.99 | 20 | 1117 | 61.28 | 25.79 | 26.1 |  | 391 | 70.489 | 44.97 | 79.82 | 120.1 | 28.85 | 30.22 |  | 31.27 | 1216.25 | -9.5 | 27.84 | 78 | 32 | 91.371 |  | 27.84 | 0.04 | 0
| 12 | 1120 | 38 | 10 | 3 | 12 | 14.865 | 11.429 | 98.947 | 7.88 |  | 2.864 | 1.51 | 49.49 | 51.01 | 104.55 | 461.4 | 1.97 | 336.214 | 24 | 0.35 | 31.87 | 81.577 | 147.565 | 52.88 | 4.52 | 19.98 | 19.99 | 1679.5 | 61.19 | 25.71 | 26.13 |  | 391 | 70.479 | 44.97 | 79.92 | 120.15 | 28.85 | 30.21 |  | 31.3 | 1875.75 | 1 | 32.16 | 78 | 32 | 83.92 |  | 32.16 | 0.02 | 1.56
| 12 | 1121 | 38 | 11 | 4 | 12 | 14.155 | 11.428 | 98.947 | 9.08 |  | 3.182 | 1.62 | 49.44 | 51.06 | 105.02 | 466.78 | 3.37 | 336.062 | 24.01 | 0.385 | 31.9 | 77.957 | 214.973 | 51.72 | 6.29 | 19.99 | 19.98 | 2389.1 | 61.12 | 25.16 | 26.14 |  | 391 | 70.477 | 44.97 | 79.82 | 120.11 | 28.87 | 30.21 |  | 31.33 | 2492.75 | 19 | 31.76 | 78 | 32 | 58.038 |  | 31.76 | 0.08 | 7.81
| 12 | 1122 | 38 | 12 | 5 | 12 | 14.303 | 11.426 | 98.947 | 9.07 |  | 3.361 | 1.89 | 49.39 | 51.28 | 104.19 | 474.53 | 4.26 | 335.711 | 24 | 0.351 | 31.92 | 65.496 | 269.265 | 50.31 | 7.2 | 19.97 | 19.98 | 2731.2 | 61.09 | 25.16 | 26.1 |  | 391 | 70.477 | 44.95 | 79.79 | 119.73 | 28.91 | 30.23 |  | 31.37 | 2492.75 | 26.5 | 27.84 | 78 | 31 | 58.038 |  | 27.84 | 0.66 | 1.56
| 12 | 1123 | 38 | 13 | 6 | 12 | 14.237 | 11.428 | 98.947 | 9.93 |  | 3.427 | 2.2 | 49.36 | 51.55 | 107.2 | 480.44 | 4.35 | 335.112 | 23.99 | 0.273 | 31.94 | 62.37 | 296.752 | 49.94 | 8.32 | 19.97 | 19.98 | 3160.3 | 61.13 | 25.13 | 26.09 |  | 391 | 70.518 | 44.95 | 79.86 | 119.26 | 28.93 | 30.28 |  | 31.42 | 3271.75 | 28 | 29.41 | 78 | 31 | 62.352 |  | 29.41 | 0.82 | 0
| 12 | 1124 | 38 | 14 | 7 | 12 | 14.141 | 11.429 | 98.947 | 11.38 |  | 3.449 | 2.37 | 49.35 | 51.72 | 109.82 | 487.4 | 4.8 | 334.459 | 23.99 | 0.247 | 31.98 | 63.718 | 311.215 | 50.86 | 9.44 | 19.97 | 19.97 | 3591.6 | 61.12 | 25.11 | 26.09 |  | 391 | 70.564 | 44.94 | 80.01 | 119.76 | 28.95 | 30.32 |  | 31.48 | 3686.5 | 28.5 | 30.98 | 78 | 31 | 61.175 |  | 30.98 | 0.88 | -2.34
| 12 | 1125 | 38 | 15 | 8 | 12 | 14.388 | 11.428 | 98.947 | 12.1 |  | 3.476 | 2.58 | 49.32 | 51.9 | 110.63 | 496.65 | 5.69 | 333.859 | 23.99 | 0.213 | 32.02 | 63.287 | 319.744 | 51.76 | 10.29 | 19.97 | 19.98 | 3911.1 | 60.82 | 25.11 | 26.07 |  | 391 | 70.6 | 44.93 | 79.87 | 119.54 | 28.99 | 30.36 |  | 31.53 | 3686.5 | 29.5 | 31.37 | 78 | 31 | 61.175 |  | 31.37 | 0.68 | -10.16
| 2 | 1126 | 38 | 16 | 1 | 2 | 14.283 | 11.426 | 98.947 | 12.63 |  | 3.455 | 2.86 | 49.29 | 52.15 | 109.95 | 507.11 | 6.27 | 334.014 | 23.99 | 0.256 | 32.04 | 61.514 | 325.484 | 52.36 | 11.11 | 19.96 | 19.98 | 4231 | 60.29 | 25.08 | 26.04 |  | 391 | 70.663 | 44.94 | 79.9 | 120.13 | 29.04 | 30.4 |  | 31.57 | 4280.25 | 30.5 | 30.98 | 78 | 31 | 53.332 |  | 30.98 | 0.86 | -13.28
| 2 | 1127 | 38 | 17 | 2 | 2 | 14.154 | 11.426 | 98.947 | 12.14 |  | 3.291 | 3.01 | 49.31 | 52.31 | 104.52 | 517.68 | 6.33 | 335.183 | 23.99 | 0.355 | 32.04 | 52.043 | 328.251 | 52.85 | 11.22 | 19.96 | 19.97 | 4303.7 | 59.77 | 24.9 | 25.99 |  | 391 | 70.746 | 44.93 | 80.01 | 120.12 | 29.09 | 30.43 |  | 31.61 | 4300 | 35.5 | 28.24 | 78 | 31 | 42.352 |  | 28.24 | 0.88 | -17.19
| 2 | 1128 | 38 | 18 | 3 | 2 | 14.188 | 11.427 | 98.947 | 10.63 |  | 3.063 | 3.18 | 49.3 | 52.48 | 104.27 | 524.94 | 5.49 | 335.365 | 24.01 | 0.358 | 32.07 | 46.627 | 328.63 | 53.3 | 11.24 | 19.96 | 19.97 | 4296.1 | 59.57 | 24.99 | 26.02 |  | 391 | 70.811 | 44.94 | 79.9 | 119.9 | 29.14 | 30.46 |  | 31.63 | 4300 | 36 | 27.84 | 78 | 31 | 42.352 |  | 27.84 | 0.8 | -17.97
| 2 | 1129 | 38 | 19 | 4 | 2 | 14.127 | 11.428 | 98.947 | 8.98 |  | 2.864 | 3.36 | 49.31 | 52.67 | 104.29 | 530.48 | 4.63 | 335.464 | 24 | 0.351 | 32.08 | 44.471 | 328.038 | 53.73 | 11.25 | 19.95 | 19.97 | 4290.8 | 59.58 | 25.04 | 26.07 |  | 391 | 70.866 | 44.94 | 79.94 | 120.15 | 29.18 | 30.48 |  | 31.65 | 4289.75 | 36 | 27.84 | 78 | 31 | 42.744 |  | 27.84 | 0.29 | -14.84
| 2 | 1130 | 38 | 20 | 5 | 2 | 14.154 | 11.429 | 98.947 | 7.84 |  | 2.735 | 3.3 | 49.31 | 52.61 | 104.4 | 535.45 | 4.45 | 335.686 | 24.02 | 0.352 | 32.11 | 43.728 | 327.171 | 54.13 | 11.22 | 19.96 | 19.98 | 4284 | 59.61 | 25.02 | 26.08 |  | 391 | 70.856 | 44.94 | 80.15 | 120.09 | 29.21 | 30.49 |  | 31.65 | 4285 | 36 | 27.84 | 78 | 31 | 42.352 |  | 27.84 | 0.18 | -12.5
| 2 | 1131 | 38 | 21 | 6 | 2 | 14.32 | 11.428 | 98.947 | 7.23 |  | 2.674 | 3.28 | 49.31 | 52.59 | 104.97 | 540.15 | 4.43 | 335.363 | 24.01 | 0.33 | 32.11 | 44.201 | 326.841 | 54.53 | 11.21 | 19.94 | 19.96 | 4291.4 | 59.71 | 24.95 | 26.09 |  | 391 | 70.874 | 44.94 | 79.98 | 120.21 | 29.23 | 30.48 |  | 31.63 | 4285 | 35.5 | 27.84 | 78 | 31 | 42.352 |  | 27.84 | 0.8 | -18.75
| 2 | 1132 | 38 | 22 | 7 | 2 | 14.069 | 11.426 | 98.948 | 6.99 |  | 2.659 | 3.3 | 49.34 | 52.64 | 105.05 | 544.73 | 4.51 | 335.432 | 24.03 | 0.343 | 32.11 | 45.097 | 326.564 | 54.86 | 11.31 | 19.94 | 19.97 | 4324.9 | 59.8 | 24.98 | 26.15 |  | 391 | 70.905 | 44.95 | 80.01 | 120.23 | 29.25 | 30.47 |  | 31.57 | 4329.5 | 35.5 | 28.24 | 78 | 31 | 42.352 |  | 28.24 | 0.12 | -13.28
| 21 | 1133 | 38 | 23 | 1 | 21 | 14.242 | 11.428 | 98.947 | 6.83 |  | 2.641 | 3.27 | 49.38 | 52.65 | 103.46 | 549.24 | 4.62 | 335.863 | 24.02 | 0.44 | 32.13 | 42.656 | 326.341 | 55.18 | 11.22 | 19.93 | 19.96 | 4296.9 | 59.91 | 24.94 | 26.21 |  | 391 | 70.919 | 44.94 | 80.2 | 119.83 | 29.26 | 30.46 |  | 31.52 | 4232 | 36.5 | 27.45 | 78 | 31 | 27.843 |  | 27.45 | 0.88 | -18.75
| 21 | 1134 | 38 | 24 | 2 | 21 | 13.512 | 11.43 | 98.948 | 6.58 |  | 2.586 | 3.3 | 49.43 | 52.73 | 99.26 | 552.22 | 4.28 | 337.356 | 24.04 | 0.502 | 32.15 | 27.558 | 325.045 | 55.5 | 10.16 | 19.94 | 19.96 | 3931.1 | 60.04 | 24.67 | 26.27 |  | 391 | 70.903 | 44.95 | 80.05 | 120.14 | 29.27 | 30.44 |  | 31.48 | 4232 | 32 | 20.39 | 78 | 31 | 27.843 |  | 20.39 | 0.94 | -20.31
| 21 | 1135 | 38 | 25 | 3 | 21 | 19.922 | 11.428 | 98.947 | 4.54 |  | 2.358 | 3.29 | 49.49 | 52.78 | 98.36 | 545.19 | 2.27 | 338.092 | 24.03 | 0.3 | 32.15 | 18.092 | 319.586 | 55.8 | 8.75 | 19.92 | 19.94 | 3367.6 | 60.1 | 24.81 | 26.28 |  | 391 | 70.919 | 44.94 | 80 | 119.93 | 29.28 | 30.41 |  | 31.45 | 3240.5 | 30.5 | 18.82 | 78 | 31 | 11.765 |  | 18.82 | 0.02 | 0
| 21 | 1136 | 38 | 26 | 4 | 21 | 22.491 | 11.424 | 98.948 | 3.05 |  | 2.235 | 2.94 | 49.56 | 52.51 | 98.95 | 532.43 | 0.63 | 338.329 | 24.04 | 0.181 | 32.14 | 15.018 | 312.42 | 56.05 | 7.42 | 19.92 | 19.95 | 2860.3 | 60.16 | 24.78 | 26.27 |  | 391 | 70.906 | 44.94 | 79.85 | 120.16 | 29.28 | 30.39 |  | 31.43 | 2735 | 27.5 | 18.04 | 78 | 31 | 13.333 |  | 18.04 | 0 | 0
| 21 | 1137 | 38 | 27 | 5 | 21 | 22.494 | 11.425 | 98.947 | 3.98 |  | 2.248 | 2.94 | 49.56 | 52.51 | 98.83 | 532.43 | 0.11 | 338.477 | 24.04 | 0.188 | 32.14 | 14.443 | 303.417 | 56.05 | 6.26 | 19.92 | 19.95 | 2414.6 | 60.16 | 24.76 | 26.27 |  | 391 | 70.909 | 44.94 | 80.02 | 120.1 | 29.25 | 30.36 |  | 31.4 | 2735 | 25.5 | 18.43 | 78 | 31 | 13.333 |  | 18.43 | 0 | 0
| 21 | 1138 | 38 | 28 | 6 | 21 | 22.173 | 11.422 | 98.947 | 4.16 |  | 2.223 | 2.3 | 49.68 | 51.98 | 98.67 | 508.57 | 0.01 | 338.315 | 24.03 | 0.198 | 32.08 | 15.222 | 276.087 | 56.42 | 4.98 | 19.91 | 19.93 | 1926.4 | 60.34 | 24.69 | 26.19 |  | 391 | 70.873 | 44.93 | 80.05 | 119.81 | 29.18 | 30.33 |  | 31.35 | 1818.75 | 22.5 | 18.82 | 78 | 31 | 14.902 |  | 18.82 | 0.02 | 0
| 21 | 1139 | 38 | 29 | 7 | 21 | 14.812 | 11.423 | 98.948 | 2.63 |  | 2.149 | 2.09 | 49.72 | 51.81 | 99.1 | 499.81 | 0.3 | 338.454 | 24.04 | 0.18 | 32.07 | 16.885 | 234.73 | 56.56 | 3.93 | 19.9 | 19.93 | 1525.2 | 60.62 | 24.61 | 26.19 |  | 391 | 70.811 | 44.94 | 80.27 | 119.98 | 29.1 | 30.31 |  | 31.3 | 1435 | 21 | 18.82 | 78 | 31 | 18.039 |  | 18.82 | 0.57 | -2.34
| 21 | 1140 | 38 | 30 | 8 | 21 | 15.274 | 11.422 | 98.949 | 1.34 |  | 2.045 | 2.09 | 49.72 | 51.81 | 99.27 | 499.81 | 0.52 | 338.474 | 24.04 | 0.196 | 32.07 | 18.516 | 193.448 | 56.56 | 3.05 | 19.9 | 19.93 | 1189.5 | 60.62 | 24.47 | 26.19 |  | 391 | 70.789 | 44.94 | 79.98 | 119.78 | 29.04 | 30.28 |  | 31.27 | 1435 | 18.5 | 18.43 | 78 | 31 | 18.039 |  | 18.43 | 0.02 | 3.91
| 1 | 1141 | 39 | 1 | 1 | 1 | 14.738 | 11.423 | 98.949 | 1.23 |  | 1.997 | 1.99 | 49.75 | 51.74 | 99.14 | 492.8 | 0.56 | 338.577 | 24.04 | 0.196 | 32.04 | 21.931 | 153.066 | 56.61 | 2.42 | 19.9 | 19.93 | 940.5 | 60.83 | 24.6 | 26.18 |  | 391 | 70.727 | 44.94 | 79.83 | 120.35 | 28.99 | 30.26 |  | 31.24 | 1084.25 | 19 | 18.43 | 78 | 32 | 21.176 |  | 18.43 | 0.14 | 6.25
| 1 | 1142 | 39 | 2 | 2 | 1 | 13.964 | 11.424 | 98.949 | 2.75 |  | 2.016 | 1.88 | 49.76 | 51.64 | 99.15 | 486.99 | 0.6 | 338.547 | 24.03 | 0.15 | 32.02 | 27.604 | 130.3 | 56.59 | 2.07 | 19.9 | 19.92 | 789.6 | 60.98 | 25 | 26.2 |  | 391 | 70.707 | 44.93 | 80.2 | 120.18 | 28.95 | 30.25 |  | 31.22 | 782 | 17 | 18.82 | 78 | 32 | 34.509 |  | 18.82 | 0.92 | 0
| 1 | 1143 | 39 | 3 | 3 | 1 | 14.234 | 11.428 | 98.949 | 4.8 |  | 2.142 | 1.78 | 49.78 | 51.56 | 99.16 | 482.26 | 0.62 | 338.336 | 24.03 | 0.138 | 32 | 34.157 | 122.238 | 56.52 | 2.08 | 19.9 | 19.91 | 788.2 | 61.11 | 25.24 | 26.3 |  | 391 | 70.684 | 44.94 | 79.83 | 119.82 | 28.9 | 30.24 |  | 31.2 | 782 | 14.5 | 19.61 | 78 | 32 | 34.509 |  | 19.61 | 0.82 | -2.34
| 1 | 1144 | 39 | 4 | 4 | 1 | 14.658 | 11.427 | 98.948 | 5.88 |  | 2.294 | 1.67 | 49.77 | 51.44 | 99.22 | 478.4 | 0.71 | 338.379 | 24.04 | 0.151 | 32 | 37.314 | 119.632 | 56.42 | 2.13 | 19.9 | 19.92 | 812.4 | 61.21 | 25.08 | 26.4 |  | 391 | 70.713 | 44.95 | 79.98 | 119.98 | 28.88 | 30.22 |  | 31.2 | 793.75 | 14.5 | 19.61 | 78 | 32 | 38.431 |  | 19.61 | 0.33 | 1.56
| 1 | 1145 | 39 | 5 | 5 | 1 | 14.396 | 11.426 | 98.947 | 5.99 |  | 2.39 | 1.62 | 49.76 | 51.37 | 99.25 | 474.93 | 0.76 | 338.315 | 24.02 | 0.165 | 31.98 | 37.73 | 121.77 | 56.27 | 2.2 | 19.9 | 19.91 | 838.2 | 61.25 | 25.07 | 26.45 |  | 391 | 70.687 | 44.94 | 80.05 | 119.95 | 28.86 | 30.21 |  | 31.19 | 840.5 | 16 | 19.61 | 78 | 32 | 36.47 |  | 19.61 | 0.1 | 4.69
| 1 | 1146 | 39 | 6 | 6 | 1 | 14.243 | 11.427 | 98.948 | 5.8 |  | 2.42 | 1.54 | 49.77 | 51.32 | 99.24 | 471.59 | 0.8 | 338.286 | 24.03 | 0.181 | 31.96 | 37.41 | 122.812 | 56 | 2.23 | 19.91 | 19.92 | 848.7 | 61.24 | 25.05 | 26.5 |  | 391 | 70.667 | 44.95 | 79.92 | 119.87 | 28.85 | 30.21 |  | 31.19 | 840.5 | 16.5 | 19.61 | 78 | 32 | 36.47 |  | 19.61 | 0.84 | 0.78
| 1 | 1147 | 39 | 7 | 7 | 1 | 14.416 | 11.427 | 98.947 | 5.64 |  | 2.426 | 1.52 | 49.75 | 51.27 | 99.21 | 468.43 | 0.81 | 338.199 | 24.02 | 0.21 | 31.94 | 35.849 | 121.949 | 55.6 | 2.17 | 19.9 | 19.91 | 834.3 | 61.21 | 24.87 | 26.53 |  | 391 | 70.669 | 44.95 | 79.82 | 119.98 | 28.84 | 30.22 |  | 31.2 | 849 | 17.5 | 19.22 | 78 | 32 | 36.078 |  | 19.22 | 0.33 | 4.69
| 12 | 1148 | 39 | 8 | 1 | 12 | 14.171 | 11.43 | 98.947 | 5.78 |  | 2.419 | 1.53 | 49.7 | 51.22 | 99.18 | 465.44 | 0.79 | 338.233 | 24.02 | 0.243 | 31.92 | 35.867 | 120.737 | 54.97 | 2.1 | 19.9 | 19.91 | 804.8 | 61.19 | 24.95 | 26.5 |  | 391 | 70.673 | 44.96 | 80.02 | 119.51 | 28.83 | 30.22 |  | 31.22 | 832 | 16.5 | 19.22 | 78 | 32 | 53.725 |  | 19.22 | 0.88 | 0
| 12 | 1149 | 39 | 9 | 2 | 12 | 15.24 | 11.432 | 98.948 | 6.12 |  | 2.561 | 1.52 | 49.64 | 51.15 | 102.08 | 462.52 | 0.82 | 337.175 | 24.01 | 0.369 | 31.91 | 64.562 | 122.889 | 54.15 | 2.96 | 19.9 | 19.91 | 1068.9 | 61.18 | 26.43 | 26.47 |  | 391 | 70.624 | 44.96 | 80.16 | 119.59 | 28.81 | 30.21 |  | 31.24 | 832 | -12.5 | 28.24 | 78 | 32 | 53.725 |  | 28.24 | 0.04 | 0
| 12 | 1150 | 39 | 10 | 3 | 12 | 14.801 | 11.433 | 98.947 | 7.93 |  | 2.929 | 1.48 | 49.61 | 51.08 | 104.86 | 459.88 | 2.04 | 336.15 | 24.01 | 0.342 | 31.91 | 81.492 | 150.971 | 53.32 | 4.64 | 19.91 | 19.91 | 1726.6 | 61.17 | 25.65 | 26.49 |  | 391 | 70.602 | 44.95 | 79.82 | 119.77 | 28.81 | 30.19 |  | 31.28 | 1914.75 | 2 | 31.37 | 78 | 32 | 77.646 |  | 31.37 | 0.02 | 2.34
| 12 | 1151 | 39 | 11 | 4 | 12 | 14.389 | 11.432 | 98.948 | 8.96 |  | 3.188 | 1.52 | 49.54 | 51.06 | 106.21 | 463.07 | 3.4 | 335.806 | 24 | 0.305 | 31.91 | 77.663 | 214.985 | 52.3 | 6.37 | 19.89 | 19.9 | 2404 | 61.13 | 25.3 | 26.5 |  | 391 | 70.582 | 44.93 | 80.17 | 119.81 | 28.84 | 30.19 |  | 31.32 | 2567.75 | 19 | 29.8 | 78 | 32 | 71.763 |  | 29.8 | 0.31 | 8.59
| 12 | 1152 | 39 | 12 | 5 | 12 | 13.663 | 11.43 | 98.947 | 9.5 |  | 3.457 | 1.79 | 49.49 | 51.29 | 103.7 | 469.91 | 4.43 | 335.898 | 24 | 0.385 | 31.94 | 66.678 | 273.909 | 51.02 | 7.52 | 19.91 | 19.9 | 2878.8 | 61.09 | 24.96 | 26.45 |  | 391 | 70.584 | 44.92 | 80.05 | 120.25 | 28.88 | 30.21 |  | 31.36 | 2938.25 | 28.5 | 29.8 | 78 | 31 | 48.627 |  | 29.8 | 0.9 | 3.91
| 12 | 1153 | 39 | 13 | 6 | 12 | 14.543 | 11.43 | 98.948 | 10.35 |  | 3.434 | 2.05 | 49.45 | 51.5 | 107.64 | 477.54 | 4.76 | 335.098 | 24 | 0.248 | 31.98 | 60.993 | 299.214 | 49.87 | 8.38 | 19.89 | 19.9 | 3183.4 | 61.07 | 25.14 | 26.4 |  | 391 | 70.605 | 44.92 | 79.79 | 120.19 | 28.91 | 30.27 |  | 31.41 | 3312.5 | 28.5 | 28.63 | 78 | 31 | 66.666 |  | 28.63 | 0.74 | -2.34
| 12 | 1154 | 39 | 14 | 7 | 12 | 14.128 | 11.429 | 98.947 | 11.4 |  | 3.459 | 2.3 | 49.43 | 51.73 | 109.92 | 483.1 | 5.05 | 334.574 | 24 | 0.234 | 32.02 | 63.312 | 311.769 | 50.45 | 9.52 | 19.9 | 19.91 | 3624.9 | 61.06 | 25.09 | 26.37 |  | 391 | 70.651 | 44.91 | 79.9 | 120.72 | 28.93 | 30.31 |  | 31.44 | 3727.25 | 29 | 30.98 | 78 | 31 | 63.528 |  | 30.98 | 0.88 | -2.34
| 12 | 1155 | 39 | 15 | 8 | 12 | 14.254 | 11.429 | 98.947 | 12.27 |  | 3.491 | 2.5 | 49.4 | 51.91 | 110.21 | 491.47 | 5.96 | 334.228 | 24 | 0.228 | 32.03 | 63.286 | 320.459 | 51.45 | 10.41 | 19.9 | 19.9 | 3983.6 | 60.83 | 24.95 | 26.32 |  | 391 | 70.663 | 44.9 | 80.03 | 120.22 | 28.98 | 30.36 |  | 31.48 | 4062.5 | 30 | 31.76 | 78 | 31 | 60.783 |  | 31.76 | 0.74 | -10.16
| 2 | 1156 | 39 | 16 | 1 | 2 | 14.213 | 11.43 | 98.947 | 12.65 |  | 3.463 | 2.69 | 49.37 | 52.06 | 111.33 | 501.84 | 6.33 | 333.882 | 24 | 0.217 | 32.04 | 62.602 | 325.829 | 52.13 | 11.27 | 19.9 | 19.91 | 4279 | 60.35 | 25.15 | 26.26 |  | 391 | 70.702 | 44.89 | 79.86 | 119.9 | 29.03 | 30.39 |  | 31.52 | 4335 | 30 | 31.76 | 78 | 31 | 56.47 |  | 31.76 | 0.78 | -13.28
| 2 | 1157 | 39 | 17 | 2 | 2 | 14.043 | 11.43 | 98.947 | 12.29 |  | 3.319 | 2.96 | 49.36 | 52.32 | 103.81 | 512.9 | 6.49 | 335.198 | 24 | 0.37 | 32.07 | 53.036 | 328.771 | 52.64 | 11.4 | 19.9 | 19.91 | 4359.5 | 59.81 | 24.98 | 26.2 |  | 391 | 70.738 | 44.89 | 80.02 | 120.28 | 29.08 | 30.42 |  | 31.55 | 4350 | 36 | 28.63 | 78 | 31 | 40.391 |  | 28.63 | 0.9 | -17.19
| 2 | 1158 | 39 | 18 | 3 | 2 | 14.071 | 11.433 | 98.947 | 10.53 |  | 3.046 | 3.11 | 49.36 | 52.47 | 103.43 | 522.55 | 5.52 | 335.756 | 24 | 0.372 | 32.09 | 45.381 | 329.052 | 53.12 | 11.21 | 19.91 | 19.91 | 4317.4 | 59.48 | 24.79 | 26.16 |  | 391 | 70.819 | 44.88 | 79.82 | 120.45 | 29.13 | 30.45 |  | 31.57 | 4310 | 37 | 27.45 | 78 | 31 | 40.391 |  | 27.45 | 0.2 | -14.84
| 2 | 1159 | 39 | 19 | 4 | 2 | 14.365 | 11.434 | 98.948 | 8.74 |  | 2.83 | 3.26 | 49.36 | 52.62 | 104.35 | 528.41 | 4.51 | 335.788 | 24.01 | 0.349 | 32.11 | 43.255 | 328.293 | 53.58 | 11.29 | 19.91 | 19.92 | 4287.4 | 59.46 | 25.15 | 26.15 |  | 391 | 70.854 | 44.88 | 79.9 | 120.29 | 29.17 | 30.47 |  | 31.58 | 4295.25 | 36.5 | 27.45 | 78 | 31 | 43.137 |  | 27.45 | 0.86 | -18.75
| 2 | 1160 | 39 | 20 | 5 | 2 | 14.266 | 11.432 | 98.948 | 7.72 |  | 2.729 | 3.3 | 49.37 | 52.66 | 105.21 | 533.18 | 4.28 | 335.411 | 24 | 0.335 | 32.1 | 44.538 | 327.447 | 53.97 | 11.18 | 19.9 | 19.91 | 4306.1 | 59.54 | 24.78 | 26.08 |  | 391 | 70.874 | 44.87 | 80.01 | 120.07 | 29.19 | 30.49 |  | 31.58 | 4295.25 | 35.5 | 28.24 | 78 | 31 | 43.137 |  | 28.24 | 0.63 | -18.75
| 2 | 1161 | 39 | 21 | 6 | 2 | 14.056 | 11.432 | 98.949 | 7.22 |  | 2.684 | 3.25 | 49.36 | 52.61 | 104.54 | 538.08 | 4.52 | 335.664 | 24 | 0.348 | 32.1 | 44.49 | 327.377 | 54.35 | 11.1 | 19.9 | 19.91 | 4322.6 | 59.65 | 24.53 | 26 |  | 391 | 70.89 | 44.86 | 79.87 | 119.84 | 29.21 | 30.48 |  | 31.55 | 4325 | 36 | 28.24 | 78 | 31 | 42.352 |  | 28.24 | 0.14 | -12.5
| 2 | 1162 | 39 | 22 | 7 | 2 | 14.247 | 11.436 | 98.948 | 6.9 |  | 2.64 | 3.32 | 49.37 | 52.69 | 104.06 | 542.95 | 4.57 | 335.794 | 24.02 | 0.356 | 32.13 | 42.984 | 326.819 | 54.7 | 11.1 | 19.9 | 19.92 | 4298.1 | 59.71 | 24.66 | 25.97 |  | 391 | 70.927 | 44.85 | 79.78 | 120.09 | 29.23 | 30.47 |  | 31.5 | 4289.75 | 36.5 | 27.45 | 78 | 31 | 41.176 |  | 27.45 | 0.88 | -18.75
| 21 | 1163 | 39 | 23 | 1 | 21 | 14.258 | 11.438 | 98.947 | 6.58 |  | 2.612 | 3.42 | 49.39 | 52.81 | 104.08 | 547.15 | 4.38 | 335.896 | 24.01 | 0.378 | 32.13 | 42.317 | 326.125 | 55.02 | 11.11 | 19.9 | 19.91 | 4272.7 | 59.78 | 24.84 | 25.94 |  | 391 | 70.9 | 44.85 | 79.9 | 120.37 | 29.24 | 30.45 |  | 31.45 | 4289.75 | 36.5 | 27.45 | 78 | 31 | 41.176 |  | 27.45 | 0.33 | -14.84
| 21 | 1164 | 39 | 24 | 2 | 21 | 13.859 | 11.437 | 98.946 | 6.1 |  | 2.515 | 3.33 | 49.45 | 52.79 | 98.78 | 550.87 | 4.04 | 337.92 | 24.01 | 0.504 | 32.13 | 26.343 | 324.259 | 55.34 | 9.96 | 19.9 | 19.93 | 3840.8 | 59.87 | 24.77 | 25.93 |  | 391 | 70.913 | 44.85 | 79.75 | 120.24 | 29.26 | 30.43 |  | 31.41 | 3705.25 | 32 | 19.61 | 78 | 31 | 11.765 |  | 19.61 | 0.9 | -20.31
| 21 | 1165 | 39 | 25 | 3 | 21 | 22.474 | 11.435 | 98.947 | 3.69 |  | 2.297 | 3.39 | 49.51 | 52.9 | 98.56 | 548.84 | 2.05 | 338.563 | 24.03 | 0.276 | 32.12 | 17.469 | 318.837 | 55.63 | 8.73 | 19.91 | 19.92 | 3322.4 | 59.96 | 25.08 | 25.97 |  | 391 | 70.895 | 44.84 | 79.84 | 119.72 | 29.26 | 30.41 |  | 31.38 | 3188.25 | 30 | 18.43 | 78 | 31 | 12.941 |  | 18.43 | 0 | 0
| 21 | 1166 | 39 | 26 | 4 | 21 | 22.492 | 11.435 | 98.947 | 2.8 |  | 2.229 | 3.11 | 49.57 | 52.68 | 98.85 | 537.11 | 0.57 | 338.746 | 24.02 | 0.21 | 32.11 | 15.068 | 311.995 | 55.91 | 7.42 | 19.9 | 19.92 | 2866.1 | 60.04 | 24.73 | 26.02 |  | 391 | 70.875 | 44.84 | 79.93 | 120.21 | 29.24 | 30.38 |  | 31.35 | 3188.25 | 27.5 | 18.82 | 78 | 31 | 12.941 |  | 18.82 | 0 | 0
| 21 | 1167 | 39 | 27 | 5 | 21 | 22.495 | 11.43 | 98.947 | 3.92 |  | 2.245 | 2.73 | 49.61 | 52.34 | 99.05 | 524.37 | 0.06 | 338.892 | 24.03 | 0.178 | 32.11 | 15.041 | 301.04 | 56.15 | 6.02 | 19.91 | 19.92 | 2322.7 | 60.12 | 24.73 | 26.09 |  | 391 | 70.865 | 44.84 | 79.99 | 120.22 | 29.19 | 30.35 |  | 31.32 | 2219.5 | 25 | 18.82 | 78 | 31 | 14.902 |  | 18.82 | 0 | 0
| 21 | 1168 | 39 | 28 | 6 | 21 | 21.891 | 11.431 | 98.947 | 3.82 |  | 2.231 | 2.42 | 49.67 | 52.09 | 98.83 | 512.56 | 0.01 | 338.705 | 24.02 | 0.168 | 32.08 | 15.391 | 271.906 | 56.34 | 4.88 | 19.91 | 19.92 | 1884 | 60.18 | 24.74 | 26.17 |  | 391 | 70.837 | 44.84 | 79.87 | 119.88 | 29.12 | 30.32 |  | 31.29 | 1781.25 | 22 | 18.43 | 78 | 31 | 16.47 |  | 18.43 | 0.02 | 0
| 21 | 1169 | 39 | 29 | 7 | 21 | 14.86 | 11.436 | 98.947 | 2.82 |  | 2.192 | 2.16 | 49.72 | 51.88 | 99.24 | 502.81 | 0.28 | 338.614 | 24.02 | 0.177 | 32.06 | 17.48 | 232.746 | 56.48 | 3.95 | 19.91 | 19.92 | 1531.5 | 60.44 | 24.63 | 26.18 |  | 391 | 70.803 | 44.84 | 79.96 | 119.89 | 29.06 | 30.29 |  | 31.25 | 1781.25 | 21 | 18.82 | 78 | 31 | 16.47 |  | 18.82 | 0.66 | -3.13
| 21 | 1170 | 39 | 30 | 8 | 21 | 15.224 | 11.435 | 98.947 | 1.55 |  | 2.099 | 2.03 | 49.75 | 51.78 | 99.39 | 495.46 | 0.52 | 338.559 | 24.02 | 0.175 | 32.04 | 19.64 | 187.522 | 56.56 | 2.97 | 19.91 | 19.93 | 1153.5 | 60.73 | 24.57 | 26.17 |  | 391 | 70.779 | 44.84 | 80.11 | 120.29 | 29.01 | 30.27 |  | 31.22 | 1085.75 | 20 | 18.82 | 78 | 31 | 21.568 |  | 18.82 | 0.02 | 4.69
| 1 | 1171 | 40 | 1 | 1 | 1 | 14.437 | 11.436 | 98.947 | 1.34 |  | 2.043 | 1.9 | 49.78 | 51.68 | 99.1 | 489.51 | 0.54 | 338.675 | 24.02 | 0.182 | 32 | 21.976 | 150.04 | 56.57 | 2.31 | 19.91 | 19.93 | 899.1 | 60.94 | 24.51 | 26.14 |  | 391 | 70.742 | 44.84 | 80.28 | 120 | 28.96 | 30.25 |  | 31.19 | 855.25 | 17 | 18.04 | 78 | 32 | 26.274 |  | 18.04 | 0.72 | 3.13
| 1 | 1172 | 40 | 2 | 2 | 1 | 13.961 | 11.435 | 98.947 | 2.75 |  | 2.069 | 1.83 | 49.78 | 51.61 | 99.14 | 484.83 | 0.53 | 338.722 | 24.02 | 0.145 | 32 | 28.22 | 128.75 | 56.53 | 2.1 | 19.91 | 19.93 | 800.5 | 61.12 | 25.08 | 26.18 |  | 391 | 70.74 | 44.85 | 80.09 | 120.08 | 28.92 | 30.24 |  | 31.17 | 855.25 | 17 | 19.22 | 78 | 32 | 26.274 |  | 19.22 | 0.92 | 0.78
| 1 | 1173 | 40 | 3 | 3 | 1 | 14.366 | 11.431 | 98.948 | 4.87 |  | 2.183 | 1.75 | 49.77 | 51.52 | 99.22 | 480.7 | 0.62 | 338.606 | 24.02 | 0.139 | 31.98 | 35.052 | 118.311 | 56.45 | 2.13 | 19.91 | 19.92 | 809.6 | 61.24 | 25.17 | 26.23 |  | 391 | 70.74 | 44.84 | 79.98 | 120.16 | 28.88 | 30.23 |  | 31.14 | 817.75 | 14.5 | 19.61 | 78 | 32 | 38.823 |  | 19.61 | 0.82 | -2.34
| 1 | 1174 | 40 | 4 | 4 | 1 | 14.703 | 11.433 | 98.948 | 5.67 |  | 2.313 | 1.6 | 49.79 | 51.39 | 99.26 | 477.16 | 0.74 | 338.529 | 24.02 | 0.15 | 31.96 | 37.692 | 115.733 | 56.32 | 2.21 | 19.92 | 19.93 | 840.2 | 61.35 | 25.13 | 26.21 |  | 391 | 70.691 | 44.84 | 80.06 | 120.06 | 28.86 | 30.22 |  | 31.12 | 848.25 | 15 | 19.61 | 78 | 32 | 37.646 |  | 19.61 | 0.2 | 2.34
| 1 | 1175 | 40 | 5 | 5 | 1 | 14.48 | 11.431 | 98.948 | 5.63 |  | 2.378 | 1.59 | 49.78 | 51.37 | 99.25 | 473.79 | 0.83 | 338.458 | 24.01 | 0.179 | 31.94 | 37.833 | 119.036 | 56.08 | 2.26 | 19.92 | 19.93 | 862.7 | 61.44 | 25.06 | 26.15 |  | 391 | 70.668 | 44.83 | 80.17 | 120.03 | 28.84 | 30.21 |  | 31.11 | 848.25 | 16.5 | 19.61 | 78 | 32 | 37.646 |  | 19.61 | 0.08 | 5.47
| 1 | 1176 | 40 | 6 | 6 | 1 | 14.141 | 11.43 | 98.948 | 5.44 |  | 2.408 | 1.55 | 49.75 | 51.3 | 99.2 | 470.61 | 0.84 | 338.435 | 23.99 | 0.192 | 31.92 | 36.424 | 120.647 | 55.67 | 2.23 | 19.92 | 19.92 | 855.3 | 61.49 | 24.94 | 26.09 |  | 391 | 70.635 | 44.82 | 79.84 | 120.15 | 28.83 | 30.21 |  | 31.12 | 850 | 17.5 | 19.61 | 78 | 32 | 34.901 |  | 19.61 | 0.9 | 3.13
| 1 | 1177 | 40 | 7 | 7 | 1 | 14.217 | 11.428 | 98.949 | 5.42 |  | 2.413 | 1.52 | 49.72 | 51.24 | 99.23 | 467.62 | 0.81 | 338.472 | 23.98 | 0.207 | 31.9 | 36.032 | 121.129 | 55.14 | 2.21 | 19.92 | 19.93 | 843.2 | 61.52 | 25 | 26.03 |  | 391 | 70.592 | 44.81 | 79.99 | 120.29 | 28.81 | 30.2 |  | 31.14 | 839 | 17 | 19.61 | 78 | 32 | 35.294 |  | 19.61 | 0.86 | 0
| 12 | 1178 | 40 | 8 | 1 | 12 | 14.382 | 11.426 | 98.948 | 5.53 |  | 2.414 | 1.53 | 49.68 | 51.2 | 99.24 | 464.68 | 0.79 | 338.464 | 23.98 | 0.255 | 31.89 | 36.086 | 121.26 | 54.44 | 2.17 | 19.92 | 19.93 | 831.4 | 61.53 | 24.98 | 25.98 |  | 391 | 70.566 | 44.81 | 79.86 | 120.1 | 28.81 | 30.19 |  | 31.18 | 839 | 17 | 19.61 | 78 | 32 | 35.294 |  | 19.61 | 0.74 | -2.34
| 12 | 1179 | 40 | 9 | 2 | 12 | 15.276 | 11.428 | 98.948 | 5.96 |  | 2.556 | 1.5 | 49.62 | 51.12 | 102.19 | 461.75 | 0.84 | 337.3 | 23.99 | 0.362 | 31.89 | 66.192 | 124.91 | 53.64 | 2.98 | 19.93 | 19.93 | 1090.3 | 61.5 | 26.08 | 25.98 |  | 391 | 70.59 | 44.81 | 79.82 | 120.25 | 28.8 | 30.17 |  | 31.22 | 869.5 | -10 | 28.24 | 78 | 32 | 57.254 |  | 28.24 | 0.04 | 0
| 12 | 1180 | 40 | 10 | 3 | 12 | 14.821 | 11.429 | 98.948 | 7.68 |  | 2.866 | 1.48 | 49.54 | 51.03 | 104.76 | 461.78 | 2.04 | 336.385 | 23.97 | 0.332 | 31.87 | 81.332 | 150.598 | 52.77 | 4.65 | 19.93 | 19.93 | 1731.7 | 61.4 | 25.66 | 25.96 |  | 391 | 70.528 | 44.81 | 79.86 | 120.35 | 28.81 | 30.15 |  | 31.25 | 1918.75 | 3 | 31.37 | 78 | 32 | 83.92 |  | 31.37 | 0.02 | 1.56
| 12 | 1181 | 40 | 11 | 4 | 12 | 14.186 | 11.428 | 98.948 | 8.81 |  | 3.165 | 1.66 | 49.5 | 51.16 | 104.86 | 467.6 | 3.29 | 336.271 | 23.96 | 0.433 | 31.91 | 77.455 | 213.271 | 51.62 | 6.21 | 19.93 | 19.93 | 2358.6 | 61.31 | 25.14 | 25.92 |  | 391 | 70.536 | 44.81 | 79.85 | 119.91 | 28.83 | 30.14 |  | 31.27 | 1918.75 | 22.5 | 31.76 | 78 | 32 | 83.92 |  | 31.76 | 0.08 | 7.81
| 12 | 1182 | 40 | 12 | 5 | 12 | 14.592 | 11.426 | 98.948 | 8.66 |  | 3.307 | 1.96 | 49.46 | 51.43 | 104.13 | 474.8 | 4.17 | 335.878 | 23.97 | 0.335 | 31.94 | 62.976 | 270.821 | 50.18 | 7.01 | 19.94 | 19.94 | 2654.1 | 61.21 | 25.22 | 25.9 |  | 391 | 70.539 | 44.82 | 79.9 | 119.97 | 28.86 | 30.15 |  | 31.32 | 2460 | 26 | 27.06 | 78 | 31 | 50.195 |  | 27.06 | 0.76 | 0.78
| 12 | 1183 | 40 | 13 | 6 | 12 | 13.923 | 11.426 | 98.948 | 9.73 |  | 3.44 | 2.2 | 49.43 | 51.63 | 109.39 | 479.75 | 4.25 | 334.755 | 23.95 | 0.236 | 31.96 | 65.919 | 297.481 | 50.02 | 8.47 | 19.94 | 19.94 | 3219.6 | 61.12 | 25.12 | 25.9 |  | 391 | 70.534 | 44.82 | 80.02 | 119.6 | 28.88 | 30.2 |  | 31.36 | 3353.75 | 27.5 | 30.98 | 78 | 31 | 67.058 |  | 30.98 | 0.9 | 3.91
| 12 | 1184 | 40 | 14 | 7 | 12 | 14.083 | 11.429 | 98.948 | 11.67 |  | 3.54 | 2.39 | 49.4 | 51.79 | 110.35 | 487.84 | 5.26 | 334.393 | 23.96 | 0.245 | 31.98 | 66.198 | 311.709 | 50.97 | 9.57 | 19.94 | 19.95 | 3642.4 | 61.01 | 25.08 | 25.91 |  | 391 | 70.591 | 44.82 | 79.82 | 119.42 | 28.9 | 30.24 |  | 31.4 | 3353.75 | 28.5 | 31.76 | 78 | 31 | 67.058 |  | 31.76 | 0.88 | -3.13
| 12 | 1185 | 40 | 15 | 8 | 12 | 14.28 | 11.43 | 98.948 | 12.61 |  | 3.574 | 2.64 | 49.37 | 52.01 | 110.29 | 497.86 | 6.15 | 334.236 | 23.95 | 0.216 | 32.02 | 63.404 | 321.469 | 51.81 | 10.47 | 19.95 | 19.96 | 3972.9 | 60.7 | 25.17 | 25.97 |  | 391 | 70.616 | 44.81 | 79.98 | 119.4 | 28.95 | 30.29 |  | 31.44 | 3768.75 | 29.5 | 30.98 | 78 | 31 | 61.175 |  | 30.98 | 0.8 | -10.94
| 2 | 1186 | 40 | 16 | 1 | 2 | 14.252 | 11.43 | 98.948 | 12.83 |  | 3.526 | 2.9 | 49.36 | 52.26 | 109.86 | 508.52 | 6.33 | 334.238 | 23.96 | 0.256 | 32.03 | 61.3 | 326.844 | 52.4 | 11.15 | 19.95 | 19.95 | 4278.3 | 60.14 | 24.88 | 25.98 |  | 391 | 70.666 | 44.81 | 79.94 | 119.94 | 29 | 30.33 |  | 31.47 | 4319.5 | 30.5 | 30.98 | 78 | 31 | 52.548 |  | 30.98 | 0.88 | -13.28
| 2 | 1187 | 40 | 17 | 2 | 2 | 14.256 | 11.432 | 98.948 | 12.33 |  | 3.358 | 3.07 | 49.37 | 52.44 | 104.39 | 518.96 | 6.34 | 335.329 | 23.97 | 0.369 | 32.05 | 52.359 | 329.284 | 52.91 | 11.34 | 19.95 | 19.96 | 4331.3 | 59.7 | 24.99 | 25.96 |  | 391 | 70.721 | 44.82 | 80.01 | 120.09 | 29.05 | 30.37 |  | 31.5 | 4319.5 | 36 | 28.24 | 78 | 31 | 52.548 |  | 28.24 | 0.82 | -20.31
| 2 | 1188 | 40 | 18 | 3 | 2 | 14.089 | 11.434 | 98.948 | 10.56 |  | 3.071 | 3.23 | 49.35 | 52.58 | 103.95 | 525.95 | 5.36 | 335.722 | 23.96 | 0.366 | 32.04 | 45.522 | 329.38 | 53.39 | 11.27 | 19.96 | 19.97 | 4301.4 | 59.53 | 25.01 | 25.93 |  | 391 | 70.733 | 44.81 | 80.11 | 120.01 | 29.1 | 30.4 |  | 31.52 | 4325 | 36.5 | 27.45 | 78 | 31 | 40.784 |  | 27.45 | 0.08 | -14.06
| 2 | 1189 | 40 | 19 | 4 | 2 | 14.368 | 11.436 | 98.947 | 8.85 |  | 2.854 | 3.23 | 49.36 | 52.59 | 104.86 | 531.12 | 4.47 | 335.636 | 23.97 | 0.338 | 32.06 | 44.014 | 328.445 | 53.82 | 11.25 | 19.96 | 19.97 | 4283.6 | 59.55 | 25.07 | 25.98 |  | 391 | 70.787 | 44.81 | 79.95 | 120.19 | 29.14 | 30.42 |  | 31.53 | 4295.25 | 36 | 27.45 | 78 | 31 | 44.705 |  | 27.45 | 0.86 | -18.75
| 2 | 1190 | 40 | 20 | 5 | 2 | 14.109 | 11.431 | 98.947 | 7.84 |  | 2.731 | 3.3 | 49.38 | 52.67 | 105.66 | 536.09 | 4.43 | 335.457 | 23.98 | 0.323 | 32.08 | 45.376 | 328.108 | 54.23 | 11.26 | 19.96 | 19.97 | 4318.4 | 59.63 | 24.9 | 25.97 |  | 391 | 70.779 | 44.81 | 79.94 | 119.95 | 29.17 | 30.45 |  | 31.53 | 4329.5 | 35 | 28.24 | 78 | 31 | 45.489 |  | 28.24 | 0.49 | -18.75
| 2 | 1191 | 40 | 21 | 6 | 2 | 14.135 | 11.427 | 98.947 | 7.33 |  | 2.686 | 3.3 | 49.36 | 52.65 | 104.43 | 541.22 | 4.7 | 335.715 | 23.97 | 0.353 | 32.09 | 44.106 | 327.647 | 54.59 | 11.27 | 19.97 | 19.98 | 4319.6 | 59.74 | 24.92 | 25.99 |  | 391 | 70.839 | 44.8 | 80.05 | 120.31 | 29.19 | 30.45 |  | 31.49 | 4314.75 | 36.5 | 27.45 | 78 | 31 | 41.568 |  | 27.45 | 0.59 | -12.5
| 2 | 1192 | 40 | 22 | 7 | 2 | 14.315 | 11.428 | 98.946 | 6.92 |  | 2.643 | 3.39 | 49.38 | 52.77 | 104.23 | 545.55 | 4.55 | 335.604 | 23.98 | 0.355 | 32.1 | 42.8 | 327.391 | 54.92 | 11.23 | 19.97 | 19.99 | 4292 | 59.86 | 24.98 | 25.98 |  | 391 | 70.867 | 44.8 | 80.19 | 119.63 | 29.2 | 30.44 |  | 31.44 | 4289.75 | 36.5 | 27.45 | 78 | 31 | 41.176 |  | 27.45 | 0.86 | -19.53
| 21 | 1193 | 40 | 23 | 1 | 21 | 14.123 | 11.43 | 98.946 | 6.56 |  | 2.615 | 3.37 | 49.43 | 52.8 | 104.4 | 549.37 | 4.3 | 335.517 | 23.98 | 0.408 | 32.09 | 42.557 | 326.682 | 55.23 | 11.22 | 19.97 | 19.98 | 4276.5 | 59.94 | 25.06 | 25.96 |  | 391 | 70.85 | 44.8 | 80.19 | 120.34 | 29.22 | 30.43 |  | 31.4 | 4227.25 | 36 | 27.84 | 78 | 31 | 28.235 |  | 27.84 | 0.06 | -14.06
| 21 | 1194 | 40 | 24 | 2 | 21 | 13.637 | 11.429 | 98.946 | 6.37 |  | 2.56 | 3.29 | 49.47 | 52.75 | 98.97 | 552.07 | 4.15 | 337.52 | 23.98 | 0.495 | 32.11 | 26.458 | 324.982 | 55.53 | 10.05 | 19.97 | 19.98 | 3874.4 | 60.03 | 24.76 | 25.91 |  | 391 | 70.906 | 44.8 | 80.13 | 119.93 | 29.23 | 30.41 |  | 31.36 | 3738.25 | 32 | 20.39 | 78 | 31 | 12.941 |  | 20.39 | 0.94 | -20.31
| 21 | 1195 | 40 | 25 | 3 | 21 | 22.468 | 11.43 | 98.946 | 4.42 |  | 2.362 | 3.19 | 49.54 | 52.73 | 98.4 | 544.28 | 2.27 | 338.224 | 23.98 | 0.307 | 32.12 | 18.124 | 320.052 | 55.83 | 8.7 | 19.97 | 19.99 | 3355.3 | 60.1 | 24.76 | 25.92 |  | 391 | 70.918 | 44.81 | 79.93 | 119.97 | 29.24 | 30.38 |  | 31.32 | 3224 | 30.5 | 18.43 | 78 | 31 | 11.765 |  | 18.43 | 0 | 0
| 21 | 1196 | 40 | 26 | 4 | 21 | 22.493 | 11.431 | 98.946 | 3.11 |  | 2.269 | 2.94 | 49.58 | 52.53 | 98.94 | 531.47 | 0.54 | 338.502 | 23.99 | 0.2 | 32.11 | 15.2 | 312.604 | 56.1 | 7.38 | 19.97 | 19.99 | 2847.9 | 60.18 | 24.74 | 25.98 |  | 391 | 70.915 | 44.81 | 79.84 | 119.92 | 29.23 | 30.35 |  | 31.3 | 2721 | 27.5 | 18.82 | 78 | 31 | 12.941 |  | 18.82 | 0 | 0
| 21 | 1197 | 40 | 27 | 5 | 21 | 22.495 | 11.43 | 98.946 | 3.81 |  | 2.301 | 2.94 | 49.58 | 52.53 | 98.84 | 531.47 | 0.07 | 338.531 | 23.99 | 0.171 | 32.11 | 14.434 | 302.113 | 56.1 | 6.1 | 19.97 | 19.99 | 2353 | 60.18 | 24.76 | 25.98 |  | 391 | 70.889 | 44.81 | 79.9 | 119.93 | 29.2 | 30.32 |  | 31.28 | 2242 | 25.5 | 18.43 | 78 | 31 | 15.686 |  | 18.43 | 0 | 0
| 21 | 1198 | 40 | 28 | 6 | 21 | 22.249 | 11.428 | 98.946 | 4.07 |  | 2.32 | 2.58 | 49.64 | 52.22 | 98.99 | 518.9 | 0.01 | 338.378 | 23.99 | 0.183 | 32.08 | 15.552 | 276.262 | 56.3 | 5.08 | 19.98 | 19.99 | 1961.4 | 60.21 | 24.73 | 25.98 |  | 391 | 70.86 | 44.8 | 79.98 | 119.87 | 29.14 | 30.29 |  | 31.26 | 2242 | 22.5 | 18.82 | 78 | 31 | 15.686 |  | 18.82 | 0.02 | 0
| 21 | 1199 | 40 | 29 | 7 | 21 | 14.819 | 11.427 | 98.947 | 3.49 |  | 2.318 | 2.29 | 49.71 | 52 | 99.32 | 508 | 0.38 | 338.494 | 23.99 | 0.184 | 32.06 | 17.005 | 234.734 | 56.46 | 3.91 | 19.98 | 20 | 1517 | 60.34 | 24.63 | 26.02 |  | 391 | 70.85 | 44.8 | 79.99 | 119.92 | 29.06 | 30.27 |  | 31.24 | 1417 | 21 | 18.82 | 78 | 31 | 18.039 |  | 18.82 | 0.63 | -2.34
| 21 | 1200 | 40 | 30 | 8 | 21 | 15.133 | 11.426 | 98.947 | 2.2 |  | 2.22 | 2.09 | 49.75 | 51.84 | 99.39 | 499.58 | 0.54 | 338.394 | 23.99 | 0.177 | 32.02 | 18.707 | 188.96 | 56.57 | 2.96 | 19.98 | 19.99 | 1153 | 60.57 | 24.54 | 26.02 |  | 391 | 70.785 | 44.78 | 80.13 | 120.26 | 29.01 | 30.25 |  | 31.21 | 1085 | 18 | 18.04 | 78 | 31 | 21.96 |  | 18.04 | 0.02 | 3.91
| 1 | 1201 | 41 | 1 | 1 | 1 | 14.554 | 11.428 | 98.947 | 2.08 |  | 2.174 | 1.97 | 49.75 | 51.72 | 99.1 | 492.59 | 0.5 | 338.49 | 23.99 | 0.204 | 32.01 | 21.874 | 152.398 | 56.63 | 2.43 | 19.99 | 19.99 | 941.9 | 60.8 | 24.63 | 26.03 |  | 391 | 70.761 | 44.77 | 79.89 | 120.19 | 28.98 | 30.23 |  | 31.18 | 1085 | 18 | 18.43 | 78 | 31 | 21.96 |  | 18.43 | 0.63 | 2.34
| 1 | 1202 | 41 | 2 | 2 | 1 | 13.962 | 11.431 | 98.947 | 3.3 |  | 2.187 | 1.92 | 49.78 | 51.7 | 99.14 | 486.98 | 0.55 | 338.461 | 24 | 0.148 | 31.99 | 27.376 | 128.394 | 56.6 | 2.06 | 19.99 | 20 | 786.3 | 61 | 24.99 | 26.04 |  | 391 | 70.709 | 44.76 | 79.77 | 120.07 | 28.94 | 30.23 |  | 31.16 | 771.75 | 18 | 18.82 | 78 | 32 | 34.901 |  | 18.82 | 0.92 | 0
| 1 | 1203 | 41 | 3 | 3 | 1 | 14.278 | 11.427 | 98.948 | 5.31 |  | 2.296 | 1.82 | 49.76 | 51.59 | 99.15 | 482.28 | 0.63 | 338.307 | 23.99 | 0.143 | 31.97 | 34.519 | 117.827 | 56.52 | 2.08 | 19.99 | 20 | 786 | 61.12 | 25.21 | 26 |  | 391 | 70.662 | 44.75 | 79.97 | 119.77 | 28.9 | 30.23 |  | 31.12 | 792 | 14.5 | 19.61 | 78 | 32 | 38.823 |  | 19.61 | 0.82 | -2.34
| 1 | 1204 | 41 | 4 | 4 | 1 | 14.638 | 11.426 | 98.947 | 6.22 |  | 2.409 | 1.68 | 49.78 | 51.46 | 99.21 | 478.48 | 0.76 | 338.314 | 23.99 | 0.155 | 31.96 | 37.446 | 114.892 | 56.41 | 2.15 | 20 | 20.01 | 814.4 | 61.21 | 25.2 | 26.05 |  | 391 | 70.608 | 44.75 | 80.06 | 120.2 | 28.88 | 30.21 |  | 31.1 | 821.75 | 14.5 | 19.61 | 78 | 32 | 37.646 |  | 19.61 | 0.33 | 1.56
| 1 | 1205 | 41 | 5 | 5 | 1 | 14.407 | 11.428 | 98.947 | 6.27 |  | 2.456 | 1.63 | 49.77 | 51.4 | 99.26 | 475.03 | 0.79 | 338.31 | 23.98 | 0.169 | 31.93 | 37.769 | 115.997 | 56.23 | 2.2 | 20 | 20.01 | 838.2 | 61.24 | 25.06 | 26.12 |  | 391 | 70.572 | 44.75 | 79.86 | 120.33 | 28.87 | 30.2 |  | 31.09 | 842.75 | 16 | 19.61 | 78 | 32 | 36.47 |  | 19.61 | 0.1 | 4.69
| 1 | 1206 | 41 | 6 | 6 | 1 | 14.237 | 11.427 | 98.947 | 6.01 |  | 2.482 | 1.54 | 49.75 | 51.29 | 99.24 | 471.72 | 0.82 | 338.257 | 23.98 | 0.196 | 31.92 | 37.238 | 118.073 | 55.88 | 2.21 | 20.01 | 20.01 | 847.3 | 61.24 | 24.96 | 26.16 |  | 391 | 70.561 | 44.76 | 79.71 | 119.97 | 28.85 | 30.21 |  | 31.09 | 844.5 | 16.5 | 19.61 | 78 | 32 | 33.725 |  | 19.61 | 0.88 | 1.56
| 1 | 1207 | 41 | 7 | 7 | 1 | 14.335 | 11.433 | 98.946 | 5.82 |  | 2.468 | 1.56 | 49.7 | 51.26 | 99.17 | 468.59 | 0.81 | 338.278 | 23.97 | 0.213 | 31.9 | 35.577 | 119.176 | 55.28 | 2.13 | 20 | 20.01 | 820.3 | 61.21 | 24.82 | 26.21 |  | 391 | 70.572 | 44.76 | 79.82 | 119.8 | 28.84 | 30.22 |  | 31.11 | 844.5 | 17 | 19.22 | 78 | 32 | 33.725 |  | 19.22 | 0.68 | -1.56
| 12 | 1208 | 41 | 8 | 1 | 12 | 14.452 | 11.431 | 98.946 | 6.13 |  | 2.45 | 1.49 | 49.69 | 51.18 | 99.16 | 465.59 | 0.77 | 338.206 | 23.97 | 0.234 | 31.89 | 36.147 | 120.029 | 54.47 | 2.09 | 20.01 | 20.02 | 796.6 | 61.2 | 25.07 | 26.29 |  | 391 | 70.561 | 44.77 | 80.07 | 119.88 | 28.83 | 30.22 |  | 31.14 | 833.5 | 16 | 19.22 | 78 | 32 | 58.43 |  | 19.22 | 0.27 | 3.13
| 12 | 1209 | 41 | 9 | 2 | 12 | 15.209 | 11.429 | 98.946 | 6.57 |  | 2.601 | 1.49 | 49.62 | 51.11 | 102.39 | 462.65 | 0.86 | 337.03 | 23.96 | 0.365 | 31.87 | 67.043 | 125.216 | 53.52 | 3.06 | 20.01 | 20.02 | 1121.3 | 61.19 | 26.05 | 26.36 |  | 391 | 70.551 | 44.77 | 79.7 | 119.83 | 28.81 | 30.22 |  | 31.18 | 1232.75 | -11.5 | 27.84 | 78 | 32 | 90.979 |  | 27.84 | 0.04 | 0
| 12 | 1210 | 41 | 10 | 3 | 12 | 14.943 | 11.427 | 98.946 | 7.95 |  | 2.88 | 1.49 | 49.57 | 51.05 | 104.75 | 460.15 | 1.9 | 336.126 | 23.96 | 0.346 | 31.86 | 81.167 | 147.161 | 52.61 | 4.4 | 20.02 | 20.03 | 1638 | 61.17 | 25.67 | 26.45 |  | 391 | 70.549 | 44.78 | 79.87 | 119.99 | 28.81 | 30.22 |  | 31.21 | 1232.75 | 2.5 | 31.76 | 78 | 32 | 90.979 |  | 31.76 | 0.04 | 1.56
| 12 | 1211 | 41 | 11 | 4 | 12 | 14.327 | 11.43 | 98.946 | 8.95 |  | 3.188 | 1.53 | 49.49 | 51.02 | 106.94 | 463.71 | 3.45 | 335.491 | 23.94 | 0.283 | 31.87 | 79.05 | 214.662 | 51.74 | 6.4 | 20.01 | 20.02 | 2420.1 | 61.15 | 25.25 | 26.51 |  | 391 | 70.578 | 44.78 | 79.93 | 119.28 | 28.83 | 30.22 |  | 31.26 | 2592.75 | 17 | 30.2 | 78 | 32 | 73.332 |  | 30.2 | 0.08 | 7.81
| 12 | 1212 | 41 | 12 | 5 | 12 | 13.706 | 11.424 | 98.945 | 9.42 |  | 3.461 | 1.77 | 49.44 | 51.22 | 103.42 | 470.93 | 4.58 | 335.692 | 23.95 | 0.392 | 31.89 | 66.216 | 274.397 | 50.63 | 7.49 | 20.03 | 20.02 | 2871.2 | 61.13 | 24.91 | 26.59 |  | 391 | 70.599 | 44.78 | 79.98 | 119.44 | 28.87 | 30.25 |  | 31.31 | 2927.25 | 29 | 28.24 | 78 | 31 | 48.234 |  | 28.24 | 0.92 | 3.13
| 12 | 1213 | 41 | 13 | 6 | 12 | 14.491 | 11.423 | 98.945 | 10.44 |  | 3.5 | 2.12 | 49.41 | 51.53 | 107.07 | 478.79 | 4.82 | 335.06 | 23.95 | 0.252 | 31.94 | 61.005 | 298.141 | 49.64 | 8.29 | 20.04 | 20.04 | 3145.1 | 61.12 | 25.17 | 26.64 |  | 391 | 70.62 | 44.79 | 80.06 | 119.74 | 28.9 | 30.29 |  | 31.36 | 2927.25 | 28 | 28.63 | 78 | 31 | 48.234 |  | 28.63 | 0.41 | 2.34
| 12 | 1214 | 41 | 14 | 7 | 12 | 14.119 | 11.427 | 98.945 | 11.6 |  | 3.544 | 2.37 | 49.37 | 51.74 | 110.53 | 484.35 | 5.1 | 334.261 | 23.95 | 0.214 | 31.97 | 63.851 | 312.361 | 50.38 | 9.58 | 20.04 | 20.04 | 3637.6 | 61.14 | 25.14 | 26.64 |  | 391 | 70.591 | 44.8 | 79.9 | 119.73 | 28.93 | 30.34 |  | 31.42 | 3742 | 28.5 | 31.37 | 78 | 31 | 63.92 |  | 31.37 | 0.88 | -3.13
| 12 | 1215 | 41 | 15 | 8 | 12 | 14.255 | 11.426 | 98.946 | 12.5 |  | 3.581 | 2.49 | 49.37 | 51.86 | 109.81 | 492.95 | 6.02 | 334.167 | 23.95 | 0.23 | 32 | 62.907 | 321.336 | 51.46 | 10.53 | 20.04 | 20.05 | 3984 | 61 | 25.23 | 26.6 |  | 391 | 70.629 | 44.8 | 80.06 | 119.95 | 28.98 | 30.38 |  | 31.46 | 4062.5 | 30 | 31.76 | 78 | 31 | 61.175 |  | 31.76 | 0.68 | -10.16
| 2 | 1216 | 41 | 16 | 1 | 2 | 14.188 | 11.428 | 98.945 | 12.88 |  | 3.558 | 2.76 | 49.34 | 52.1 | 111.45 | 503.53 | 6.25 | 334.028 | 23.95 | 0.2 | 32.01 | 62.662 | 326.194 | 52.19 | 11.16 | 20.05 | 20.05 | 4254.7 | 60.54 | 25.04 | 26.6 |  | 391 | 70.65 | 44.79 | 80.13 | 119.87 | 29.03 | 30.42 |  | 31.5 | 4062.5 | 30 | 31.76 | 78 | 31 | 61.175 |  | 31.76 | 0.86 | -12.5
| 2 | 1217 | 41 | 17 | 2 | 2 | 14.078 | 11.427 | 98.946 | 12.46 |  | 3.403 | 3 | 49.32 | 52.33 | 103.75 | 514.41 | 6.43 | 335.311 | 23.95 | 0.367 | 32.02 | 53.02 | 329.507 | 52.73 | 11.42 | 20.04 | 20.06 | 4361.2 | 59.94 | 25.01 | 26.61 |  | 391 | 70.71 | 44.79 | 80.06 | 120.01 | 29.08 | 30.45 |  | 31.53 | 4354.5 | 36 | 28.63 | 78 | 31 | 40.391 |  | 28.63 | 0.9 | -17.97
| 2 | 1218 | 41 | 18 | 3 | 2 | 14.092 | 11.428 | 98.945 | 10.79 |  | 3.116 | 3.23 | 49.28 | 52.51 | 103.45 | 523.74 | 5.5 | 335.693 | 23.96 | 0.367 | 32.05 | 45.338 | 329.564 | 53.27 | 11.25 | 20.05 | 20.06 | 4319 | 59.62 | 24.87 | 26.63 |  | 391 | 70.724 | 44.77 | 80.01 | 120.16 | 29.12 | 30.48 |  | 31.53 | 4310 | 37 | 27.45 | 78 | 31 | 40.391 |  | 27.45 | 0.12 | -14.06
| 2 | 1219 | 41 | 19 | 4 | 2 | 14.278 | 11.429 | 98.946 | 9.08 |  | 2.891 | 3.28 | 49.29 | 52.56 | 104.15 | 529.44 | 4.57 | 335.81 | 23.96 | 0.359 | 32.07 | 43.174 | 328.673 | 53.78 | 11.26 | 20.05 | 20.07 | 4288.8 | 59.57 | 25.08 | 26.62 |  | 391 | 70.745 | 44.77 | 80.2 | 120.03 | 29.15 | 30.5 |  | 31.53 | 4310 | 36.5 | 27.45 | 78 | 31 | 40.391 |  | 27.45 | 0.86 | -18.75
| 2 | 1220 | 41 | 20 | 5 | 2 | 14.103 | 11.43 | 98.946 | 7.85 |  | 2.763 | 3.28 | 49.3 | 52.58 | 105.39 | 534.18 | 4.28 | 335.529 | 23.96 | 0.326 | 32.08 | 44.809 | 328.051 | 54.19 | 11.24 | 20.05 | 20.07 | 4312 | 59.57 | 24.89 | 26.6 |  | 391 | 70.738 | 44.76 | 79.9 | 120.12 | 29.18 | 30.51 |  | 31.5 | 4295.25 | 35 | 28.24 | 78 | 31 | 43.137 |  | 28.24 | 0.1 | -12.5
| 2 | 1221 | 41 | 21 | 6 | 2 | 14.152 | 11.427 | 98.946 | 7.35 |  | 2.71 | 3.31 | 49.28 | 52.59 | 104.2 | 539.06 | 4.56 | 335.842 | 23.97 | 0.357 | 32.08 | 44.034 | 327.735 | 54.56 | 11.28 | 20.05 | 20.07 | 4316.7 | 59.62 | 24.95 | 26.55 |  | 391 | 70.792 | 44.75 | 79.8 | 119.48 | 29.2 | 30.52 |  | 31.46 | 4310 | 36.5 | 27.45 | 78 | 31 | 41.176 |  | 27.45 | 0.9 | -17.19
| 2 | 1222 | 41 | 22 | 7 | 2 | 14.3 | 11.427 | 98.946 | 6.92 |  | 2.664 | 3.43 | 49.29 | 52.72 | 104.06 | 543.86 | 4.51 | 335.858 | 23.97 | 0.362 | 32.08 | 42.73 | 327.141 | 54.88 | 11.19 | 20.06 | 20.07 | 4290.6 | 59.76 | 24.89 | 26.5 |  | 391 | 70.851 | 44.76 | 79.86 | 120.09 | 29.21 | 30.51 |  | 31.42 | 4310 | 36.5 | 27.45 | 78 | 31 | 41.176 |  | 27.45 | 0.82 | -19.53
| 21 | 1223 | 41 | 23 | 1 | 21 | 14.14 | 11.432 | 98.945 | 6.54 |  | 2.635 | 3.4 | 49.32 | 52.72 | 104.67 | 547.81 | 4.28 | 335.7 | 23.97 | 0.371 | 32.1 | 43.013 | 326.589 | 55.21 | 11.18 | 20.06 | 20.07 | 4276.3 | 59.88 | 24.96 | 26.45 |  | 391 | 70.87 | 44.76 | 80.03 | 120.37 | 29.22 | 30.49 |  | 31.36 | 4285 | 36 | 27.84 | 78 | 31 | 41.176 |  | 27.84 | 0.08 | -13.28
| 21 | 1224 | 41 | 24 | 2 | 21 | 13.698 | 11.426 | 98.945 | 6.22 |  | 2.559 | 3.27 | 49.37 | 52.64 | 98.82 | 551.52 | 4.07 | 337.702 | 23.97 | 0.508 | 32.1 | 26.73 | 324.932 | 55.51 | 9.96 | 20.05 | 20.07 | 3848 | 59.97 | 24.73 | 26.41 |  | 391 | 70.873 | 44.77 | 80.26 | 120.23 | 29.23 | 30.47 |  | 31.33 | 3723.25 | 32 | 20 | 78 | 31 | 11.765 |  | 20 | 0.92 | -20.31
| 21 | 1225 | 41 | 25 | 3 | 21 | 22.44 | 11.424 | 98.944 | 4.02 |  | 2.34 | 3.25 | 49.41 | 52.67 | 98.31 | 548.66 | 2.34 | 338.408 | 23.97 | 0.313 | 32.1 | 18.059 | 319.934 | 55.8 | 8.79 | 20.05 | 20.06 | 3381.2 | 60.02 | 24.82 | 26.35 |  | 391 | 70.871 | 44.78 | 80.06 | 120.03 | 29.23 | 30.44 |  | 31.31 | 3723.25 | 30.5 | 18.43 | 78 | 31 | 11.765 |  | 18.43 | 0 | 0
| 21 | 1226 | 41 | 26 | 4 | 21 | 22.492 | 11.423 | 98.944 | 2.67 |  | 2.255 | 3.06 | 49.47 | 52.53 | 98.83 | 536.71 | 0.59 | 338.584 | 23.98 | 0.205 | 32.09 | 15.002 | 312.79 | 56.1 | 7.45 | 20.05 | 20.08 | 2873.1 | 60.06 | 24.76 | 26.32 |  | 391 | 70.878 | 44.77 | 79.78 | 119.87 | 29.21 | 30.42 |  | 31.29 | 3204.5 | 27.5 | 18.43 | 78 | 31 | 12.549 |  | 18.43 | 0 | 0
| 21 | 1227 | 41 | 27 | 5 | 21 | 22.495 | 11.423 | 98.943 | 3.73 |  | 2.252 | 2.68 | 49.54 | 52.22 | 99 | 523.96 | 0.06 | 338.668 | 23.99 | 0.182 | 32.07 | 14.935 | 301.653 | 56.33 | 6.03 | 20.06 | 20.08 | 2329.2 | 60.15 | 24.74 | 26.3 |  | 391 | 70.852 | 44.77 | 79.71 | 120.09 | 29.17 | 30.39 |  | 31.27 | 2207.75 | 25 | 18.82 | 78 | 31 | 14.51 |  | 18.82 | 0 | 0
| 21 | 1228 | 41 | 28 | 6 | 21 | 22.215 | 11.425 | 98.943 | 3.57 |  | 2.249 | 2.47 | 49.58 | 52.05 | 98.97 | 512.15 | 0.01 | 338.495 | 23.99 | 0.164 | 32.05 | 15.341 | 272.935 | 56.52 | 4.89 | 20.06 | 20.07 | 1889.3 | 60.26 | 24.72 | 26.29 |  | 391 | 70.834 | 44.78 | 79.93 | 120.19 | 29.1 | 30.35 |  | 31.25 | 1790.5 | 22 | 18.43 | 78 | 31 | 16.862 |  | 18.43 | 0.02 | 0
| 21 | 1229 | 41 | 29 | 7 | 21 | 14.799 | 11.427 | 98.943 | 2.44 |  | 2.2 | 2.2 | 49.65 | 51.85 | 99.26 | 502.61 | 0.27 | 338.67 | 23.99 | 0.2 | 32.03 | 16.89 | 229.636 | 56.64 | 3.84 | 20.06 | 20.08 | 1492.2 | 60.52 | 24.58 | 26.28 |  | 391 | 70.779 | 44.78 | 79.86 | 120.22 | 29.03 | 30.32 |  | 31.22 | 1394.5 | 20.5 | 18.82 | 78 | 31 | 16.862 |  | 18.82 | 0.49 | -2.34
| 21 | 1230 | 41 | 30 | 8 | 21 | 15.038 | 11.424 | 98.943 | 1.64 |  | 2.133 | 2.04 | 49.66 | 51.7 | 99.45 | 495.38 | 0.52 | 338.655 | 23.98 | 0.19 | 32 | 19.429 | 187.545 | 56.71 | 2.95 | 20.06 | 20.08 | 1145.8 | 60.8 | 24.58 | 26.31 |  | 391 | 70.728 | 44.77 | 80.01 | 119.98 | 28.99 | 30.3 |  | 31.19 | 1075.75 | 20.5 | 18.82 | 78 | 31 | 20.784 |  | 18.82 | 0.04 | 4.69
| 1 | 1231 | 42 | 1 | 1 | 1 | 14.453 | 11.426 | 98.943 | 1.63 |  | 2.087 | 1.94 | 49.67 | 51.61 | 99.09 | 489.29 | 0.55 | 338.717 | 23.99 | 0.182 | 31.99 | 22.011 | 148.888 | 56.72 | 2.27 | 20.07 | 20.09 | 882.1 | 61 | 24.56 | 26.33 |  | 391 | 70.719 | 44.76 | 79.83 | 119.56 | 28.95 | 30.27 |  | 31.16 | 845.25 | 16.5 | 18.43 | 78 | 32 | 27.058 |  | 18.43 | 0.82 | 3.13
| 1 | 1232 | 42 | 2 | 2 | 1 | 14.007 | 11.423 | 98.943 | 3.38 |  | 2.137 | 1.85 | 49.67 | 51.51 | 99.15 | 484.6 | 0.48 | 338.732 | 23.99 | 0.135 | 31.97 | 29.563 | 127.472 | 56.65 | 2.09 | 20.07 | 20.08 | 795.9 | 61.15 | 25.1 | 26.29 |  | 391 | 70.668 | 44.77 | 79.75 | 119.42 | 28.91 | 30.26 |  | 31.13 | 797.5 | 17 | 19.22 | 78 | 32 | 37.646 |  | 19.22 | 0.92 | 0.78
| 1 | 1233 | 42 | 3 | 3 | 1 | 14.407 | 11.426 | 98.944 | 5.05 |  | 2.268 | 1.71 | 49.67 | 51.39 | 99.19 | 480.58 | 0.62 | 338.702 | 23.98 | 0.143 | 31.95 | 35.146 | 119.777 | 56.54 | 2.14 | 20.06 | 20.09 | 810.4 | 61.24 | 25.16 | 26.33 |  | 391 | 70.61 | 44.77 | 79.97 | 119.66 | 28.88 | 30.25 |  | 31.12 | 813.25 | 15 | 19.61 | 78 | 32 | 37.646 |  | 19.61 | 0.78 | -2.34
| 1 | 1234 | 42 | 4 | 4 | 1 | 14.63 | 11.428 | 98.943 | 5.69 |  | 2.376 | 1.66 | 49.66 | 51.32 | 99.25 | 477 | 0.75 | 338.715 | 23.99 | 0.155 | 31.92 | 37.149 | 117.589 | 56.34 | 2.18 | 20.06 | 20.08 | 829.5 | 61.3 | 25.11 | 26.37 |  | 391 | 70.593 | 44.77 | 79.94 | 119.86 | 28.85 | 30.23 |  | 31.12 | 835 | 15.5 | 19.61 | 78 | 32 | 36.862 |  | 19.61 | 0.21 | 2.34
| 1 | 1235 | 42 | 5 | 5 | 1 | 14.334 | 11.429 | 98.943 | 5.67 |  | 2.432 | 1.61 | 49.64 | 51.25 | 99.25 | 473.65 | 0.8 | 338.588 | 23.98 | 0.171 | 31.91 | 37.354 | 119.747 | 56.01 | 2.22 | 20.06 | 20.07 | 845.9 | 61.34 | 25.03 | 26.4 |  | 391 | 70.545 | 44.77 | 79.98 | 120.11 | 28.83 | 30.22 |  | 31.13 | 848.25 | 16.5 | 19.61 | 78 | 32 | 36.078 |  | 19.61 | 0.14 | 5.47
| 1 | 1236 | 42 | 6 | 6 | 1 | 14.287 | 11.426 | 98.942 | 5.59 |  | 2.463 | 1.55 | 49.62 | 51.17 | 99.23 | 470.47 | 0.83 | 338.636 | 23.98 | 0.18 | 31.88 | 37.122 | 120.214 | 55.51 | 2.22 | 20.08 | 20.08 | 850.7 | 61.38 | 24.96 | 26.44 |  | 391 | 70.502 | 44.78 | 79.69 | 119.5 | 28.82 | 30.22 |  | 31.15 | 849 | 17 | 19.61 | 78 | 32 | 36.078 |  | 19.61 | 0.82 | 0
| 1 | 1237 | 42 | 7 | 7 | 1 | 14.462 | 11.423 | 98.942 | 5.48 |  | 2.461 | 1.51 | 49.59 | 51.1 | 99.22 | 467.43 | 0.79 | 338.505 | 23.98 | 0.205 | 31.88 | 36.903 | 121.15 | 54.73 | 2.24 | 20.08 | 20.09 | 854.8 | 61.42 | 25.07 | 26.48 |  | 391 | 70.515 | 44.78 | 79.74 | 119.41 | 28.81 | 30.21 |  | 31.17 | 856.25 | 17 | 19.61 | 78 | 32 | 35.686 |  | 19.61 | 0.16 | 4.69
| 12 | 1238 | 42 | 8 | 1 | 12 | 14.213 | 11.422 | 98.942 | 5.36 |  | 2.46 | 1.52 | 49.54 | 51.06 | 99.23 | 464.47 | 0.79 | 338.552 | 23.97 | 0.228 | 31.86 | 37.052 | 122.416 | 53.78 | 2.24 | 20.08 | 20.09 | 857.2 | 61.42 | 25 | 26.48 |  | 391 | 70.521 | 44.76 | 79.87 | 119.91 | 28.8 | 30.21 |  | 31.2 | 885 | 17 | 19.61 | 78 | 32 | 50.587 |  | 19.61 | 0.88 | 1.56
| 12 | 1239 | 42 | 9 | 2 | 12 | 15.305 | 11.421 | 98.941 | 5.59 |  | 2.588 | 1.47 | 49.48 | 50.95 | 102.16 | 461.55 | 0.88 | 337.623 | 23.97 | 0.362 | 31.85 | 65.199 | 126.327 | 52.77 | 2.96 | 20.08 | 20.08 | 1095.8 | 61.42 | 25.78 | 26.49 |  | 391 | 70.501 | 44.76 | 80.05 | 119.86 | 28.79 | 30.19 |  | 31.24 | 885 | -9 | 27.45 | 78 | 32 | 50.587 |  | 27.45 | 0.04 | 0
| 12 | 1240 | 42 | 10 | 3 | 12 | 14.863 | 11.424 | 98.941 | 7.26 |  | 2.921 | 1.5 | 49.44 | 50.94 | 104.72 | 462.02 | 2 | 336.725 | 23.96 | 0.329 | 31.85 | 80.842 | 150.237 | 51.84 | 4.61 | 20.08 | 20.08 | 1717.6 | 61.41 | 25.64 | 26.48 |  | 391 | 70.507 | 44.74 | 80.09 | 119.96 | 28.8 | 30.18 |  | 31.28 | 1915.5 | 2 | 31.37 | 78 | 32 | 83.136 |  | 31.37 | 0.02 | 1.56
| 12 | 1241 | 42 | 11 | 4 | 12 | 14.063 | 11.424 | 98.941 | 8.65 |  | 3.253 | 1.66 | 49.37 | 51.03 | 104.65 | 468 | 3.43 | 336.664 | 23.96 | 0.364 | 31.88 | 76.648 | 218.706 | 50.97 | 6.31 | 20.07 | 20.09 | 2404.3 | 61.37 | 25.07 | 26.48 |  | 391 | 70.502 | 44.74 | 79.98 | 119.95 | 28.82 | 30.16 |  | 31.33 | 2513.25 | 21.5 | 31.76 | 78 | 32 | 59.607 |  | 31.76 | 0.08 | 7.81
| 12 | 1242 | 42 | 12 | 5 | 12 | 14.278 | 11.426 | 98.941 | 8.7 |  | 3.424 | 1.95 | 49.33 | 51.28 | 104.17 | 475.35 | 4.3 | 336.505 | 23.96 | 0.356 | 31.91 | 64.869 | 271.101 | 49.84 | 7.21 | 20.08 | 20.09 | 2745.5 | 61.3 | 25.07 | 26.46 |  | 391 | 70.508 | 44.74 | 80.09 | 120.14 | 28.86 | 30.17 |  | 31.37 | 2513.25 | 27 | 27.84 | 78 | 31 | 59.607 |  | 27.84 | 0.64 | 0.78
| 12 | 1243 | 42 | 13 | 6 | 12 | 14.124 | 11.428 | 98.941 | 9.86 |  | 3.469 | 2.22 | 49.3 | 51.52 | 107.67 | 481.26 | 4.34 | 335.579 | 23.96 | 0.268 | 31.94 | 62.804 | 297.76 | 49.95 | 8.4 | 20.08 | 20.09 | 3193.3 | 61.3 | 25.11 | 26.49 |  | 391 | 70.514 | 44.74 | 80.1 | 119.79 | 28.89 | 30.22 |  | 31.43 | 3309.25 | 28 | 29.8 | 78 | 31 | 62.744 |  | 29.8 | 0.66 | 0
| 12 | 1244 | 42 | 14 | 7 | 12 | 14.19 | 11.43 | 98.941 | 11.41 |  | 3.481 | 2.41 | 49.26 | 51.66 | 109.26 | 488.89 | 4.91 | 335.166 | 23.97 | 0.237 | 31.96 | 63.047 | 312.144 | 51.01 | 9.46 | 20.08 | 20.09 | 3603.4 | 61.33 | 25.08 | 26.52 |  | 391 | 70.541 | 44.73 | 80.04 | 120.14 | 28.91 | 30.26 |  | 31.48 | 3697.5 | 29 | 30.98 | 78 | 31 | 62.352 |  | 30.98 | 0.86 | -3.91
| 12 | 1245 | 42 | 15 | 8 | 12 | 14.073 | 11.427 | 98.941 | 12.09 |  | 3.525 | 2.67 | 49.23 | 51.9 | 110.69 | 498.43 | 5.69 | 334.734 | 23.97 | 0.202 | 31.98 | 63.356 | 320.308 | 51.88 | 10.32 | 20.08 | 20.09 | 3932.8 | 60.98 | 25.07 | 26.53 |  | 391 | 70.551 | 44.73 | 79.79 | 120 | 28.95 | 30.31 |  | 31.5 | 3697.5 | 29.5 | 31.37 | 78 | 31 | 62.352 |  | 31.37 | 0.41 | -3.13
| 2 | 1246 | 42 | 16 | 1 | 2 | 14.21 | 11.429 | 98.941 | 12.66 |  | 3.488 | 2.92 | 49.22 | 52.14 | 109.86 | 509.17 | 6.29 | 334.722 | 23.97 | 0.265 | 32.01 | 61.642 | 326.061 | 52.48 | 11.14 | 20.09 | 20.09 | 4255.1 | 60.38 | 24.99 | 26.51 |  | 391 | 70.618 | 44.73 | 79.88 | 119.98 | 29.01 | 30.35 |  | 31.53 | 4295.25 | 30.5 | 31.37 | 78 | 31 | 52.548 |  | 31.37 | 0.88 | -12.5
| 2 | 1247 | 42 | 17 | 2 | 2 | 14.289 | 11.433 | 98.941 | 12.18 |  | 3.325 | 3.1 | 49.2 | 52.3 | 104.52 | 519.43 | 6.35 | 335.825 | 23.97 | 0.355 | 32.03 | 51.681 | 328.721 | 53.03 | 11.26 | 20.08 | 20.1 | 4308.7 | 59.85 | 24.96 | 26.48 |  | 391 | 70.66 | 44.73 | 79.94 | 119.77 | 29.05 | 30.4 |  | 31.54 | 4310 | 36 | 28.24 | 78 | 31 | 41.568 |  | 28.24 | 0.82 | -19.53
| 2 | 1248 | 42 | 18 | 3 | 2 | 14.196 | 11.429 | 98.94 | 10.6 |  | 3.071 | 3.1 | 49.2 | 52.3 | 104 | 519.43 | 5.4 | 336.217 | 23.97 | 0.366 | 32.03 | 45.738 | 328.95 | 53.03 | 11.2 | 20.08 | 20.1 | 4287.3 | 59.85 | 24.94 | 26.48 |  | 391 | 70.701 | 44.73 | 80.08 | 120.07 | 29.1 | 30.42 |  | 31.56 | 4310 | 36.5 | 27.45 | 78 | 31 | 41.568 |  | 27.45 | 0.39 | -14.84
| 2 | 1249 | 42 | 19 | 4 | 2 | 14.18 | 11.43 | 98.94 | 8.85 |  | 2.868 | 3.23 | 49.21 | 52.44 | 105.19 | 531.31 | 4.5 | 335.948 | 23.99 | 0.337 | 32.03 | 44.614 | 327.928 | 54.02 | 11.19 | 20.08 | 20.11 | 4282.2 | 59.61 | 24.96 | 26.46 |  | 391 | 70.77 | 44.74 | 79.82 | 120.04 | 29.13 | 30.44 |  | 31.55 | 4295.25 | 35.5 | 27.84 | 78 | 31 | 45.097 |  | 27.84 | 0.12 | -12.5
| 2 | 1250 | 42 | 20 | 5 | 2 | 14.163 | 11.43 | 98.94 | 7.91 |  | 2.765 | 3.25 | 49.19 | 52.44 | 105.56 | 536.42 | 4.46 | 335.792 | 23.99 | 0.321 | 32.05 | 45.641 | 327.583 | 54.37 | 11.29 | 20.07 | 20.1 | 4320.5 | 59.64 | 24.95 | 26.47 |  | 391 | 70.811 | 44.74 | 79.9 | 120.47 | 29.16 | 30.45 |  | 31.53 | 4329.5 | 35 | 28.24 | 78 | 31 | 44.313 |  | 28.24 | 0.78 | -17.97
| 2 | 1251 | 42 | 21 | 6 | 2 | 14.241 | 11.427 | 98.939 | 7.44 |  | 2.714 | 3.25 | 49.19 | 52.44 | 104.27 | 536.42 | 4.67 | 336.213 | 23.99 | 0.361 | 32.05 | 44.086 | 327.481 | 54.37 | 11.25 | 20.07 | 20.1 | 4317.5 | 59.64 | 24.89 | 26.47 |  | 391 | 70.843 | 44.74 | 79.86 | 120.56 | 29.18 | 30.45 |  | 31.51 | 4329.5 | 36.5 | 27.84 | 78 | 31 | 44.313 |  | 27.84 | 0.59 | -20.31
| 2 | 1252 | 42 | 22 | 7 | 2 | 14.197 | 11.424 | 98.939 | 6.89 |  | 2.643 | 3.3 | 49.22 | 52.52 | 104.29 | 541.53 | 4.48 | 336.373 | 23.99 | 0.35 | 32.07 | 42.539 | 326.871 | 54.74 | 11.19 | 20.07 | 20.09 | 4277.2 | 59.69 | 24.99 | 26.43 |  | 391 | 70.903 | 44.75 | 80.2 | 120.69 | 29.21 | 30.44 |  | 31.47 | 4280.25 | 37 | 27.45 | 78 | 31 | 43.529 |  | 27.45 | 0.35 | -13.28
| 21 | 1253 | 42 | 23 | 1 | 21 | 14.272 | 11.425 | 98.938 | 6.58 |  | 2.636 | 3.33 | 49.25 | 52.58 | 104.58 | 545.78 | 4.27 | 336.161 | 24 | 0.414 | 32.07 | 43.509 | 326.052 | 55.08 | 11.23 | 20.07 | 20.09 | 4289.6 | 59.77 | 25 | 26.4 |  | 391 | 70.918 | 44.75 | 80.28 | 119.96 | 29.22 | 30.42 |  | 31.43 | 4236.5 | 35.5 | 28.24 | 78 | 31 | 29.411 |  | 28.24 | 0.84 | -17.97
| 21 | 1254 | 42 | 24 | 2 | 21 | 13.381 | 11.424 | 98.939 | 6.36 |  | 2.576 | 3.29 | 49.3 | 52.58 | 99.04 | 549.67 | 4.31 | 338.115 | 24.01 | 0.506 | 32.07 | 27.753 | 324.857 | 55.4 | 10.14 | 20.07 | 20.1 | 3928.3 | 59.86 | 24.66 | 26.34 |  | 391 | 70.925 | 44.75 | 80.02 | 119.85 | 29.23 | 30.4 |  | 31.4 | 4236.5 | 32 | 20 | 78 | 31 | 29.411 |  | 20 | 0.92 | -19.53
| 21 | 1255 | 42 | 25 | 3 | 21 | 22.452 | 11.424 | 98.938 | 4.2 |  | 2.346 | 3.29 | 49.35 | 52.64 | 98.41 | 551.98 | 2.29 | 338.837 | 24.01 | 0.302 | 32.07 | 18.131 | 319.741 | 55.7 | 8.7 | 20.06 | 20.09 | 3357.7 | 59.97 | 24.75 | 26.33 |  | 391 | 70.9 | 44.74 | 80.1 | 120.2 | 29.24 | 30.38 |  | 31.35 | 3232 | 30.5 | 18.82 | 78 | 31 | 12.157 |  | 18.82 | 0.02 | 0
| 21 | 1256 | 42 | 26 | 4 | 21 | 22.493 | 11.43 | 98.938 | 2.55 |  | 2.244 | 3.14 | 49.4 | 52.54 | 98.98 | 542.82 | 0.57 | 339.02 | 24 | 0.192 | 32.07 | 15.238 | 312.66 | 55.98 | 7.39 | 20.05 | 20.08 | 2850.4 | 60.09 | 24.76 | 26.32 |  | 391 | 70.892 | 44.74 | 80.09 | 119.72 | 29.22 | 30.36 |  | 31.3 | 2722.5 | 27.5 | 18.82 | 78 | 31 | 12.941 |  | 18.82 | 0 | 0
| 21 | 1257 | 42 | 27 | 5 | 21 | 22.495 | 11.434 | 98.938 | 3.58 |  | 2.276 | 2.93 | 49.48 | 52.41 | 98.81 | 529.87 | 0.09 | 339.029 | 24.01 | 0.17 | 32.06 | 14.437 | 303.311 | 56.24 | 6.24 | 20.06 | 20.07 | 2404.6 | 60.22 | 24.79 | 26.32 |  | 391 | 70.868 | 44.75 | 79.98 | 120.02 | 29.18 | 30.33 |  | 31.28 | 2722.5 | 25.5 | 18.43 | 78 | 31 | 12.941 |  | 18.43 | 0 | 0
| 21 | 1258 | 42 | 28 | 6 | 21 | 22.379 | 11.434 | 98.938 | 3.84 |  | 2.251 | 2.56 | 49.54 | 52.11 | 98.42 | 517.41 | 0.01 | 338.846 | 24.02 | 0.179 | 32.04 | 15.632 | 276.137 | 56.46 | 5.07 | 20.04 | 20.08 | 1961.2 | 60.27 | 24.7 | 26.31 |  | 391 | 70.832 | 44.75 | 80 | 120.29 | 29.11 | 30.3 |  | 31.26 | 2245.25 | 22.5 | 18.82 | 78 | 31 | 15.686 |  | 18.82 | 0.02 | 0
| 21 | 1259 | 42 | 29 | 7 | 21 | 15.085 | 11.436 | 98.938 | 2.56 |  | 2.172 | 2.27 | 49.59 | 51.86 | 99.15 | 506.69 | 0.36 | 338.882 | 24.02 | 0.177 | 32.02 | 17.197 | 234.471 | 56.6 | 3.93 | 20.05 | 20.07 | 1522.2 | 60.42 | 24.65 | 26.26 |  | 391 | 70.765 | 44.75 | 79.92 | 120.16 | 29.04 | 30.27 |  | 31.24 | 1434.25 | 21 | 18.82 | 78 | 31 | 18.039 |  | 18.82 | 0.2 | 1.56
| 21 | 1260 | 42 | 30 | 8 | 21 | 15.047 | 11.435 | 98.938 | 1.38 |  | 2.088 | 2.07 | 49.64 | 51.71 | 99.24 | 498.41 | 0.53 | 338.857 | 24.01 | 0.186 | 31.98 | 18.407 | 193.43 | 56.7 | 3.05 | 20.04 | 20.06 | 1189.4 | 60.69 | 24.49 | 26.26 |  | 391 | 70.737 | 44.74 | 79.95 | 119.5 | 28.98 | 30.24 |  | 31.22 | 1434.25 | 18.5 | 18.43 | 78 | 31 | 18.039 |  | 18.43 | 0.02 | 4.69
| 1 | 1261 | 43 | 1 | 1 | 1 | 14.544 | 11.437 | 98.938 | 1.36 |  | 2.035 | 1.97 | 49.68 | 51.65 | 99.18 | 491.76 | 0.6 | 338.966 | 24.01 | 0.191 | 31.97 | 22.043 | 153.13 | 56.74 | 2.47 | 20.03 | 20.06 | 956.1 | 60.94 | 24.64 | 26.27 |  | 391 | 70.734 | 44.74 | 79.86 | 119.6 | 28.93 | 30.22 |  | 31.2 | 1095.25 | 18.5 | 18.43 | 78 | 31 | 22.353 |  | 18.43 | 0.8 | 3.13
| 1 | 1262 | 43 | 2 | 2 | 1 | 13.938 | 11.438 | 98.937 | 2.74 |  | 2.072 | 1.88 | 49.69 | 51.56 | 99.14 | 486.19 | 0.62 | 338.87 | 24.01 | 0.154 | 31.95 | 27.101 | 128.591 | 56.73 | 2.08 | 20.03 | 20.05 | 797.1 | 61.12 | 24.89 | 26.27 |  | 391 | 70.702 | 44.75 | 79.79 | 119.72 | 28.89 | 30.21 |  | 31.18 | 786.5 | 18.5 | 18.82 | 78 | 32 | 34.509 |  | 18.82 | 0.92 | 0.78
| 1 | 1263 | 43 | 3 | 3 | 1 | 14.185 | 11.435 | 98.938 | 4.68 |  | 2.17 | 1.77 | 49.71 | 51.48 | 99.15 | 481.52 | 0.67 | 338.766 | 24.02 | 0.139 | 31.93 | 33.514 | 119.671 | 56.64 | 2.07 | 20.03 | 20.05 | 786.4 | 61.26 | 25.14 | 26.27 |  | 391 | 70.681 | 44.74 | 80.1 | 119.34 | 28.85 | 30.21 |  | 31.16 | 786.5 | 15 | 19.61 | 78 | 32 | 34.509 |  | 19.61 | 0.86 | -2.34
| 1 | 1264 | 43 | 4 | 4 | 1 | 14.671 | 11.436 | 98.938 | 5.77 |  | 2.321 | 1.7 | 49.7 | 51.4 | 99.23 | 477.74 | 0.7 | 338.707 | 24.02 | 0.152 | 31.92 | 37.601 | 116.826 | 56.49 | 2.17 | 20.04 | 20.05 | 820.2 | 61.35 | 25.24 | 26.3 |  | 391 | 70.639 | 44.75 | 80.02 | 119.93 | 28.83 | 30.2 |  | 31.15 | 794.5 | 14.5 | 19.61 | 78 | 32 | 39.215 |  | 19.61 | 0.31 | 2.34
| 1 | 1265 | 43 | 5 | 5 | 1 | 14.505 | 11.44 | 98.937 | 5.8 |  | 2.422 | 1.59 | 49.68 | 51.27 | 99.23 | 474.29 | 0.76 | 338.774 | 24.01 | 0.164 | 31.89 | 38.187 | 118.901 | 56.21 | 2.25 | 20.01 | 20.04 | 856.4 | 61.41 | 25.08 | 26.31 |  | 391 | 70.626 | 44.74 | 79.79 | 119.96 | 28.81 | 30.19 |  | 31.14 | 860.75 | 16 | 19.61 | 78 | 32 | 36.862 |  | 19.61 | 0.08 | 4.69
| 1 | 1266 | 43 | 6 | 6 | 1 | 14.247 | 11.442 | 98.937 | 5.57 |  | 2.454 | 1.51 | 49.7 | 51.21 | 99.19 | 470.97 | 0.85 | 338.762 | 24.01 | 0.196 | 31.87 | 36.999 | 120.262 | 55.84 | 2.25 | 20.03 | 20.04 | 863 | 61.44 | 24.92 | 26.41 |  | 391 | 70.582 | 44.75 | 79.94 | 119.73 | 28.8 | 30.18 |  | 31.16 | 860.75 | 17.5 | 19.22 | 78 | 32 | 36.862 |  | 19.22 | 0.7 | 3.91
| 1 | 1267 | 43 | 7 | 7 | 1 | 14.15 | 11.443 | 98.937 | 5.39 |  | 2.447 | 1.52 | 49.66 | 51.18 | 99.18 | 467.85 | 0.88 | 338.746 | 24.01 | 0.207 | 31.86 | 35.738 | 121.29 | 55.32 | 2.19 | 20.01 | 20.03 | 841.6 | 61.44 | 24.9 | 26.49 |  | 391 | 70.599 | 44.75 | 79.92 | 119.73 | 28.79 | 30.19 |  | 31.19 | 854.5 | 17.5 | 19.22 | 78 | 32 | 34.117 |  | 19.22 | 0.88 | 0.78
| 12 | 1268 | 43 | 8 | 1 | 12 | 14.282 | 11.444 | 98.937 | 5.51 |  | 2.446 | 1.48 | 49.61 | 51.09 | 99.2 | 464.93 | 0.81 | 338.727 | 24 | 0.24 | 31.84 | 36.213 | 121.089 | 54.64 | 2.16 | 20.02 | 20.03 | 823.2 | 61.43 | 25.01 | 26.54 |  | 391 | 70.617 | 44.74 | 80.07 | 119.88 | 28.78 | 30.18 |  | 31.23 | 850 | 16.5 | 19.22 | 78 | 31 | 52.156 |  | 19.22 | 0.82 | -2.34
| 12 | 1269 | 43 | 9 | 2 | 12 | 15.253 | 11.441 | 98.937 | 5.86 |  | 2.594 | 1.51 | 49.54 | 51.04 | 102.45 | 462.03 | 0.84 | 337.562 | 23.99 | 0.342 | 31.83 | 66.273 | 124.245 | 53.76 | 3.06 | 20.01 | 20.03 | 1120.9 | 61.42 | 26.09 | 26.55 |  | 391 | 70.592 | 44.75 | 80.13 | 120.35 | 28.77 | 30.17 |  | 31.28 | 1238.25 | -11 | 27.84 | 78 | 32 | 91.371 |  | 27.84 | 0.04 | 0
| 12 | 1270 | 43 | 10 | 3 | 12 | 14.85 | 11.442 | 98.937 | 7.6 |  | 2.915 | 1.42 | 49.5 | 50.93 | 104.84 | 459.88 | 2.03 | 336.47 | 24 | 0.346 | 31.83 | 81.48 | 149.739 | 52.88 | 4.58 | 20.01 | 20.02 | 1699.4 | 61.4 | 25.76 | 26.51 |  | 391 | 70.563 | 44.75 | 79.78 | 120.51 | 28.77 | 30.16 |  | 31.32 | 1887.5 | 1.5 | 31.76 | 78 | 32 | 80.783 |  | 31.76 | 0.02 | 1.56
| 12 | 1271 | 43 | 11 | 4 | 12 | 14.2 | 11.448 | 98.938 | 8.8 |  | 3.224 | 1.57 | 49.43 | 51.01 | 107.48 | 464.16 | 3.43 | 335.815 | 23.99 | 0.271 | 31.85 | 80.551 | 213.781 | 51.84 | 6.5 | 20.01 | 20.02 | 2444.4 | 61.34 | 25.39 | 26.47 |  | 391 | 70.553 | 44.76 | 79.82 | 119.6 | 28.8 | 30.15 |  | 31.35 | 2621.75 | 16.5 | 30.98 | 78 | 32 | 75.293 |  | 30.98 | 0.06 | 7.81
| 12 | 1272 | 43 | 12 | 5 | 12 | 13.806 | 11.449 | 98.937 | 9.45 |  | 3.491 | 1.8 | 49.41 | 51.21 | 103.1 | 471.82 | 4.67 | 336.337 | 23.99 | 0.375 | 31.87 | 65.573 | 273.929 | 50.6 | 7.49 | 20.01 | 20.02 | 2862.2 | 61.26 | 24.98 | 26.44 |  | 391 | 70.586 | 44.76 | 79.88 | 119.88 | 28.84 | 30.17 |  | 31.38 | 2922.5 | 29 | 27.06 | 78 | 31 | 49.019 |  | 27.06 | 0.92 | 2.34
| 12 | 1273 | 43 | 13 | 6 | 12 | 14.22 | 11.448 | 98.938 | 10.12 |  | 3.464 | 2.11 | 49.35 | 51.47 | 108.43 | 479.68 | 4.57 | 335.048 | 23.99 | 0.247 | 31.89 | 62.401 | 298.902 | 49.73 | 8.47 | 20.01 | 20.01 | 3214.8 | 61.15 | 25.15 | 26.4 |  | 391 | 70.609 | 44.76 | 80.04 | 119.56 | 28.87 | 30.22 |  | 31.42 | 3335.75 | 28 | 29.41 | 78 | 31 | 64.705 |  | 29.41 | 0.06 | 3.13
| 12 | 1274 | 43 | 14 | 7 | 12 | 14.127 | 11.45 | 98.938 | 11.34 |  | 3.497 | 2.37 | 49.32 | 51.69 | 109.94 | 485.56 | 5.05 | 334.554 | 23.99 | 0.226 | 31.93 | 63.505 | 311.789 | 50.52 | 9.57 | 20 | 20.02 | 3643 | 61.09 | 25.07 | 26.37 |  | 391 | 70.626 | 44.77 | 80.08 | 119.92 | 28.9 | 30.27 |  | 31.46 | 3746 | 29 | 30.98 | 78 | 31 | 62.352 |  | 30.98 | 0.88 | -3.13
| 12 | 1275 | 43 | 15 | 8 | 12 | 14.245 | 11.45 | 98.938 | 12.21 |  | 3.522 | 2.58 | 49.29 | 51.86 | 109.81 | 494.4 | 5.97 | 334.333 | 24 | 0.21 | 31.97 | 62.516 | 320.613 | 51.56 | 10.43 | 20.01 | 20.03 | 3978.9 | 60.89 | 25.04 | 26.33 |  | 391 | 70.674 | 44.77 | 80.19 | 119.92 | 28.95 | 30.33 |  | 31.51 | 4067 | 30.5 | 31.76 | 78 | 31 | 61.568 |  | 31.76 | 0.64 | -10.94
| 2 | 1276 | 43 | 16 | 1 | 2 | 14.238 | 11.455 | 98.938 | 12.59 |  | 3.484 | 2.79 | 49.29 | 52.08 | 111.85 | 504.73 | 6.3 | 334.17 | 24 | 0.23 | 31.99 | 62.647 | 325.799 | 52.27 | 11.26 | 20.01 | 20.03 | 4283.7 | 60.4 | 25.1 | 26.29 |  | 391 | 70.708 | 44.77 | 80.07 | 120.37 | 29 | 30.37 |  | 31.56 | 4339.75 | 29.5 | 31.76 | 78 | 31 | 57.254 |  | 31.76 | 0.86 | -12.5
| 2 | 1277 | 43 | 17 | 2 | 2 | 14.156 | 11.452 | 98.937 | 12.26 |  | 3.346 | 3.01 | 49.27 | 52.28 | 103.85 | 515.67 | 6.5 | 335.474 | 24 | 0.363 | 31.99 | 53.011 | 328.767 | 52.78 | 11.31 | 20 | 20.02 | 4360.7 | 59.85 | 24.76 | 26.25 |  | 391 | 70.702 | 44.76 | 80.01 | 120.06 | 29.05 | 30.4 |  | 31.6 | 4339.75 | 36.5 | 28.63 | 78 | 31 | 57.254 |  | 28.63 | 0.86 | -19.53
| 2 | 1278 | 43 | 18 | 3 | 2 | 14.24 | 11.445 | 98.938 | 10.48 |  | 3.088 | 3.15 | 49.27 | 52.43 | 103.66 | 524.79 | 5.45 | 335.917 | 24.01 | 0.361 | 32.01 | 45.711 | 328.791 | 53.26 | 11.35 | 20 | 20.02 | 4325 | 59.62 | 25.05 | 26.25 |  | 391 | 70.781 | 44.76 | 80 | 119.96 | 29.1 | 30.42 |  | 31.65 | 4325 | 36.5 | 27.45 | 78 | 31 | 41.176 |  | 27.45 | 0.84 | -19.53
| 2 | 1279 | 43 | 19 | 4 | 2 | 14.066 | 11.451 | 98.937 | 8.75 |  | 2.882 | 3.28 | 49.27 | 52.55 | 103.99 | 530.47 | 4.54 | 336.202 | 24 | 0.355 | 32.04 | 43.236 | 328.097 | 53.75 | 11.25 | 19.99 | 20.01 | 4296.4 | 59.57 | 25.01 | 26.23 |  | 391 | 70.808 | 44.75 | 80.02 | 120.14 | 29.14 | 30.44 |  | 31.66 | 4295.25 | 36.5 | 27.45 | 78 | 31 | 40.784 |  | 27.45 | 0.08 | -14.06
| 2 | 1280 | 43 | 20 | 5 | 2 | 14.38 | 11.452 | 98.937 | 7.68 |  | 2.747 | 3.26 | 49.27 | 52.53 | 104.58 | 535.2 | 4.31 | 335.908 | 24.01 | 0.351 | 32.05 | 43.285 | 327.102 | 54.16 | 11.25 | 19.99 | 20.01 | 4286 | 59.6 | 25.06 | 26.2 |  | 391 | 70.846 | 44.76 | 80.1 | 119.97 | 29.16 | 30.46 |  | 31.64 | 4295.25 | 36 | 27.84 | 78 | 31 | 40.784 |  | 27.84 | 0.84 | -18.75
| 2 | 1281 | 43 | 21 | 6 | 2 | 14.058 | 11.454 | 98.937 | 7.15 |  | 2.699 | 3.33 | 49.28 | 52.6 | 105.19 | 539.58 | 4.36 | 335.753 | 24.02 | 0.327 | 32.06 | 44.503 | 326.523 | 54.51 | 11.25 | 19.98 | 20.01 | 4307.1 | 59.65 | 24.95 | 26.18 |  | 391 | 70.844 | 44.76 | 80.3 | 119.88 | 29.18 | 30.46 |  | 31.6 | 4319.5 | 35.5 | 28.24 | 78 | 31 | 45.097 |  | 28.24 | 0.08 | -12.5
| 2 | 1282 | 43 | 22 | 7 | 2 | 14.235 | 11.454 | 98.937 | 6.96 |  | 2.689 | 3.27 | 49.28 | 52.55 | 104.75 | 544.13 | 4.59 | 335.864 | 24.03 | 0.344 | 32.06 | 44.875 | 326.358 | 54.83 | 11.38 | 19.98 | 20.01 | 4328.4 | 59.72 | 25.11 | 26.14 |  | 391 | 70.869 | 44.77 | 79.92 | 119.66 | 29.2 | 30.45 |  | 31.55 | 4329.5 | 35.5 | 28.24 | 78 | 31 | 41.96 |  | 28.24 | 0.88 | -17.97
| 21 | 1283 | 43 | 23 | 1 | 21 | 14.186 | 11.456 | 98.937 | 6.81 |  | 2.67 | 3.35 | 49.31 | 52.66 | 103.68 | 548.77 | 4.68 | 336.198 | 24.03 | 0.432 | 32.08 | 42.551 | 326.25 | 55.16 | 11.28 | 19.98 | 20 | 4299.9 | 59.79 | 25.05 | 26.13 |  | 391 | 70.868 | 44.77 | 80.01 | 119.93 | 29.21 | 30.42 |  | 31.52 | 4329.5 | 37 | 27.45 | 78 | 31 | 41.96 |  | 27.45 | 0.41 | -15.63
| 21 | 1284 | 43 | 24 | 2 | 21 | 14.025 | 11.452 | 98.937 | 6.3 |  | 2.568 | 3.33 | 49.38 | 52.71 | 98.85 | 552.36 | 4.08 | 338.141 | 24.04 | 0.504 | 32.1 | 25.82 | 324.414 | 55.46 | 9.96 | 19.97 | 19.99 | 3836.7 | 59.9 | 24.79 | 26.1 |  | 391 | 70.874 | 44.77 | 80.05 | 119.65 | 29.22 | 30.4 |  | 31.49 | 3708.5 | 32 | 19.61 | 78 | 31 | 11.372 |  | 19.61 | 0.84 | -20.31
| 21 | 1285 | 43 | 25 | 3 | 21 | 22.28 | 11.454 | 98.937 | 3.63 |  | 2.328 | 3.24 | 49.43 | 52.67 | 98.59 | 547.44 | 1.98 | 338.889 | 24.04 | 0.288 | 32.11 | 17.205 | 318.678 | 55.76 | 8.6 | 19.97 | 20 | 3319.6 | 60.01 | 24.74 | 26.06 |  | 391 | 70.85 | 44.78 | 79.9 | 119.54 | 29.22 | 30.38 |  | 31.46 | 3196.75 | 30.5 | 18.43 | 78 | 31 | 12.941 |  | 18.43 | 0.02 | 0
| 21 | 1286 | 43 | 26 | 4 | 21 | 22.492 | 11.453 | 98.937 | 2.49 |  | 2.27 | 3.05 | 49.49 | 52.54 | 98.76 | 535.14 | 0.52 | 339.049 | 24.04 | 0.199 | 32.09 | 14.704 | 311.879 | 56.02 | 7.46 | 19.96 | 19.98 | 2862.9 | 60.08 | 24.87 | 26.02 |  | 391 | 70.844 | 44.78 | 79.94 | 120.27 | 29.2 | 30.35 |  | 31.44 | 3196.75 | 27.5 | 18.43 | 78 | 31 | 12.941 |  | 18.43 | 0 | 0
| 21 | 1287 | 43 | 27 | 5 | 21 | 22.495 | 11.454 | 98.938 | 3.4 |  | 2.265 | 2.7 | 49.55 | 52.26 | 98.97 | 522.42 | 0.05 | 339.293 | 24.04 | 0.19 | 32.08 | 14.834 | 300.4 | 56.28 | 6.01 | 19.97 | 19.99 | 2318.9 | 60.14 | 24.76 | 26.05 |  | 391 | 70.862 | 44.79 | 79.82 | 120.03 | 29.16 | 30.33 |  | 31.42 | 2209.25 | 25.5 | 18.82 | 78 | 31 | 14.117 |  | 18.82 | 0 | 0
| 21 | 1288 | 43 | 28 | 6 | 21 | 21.767 | 11.454 | 98.937 | 3.64 |  | 2.244 | 2.35 | 49.62 | 51.97 | 99.4 | 510.78 | 0.01 | 338.986 | 24.05 | 0.163 | 32.06 | 15.692 | 271.539 | 56.45 | 4.89 | 19.96 | 19.99 | 1888.2 | 60.22 | 24.72 | 26.06 |  | 391 | 70.808 | 44.8 | 79.82 | 119.79 | 29.1 | 30.3 |  | 31.4 | 1782.75 | 22 | 18.43 | 78 | 31 | 16.862 |  | 18.43 | 0.02 | 0
| 21 | 1289 | 43 | 29 | 7 | 21 | 15.174 | 11.455 | 98.937 | 2.47 |  | 2.206 | 2.13 | 49.67 | 51.8 | 99.12 | 501.53 | 0.3 | 338.97 | 24.04 | 0.188 | 32.03 | 17.01 | 232.956 | 56.58 | 3.95 | 19.95 | 19.97 | 1531 | 60.47 | 24.63 | 26.03 |  | 391 | 70.798 | 44.81 | 80 | 119.73 | 29.04 | 30.27 |  | 31.38 | 1782.75 | 20.5 | 18.82 | 78 | 31 | 16.862 |  | 18.82 | 0.08 | 1.56
| 21 | 1290 | 43 | 30 | 8 | 21 | 14.814 | 11.452 | 98.938 | 1.35 |  | 2.092 | 1.98 | 49.72 | 51.7 | 99.4 | 494.45 | 0.5 | 338.896 | 24.05 | 0.186 | 32.01 | 19.408 | 187.264 | 56.66 | 2.94 | 19.95 | 19.97 | 1145.1 | 60.75 | 24.55 | 26.05 |  | 391 | 70.745 | 44.81 | 79.89 | 119.75 | 28.98 | 30.24 |  | 31.35 | 1073.25 | 19.5 | 18.82 | 78 | 31 | 20.784 |  | 18.82 | 0.33 | 4.69
| 1 | 1291 | 44 | 1 | 1 | 1 | 14.468 | 11.453 | 98.937 | 1.3 |  | 2.043 | 1.94 | 49.72 | 51.67 | 99.08 | 488.68 | 0.5 | 338.859 | 24.05 | 0.179 | 31.99 | 22.113 | 149.029 | 56.67 | 2.29 | 19.95 | 19.97 | 888.3 | 60.96 | 24.59 | 26.13 |  | 391 | 70.743 | 44.83 | 79.8 | 119.9 | 28.93 | 30.23 |  | 31.32 | 850.75 | 17 | 18.43 | 78 | 31 | 27.058 |  | 18.43 | 0.68 | 3.13
| 1 | 1292 | 44 | 2 | 2 | 1 | 13.994 | 11.456 | 98.938 | 2.82 |  | 2.092 | 1.81 | 49.73 | 51.54 | 99.15 | 484 | 0.52 | 338.678 | 24.05 | 0.143 | 31.97 | 28.577 | 129.554 | 56.61 | 2.1 | 19.93 | 19.97 | 803.1 | 61.11 | 25.02 | 26.13 |  | 391 | 70.715 | 44.83 | 79.83 | 120.02 | 28.89 | 30.21 |  | 31.29 | 850.75 | 17 | 19.22 | 78 | 32 | 27.058 |  | 19.22 | 0.92 | 0
| 1 | 1293 | 44 | 3 | 3 | 1 | 14.352 | 11.458 | 98.938 | 4.81 |  | 2.235 | 1.69 | 49.72 | 51.41 | 99.16 | 480.02 | 0.65 | 338.704 | 24.06 | 0.141 | 31.94 | 34.614 | 122.365 | 56.5 | 2.12 | 19.93 | 19.95 | 803.4 | 61.21 | 25.18 | 26.15 |  | 391 | 70.692 | 44.83 | 79.89 | 120.04 | 28.85 | 30.21 |  | 31.27 | 808.5 | 15 | 19.61 | 78 | 32 | 37.646 |  | 19.61 | 0.8 | -2.34
| 1 | 1294 | 44 | 4 | 4 | 1 | 14.642 | 11.456 | 98.938 | 5.68 |  | 2.371 | 1.63 | 49.73 | 51.37 | 99.22 | 476.52 | 0.77 | 338.724 | 24.06 | 0.149 | 31.93 | 37.509 | 121.252 | 56.34 | 2.18 | 19.94 | 19.95 | 828.8 | 61.29 | 25.16 | 26.23 |  | 391 | 70.646 | 44.85 | 79.74 | 120.22 | 28.83 | 30.2 |  | 31.25 | 837.5 | 15 | 19.61 | 78 | 32 | 38.039 |  | 19.61 | 0.29 | 1.56
| 1 | 1295 | 44 | 5 | 5 | 1 | 14.487 | 11.453 | 98.937 | 5.72 |  | 2.447 | 1.6 | 49.7 | 51.3 | 99.24 | 473.17 | 0.8 | 338.716 | 24.04 | 0.162 | 31.92 | 38.034 | 121.565 | 56.07 | 2.25 | 19.93 | 19.96 | 855.6 | 61.34 | 25.08 | 26.3 |  | 391 | 70.647 | 44.84 | 79.77 | 120.07 | 28.81 | 30.19 |  | 31.24 | 837.5 | 16 | 19.61 | 78 | 32 | 38.039 |  | 19.61 | 0.08 | 4.69
| 1 | 1296 | 44 | 6 | 6 | 1 | 14.253 | 11.453 | 98.938 | 5.51 |  | 2.469 | 1.55 | 49.67 | 51.23 | 99.17 | 469.99 | 0.84 | 338.814 | 24.04 | 0.189 | 31.9 | 36.617 | 121.581 | 55.64 | 2.24 | 19.93 | 19.95 | 859.2 | 61.38 | 24.95 | 26.35 |  | 391 | 70.598 | 44.84 | 79.87 | 119.9 | 28.8 | 30.18 |  | 31.26 | 862.5 | 18 | 19.22 | 78 | 32 | 36.862 |  | 19.22 | 0.55 | 3.91
| 1 | 1297 | 44 | 7 | 7 | 1 | 14.149 | 11.45 | 98.938 | 5.38 |  | 2.456 | 1.51 | 49.64 | 51.15 | 99.19 | 467.01 | 0.82 | 338.802 | 24.03 | 0.205 | 31.88 | 35.67 | 121.5 | 55.04 | 2.19 | 19.93 | 19.94 | 838 | 61.4 | 24.94 | 26.41 |  | 391 | 70.569 | 44.83 | 79.94 | 120.21 | 28.8 | 30.18 |  | 31.29 | 830.25 | 17.5 | 19.22 | 78 | 31 | 34.509 |  | 19.22 | 0.9 | 0.78
| 12 | 1298 | 44 | 8 | 1 | 12 | 14.311 | 11.454 | 98.938 | 5.48 |  | 2.441 | 1.48 | 49.64 | 51.12 | 99.19 | 464.09 | 0.8 | 338.804 | 24.04 | 0.224 | 31.87 | 35.888 | 120.962 | 54.27 | 2.16 | 19.94 | 19.95 | 822.5 | 61.39 | 25.03 | 26.5 |  | 391 | 70.563 | 44.84 | 80.02 | 119.91 | 28.79 | 30.17 |  | 31.32 | 830.25 | 16.5 | 19.22 | 78 | 31 | 34.509 |  | 19.22 | 0.82 | -2.34
| 12 | 1299 | 44 | 9 | 2 | 12 | 15.273 | 11.454 | 98.937 | 5.88 |  | 2.596 | 1.48 | 49.54 | 51.02 | 102.2 | 461.16 | 0.83 | 337.719 | 24.03 | 0.324 | 31.86 | 66.76 | 124.703 | 53.4 | 3.03 | 19.93 | 19.95 | 1105.9 | 61.33 | 26.16 | 26.55 |  | 391 | 70.523 | 44.83 | 79.86 | 119.93 | 28.79 | 30.16 |  | 31.37 | 877.25 | -11 | 28.24 | 78 | 32 | 59.215 |  | 28.24 | 0.04 | 0
| 12 | 1300 | 44 | 10 | 3 | 12 | 14.8 | 11.456 | 98.938 | 7.55 |  | 2.94 | 1.5 | 49.47 | 50.97 | 104.86 | 462.29 | 2.07 | 336.77 | 24.03 | 0.324 | 31.86 | 81.265 | 151.865 | 52.5 | 4.75 | 19.93 | 19.94 | 1765.8 | 61.25 | 25.7 | 26.61 |  | 391 | 70.5 | 44.83 | 79.79 | 120.04 | 28.79 | 30.15 |  | 31.42 | 1960 | 3.5 | 31.37 | 78 | 32 | 82.744 |  | 31.37 | 0.04 | 2.34
| 12 | 1301 | 44 | 11 | 4 | 12 | 14.119 | 11.454 | 98.937 | 8.85 |  | 3.226 | 1.7 | 49.43 | 51.13 | 103.68 | 468.75 | 3.33 | 336.938 | 24.03 | 0.41 | 31.88 | 75.389 | 215.275 | 51.33 | 6.17 | 19.94 | 19.94 | 2356.3 | 61.19 | 25.01 | 26.65 |  | 391 | 70.523 | 44.83 | 79.9 | 119.94 | 28.82 | 30.13 |  | 31.45 | 1960 | 23.5 | 30.98 | 78 | 32 | 82.744 |  | 30.98 | 0.08 | 8.59
| 12 | 1302 | 44 | 12 | 5 | 12 | 14.616 | 11.453 | 98.937 | 8.54 |  | 3.365 | 1.99 | 49.39 | 51.38 | 104.28 | 474.92 | 4.12 | 336.247 | 24.01 | 0.314 | 31.93 | 62.797 | 271.042 | 49.97 | 7.02 | 19.93 | 19.94 | 2654.9 | 61.17 | 25.25 | 26.64 |  | 391 | 70.536 | 44.82 | 80 | 119.94 | 28.86 | 30.15 |  | 31.48 | 2452.25 | 25.5 | 27.06 | 78 | 31 | 49.803 |  | 27.06 | 0.57 | 0.78
| 12 | 1303 | 44 | 13 | 6 | 12 | 13.92 | 11.453 | 98.937 | 9.66 |  | 3.492 | 2.22 | 49.34 | 51.56 | 109.32 | 480.37 | 4.23 | 334.892 | 24.02 | 0.227 | 31.95 | 66.201 | 297.564 | 50.2 | 8.52 | 19.92 | 19.94 | 3235.1 | 61.18 | 25.16 | 26.65 |  | 391 | 70.544 | 44.82 | 79.69 | 119.84 | 28.88 | 30.21 |  | 31.51 | 3362.5 | 27 | 30.98 | 78 | 31 | 66.666 |  | 30.98 | 0.9 | 3.91
| 12 | 1304 | 44 | 14 | 7 | 12 | 13.975 | 11.454 | 98.937 | 11.6 |  | 3.585 | 2.22 | 49.34 | 51.56 | 108.58 | 480.37 | 5.36 | 334.851 | 24.02 | 0.262 | 31.95 | 64.895 | 311.722 | 50.2 | 9.51 | 19.92 | 19.94 | 3629 | 61.18 | 25.03 | 26.65 |  | 391 | 70.577 | 44.82 | 79.82 | 119.55 | 28.89 | 30.24 |  | 31.55 | 3362.5 | 29.5 | 31.76 | 78 | 31 | 66.666 |  | 31.76 | 0.88 | -3.13
| 12 | 1305 | 44 | 15 | 8 | 12 | 14.429 | 11.457 | 98.937 | 12.36 |  | 3.605 | 2.39 | 49.32 | 51.71 | 110.37 | 489.08 | 6.13 | 334.462 | 24.02 | 0.199 | 31.97 | 62.879 | 320.886 | 51.18 | 10.34 | 19.92 | 19.93 | 3950.7 | 61.12 | 24.99 | 26.67 |  | 391 | 70.649 | 44.81 | 80.17 | 119.78 | 28.94 | 30.28 |  | 31.6 | 3742 | 29.5 | 30.98 | 78 | 31 | 58.43 |  | 30.98 | 0.68 | -10.94
| 2 | 1306 | 44 | 16 | 1 | 2 | 14.392 | 11.455 | 98.938 | 12.71 |  | 3.563 | 2.84 | 49.3 | 52.15 | 110.14 | 509.26 | 6.3 | 334.286 | 24.03 | 0.242 | 32.03 | 61.346 | 326.227 | 52.55 | 11.15 | 19.93 | 19.95 | 4261.7 | 60.19 | 24.98 | 26.78 |  | 391 | 70.702 | 44.79 | 79.82 | 120.42 | 29 | 30.32 |  | 31.64 | 4304.5 | 30 | 30.98 | 78 | 31 | 52.94 |  | 30.98 | 0.86 | -14.06
| 2 | 1307 | 44 | 17 | 2 | 2 | 14.102 | 11.448 | 98.938 | 12.21 |  | 3.374 | 3.05 | 49.27 | 52.32 | 104.04 | 519.19 | 6.33 | 335.657 | 24.02 | 0.356 | 32.05 | 51.563 | 328.89 | 53.01 | 11.24 | 19.92 | 19.94 | 4320.9 | 59.7 | 24.85 | 26.83 |  | 391 | 70.751 | 44.78 | 80.07 | 119.83 | 29.06 | 30.36 |  | 31.68 | 4314.75 | 36 | 28.24 | 78 | 31 | 41.176 |  | 28.24 | 0.9 | -17.19
| 2 | 1308 | 44 | 18 | 3 | 2 | 14.283 | 11.449 | 98.937 | 10.48 |  | 3.089 | 3.05 | 49.27 | 52.32 | 103.64 | 519.19 | 5.33 | 335.984 | 24.02 | 0.374 | 32.05 | 44.938 | 328.868 | 53.01 | 11.23 | 19.92 | 19.94 | 4285.7 | 59.7 | 25.02 | 26.83 |  | 391 | 70.791 | 44.78 | 79.86 | 119.76 | 29.1 | 30.38 |  | 31.7 | 4285 | 37 | 27.45 | 78 | 31 | 40.784 |  | 27.45 | 0.86 | -18.75
| 2 | 1309 | 44 | 19 | 4 | 2 | 14.144 | 11.45 | 98.938 | 8.89 |  | 2.887 | 3.19 | 49.26 | 52.45 | 105.38 | 525.63 | 4.44 | 335.77 | 24.03 | 0.326 | 32.07 | 44.628 | 328.133 | 53.49 | 11.19 | 19.93 | 19.95 | 4289.1 | 59.58 | 24.92 | 26.84 |  | 391 | 70.821 | 44.78 | 80.01 | 119.78 | 29.15 | 30.4 |  | 31.72 | 4300 | 35.5 | 27.84 | 78 | 31 | 45.882 |  | 27.84 | 0.08 | -14.06
| 2 | 1310 | 44 | 20 | 5 | 2 | 14.142 | 11.447 | 98.938 | 8 |  | 2.776 | 3.24 | 49.29 | 52.52 | 105.62 | 530.64 | 4.48 | 335.756 | 24.04 | 0.352 | 32.07 | 45.651 | 327.767 | 53.94 | 11.31 | 19.93 | 19.94 | 4325.2 | 59.58 | 24.96 | 26.88 |  | 391 | 70.821 | 44.78 | 79.98 | 120.13 | 29.18 | 30.42 |  | 31.72 | 4329.5 | 35.5 | 28.24 | 78 | 31 | 42.744 |  | 28.24 | 0.27 | -11.72
| 2 | 1311 | 44 | 21 | 6 | 2 | 14.181 | 11.449 | 98.938 | 7.39 |  | 2.704 | 3.26 | 49.26 | 52.52 | 104.27 | 535.89 | 4.71 | 336.076 | 24.04 | 0.353 | 32.07 | 43.584 | 327.694 | 54.3 | 11.31 | 19.92 | 19.94 | 4308.5 | 59.61 | 25.08 | 26.88 |  | 391 | 70.823 | 44.77 | 79.94 | 120.31 | 29.2 | 30.42 |  | 31.69 | 4304.5 | 36.5 | 27.84 | 78 | 31 | 41.176 |  | 27.84 | 0.82 | -20.31
| 2 | 1312 | 44 | 22 | 7 | 2 | 14.184 | 11.449 | 98.938 | 6.79 |  | 2.655 | 3.28 | 49.28 | 52.56 | 104.19 | 540.99 | 4.46 | 336.022 | 24.05 | 0.352 | 32.1 | 42.602 | 327.004 | 54.65 | 11.31 | 19.91 | 19.93 | 4279.5 | 59.72 | 25.24 | 26.84 |  | 391 | 70.835 | 44.77 | 80.08 | 119.74 | 29.22 | 30.41 |  | 31.63 | 4280.25 | 36.5 | 27.45 | 78 | 31 | 42.744 |  | 27.45 | 0.41 | -13.28
| 21 | 1313 | 44 | 23 | 1 | 21 | 14.247 | 11.45 | 98.938 | 6.45 |  | 2.633 | 3.37 | 49.3 | 52.67 | 104.52 | 545.19 | 4.27 | 335.77 | 24.05 | 0.407 | 32.12 | 43.137 | 326.119 | 54.97 | 11.42 | 19.91 | 19.93 | 4282 | 59.85 | 25.46 | 26.78 |  | 391 | 70.84 | 44.76 | 80.14 | 119.73 | 29.24 | 30.39 |  | 31.57 | 4232 | 35.5 | 27.84 | 78 | 31 | 28.627 |  | 27.84 | 0.84 | -17.97
| 21 | 1314 | 44 | 24 | 2 | 21 | 13.521 | 11.449 | 98.938 | 6.2 |  | 2.568 | 3.26 | 49.35 | 52.6 | 98.92 | 549.04 | 4.17 | 337.95 | 24.04 | 0.496 | 32.12 | 26.484 | 324.588 | 55.29 | 10 | 19.91 | 19.92 | 3875.1 | 59.92 | 24.65 | 26.72 |  | 391 | 70.868 | 44.75 | 79.94 | 119.93 | 29.24 | 30.37 |  | 31.51 | 3734.25 | 32 | 20.39 | 78 | 31 | 12.549 |  | 20.39 | 0.94 | -18.75
| 21 | 1315 | 44 | 25 | 3 | 21 | 22.46 | 11.449 | 98.938 | 4.17 |  | 2.364 | 3.34 | 49.42 | 52.76 | 98.39 | 550.87 | 2.19 | 338.558 | 24.04 | 0.302 | 32.12 | 18.079 | 319.657 | 55.61 | 8.7 | 19.91 | 19.93 | 3356.1 | 59.97 | 24.76 | 26.67 |  | 391 | 70.894 | 44.76 | 79.98 | 119.89 | 29.25 | 30.35 |  | 31.48 | 3224 | 30.5 | 18.43 | 78 | 31 | 11.765 |  | 18.43 | 0.02 | 0
| 21 | 1316 | 44 | 26 | 4 | 21 | 22.492 | 11.451 | 98.938 | 2.6 |  | 2.248 | 3.18 | 49.47 | 52.65 | 98.96 | 541.29 | 0.5 | 338.774 | 24.05 | 0.189 | 32.12 | 15.238 | 312.49 | 55.9 | 7.4 | 19.91 | 19.93 | 2848.2 | 60.05 | 24.82 | 26.64 |  | 391 | 70.885 | 44.76 | 79.91 | 119.92 | 29.24 | 30.32 |  | 31.45 | 2722.5 | 27.5 | 18.82 | 78 | 31 | 13.333 |  | 18.82 | 0 | 0
| 21 | 1317 | 44 | 27 | 5 | 21 | 22.495 | 11.45 | 98.937 | 3.3 |  | 2.284 | 2.84 | 49.54 | 52.37 | 98.9 | 528.43 | 0.06 | 338.902 | 24.06 | 0.162 | 32.11 | 14.658 | 301.829 | 56.15 | 6.1 | 19.9 | 19.93 | 2353.4 | 60.15 | 24.77 | 26.62 |  | 391 | 70.855 | 44.77 | 79.9 | 119.97 | 29.2 | 30.29 |  | 31.44 | 2246 | 25.5 | 18.43 | 78 | 31 | 15.686 |  | 18.43 | 0 | 0
| 21 | 1318 | 44 | 28 | 6 | 21 | 22.496 | 11.45 | 98.938 | 2.98 |  | 2.269 | 2.48 | 49.61 | 52.09 | 98.73 | 516.15 | 0.01 | 338.739 | 24.06 | 0.192 | 32.09 | 15.259 | 276.348 | 56.35 | 5.08 | 19.9 | 19.92 | 1960 | 60.25 | 24.73 | 26.59 |  | 391 | 70.844 | 44.76 | 80.01 | 120.06 | 29.13 | 30.26 |  | 31.41 | 2246 | 22 | 18.82 | 78 | 31 | 15.686 |  | 18.82 | 0.02 | 0
| 21 | 1319 | 44 | 29 | 7 | 21 | 14.722 | 11.448 | 98.938 | 2.78 |  | 2.252 | 2.24 | 49.65 | 51.9 | 98.88 | 505.57 | 0.32 | 338.801 | 24.06 | 0.184 | 32.07 | 16.786 | 234.671 | 56.49 | 3.9 | 19.9 | 19.92 | 1513.4 | 60.42 | 24.6 | 26.54 |  | 391 | 70.803 | 44.78 | 79.95 | 119.84 | 29.05 | 30.24 |  | 31.38 | 1424 | 21 | 18.82 | 78 | 31 | 18.431 |  | 18.82 | 0.66 | -3.13
| 21 | 1320 | 44 | 30 | 8 | 21 | 15.401 | 11.447 | 98.938 | 1.81 |  | 2.178 | 2.05 | 49.7 | 51.76 | 99.38 | 497.2 | 0.49 | 338.822 | 24.05 | 0.171 | 32.04 | 18.894 | 189.487 | 56.6 | 2.97 | 19.9 | 19.92 | 1153.9 | 60.69 | 24.54 | 26.51 |  | 391 | 70.74 | 44.78 | 79.86 | 120.1 | 28.99 | 30.22 |  | 31.34 | 1094.5 | 18.5 | 18.04 | 78 | 31 | 22.745 |  | 18.04 | 0.02 | 3.13
| 1 | 1321 | 45 | 1 | 1 | 1 | 14.614 | 11.45 | 98.937 | 1.72 |  | 2.149 | 1.92 | 49.74 | 51.66 | 99.16 | 490.27 | 0.48 | 338.927 | 24.06 | 0.191 | 32.02 | 22.131 | 152.98 | 56.65 | 2.45 | 19.9 | 19.92 | 949.8 | 60.93 | 24.59 | 26.47 |  | 391 | 70.735 | 44.77 | 79.79 | 120.03 | 28.96 | 30.2 |  | 31.3 | 1094.5 | 18.5 | 18.82 | 78 | 32 | 22.745 |  | 18.82 | 0.33 | 6.25
| 1 | 1322 | 45 | 2 | 2 | 1 | 13.992 | 11.452 | 98.937 | 3.02 |  | 2.188 | 1.86 | 49.74 | 51.59 | 99.14 | 484.91 | 0.6 | 338.836 | 24.06 | 0.142 | 32 | 27.341 | 128.964 | 56.64 | 2.06 | 19.9 | 19.91 | 792.5 | 61.09 | 24.87 | 26.44 |  | 391 | 70.699 | 44.78 | 79.9 | 119.63 | 28.92 | 30.19 |  | 31.25 | 782.75 | 18 | 18.82 | 78 | 32 | 34.901 |  | 18.82 | 0.92 | -0.78
| 1 | 1323 | 45 | 3 | 3 | 1 | 14.331 | 11.454 | 98.937 | 5.11 |  | 2.313 | 1.77 | 49.73 | 51.5 | 99.15 | 480.38 | 0.65 | 338.689 | 24.05 | 0.137 | 31.99 | 34.527 | 121.047 | 56.57 | 2.09 | 19.9 | 19.92 | 789.3 | 61.19 | 25.25 | 26.48 |  | 391 | 70.69 | 44.79 | 79.83 | 120.17 | 28.88 | 30.19 |  | 31.21 | 794.5 | 15 | 19.61 | 78 | 32 | 39.215 |  | 19.61 | 0.82 | -3.13
| 1 | 1324 | 45 | 4 | 4 | 1 | 14.727 | 11.448 | 98.937 | 6.02 |  | 2.422 | 1.63 | 49.74 | 51.37 | 99.22 | 476.7 | 0.71 | 338.367 | 24.05 | 0.15 | 31.96 | 37.82 | 119.847 | 56.44 | 2.16 | 19.9 | 19.92 | 820.6 | 61.28 | 25.18 | 26.51 |  | 391 | 70.653 | 44.8 | 79.92 | 120.01 | 28.86 | 30.17 |  | 31.2 | 794.5 | 14.5 | 19.61 | 78 | 32 | 39.215 |  | 19.61 | 0.21 | 1.56
| 1 | 1325 | 45 | 5 | 5 | 1 | 14.539 | 11.447 | 98.937 | 6.1 |  | 2.499 | 1.56 | 49.73 | 51.29 | 99.23 | 473.28 | 0.79 | 338.325 | 24.05 | 0.162 | 31.95 | 38.277 | 120.258 | 56.23 | 2.24 | 19.91 | 19.92 | 854.6 | 61.35 | 25.05 | 26.56 |  | 391 | 70.656 | 44.8 | 79.85 | 120.2 | 28.85 | 30.16 |  | 31.21 | 860.75 | 16 | 19.61 | 78 | 32 | 36.862 |  | 19.61 | 0.08 | 4.69
| 1 | 1326 | 45 | 6 | 6 | 1 | 14.239 | 11.447 | 98.937 | 5.76 |  | 2.491 | 1.52 | 49.71 | 51.23 | 99.18 | 470.02 | 0.88 | 338.409 | 24.03 | 0.201 | 31.92 | 36.234 | 121.405 | 55.87 | 2.19 | 19.9 | 19.91 | 843.7 | 61.38 | 24.82 | 26.65 |  | 391 | 70.614 | 44.8 | 80.05 | 119.92 | 28.84 | 30.16 |  | 31.23 | 833.5 | 18 | 19.22 | 78 | 32 | 33.333 |  | 19.22 | 0.12 | 7.03
| 1 | 1327 | 45 | 7 | 7 | 1 | 14.091 | 11.449 | 98.937 | 5.7 |  | 2.468 | 1.5 | 49.7 | 51.2 | 99.16 | 466.98 | 0.86 | 338.348 | 24.03 | 0.215 | 31.91 | 35.181 | 121.779 | 55.4 | 2.12 | 19.91 | 19.91 | 813.9 | 61.37 | 24.89 | 26.73 |  | 391 | 70.58 | 44.81 | 79.9 | 120.08 | 28.83 | 30.18 |  | 31.26 | 833.5 | 17 | 19.22 | 78 | 32 | 33.333 |  | 19.22 | 0.9 | 0.78
| 12 | 1328 | 45 | 8 | 1 | 12 | 14.255 | 11.447 | 98.937 | 6.13 |  | 2.461 | 1.5 | 49.65 | 51.15 | 99.17 | 464.06 | 0.81 | 338.304 | 24.03 | 0.218 | 31.89 | 36.397 | 122.395 | 54.71 | 2.07 | 19.91 | 19.91 | 793.1 | 61.35 | 24.98 | 26.75 |  | 391 | 70.577 | 44.82 | 80.08 | 120.14 | 28.83 | 30.18 |  | 31.3 | 828 | 16 | 19.22 | 78 | 32 | 59.999 |  | 19.22 | 0.84 | -1.56
| 12 | 1329 | 45 | 9 | 2 | 12 | 15.069 | 11.449 | 98.937 | 6.6 |  | 2.613 | 1.48 | 49.59 | 51.07 | 102.3 | 461.12 | 0.88 | 337.156 | 24.02 | 0.357 | 31.88 | 67.811 | 125.941 | 53.94 | 3.1 | 19.9 | 19.92 | 1127.1 | 61.32 | 26.26 | 26.79 |  | 391 | 70.579 | 44.82 | 80.02 | 119.28 | 28.82 | 30.17 |  | 31.33 | 1266.25 | -12.5 | 28.63 | 78 | 32 | 91.371 |  | 28.63 | 0.04 | 0
| 12 | 1330 | 45 | 10 | 3 | 12 | 14.885 | 11.449 | 98.937 | 8.11 |  | 2.925 | 1.45 | 49.54 | 50.99 | 104.76 | 459.38 | 1.93 | 336.377 | 24.01 | 0.339 | 31.87 | 81.153 | 148.256 | 53.15 | 4.5 | 19.91 | 19.91 | 1676.5 | 61.27 | 25.61 | 26.8 |  | 391 | 70.588 | 44.81 | 79.86 | 119.63 | 28.82 | 30.17 |  | 31.35 | 1266.25 | 3.5 | 31.76 | 78 | 32 | 91.371 |  | 31.76 | 0.04 | 1.56
| 12 | 1331 | 45 | 11 | 4 | 12 | 14.316 | 11.449 | 98.937 | 9.07 |  | 3.216 | 1.57 | 49.48 | 51.05 | 106.43 | 463.83 | 3.44 | 335.818 | 24.01 | 0.302 | 31.9 | 77.758 | 217.256 | 52.03 | 6.45 | 19.91 | 19.92 | 2435.7 | 61.21 | 25.29 | 26.75 |  | 391 | 70.57 | 44.81 | 79.82 | 119.96 | 28.84 | 30.18 |  | 31.37 | 2600 | 19.5 | 30.2 | 78 | 32 | 71.763 |  | 30.2 | 0.06 | 7.81
| 12 | 1332 | 45 | 12 | 5 | 12 | 13.808 | 11.447 | 98.937 | 9.38 |  | 3.436 | 1.8 | 49.43 | 51.23 | 103.27 | 470.94 | 4.57 | 336.101 | 24 | 0.392 | 31.94 | 64.747 | 274.857 | 50.54 | 7.46 | 19.91 | 19.92 | 2852.3 | 61.13 | 24.97 | 26.74 |  | 391 | 70.593 | 44.8 | 79.89 | 120.05 | 28.88 | 30.21 |  | 31.39 | 2908.5 | 28.5 | 27.45 | 78 | 31 | 49.019 |  | 27.45 | 0.94 | 3.13
| 12 | 1333 | 45 | 13 | 6 | 12 | 14.441 | 11.447 | 98.936 | 9.94 |  | 3.432 | 2.11 | 49.42 | 51.53 | 107.67 | 477.89 | 4.5 | 335.244 | 24.01 | 0.225 | 31.97 | 61.174 | 297.857 | 49.77 | 8.28 | 19.92 | 19.93 | 3146.4 | 61.09 | 25.14 | 26.77 |  | 391 | 70.643 | 44.81 | 79.79 | 119.98 | 28.9 | 30.26 |  | 31.43 | 2908.5 | 27.5 | 28.63 | 78 | 31 | 49.019 |  | 28.63 | 0.33 | 3.13
| 12 | 1334 | 45 | 14 | 7 | 12 | 14.114 | 11.446 | 98.935 | 11.33 |  | 3.495 | 2.32 | 49.37 | 51.69 | 110.32 | 483.83 | 4.89 | 334.576 | 24 | 0.221 | 31.98 | 64.26 | 312.147 | 50.65 | 9.6 | 19.92 | 19.93 | 3655.2 | 61 | 25.08 | 26.8 |  | 391 | 70.67 | 44.79 | 80.03 | 120.17 | 28.93 | 30.31 |  | 31.46 | 3760.75 | 29 | 31.37 | 78 | 31 | 63.136 |  | 31.37 | 0.88 | -3.13
| 12 | 1335 | 45 | 15 | 8 | 12 | 14.337 | 11.449 | 98.935 | 12.27 |  | 3.532 | 2.51 | 49.33 | 51.84 | 110.03 | 493.28 | 6.03 | 334.429 | 24 | 0.224 | 32.02 | 63.082 | 320.987 | 51.63 | 10.46 | 19.92 | 19.93 | 3999.6 | 60.72 | 24.98 | 26.77 |  | 391 | 70.674 | 44.78 | 80.12 | 119.93 | 28.97 | 30.35 |  | 31.51 | 4080.25 | 30 | 31.37 | 78 | 31 | 61.568 |  | 31.37 | 0.66 | -10.94
| 2 | 1336 | 45 | 16 | 1 | 2 | 14.275 | 11.45 | 98.934 | 12.65 |  | 3.49 | 2.73 | 49.33 | 52.06 | 111.37 | 504 | 6.32 | 334.339 | 24 | 0.198 | 32.06 | 62.634 | 325.844 | 52.27 | 11.23 | 19.93 | 19.93 | 4266.9 | 60.21 | 25.13 | 26.73 |  | 391 | 70.689 | 44.78 | 79.98 | 119.79 | 29.02 | 30.39 |  | 31.55 | 4080.25 | 30 | 31.76 | 78 | 31 | 61.568 |  | 31.76 | 0.84 | -14.06
| 2 | 1337 | 45 | 17 | 2 | 2 | 13.991 | 11.446 | 98.935 | 12.27 |  | 3.338 | 3 | 49.31 | 52.32 | 103.76 | 515.16 | 6.5 | 335.629 | 24 | 0.371 | 32.07 | 52.902 | 328.921 | 52.77 | 11.34 | 19.92 | 19.94 | 4375 | 59.71 | 24.74 | 26.67 |  | 391 | 70.715 | 44.77 | 79.86 | 119.14 | 29.08 | 30.42 |  | 31.6 | 4354.5 | 36.5 | 28.63 | 78 | 31 | 56.47 |  | 28.63 | 0.9 | -17.19
| 2 | 1338 | 45 | 18 | 3 | 2 | 14.062 | 11.443 | 98.935 | 10.5 |  | 3.069 | 3.14 | 49.32 | 52.46 | 103.36 | 523.69 | 5.49 | 336.028 | 24 | 0.371 | 32.07 | 44.933 | 329.11 | 53.25 | 11.31 | 19.92 | 19.94 | 4319.6 | 59.52 | 25.01 | 26.59 |  | 391 | 70.741 | 44.76 | 80.17 | 119.81 | 29.12 | 30.45 |  | 31.62 | 4310 | 37 | 27.06 | 78 | 31 | 39.999 |  | 27.06 | 0.29 | -14.84
| 2 | 1339 | 45 | 19 | 4 | 2 | 14.224 | 11.445 | 98.934 | 8.82 |  | 2.853 | 3.35 | 49.31 | 52.66 | 104.22 | 529.09 | 4.51 | 336.043 | 24 | 0.352 | 32.08 | 42.968 | 328.022 | 53.74 | 11.2 | 19.92 | 19.94 | 4287.6 | 59.51 | 24.95 | 26.53 |  | 391 | 70.796 | 44.76 | 80.05 | 119.6 | 29.15 | 30.47 |  | 31.63 | 4310 | 36.5 | 27.45 | 78 | 31 | 39.999 |  | 27.45 | 0.84 | -18.75
| 2 | 1340 | 45 | 20 | 5 | 2 | 14.289 | 11.443 | 98.935 | 7.69 |  | 2.734 | 3.37 | 49.29 | 52.66 | 105.28 | 533.77 | 4.27 | 335.59 | 24 | 0.332 | 32.11 | 44.612 | 327.378 | 54.15 | 11.31 | 19.93 | 19.94 | 4310.9 | 59.59 | 25.06 | 26.5 |  | 391 | 70.785 | 44.76 | 79.94 | 119.93 | 29.18 | 30.48 |  | 31.61 | 4289.75 | 35.5 | 28.24 | 78 | 31 | 43.921 |  | 28.24 | 0.61 | -18.75
| 2 | 1341 | 45 | 21 | 6 | 2 | 14.163 | 11.443 | 98.935 | 7.24 |  | 2.679 | 3.31 | 49.31 | 52.62 | 104.5 | 538.71 | 4.58 | 335.964 | 24.02 | 0.351 | 32.13 | 44.227 | 327.322 | 54.49 | 11.28 | 19.93 | 19.95 | 4319 | 59.7 | 24.94 | 26.5 |  | 391 | 70.851 | 44.77 | 79.98 | 119.77 | 29.2 | 30.48 |  | 31.57 | 4314.75 | 36 | 27.84 | 78 | 31 | 41.96 |  | 27.84 | 0.55 | -13.28
| 2 | 1342 | 45 | 22 | 7 | 2 | 14.271 | 11.444 | 98.935 | 6.91 |  | 2.651 | 3.33 | 49.33 | 52.66 | 104.36 | 543.4 | 4.55 | 336.027 | 24.01 | 0.355 | 32.13 | 43.256 | 327.022 | 54.8 | 11.29 | 19.94 | 19.95 | 4303.6 | 59.83 | 25.05 | 26.47 |  | 391 | 70.865 | 44.76 | 80.01 | 119.53 | 29.22 | 30.46 |  | 31.53 | 4314.75 | 36.5 | 27.45 | 78 | 31 | 41.96 |  | 27.45 | 0.76 | -19.53
| 21 | 1343 | 45 | 23 | 1 | 21 | 14.072 | 11.446 | 98.935 | 6.66 |  | 2.621 | 3.37 | 49.36 | 52.73 | 104.16 | 547.55 | 4.38 | 336.282 | 24.03 | 0.412 | 32.13 | 42.64 | 326.065 | 55.13 | 11.19 | 19.94 | 19.95 | 4285.9 | 59.92 | 24.94 | 26.43 |  | 391 | 70.878 | 44.77 | 79.98 | 119.82 | 29.23 | 30.45 |  | 31.49 | 4300 | 36.5 | 27.45 | 78 | 31 | 41.568 |  | 27.45 | 0.2 | -13.28
| 21 | 1344 | 45 | 24 | 2 | 21 | 13.911 | 11.448 | 98.935 | 6.29 |  | 2.543 | 3.3 | 49.42 | 52.72 | 98.87 | 551.17 | 4.02 | 338.246 | 24.02 | 0.508 | 32.14 | 26.255 | 324.35 | 55.43 | 9.96 | 19.94 | 19.95 | 3836.7 | 59.99 | 24.8 | 26.37 |  | 391 | 70.91 | 44.78 | 79.94 | 119.93 | 29.25 | 30.42 |  | 31.46 | 3716.25 | 32 | 20 | 78 | 31 | 11.372 |  | 20 | 0.9 | -20.31
| 21 | 1345 | 45 | 25 | 3 | 21 | 22.107 | 11.448 | 98.935 | 4.01 |  | 2.327 | 3.25 | 49.47 | 52.73 | 98.26 | 546.18 | 2.23 | 338.639 | 24.03 | 0.307 | 32.17 | 17.688 | 319.564 | 55.74 | 8.77 | 19.94 | 19.96 | 3370.3 | 60.09 | 24.86 | 26.35 |  | 391 | 70.9 | 44.79 | 80.09 | 120.15 | 29.26 | 30.4 |  | 31.43 | 3716.25 | 30 | 18.04 | 78 | 31 | 11.372 |  | 18.04 | 0.02 | 0
| 21 | 1346 | 45 | 26 | 4 | 21 | 22.492 | 11.447 | 98.936 | 2.71 |  | 2.238 | 3.04 | 49.55 | 52.6 | 98.86 | 533.86 | 0.48 | 338.774 | 24.03 | 0.188 | 32.15 | 14.644 | 311.565 | 56.03 | 7.31 | 19.93 | 19.96 | 2812.7 | 60.15 | 24.83 | 26.3 |  | 391 | 70.9 | 44.78 | 79.9 | 119.75 | 29.24 | 30.37 |  | 31.4 | 2687.5 | 27.5 | 18.43 | 78 | 31 | 12.549 |  | 18.43 | 0 | 0
| 21 | 1347 | 45 | 27 | 5 | 21 | 22.495 | 11.448 | 98.936 | 3.72 |  | 2.252 | 2.65 | 49.6 | 52.25 | 98.99 | 521.23 | 0.06 | 338.808 | 24.03 | 0.184 | 32.14 | 15.004 | 300.765 | 56.26 | 6.01 | 19.94 | 19.96 | 2319.4 | 60.23 | 24.73 | 26.27 |  | 391 | 70.884 | 44.79 | 79.82 | 120.02 | 29.19 | 30.34 |  | 31.37 | 2207 | 25.5 | 18.82 | 78 | 31 | 14.117 |  | 18.82 | 0 | 0
| 21 | 1348 | 45 | 28 | 6 | 21 | 21.799 | 11.445 | 98.936 | 3.81 |  | 2.26 | 2.35 | 49.66 | 52.01 | 99.27 | 509.7 | 0.03 | 338.587 | 24.04 | 0.163 | 32.11 | 15.514 | 271.788 | 56.42 | 4.88 | 19.94 | 19.96 | 1886.7 | 60.31 | 24.72 | 26.25 |  | 391 | 70.856 | 44.79 | 80 | 120.19 | 29.13 | 30.31 |  | 31.34 | 1784.25 | 22 | 18.43 | 78 | 31 | 16.862 |  | 18.43 | 0.02 | 0
| 21 | 1349 | 45 | 29 | 7 | 21 | 14.965 | 11.446 | 98.935 | 3.01 |  | 2.225 | 2.12 | 49.72 | 51.85 | 99.13 | 500.76 | 0.39 | 338.6 | 24.04 | 0.194 | 32.08 | 17.299 | 229.505 | 56.55 | 3.84 | 19.95 | 19.97 | 1490.8 | 60.52 | 24.6 | 26.31 |  | 391 | 70.831 | 44.81 | 80.04 | 120.26 | 29.06 | 30.28 |  | 31.31 | 1400 | 20.5 | 18.82 | 78 | 31 | 16.862 |  | 18.82 | 0.12 | 1.56
| 21 | 1350 | 45 | 30 | 8 | 21 | 14.986 | 11.445 | 98.936 | 1.89 |  | 2.171 | 2.02 | 49.73 | 51.75 | 99.26 | 494.02 | 0.57 | 338.551 | 24.03 | 0.189 | 32.06 | 19.447 | 188.083 | 56.63 | 2.94 | 19.94 | 19.96 | 1147.8 | 60.75 | 24.5 | 26.41 |  | 391 | 70.751 | 44.81 | 80.09 | 119.79 | 29.01 | 30.26 |  | 31.28 | 1078 | 20 | 18.82 | 78 | 31 | 20.784 |  | 18.82 | 0.06 | 4.69
| 1 | 1351 | 46 | 1 | 1 | 1 | 14.587 | 11.445 | 98.936 | 1.73 |  | 2.118 | 1.91 | 49.76 | 51.67 | 99.04 | 488.43 | 0.59 | 338.519 | 24.04 | 0.167 | 32.05 | 22.022 | 150.043 | 56.63 | 2.27 | 19.96 | 19.97 | 884.8 | 60.89 | 24.53 | 26.51 |  | 391 | 70.755 | 44.83 | 79.86 | 120.14 | 28.97 | 30.23 |  | 31.26 | 850.75 | 17 | 18.04 | 78 | 31 | 27.843 |  | 18.04 | 0.14 | 7.03
| 1 | 1352 | 46 | 2 | 2 | 1 | 13.965 | 11.446 | 98.937 | 3.4 |  | 2.171 | 1.79 | 49.77 | 51.56 | 99.13 | 483.75 | 0.57 | 338.51 | 24.03 | 0.14 | 32.02 | 29.172 | 130.702 | 56.56 | 2.09 | 19.95 | 19.97 | 795.8 | 61.01 | 25.13 | 26.49 |  | 391 | 70.703 | 44.83 | 80.01 | 119.96 | 28.94 | 30.22 |  | 31.23 | 794.5 | 17 | 19.22 | 78 | 32 | 36.47 |  | 19.22 | 0.92 | 0.78
| 1 | 1353 | 46 | 3 | 3 | 1 | 14.4 | 11.447 | 98.937 | 5.08 |  | 2.309 | 1.7 | 49.78 | 51.48 | 99.2 | 479.86 | 0.66 | 338.471 | 24.03 | 0.137 | 32 | 35.403 | 123.295 | 56.46 | 2.15 | 19.95 | 19.97 | 813.8 | 61.14 | 25.17 | 26.44 |  | 391 | 70.647 | 44.83 | 80.24 | 120.14 | 28.9 | 30.22 |  | 31.21 | 821 | 14.5 | 19.61 | 78 | 32 | 38.431 |  | 19.61 | 0.82 | -2.34
| 1 | 1354 | 46 | 4 | 4 | 1 | 14.695 | 11.446 | 98.938 | 5.72 |  | 2.411 | 1.64 | 49.75 | 51.39 | 99.24 | 476.3 | 0.76 | 338.398 | 24.02 | 0.151 | 31.97 | 37.741 | 121.974 | 56.29 | 2.22 | 19.94 | 19.96 | 843.1 | 61.23 | 25.14 | 26.38 |  | 391 | 70.644 | 44.82 | 79.9 | 120.01 | 28.88 | 30.21 |  | 31.2 | 849 | 15.5 | 19.61 | 78 | 32 | 37.254 |  | 19.61 | 0.18 | 3.13
| 1 | 1355 | 46 | 5 | 5 | 1 | 14.412 | 11.445 | 98.937 | 5.67 |  | 2.463 | 1.55 | 49.76 | 51.31 | 99.19 | 472.96 | 0.82 | 338.474 | 24.01 | 0.177 | 31.97 | 37.641 | 121.222 | 56.02 | 2.27 | 19.96 | 19.97 | 864.9 | 61.31 | 25.06 | 26.34 |  | 391 | 70.636 | 44.81 | 80.04 | 119.73 | 28.86 | 30.2 |  | 31.2 | 863.25 | 16.5 | 19.61 | 78 | 32 | 34.901 |  | 19.61 | 0.1 | 5.47
| 1 | 1356 | 46 | 6 | 6 | 1 | 14.141 | 11.441 | 98.938 | 5.44 |  | 2.457 | 1.5 | 49.73 | 51.23 | 99.18 | 469.85 | 0.85 | 338.513 | 24.01 | 0.188 | 31.96 | 36.39 | 121.824 | 55.63 | 2.23 | 19.96 | 19.97 | 856.6 | 61.35 | 24.83 | 26.33 |  | 391 | 70.607 | 44.81 | 79.98 | 119.92 | 28.85 | 30.2 |  | 31.22 | 863.25 | 17.5 | 19.61 | 78 | 32 | 34.901 |  | 19.61 | 0.9 | 2.34
| 1 | 1357 | 46 | 7 | 7 | 1 | 14.222 | 11.445 | 98.938 | 5.36 |  | 2.431 | 1.54 | 49.69 | 51.22 | 99.19 | 466.89 | 0.83 | 338.544 | 24.01 | 0.209 | 31.93 | 35.658 | 121.619 | 54.99 | 2.18 | 19.97 | 19.98 | 835.2 | 61.37 | 24.91 | 26.36 |  | 391 | 70.619 | 44.82 | 79.98 | 119.76 | 28.84 | 30.2 |  | 31.23 | 828 | 17 | 19.22 | 78 | 32 | 34.509 |  | 19.22 | 0.86 | -0.78
| 12 | 1358 | 46 | 8 | 1 | 12 | 14.431 | 11.443 | 98.938 | 5.53 |  | 2.41 | 1.52 | 49.63 | 51.14 | 99.23 | 463.95 | 0.79 | 338.459 | 24 | 0.211 | 31.91 | 36.894 | 121.006 | 54.18 | 2.16 | 19.97 | 19.97 | 822.4 | 61.36 | 25.07 | 26.35 |  | 391 | 70.635 | 44.81 | 80.06 | 119.67 | 28.83 | 30.18 |  | 31.25 | 870.25 | 16.5 | 19.22 | 78 | 32 | 63.528 |  | 19.22 | 0.7 | -3.13
| 12 | 1359 | 46 | 9 | 2 | 12 | 15.272 | 11.447 | 98.938 | 5.94 |  | 2.566 | 1.52 | 49.63 | 51.14 | 102.13 | 463.95 | 0.81 | 337.528 | 24 | 0.352 | 31.91 | 66.394 | 124.75 | 54.18 | 2.97 | 19.97 | 19.97 | 1089.6 | 61.36 | 25.99 | 26.35 |  | 391 | 70.603 | 44.81 | 80.15 | 119.77 | 28.82 | 30.16 |  | 31.26 | 870.25 | -10 | 27.84 | 78 | 32 | 63.528 |  | 27.84 | 0.04 | 0
| 12 | 1360 | 46 | 10 | 3 | 12 | 14.83 | 11.443 | 98.938 | 7.56 |  | 2.886 | 1.51 | 49.5 | 51.01 | 104.73 | 462.72 | 2.02 | 336.532 | 23.98 | 0.329 | 31.91 | 81.365 | 150.002 | 52.44 | 4.67 | 19.97 | 19.97 | 1736.6 | 61.32 | 25.66 | 26.34 |  | 391 | 70.595 | 44.79 | 80.17 | 120.05 | 28.82 | 30.14 |  | 31.29 | 1925.75 | 3 | 31.76 | 78 | 32 | 83.528 |  | 31.76 | 0.02 | 2.34
| 12 | 1361 | 46 | 11 | 4 | 12 | 14.011 | 11.447 | 98.938 | 8.86 |  | 3.211 | 1.71 | 49.47 | 51.18 | 104.14 | 469.27 | 3.38 | 336.606 | 23.98 | 0.361 | 31.93 | 75.569 | 219.26 | 51.29 | 6.27 | 19.98 | 19.98 | 2392.4 | 61.28 | 25.04 | 26.39 |  | 391 | 70.619 | 44.8 | 79.9 | 119.82 | 28.84 | 30.12 |  | 31.33 | 2497.5 | 23 | 30.98 | 78 | 32 | 59.215 |  | 30.98 | 0.08 | 8.59
| 12 | 1362 | 46 | 12 | 5 | 12 | 14.161 | 11.447 | 98.938 | 8.81 |  | 3.378 | 1.71 | 49.47 | 51.18 | 104.43 | 469.27 | 4.18 | 336.26 | 23.98 | 0.345 | 31.93 | 65.009 | 271.089 | 51.29 | 7.23 | 19.98 | 19.98 | 2744.4 | 61.28 | 25.16 | 26.39 |  | 391 | 70.612 | 44.8 | 79.86 | 120.15 | 28.88 | 30.15 |  | 31.37 | 2497.5 | 26.5 | 27.84 | 78 | 31 | 59.215 |  | 27.84 | 0.16 | 7.81
| 12 | 1363 | 46 | 13 | 6 | 12 | 14.235 | 11.444 | 98.937 | 9.86 |  | 3.417 | 2.26 | 49.37 | 51.63 | 106.54 | 481.87 | 4.55 | 335.711 | 23.97 | 0.279 | 32.01 | 61.222 | 297.673 | 50.25 | 8.31 | 19.99 | 19.99 | 3154.3 | 61.23 | 25.16 | 26.44 |  | 391 | 70.627 | 44.8 | 79.9 | 119.32 | 28.91 | 30.2 |  | 31.42 | 3252.25 | 28.5 | 29.02 | 78 | 31 | 59.215 |  | 29.02 | 0.84 | 0
| 12 | 1364 | 46 | 14 | 7 | 12 | 14.19 | 11.447 | 98.937 | 11.06 |  | 3.436 | 2.26 | 49.37 | 51.63 | 109.78 | 481.87 | 5.16 | 334.922 | 23.97 | 0.231 | 32.01 | 62.653 | 311.429 | 50.25 | 9.35 | 19.99 | 19.99 | 3562.8 | 61.23 | 25.06 | 26.44 |  | 391 | 70.635 | 44.8 | 80.05 | 119.89 | 28.92 | 30.24 |  | 31.46 | 3665.5 | 28.5 | 30.98 | 78 | 31 | 63.136 |  | 30.98 | 0.86 | -3.13
| 12 | 1365 | 46 | 15 | 8 | 12 | 14.108 | 11.446 | 98.937 | 11.92 |  | 3.488 | 2.43 | 49.35 | 51.78 | 110.81 | 489.3 | 5.77 | 334.357 | 23.98 | 0.198 | 32.02 | 63.593 | 319.674 | 51.24 | 10.27 | 19.99 | 20 | 3907.8 | 61.1 | 25.09 | 26.4 |  | 391 | 70.681 | 44.8 | 79.86 | 120.26 | 28.96 | 30.28 |  | 31.52 | 3665.5 | 29.5 | 31.76 | 78 | 31 | 63.136 |  | 31.76 | 0.31 | -4.69
| 2 | 1366 | 46 | 16 | 1 | 2 | 14.345 | 11.444 | 98.937 | 12.64 |  | 3.489 | 2.68 | 49.33 | 52.02 | 109.95 | 499.14 | 6.38 | 334.288 | 23.98 | 0.249 | 32.04 | 61.777 | 325.72 | 52 | 11.1 | 20 | 20 | 4230.5 | 60.71 | 25.05 | 26.35 |  | 391 | 70.687 | 44.8 | 80.21 | 120.19 | 29.02 | 30.32 |  | 31.56 | 4275.75 | 30 | 31.37 | 78 | 31 | 52.548 |  | 31.37 | 0.78 | -14.06
| 2 | 1367 | 46 | 17 | 2 | 2 | 14.088 | 11.445 | 98.937 | 12.23 |  | 3.322 | 2.88 | 49.33 | 52.21 | 104.06 | 510.01 | 6.38 | 335.233 | 23.98 | 0.359 | 32.05 | 51.91 | 328.478 | 52.54 | 11.19 | 20 | 20 | 4294.9 | 60.16 | 24.88 | 26.31 |  | 391 | 70.72 | 44.79 | 80.22 | 120.26 | 29.07 | 30.35 |  | 31.58 | 4289.75 | 36.5 | 28.24 | 78 | 31 | 41.568 |  | 28.24 | 0.88 | -17.19
| 2 | 1368 | 46 | 18 | 3 | 2 | 14.213 | 11.442 | 98.937 | 10.66 |  | 3.068 | 3.07 | 49.31 | 52.38 | 103.94 | 519.78 | 5.48 | 335.479 | 23.99 | 0.363 | 32.09 | 46.22 | 328.917 | 53.01 | 11.23 | 20 | 20.01 | 4280.1 | 59.69 | 25.07 | 26.26 |  | 391 | 70.745 | 44.79 | 80.07 | 120.21 | 29.12 | 30.38 |  | 31.61 | 4289.75 | 36.5 | 27.45 | 78 | 31 | 41.568 |  | 27.45 | 0.86 | -17.97
| 2 | 1369 | 46 | 19 | 4 | 2 | 14.181 | 11.444 | 98.937 | 8.95 |  | 2.863 | 3.19 | 49.3 | 52.49 | 105.26 | 526.13 | 4.56 | 335.339 | 23.99 | 0.321 | 32.11 | 44.973 | 328.032 | 53.47 | 11.18 | 20.01 | 20.02 | 4284.6 | 59.52 | 24.92 | 26.25 |  | 391 | 70.786 | 44.8 | 80.09 | 120.1 | 29.17 | 30.4 |  | 31.62 | 4295.25 | 35.5 | 27.84 | 78 | 31 | 45.489 |  | 27.84 | 0.18 | -14.06
| 2 | 1370 | 46 | 20 | 5 | 2 | 14.047 | 11.446 | 98.937 | 8.01 |  | 2.759 | 3.29 | 49.29 | 52.58 | 105.54 | 531.31 | 4.51 | 335.41 | 23.99 | 0.338 | 32.11 | 45.847 | 327.553 | 53.87 | 11.28 | 20 | 20.02 | 4322.6 | 59.58 | 24.92 | 26.24 |  | 391 | 70.812 | 44.8 | 80.02 | 120.14 | 29.2 | 30.41 |  | 31.62 | 4325 | 35.5 | 28.24 | 78 | 31 | 42.744 |  | 28.24 | 0.1 | -12.5
| 2 | 1371 | 46 | 21 | 6 | 2 | 14.068 | 11.448 | 98.937 | 7.45 |  | 2.7 | 3.23 | 49.3 | 52.53 | 104.38 | 536.62 | 4.69 | 335.715 | 23.99 | 0.349 | 32.1 | 44.022 | 327.335 | 54.27 | 11.3 | 20 | 20.01 | 4311.5 | 59.64 | 25.03 | 26.21 |  | 391 | 70.856 | 44.8 | 80.24 | 119.93 | 29.22 | 30.41 |  | 31.6 | 4325 | 36.5 | 27.45 | 78 | 31 | 42.744 |  | 27.45 | 0.25 | -14.06
| 2 | 1372 | 46 | 22 | 7 | 2 | 14.288 | 11.442 | 98.937 | 6.97 |  | 2.647 | 3.24 | 49.32 | 52.56 | 104.41 | 541.64 | 4.48 | 335.715 | 23.99 | 0.351 | 32.11 | 43.165 | 326.791 | 54.64 | 11.25 | 20.01 | 20.02 | 4292.3 | 59.7 | 25.03 | 26.17 |  | 391 | 70.901 | 44.8 | 80.04 | 120.45 | 29.24 | 30.4 |  | 31.56 | 4295.25 | 36.5 | 27.45 | 78 | 31 | 41.96 |  | 27.45 | 0.82 | -19.53
| 21 | 1373 | 46 | 23 | 1 | 21 | 14.077 | 11.444 | 98.937 | 6.61 |  | 2.626 | 3.31 | 49.33 | 52.64 | 104.11 | 545.9 | 4.35 | 335.98 | 24 | 0.415 | 32.12 | 42.552 | 326.409 | 54.97 | 11.16 | 20 | 20.02 | 4275.6 | 59.77 | 24.92 | 26.12 |  | 391 | 70.891 | 44.79 | 80.04 | 120.05 | 29.25 | 30.39 |  | 31.52 | 4227.25 | 36.5 | 27.45 | 78 | 31 | 30.588 |  | 27.45 | 0.08 | -13.28
| 21 | 1374 | 46 | 24 | 2 | 21 | 13.556 | 11.445 | 98.938 | 6.38 |  | 2.575 | 3.32 | 49.38 | 52.69 | 98.94 | 549.91 | 4.22 | 338.038 | 24 | 0.511 | 32.14 | 27.687 | 325.347 | 55.3 | 10.16 | 20.01 | 20.02 | 3918.8 | 59.89 | 24.76 | 26.1 |  | 391 | 70.922 | 44.79 | 80.13 | 120.43 | 29.26 | 30.36 |  | 31.48 | 4227.25 | 32 | 20.39 | 78 | 31 | 30.588 |  | 20.39 | 0.94 | -20.31
| 21 | 1375 | 46 | 25 | 3 | 21 | 22.453 | 11.445 | 98.937 | 4.25 |  | 2.349 | 3.33 | 49.44 | 52.77 | 98.32 | 551.08 | 2.41 | 338.549 | 24.01 | 0.326 | 32.15 | 18.037 | 319.788 | 55.61 | 8.82 | 20.01 | 20.03 | 3399 | 59.94 | 24.77 | 26.13 |  | 391 | 70.885 | 44.79 | 79.98 | 119.96 | 29.28 | 30.34 |  | 31.45 | 3727.25 | 30.5 | 18.82 | 78 | 31 | 12.549 |  | 18.82 | 0 | 0
| 21 | 1376 | 46 | 26 | 4 | 21 | 22.493 | 11.446 | 98.938 | 2.45 |  | 2.251 | 3.17 | 49.48 | 52.66 | 98.93 | 540.98 | 0.54 | 338.704 | 24 | 0.184 | 32.13 | 14.998 | 312.583 | 55.92 | 7.37 | 20.01 | 20.04 | 2840.8 | 60.05 | 24.79 | 26.16 |  | 391 | 70.878 | 44.79 | 80.05 | 119.73 | 29.26 | 30.32 |  | 31.41 | 2717 | 27.5 | 18.82 | 78 | 31 | 12.941 |  | 18.82 | 0 | 0
| 21 | 1377 | 46 | 27 | 5 | 21 | 22.495 | 11.444 | 98.938 | 3.4 |  | 2.281 | 2.8 | 49.55 | 52.34 | 98.88 | 528.2 | 0.09 | 338.733 | 24 | 0.168 | 32.11 | 14.536 | 303.398 | 56.16 | 6.21 | 20 | 20.02 | 2395.3 | 60.19 | 24.76 | 26.17 |  | 391 | 70.866 | 44.78 | 79.98 | 120.15 | 29.21 | 30.29 |  | 31.35 | 2717 | 25.5 | 18.43 | 78 | 31 | 12.941 |  | 18.43 | 0 | 0
| 21 | 1378 | 46 | 28 | 6 | 21 | 22.464 | 11.444 | 98.938 | 3.91 |  | 2.293 | 2.55 | 49.59 | 52.15 | 98.66 | 515.99 | 0.01 | 338.56 | 24.02 | 0.187 | 32.09 | 15.247 | 275.904 | 56.34 | 5.04 | 20.01 | 20.03 | 1949.7 | 60.29 | 24.68 | 26.17 |  | 391 | 70.81 | 44.79 | 80.01 | 120.29 | 29.15 | 30.26 |  | 31.3 | 2238.25 | 22.5 | 18.82 | 78 | 31 | 15.294 |  | 18.82 | 0.02 | 0
| 21 | 1379 | 46 | 29 | 7 | 21 | 14.748 | 11.441 | 98.938 | 2.85 |  | 2.234 | 2.29 | 49.65 | 51.94 | 98.97 | 505.58 | 0.28 | 338.593 | 24.01 | 0.185 | 32.07 | 16.945 | 233.62 | 56.49 | 3.89 | 20.01 | 20.03 | 1509.9 | 60.46 | 24.59 | 26.14 |  | 391 | 70.748 | 44.8 | 79.82 | 119.62 | 29.08 | 30.24 |  | 31.26 | 1418.75 | 21 | 18.82 | 78 | 31 | 17.647 |  | 18.82 | 0.7 | -2.34
| 21 | 1380 | 46 | 30 | 8 | 21 | 15.383 | 11.44 | 98.938 | 1.61 |  | 2.139 | 2.03 | 49.68 | 51.72 | 99.21 | 497.46 | 0.49 | 338.699 | 24.01 | 0.185 | 32.05 | 18.247 | 192.481 | 56.61 | 3 | 20.02 | 20.03 | 1171.3 | 60.73 | 24.48 | 26.1 |  | 391 | 70.696 | 44.8 | 79.9 | 119.8 | 29.02 | 30.22 |  | 31.24 | 1418.75 | 18 | 18.43 | 78 | 31 | 17.647 |  | 18.43 | 0.02 | 3.91
| 1 | 1381 | 47 | 1 | 1 | 1 | 14.627 | 11.439 | 98.938 | 1.51 |  | 2.099 | 1.97 | 49.73 | 51.69 | 99.15 | 490.65 | 0.54 | 338.585 | 24.01 | 0.189 | 32.03 | 21.9 | 151.477 | 56.65 | 2.4 | 20.03 | 20.04 | 933.3 | 60.96 | 24.58 | 26.11 |  | 391 | 70.657 | 44.81 | 79.76 | 119.6 | 28.98 | 30.2 |  | 31.22 | 1078 | 18 | 18.43 | 78 | 31 | 21.96 |  | 18.43 | 0.8 | 2.34
| 1 | 1382 | 47 | 2 | 2 | 1 | 13.961 | 11.44 | 98.937 | 2.97 |  | 2.113 | 1.9 | 49.71 | 51.61 | 99.12 | 485.15 | 0.54 | 338.404 | 24.01 | 0.145 | 32.01 | 27.279 | 128.676 | 56.6 | 2.03 | 20.02 | 20.04 | 778.6 | 61.11 | 24.85 | 26.12 |  | 391 | 70.642 | 44.82 | 79.75 | 119.76 | 28.94 | 30.18 |  | 31.21 | 771 | 18 | 18.82 | 78 | 32 | 35.294 |  | 18.82 | 0.92 | 0
| 1 | 1383 | 47 | 3 | 3 | 1 | 14.225 | 11.44 | 98.938 | 5.03 |  | 2.219 | 1.73 | 49.72 | 51.45 | 99.15 | 480.53 | 0.56 | 338.459 | 24 | 0.143 | 31.99 | 33.99 | 121.191 | 56.52 | 2.03 | 20.03 | 20.04 | 772.2 | 61.2 | 25.12 | 26.1 |  | 391 | 70.63 | 44.82 | 80.08 | 119.61 | 28.9 | 30.18 |  | 31.2 | 771 | 14.5 | 19.61 | 78 | 32 | 35.294 |  | 19.61 | 0.84 | -3.13
| 1 | 1384 | 47 | 4 | 4 | 1 | 14.674 | 11.433 | 98.937 | 6.21 |  | 2.348 | 1.65 | 49.7 | 51.35 | 99.19 | 476.82 | 0.73 | 338.445 | 24 | 0.153 | 31.96 | 37.49 | 119.777 | 56.41 | 2.11 | 20.02 | 20.03 | 803.1 | 61.26 | 25.14 | 26.12 |  | 391 | 70.581 | 44.82 | 80.2 | 119.33 | 28.87 | 30.17 |  | 31.18 | 782.75 | 14.5 | 19.61 | 78 | 32 | 38.823 |  | 19.61 | 0.27 | 1.56
| 1 | 1385 | 47 | 5 | 5 | 1 | 14.397 | 11.435 | 98.937 | 6.29 |  | 2.428 | 1.57 | 49.71 | 51.27 | 99.24 | 473.39 | 0.83 | 338.419 | 24 | 0.16 | 31.96 | 38.098 | 121.884 | 56.24 | 2.2 | 20.04 | 20.04 | 834.8 | 61.27 | 25.18 | 26.12 |  | 391 | 70.567 | 44.83 | 79.82 | 119.86 | 28.86 | 30.16 |  | 31.18 | 840.5 | 15.5 | 19.61 | 78 | 32 | 37.646 |  | 19.61 | 0.1 | 4.69
| 1 | 1386 | 47 | 6 | 6 | 1 | 14.329 | 11.433 | 98.937 | 5.99 |  | 2.454 | 1.54 | 49.71 | 51.24 | 99.17 | 470.07 | 0.83 | 338.541 | 23.99 | 0.2 | 31.93 | 36.83 | 121.667 | 55.91 | 2.18 | 20.03 | 20.04 | 837.9 | 61.26 | 24.89 | 26.12 |  | 391 | 70.56 | 44.84 | 79.71 | 119.4 | 28.84 | 30.18 |  | 31.18 | 827.25 | 17 | 19.22 | 78 | 32 | 33.333 |  | 19.22 | 0.76 | 0.78
| 1 | 1387 | 47 | 7 | 7 | 1 | 14.273 | 11.434 | 98.937 | 5.87 |  | 2.429 | 1.54 | 49.68 | 51.21 | 99.16 | 466.92 | 0.77 | 338.59 | 23.99 | 0.208 | 31.92 | 35.482 | 120.204 | 55.38 | 2.1 | 20.04 | 20.05 | 804.7 | 61.26 | 24.86 | 26.12 |  | 391 | 70.552 | 44.84 | 79.93 | 119.93 | 28.83 | 30.19 |  | 31.2 | 799 | 17 | 19.22 | 78 | 32 | 34.117 |  | 19.22 | 0.82 | -1.56
| 12 | 1388 | 47 | 8 | 1 | 12 | 14.491 | 11.436 | 98.937 | 6.31 |  | 2.432 | 1.51 | 49.62 | 51.13 | 99.15 | 463.98 | 0.72 | 338.687 | 23.98 | 0.209 | 31.91 | 36.54 | 118.777 | 54.69 | 2.07 | 20.05 | 20.05 | 788.7 | 61.26 | 25.1 | 26.09 |  | 391 | 70.533 | 44.85 | 79.75 | 120.01 | 28.82 | 30.2 |  | 31.23 | 832 | 16 | 19.22 | 78 | 32 | 54.901 |  | 19.22 | 0.2 | 3.13
| 12 | 1389 | 47 | 9 | 2 | 12 | 15.152 | 11.436 | 98.937 | 6.7 |  | 2.599 | 1.48 | 49.56 | 51.04 | 102.37 | 461.04 | 0.83 | 337.566 | 23.98 | 0.35 | 31.9 | 67.155 | 122.896 | 53.86 | 3.11 | 20.05 | 20.05 | 1134.5 | 61.24 | 26.17 | 26.15 |  | 391 | 70.527 | 44.84 | 79.81 | 120.01 | 28.81 | 30.2 |  | 31.28 | 1240.5 | -11 | 28.24 | 78 | 32 | 90.979 |  | 28.24 | 0.04 | 0
| 12 | 1390 | 47 | 10 | 3 | 12 | 14.83 | 11.43 | 98.937 | 8.12 |  | 2.939 | 1.48 | 49.52 | 51 | 104.79 | 459.58 | 2.03 | 336.54 | 23.97 | 0.352 | 31.89 | 81.44 | 149.583 | 52.99 | 4.69 | 20.06 | 20.05 | 1736.5 | 61.2 | 25.78 | 26.23 |  | 391 | 70.526 | 44.85 | 79.86 | 120.26 | 28.81 | 30.19 |  | 31.34 | 1922.5 | 3 | 31.76 | 78 | 32 | 80.391 |  | 31.76 | 0.04 | 1.56
| 12 | 1391 | 47 | 11 | 4 | 12 | 14.195 | 11.43 | 98.936 | 9.17 |  | 3.221 | 1.57 | 49.46 | 51.03 | 107.52 | 464.38 | 3.42 | 335.547 | 23.97 | 0.278 | 31.91 | 80.073 | 222.614 | 51.89 | 6.57 | 20.05 | 20.04 | 2477.7 | 61.16 | 25.32 | 26.32 |  | 391 | 70.494 | 44.84 | 79.86 | 120.15 | 28.84 | 30.2 |  | 31.38 | 2647.5 | 17.5 | 31.37 | 78 | 32 | 74.901 |  | 31.37 | 0.06 | 7.81
| 12 | 1392 | 47 | 12 | 5 | 12 | 13.854 | 11.429 | 98.937 | 9.54 |  | 3.431 | 1.87 | 49.42 | 51.29 | 102.76 | 472.45 | 4.76 | 336.217 | 23.97 | 0.385 | 31.96 | 64.085 | 274.432 | 50.48 | 7.45 | 20.06 | 20.06 | 2850.8 | 61.11 | 24.96 | 26.43 |  | 391 | 70.502 | 44.85 | 79.76 | 119.74 | 28.88 | 30.23 |  | 31.42 | 2906.25 | 29 | 27.06 | 78 | 31 | 48.627 |  | 27.06 | 0.94 | 2.34
| 12 | 1393 | 47 | 13 | 6 | 12 | 14.12 | 11.43 | 98.936 | 10.08 |  | 3.428 | 2.19 | 49.37 | 51.56 | 108.67 | 479.3 | 4.69 | 334.945 | 23.97 | 0.24 | 31.98 | 62.742 | 299.008 | 49.83 | 8.41 | 20.07 | 20.06 | 3223.6 | 61.07 | 24.92 | 26.52 |  | 391 | 70.508 | 44.85 | 80.01 | 119.92 | 28.9 | 30.28 |  | 31.46 | 3350.75 | 27.5 | 29.8 | 78 | 31 | 65.881 |  | 29.8 | 0.06 | 4.69
| 12 | 1394 | 47 | 14 | 7 | 12 | 14.054 | 11.427 | 98.937 | 11.44 |  | 3.475 | 2.42 | 49.32 | 51.74 | 109.95 | 485.57 | 5.14 | 334.656 | 23.97 | 0.228 | 31.99 | 64.171 | 311.869 | 50.74 | 9.51 | 20.06 | 20.07 | 3628.6 | 61.03 | 25.02 | 26.59 |  | 391 | 70.546 | 44.85 | 80.13 | 119.82 | 28.93 | 30.32 |  | 31.5 | 3350.75 | 29 | 31.37 | 78 | 31 | 65.881 |  | 31.37 | 0.88 | -3.13
| 12 | 1395 | 47 | 15 | 8 | 12 | 14.254 | 11.426 | 98.937 | 12.38 |  | 3.507 | 2.52 | 49.31 | 51.84 | 109.87 | 495.01 | 6.12 | 334.645 | 23.97 | 0.217 | 32.01 | 62.761 | 320.856 | 51.71 | 10.53 | 20.07 | 20.08 | 4003.4 | 60.8 | 25.12 | 26.59 |  | 391 | 70.587 | 44.84 | 79.8 | 120.04 | 28.98 | 30.37 |  | 31.55 | 4080.25 | 30 | 31.37 | 78 | 31 | 60.783 |  | 31.37 | 0.82 | -10.16
| 2 | 1396 | 47 | 16 | 1 | 2 | 14.277 | 11.428 | 98.938 | 12.76 |  | 3.472 | 2.78 | 49.31 | 52.09 | 111.68 | 505.62 | 6.31 | 334.399 | 23.97 | 0.213 | 32.05 | 62.702 | 325.739 | 52.34 | 11.32 | 20.07 | 20.07 | 4302.4 | 60.27 | 25.13 | 26.56 |  | 391 | 70.636 | 44.83 | 79.87 | 119.76 | 29.04 | 30.41 |  | 31.6 | 4360 | 30 | 31.76 | 78 | 31 | 57.254 |  | 31.76 | 0.84 | -13.28
| 2 | 1397 | 47 | 17 | 2 | 2 | 13.967 | 11.434 | 98.937 | 12.4 |  | 3.331 | 3.04 | 49.29 | 52.33 | 103.71 | 516.73 | 6.51 | 336.048 | 23.97 | 0.375 | 32.06 | 52.836 | 328.723 | 52.83 | 11.44 | 20.06 | 20.07 | 4378.8 | 59.78 | 24.95 | 26.5 |  | 391 | 70.698 | 44.82 | 80.01 | 119.84 | 29.09 | 30.45 |  | 31.64 | 4360 | 36.5 | 28.24 | 78 | 31 | 57.254 |  | 28.24 | 0.92 | -17.19
| 2 | 1398 | 47 | 18 | 3 | 2 | 14.167 | 11.432 | 98.936 | 10.56 |  | 3.062 | 3.23 | 49.29 | 52.51 | 103.24 | 524.65 | 5.53 | 336.503 | 23.97 | 0.374 | 32.07 | 44.619 | 329.081 | 53.32 | 11.28 | 20.08 | 20.08 | 4316.9 | 59.53 | 24.96 | 26.43 |  | 391 | 70.771 | 44.83 | 80.05 | 120.05 | 29.13 | 30.47 |  | 31.67 | 4304.5 | 37.5 | 27.06 | 78 | 31 | 39.215 |  | 27.06 | 0.59 | -20.31
| 2 | 1399 | 47 | 19 | 4 | 2 | 14.134 | 11.429 | 98.936 | 8.69 |  | 2.842 | 3.27 | 49.27 | 52.54 | 104.69 | 529.73 | 4.38 | 336.459 | 23.98 | 0.341 | 32.07 | 43.242 | 327.791 | 53.76 | 11.18 | 20.07 | 20.08 | 4290.4 | 59.53 | 24.89 | 26.35 |  | 391 | 70.83 | 44.82 | 80.09 | 119.87 | 29.17 | 30.49 |  | 31.68 | 4300 | 36 | 27.84 | 78 | 31 | 44.705 |  | 27.84 | 0.08 | -14.06
| 2 | 1400 | 47 | 20 | 5 | 2 | 14.183 | 11.423 | 98.936 | 7.73 |  | 2.75 | 3.3 | 49.28 | 52.57 | 105.24 | 534.44 | 4.24 | 336.399 | 23.99 | 0.326 | 32.1 | 44.746 | 327.363 | 54.17 | 11.38 | 20.07 | 20.09 | 4315.4 | 59.54 | 25.17 | 26.3 |  | 391 | 70.853 | 44.82 | 79.9 | 119.56 | 29.2 | 30.5 |  | 31.66 | 4300 | 35.5 | 28.24 | 78 | 31 | 44.705 |  | 28.24 | 0.9 | -16.41
| 2 | 1401 | 47 | 21 | 6 | 2 | 14.225 | 11.425 | 98.936 | 7.23 |  | 2.693 | 3.28 | 49.28 | 52.56 | 104.23 | 539.49 | 4.59 | 336.648 | 23.99 | 0.363 | 32.11 | 43.823 | 327.125 | 54.52 | 11.27 | 20.07 | 20.09 | 4315.5 | 59.59 | 24.95 | 26.27 |  | 391 | 70.9 | 44.82 | 80.2 | 119.78 | 29.22 | 30.5 |  | 31.63 | 4310 | 36.5 | 27.84 | 78 | 31 | 41.176 |  | 27.84 | 0.82 | -19.53
| 2 | 1402 | 47 | 22 | 7 | 2 | 14.133 | 11.427 | 98.936 | 6.83 |  | 2.652 | 3.3 | 49.29 | 52.59 | 104.07 | 544.01 | 4.48 | 336.751 | 23.99 | 0.36 | 32.12 | 42.577 | 326.361 | 54.86 | 11.3 | 20.07 | 20.08 | 4285.8 | 59.68 | 25.18 | 26.23 |  | 391 | 70.917 | 44.81 | 79.94 | 120.25 | 29.24 | 30.49 |  | 31.57 | 4285 | 36.5 | 27.45 | 78 | 31 | 41.568 |  | 27.45 | 0.16 | -14.06
| 21 | 1403 | 47 | 23 | 1 | 21 | 14.313 | 11.424 | 98.936 | 6.5 |  | 2.626 | 3.25 | 49.35 | 52.6 | 104.72 | 547.93 | 4.31 | 336.576 | 23.99 | 0.389 | 32.12 | 43.203 | 325.266 | 55.16 | 11.17 | 20.08 | 20.09 | 4282.1 | 59.81 | 24.91 | 26.2 |  | 391 | 70.906 | 44.82 | 79.9 | 119.73 | 29.25 | 30.47 |  | 31.52 | 4285 | 35.5 | 27.84 | 78 | 31 | 41.568 |  | 27.84 | 0.66 | -18.75
| 21 | 1404 | 47 | 24 | 2 | 21 | 13.811 | 11.424 | 98.936 | 6.15 |  | 2.559 | 3.28 | 49.41 | 52.69 | 98.88 | 551.37 | 4.14 | 338.587 | 24 | 0.505 | 32.12 | 26.834 | 323.683 | 55.45 | 9.99 | 20.07 | 20.1 | 3855.2 | 59.97 | 24.75 | 26.16 |  | 391 | 70.916 | 44.81 | 80.13 | 120.08 | 29.26 | 30.45 |  | 31.47 | 3731.25 | 32 | 20 | 78 | 31 | 11.765 |  | 20 | 0.92 | -19.53
| 21 | 1405 | 47 | 25 | 3 | 21 | 22.282 | 11.424 | 98.936 | 3.72 |  | 2.334 | 3.26 | 49.45 | 52.71 | 98.55 | 545.32 | 2.24 | 339.455 | 24 | 0.28 | 32.13 | 17.719 | 318.777 | 55.76 | 8.65 | 20.07 | 20.08 | 3337.6 | 60.06 | 24.75 | 26.13 |  | 391 | 70.923 | 44.8 | 80.11 | 120.15 | 29.27 | 30.42 |  | 31.43 | 3210 | 30.5 | 18.43 | 78 | 31 | 12.157 |  | 18.43 | 0.02 | 0
| 21 | 1406 | 47 | 26 | 4 | 21 | 22.493 | 11.423 | 98.936 | 2.63 |  | 2.281 | 2.94 | 49.53 | 52.47 | 98.81 | 532.77 | 0.58 | 339.627 | 24.02 | 0.191 | 32.14 | 14.735 | 311.483 | 56.05 | 7.36 | 20.08 | 20.09 | 2830.9 | 60.19 | 24.82 | 26.11 |  | 391 | 70.886 | 44.82 | 80.24 | 120.29 | 29.24 | 30.39 |  | 31.4 | 2703 | 27.5 | 18.43 | 78 | 31 | 12.549 |  | 18.43 | 0 | 0
| 21 | 1407 | 47 | 27 | 5 | 21 | 22.495 | 11.421 | 98.936 | 3.67 |  | 2.279 | 2.61 | 49.59 | 52.2 | 98.92 | 520.14 | 0.08 | 339.595 | 24.02 | 0.187 | 32.11 | 14.717 | 301.183 | 56.27 | 6.05 | 20.08 | 20.09 | 2336.7 | 60.23 | 24.71 | 26.08 |  | 391 | 70.85 | 44.81 | 80.14 | 120.52 | 29.2 | 30.36 |  | 31.37 | 2222.5 | 25.5 | 18.82 | 78 | 31 | 13.725 |  | 18.82 | 0 | 0
| 21 | 1408 | 47 | 28 | 6 | 21 | 21.936 | 11.418 | 98.936 | 3.87 |  | 2.246 | 2.33 | 49.67 | 52 | 99.38 | 508.72 | 0.01 | 339.417 | 24.01 | 0.165 | 32.09 | 15.522 | 272.905 | 56.43 | 4.92 | 20.07 | 20.09 | 1902.5 | 60.25 | 24.71 | 26.07 |  | 391 | 70.813 | 44.82 | 80.08 | 120.29 | 29.13 | 30.32 |  | 31.34 | 1802.25 | 22 | 18.82 | 78 | 31 | 17.255 |  | 18.82 | 0.02 | 0
| 21 | 1409 | 47 | 29 | 7 | 21 | 15.162 | 11.419 | 98.936 | 2.63 |  | 2.193 | 2.08 | 49.7 | 51.78 | 99.2 | 499.9 | 0.3 | 339.377 | 24.02 | 0.194 | 32.06 | 16.665 | 235.215 | 56.55 | 3.97 | 20.07 | 20.1 | 1541 | 60.48 | 24.62 | 26.03 |  | 391 | 70.836 | 44.83 | 79.98 | 120.03 | 29.07 | 30.3 |  | 31.31 | 1802.25 | 20 | 18.43 | 78 | 31 | 17.255 |  | 18.43 | 0.12 | 1.56
| 21 | 1410 | 47 | 30 | 8 | 21 | 15.036 | 11.421 | 98.936 | 1.29 |  | 2.079 | 2 | 49.75 | 51.75 | 99.34 | 492.86 | 0.52 | 339.375 | 24.02 | 0.19 | 32.04 | 19.133 | 189.112 | 56.63 | 2.96 | 20.07 | 20.09 | 1151.9 | 60.77 | 24.51 | 26.01 |  | 391 | 70.802 | 44.83 | 80.21 | 120.21 | 29.01 | 30.27 |  | 31.26 | 1071.75 | 19.5 | 18.82 | 78 | 31 | 20.392 |  | 18.82 | 0 | 4.69
| 1 | 1411 | 48 | 1 | 1 | 1 | 14.564 | 11.421 | 98.936 | 1.23 |  | 2.02 | 1.91 | 49.76 | 51.68 | 99.13 | 487.37 | 0.59 | 339.317 | 24.02 | 0.169 | 32.03 | 22.224 | 150.764 | 56.63 | 2.32 | 20.07 | 20.09 | 899.1 | 60.99 | 24.65 | 26.02 |  | 391 | 70.784 | 44.83 | 80.36 | 119.91 | 28.96 | 30.25 |  | 31.23 | 864.75 | 18 | 18.43 | 78 | 32 | 27.451 |  | 18.43 | 0.1 | 7.03
| 1 | 1412 | 48 | 2 | 2 | 1 | 13.959 | 11.421 | 98.936 | 2.72 |  | 2.075 | 1.82 | 49.75 | 51.56 | 99.16 | 482.74 | 0.54 | 339.285 | 24.02 | 0.145 | 32 | 28.322 | 130.336 | 56.56 | 2.13 | 20.06 | 20.08 | 814.8 | 61.14 | 24.94 | 26.03 |  | 391 | 70.776 | 44.84 | 80.13 | 120 | 28.92 | 30.24 |  | 31.21 | 864.75 | 18 | 19.22 | 78 | 32 | 27.451 |  | 19.22 | 0.94 | 1.56
| 1 | 1413 | 48 | 3 | 3 | 1 | 14.238 | 11.418 | 98.936 | 4.62 |  | 2.214 | 1.69 | 49.75 | 51.44 | 99.2 | 478.99 | 0.59 | 339.289 | 24.02 | 0.145 | 31.98 | 34.524 | 120.49 | 56.47 | 2.15 | 20.07 | 20.09 | 815.1 | 61.25 | 25.17 | 26.04 |  | 391 | 70.73 | 44.84 | 79.94 | 120.26 | 28.88 | 30.23 |  | 31.2 | 807.75 | 15 | 19.61 | 78 | 32 | 35.686 |  | 19.61 | 0.84 | -1.56
| 1 | 1414 | 48 | 4 | 4 | 1 | 14.635 | 11.419 | 98.936 | 5.37 |  | 2.342 | 1.62 | 49.75 | 51.37 | 99.25 | 475.58 | 0.73 | 339.239 | 24.01 | 0.15 | 31.96 | 37.203 | 118.5 | 56.26 | 2.2 | 20.07 | 20.08 | 836.8 | 61.33 | 25.15 | 26.12 |  | 391 | 70.666 | 44.84 | 80.13 | 120.42 | 28.86 | 30.22 |  | 31.21 | 844.5 | 15.5 | 19.61 | 78 | 32 | 37.646 |  | 19.61 | 0.37 | 2.34
| 1 | 1415 | 48 | 5 | 5 | 1 | 14.476 | 11.419 | 98.937 | 5.51 |  | 2.425 | 1.62 | 49.75 | 51.37 | 99.24 | 475.58 | 0.8 | 339.271 | 24.01 | 0.164 | 31.96 | 37.76 | 120.461 | 56.26 | 2.26 | 20.07 | 20.08 | 860.7 | 61.33 | 25.05 | 26.12 |  | 391 | 70.614 | 44.84 | 80.13 | 119.91 | 28.84 | 30.19 |  | 31.21 | 844.5 | 16.5 | 19.61 | 78 | 32 | 37.646 |  | 19.61 | 0.08 | 4.69
| 1 | 1416 | 48 | 6 | 6 | 1 | 14.237 | 11.417 | 98.937 | 5.36 |  | 2.464 | 1.53 | 49.76 | 51.29 | 99.2 | 472.32 | 0.83 | 339.365 | 24.01 | 0.191 | 31.93 | 37.3 | 120.473 | 55.92 | 2.3 | 20.06 | 20.07 | 877.6 | 61.39 | 25.03 | 26.19 |  | 391 | 70.598 | 44.85 | 80.16 | 120.09 | 28.83 | 30.18 |  | 31.21 | 868.75 | 17 | 19.61 | 78 | 32 | 36.47 |  | 19.61 | 0.78 | 3.13
| 1 | 1417 | 48 | 7 | 7 | 1 | 14.217 | 11.418 | 98.937 | 5.16 |  | 2.459 | 1.52 | 49.69 | 51.21 | 99.19 | 466.3 | 0.82 | 339.425 | 24 | 0.208 | 31.92 | 35.972 | 122.152 | 54.84 | 2.25 | 20.07 | 20.08 | 861.3 | 61.45 | 24.93 | 26.28 |  | 391 | 70.566 | 44.85 | 80.13 | 120.12 | 28.82 | 30.18 |  | 31.23 | 857 | 18 | 19.61 | 78 | 32 | 34.509 |  | 19.61 | 0.86 | 0.78
| 12 | 1418 | 48 | 8 | 1 | 12 | 14.284 | 11.42 | 98.936 | 5.22 |  | 2.45 | 1.52 | 49.69 | 51.21 | 99.2 | 466.3 | 0.8 | 339.399 | 24 | 0.225 | 31.92 | 35.705 | 122.407 | 54.84 | 2.21 | 20.07 | 20.08 | 843.3 | 61.45 | 24.98 | 26.28 |  | 391 | 70.567 | 44.85 | 80.02 | 120.5 | 28.82 | 30.17 |  | 31.25 | 857 | 17.5 | 19.22 | 78 | 32 | 34.509 |  | 19.22 | 0.82 | -2.34
| 12 | 1419 | 48 | 9 | 2 | 12 | 15.325 | 11.419 | 98.936 | 5.57 |  | 2.592 | 1.52 | 49.64 | 51.15 | 102.27 | 463.44 | 0.83 | 338.251 | 24 | 0.358 | 31.9 | 66.192 | 125.491 | 54.07 | 3.02 | 20.07 | 20.08 | 1107.4 | 61.45 | 26.05 | 26.33 |  | 391 | 70.571 | 44.88 | 79.86 | 120.38 | 28.82 | 30.15 |  | 31.28 | 890.5 | -10 | 28.63 | 78 | 32 | 55.293 |  | 28.63 | 0.04 | 0
| 12 | 1420 | 48 | 10 | 3 | 12 | 14.821 | 11.422 | 98.937 | 7.45 |  | 2.928 | 1.51 | 49.57 | 51.08 | 104.94 | 460.68 | 2.01 | 337.357 | 24 | 0.32 | 31.89 | 81.072 | 152.104 | 53.23 | 4.73 | 20.07 | 20.08 | 1755.9 | 61.41 | 25.7 | 26.33 |  | 391 | 70.534 | 44.87 | 80.17 | 120.5 | 28.81 | 30.13 |  | 31.32 | 1940.5 | 3 | 31.37 | 78 | 32 | 83.528 |  | 31.37 | 0.04 | 2.34
| 12 | 1421 | 48 | 11 | 4 | 12 | 14.111 | 11.421 | 98.936 | 8.76 |  | 3.19 | 1.54 | 49.52 | 51.06 | 104.1 | 463.09 | 3.38 | 337.285 | 23.99 | 0.366 | 31.9 | 75.701 | 214.348 | 52.3 | 6.15 | 20.06 | 20.07 | 2344.6 | 61.32 | 25.05 | 26.29 |  | 391 | 70.529 | 44.87 | 79.87 | 120.3 | 28.84 | 30.11 |  | 31.35 | 1940.5 | 23 | 29.02 | 78 | 32 | 83.528 |  | 29.02 | 0.14 | 8.59
| 12 | 1422 | 48 | 12 | 5 | 12 | 14.013 | 11.42 | 98.937 | 8.86 |  | 3.373 | 1.77 | 49.47 | 51.24 | 104.72 | 470.09 | 4.19 | 336.492 | 23.98 | 0.335 | 31.92 | 65.44 | 271.851 | 51.19 | 7.28 | 20.07 | 20.08 | 2765.3 | 61.24 | 25.14 | 26.24 |  | 391 | 70.537 | 44.87 | 79.9 | 119.68 | 28.88 | 30.12 |  | 31.4 | 2497.5 | 26.5 | 28.24 | 78 | 31 | 60.783 |  | 28.24 | 0.74 | 5.47
| 12 | 1423 | 48 | 13 | 6 | 12 | 14.227 | 11.418 | 98.937 | 10 |  | 3.406 | 2.06 | 49.44 | 51.5 | 106.04 | 476.28 | 4.5 | 336.065 | 23.99 | 0.301 | 31.95 | 60.546 | 298.047 | 50.01 | 8.31 | 20.07 | 20.08 | 3155.7 | 61.15 | 25.13 | 26.21 |  | 391 | 70.565 | 44.88 | 79.96 | 120.28 | 28.9 | 30.17 |  | 31.45 | 3243.75 | 29 | 28.63 | 78 | 31 | 58.038 |  | 28.63 | 0.86 | -0.78
| 12 | 1424 | 48 | 14 | 7 | 12 | 14.168 | 11.417 | 98.937 | 11.04 |  | 3.405 | 2.27 | 49.41 | 51.69 | 110.04 | 482.26 | 4.74 | 335.214 | 24 | 0.214 | 31.98 | 62.291 | 311.312 | 50.46 | 9.34 | 20.08 | 20.09 | 3557.1 | 61.08 | 25.08 | 26.23 |  | 391 | 70.576 | 44.89 | 79.82 | 119.82 | 28.93 | 30.21 |  | 31.49 | 3661.5 | 28.5 | 30.59 | 78 | 31 | 63.528 |  | 30.59 | 0.88 | -2.34
| 12 | 1425 | 48 | 15 | 8 | 12 | 14.211 | 11.421 | 98.938 | 11.98 |  | 3.477 | 2.48 | 49.36 | 51.84 | 110.93 | 489.64 | 5.59 | 334.66 | 24 | 0.209 | 32.02 | 63.508 | 320.262 | 51.43 | 10.34 | 20.07 | 20.09 | 3936.9 | 60.95 | 25.09 | 26.28 |  | 391 | 70.615 | 44.9 | 80.16 | 119.81 | 28.98 | 30.26 |  | 31.54 | 4023.25 | 29.5 | 31.76 | 78 | 31 | 60.783 |  | 31.76 | 0.68 | -10.16
| 2 | 1426 | 48 | 16 | 1 | 2 | 14.212 | 11.418 | 98.938 | 12.6 |  | 3.486 | 2.62 | 49.35 | 51.98 | 109.87 | 499.49 | 6.27 | 334.768 | 23.98 | 0.257 | 32.03 | 61.627 | 325.269 | 52.11 | 11.1 | 20.06 | 20.07 | 4225.3 | 60.57 | 25.1 | 26.29 |  | 391 | 70.669 | 44.88 | 80.31 | 119.96 | 29.02 | 30.3 |  | 31.57 | 4270.25 | 30.5 | 31.37 | 78 | 31 | 52.94 |  | 31.37 | 0.7 | -13.28
| 2 | 1427 | 48 | 17 | 2 | 2 | 14.161 | 11.418 | 98.939 | 12.22 |  | 3.322 | 2.83 | 49.35 | 52.18 | 104.33 | 510.36 | 6.35 | 336.069 | 23.99 | 0.366 | 32.04 | 52.011 | 328.092 | 52.62 | 11.18 | 20.08 | 20.09 | 4291.7 | 60.05 | 24.87 | 26.28 |  | 391 | 70.694 | 44.89 | 79.98 | 119.93 | 29.08 | 30.34 |  | 31.61 | 4289.75 | 36 | 28.24 | 78 | 31 | 41.96 |  | 28.24 | 0.88 | -17.19
| 2 | 1428 | 48 | 18 | 3 | 2 | 14.346 | 11.42 | 98.939 | 10.5 |  | 3.054 | 3.1 | 49.33 | 52.42 | 103.87 | 519.88 | 5.36 | 336.337 | 24 | 0.359 | 32.07 | 45.516 | 328.498 | 53.1 | 11.21 | 20.07 | 20.09 | 4266.5 | 59.64 | 25.08 | 26.3 |  | 391 | 70.748 | 44.88 | 80.09 | 119.32 | 29.13 | 30.37 |  | 31.62 | 4265.5 | 36.5 | 27.45 | 78 | 31 | 42.744 |  | 27.45 | 0.86 | -18.75
| 2 | 1429 | 48 | 19 | 4 | 2 | 14.082 | 11.417 | 98.94 | 8.99 |  | 2.879 | 3.18 | 49.34 | 52.51 | 105.34 | 526.07 | 4.52 | 336.076 | 24 | 0.329 | 32.1 | 45.618 | 328.019 | 53.57 | 11.26 | 20.07 | 20.09 | 4292 | 59.55 | 25.06 | 26.4 |  | 391 | 70.728 | 44.88 | 80.32 | 119.87 | 29.17 | 30.39 |  | 31.63 | 4304.5 | 35 | 28.24 | 78 | 31 | 45.882 |  | 28.24 | 0.08 | -12.5
| 2 | 1430 | 48 | 20 | 5 | 2 | 14.23 | 11.418 | 98.941 | 8.05 |  | 2.779 | 3.29 | 49.33 | 52.62 | 104.81 | 531.36 | 4.62 | 336.117 | 24.01 | 0.351 | 32.11 | 45.571 | 327.812 | 53.98 | 11.34 | 20.07 | 20.09 | 4321.1 | 59.57 | 25.07 | 26.53 |  | 391 | 70.772 | 44.87 | 80.2 | 120.24 | 29.2 | 30.41 |  | 31.61 | 4325 | 35.5 | 28.24 | 78 | 31 | 43.137 |  | 28.24 | 0.9 | -17.97
| 2 | 1431 | 48 | 21 | 6 | 2 | 14.135 | 11.417 | 98.941 | 7.37 |  | 2.705 | 3.28 | 49.33 | 52.61 | 104.05 | 536.82 | 4.71 | 336.472 | 24.01 | 0.358 | 32.11 | 43.437 | 327.494 | 54.39 | 11.23 | 20.06 | 20.08 | 4300.5 | 59.57 | 24.93 | 26.57 |  | 391 | 70.786 | 44.87 | 80.1 | 120.32 | 29.22 | 30.41 |  | 31.58 | 4295.25 | 36.5 | 27.45 | 78 | 31 | 41.176 |  | 27.45 | 0.14 | -14.06
| 2 | 1432 | 48 | 22 | 7 | 2 | 14.297 | 11.418 | 98.94 | 6.84 |  | 2.651 | 3.38 | 49.34 | 52.72 | 104.26 | 541.69 | 4.46 | 336.335 | 24.01 | 0.337 | 32.1 | 42.727 | 326.765 | 54.76 | 11.22 | 20.05 | 20.08 | 4276.6 | 59.66 | 25.05 | 26.56 |  | 391 | 70.813 | 44.86 | 79.98 | 120.23 | 29.24 | 30.4 |  | 31.54 | 4285 | 36.5 | 27.45 | 78 | 31 | 43.137 |  | 27.45 | 0.84 | -19.53
| 21 | 1433 | 48 | 23 | 1 | 21 | 14.061 | 11.416 | 98.94 | 6.58 |  | 2.639 | 3.31 | 49.38 | 52.69 | 104.38 | 545.8 | 4.34 | 336.01 | 24.02 | 0.424 | 32.12 | 43.857 | 325.99 | 55.06 | 11.28 | 20.06 | 20.06 | 4298.5 | 59.8 | 25.05 | 26.54 |  | 391 | 70.835 | 44.85 | 79.92 | 120.43 | 29.25 | 30.38 |  | 31.52 | 4236.5 | 35 | 28.24 | 78 | 31 | 26.666 |  | 28.24 | 0.1 | -12.5
| 21 | 1434 | 48 | 24 | 2 | 21 | 13.734 | 11.414 | 98.939 | 6.27 |  | 2.547 | 3.4 | 49.41 | 52.8 | 98.78 | 549.92 | 4.29 | 338.095 | 24.02 | 0.5 | 32.13 | 26.134 | 324.506 | 55.34 | 10.04 | 20.03 | 20.07 | 3868.5 | 59.87 | 24.78 | 26.48 |  | 391 | 70.863 | 44.85 | 80.01 | 120.35 | 29.26 | 30.36 |  | 31.5 | 3734.25 | 32 | 20 | 78 | 31 | 12.157 |  | 20 | 0.92 | -20.31
| 21 | 1435 | 48 | 25 | 3 | 21 | 22.456 | 11.42 | 98.94 | 4 |  | 2.353 | 3.26 | 49.48 | 52.74 | 98.32 | 549.78 | 2.39 | 338.74 | 24.03 | 0.322 | 32.14 | 17.965 | 319.609 | 55.66 | 8.84 | 20.04 | 20.06 | 3401.6 | 59.95 | 24.82 | 26.41 |  | 391 | 70.857 | 44.85 | 80.16 | 119.64 | 29.27 | 30.34 |  | 31.46 | 3734.25 | 30.5 | 18.43 | 78 | 31 | 12.157 |  | 18.43 | 0.02 | 0
| 21 | 1436 | 48 | 26 | 4 | 21 | 22.493 | 11.421 | 98.94 | 2.67 |  | 2.273 | 3.2 | 49.52 | 52.72 | 98.9 | 538.67 | 0.46 | 338.959 | 24.03 | 0.186 | 32.13 | 15.042 | 312.467 | 55.96 | 7.37 | 20.04 | 20.06 | 2843 | 60 | 24.77 | 26.37 |  | 391 | 70.844 | 44.85 | 79.97 | 119.86 | 29.25 | 30.31 |  | 31.42 | 2717 | 27.5 | 18.82 | 78 | 31 | 12.941 |  | 18.82 | 0 | 0
| 21 | 1437 | 48 | 27 | 5 | 21 | 22.495 | 11.415 | 98.939 | 3.59 |  | 2.277 | 2.78 | 49.56 | 52.35 | 98.95 | 525.81 | 0.06 | 338.773 | 24.03 | 0.163 | 32.11 | 14.68 | 301.794 | 56.19 | 6.08 | 20.02 | 20.05 | 2348.6 | 60.13 | 24.73 | 26.36 |  | 391 | 70.837 | 44.84 | 79.8 | 120.03 | 29.2 | 30.29 |  | 31.37 | 2236.5 | 25.5 | 18.43 | 78 | 31 | 15.686 |  | 18.43 | 0 | 0
| 21 | 1438 | 48 | 28 | 6 | 21 | 22.495 | 11.416 | 98.939 | 3.85 |  | 2.297 | 2.48 | 49.64 | 52.12 | 98.85 | 513.7 | 0.01 | 338.487 | 24.04 | 0.187 | 32.09 | 15.254 | 275.977 | 56.38 | 5.06 | 20.04 | 20.06 | 1954.5 | 60.19 | 24.73 | 26.38 |  | 391 | 70.816 | 44.86 | 79.99 | 119.76 | 29.14 | 30.26 |  | 31.35 | 2236.5 | 22 | 18.82 | 78 | 31 | 15.686 |  | 18.82 | 0.02 | 0
| 21 | 1439 | 48 | 29 | 7 | 21 | 14.731 | 11.414 | 98.939 | 3.05 |  | 2.251 | 2.24 | 49.7 | 51.94 | 98.94 | 503.57 | 0.3 | 338.514 | 24.05 | 0.184 | 32.06 | 16.957 | 234.034 | 56.52 | 3.89 | 20.02 | 20.05 | 1511.9 | 60.33 | 24.6 | 26.48 |  | 391 | 70.802 | 44.86 | 79.86 | 120.19 | 29.07 | 30.23 |  | 31.33 | 1414 | 21 | 18.82 | 78 | 31 | 17.647 |  | 18.82 | 0.76 | -3.13
| 21 | 1440 | 48 | 30 | 8 | 21 | 15.391 | 11.416 | 98.939 | 1.83 |  | 2.174 | 2.04 | 49.74 | 51.78 | 99.39 | 495.54 | 0.48 | 338.565 | 24.04 | 0.172 | 32.05 | 18.937 | 188.659 | 56.63 | 2.98 | 20.03 | 20.05 | 1158.4 | 60.62 | 24.55 | 26.51 |  | 391 | 70.771 | 44.86 | 80.05 | 119.93 | 29.03 | 30.21 |  | 31.31 | 1096.75 | 18.5 | 18.43 | 78 | 31 | 21.96 |  | 18.43 | 0.02 | 3.91
| 1 | 1441 | 49 | 1 | 1 | 1 | 14.579 | 11.418 | 98.939 | 1.55 |  | 2.148 | 1.91 | 49.74 | 51.66 | 99.14 | 488.86 | 0.51 | 338.691 | 24.04 | 0.186 | 32.02 | 21.646 | 153.133 | 56.67 | 2.41 | 20.01 | 20.04 | 936.2 | 60.85 | 24.59 | 26.48 |  | 391 | 70.738 | 44.85 | 80.32 | 119.91 | 28.99 | 30.19 |  | 31.28 | 1096.75 | 17.5 | 18.43 | 78 | 32 | 21.96 |  | 18.43 | 0.33 | 6.25
| 1 | 1442 | 49 | 2 | 2 | 1 | 14.006 | 11.415 | 98.939 | 2.71 |  | 2.2 | 1.85 | 49.74 | 51.59 | 99.17 | 483.65 | 0.57 | 338.592 | 24.03 | 0.139 | 32 | 28.068 | 130.113 | 56.62 | 2.12 | 20.01 | 20.03 | 808.9 | 61.02 | 25.05 | 26.41 |  | 391 | 70.684 | 44.85 | 80.06 | 120.08 | 28.94 | 30.19 |  | 31.25 | 803 | 17.5 | 19.22 | 78 | 32 | 36.078 |  | 19.22 | 0.92 | 0
| 1 | 1443 | 49 | 3 | 3 | 1 | 14.428 | 11.414 | 98.939 | 4.54 |  | 2.321 | 1.71 | 49.76 | 51.47 | 99.21 | 479.3 | 0.68 | 338.395 | 24.03 | 0.137 | 31.98 | 34.971 | 122.499 | 56.52 | 2.16 | 20.01 | 20.02 | 816.1 | 61.17 | 25.23 | 26.45 |  | 391 | 70.655 | 44.85 | 80.13 | 120.15 | 28.9 | 30.18 |  | 31.22 | 821 | 14.5 | 19.61 | 78 | 32 | 38.431 |  | 19.61 | 0.8 | -3.13
| 1 | 1444 | 49 | 4 | 4 | 1 | 14.746 | 11.417 | 98.938 | 5.24 |  | 2.43 | 1.62 | 49.75 | 51.37 | 99.26 | 475.72 | 0.75 | 338.394 | 24.03 | 0.144 | 31.96 | 37.804 | 121.179 | 56.38 | 2.23 | 20 | 20.02 | 845.8 | 61.28 | 25.16 | 26.49 |  | 391 | 70.615 | 44.84 | 80.16 | 120.3 | 28.88 | 30.17 |  | 31.19 | 821 | 15 | 19.61 | 78 | 32 | 38.431 |  | 19.61 | 0.1 | 2.34
| 1 | 1445 | 49 | 5 | 5 | 1 | 14.535 | 11.416 | 98.938 | 5.33 |  | 2.479 | 1.62 | 49.72 | 51.34 | 99.2 | 472.32 | 0.81 | 338.369 | 24.02 | 0.181 | 31.95 | 37.943 | 121.141 | 56.13 | 2.31 | 20 | 20.01 | 880.3 | 61.36 | 25.05 | 26.54 |  | 391 | 70.619 | 44.83 | 80.13 | 119.95 | 28.86 | 30.16 |  | 31.17 | 876.5 | 17 | 19.61 | 78 | 32 | 34.117 |  | 19.61 | 0.06 | 5.47
| 1 | 1446 | 49 | 6 | 6 | 1 | 14.089 | 11.416 | 98.937 | 5.09 |  | 2.476 | 1.53 | 49.73 | 51.26 | 99.19 | 469.17 | 0.86 | 338.483 | 24.02 | 0.193 | 31.92 | 35.854 | 121.878 | 55.75 | 2.24 | 19.99 | 20.01 | 859.4 | 61.44 | 24.88 | 26.54 |  | 391 | 70.584 | 44.84 | 80.17 | 120.4 | 28.85 | 30.15 |  | 31.18 | 854.5 | 18 | 19.22 | 78 | 32 | 33.725 |  | 19.22 | 0.92 | 3.13
| 1 | 1447 | 49 | 7 | 7 | 1 | 14.157 | 11.421 | 98.937 | 5.17 |  | 2.462 | 1.51 | 49.69 | 51.2 | 99.19 | 466.26 | 0.86 | 338.442 | 24.02 | 0.21 | 31.91 | 35.399 | 121.834 | 55.25 | 2.2 | 20 | 20.02 | 839.4 | 61.5 | 25 | 26.56 |  | 391 | 70.551 | 44.83 | 80.13 | 120.29 | 28.84 | 30.14 |  | 31.22 | 854.5 | 17.5 | 19.22 | 78 | 32 | 33.725 |  | 19.22 | 0.88 | 0
| 12 | 1448 | 49 | 8 | 1 | 12 | 14.394 | 11.417 | 98.937 | 5.42 |  | 2.45 | 1.48 | 49.68 | 51.16 | 99.22 | 463.38 | 0.79 | 338.474 | 24.01 | 0.227 | 31.9 | 36.256 | 122.441 | 54.55 | 2.15 | 19.99 | 20.01 | 819.9 | 61.51 | 25 | 26.63 |  | 391 | 70.548 | 44.82 | 79.91 | 119.88 | 28.84 | 30.13 |  | 31.27 | 851.5 | 16.5 | 19.22 | 78 | 32 | 54.901 |  | 19.22 | 0.78 | -2.34
| 12 | 1449 | 49 | 9 | 2 | 12 | 15.271 | 11.416 | 98.937 | 5.92 |  | 2.603 | 1.49 | 49.58 | 51.08 | 102.41 | 460.51 | 0.84 | 337.542 | 24 | 0.346 | 31.88 | 65.994 | 126.755 | 53.71 | 3.06 | 19.98 | 20 | 1124.5 | 61.49 | 25.99 | 26.65 |  | 391 | 70.542 | 44.79 | 80.01 | 120.03 | 28.82 | 30.11 |  | 31.32 | 1237.5 | -10.5 | 28.24 | 78 | 32 | 91.371 |  | 28.24 | 0.04 | 0
| 12 | 1450 | 49 | 10 | 3 | 12 | 14.966 | 11.417 | 98.937 | 7.52 |  | 2.908 | 1.44 | 49.54 | 50.98 | 104.68 | 459.5 | 1.86 | 336.662 | 23.99 | 0.335 | 31.88 | 80.817 | 148.251 | 52.94 | 4.45 | 19.99 | 20 | 1649 | 61.42 | 25.78 | 26.69 |  | 391 | 70.53 | 44.77 | 79.86 | 120.08 | 28.82 | 30.1 |  | 31.36 | 1237.5 | 2 | 31.76 | 78 | 32 | 91.371 |  | 31.76 | 0.02 | 1.56
| 12 | 1451 | 49 | 11 | 4 | 12 | 14.18 | 11.417 | 98.937 | 8.81 |  | 3.222 | 1.58 | 49.5 | 51.08 | 107.39 | 464.7 | 3.36 | 335.849 | 24 | 0.274 | 31.91 | 80.253 | 216.172 | 51.86 | 6.53 | 19.98 | 20 | 2464.4 | 61.34 | 25.3 | 26.75 |  | 391 | 70.536 | 44.76 | 79.79 | 120.01 | 28.85 | 30.09 |  | 31.39 | 2632.75 | 17 | 31.37 | 78 | 32 | 73.332 |  | 31.37 | 0.06 | 7.81
| 12 | 1452 | 49 | 12 | 5 | 12 | 13.677 | 11.419 | 98.938 | 9.31 |  | 3.439 | 1.89 | 49.46 | 51.35 | 102.12 | 472.87 | 4.65 | 336.557 | 23.99 | 0.384 | 31.95 | 62.546 | 274.145 | 50.45 | 7.3 | 19.98 | 19.99 | 2798.7 | 61.28 | 24.92 | 26.72 |  | 391 | 70.562 | 44.75 | 79.71 | 120.23 | 28.89 | 30.12 |  | 31.42 | 2860 | 30 | 25.88 | 78 | 31 | 52.156 |  | 25.88 | 0.94 | 1.56
| 12 | 1453 | 49 | 13 | 6 | 12 | 14.035 | 11.419 | 98.938 | 9.64 |  | 3.447 | 2.19 | 49.4 | 51.59 | 109.05 | 478.95 | 4.42 | 335.146 | 23.99 | 0.247 | 31.98 | 63.749 | 296.887 | 49.97 | 8.36 | 19.98 | 19.99 | 3175.3 | 61.26 | 25.13 | 26.64 |  | 391 | 70.553 | 44.75 | 79.71 | 120.15 | 28.91 | 30.16 |  | 31.45 | 2860 | 27.5 | 30.98 | 78 | 31 | 52.156 |  | 30.98 | 0.06 | 6.25
| 12 | 1454 | 49 | 14 | 7 | 12 | 14.133 | 11.417 | 98.939 | 11.36 |  | 3.504 | 2.36 | 49.37 | 51.73 | 109.42 | 485.86 | 4.9 | 334.751 | 24 | 0.239 | 32.01 | 63.789 | 311.749 | 50.88 | 9.45 | 19.98 | 20 | 3606.9 | 61.2 | 25.02 | 26.6 |  | 391 | 70.589 | 44.74 | 79.84 | 120.1 | 28.94 | 30.22 |  | 31.49 | 3344.5 | 29 | 30.98 | 78 | 31 | 64.313 |  | 30.98 | 0.88 | -3.91
| 12 | 1455 | 49 | 15 | 8 | 12 | 14.068 | 11.416 | 98.939 | 12.17 |  | 3.526 | 2.64 | 49.35 | 51.98 | 109.86 | 495.42 | 5.94 | 334.534 | 24 | 0.214 | 32.01 | 62.611 | 320.498 | 51.79 | 10.41 | 19.98 | 20 | 3981.9 | 60.84 | 24.96 | 26.59 |  | 391 | 70.617 | 44.74 | 80.04 | 120.05 | 28.98 | 30.27 |  | 31.54 | 4062.5 | 30 | 31.37 | 78 | 31 | 61.568 |  | 31.37 | 0.2 | -4.69
| 2 | 1456 | 49 | 16 | 1 | 2 | 14.169 | 11.414 | 98.939 | 12.54 |  | 3.509 | 2.84 | 49.34 | 52.18 | 111.3 | 505.8 | 6.29 | 334.299 | 24.01 | 0.201 | 32.04 | 62.515 | 325.4 | 52.41 | 11.12 | 19.98 | 19.99 | 4254.9 | 60.3 | 24.96 | 26.6 |  | 391 | 70.624 | 44.73 | 80.05 | 120.35 | 29.03 | 30.32 |  | 31.57 | 4062.5 | 30 | 31.76 | 78 | 31 | 61.568 |  | 31.76 | 0.88 | -11.72
| 2 | 1457 | 49 | 17 | 2 | 2 | 14.148 | 11.411 | 98.939 | 12.25 |  | 3.36 | 2.97 | 49.34 | 52.31 | 104.14 | 516.83 | 6.5 | 335.636 | 24 | 0.359 | 32.06 | 53.135 | 328.409 | 52.89 | 11.37 | 19.97 | 20 | 4362.9 | 59.77 | 24.88 | 26.56 |  | 391 | 70.656 | 44.72 | 79.97 | 120.19 | 29.09 | 30.36 |  | 31.61 | 4339.75 | 36 | 28.63 | 78 | 31 | 56.47 |  | 28.63 | 0.86 | -19.53
| 2 | 1458 | 49 | 18 | 3 | 2 | 14.247 | 11.409 | 98.939 | 10.52 |  | 3.088 | 3.22 | 49.34 | 52.56 | 103.45 | 524.84 | 5.44 | 335.915 | 24 | 0.373 | 32.07 | 45.399 | 328.738 | 53.39 | 11.24 | 19.97 | 19.99 | 4317.8 | 59.59 | 24.85 | 26.53 |  | 391 | 70.716 | 44.72 | 79.97 | 120.33 | 29.14 | 30.39 |  | 31.62 | 4310 | 37 | 27.45 | 78 | 31 | 40.784 |  | 27.45 | 0.8 | -20.31
| 2 | 1459 | 49 | 19 | 4 | 2 | 14.122 | 11.416 | 98.939 | 8.85 |  | 2.89 | 3.23 | 49.34 | 52.58 | 104.26 | 530.18 | 4.52 | 335.931 | 24.01 | 0.355 | 32.08 | 43.271 | 328.038 | 53.83 | 11.29 | 19.97 | 19.99 | 4289.4 | 59.57 | 25.14 | 26.56 |  | 391 | 70.751 | 44.71 | 80.17 | 120.28 | 29.17 | 30.41 |  | 31.63 | 4310 | 36.5 | 27.45 | 78 | 31 | 40.784 |  | 27.45 | 0.06 | -14.06
| 2 | 1460 | 49 | 20 | 5 | 2 | 14.17 | 11.416 | 98.939 | 7.72 |  | 2.757 | 3.32 | 49.32 | 52.64 | 105.17 | 535 | 4.26 | 335.792 | 24.02 | 0.328 | 32.08 | 44.491 | 327.298 | 54.21 | 11.2 | 19.96 | 19.98 | 4304.1 | 59.59 | 24.84 | 26.61 |  | 391 | 70.785 | 44.71 | 80.16 | 120.15 | 29.2 | 30.43 |  | 31.62 | 4289.75 | 35.5 | 28.24 | 78 | 31 | 42.744 |  | 28.24 | 0.8 | -16.41
| 2 | 1461 | 49 | 21 | 6 | 2 | 14 | 11.416 | 98.94 | 7.22 |  | 2.71 | 3.35 | 49.31 | 52.66 | 104.55 | 539.94 | 4.54 | 335.908 | 24.01 | 0.353 | 32.1 | 44.657 | 327.033 | 54.56 | 11.32 | 19.95 | 19.98 | 4326 | 59.65 | 24.98 | 26.61 |  | 391 | 70.802 | 44.7 | 80.32 | 120 | 29.22 | 30.43 |  | 31.6 | 4319.5 | 36.5 | 28.24 | 78 | 31 | 42.352 |  | 28.24 | 0.57 | -18.75
| 2 | 1462 | 49 | 22 | 7 | 2 | 14.066 | 11.413 | 98.94 | 6.92 |  | 2.671 | 3.3 | 49.34 | 52.64 | 104.11 | 544.65 | 4.64 | 336.138 | 24.02 | 0.359 | 32.11 | 43.077 | 326.7 | 54.89 | 11.22 | 19.95 | 19.98 | 4302.3 | 59.75 | 24.9 | 26.63 |  | 391 | 70.834 | 44.7 | 80.39 | 119.77 | 29.23 | 30.43 |  | 31.56 | 4319.5 | 36.5 | 27.45 | 78 | 31 | 42.352 |  | 27.45 | 0.27 | -13.28
| 21 | 1463 | 49 | 23 | 1 | 21 | 14.326 | 11.413 | 98.939 | 6.54 |  | 2.638 | 3.33 | 49.38 | 52.71 | 103.4 | 548.59 | 4.36 | 336.261 | 24.02 | 0.437 | 32.12 | 41.654 | 326.203 | 55.22 | 11.22 | 19.94 | 19.97 | 4265.5 | 59.84 | 25.12 | 26.61 |  | 391 | 70.857 | 44.71 | 80.24 | 120.02 | 29.25 | 30.4 |  | 31.52 | 4203.75 | 36.5 | 27.45 | 78 | 31 | 25.098 |  | 27.45 | 0.84 | -19.53
| 21 | 1464 | 49 | 24 | 2 | 21 | 13.821 | 11.415 | 98.94 | 6.2 |  | 2.558 | 3.27 | 49.43 | 52.7 | 98.86 | 551.6 | 3.99 | 338.049 | 24.02 | 0.506 | 32.11 | 26.267 | 324.263 | 55.5 | 9.95 | 19.93 | 19.95 | 3835.8 | 59.94 | 24.78 | 26.56 |  | 391 | 70.889 | 44.7 | 80.35 | 119.97 | 29.26 | 30.38 |  | 31.49 | 3712.5 | 32 | 20 | 78 | 31 | 11.765 |  | 20 | 0.9 | -20.31
| 21 | 1465 | 49 | 25 | 3 | 21 | 22.441 | 11.416 | 98.94 | 3.78 |  | 2.333 | 3.26 | 49.49 | 52.75 | 98.67 | 544.61 | 2.06 | 338.592 | 24.03 | 0.286 | 32.11 | 17.628 | 318.638 | 55.81 | 8.63 | 19.93 | 19.96 | 3318.2 | 60.04 | 24.83 | 26.52 |  | 391 | 70.917 | 44.7 | 80.17 | 119.9 | 29.26 | 30.36 |  | 31.45 | 3196.75 | 30 | 18.43 | 78 | 31 | 12.941 |  | 18.43 | 0.02 | 0
| 21 | 1466 | 49 | 26 | 4 | 21 | 22.492 | 11.409 | 98.94 | 2.89 |  | 2.264 | 2.88 | 49.55 | 52.44 | 98.82 | 531.9 | 0.45 | 338.761 | 24.03 | 0.204 | 32.09 | 14.656 | 311.049 | 56.08 | 7.31 | 19.92 | 19.95 | 2811.6 | 60.16 | 24.83 | 26.48 |  | 391 | 70.917 | 44.7 | 80.07 | 119.49 | 29.24 | 30.34 |  | 31.41 | 2687.5 | 27.5 | 18.43 | 78 | 31 | 14.117 |  | 18.43 | 0 | 0
| 21 | 1467 | 49 | 27 | 5 | 21 | 22.495 | 11.408 | 98.941 | 3.6 |  | 2.255 | 2.59 | 49.61 | 52.2 | 98.99 | 519.38 | 0.06 | 338.843 | 24.05 | 0.188 | 32.08 | 14.997 | 300.45 | 56.31 | 6.01 | 19.93 | 19.95 | 2318.5 | 60.22 | 24.74 | 26.46 |  | 391 | 70.873 | 44.71 | 80.04 | 119.79 | 29.21 | 30.31 |  | 31.37 | 2203 | 25 | 18.82 | 78 | 31 | 14.117 |  | 18.82 | 0 | 0
| 21 | 1468 | 49 | 28 | 6 | 21 | 21.679 | 11.412 | 98.94 | 3.29 |  | 2.229 | 2.3 | 49.68 | 51.98 | 99.53 | 508.11 | 0.01 | 338.65 | 24.04 | 0.165 | 32.06 | 15.655 | 271.595 | 56.46 | 4.9 | 19.91 | 19.95 | 1889.5 | 60.34 | 24.75 | 26.42 |  | 391 | 70.88 | 44.71 | 80.17 | 119.59 | 29.14 | 30.28 |  | 31.32 | 1792 | 22 | 18.43 | 78 | 31 | 16.47 |  | 18.43 | 0.02 | 0
| 21 | 1469 | 49 | 29 | 7 | 21 | 14.829 | 11.417 | 98.94 | 1.92 |  | 2.166 | 2.11 | 49.72 | 51.83 | 98.87 | 499.56 | 0.37 | 338.59 | 24.04 | 0.19 | 32.02 | 16.966 | 229.427 | 56.58 | 3.84 | 19.91 | 19.94 | 1490.9 | 60.6 | 24.62 | 26.45 |  | 391 | 70.852 | 44.71 | 79.98 | 119.94 | 29.07 | 30.25 |  | 31.29 | 1399 | 20.5 | 18.82 | 78 | 31 | 18.431 |  | 18.82 | 0.45 | -2.34
| 21 | 1470 | 49 | 30 | 8 | 21 | 15.031 | 11.419 | 98.941 | 1.08 |  | 2.082 | 1.98 | 49.75 | 51.73 | 99.23 | 492.64 | 0.52 | 338.611 | 24.05 | 0.189 | 32.02 | 19.503 | 187.808 | 56.65 | 2.95 | 19.91 | 19.94 | 1148.9 | 60.85 | 24.55 | 26.45 |  | 391 | 70.754 | 44.72 | 79.71 | 119.94 | 29.01 | 30.22 |  | 31.28 | 1081.25 | 19.5 | 18.82 | 78 | 31 | 20.392 |  | 18.82 | 0.04 | 4.69
| 1 | 1471 | 50 | 1 | 1 | 1 | 14.586 | 11.42 | 98.941 | 1.22 |  | 2.027 | 1.9 | 49.76 | 51.66 | 99.03 | 487.33 | 0.51 | 338.683 | 24.05 | 0.174 | 32 | 21.905 | 150.138 | 56.65 | 2.28 | 19.91 | 19.93 | 888.1 | 61.03 | 24.56 | 26.45 |  | 391 | 70.713 | 44.73 | 79.8 | 120.29 | 28.97 | 30.2 |  | 31.29 | 846.75 | 16.5 | 18.43 | 78 | 32 | 27.058 |  | 18.43 | 0.14 | 7.03
| 1 | 1472 | 50 | 2 | 2 | 1 | 13.954 | 11.417 | 98.942 | 2.83 |  | 2.097 | 1.79 | 49.77 | 51.56 | 99.16 | 482.62 | 0.59 | 338.552 | 24.05 | 0.132 | 31.97 | 29.202 | 128.634 | 56.57 | 2.1 | 19.9 | 19.93 | 798.9 | 61.14 | 25.08 | 26.44 |  | 391 | 70.677 | 44.73 | 79.89 | 120.08 | 28.93 | 30.19 |  | 31.29 | 802.25 | 16.5 | 19.22 | 78 | 32 | 37.254 |  | 19.22 | 0.92 | 0.78
| 1 | 1473 | 50 | 3 | 3 | 1 | 14.264 | 11.414 | 98.942 | 4.57 |  | 2.245 | 1.79 | 49.77 | 51.56 | 99.22 | 482.62 | 0.68 | 338.533 | 24.05 | 0.132 | 31.97 | 35.142 | 120.732 | 56.57 | 2.14 | 19.9 | 19.93 | 811.9 | 61.14 | 25.18 | 26.44 |  | 391 | 70.657 | 44.73 | 79.88 | 120.11 | 28.89 | 30.18 |  | 31.28 | 802.25 | 15 | 19.61 | 78 | 32 | 37.254 |  | 19.61 | 0.8 | -1.56
| 1 | 1474 | 50 | 4 | 4 | 1 | 14.699 | 11.413 | 98.943 | 5.26 |  | 2.387 | 1.63 | 49.74 | 51.37 | 99.25 | 475.22 | 0.75 | 338.524 | 24.03 | 0.151 | 31.93 | 37.597 | 119.372 | 56.27 | 2.22 | 19.89 | 19.91 | 842.8 | 61.28 | 25.16 | 26.56 |  | 391 | 70.595 | 44.72 | 80.09 | 120.22 | 28.86 | 30.17 |  | 31.26 | 848.25 | 15.5 | 19.61 | 78 | 32 | 37.254 |  | 19.61 | 0.23 | 3.13
| 1 | 1475 | 50 | 5 | 5 | 1 | 14.392 | 11.416 | 98.942 | 5.42 |  | 2.467 | 1.63 | 49.74 | 51.37 | 99.23 | 475.22 | 0.8 | 338.547 | 24.03 | 0.161 | 31.93 | 37.767 | 121.171 | 56.27 | 2.28 | 19.89 | 19.91 | 868 | 61.28 | 25.07 | 26.56 |  | 391 | 70.572 | 44.72 | 80.17 | 120.46 | 28.84 | 30.16 |  | 31.24 | 872.5 | 16.5 | 19.61 | 78 | 32 | 36.47 |  | 19.61 | 0.1 | 5.47
| 1 | 1476 | 50 | 6 | 6 | 1 | 14.242 | 11.417 | 98.942 | 5.23 |  | 2.477 | 1.55 | 49.74 | 51.29 | 99.17 | 471.91 | 0.85 | 338.427 | 24.03 | 0.198 | 31.92 | 36.567 | 123.407 | 55.93 | 2.27 | 19.9 | 19.92 | 871.1 | 61.33 | 24.92 | 26.62 |  | 391 | 70.528 | 44.73 | 79.83 | 120 | 28.84 | 30.15 |  | 31.22 | 872.5 | 18 | 19.22 | 78 | 32 | 36.47 |  | 19.22 | 0.84 | 2.34
| 1 | 1477 | 50 | 7 | 7 | 1 | 14.2 | 11.416 | 98.942 | 5.13 |  | 2.437 | 1.56 | 49.72 | 51.28 | 99.16 | 468.82 | 0.82 | 338.38 | 24.03 | 0.217 | 31.91 | 34.851 | 123.327 | 55.49 | 2.16 | 19.9 | 19.91 | 830.1 | 61.33 | 24.86 | 26.62 |  | 391 | 70.524 | 44.74 | 79.82 | 119.93 | 28.83 | 30.14 |  | 31.22 | 821 | 18 | 19.22 | 78 | 32 | 33.725 |  | 19.22 | 0.86 | -0.78
| 12 | 1478 | 50 | 8 | 1 | 12 | 14.349 | 11.417 | 98.942 | 5.52 |  | 2.413 | 1.53 | 49.69 | 51.23 | 99.19 | 465.91 | 0.74 | 338.372 | 24.03 | 0.192 | 31.89 | 36.506 | 122.915 | 54.86 | 2.11 | 19.9 | 19.91 | 804.1 | 61.33 | 25.03 | 26.69 |  | 391 | 70.549 | 44.75 | 79.78 | 119.69 | 28.82 | 30.13 |  | 31.24 | 834.25 | 16.5 | 19.22 | 78 | 32 | 65.881 |  | 19.22 | 0.78 | -3.13
| 12 | 1479 | 50 | 9 | 2 | 12 | 15.167 | 11.413 | 98.942 | 6.02 |  | 2.595 | 1.49 | 49.64 | 51.13 | 102.24 | 463 | 0.77 | 337.18 | 24.01 | 0.334 | 31.87 | 67.748 | 126.011 | 54.07 | 2.98 | 19.88 | 19.9 | 1088.2 | 61.3 | 26.17 | 26.75 |  | 391 | 70.552 | 44.74 | 80.04 | 119.44 | 28.8 | 30.11 |  | 31.27 | 834.25 | -11 | 28.63 | 78 | 32 | 65.881 |  | 28.63 | 0.02 | 0
| 12 | 1480 | 50 | 10 | 3 | 12 | 14.776 | 11.414 | 98.942 | 7.61 |  | 2.949 | 1.51 | 49.57 | 51.07 | 104.85 | 460.36 | 2.08 | 336.249 | 24.01 | 0.322 | 31.87 | 81.765 | 152.046 | 53.3 | 4.69 | 19.89 | 19.91 | 1743.8 | 61.3 | 25.7 | 26.81 |  | 391 | 70.542 | 44.76 | 79.9 | 119.76 | 28.79 | 30.09 |  | 31.33 | 1932.75 | 3.5 | 31.37 | 78 | 32 | 84.312 |  | 31.37 | 0.02 | 2.34
| 12 | 1481 | 50 | 11 | 4 | 12 | 14.012 | 11.414 | 98.943 | 8.9 |  | 3.234 | 1.52 | 49.52 | 51.04 | 104.03 | 463.48 | 3.47 | 336.188 | 24.01 | 0.361 | 31.89 | 75.578 | 220.353 | 52.35 | 6.27 | 19.9 | 19.91 | 2394.6 | 61.27 | 25.02 | 26.78 |  | 391 | 70.59 | 44.76 | 80.01 | 120.09 | 28.83 | 30.08 |  | 31.4 | 2501.5 | 23.5 | 30.98 | 78 | 32 | 59.607 |  | 30.98 | 0.08 | 8.59
| 12 | 1482 | 50 | 12 | 5 | 12 | 14.105 | 11.411 | 98.943 | 8.83 |  | 3.399 | 1.78 | 49.48 | 51.26 | 104.49 | 470.85 | 4.26 | 335.714 | 24 | 0.343 | 31.91 | 65.194 | 271.638 | 51.11 | 7.25 | 19.9 | 19.9 | 2751.2 | 61.2 | 25.16 | 26.76 |  | 391 | 70.611 | 44.74 | 79.98 | 120.24 | 28.87 | 30.11 |  | 31.45 | 2501.5 | 26.5 | 27.84 | 78 | 31 | 59.607 |  | 27.84 | 0.12 | 7.81
| 12 | 1483 | 50 | 13 | 6 | 12 | 14.232 | 11.414 | 98.943 | 9.97 |  | 3.45 | 2.05 | 49.43 | 51.48 | 106.34 | 477.26 | 4.59 | 335.168 | 24 | 0.288 | 31.93 | 61.177 | 298.15 | 49.89 | 8.28 | 19.89 | 19.91 | 3160 | 61.12 | 25.02 | 26.72 |  | 391 | 70.66 | 44.74 | 79.8 | 120.15 | 28.89 | 30.15 |  | 31.49 | 3252.25 | 28.5 | 29.02 | 78 | 31 | 59.607 |  | 29.02 | 0.84 | 0
| 12 | 1484 | 50 | 14 | 7 | 12 | 14.13 | 11.414 | 98.943 | 11.16 |  | 3.453 | 2.26 | 49.4 | 51.66 | 110.08 | 483.25 | 5.17 | 334.36 | 24 | 0.217 | 31.95 | 62.846 | 311.615 | 50.41 | 9.39 | 19.9 | 19.9 | 3571.2 | 61.07 | 25.12 | 26.7 |  | 391 | 70.671 | 44.74 | 80 | 120.36 | 28.91 | 30.2 |  | 31.52 | 3675.75 | 28.5 | 30.98 | 78 | 31 | 63.92 |  | 30.98 | 0.88 | -2.34
| 12 | 1485 | 50 | 15 | 8 | 12 | 14.269 | 11.415 | 98.942 | 12.02 |  | 3.51 | 2.49 | 49.36 | 51.85 | 110.78 | 490.98 | 5.75 | 334.043 | 24 | 0.209 | 31.98 | 63.523 | 319.655 | 51.4 | 10.27 | 19.89 | 19.91 | 3910.5 | 60.87 | 25.09 | 26.75 |  | 391 | 70.692 | 44.74 | 79.98 | 120.36 | 28.96 | 30.25 |  | 31.54 | 3675.75 | 29.5 | 31.37 | 78 | 31 | 63.92 |  | 31.37 | 0.78 | -9.38
| 2 | 1486 | 50 | 16 | 1 | 2 | 14.286 | 11.413 | 98.942 | 12.61 |  | 3.502 | 2.68 | 49.34 | 52.03 | 110.17 | 500.94 | 6.34 | 334.001 | 23.99 | 0.258 | 32 | 61.901 | 325.851 | 52.12 | 11.13 | 19.89 | 19.9 | 4238.2 | 60.39 | 25.09 | 26.76 |  | 391 | 70.697 | 44.73 | 79.84 | 120.34 | 29.01 | 30.3 |  | 31.56 | 4285 | 30 | 31.37 | 78 | 31 | 52.156 |  | 31.37 | 0.84 | -12.5
| 2 | 1487 | 50 | 17 | 2 | 2 | 14.159 | 11.415 | 98.942 | 12.21 |  | 3.342 | 2.85 | 49.35 | 52.19 | 104.38 | 511.77 | 6.37 | 335.136 | 24 | 0.35 | 32.02 | 51.993 | 328.481 | 52.63 | 11.2 | 19.9 | 19.92 | 4300.4 | 59.88 | 24.88 | 26.81 |  | 391 | 70.716 | 44.73 | 79.82 | 120.32 | 29.07 | 30.33 |  | 31.59 | 4295.25 | 36 | 28.24 | 78 | 31 | 42.352 |  | 28.24 | 0.88 | -17.19
| 2 | 1488 | 50 | 18 | 3 | 2 | 14.196 | 11.417 | 98.942 | 10.68 |  | 3.092 | 3.14 | 49.34 | 52.48 | 104.08 | 521.01 | 5.48 | 335.735 | 24 | 0.364 | 32.02 | 46.287 | 328.631 | 53.11 | 11.19 | 19.9 | 19.92 | 4287.4 | 59.6 | 24.93 | 26.89 |  | 391 | 70.745 | 44.73 | 79.82 | 120.55 | 29.12 | 30.35 |  | 31.61 | 4295.25 | 36.5 | 27.45 | 78 | 31 | 42.352 |  | 27.45 | 0.84 | -18.75
| 2 | 1489 | 50 | 19 | 4 | 2 | 14.149 | 11.417 | 98.942 | 8.91 |  | 2.877 | 3.19 | 49.34 | 52.53 | 104.53 | 526.99 | 4.57 | 335.645 | 24.02 | 0.343 | 32.04 | 44.263 | 327.959 | 53.59 | 11.21 | 19.9 | 19.91 | 4276.8 | 59.54 | 25.02 | 27.01 |  | 391 | 70.792 | 44.73 | 79.91 | 120.1 | 29.15 | 30.38 |  | 31.62 | 4280.25 | 36 | 27.45 | 78 | 31 | 43.137 |  | 27.45 | 0.25 | -14.06
| 2 | 1490 | 50 | 20 | 5 | 2 | 14.192 | 11.416 | 98.942 | 7.82 |  | 2.758 | 3.21 | 49.36 | 52.57 | 105.24 | 532.12 | 4.38 | 335.428 | 24.01 | 0.333 | 32.06 | 44.854 | 327.361 | 54.01 | 11.23 | 19.9 | 19.92 | 4296.4 | 59.6 | 24.96 | 27.1 |  | 391 | 70.845 | 44.73 | 80.13 | 120.09 | 29.18 | 30.39 |  | 31.61 | 4310 | 35.5 | 28.24 | 78 | 31 | 44.705 |  | 28.24 | 0.47 | -11.72
| 2 | 1491 | 50 | 21 | 6 | 2 | 14.261 | 11.416 | 98.942 | 7.36 |  | 2.713 | 3.24 | 49.37 | 52.61 | 105.31 | 537.07 | 4.53 | 335.355 | 24.02 | 0.326 | 32.07 | 45.444 | 327.518 | 54.37 | 11.39 | 19.89 | 19.91 | 4323.9 | 59.66 | 25.16 | 27.19 |  | 391 | 70.882 | 44.72 | 80.11 | 119.4 | 29.2 | 30.39 |  | 31.58 | 4310 | 35.5 | 28.24 | 78 | 31 | 44.705 |  | 28.24 | 0.82 | -18.75
| 2 | 1492 | 50 | 22 | 7 | 2 | 14.192 | 11.418 | 98.942 | 7.02 |  | 2.682 | 3.3 | 49.36 | 52.66 | 104.14 | 542.08 | 4.67 | 335.515 | 24.02 | 0.355 | 32.07 | 43.594 | 327.527 | 54.7 | 11.4 | 19.89 | 19.91 | 4312 | 59.74 | 25.24 | 27.22 |  | 391 | 70.894 | 44.7 | 80.09 | 120.06 | 29.21 | 30.37 |  | 31.55 | 4329.5 | 36.5 | 27.45 | 78 | 31 | 42.352 |  | 27.45 | 0.23 | -14.84
| 21 | 1493 | 50 | 23 | 1 | 21 | 14.219 | 11.42 | 98.942 | 6.67 |  | 2.643 | 3.33 | 49.36 | 52.69 | 103.63 | 546.59 | 4.43 | 335.895 | 24.03 | 0.415 | 32.07 | 42.044 | 326.783 | 55.01 | 11.27 | 19.9 | 19.91 | 4276.4 | 59.86 | 25.16 | 27.2 |  | 391 | 70.926 | 44.71 | 80.31 | 120.15 | 29.23 | 30.36 |  | 31.52 | 4222.5 | 36.5 | 27.45 | 78 | 31 | 26.274 |  | 27.45 | 0.59 | -13.28
| 21 | 1494 | 50 | 24 | 2 | 21 | 13.52 | 11.418 | 98.942 | 6.35 |  | 2.59 | 3.3 | 49.42 | 52.72 | 99.38 | 550.34 | 4.14 | 337.804 | 24.02 | 0.508 | 32.08 | 27.486 | 325.326 | 55.34 | 10.17 | 19.89 | 19.91 | 3917.9 | 59.97 | 24.79 | 27.17 |  | 391 | 70.933 | 44.71 | 80.06 | 119.79 | 29.25 | 30.34 |  | 31.48 | 4222.5 | 32 | 20.39 | 78 | 31 | 26.274 |  | 20.39 | 0.94 | -20.31
| 21 | 1495 | 50 | 25 | 3 | 21 | 21.003 | 11.415 | 98.941 | 4.15 |  | 2.369 | 3.26 | 49.48 | 52.74 | 98.28 | 549.78 | 2.42 | 338.455 | 24.03 | 0.324 | 32.09 | 17.924 | 319.842 | 55.65 | 8.83 | 19.89 | 19.91 | 3399.9 | 60.03 | 24.79 | 27.13 |  | 391 | 70.935 | 44.7 | 80.15 | 120.06 | 29.25 | 30.32 |  | 31.44 | 3731.25 | 30.5 | 18.43 | 78 | 31 | 12.549 |  | 18.43 | 0 | 0
| 21 | 1496 | 50 | 26 | 4 | 21 | 22.492 | 11.415 | 98.942 | 2.53 |  | 2.271 | 3.09 | 49.55 | 52.64 | 98.9 | 538.67 | 0.57 | 338.699 | 24.03 | 0.198 | 32.09 | 15.053 | 312.571 | 55.94 | 7.38 | 19.89 | 19.92 | 2841.4 | 60.11 | 24.82 | 27.1 |  | 391 | 70.935 | 44.71 | 80.01 | 119.77 | 29.24 | 30.29 |  | 31.4 | 2714.75 | 27.5 | 18.82 | 78 | 31 | 12.941 |  | 18.82 | 0 | 0
| 21 | 1497 | 50 | 27 | 5 | 21 | 22.495 | 11.416 | 98.942 | 3.5 |  | 2.277 | 2.79 | 49.62 | 52.41 | 98.83 | 525.86 | 0.09 | 338.669 | 24.03 | 0.163 | 32.07 | 14.45 | 303.304 | 56.18 | 6.21 | 19.89 | 19.91 | 2395.7 | 60.15 | 24.75 | 27.05 |  | 391 | 70.922 | 44.7 | 80.05 | 119.35 | 29.2 | 30.27 |  | 31.37 | 2714.75 | 25.5 | 18.43 | 78 | 31 | 12.941 |  | 18.43 | 0 | 0
| 21 | 1498 | 50 | 28 | 6 | 21 | 22.477 | 11.413 | 98.942 | 3.27 |  | 2.237 | 2.43 | 49.68 | 52.11 | 98.79 | 513.87 | 0.01 | 338.479 | 24.03 | 0.19 | 32.05 | 15.286 | 275.798 | 56.36 | 5.05 | 19.89 | 19.91 | 1949.2 | 60.23 | 24.73 | 27.01 |  | 391 | 70.883 | 44.71 | 79.93 | 119.76 | 29.13 | 30.24 |  | 31.34 | 2230.25 | 22 | 18.82 | 78 | 31 | 15.294 |  | 18.82 | 0.02 | 0
| 21 | 1499 | 50 | 29 | 7 | 21 | 14.563 | 11.415 | 98.942 | 2.11 |  | 2.138 | 2.2 | 49.71 | 51.91 | 99.28 | 504.07 | 0.37 | 338.563 | 24.04 | 0.187 | 32.02 | 17.093 | 233.541 | 56.5 | 3.89 | 19.89 | 19.92 | 1509.9 | 60.45 | 24.61 | 26.96 |  | 391 | 70.83 | 44.72 | 79.96 | 119.98 | 29.05 | 30.22 |  | 31.32 | 1417 | 21 | 18.82 | 78 | 31 | 17.647 |  | 18.82 | 0.86 | -3.13
| 21 | 1500 | 50 | 30 | 8 | 21 | 15.277 | 11.412 | 98.942 | 1.1 |  | 2.053 | 2.04 | 49.77 | 51.81 | 99.34 | 496.36 | 0.53 | 338.446 | 24.03 | 0.166 | 32.01 | 18.678 | 192.421 | 56.59 | 3.05 | 19.89 | 19.91 | 1185.1 | 60.65 | 24.54 | 26.91 |  | 391 | 70.749 | 44.72 | 79.98 | 119.78 | 29 | 30.2 |  | 31.29 | 1417 | 18.5 | 18.43 | 78 | 31 | 17.647 |  | 18.43 | 0.04 | 3.91
| 1 | 1501 | 51 | 1 | 1 | 1 | 14.54 | 11.412 | 98.942 | 1.2 |  | 2.014 | 1.95 | 49.78 | 51.73 | 99.15 | 489.79 | 0.55 | 338.434 | 24.04 | 0.192 | 31.99 | 21.731 | 153.185 | 56.62 | 2.42 | 19.89 | 19.92 | 941.3 | 60.85 | 24.52 | 26.89 |  | 391 | 70.709 | 44.72 | 79.87 | 120.27 | 28.95 | 30.18 |  | 31.25 | 1103.75 | 18 | 18.43 | 78 | 32 | 22.745 |  | 18.43 | 0.61 | 2.34
| 1 | 1502 | 51 | 2 | 2 | 1 | 13.987 | 11.413 | 98.943 | 2.68 |  | 2.056 | 1.79 | 49.8 | 51.6 | 99.14 | 484.76 | 0.57 | 338.338 | 24.03 | 0.147 | 31.96 | 27.914 | 129.164 | 56.59 | 2.11 | 19.88 | 19.91 | 803.8 | 61 | 25.13 | 26.87 |  | 391 | 70.685 | 44.72 | 79.89 | 119.53 | 28.91 | 30.16 |  | 31.21 | 799 | 17.5 | 19.22 | 78 | 32 | 35.294 |  | 19.22 | 0.92 | 0
| 1 | 1503 | 51 | 3 | 3 | 1 | 14.393 | 11.41 | 98.942 | 4.64 |  | 2.193 | 1.72 | 49.8 | 51.52 | 99.19 | 480.49 | 0.65 | 338.335 | 24.03 | 0.139 | 31.94 | 34.857 | 119.677 | 56.5 | 2.13 | 19.9 | 19.91 | 808.9 | 61.12 | 25.13 | 26.87 |  | 391 | 70.659 | 44.74 | 80.1 | 119.66 | 28.87 | 30.16 |  | 31.19 | 811.5 | 14.5 | 19.61 | 78 | 32 | 38.823 |  | 19.61 | 0.8 | -3.13
| 1 | 1504 | 51 | 4 | 4 | 1 | 14.723 | 11.413 | 98.943 | 5.4 |  | 2.339 | 1.63 | 49.8 | 51.43 | 99.24 | 476.91 | 0.76 | 338.369 | 24.02 | 0.15 | 31.93 | 37.585 | 120.237 | 56.34 | 2.21 | 19.9 | 19.91 | 839.5 | 61.22 | 25.16 | 26.85 |  | 391 | 70.653 | 44.75 | 80.09 | 119.94 | 28.85 | 30.14 |  | 31.18 | 845.25 | 15 | 19.61 | 78 | 32 | 37.646 |  | 19.61 | 0.1 | 2.34
| 1 | 1505 | 51 | 5 | 5 | 1 | 14.467 | 11.413 | 98.943 | 5.44 |  | 2.426 | 1.59 | 49.77 | 51.35 | 99.24 | 473.49 | 0.85 | 338.278 | 24.01 | 0.171 | 31.9 | 37.796 | 121.655 | 56.07 | 2.26 | 19.9 | 19.91 | 863.9 | 61.28 | 25.03 | 26.8 |  | 391 | 70.65 | 44.74 | 80.13 | 119.67 | 28.82 | 30.13 |  | 31.18 | 865.5 | 16.5 | 19.61 | 78 | 32 | 35.294 |  | 19.61 | 0.08 | 5.47
| 1 | 1506 | 51 | 6 | 6 | 1 | 14.172 | 11.411 | 98.943 | 5.3 |  | 2.445 | 1.54 | 49.77 | 51.31 | 99.19 | 470.28 | 0.88 | 338.273 | 24.01 | 0.188 | 31.89 | 36.431 | 121.763 | 55.67 | 2.24 | 19.91 | 19.92 | 857.5 | 61.33 | 24.94 | 26.75 |  | 391 | 70.654 | 44.76 | 79.85 | 120.16 | 28.81 | 30.12 |  | 31.17 | 857 | 17.5 | 19.61 | 78 | 32 | 34.509 |  | 19.61 | 0.88 | 3.13
| 1 | 1507 | 51 | 7 | 7 | 1 | 14.205 | 11.409 | 98.942 | 5.29 |  | 2.449 | 1.53 | 49.72 | 51.25 | 99.2 | 467.28 | 0.84 | 338.336 | 24 | 0.209 | 31.87 | 35.989 | 121.088 | 55.15 | 2.21 | 19.91 | 19.91 | 845.6 | 61.33 | 24.95 | 26.68 |  | 391 | 70.628 | 44.75 | 79.74 | 120.11 | 28.8 | 30.12 |  | 31.19 | 842.75 | 17 | 19.61 | 78 | 32 | 34.901 |  | 19.61 | 0.86 | 0
| 12 | 1508 | 51 | 8 | 1 | 12 | 14.385 | 11.407 | 98.941 | 5.35 |  | 2.447 | 1.52 | 49.68 | 51.2 | 99.22 | 464.39 | 0.8 | 338.337 | 24.01 | 0.234 | 31.87 | 36.63 | 123.035 | 54.42 | 2.18 | 19.92 | 19.92 | 834.7 | 61.33 | 24.97 | 26.68 |  | 391 | 70.621 | 44.77 | 79.74 | 120.04 | 28.8 | 30.11 |  | 31.22 | 871.75 | 17 | 19.61 | 78 | 32 | 56.862 |  | 19.61 | 0.76 | -2.34
| 12 | 1509 | 51 | 9 | 2 | 12 | 15.33 | 11.41 | 98.942 | 5.75 |  | 2.597 | 1.52 | 49.62 | 51.14 | 102.35 | 461.48 | 0.86 | 337.289 | 24 | 0.376 | 31.85 | 65.54 | 127.092 | 53.65 | 3.04 | 19.91 | 19.92 | 1121.7 | 61.34 | 25.88 | 26.66 |  | 391 | 70.607 | 44.78 | 79.69 | 120.29 | 28.79 | 30.09 |  | 31.27 | 1228.75 | -10 | 27.84 | 78 | 32 | 90.979 |  | 27.84 | 0.02 | 0
| 12 | 1510 | 51 | 10 | 3 | 12 | 14.919 | 11.409 | 98.941 | 7.39 |  | 2.932 | 1.47 | 49.55 | 51.02 | 104.64 | 460.85 | 1.99 | 336.164 | 23.99 | 0.342 | 31.85 | 81.129 | 150.922 | 52.83 | 4.57 | 19.92 | 19.92 | 1698.6 | 61.32 | 25.68 | 26.68 |  | 391 | 70.578 | 44.77 | 79.79 | 120.56 | 28.79 | 30.07 |  | 31.31 | 1882.75 | 2 | 31.76 | 78 | 32 | 82.744 |  | 31.76 | 0.02 | 1.56
| 12 | 1511 | 51 | 11 | 4 | 12 | 14.182 | 11.411 | 98.941 | 8.81 |  | 3.229 | 1.61 | 49.5 | 51.12 | 107.46 | 466.27 | 3.38 | 335.393 | 23.99 | 0.272 | 31.87 | 80.791 | 213.546 | 51.71 | 6.49 | 19.92 | 19.92 | 2450.7 | 61.28 | 25.3 | 26.73 |  | 391 | 70.548 | 44.78 | 80.06 | 119.93 | 28.82 | 30.06 |  | 31.33 | 2610.75 | 16.5 | 31.37 | 78 | 32 | 71.371 |  | 31.37 | 0.08 | 7.81
| 12 | 1512 | 51 | 12 | 5 | 12 | 14.034 | 11.409 | 98.941 | 9.35 |  | 3.454 | 1.92 | 49.46 | 51.38 | 103.18 | 474.69 | 4.65 | 335.742 | 23.98 | 0.391 | 31.89 | 64.691 | 272.901 | 50.31 | 7.39 | 19.92 | 19.93 | 2822.3 | 61.26 | 25 | 26.81 |  | 391 | 70.558 | 44.78 | 80.24 | 120.01 | 28.86 | 30.09 |  | 31.37 | 2886.5 | 28.5 | 27.06 | 78 | 31 | 51.372 |  | 27.06 | 0.92 | 2.34
| 12 | 1513 | 51 | 13 | 6 | 12 | 14.257 | 11.407 | 98.941 | 9.99 |  | 3.446 | 2.2 | 49.41 | 51.62 | 108.83 | 480.81 | 4.36 | 334.593 | 23.98 | 0.236 | 31.94 | 62.726 | 298.175 | 50 | 8.42 | 19.93 | 19.94 | 3196.1 | 61.24 | 25.14 | 26.84 |  | 391 | 70.573 | 44.79 | 80.17 | 120.23 | 28.89 | 30.14 |  | 31.42 | 3321 | 27.5 | 29.02 | 78 | 31 | 65.881 |  | 29.02 | 0.06 | 3.13
| 12 | 1514 | 51 | 14 | 7 | 12 | 14.101 | 11.407 | 98.941 | 11.42 |  | 3.489 | 2.37 | 49.37 | 51.74 | 110.47 | 487.79 | 4.73 | 334.023 | 23.97 | 0.222 | 31.96 | 64.679 | 311.323 | 50.92 | 9.5 | 19.93 | 19.93 | 3610.7 | 61.18 | 25.11 | 26.78 |  | 391 | 70.597 | 44.78 | 80.21 | 120.31 | 28.91 | 30.19 |  | 31.46 | 3321 | 28.5 | 31.37 | 78 | 31 | 65.881 |  | 31.37 | 0.88 | -3.91
| 12 | 1515 | 51 | 15 | 8 | 12 | 14.406 | 11.409 | 98.942 | 12.36 |  | 3.527 | 2.61 | 49.34 | 51.95 | 110.34 | 497.68 | 5.97 | 333.954 | 23.99 | 0.21 | 31.97 | 63.084 | 320.567 | 51.83 | 10.48 | 19.94 | 19.93 | 3987.3 | 60.81 | 25.09 | 26.72 |  | 391 | 70.63 | 44.79 | 80.25 | 120.29 | 28.95 | 30.25 |  | 31.5 | 4075.75 | 30 | 30.98 | 78 | 31 | 61.96 |  | 30.98 | 0.8 | -10.94
| 2 | 1516 | 51 | 16 | 1 | 2 | 14.268 | 11.41 | 98.941 | 12.77 |  | 3.508 | 2.85 | 49.34 | 52.19 | 111.09 | 508.25 | 6.3 | 333.917 | 23.99 | 0.229 | 32 | 62.537 | 325.527 | 52.41 | 11.25 | 19.95 | 19.95 | 4287.6 | 60.25 | 25.05 | 26.66 |  | 391 | 70.628 | 44.79 | 80.04 | 119.64 | 29.01 | 30.3 |  | 31.54 | 4339.75 | 30 | 31.76 | 78 | 31 | 53.332 |  | 31.76 | 0.84 | -13.28
| 2 | 1517 | 51 | 17 | 2 | 2 | 14.016 | 11.41 | 98.941 | 12.34 |  | 3.361 | 3.1 | 49.32 | 52.42 | 104.16 | 519.14 | 6.49 | 335.366 | 23.98 | 0.364 | 32.02 | 52.57 | 328.43 | 52.89 | 11.38 | 19.94 | 19.95 | 4353.3 | 59.72 | 24.96 | 26.6 |  | 391 | 70.692 | 44.79 | 79.78 | 119.73 | 29.07 | 30.33 |  | 31.57 | 4339.75 | 36.5 | 28.63 | 78 | 31 | 53.332 |  | 28.63 | 0.9 | -17.19
| 2 | 1518 | 51 | 18 | 3 | 2 | 14.089 | 11.41 | 98.941 | 10.52 |  | 3.082 | 3.29 | 49.31 | 52.6 | 103.51 | 526.22 | 5.42 | 335.795 | 23.98 | 0.371 | 32.04 | 45.215 | 328.865 | 53.38 | 11.23 | 19.94 | 19.95 | 4309 | 59.52 | 24.89 | 26.56 |  | 391 | 70.729 | 44.78 | 80.02 | 120.22 | 29.12 | 30.36 |  | 31.59 | 4304.5 | 37 | 27.45 | 78 | 31 | 40.391 |  | 27.45 | 0.16 | -14.06
| 2 | 1519 | 51 | 19 | 4 | 2 | 14.469 | 11.41 | 98.941 | 8.75 |  | 2.863 | 3.3 | 49.31 | 52.61 | 104.52 | 531.3 | 4.46 | 335.705 | 24 | 0.354 | 32.06 | 43.307 | 327.591 | 53.86 | 11.14 | 19.96 | 19.96 | 4282.2 | 59.54 | 24.83 | 26.54 |  | 391 | 70.736 | 44.79 | 80.3 | 120.1 | 29.16 | 30.39 |  | 31.59 | 4289.75 | 36.5 | 27.45 | 78 | 31 | 43.529 |  | 27.45 | 0.86 | -18.75
| 2 | 1520 | 51 | 20 | 5 | 2 | 14.153 | 11.411 | 98.941 | 7.8 |  | 2.748 | 3.25 | 49.31 | 52.56 | 105.39 | 535.95 | 4.29 | 335.412 | 23.99 | 0.318 | 32.05 | 44.718 | 326.869 | 54.24 | 11.24 | 19.95 | 19.96 | 4306.8 | 59.54 | 24.92 | 26.5 |  | 391 | 70.795 | 44.79 | 80.15 | 119.88 | 29.18 | 30.41 |  | 31.59 | 4289.75 | 35.5 | 28.24 | 78 | 31 | 43.529 |  | 28.24 | 0.33 | -13.28
| 2 | 1521 | 51 | 21 | 6 | 2 | 14.095 | 11.409 | 98.941 | 7.31 |  | 2.701 | 3.3 | 49.31 | 52.6 | 104.3 | 540.97 | 4.55 | 335.717 | 24.01 | 0.36 | 32.07 | 44.326 | 326.889 | 54.62 | 11.32 | 19.95 | 19.97 | 4321.1 | 59.66 | 25.02 | 26.51 |  | 391 | 70.796 | 44.8 | 80.08 | 120.02 | 29.2 | 30.41 |  | 31.54 | 4314.75 | 36.5 | 28.24 | 78 | 31 | 41.176 |  | 28.24 | 0.88 | -17.19
| 2 | 1522 | 51 | 22 | 7 | 2 | 14.245 | 11.408 | 98.941 | 6.89 |  | 2.656 | 3.28 | 49.32 | 52.6 | 104.21 | 545.46 | 4.54 | 335.833 | 24 | 0.358 | 32.08 | 42.769 | 326.509 | 54.95 | 11.19 | 19.95 | 19.97 | 4290.6 | 59.77 | 24.9 | 26.5 |  | 391 | 70.849 | 44.79 | 80.08 | 120.22 | 29.22 | 30.4 |  | 31.48 | 4289.75 | 36.5 | 27.45 | 78 | 31 | 41.176 |  | 27.45 | 0.86 | -18.75
| 21 | 1523 | 51 | 23 | 1 | 21 | 14.302 | 11.406 | 98.942 | 6.58 |  | 2.643 | 3.33 | 49.35 | 52.68 | 104.6 | 549.27 | 4.36 | 335.763 | 24 | 0.389 | 32.09 | 42.877 | 325.654 | 55.25 | 11.22 | 19.95 | 19.97 | 4277.8 | 59.84 | 25.05 | 26.47 |  | 391 | 70.866 | 44.79 | 80.17 | 120.39 | 29.23 | 30.38 |  | 31.43 | 4289.75 | 36 | 27.84 | 78 | 31 | 41.176 |  | 27.84 | 0.33 | -14.84
| 21 | 1524 | 51 | 24 | 2 | 21 | 13.757 | 11.405 | 98.942 | 6.32 |  | 2.558 | 3.37 | 49.4 | 52.77 | 98.88 | 551.96 | 4.08 | 337.791 | 24.01 | 0.505 | 32.1 | 26.619 | 323.873 | 55.55 | 10 | 19.96 | 19.98 | 3844.3 | 59.94 | 24.84 | 26.46 |  | 391 | 70.893 | 44.79 | 80.19 | 119.71 | 29.24 | 30.36 |  | 31.4 | 3723.25 | 32 | 20 | 78 | 31 | 11.765 |  | 20 | 0.9 | -19.53
| 21 | 1525 | 51 | 25 | 3 | 21 | 22.45 | 11.408 | 98.942 | 3.96 |  | 2.339 | 3.19 | 49.46 | 52.65 | 98.61 | 544.1 | 2.15 | 338.401 | 24.01 | 0.287 | 32.09 | 17.637 | 318.645 | 55.86 | 8.63 | 19.96 | 19.98 | 3326.4 | 60.03 | 24.79 | 26.43 |  | 391 | 70.854 | 44.78 | 80.06 | 119.98 | 29.25 | 30.34 |  | 31.38 | 3199 | 30.5 | 18.43 | 78 | 31 | 12.549 |  | 18.43 | 0 | 0
| 21 | 1526 | 51 | 26 | 4 | 21 | 22.492 | 11.408 | 98.942 | 2.8 |  | 2.257 | 3.19 | 49.46 | 52.65 | 98.87 | 544.1 | 0.62 | 338.498 | 24.01 | 0.196 | 32.09 | 15.037 | 312.051 | 55.86 | 7.45 | 19.96 | 19.98 | 2870.3 | 60.03 | 24.77 | 26.43 |  | 391 | 70.827 | 44.78 | 80.19 | 119.74 | 29.24 | 30.31 |  | 31.36 | 3199 | 27.5 | 18.43 | 78 | 31 | 12.549 |  | 18.43 | 0 | 0
| 21 | 1527 | 51 | 27 | 5 | 21 | 22.495 | 11.405 | 98.942 | 3.65 |  | 2.259 | 2.58 | 49.57 | 52.16 | 98.99 | 518.67 | 0.07 | 338.724 | 24.03 | 0.183 | 32.06 | 14.973 | 300.778 | 56.34 | 6.02 | 19.97 | 19.98 | 2326.5 | 60.17 | 24.72 | 26.37 |  | 391 | 70.787 | 44.79 | 80.07 | 119.92 | 29.2 | 30.28 |  | 31.32 | 2207.75 | 25.5 | 18.82 | 78 | 31 | 14.117 |  | 18.82 | 0 | 0
| 21 | 1528 | 51 | 28 | 6 | 21 | 22.088 | 11.407 | 98.942 | 3.65 |  | 2.237 | 2.32 | 49.64 | 51.96 | 99.05 | 507.58 | 0.01 | 338.651 | 24.02 | 0.166 | 32.04 | 15.465 | 271.975 | 56.49 | 4.89 | 19.97 | 19.98 | 1888.6 | 60.33 | 24.72 | 26.34 |  | 391 | 70.771 | 44.8 | 80 | 120.37 | 29.13 | 30.26 |  | 31.28 | 1785.75 | 22 | 18.43 | 78 | 31 | 16.47 |  | 18.43 | 0.02 | 0
| 21 | 1529 | 51 | 29 | 7 | 21 | 15.071 | 11.41 | 98.943 | 2.55 |  | 2.156 | 2.32 | 49.64 | 51.96 | 99.15 | 507.58 | 0.27 | 338.569 | 24.02 | 0.194 | 32.04 | 16.764 | 233.829 | 56.49 | 3.95 | 19.97 | 19.98 | 1531.6 | 60.33 | 24.64 | 26.34 |  | 391 | 70.725 | 44.8 | 80.08 | 120.12 | 29.07 | 30.23 |  | 31.24 | 1785.75 | 20 | 18.82 | 78 | 31 | 16.47 |  | 18.82 | 0.12 | 1.56
| 21 | 1530 | 51 | 30 | 8 | 21 | 14.87 | 11.41 | 98.943 | 1.19 |  | 2.057 | 2.1 | 49.65 | 51.75 | 99.06 | 499.12 | 0.48 | 338.672 | 24.03 | 0.19 | 32.02 | 19.307 | 188.709 | 56.59 | 3.03 | 19.98 | 19.99 | 1181.6 | 60.61 | 24.52 | 26.3 |  | 391 | 70.724 | 44.79 | 79.82 | 119.92 | 29 | 30.21 |  | 31.22 | 1405.25 | 19.5 | 18.82 | 78 | 31 | 19.215 |  | 18.82 | 0.12 | 4.69
| 1 | 1531 | 52 | 1 | 1 | 1 | 14.692 | 11.407 | 98.942 | 1.15 |  | 1.996 | 1.99 | 49.67 | 51.66 | 99.08 | 492.44 | 0.48 | 338.616 | 24.03 | 0.174 | 32 | 21.798 | 149.774 | 56.65 | 2.26 | 19.98 | 19.98 | 879.1 | 60.88 | 24.55 | 26.29 |  | 391 | 70.69 | 44.8 | 80.01 | 119.92 | 28.96 | 30.18 |  | 31.18 | 842.75 | 16.5 | 18.04 | 78 | 31 | 27.058 |  | 18.04 | 0.06 | 7.03
| 1 | 1532 | 52 | 2 | 2 | 1 | 13.961 | 11.407 | 98.942 | 2.75 |  | 2.037 | 1.9 | 49.68 | 51.59 | 99.18 | 487.26 | 0.57 | 338.497 | 24.02 | 0.128 | 31.97 | 29.07 | 130.193 | 56.64 | 2.12 | 19.98 | 19.98 | 806.1 | 61.04 | 25.15 | 26.33 |  | 391 | 70.676 | 44.8 | 79.98 | 120.03 | 28.92 | 30.17 |  | 31.16 | 842.75 | 16.5 | 19.22 | 78 | 32 | 27.058 |  | 19.22 | 0.94 | 0.78
| 1 | 1533 | 52 | 3 | 3 | 1 | 14.433 | 11.408 | 98.942 | 4.55 |  | 2.185 | 1.81 | 49.69 | 51.5 | 99.27 | 482.7 | 0.72 | 338.502 | 24.03 | 0.138 | 31.96 | 35.603 | 123.367 | 56.58 | 2.17 | 19.98 | 20 | 826.9 | 61.16 | 25.1 | 26.45 |  | 391 | 70.633 | 44.81 | 80.04 | 119.77 | 28.88 | 30.16 |  | 31.14 | 810 | 15 | 19.61 | 78 | 32 | 38.039 |  | 19.61 | 0.78 | -1.56
| 1 | 1534 | 52 | 4 | 4 | 1 | 14.58 | 11.408 | 98.942 | 5.08 |  | 2.335 | 1.7 | 49.65 | 51.35 | 99.24 | 478.91 | 0.8 | 338.386 | 24.02 | 0.154 | 31.94 | 37.407 | 122.784 | 56.44 | 2.25 | 19.98 | 19.99 | 856 | 61.23 | 25.11 | 26.56 |  | 391 | 70.621 | 44.82 | 79.86 | 119.92 | 28.85 | 30.14 |  | 31.13 | 860.75 | 16 | 19.61 | 78 | 32 | 36.862 |  | 19.61 | 0.08 | 4.69
| 1 | 1535 | 52 | 5 | 5 | 1 | 14.298 | 11.409 | 98.942 | 5.12 |  | 2.425 | 1.62 | 49.68 | 51.3 | 99.19 | 475.46 | 0.86 | 338.407 | 24.02 | 0.177 | 31.91 | 37.032 | 122.415 | 56.24 | 2.27 | 19.99 | 20 | 868.7 | 61.3 | 24.98 | 26.66 |  | 391 | 70.604 | 44.82 | 79.8 | 120.07 | 28.83 | 30.13 |  | 31.13 | 860.75 | 17.5 | 19.61 | 78 | 32 | 36.862 |  | 19.61 | 0.29 | 7.81
| 1 | 1536 | 52 | 6 | 6 | 1 | 14.164 | 11.408 | 98.942 | 5.06 |  | 2.462 | 1.58 | 49.67 | 51.25 | 99.19 | 472.25 | 0.88 | 338.418 | 24.01 | 0.188 | 31.9 | 36.006 | 122.385 | 55.89 | 2.24 | 20 | 20 | 855.2 | 61.32 | 24.98 | 26.71 |  | 391 | 70.587 | 44.83 | 79.82 | 119.78 | 28.82 | 30.12 |  | 31.14 | 865.5 | 17.5 | 19.61 | 78 | 32 | 34.509 |  | 19.61 | 0.88 | 1.56
| 1 | 1537 | 52 | 7 | 7 | 1 | 14.311 | 11.406 | 98.942 | 5.17 |  | 2.471 | 1.57 | 49.62 | 51.19 | 99.19 | 469.24 | 0.82 | 338.379 | 24.01 | 0.211 | 31.89 | 35.886 | 122.622 | 55.44 | 2.2 | 19.99 | 20 | 841.4 | 61.32 | 24.95 | 26.74 |  | 391 | 70.549 | 44.84 | 79.82 | 119.89 | 28.81 | 30.11 |  | 31.17 | 835 | 17 | 19.61 | 78 | 32 | 35.294 |  | 19.61 | 0.82 | -1.56
| 12 | 1538 | 52 | 8 | 1 | 12 | 14.516 | 11.409 | 98.943 | 5.32 |  | 2.472 | 1.52 | 49.58 | 51.1 | 99.21 | 466.29 | 0.81 | 338.298 | 24 | 0.229 | 31.87 | 36.278 | 122.697 | 54.75 | 2.19 | 20 | 20 | 832.5 | 61.3 | 25.07 | 26.75 |  | 391 | 70.545 | 44.84 | 79.75 | 119.53 | 28.8 | 30.09 |  | 31.2 | 835 | 16.5 | 19.61 | 78 | 32 | 35.294 |  | 19.61 | 0.31 | 2.34
| 12 | 1539 | 52 | 9 | 2 | 12 | 15.295 | 11.411 | 98.942 | 5.72 |  | 2.643 | 1.52 | 49.53 | 51.05 | 102.09 | 463.38 | 0.85 | 337.391 | 23.99 | 0.348 | 31.86 | 65.35 | 126.617 | 53.95 | 2.98 | 20 | 20 | 1101.2 | 61.27 | 25.85 | 26.73 |  | 391 | 70.53 | 44.84 | 80.05 | 120.08 | 28.79 | 30.07 |  | 31.24 | 883.5 | -8.5 | 27.84 | 78 | 32 | 56.077 |  | 27.84 | 0.04 | 0
| 12 | 1540 | 52 | 10 | 3 | 12 | 14.898 | 11.408 | 98.942 | 7.4 |  | 2.966 | 1.51 | 49.46 | 50.97 | 104.74 | 460.88 | 2.02 | 336.371 | 23.99 | 0.322 | 31.84 | 80.988 | 150.134 | 53.15 | 4.61 | 20.01 | 20.01 | 1715.3 | 61.24 | 25.68 | 26.69 |  | 391 | 70.459 | 44.82 | 80.1 | 119.76 | 28.79 | 30.05 |  | 31.27 | 1910.75 | 2 | 31.37 | 78 | 32 | 83.528 |  | 31.37 | 0.04 | 1.56
| 12 | 1541 | 52 | 11 | 4 | 12 | 14.163 | 11.411 | 98.942 | 8.73 |  | 3.212 | 1.56 | 49.4 | 50.95 | 104.37 | 464 | 3.27 | 336.355 | 23.99 | 0.354 | 31.87 | 76.493 | 209.334 | 52.11 | 6.08 | 20 | 20.01 | 2313.9 | 61.21 | 25.07 | 26.71 |  | 391 | 70.451 | 44.81 | 80.05 | 120.54 | 28.81 | 30.04 |  | 31.32 | 1910.75 | 23 | 29.02 | 78 | 32 | 83.528 |  | 29.02 | 0.16 | 7.81
| 12 | 1542 | 52 | 12 | 5 | 12 | 14.014 | 11.414 | 98.943 | 8.89 |  | 3.45 | 1.77 | 49.36 | 51.13 | 105.29 | 470.96 | 4.25 | 335.815 | 23.99 | 0.328 | 31.9 | 66.549 | 273.423 | 50.87 | 7.42 | 20.02 | 20.02 | 2823.1 | 61.17 | 25.09 | 26.67 |  | 391 | 70.443 | 44.82 | 80.02 | 120.4 | 28.86 | 30.07 |  | 31.4 | 2922.5 | 26.5 | 28.63 | 78 | 31 | 58.43 |  | 28.63 | 0.9 | 6.25
| 12 | 1543 | 52 | 13 | 6 | 12 | 14.165 | 11.413 | 98.943 | 10.18 |  | 3.472 | 2.05 | 49.33 | 51.38 | 105.51 | 477.19 | 4.83 | 335.663 | 23.99 | 0.286 | 31.93 | 60.354 | 297.654 | 49.81 | 8.27 | 20.02 | 20.02 | 3159.2 | 61.12 | 25 | 26.62 |  | 391 | 70.47 | 44.81 | 79.98 | 120.51 | 28.88 | 30.12 |  | 31.45 | 3249 | 29.5 | 28.24 | 78 | 31 | 58.823 |  | 28.24 | 0.88 | -0.78
| 12 | 1544 | 52 | 14 | 7 | 12 | 13.956 | 11.415 | 98.943 | 11.19 |  | 3.461 | 2.34 | 49.28 | 51.62 | 109.85 | 483.59 | 5.07 | 334.783 | 23.98 | 0.229 | 31.96 | 62.442 | 311.312 | 50.38 | 9.37 | 20.03 | 20.03 | 3572.5 | 61.07 | 25.04 | 26.56 |  | 391 | 70.505 | 44.8 | 79.92 | 120.26 | 28.91 | 30.17 |  | 31.5 | 3675.75 | 29 | 31.76 | 78 | 31 | 63.528 |  | 31.76 | 0.76 | 3.91
| 12 | 1545 | 52 | 15 | 8 | 12 | 14.235 | 11.416 | 98.943 | 12.08 |  | 3.525 | 2.55 | 49.25 | 51.8 | 111.08 | 491.19 | 5.83 | 334.356 | 23.99 | 0.196 | 31.98 | 63.569 | 320.26 | 51.4 | 10.39 | 20.03 | 20.03 | 3948.5 | 60.87 | 25.12 | 26.52 |  | 391 | 70.563 | 44.8 | 79.86 | 120.55 | 28.96 | 30.22 |  | 31.54 | 4032 | 29 | 31.37 | 78 | 31 | 61.175 |  | 31.37 | 0.84 | -7.81
| 2 | 1546 | 52 | 16 | 1 | 2 | 14.23 | 11.414 | 98.944 | 12.61 |  | 3.528 | 2.73 | 49.23 | 51.97 | 110.15 | 501.12 | 6.39 | 334.304 | 23.99 | 0.27 | 32.01 | 61.764 | 325.722 | 52.14 | 11.08 | 20.03 | 20.03 | 4235.4 | 60.41 | 24.98 | 26.47 |  | 391 | 70.577 | 44.79 | 80.01 | 120.42 | 29.01 | 30.26 |  | 31.57 | 4270.25 | 30 | 31.37 | 78 | 31 | 52.548 |  | 31.37 | 0.88 | -12.5
| 2 | 1547 | 52 | 17 | 2 | 2 | 14.272 | 11.409 | 98.944 | 12.18 |  | 3.351 | 2.95 | 49.23 | 52.18 | 104.46 | 512.15 | 6.35 | 335.2 | 23.98 | 0.354 | 32.03 | 52.06 | 328.504 | 52.66 | 11.23 | 20.03 | 20.03 | 4296.5 | 59.89 | 24.96 | 26.4 |  | 391 | 70.62 | 44.76 | 80.09 | 120.09 | 29.06 | 30.3 |  | 31.58 | 4300 | 35.5 | 28.24 | 78 | 31 | 42.352 |  | 28.24 | 0.72 | -19.53
| 2 | 1548 | 52 | 18 | 3 | 2 | 14.083 | 11.412 | 98.944 | 10.54 |  | 3.087 | 3.21 | 49.22 | 52.44 | 104.18 | 521.18 | 5.34 | 335.585 | 24 | 0.352 | 32.04 | 46.345 | 328.734 | 53.13 | 11.22 | 20.04 | 20.04 | 4289.1 | 59.62 | 24.99 | 26.38 |  | 391 | 70.673 | 44.75 | 80.05 | 119.9 | 29.12 | 30.33 |  | 31.58 | 4289.75 | 36 | 27.84 | 78 | 31 | 42.352 |  | 27.84 | 0.08 | -14.06
| 2 | 1549 | 52 | 19 | 4 | 2 | 14.244 | 11.414 | 98.944 | 9.04 |  | 2.892 | 3.27 | 49.23 | 52.5 | 104.39 | 527.34 | 4.62 | 335.688 | 24 | 0.351 | 32.03 | 44.479 | 327.919 | 53.62 | 11.2 | 20.04 | 20.05 | 4283 | 59.52 | 24.96 | 26.35 |  | 391 | 70.739 | 44.73 | 80.05 | 120.25 | 29.15 | 30.35 |  | 31.57 | 4289.75 | 36 | 27.84 | 78 | 31 | 42.744 |  | 27.84 | 0.86 | -17.97
| 2 | 1550 | 52 | 20 | 5 | 2 | 14.075 | 11.411 | 98.943 | 7.91 |  | 2.761 | 3.29 | 49.22 | 52.5 | 104.81 | 532.63 | 4.44 | 335.743 | 24 | 0.345 | 32.05 | 44.373 | 327.225 | 54.07 | 11.25 | 20.04 | 20.04 | 4292.1 | 59.54 | 25.02 | 26.44 |  | 391 | 70.809 | 44.72 | 79.82 | 120.14 | 29.18 | 30.36 |  | 31.55 | 4295.25 | 36 | 27.84 | 78 | 31 | 43.921 |  | 27.84 | 0.12 | -13.28
| 2 | 1551 | 52 | 21 | 6 | 2 | 14.24 | 11.415 | 98.942 | 7.26 |  | 2.697 | 3.31 | 49.23 | 52.55 | 104.8 | 537.57 | 4.5 | 335.784 | 24.01 | 0.344 | 32.08 | 44.466 | 326.733 | 54.47 | 11.24 | 20.05 | 20.06 | 4303.8 | 59.61 | 24.93 | 26.52 |  | 391 | 70.851 | 44.72 | 79.98 | 119.72 | 29.2 | 30.37 |  | 31.52 | 4310 | 36 | 27.84 | 78 | 31 | 43.921 |  | 27.84 | 0.88 | -17.19
| 2 | 1552 | 52 | 22 | 7 | 2 | 14.231 | 11.417 | 98.943 | 6.99 |  | 2.682 | 3.3 | 49.26 | 52.56 | 105.03 | 542.34 | 4.58 | 335.706 | 24.01 | 0.338 | 32.08 | 44.78 | 326.286 | 54.78 | 11.45 | 20.04 | 20.06 | 4320 | 59.69 | 25.31 | 26.51 |  | 391 | 70.85 | 44.71 | 80.05 | 119.92 | 29.21 | 30.36 |  | 31.49 | 4310 | 35.5 | 28.24 | 78 | 31 | 43.921 |  | 28.24 | 0.49 | -19.53
| 21 | 1553 | 52 | 23 | 1 | 21 | 14.086 | 11.416 | 98.942 | 6.76 |  | 2.664 | 3.31 | 49.31 | 52.62 | 103.45 | 546.92 | 4.62 | 336.142 | 24.02 | 0.433 | 32.08 | 42.586 | 326.155 | 55.1 | 11.32 | 20.04 | 20.06 | 4291.1 | 59.83 | 25.19 | 26.49 |  | 391 | 70.855 | 44.71 | 80.01 | 120.09 | 29.23 | 30.35 |  | 31.45 | 4227.25 | 36.5 | 27.45 | 78 | 31 | 27.058 |  | 27.45 | 0.1 | -14.84
| 21 | 1554 | 52 | 24 | 2 | 21 | 13.811 | 11.417 | 98.942 | 6.36 |  | 2.586 | 3.32 | 49.35 | 52.66 | 98.93 | 550.94 | 4.17 | 338.057 | 24.01 | 0.499 | 32.07 | 26.099 | 324.694 | 55.39 | 10.03 | 20.04 | 20.06 | 3866.4 | 59.94 | 24.78 | 26.43 |  | 391 | 70.818 | 44.71 | 80.24 | 119.88 | 29.24 | 30.33 |  | 31.41 | 3738.25 | 32 | 20.39 | 78 | 31 | 11.765 |  | 20.39 | 0.92 | -20.31
| 21 | 1555 | 52 | 25 | 3 | 21 | 21.211 | 11.414 | 98.942 | 4.13 |  | 2.366 | 3.32 | 49.4 | 52.72 | 98.2 | 549.13 | 2.43 | 338.453 | 24.02 | 0.328 | 32.09 | 17.859 | 319.54 | 55.69 | 8.81 | 20.04 | 20.06 | 3399.8 | 60.06 | 24.73 | 26.37 |  | 391 | 70.827 | 44.71 | 80.09 | 120.38 | 29.24 | 30.3 |  | 31.37 | 3738.25 | 30.5 | 18.43 | 78 | 31 | 11.765 |  | 18.43 | 0.02 | 0
| 21 | 1556 | 52 | 26 | 4 | 21 | 22.492 | 11.417 | 98.942 | 2.34 |  | 2.253 | 3.09 | 49.45 | 52.54 | 98.95 | 537.56 | 0.59 | 338.874 | 24.01 | 0.182 | 32.09 | 15.014 | 312.121 | 55.97 | 7.37 | 20.04 | 20.06 | 2841.7 | 60.14 | 24.76 | 26.31 |  | 391 | 70.83 | 44.71 | 79.86 | 120.26 | 29.23 | 30.28 |  | 31.32 | 2714.75 | 27.5 | 18.82 | 78 | 31 | 12.941 |  | 18.82 | 0 | 0
| 21 | 1557 | 52 | 27 | 5 | 21 | 22.495 | 11.416 | 98.943 | 3.35 |  | 2.257 | 2.75 | 49.51 | 52.26 | 98.96 | 524.79 | 0.08 | 338.896 | 24.03 | 0.158 | 32.07 | 14.67 | 301.16 | 56.21 | 6.07 | 20.05 | 20.07 | 2347.4 | 60.19 | 24.71 | 26.28 |  | 391 | 70.795 | 44.72 | 79.94 | 119.73 | 29.18 | 30.25 |  | 31.27 | 2235.75 | 25.5 | 18.43 | 78 | 31 | 15.686 |  | 18.43 | 0 | 0
| 21 | 1558 | 52 | 28 | 6 | 21 | 22.487 | 11.417 | 98.943 | 3.26 |  | 2.268 | 2.43 | 49.56 | 51.98 | 98.64 | 512.86 | 0.01 | 338.656 | 24.02 | 0.189 | 32.04 | 15.4 | 275.782 | 56.4 | 5.06 | 20.05 | 20.06 | 1954.3 | 60.24 | 24.71 | 26.24 |  | 391 | 70.794 | 44.72 | 80.05 | 120.1 | 29.11 | 30.22 |  | 31.23 | 2235.75 | 22.5 | 18.82 | 78 | 31 | 15.686 |  | 18.82 | 0.02 | 0
| 21 | 1559 | 52 | 29 | 7 | 21 | 14.727 | 11.42 | 98.943 | 2.73 |  | 2.224 | 2.2 | 49.62 | 51.82 | 98.98 | 503.13 | 0.33 | 338.799 | 24.03 | 0.185 | 32.03 | 16.91 | 233.594 | 56.55 | 3.88 | 20.06 | 20.08 | 1506 | 60.49 | 24.6 | 26.22 |  | 391 | 70.771 | 44.73 | 79.94 | 120.51 | 29.05 | 30.2 |  | 31.2 | 1410.75 | 21 | 18.82 | 78 | 31 | 18.039 |  | 18.82 | 0.78 | -3.13
| 21 | 1560 | 52 | 30 | 8 | 21 | 15.366 | 11.418 | 98.943 | 1.78 |  | 2.162 | 2.06 | 49.66 | 51.71 | 99.45 | 495.37 | 0.52 | 338.748 | 24.02 | 0.173 | 31.99 | 18.852 | 188.58 | 56.63 | 2.95 | 20.05 | 20.06 | 1149 | 60.73 | 24.5 | 26.19 |  | 391 | 70.76 | 44.74 | 79.9 | 119.77 | 28.99 | 30.18 |  | 31.19 | 1085.75 | 18.5 | 18.43 | 78 | 31 | 22.353 |  | 18.43 | 0.02 | 3.91
| 1 | 1561 | 53 | 1 | 1 | 1 | 14.612 | 11.414 | 98.943 | 1.84 |  | 2.137 | 1.91 | 49.69 | 51.59 | 99.13 | 488.87 | 0.55 | 338.769 | 24.03 | 0.19 | 31.99 | 21.96 | 152.36 | 56.66 | 2.42 | 20.06 | 20.08 | 941 | 60.89 | 24.59 | 26.19 |  | 391 | 70.763 | 44.75 | 79.86 | 119.56 | 28.96 | 30.16 |  | 31.19 | 1085.75 | 18 | 18.43 | 78 | 31 | 22.353 |  | 18.43 | 0.35 | 6.25
| 1 | 1562 | 53 | 2 | 2 | 1 | 13.969 | 11.418 | 98.944 | 3.15 |  | 2.18 | 1.82 | 49.7 | 51.51 | 99.15 | 483.71 | 0.63 | 338.646 | 24.02 | 0.14 | 31.96 | 27.531 | 128.763 | 56.61 | 2.07 | 20.05 | 20.07 | 793.7 | 61.02 | 24.87 | 26.2 |  | 391 | 70.729 | 44.75 | 79.98 | 119.72 | 28.92 | 30.16 |  | 31.18 | 787.5 | 18.5 | 18.82 | 78 | 32 | 35.686 |  | 18.82 | 0.92 | 0
| 1 | 1563 | 53 | 3 | 3 | 1 | 14.362 | 11.419 | 98.944 | 5.11 |  | 2.298 | 1.73 | 49.7 | 51.44 | 99.17 | 479.42 | 0.66 | 338.474 | 24.02 | 0.14 | 31.94 | 34.527 | 119.485 | 56.53 | 2.1 | 20.06 | 20.07 | 797.5 | 61.13 | 25.2 | 26.2 |  | 391 | 70.691 | 44.76 | 80.05 | 120.35 | 28.89 | 30.15 |  | 31.17 | 800.75 | 14.5 | 19.61 | 78 | 32 | 38.039 |  | 19.61 | 0.8 | -3.13
| 1 | 1564 | 53 | 4 | 4 | 1 | 14.681 | 11.417 | 98.944 | 5.93 |  | 2.4 | 1.6 | 49.72 | 51.32 | 99.21 | 475.84 | 0.72 | 338.494 | 24.02 | 0.154 | 31.93 | 37.067 | 118.818 | 56.37 | 2.15 | 20.07 | 20.07 | 816.2 | 61.22 | 25.13 | 26.19 |  | 391 | 70.675 | 44.77 | 80.11 | 119.92 | 28.86 | 30.15 |  | 31.16 | 800.75 | 15 | 19.61 | 78 | 32 | 38.039 |  | 19.61 | 0.25 | 1.56
| 1 | 1565 | 53 | 5 | 5 | 1 | 14.437 | 11.416 | 98.943 | 6.11 |  | 2.465 | 1.54 | 49.72 | 51.26 | 99.24 | 472.43 | 0.77 | 338.454 | 24.02 | 0.165 | 31.91 | 37.536 | 121.54 | 56.08 | 2.2 | 20.07 | 20.07 | 838.4 | 61.25 | 25.05 | 26.2 |  | 391 | 70.687 | 44.78 | 79.73 | 120.23 | 28.85 | 30.14 |  | 31.14 | 841.25 | 16 | 19.61 | 78 | 32 | 36.47 |  | 19.61 | 0.08 | 4.69
| 1 | 1566 | 53 | 6 | 6 | 1 | 14.24 | 11.42 | 98.943 | 5.96 |  | 2.476 | 1.55 | 49.69 | 51.23 | 99.21 | 469.23 | 0.79 | 338.501 | 24 | 0.183 | 31.89 | 37.259 | 122.827 | 55.74 | 2.22 | 20.07 | 20.07 | 848.3 | 61.26 | 25 | 26.21 |  | 391 | 70.664 | 44.79 | 79.7 | 120.48 | 28.84 | 30.14 |  | 31.14 | 849 | 16.5 | 19.61 | 78 | 32 | 36.078 |  | 19.61 | 0.86 | 1.56
| 1 | 1567 | 53 | 7 | 7 | 1 | 14.39 | 11.419 | 98.944 | 5.75 |  | 2.46 | 1.53 | 49.66 | 51.19 | 99.19 | 466.19 | 0.81 | 338.581 | 24.01 | 0.214 | 31.88 | 36.35 | 122.391 | 55.24 | 2.2 | 20.07 | 20.08 | 843.5 | 61.28 | 24.94 | 26.32 |  | 391 | 70.592 | 44.8 | 79.9 | 120.15 | 28.84 | 30.15 |  | 31.15 | 849 | 17.5 | 19.22 | 78 | 32 | 36.078 |  | 19.22 | 0.57 | -1.56
| 12 | 1568 | 53 | 8 | 1 | 12 | 14.12 | 11.418 | 98.943 | 5.74 |  | 2.437 | 1.51 | 49.63 | 51.13 | 99.19 | 463.27 | 0.77 | 338.636 | 24 | 0.235 | 31.87 | 35.908 | 121.698 | 54.47 | 2.12 | 20.08 | 20.08 | 813.9 | 61.28 | 24.92 | 26.45 |  | 391 | 70.558 | 44.81 | 80.05 | 120.12 | 28.83 | 30.15 |  | 31.18 | 854.5 | 17 | 19.22 | 78 | 31 | 54.117 |  | 19.22 | 0.9 | 0.78
| 12 | 1569 | 53 | 9 | 2 | 12 | 15.229 | 11.418 | 98.944 | 6.15 |  | 2.58 | 1.45 | 49.58 | 51.03 | 102.37 | 460.35 | 0.82 | 337.567 | 23.99 | 0.374 | 31.85 | 66.207 | 124.793 | 53.58 | 3.06 | 20.07 | 20.07 | 1117.8 | 61.23 | 26.12 | 26.45 |  | 391 | 70.513 | 44.81 | 79.94 | 119.95 | 28.82 | 30.15 |  | 31.23 | 1230.25 | -11.5 | 27.84 | 78 | 32 | 91.371 |  | 27.84 | 0.04 | 0
| 12 | 1570 | 53 | 10 | 3 | 12 | 14.943 | 11.419 | 98.943 | 7.64 |  | 2.863 | 1.48 | 49.51 | 51 | 104.58 | 460.31 | 1.84 | 336.481 | 23.99 | 0.355 | 31.85 | 80.955 | 145.283 | 52.67 | 4.4 | 20.07 | 20.08 | 1631.5 | 61.18 | 25.74 | 26.4 |  | 391 | 70.497 | 44.81 | 79.67 | 119.76 | 28.82 | 30.14 |  | 31.28 | 1230.25 | 1.5 | 31.76 | 78 | 32 | 91.371 |  | 31.76 | 0.04 | 1.56
| 12 | 1571 | 53 | 11 | 4 | 12 | 14.268 | 11.419 | 98.943 | 8.82 |  | 3.202 | 1.62 | 49.47 | 51.09 | 107.35 | 466.19 | 3.3 | 335.541 | 23.98 | 0.28 | 31.88 | 80.929 | 213.45 | 51.49 | 6.28 | 20.08 | 20.09 | 2382.4 | 61.1 | 25.19 | 26.39 |  | 391 | 70.498 | 44.81 | 79.88 | 120.15 | 28.84 | 30.13 |  | 31.34 | 1895.25 | 16.5 | 31.37 | 78 | 32 | 82.352 |  | 31.37 | 0.06 | 7.81
| 12 | 1572 | 53 | 12 | 5 | 12 | 13.878 | 11.422 | 98.943 | 9.37 |  | 3.449 | 1.98 | 49.42 | 51.4 | 102.75 | 474.86 | 4.73 | 336.046 | 23.99 | 0.382 | 31.91 | 64.589 | 273.875 | 50.12 | 7.41 | 20.1 | 20.09 | 2837.9 | 61.08 | 24.93 | 26.5 |  | 391 | 70.571 | 44.83 | 79.81 | 120.06 | 28.89 | 30.15 |  | 31.38 | 2895.25 | 29 | 27.06 | 78 | 31 | 49.803 |  | 27.06 | 0.94 | 2.34
| 12 | 1573 | 53 | 13 | 6 | 12 | 14.221 | 11.424 | 98.943 | 9.88 |  | 3.463 | 2.3 | 49.38 | 51.68 | 108.34 | 480.74 | 4.49 | 334.926 | 23.98 | 0.245 | 31.93 | 62.74 | 297.589 | 49.95 | 8.4 | 20.08 | 20.09 | 3173.4 | 61.06 | 25.28 | 26.53 |  | 391 | 70.582 | 44.82 | 79.88 | 119.64 | 28.91 | 30.2 |  | 31.41 | 2895.25 | 27.5 | 29.8 | 78 | 31 | 49.803 |  | 29.8 | 0.06 | 4.69
| 12 | 1574 | 53 | 14 | 7 | 12 | 14.093 | 11.426 | 98.943 | 11.37 |  | 3.512 | 2.42 | 49.35 | 51.77 | 110.01 | 488.04 | 4.88 | 334.276 | 23.98 | 0.222 | 31.97 | 64.251 | 312.38 | 50.94 | 9.51 | 20.09 | 20.1 | 3622.7 | 60.99 | 25.06 | 26.51 |  | 391 | 70.603 | 44.83 | 80.03 | 119.98 | 28.93 | 30.26 |  | 31.44 | 3347.5 | 29 | 31.37 | 78 | 31 | 65.489 |  | 31.37 | 0.88 | -3.13
| 12 | 1575 | 53 | 15 | 8 | 12 | 14.346 | 11.423 | 98.942 | 12.29 |  | 3.558 | 2.64 | 49.33 | 51.96 | 110.03 | 497.91 | 6.03 | 334.191 | 23.98 | 0.216 | 31.98 | 62.868 | 321.506 | 51.81 | 10.51 | 20.08 | 20.09 | 3997 | 60.68 | 25.1 | 26.45 |  | 391 | 70.637 | 44.82 | 79.9 | 120.01 | 28.98 | 30.32 |  | 31.47 | 4075.75 | 30 | 31.37 | 78 | 31 | 61.175 |  | 31.37 | 0.74 | -10.94
| 2 | 1576 | 53 | 16 | 1 | 2 | 14.242 | 11.425 | 98.942 | 12.69 |  | 3.536 | 2.83 | 49.32 | 52.15 | 111.27 | 508.56 | 6.28 | 334.007 | 23.98 | 0.196 | 31.99 | 62.676 | 326.454 | 52.41 | 11.21 | 20.08 | 20.09 | 4269.3 | 60.14 | 25.07 | 26.43 |  | 391 | 70.655 | 44.82 | 80.03 | 120.15 | 29.02 | 30.36 |  | 31.49 | 4075.75 | 30 | 31.76 | 78 | 31 | 61.175 |  | 31.76 | 0.84 | -13.28
| 2 | 1577 | 53 | 17 | 2 | 2 | 13.95 | 11.425 | 98.941 | 12.36 |  | 3.381 | 3.08 | 49.32 | 52.4 | 103.95 | 519.53 | 6.51 | 335.391 | 23.99 | 0.364 | 32 | 53.016 | 329.455 | 52.91 | 11.39 | 20.08 | 20.1 | 4375 | 59.67 | 24.85 | 26.45 |  | 391 | 70.747 | 44.82 | 79.95 | 120.11 | 29.07 | 30.39 |  | 31.53 | 4354.5 | 36.5 | 28.63 | 78 | 31 | 56.862 |  | 28.63 | 0.92 | -17.19
| 2 | 1578 | 53 | 18 | 3 | 2 | 14.094 | 11.425 | 98.94 | 10.66 |  | 3.095 | 3.23 | 49.33 | 52.56 | 103.36 | 526.49 | 5.53 | 335.823 | 24 | 0.364 | 32.04 | 45.013 | 329.704 | 53.42 | 11.25 | 20.09 | 20.1 | 4321 | 59.53 | 24.86 | 26.47 |  | 391 | 70.765 | 44.82 | 80.09 | 119.91 | 29.12 | 30.42 |  | 31.56 | 4310 | 37.5 | 27.06 | 78 | 31 | 39.999 |  | 27.06 | 0.41 | -15.63
| 2 | 1579 | 53 | 19 | 4 | 2 | 14.153 | 11.427 | 98.94 | 8.99 |  | 2.881 | 3.29 | 49.32 | 52.61 | 104.24 | 531.5 | 4.51 | 335.763 | 23.99 | 0.355 | 32.05 | 42.985 | 328.744 | 53.84 | 11.26 | 20.07 | 20.1 | 4286.7 | 59.54 | 25.08 | 26.46 |  | 391 | 70.811 | 44.81 | 80.05 | 119.4 | 29.15 | 30.44 |  | 31.59 | 4310 | 36 | 27.06 | 78 | 31 | 39.999 |  | 27.06 | 0.51 | -13.28
| 2 | 1580 | 53 | 20 | 5 | 2 | 14.304 | 11.425 | 98.94 | 7.83 |  | 2.73 | 3.3 | 49.31 | 52.6 | 105.43 | 536.14 | 4.23 | 335.399 | 24 | 0.327 | 32.05 | 44.78 | 327.85 | 54.23 | 11.24 | 20.08 | 20.1 | 4311.9 | 59.55 | 24.89 | 26.43 |  | 391 | 70.824 | 44.81 | 80.07 | 120.15 | 29.18 | 30.46 |  | 31.59 | 4295.25 | 35 | 28.24 | 78 | 31 | 43.529 |  | 28.24 | 0.8 | -17.97
| 2 | 1581 | 53 | 21 | 6 | 2 | 14.046 | 11.426 | 98.94 | 7.31 |  | 2.696 | 3.27 | 49.33 | 52.6 | 104.22 | 541.26 | 4.58 | 335.701 | 24.01 | 0.364 | 32.05 | 44.164 | 327.515 | 54.61 | 11.31 | 20.08 | 20.1 | 4322.2 | 59.63 | 25 | 26.41 |  | 391 | 70.868 | 44.82 | 80.21 | 120.45 | 29.2 | 30.46 |  | 31.57 | 4314.75 | 36.5 | 27.84 | 78 | 31 | 40.391 |  | 27.84 | 0.21 | -12.5
| 2 | 1582 | 53 | 22 | 7 | 2 | 14.193 | 11.427 | 98.939 | 6.84 |  | 2.651 | 3.27 | 49.35 | 52.63 | 103.96 | 545.6 | 4.53 | 335.899 | 24.01 | 0.365 | 32.07 | 42.33 | 326.907 | 54.94 | 11.19 | 20.09 | 20.1 | 4283.9 | 59.74 | 24.95 | 26.4 |  | 391 | 70.876 | 44.82 | 79.93 | 120.29 | 29.22 | 30.46 |  | 31.53 | 4280.25 | 37 | 27.45 | 78 | 31 | 40.391 |  | 27.45 | 0.55 | -13.28
| 21 | 1583 | 53 | 23 | 1 | 21 | 14.179 | 11.428 | 98.939 | 6.47 |  | 2.618 | 3.28 | 49.4 | 52.67 | 103.98 | 549.32 | 4.29 | 335.814 | 24.02 | 0.424 | 32.08 | 42.508 | 325.774 | 55.24 | 11.16 | 20.07 | 20.09 | 4270.5 | 59.84 | 24.97 | 26.39 |  | 391 | 70.893 | 44.83 | 79.96 | 119.87 | 29.24 | 30.44 |  | 31.47 | 4208.5 | 35.5 | 27.84 | 78 | 31 | 26.666 |  | 27.84 | 0.14 | -14.06
| 21 | 1584 | 53 | 24 | 2 | 21 | 13.733 | 11.427 | 98.939 | 6.21 |  | 2.56 | 3.3 | 49.46 | 52.76 | 98.89 | 551.71 | 4.12 | 337.826 | 24.02 | 0.504 | 32.09 | 26.774 | 324.453 | 55.54 | 9.97 | 20.08 | 20.1 | 3849.7 | 59.97 | 24.73 | 26.39 |  | 391 | 70.93 | 44.84 | 79.92 | 119.79 | 29.25 | 30.41 |  | 31.43 | 3727.25 | 32 | 20 | 78 | 31 | 11.372 |  | 20 | 0.9 | -18.75
| 21 | 1585 | 53 | 25 | 3 | 21 | 22.066 | 11.429 | 98.939 | 3.84 |  | 2.328 | 3.23 | 49.52 | 52.74 | 98.59 | 542.99 | 2.16 | 338.544 | 24.03 | 0.286 | 32.09 | 17.708 | 319.151 | 55.83 | 8.65 | 20.08 | 20.1 | 3332.1 | 60.08 | 24.8 | 26.37 |  | 391 | 70.938 | 44.85 | 79.78 | 119.87 | 29.25 | 30.39 |  | 31.39 | 3207.75 | 30.5 | 18.43 | 78 | 31 | 12.549 |  | 18.43 | 0.02 | 0
| 21 | 1586 | 53 | 26 | 4 | 21 | 22.492 | 11.428 | 98.939 | 2.72 |  | 2.256 | 3.23 | 49.52 | 52.74 | 98.83 | 542.99 | 0.48 | 338.774 | 24.03 | 0.192 | 32.09 | 14.802 | 312.046 | 55.83 | 7.33 | 20.08 | 20.1 | 2825.2 | 60.08 | 24.79 | 26.37 |  | 391 | 70.906 | 44.85 | 79.89 | 120.04 | 29.24 | 30.35 |  | 31.36 | 2699 | 27.5 | 18.43 | 78 | 31 | 13.725 |  | 18.43 | 0 | 0
| 21 | 1587 | 53 | 27 | 5 | 21 | 22.495 | 11.426 | 98.939 | 3.63 |  | 2.28 | 2.9 | 49.59 | 52.49 | 98.91 | 530.07 | 0.06 | 338.878 | 24.03 | 0.187 | 32.07 | 14.787 | 301.778 | 56.08 | 6.03 | 20.07 | 20.09 | 2331.3 | 60.17 | 24.71 | 26.4 |  | 391 | 70.885 | 44.85 | 79.98 | 119.85 | 29.2 | 30.33 |  | 31.34 | 2218.75 | 25.5 | 18.82 | 78 | 31 | 14.117 |  | 18.82 | 0 | 0
| 21 | 1588 | 53 | 28 | 6 | 21 | 21.926 | 11.428 | 98.939 | 3.96 |  | 2.296 | 2.57 | 49.63 | 52.2 | 99.19 | 517.65 | 0.01 | 338.677 | 24.03 | 0.159 | 32.04 | 15.721 | 273.495 | 56.3 | 4.91 | 20.08 | 20.08 | 1899.2 | 60.28 | 24.71 | 26.38 |  | 391 | 70.873 | 44.86 | 80.04 | 119.87 | 29.13 | 30.3 |  | 31.31 | 1800.75 | 22 | 18.82 | 78 | 31 | 16.862 |  | 18.82 | 0.02 | 0
| 21 | 1589 | 53 | 29 | 7 | 21 | 14.813 | 11.43 | 98.939 | 3.08 |  | 2.268 | 2.26 | 49.71 | 51.97 | 98.78 | 506.77 | 0.38 | 338.636 | 24.04 | 0.176 | 32.02 | 16.768 | 231.258 | 56.46 | 3.85 | 20.06 | 20.09 | 1494.6 | 60.47 | 24.58 | 26.35 |  | 391 | 70.848 | 44.88 | 79.98 | 119.98 | 29.06 | 30.27 |  | 31.29 | 1415.5 | 20 | 18.43 | 78 | 31 | 19.608 |  | 18.43 | 0.45 | 1.56
| 21 | 1590 | 53 | 30 | 8 | 21 | 15.013 | 11.43 | 98.939 | 2 |  | 2.199 | 2.06 | 49.75 | 51.81 | 99.4 | 498.58 | 0.54 | 338.638 | 24.03 | 0.186 | 32 | 19.141 | 189.74 | 56.56 | 3.03 | 20.06 | 20.09 | 1181.8 | 60.71 | 24.48 | 26.34 |  | 391 | 70.801 | 44.87 | 79.79 | 119.48 | 29.01 | 30.24 |  | 31.26 | 1415.5 | 19 | 18.43 | 78 | 31 | 19.608 |  | 18.43 | 0.02 | 4.69
| 1 | 1591 | 54 | 1 | 1 | 1 | 14.611 | 11.429 | 98.94 | 1.63 |  | 2.147 | 1.96 | 49.77 | 51.74 | 99.12 | 491.65 | 0.58 | 338.634 | 24.04 | 0.177 | 31.99 | 22.229 | 150.92 | 56.63 | 2.32 | 20.06 | 20.07 | 896.4 | 60.91 | 24.67 | 26.33 |  | 391 | 70.74 | 44.88 | 79.82 | 119.68 | 28.98 | 30.22 |  | 31.23 | 859.25 | 18 | 18.43 | 78 | 31 | 27.451 |  | 18.43 | 0.06 | 7.03
| 1 | 1592 | 54 | 2 | 2 | 1 | 13.956 | 11.431 | 98.94 | 3.06 |  | 2.195 | 1.88 | 49.81 | 51.68 | 99.18 | 486.53 | 0.52 | 338.499 | 24.04 | 0.144 | 31.96 | 29.169 | 128.809 | 56.64 | 2.13 | 20.05 | 20.07 | 812 | 61.05 | 25.07 | 26.34 |  | 391 | 70.719 | 44.88 | 79.78 | 119.77 | 28.93 | 30.21 |  | 31.21 | 806.25 | 17.5 | 19.22 | 78 | 32 | 35.294 |  | 19.22 | 0.94 | 0.78
| 1 | 1593 | 54 | 3 | 3 | 1 | 14.242 | 11.433 | 98.94 | 4.67 |  | 2.303 | 1.79 | 49.78 | 51.57 | 99.19 | 482.07 | 0.59 | 338.377 | 24.04 | 0.144 | 31.95 | 34.341 | 120.692 | 56.55 | 2.12 | 20.06 | 20.07 | 808.6 | 61.13 | 25.06 | 26.33 |  | 391 | 70.676 | 44.87 | 79.8 | 120.3 | 28.9 | 30.2 |  | 31.19 | 806.25 | 15 | 19.61 | 78 | 32 | 35.294 |  | 19.61 | 0.82 | -1.56
| 1 | 1594 | 54 | 4 | 4 | 1 | 14.656 | 11.434 | 98.941 | 5.47 |  | 2.403 | 1.67 | 49.77 | 51.44 | 99.26 | 478.4 | 0.72 | 338.398 | 24.02 | 0.152 | 31.92 | 37.354 | 121.107 | 56.43 | 2.2 | 20.04 | 20.06 | 836.7 | 61.2 | 25.14 | 26.35 |  | 391 | 70.615 | 44.86 | 79.82 | 120.09 | 28.87 | 30.19 |  | 31.17 | 843.75 | 15 | 19.61 | 78 | 32 | 37.646 |  | 19.61 | 0.31 | 2.34
| 1 | 1595 | 54 | 5 | 5 | 1 | 14.451 | 11.436 | 98.941 | 5.57 |  | 2.46 | 1.6 | 49.79 | 51.39 | 99.23 | 475.01 | 0.82 | 338.363 | 24.03 | 0.164 | 31.91 | 37.798 | 121.97 | 56.23 | 2.27 | 20.05 | 20.06 | 863.3 | 61.29 | 25.13 | 26.45 |  | 391 | 70.608 | 44.87 | 79.8 | 120.05 | 28.86 | 30.17 |  | 31.17 | 867.75 | 16.5 | 19.61 | 78 | 32 | 36.47 |  | 19.61 | 0.08 | 5.47
| 1 | 1596 | 54 | 6 | 6 | 1 | 14.237 | 11.433 | 98.941 | 5.41 |  | 2.469 | 1.56 | 49.77 | 51.33 | 99.17 | 471.76 | 0.87 | 338.517 | 24.02 | 0.189 | 31.89 | 36.697 | 121.435 | 55.92 | 2.27 | 20.04 | 20.06 | 868.5 | 61.33 | 24.95 | 26.49 |  | 391 | 70.573 | 44.85 | 80.03 | 119.98 | 28.85 | 30.16 |  | 31.16 | 867.75 | 18 | 19.22 | 78 | 32 | 36.47 |  | 19.22 | 0.88 | 3.13
| 1 | 1597 | 54 | 7 | 7 | 1 | 14.174 | 11.435 | 98.942 | 5.29 |  | 2.445 | 1.53 | 49.74 | 51.27 | 99.2 | 468.7 | 0.84 | 338.431 | 24.01 | 0.208 | 31.88 | 35.533 | 121.842 | 55.4 | 2.2 | 20.05 | 20.06 | 843.4 | 61.34 | 24.87 | 26.54 |  | 391 | 70.573 | 44.85 | 80.13 | 119.86 | 28.84 | 30.16 |  | 31.18 | 838.25 | 17.5 | 19.22 | 78 | 32 | 34.509 |  | 19.22 | 0.88 | 0
| 12 | 1598 | 54 | 8 | 1 | 12 | 14.364 | 11.435 | 98.942 | 5.43 |  | 2.425 | 1.51 | 49.71 | 51.21 | 99.24 | 465.78 | 0.8 | 338.387 | 24.01 | 0.194 | 31.88 | 36.831 | 121.226 | 54.74 | 2.18 | 20.06 | 20.07 | 828.2 | 61.34 | 25.08 | 26.57 |  | 391 | 70.591 | 44.85 | 79.86 | 119.94 | 28.83 | 30.15 |  | 31.21 | 865.5 | 17 | 19.22 | 78 | 32 | 61.568 |  | 19.22 | 0.8 | -2.34
| 12 | 1599 | 54 | 9 | 2 | 12 | 15.31 | 11.437 | 98.942 | 5.81 |  | 2.579 | 1.48 | 49.65 | 51.13 | 102.23 | 462.87 | 0.82 | 337.343 | 24 | 0.358 | 31.85 | 66.945 | 124.422 | 53.91 | 3.02 | 20.04 | 20.05 | 1100.6 | 61.33 | 26.2 | 26.59 |  | 391 | 70.573 | 44.85 | 80.01 | 119.85 | 28.82 | 30.13 |  | 31.23 | 865.5 | -10 | 28.63 | 78 | 32 | 61.568 |  | 28.63 | 0.04 | 0
| 12 | 1600 | 54 | 10 | 3 | 12 | 14.822 | 11.437 | 98.942 | 7.51 |  | 2.919 | 1.48 | 49.6 | 51.08 | 104.86 | 460.66 | 2.08 | 336.311 | 24 | 0.325 | 31.84 | 81.394 | 150.813 | 53.08 | 4.71 | 20.03 | 20.06 | 1749 | 61.3 | 25.74 | 26.63 |  | 391 | 70.559 | 44.85 | 80.05 | 119.89 | 28.81 | 30.11 |  | 31.27 | 1929.5 | 2.5 | 31.37 | 78 | 32 | 84.312 |  | 31.37 | 0.04 | 2.34
| 12 | 1601 | 54 | 11 | 4 | 12 | 14.09 | 11.436 | 98.941 | 8.78 |  | 3.201 | 1.55 | 49.53 | 51.08 | 104.45 | 464.53 | 3.49 | 336.209 | 23.99 | 0.347 | 31.85 | 75.462 | 219.514 | 52.08 | 6.29 | 20.03 | 20.04 | 2391.3 | 61.27 | 25.1 | 26.66 |  | 391 | 70.551 | 44.84 | 79.85 | 119.92 | 28.84 | 30.1 |  | 31.31 | 2513.25 | 23 | 29.41 | 78 | 32 | 62.352 |  | 29.41 | 0.18 | 8.59
| 12 | 1602 | 54 | 12 | 5 | 12 | 14.032 | 11.435 | 98.942 | 8.77 |  | 3.397 | 1.85 | 49.49 | 51.34 | 105.1 | 471.95 | 4.21 | 335.74 | 24 | 0.333 | 31.91 | 66.759 | 271.557 | 50.83 | 7.33 | 20.04 | 20.05 | 2794.8 | 61.25 | 25.04 | 26.66 |  | 391 | 70.584 | 44.86 | 79.98 | 120.22 | 28.88 | 30.12 |  | 31.37 | 2513.25 | 26.5 | 28.63 | 78 | 31 | 62.352 |  | 28.63 | 0.9 | 5.47
| 12 | 1603 | 54 | 13 | 6 | 12 | 14.213 | 11.436 | 98.942 | 10 |  | 3.441 | 2.16 | 49.46 | 51.62 | 105.56 | 478.34 | 4.52 | 335.566 | 24 | 0.324 | 31.94 | 60.36 | 298.307 | 49.91 | 8.32 | 20.03 | 20.06 | 3174.6 | 61.2 | 25.03 | 26.65 |  | 391 | 70.591 | 44.85 | 79.75 | 120.02 | 28.91 | 30.17 |  | 31.42 | 3252.25 | 29.5 | 28.63 | 78 | 31 | 55.293 |  | 28.63 | 0.86 | -0.78
| 12 | 1604 | 54 | 14 | 7 | 12 | 13.943 | 11.435 | 98.941 | 10.96 |  | 3.432 | 2.37 | 49.41 | 51.78 | 110.23 | 484.82 | 4.68 | 334.632 | 23.99 | 0.227 | 31.95 | 62.251 | 311.584 | 50.59 | 9.44 | 20.03 | 20.05 | 3573.6 | 61.12 | 25.23 | 26.66 |  | 391 | 70.62 | 44.85 | 80.11 | 120.03 | 28.93 | 30.21 |  | 31.46 | 3679.5 | 28.5 | 31.37 | 78 | 31 | 63.92 |  | 31.37 | 0.1 | 3.13
| 12 | 1605 | 54 | 15 | 8 | 12 | 14.211 | 11.438 | 98.942 | 11.82 |  | 3.501 | 2.51 | 49.39 | 51.89 | 111.1 | 492.51 | 5.55 | 334.092 | 23.98 | 0.208 | 31.95 | 63.608 | 319.792 | 51.57 | 10.32 | 20.04 | 20.04 | 3922.1 | 60.94 | 25.13 | 26.65 |  | 391 | 70.595 | 44.85 | 80.01 | 120.24 | 28.96 | 30.25 |  | 31.49 | 3679.5 | 29.5 | 31.76 | 78 | 31 | 63.92 |  | 31.76 | 0.86 | -7.81
| 2 | 1606 | 54 | 16 | 1 | 2 | 14.14 | 11.437 | 98.941 | 12.42 |  | 3.498 | 2.7 | 49.38 | 52.08 | 110.06 | 502.63 | 6.35 | 334.22 | 23.99 | 0.261 | 31.99 | 61.688 | 325.559 | 52.22 | 11.12 | 20.02 | 20.04 | 4239.5 | 60.49 | 25.06 | 26.6 |  | 391 | 70.651 | 44.84 | 79.97 | 120.46 | 29.01 | 30.29 |  | 31.52 | 4280.25 | 30 | 31.37 | 78 | 31 | 51.764 |  | 31.37 | 0.18 | -7.81
| 2 | 1607 | 54 | 17 | 2 | 2 | 14.237 | 11.439 | 98.941 | 12.01 |  | 3.346 | 3.01 | 49.37 | 52.38 | 104.45 | 513.57 | 6.33 | 335.303 | 24 | 0.352 | 32.03 | 51.972 | 328.067 | 52.73 | 11.25 | 20.04 | 20.05 | 4297.7 | 59.92 | 24.99 | 26.54 |  | 391 | 70.703 | 44.85 | 80.01 | 119.87 | 29.07 | 30.32 |  | 31.55 | 4300 | 36 | 28.24 | 78 | 31 | 41.96 |  | 28.24 | 0.86 | -18.75
| 2 | 1608 | 54 | 18 | 3 | 2 | 14.15 | 11.436 | 98.941 | 10.57 |  | 3.107 | 3.14 | 49.37 | 52.51 | 104.18 | 522.24 | 5.38 | 335.525 | 24 | 0.361 | 32.04 | 46.262 | 328.402 | 53.22 | 11.17 | 20.03 | 20.04 | 4286.1 | 59.56 | 24.89 | 26.49 |  | 391 | 70.713 | 44.84 | 80.1 | 119.89 | 29.12 | 30.34 |  | 31.56 | 4300 | 36.5 | 27.45 | 78 | 31 | 41.96 |  | 27.45 | 0.1 | -14.84
| 2 | 1609 | 54 | 19 | 4 | 2 | 14.158 | 11.436 | 98.941 | 8.98 |  | 2.899 | 3.27 | 49.36 | 52.64 | 105 | 528.09 | 4.59 | 335.653 | 24.01 | 0.334 | 32.04 | 44.856 | 327.79 | 53.68 | 11.21 | 20.03 | 20.05 | 4281.1 | 59.5 | 24.99 | 26.5 |  | 391 | 70.762 | 44.84 | 80.37 | 119.93 | 29.16 | 30.36 |  | 31.55 | 4285 | 35.5 | 27.84 | 78 | 31 | 41.96 |  | 27.84 | 0.47 | -12.5
| 2 | 1610 | 54 | 20 | 5 | 2 | 14.139 | 11.435 | 98.941 | 8.02 |  | 2.789 | 3.28 | 49.38 | 52.66 | 105.14 | 533.23 | 4.47 | 335.668 | 24.01 | 0.333 | 32.04 | 45.463 | 327.652 | 54.06 | 11.29 | 20.02 | 20.04 | 4318 | 59.61 | 24.96 | 26.52 |  | 391 | 70.823 | 44.84 | 80.22 | 119.71 | 29.19 | 30.38 |  | 31.53 | 4319.5 | 35.5 | 28.24 | 78 | 31 | 42.352 |  | 28.24 | 0.72 | -18.75
| 2 | 1611 | 54 | 21 | 6 | 2 | 14.127 | 11.441 | 98.941 | 7.43 |  | 2.727 | 3.28 | 49.36 | 52.64 | 104.43 | 538.41 | 4.64 | 335.821 | 24.01 | 0.346 | 32.06 | 44.137 | 327.462 | 54.43 | 11.27 | 20.01 | 20.04 | 4310.9 | 59.7 | 24.96 | 26.5 |  | 391 | 70.824 | 44.83 | 80.14 | 120.15 | 29.2 | 30.38 |  | 31.51 | 4319.5 | 36 | 27.84 | 78 | 31 | 42.352 |  | 27.84 | 0.08 | -14.84
| 2 | 1612 | 54 | 22 | 7 | 2 | 14.2 | 11.443 | 98.942 | 6.92 |  | 2.674 | 3.33 | 49.36 | 52.69 | 104.22 | 543.15 | 4.53 | 335.939 | 24.01 | 0.35 | 32.08 | 43.251 | 327.116 | 54.79 | 11.26 | 20 | 20.03 | 4294.5 | 59.79 | 25.03 | 26.54 |  | 391 | 70.874 | 44.82 | 79.9 | 120.45 | 29.22 | 30.37 |  | 31.47 | 4310 | 36.5 | 27.45 | 78 | 31 | 42.352 |  | 27.45 | 0.86 | -18.75
| 21 | 1613 | 54 | 23 | 1 | 21 | 14.124 | 11.438 | 98.941 | 6.52 |  | 2.644 | 3.33 | 49.39 | 52.73 | 103.83 | 547.38 | 4.38 | 335.934 | 24.02 | 0.421 | 32.08 | 42.446 | 326.464 | 55.12 | 11.19 | 20 | 20.03 | 4275.4 | 59.86 | 24.99 | 26.58 |  | 391 | 70.912 | 44.82 | 80.05 | 120.3 | 29.23 | 30.36 |  | 31.44 | 4222.5 | 36.5 | 27.45 | 78 | 31 | 27.451 |  | 27.45 | 0.23 | -14.06
| 21 | 1614 | 54 | 24 | 2 | 21 | 13.465 | 11.437 | 98.941 | 6.3 |  | 2.595 | 3.28 | 49.44 | 52.71 | 98.9 | 551.22 | 4.2 | 337.995 | 24.02 | 0.513 | 32.08 | 27.506 | 325.126 | 55.42 | 10.15 | 20 | 20.02 | 3911.3 | 59.95 | 24.78 | 26.61 |  | 391 | 70.936 | 44.83 | 80.08 | 120.14 | 29.24 | 30.34 |  | 31.4 | 4222.5 | 32 | 20.39 | 78 | 31 | 27.451 |  | 20.39 | 0.94 | -20.31
| 21 | 1615 | 54 | 25 | 3 | 21 | 22.453 | 11.434 | 98.94 | 3.93 |  | 2.36 | 3.32 | 49.5 | 52.82 | 98.24 | 548.67 | 2.35 | 338.547 | 24.03 | 0.332 | 32.09 | 17.868 | 319.589 | 55.73 | 8.79 | 19.99 | 20.02 | 3391.7 | 60.06 | 24.75 | 26.56 |  | 391 | 70.931 | 44.83 | 80.05 | 120.27 | 29.25 | 30.32 |  | 31.36 | 3727.25 | 30.5 | 18.43 | 78 | 31 | 12.157 |  | 18.43 | 0 | 0
| 21 | 1616 | 54 | 26 | 4 | 21 | 22.493 | 11.434 | 98.94 | 2.57 |  | 2.272 | 3.09 | 49.55 | 52.64 | 98.96 | 536.81 | 0.45 | 338.643 | 24.03 | 0.192 | 32.08 | 15.106 | 312.243 | 56.02 | 7.35 | 19.99 | 20.01 | 2833.6 | 60.13 | 24.76 | 26.54 |  | 391 | 70.91 | 44.81 | 80.21 | 119.3 | 29.23 | 30.29 |  | 31.32 | 2709.25 | 27.5 | 18.82 | 78 | 31 | 13.333 |  | 18.82 | 0 | 0
| 21 | 1617 | 54 | 27 | 5 | 21 | 22.495 | 11.433 | 98.94 | 3.25 |  | 2.279 | 2.65 | 49.61 | 52.25 | 98.88 | 524.09 | 0.07 | 338.753 | 24.03 | 0.164 | 32.07 | 14.576 | 302.921 | 56.25 | 6.19 | 19.97 | 20.01 | 2388.4 | 60.18 | 24.75 | 26.51 |  | 391 | 70.88 | 44.82 | 80.13 | 120.29 | 29.19 | 30.27 |  | 31.28 | 2709.25 | 25.5 | 18.43 | 78 | 31 | 13.333 |  | 18.43 | 0 | 0
| 21 | 1618 | 54 | 28 | 6 | 21 | 22.414 | 11.435 | 98.941 | 3.07 |  | 2.26 | 2.4 | 49.66 | 52.06 | 98.5 | 512.28 | 0.01 | 338.489 | 24.03 | 0.188 | 32.05 | 15.329 | 275.639 | 56.43 | 5.03 | 19.98 | 20 | 1944.5 | 60.25 | 24.7 | 26.49 |  | 391 | 70.84 | 44.82 | 79.94 | 120.1 | 29.12 | 30.24 |  | 31.25 | 2228 | 22 | 18.43 | 78 | 31 | 15.686 |  | 18.43 | 0.02 | 0
| 21 | 1619 | 54 | 29 | 7 | 21 | 14.601 | 11.437 | 98.94 | 2.31 |  | 2.173 | 2.18 | 49.72 | 51.9 | 99.07 | 502.82 | 0.37 | 338.497 | 24.03 | 0.176 | 32.03 | 17.274 | 233.088 | 56.56 | 3.9 | 19.97 | 20 | 1511.6 | 60.53 | 24.61 | 26.46 |  | 391 | 70.807 | 44.82 | 79.86 | 120.02 | 29.05 | 30.21 |  | 31.23 | 1423.25 | 21.5 | 19.22 | 78 | 31 | 18.039 |  | 19.22 | 0.68 | -3.13
| 21 | 1620 | 54 | 30 | 8 | 21 | 15.209 | 11.436 | 98.94 | 1.2 |  | 2.065 | 2.05 | 49.75 | 51.8 | 99.33 | 495.6 | 0.55 | 338.517 | 24.04 | 0.167 | 32 | 19.169 | 188.29 | 56.65 | 2.97 | 19.97 | 19.99 | 1155.9 | 60.77 | 24.55 | 26.42 |  | 391 | 70.769 | 44.82 | 79.94 | 119.71 | 28.99 | 30.19 |  | 31.22 | 1100 | 18.5 | 18.43 | 78 | 31 | 22.745 |  | 18.43 | 0.02 | 3.91
| 1 | 1621 | 55 | 1 | 1 | 1 | 14.45 | 11.435 | 98.94 | 1.3 |  | 2.035 | 1.91 | 49.78 | 51.69 | 99.12 | 489.57 | 0.52 | 338.552 | 24.03 | 0.191 | 31.98 | 22.075 | 149.926 | 56.68 | 2.37 | 19.96 | 19.99 | 923 | 60.89 | 24.49 | 26.41 |  | 391 | 70.747 | 44.83 | 79.8 | 119.64 | 28.95 | 30.17 |  | 31.2 | 871.75 | 17.5 | 18.43 | 78 | 32 | 23.921 |  | 18.43 | 0.27 | 7.03
| 1 | 1622 | 55 | 2 | 2 | 1 | 13.957 | 11.433 | 98.94 | 2.85 |  | 2.037 | 1.82 | 49.8 | 51.62 | 99.06 | 484.7 | 0.55 | 338.458 | 24.03 | 0.161 | 31.96 | 25.788 | 127.65 | 56.62 | 1.93 | 19.95 | 19.98 | 745 | 61.02 | 24.69 | 26.51 |  | 391 | 70.748 | 44.82 | 79.75 | 119.71 | 28.9 | 30.16 |  | 31.18 | 733.5 | 16 | 18.43 | 78 | 32 | 33.333 |  | 18.43 | 0.92 | 0
| 1 | 1623 | 55 | 3 | 3 | 1 | 14.201 | 11.432 | 98.94 | 5.56 |  | 2.147 | 1.74 | 49.8 | 51.55 | 99.27 | 480.36 | 0.55 | 338.39 | 24.02 | 0.141 | 31.95 | 34.049 | 117.567 | 56.52 | 1.93 | 19.94 | 19.98 | 730.9 | 61.14 | 25.26 | 26.62 |  | 391 | 70.716 | 44.84 | 80.02 | 120.01 | 28.86 | 30.15 |  | 31.15 | 742.75 | 14.5 | 19.22 | 78 | 32 | 40.784 |  | 19.22 | 0.86 | -2.34
| 1 | 1624 | 55 | 4 | 4 | 1 | 14.744 | 11.432 | 98.941 | 6.99 |  | 2.304 | 1.66 | 49.75 | 51.41 | 99.17 | 476.63 | 0.66 | 338.283 | 24.02 | 0.155 | 31.92 | 38.55 | 116.12 | 56.36 | 2.08 | 19.95 | 19.97 | 783.3 | 61.25 | 25.3 | 26.69 |  | 391 | 70.684 | 44.84 | 79.82 | 120.36 | 28.84 | 30.15 |  | 31.13 | 793.75 | 14 | 19.61 | 78 | 32 | 38.823 |  | 19.61 | 0.23 | 2.34
| 1 | 1625 | 55 | 5 | 5 | 1 | 14.376 | 11.434 | 98.942 | 6.94 |  | 2.397 | 1.6 | 49.74 | 51.34 | 99.19 | 473.06 | 0.73 | 338.324 | 24.02 | 0.179 | 31.91 | 38.108 | 118.396 | 56.14 | 2.13 | 19.95 | 19.97 | 812.8 | 61.33 | 24.97 | 26.72 |  | 391 | 70.692 | 44.85 | 80.16 | 119.87 | 28.82 | 30.15 |  | 31.12 | 809.25 | 15.5 | 19.22 | 78 | 32 | 34.901 |  | 19.22 | 0.1 | 5.47
| 1 | 1626 | 55 | 6 | 6 | 1 | 14.182 | 11.434 | 98.942 | 6.71 |  | 2.426 | 1.56 | 49.7 | 51.26 | 99.13 | 469.69 | 0.77 | 338.349 | 24 | 0.191 | 31.9 | 36.431 | 120.229 | 55.76 | 2.07 | 19.94 | 19.96 | 795.9 | 61.37 | 24.89 | 26.74 |  | 391 | 70.651 | 44.84 | 79.97 | 119.97 | 28.81 | 30.18 |  | 31.12 | 790.5 | 16 | 19.22 | 78 | 32 | 34.901 |  | 19.22 | 0.88 | 0.78
| 1 | 1627 | 55 | 7 | 7 | 1 | 14.342 | 11.433 | 98.941 | 6.85 |  | 2.431 | 1.49 | 49.68 | 51.17 | 99.14 | 466.54 | 0.77 | 338.16 | 24.01 | 0.206 | 31.88 | 36.194 | 120.317 | 55.13 | 2.02 | 19.94 | 19.96 | 777.2 | 61.38 | 24.81 | 26.8 |  | 391 | 70.634 | 44.84 | 79.94 | 119.64 | 28.8 | 30.22 |  | 31.13 | 775 | 16 | 19.22 | 78 | 32 | 35.686 |  | 19.22 | 0.82 | -2.34
| 12 | 1628 | 55 | 8 | 1 | 12 | 14.51 | 11.437 | 98.941 | 7.16 |  | 2.462 | 1.5 | 49.63 | 51.14 | 99.16 | 463.47 | 0.72 | 338.164 | 24 | 0.232 | 31.87 | 36.694 | 119.999 | 54.27 | 2.04 | 19.94 | 19.96 | 772.9 | 61.38 | 25.26 | 26.81 |  | 391 | 70.603 | 44.84 | 79.93 | 120.05 | 28.79 | 30.24 |  | 31.16 | 775 | 15.5 | 19.22 | 78 | 32 | 35.686 |  | 19.22 | 0.08 | 3.91
| 12 | 1629 | 55 | 9 | 2 | 12 | 15.103 | 11.436 | 98.941 | 7.27 |  | 2.622 | 1.47 | 49.57 | 51.04 | 102.27 | 460.42 | 0.81 | 337.16 | 23.98 | 0.355 | 31.85 | 66.49 | 123.727 | 53.32 | 3.03 | 19.93 | 19.95 | 1114.7 | 61.37 | 25.99 | 26.78 |  | 391 | 70.569 | 44.84 | 79.87 | 119.79 | 28.78 | 30.27 |  | 31.2 | 1226.5 | -11.5 | 27.84 | 78 | 32 | 91.371 |  | 27.84 | 0.04 | 0
| 12 | 1630 | 55 | 10 | 3 | 12 | 14.897 | 11.435 | 98.941 | 8.46 |  | 2.913 | 1.49 | 49.51 | 51 | 104.76 | 460.76 | 1.99 | 336.023 | 23.98 | 0.319 | 31.85 | 81.619 | 148.451 | 52.35 | 4.62 | 19.93 | 19.94 | 1716.6 | 61.33 | 25.71 | 26.77 |  | 391 | 70.541 | 44.84 | 79.79 | 120 | 28.79 | 30.29 |  | 31.25 | 1899 | 2 | 31.76 | 78 | 32 | 83.528 |  | 31.76 | 0.04 | 1.56
| 12 | 1631 | 55 | 11 | 4 | 12 | 14.256 | 11.435 | 98.941 | 9.24 |  | 3.181 | 1.66 | 49.46 | 51.12 | 107.41 | 466.59 | 3.35 | 335.295 | 23.98 | 0.269 | 31.89 | 80.822 | 213.507 | 51.29 | 6.35 | 19.93 | 19.95 | 2398.4 | 61.27 | 25.28 | 26.78 |  | 391 | 70.544 | 44.84 | 79.86 | 119.86 | 28.81 | 30.31 |  | 31.31 | 1899 | 17 | 31.37 | 78 | 32 | 83.528 |  | 31.37 | 0.08 | 7.81
| 12 | 1632 | 55 | 12 | 5 | 12 | 13.994 | 11.431 | 98.941 | 9.41 |  | 3.42 | 1.93 | 49.43 | 51.36 | 102.93 | 475.04 | 4.72 | 335.742 | 23.98 | 0.37 | 31.9 | 64.052 | 273.277 | 49.82 | 7.4 | 19.93 | 19.94 | 2826.3 | 61.18 | 25 | 26.78 |  | 391 | 70.55 | 44.84 | 80.16 | 119.69 | 28.85 | 30.34 |  | 31.36 | 2888.25 | 29 | 27.06 | 78 | 31 | 51.372 |  | 27.06 | 0.92 | 1.56
| 12 | 1633 | 55 | 13 | 6 | 12 | 14.064 | 11.437 | 98.941 | 10 |  | 3.454 | 2.23 | 49.39 | 51.62 | 109.12 | 480.53 | 4.7 | 334.577 | 23.98 | 0.254 | 31.92 | 63.384 | 298.37 | 49.85 | 8.49 | 19.92 | 19.93 | 3225.5 | 61.14 | 25.14 | 26.78 |  | 391 | 70.531 | 44.84 | 79.87 | 119.89 | 28.87 | 30.39 |  | 31.4 | 3342 | 27.5 | 29.8 | 78 | 31 | 63.92 |  | 29.8 | 0.06 | 4.69
| 12 | 1634 | 55 | 14 | 7 | 12 | 14.116 | 11.436 | 98.941 | 11.48 |  | 3.509 | 2.44 | 49.34 | 51.78 | 110.34 | 488.21 | 5.35 | 334.078 | 23.98 | 0.225 | 31.95 | 64.542 | 311.626 | 50.99 | 9.53 | 19.93 | 19.94 | 3626.1 | 61.18 | 25.1 | 26.78 |  | 391 | 70.525 | 44.84 | 79.86 | 119.92 | 28.89 | 30.43 |  | 31.42 | 3342 | 29 | 31.37 | 78 | 31 | 63.92 |  | 31.37 | 0.88 | -3.91
| 12 | 1635 | 55 | 15 | 8 | 12 | 14.325 | 11.432 | 98.941 | 12.36 |  | 3.54 | 2.62 | 49.32 | 51.94 | 110.07 | 498.27 | 6.21 | 334.045 | 23.98 | 0.217 | 31.98 | 62.792 | 320.617 | 51.9 | 10.43 | 19.92 | 19.94 | 3996.8 | 60.86 | 24.92 | 26.75 |  | 391 | 70.586 | 44.84 | 80.09 | 119.65 | 28.94 | 30.46 |  | 31.46 | 4075.75 | 30.5 | 30.98 | 78 | 31 | 61.175 |  | 30.98 | 0.8 | -10.94
| 2 | 1636 | 55 | 16 | 1 | 2 | 14.28 | 11.434 | 98.942 | 12.67 |  | 3.494 | 2.89 | 49.3 | 52.19 | 111.18 | 508.87 | 6.32 | 333.817 | 23.99 | 0.242 | 32.01 | 62.292 | 325.474 | 52.5 | 11.31 | 19.93 | 19.95 | 4291.1 | 60.28 | 25.18 | 26.73 |  | 391 | 70.67 | 44.85 | 80.15 | 119.87 | 28.99 | 30.49 |  | 31.49 | 4339.75 | 30 | 31.76 | 78 | 31 | 54.117 |  | 31.76 | 0.84 | -13.28
| 2 | 1637 | 55 | 17 | 2 | 2 | 14.025 | 11.431 | 98.942 | 12.3 |  | 3.347 | 2.89 | 49.3 | 52.19 | 104.27 | 508.87 | 6.46 | 335.299 | 23.99 | 0.366 | 32.01 | 52.493 | 328.45 | 52.5 | 11.36 | 19.93 | 19.95 | 4355.9 | 60.28 | 24.91 | 26.73 |  | 391 | 70.725 | 44.85 | 80.13 | 119.71 | 29.04 | 30.51 |  | 31.52 | 4339.75 | 36 | 28.24 | 78 | 31 | 54.117 |  | 28.24 | 0.92 | -17.19
| 2 | 1638 | 55 | 18 | 3 | 2 | 14.059 | 11.433 | 98.942 | 10.51 |  | 3.062 | 3.31 | 49.28 | 52.59 | 103.45 | 526.03 | 5.42 | 335.598 | 23.98 | 0.372 | 32.02 | 44.813 | 328.735 | 53.49 | 11.21 | 19.92 | 19.94 | 4301.7 | 59.64 | 24.88 | 26.65 |  | 391 | 70.767 | 44.83 | 79.86 | 119.94 | 29.1 | 30.53 |  | 31.55 | 4295.25 | 37 | 27.06 | 78 | 31 | 41.176 |  | 27.06 | 0.2 | -14.84
| 2 | 1639 | 55 | 19 | 4 | 2 | 14.39 | 11.434 | 98.942 | 8.76 |  | 2.848 | 3.31 | 49.27 | 52.58 | 104.59 | 530.98 | 4.39 | 335.387 | 23.99 | 0.344 | 32.05 | 43.704 | 327.987 | 53.92 | 11.27 | 19.91 | 19.94 | 4287.4 | 59.7 | 25.1 | 26.61 |  | 391 | 70.796 | 44.83 | 79.82 | 120.02 | 29.13 | 30.55 |  | 31.55 | 4300 | 36 | 27.84 | 78 | 31 | 45.097 |  | 27.84 | 0.86 | -17.97
| 2 | 1640 | 55 | 20 | 5 | 2 | 14.076 | 11.428 | 98.942 | 7.87 |  | 2.748 | 3.31 | 49.27 | 52.58 | 105.32 | 530.98 | 4.31 | 335.266 | 23.99 | 0.337 | 32.05 | 44.943 | 327.671 | 53.92 | 11.23 | 19.91 | 19.94 | 4313.3 | 59.7 | 24.87 | 26.61 |  | 391 | 70.831 | 44.83 | 80.05 | 119.97 | 29.16 | 30.55 |  | 31.54 | 4300 | 35.5 | 28.24 | 78 | 31 | 45.097 |  | 28.24 | 0.08 | -13.28
| 2 | 1641 | 55 | 21 | 6 | 2 | 14.156 | 11.43 | 98.941 | 7.35 |  | 2.697 | 3.34 | 49.27 | 52.61 | 104.34 | 541.08 | 4.62 | 335.523 | 24 | 0.351 | 32.06 | 44.335 | 327.221 | 54.68 | 11.31 | 19.9 | 19.93 | 4320.8 | 59.8 | 24.99 | 26.53 |  | 391 | 70.888 | 44.82 | 79.9 | 119.99 | 29.18 | 30.54 |  | 31.52 | 4319.5 | 36.5 | 27.84 | 78 | 31 | 41.96 |  | 27.84 | 0.88 | -17.97
| 2 | 1642 | 55 | 22 | 7 | 2 | 14.283 | 11.428 | 98.941 | 6.96 |  | 2.655 | 3.33 | 49.3 | 52.63 | 104.14 | 545.5 | 4.61 | 335.708 | 24 | 0.357 | 32.06 | 42.821 | 326.43 | 55.03 | 11.2 | 19.89 | 19.92 | 4294.8 | 59.86 | 24.91 | 26.49 |  | 391 | 70.872 | 44.82 | 79.92 | 120.19 | 29.2 | 30.53 |  | 31.48 | 4289.75 | 36.5 | 27.45 | 78 | 31 | 41.176 |  | 27.45 | 0.82 | -19.53
| 21 | 1643 | 55 | 23 | 1 | 21 | 14.112 | 11.429 | 98.941 | 6.57 |  | 2.617 | 3.33 | 49.3 | 52.63 | 104.46 | 545.5 | 4.38 | 335.673 | 24 | 0.392 | 32.06 | 42.53 | 325.587 | 55.03 | 11.17 | 19.89 | 19.92 | 4276 | 59.86 | 24.95 | 26.49 |  | 391 | 70.854 | 44.82 | 79.9 | 120.26 | 29.21 | 30.5 |  | 31.44 | 4289.75 | 36 | 27.45 | 78 | 31 | 41.176 |  | 27.45 | 0.08 | -13.28
| 21 | 1644 | 55 | 24 | 2 | 21 | 13.775 | 11.43 | 98.941 | 6.21 |  | 2.548 | 3.34 | 49.35 | 52.69 | 98.89 | 549.32 | 4.03 | 337.631 | 24 | 0.508 | 32.07 | 26.434 | 323.794 | 55.36 | 9.92 | 19.9 | 19.93 | 3834.8 | 59.95 | 24.7 | 26.45 |  | 391 | 70.854 | 44.82 | 80.01 | 119.71 | 29.22 | 30.47 |  | 31.4 | 3697.5 | 32 | 20 | 78 | 31 | 11.765 |  | 20 | 0.92 | -20.31
| 21 | 1645 | 55 | 25 | 3 | 21 | 22.465 | 11.428 | 98.941 | 3.95 |  | 2.349 | 3.27 | 49.43 | 52.7 | 98.73 | 551.2 | 2 | 338.256 | 24.01 | 0.291 | 32.1 | 17.792 | 318.606 | 55.68 | 8.6 | 19.89 | 19.93 | 3317 | 60.03 | 24.77 | 26.41 |  | 391 | 70.852 | 44.84 | 79.94 | 119.95 | 29.24 | 30.44 |  | 31.36 | 3188.25 | 30.5 | 18.82 | 78 | 31 | 12.157 |  | 18.82 | 0 | 0
| 21 | 1646 | 55 | 26 | 4 | 21 | 22.493 | 11.425 | 98.941 | 3.22 |  | 2.262 | 3.25 | 49.47 | 52.73 | 98.8 | 541.91 | 0.51 | 338.42 | 24.01 | 0.205 | 32.09 | 14.905 | 311.639 | 55.95 | 7.43 | 19.89 | 19.92 | 2860.4 | 60.12 | 24.81 | 26.37 |  | 391 | 70.836 | 44.83 | 80.05 | 119.25 | 29.22 | 30.41 |  | 31.32 | 3188.25 | 27.5 | 18.43 | 78 | 31 | 12.157 |  | 18.43 | 0 | 0
| 21 | 1647 | 55 | 27 | 5 | 21 | 22.495 | 11.427 | 98.941 | 3.11 |  | 2.272 | 2.94 | 49.53 | 52.47 | 98.93 | 528.99 | 0.05 | 338.518 | 24.01 | 0.185 | 32.07 | 14.854 | 300.355 | 56.2 | 6 | 19.88 | 19.92 | 2316.5 | 60.19 | 24.73 | 26.35 |  | 391 | 70.809 | 44.83 | 79.82 | 119.79 | 29.18 | 30.38 |  | 31.28 | 2205.25 | 25 | 18.82 | 78 | 31 | 14.51 |  | 18.82 | 0 | 0
| 21 | 1648 | 55 | 28 | 6 | 21 | 20.272 | 11.432 | 98.942 | 3.21 |  | 2.268 | 2.61 | 49.56 | 52.17 | 99.3 | 516.68 | 0.01 | 338.423 | 24.01 | 0.172 | 32.05 | 15.64 | 271.319 | 56.4 | 4.87 | 19.89 | 19.91 | 1884.4 | 60.25 | 24.69 | 26.32 |  | 391 | 70.802 | 44.83 | 79.81 | 119.74 | 29.11 | 30.34 |  | 31.24 | 1783.5 | 22 | 18.82 | 78 | 31 | 16.078 |  | 18.82 | 0.02 | 0
| 21 | 1649 | 55 | 29 | 7 | 21 | 14.781 | 11.427 | 98.942 | 2.47 |  | 2.208 | 2.25 | 49.63 | 51.88 | 99.27 | 506.07 | 0.31 | 338.359 | 24.01 | 0.174 | 32.03 | 16.864 | 233.271 | 56.57 | 3.92 | 19.89 | 19.91 | 1519.5 | 60.4 | 24.62 | 26.32 |  | 391 | 70.78 | 44.85 | 79.86 | 119.93 | 29.05 | 30.31 |  | 31.21 | 1783.5 | 20 | 18.82 | 78 | 31 | 16.078 |  | 18.82 | 0.64 | -2.34
| 21 | 1650 | 55 | 30 | 8 | 21 | 15.093 | 11.427 | 98.941 | 1.36 |  | 2.117 | 2.09 | 49.67 | 51.76 | 99.32 | 498.23 | 0.5 | 338.522 | 24.01 | 0.199 | 32 | 19.117 | 187.5 | 56.67 | 2.98 | 19.88 | 19.9 | 1164 | 60.63 | 24.48 | 26.27 |  | 391 | 70.768 | 44.85 | 80.05 | 119.67 | 28.99 | 30.28 |  | 31.17 | 1398.25 | 19 | 18.43 | 78 | 31 | 19.608 |  | 18.43 | 0.02 | 4.69
| 1 | 1651 | 56 | 1 | 1 | 1 | 14.544 | 11.428 | 98.941 | 1.41 |  | 2.063 | 1.97 | 49.71 | 51.68 | 99.1 | 491.63 | 0.47 | 338.439 | 24.01 | 0.178 | 31.99 | 22.192 | 148.859 | 56.71 | 2.28 | 19.89 | 19.9 | 881.1 | 60.86 | 24.66 | 26.22 |  | 391 | 70.754 | 44.85 | 80.13 | 119.85 | 28.94 | 30.25 |  | 31.13 | 842.75 | 17.5 | 18.43 | 78 | 31 | 27.451 |  | 18.43 | 0.1 | 7.03
| 1 | 1652 | 56 | 2 | 2 | 1 | 13.941 | 11.424 | 98.941 | 3.1 |  | 2.115 | 1.91 | 49.69 | 51.6 | 99.17 | 486.59 | 0.48 | 338.239 | 24.01 | 0.143 | 31.96 | 28.792 | 129.757 | 56.68 | 2.1 | 19.88 | 19.9 | 800.3 | 61.02 | 25.02 | 26.17 |  | 391 | 70.705 | 44.86 | 79.9 | 119.88 | 28.9 | 30.24 |  | 31.1 | 842.75 | 16.5 | 19.22 | 78 | 32 | 27.451 |  | 19.22 | 0.92 | 0.78
| 1 | 1653 | 56 | 3 | 3 | 1 | 14.337 | 11.425 | 98.941 | 5.01 |  | 2.25 | 1.77 | 49.7 | 51.48 | 99.21 | 482.14 | 0.6 | 338.305 | 24.01 | 0.138 | 31.94 | 35.358 | 122.515 | 56.59 | 2.14 | 19.88 | 19.91 | 812.8 | 61.16 | 25.16 | 26.13 |  | 391 | 70.684 | 44.86 | 79.86 | 120.07 | 28.87 | 30.23 |  | 31.08 | 797.5 | 14.5 | 19.61 | 78 | 32 | 37.254 |  | 19.61 | 0.8 | -1.56
| 1 | 1654 | 56 | 4 | 4 | 1 | 14.669 | 11.43 | 98.941 | 5.58 |  | 2.375 | 1.69 | 49.71 | 51.4 | 99.27 | 478.44 | 0.75 | 338.315 | 24.01 | 0.152 | 31.93 | 37.676 | 122.426 | 56.44 | 2.22 | 19.88 | 19.91 | 845 | 61.27 | 25.12 | 26.1 |  | 391 | 70.631 | 44.88 | 79.86 | 119.94 | 28.85 | 30.22 |  | 31.08 | 850.75 | 15.5 | 19.61 | 78 | 32 | 37.254 |  | 19.61 | 0.1 | 3.91
| 1 | 1655 | 56 | 5 | 5 | 1 | 14.394 | 11.427 | 98.941 | 5.58 |  | 2.432 | 1.62 | 49.7 | 51.31 | 99.19 | 475 | 0.83 | 338.39 | 24.01 | 0.174 | 31.92 | 37.168 | 121.718 | 56.22 | 2.25 | 19.89 | 19.9 | 857.6 | 61.32 | 25.01 | 26.16 |  | 391 | 70.641 | 44.89 | 79.86 | 120.02 | 28.83 | 30.21 |  | 31.1 | 850.75 | 17 | 19.61 | 78 | 32 | 37.254 |  | 19.61 | 0.1 | 7.03
| 1 | 1656 | 56 | 6 | 6 | 1 | 14.084 | 11.427 | 98.941 | 5.42 |  | 2.44 | 1.55 | 49.69 | 51.24 | 99.22 | 471.77 | 0.86 | 338.565 | 24 | 0.191 | 31.91 | 35.925 | 120.985 | 55.9 | 2.19 | 19.89 | 19.9 | 840.6 | 61.35 | 24.91 | 26.27 |  | 391 | 70.58 | 44.89 | 79.82 | 119.63 | 28.82 | 30.2 |  | 31.12 | 854.5 | 17 | 19.22 | 78 | 32 | 34.117 |  | 19.22 | 0.9 | 1.56
| 1 | 1657 | 56 | 7 | 7 | 1 | 14.246 | 11.428 | 98.942 | 5.52 |  | 2.426 | 1.54 | 49.66 | 51.2 | 99.19 | 468.76 | 0.84 | 338.603 | 24 | 0.211 | 31.89 | 35.796 | 120.271 | 55.38 | 2.15 | 19.89 | 19.91 | 822.6 | 61.37 | 24.95 | 26.35 |  | 391 | 70.519 | 44.9 | 79.79 | 119.85 | 28.82 | 30.19 |  | 31.14 | 820.25 | 16.5 | 19.22 | 78 | 32 | 35.294 |  | 19.22 | 0.84 | -0.78
| 12 | 1658 | 56 | 8 | 1 | 12 | 14.489 | 11.432 | 98.941 | 5.77 |  | 2.419 | 1.47 | 49.64 | 51.11 | 99.2 | 465.77 | 0.8 | 338.614 | 23.99 | 0.205 | 31.87 | 36.392 | 119.899 | 54.65 | 2.13 | 19.89 | 19.91 | 813.5 | 61.36 | 25 | 26.37 |  | 391 | 70.526 | 44.89 | 79.72 | 120.06 | 28.81 | 30.18 |  | 31.16 | 820.25 | 16 | 19.22 | 78 | 32 | 35.294 |  | 19.22 | 0.47 | -3.91
| 12 | 1659 | 56 | 9 | 2 | 12 | 15.385 | 11.43 | 98.941 | 6.26 |  | 2.598 | 1.46 | 49.57 | 51.03 | 102.23 | 462.8 | 0.91 | 337.773 | 23.97 | 0.353 | 31.86 | 68.337 | 125.185 | 53.82 | 3.02 | 19.89 | 19.9 | 1123.6 | 61.31 | 25.7 | 26.39 |  | 391 | 70.483 | 44.89 | 79.79 | 119.9 | 28.79 | 30.17 |  | 31.2 | 1236.5 | -8.5 | 27.45 | 78 | 32 | 91.371 |  | 27.45 | 0.04 | 0
| 12 | 1660 | 56 | 10 | 3 | 12 | 14.887 | 11.429 | 98.941 | 7.67 |  | 2.879 | 1.51 | 49.5 | 51 | 104.71 | 460.75 | 2.03 | 336.927 | 23.97 | 0.336 | 31.84 | 81.329 | 148.331 | 52.97 | 4.56 | 19.88 | 19.89 | 1692.3 | 61.22 | 25.73 | 26.37 |  | 391 | 70.478 | 44.89 | 79.73 | 119.93 | 28.79 | 30.16 |  | 31.24 | 1881.25 | 1 | 31.37 | 78 | 32 | 83.92 |  | 31.37 | 0.02 | 1.56
| 12 | 1661 | 56 | 11 | 4 | 12 | 14.143 | 11.43 | 98.941 | 8.86 |  | 3.177 | 1.58 | 49.45 | 51.03 | 104.51 | 464.71 | 3.43 | 336.787 | 23.97 | 0.34 | 31.87 | 76.118 | 213.638 | 51.9 | 6.18 | 19.9 | 19.9 | 2349 | 61.18 | 25.13 | 26.36 |  | 391 | 70.481 | 44.89 | 79.86 | 120.08 | 28.82 | 30.16 |  | 31.27 | 2476.5 | 23 | 29.41 | 78 | 32 | 63.92 |  | 29.41 | 0.08 | 7.81
| 12 | 1662 | 56 | 12 | 5 | 12 | 14.035 | 11.426 | 98.942 | 8.92 |  | 3.404 | 1.82 | 49.43 | 51.25 | 105.76 | 471.87 | 4.27 | 336.18 | 23.96 | 0.34 | 31.9 | 68.012 | 272.169 | 50.61 | 7.47 | 19.9 | 19.91 | 2836.1 | 61.14 | 25.15 | 26.39 |  | 391 | 70.49 | 44.89 | 79.86 | 120.25 | 28.86 | 30.19 |  | 31.31 | 2931.25 | 26 | 29.02 | 78 | 31 | 57.254 |  | 29.02 | 0.9 | 6.25
| 12 | 1663 | 56 | 13 | 6 | 12 | 14.15 | 11.427 | 98.941 | 10.25 |  | 3.43 | 2.12 | 49.37 | 51.49 | 105.49 | 478.34 | 4.65 | 336.112 | 23.96 | 0.315 | 31.94 | 60.784 | 297.587 | 49.71 | 8.33 | 19.89 | 19.91 | 3170.7 | 61.13 | 25.08 | 26.41 |  | 391 | 70.513 | 44.88 | 80.02 | 120.14 | 28.88 | 30.23 |  | 31.34 | 3252.25 | 29.5 | 28.63 | 78 | 31 | 57.254 |  | 28.63 | 0.88 | 0
| 12 | 1664 | 56 | 14 | 7 | 12 | 13.959 | 11.43 | 98.941 | 11.2 |  | 3.422 | 2.4 | 49.34 | 51.74 | 109.95 | 484.85 | 4.68 | 335.203 | 23.97 | 0.228 | 31.97 | 62.476 | 311.42 | 50.46 | 9.41 | 19.9 | 19.91 | 3575.6 | 61.12 | 25.13 | 26.39 |  | 391 | 70.559 | 44.89 | 79.98 | 120.36 | 28.91 | 30.28 |  | 31.38 | 3679.5 | 28.5 | 31.76 | 78 | 31 | 63.92 |  | 31.76 | 0.23 | 3.13
| 12 | 1665 | 56 | 15 | 8 | 12 | 14.223 | 11.429 | 98.942 | 12.12 |  | 3.499 | 2.54 | 49.31 | 51.86 | 111.39 | 492.9 | 5.62 | 334.848 | 23.97 | 0.208 | 31.98 | 64.013 | 320.476 | 51.49 | 10.41 | 19.91 | 19.92 | 3961.2 | 60.82 | 25.09 | 26.35 |  | 391 | 70.641 | 44.88 | 79.92 | 120.01 | 28.96 | 30.32 |  | 31.41 | 4040.5 | 29.5 | 31.76 | 78 | 31 | 59.999 |  | 31.76 | 0.84 | -8.59
| 2 | 1666 | 56 | 16 | 1 | 2 | 14.048 | 11.43 | 98.942 | 12.7 |  | 3.488 | 2.77 | 49.3 | 52.07 | 109.97 | 503.26 | 6.29 | 334.891 | 23.96 | 0.269 | 31.98 | 61.698 | 325.737 | 52.17 | 11.16 | 19.9 | 19.91 | 4241.7 | 60.31 | 25.11 | 26.3 |  | 391 | 70.671 | 44.86 | 80.09 | 120.33 | 29 | 30.36 |  | 31.44 | 4280.25 | 30 | 31.37 | 78 | 31 | 50.98 |  | 31.37 | 0.08 | -8.59
| 2 | 1667 | 56 | 17 | 2 | 2 | 14.23 | 11.428 | 98.943 | 12.21 |  | 3.318 | 2.99 | 49.29 | 52.29 | 104.46 | 514.18 | 6.33 | 336.086 | 23.97 | 0.354 | 32.02 | 51.916 | 328.51 | 52.7 | 11.21 | 19.91 | 19.93 | 4296.9 | 59.79 | 24.9 | 26.27 |  | 391 | 70.731 | 44.86 | 79.98 | 120.38 | 29.06 | 30.38 |  | 31.48 | 4300 | 36 | 28.24 | 78 | 31 | 41.568 |  | 28.24 | 0.86 | -17.97
| 2 | 1668 | 56 | 18 | 3 | 2 | 14.169 | 11.428 | 98.942 | 10.49 |  | 3.058 | 3.11 | 49.33 | 52.44 | 104.02 | 522.34 | 5.32 | 336.381 | 23.98 | 0.356 | 32.05 | 45.882 | 328.719 | 53.18 | 11.18 | 19.92 | 19.93 | 4282.9 | 59.52 | 24.92 | 26.24 |  | 391 | 70.751 | 44.85 | 79.79 | 120.31 | 29.11 | 30.41 |  | 31.51 | 4280.25 | 36.5 | 27.45 | 78 | 31 | 41.568 |  | 27.45 | 0.7 | -19.53
| 2 | 1669 | 56 | 19 | 4 | 2 | 14.13 | 11.426 | 98.943 | 8.92 |  | 2.875 | 3.2 | 49.32 | 52.51 | 104.53 | 528.11 | 4.6 | 336.391 | 23.97 | 0.338 | 32.06 | 44.45 | 328.091 | 53.66 | 11.22 | 19.91 | 19.93 | 4276.8 | 59.5 | 25.05 | 26.22 |  | 391 | 70.814 | 44.84 | 79.82 | 120.15 | 29.14 | 30.43 |  | 31.53 | 4280.25 | 36 | 27.45 | 78 | 31 | 41.568 |  | 27.45 | 0.16 | -12.5
| 2 | 1670 | 56 | 20 | 5 | 2 | 14.271 | 11.425 | 98.943 | 7.92 |  | 2.757 | 3.31 | 49.29 | 52.6 | 105.2 | 533.16 | 4.44 | 335.968 | 23.98 | 0.33 | 32.05 | 45.064 | 327.37 | 54.07 | 11.22 | 19.91 | 19.93 | 4305 | 59.55 | 24.88 | 26.21 |  | 391 | 70.842 | 44.83 | 79.86 | 120.29 | 29.17 | 30.44 |  | 31.52 | 4314.75 | 35.5 | 28.24 | 78 | 31 | 45.097 |  | 28.24 | 0.82 | -17.97
| 2 | 1671 | 56 | 21 | 6 | 2 | 14.019 | 11.427 | 98.942 | 7.33 |  | 2.707 | 3.3 | 49.3 | 52.6 | 104.62 | 538.15 | 4.59 | 336.092 | 23.98 | 0.353 | 32.06 | 44.946 | 327.379 | 54.43 | 11.29 | 19.91 | 19.92 | 4324.8 | 59.62 | 24.94 | 26.21 |  | 391 | 70.869 | 44.81 | 80.03 | 120.14 | 29.18 | 30.44 |  | 31.5 | 4319.5 | 35.5 | 28.24 | 78 | 31 | 41.176 |  | 28.24 | 0.23 | -14.06
| 2 | 1672 | 56 | 22 | 7 | 2 | 14.072 | 11.429 | 98.943 | 6.98 |  | 2.668 | 3.26 | 49.32 | 52.58 | 104.11 | 543.01 | 4.62 | 336.17 | 23.99 | 0.353 | 32.09 | 43.13 | 326.729 | 54.77 | 11.33 | 19.91 | 19.93 | 4299.4 | 59.72 | 25.18 | 26.18 |  | 391 | 70.884 | 44.83 | 79.82 | 120.14 | 29.2 | 30.43 |  | 31.46 | 4319.5 | 36.5 | 27.45 | 78 | 31 | 41.176 |  | 27.45 | 0.1 | -14.06
| 21 | 1673 | 56 | 23 | 1 | 21 | 14.416 | 11.424 | 98.942 | 6.6 |  | 2.63 | 3.29 | 49.36 | 52.64 | 104.03 | 547.13 | 4.36 | 336.286 | 23.99 | 0.406 | 32.1 | 42.377 | 325.961 | 55.1 | 11.16 | 19.91 | 19.93 | 4272.6 | 59.82 | 24.95 | 26.16 |  | 391 | 70.866 | 44.82 | 79.75 | 119.72 | 29.21 | 30.41 |  | 31.4 | 4222.5 | 36 | 27.45 | 78 | 31 | 29.803 |  | 27.45 | 0.84 | -18.75
| 21 | 1674 | 56 | 24 | 2 | 21 | 13.516 | 11.424 | 98.943 | 6.26 |  | 2.567 | 3.34 | 49.41 | 52.76 | 98.96 | 550.76 | 4.1 | 338.397 | 24 | 0.485 | 32.11 | 26.516 | 324.469 | 55.42 | 10.01 | 19.91 | 19.93 | 3865 | 59.92 | 24.74 | 26.16 |  | 391 | 70.901 | 44.83 | 79.93 | 119.81 | 29.23 | 30.39 |  | 31.34 | 3742 | 32 | 20.39 | 78 | 31 | 12.157 |  | 20.39 | 0.96 | -19.53
| 21 | 1675 | 56 | 25 | 3 | 21 | 22.44 | 11.421 | 98.942 | 4.28 |  | 2.35 | 3.29 | 49.48 | 52.77 | 98.27 | 547.41 | 2.42 | 338.814 | 24 | 0.32 | 32.1 | 18.043 | 319.68 | 55.71 | 8.83 | 19.92 | 19.94 | 3397.4 | 59.98 | 24.83 | 26.18 |  | 391 | 70.894 | 44.83 | 79.9 | 119.83 | 29.23 | 30.37 |  | 31.29 | 3742 | 30.5 | 18.43 | 78 | 31 | 12.157 |  | 18.43 | 0 | 0
| 21 | 1676 | 56 | 26 | 4 | 21 | 22.493 | 11.423 | 98.943 | 2.9 |  | 2.267 | 3.03 | 49.53 | 52.57 | 98.89 | 535.39 | 0.5 | 339.059 | 24.01 | 0.188 | 32.1 | 15.111 | 312.562 | 56.01 | 7.37 | 19.92 | 19.94 | 2839 | 60.09 | 24.78 | 26.14 |  | 391 | 70.877 | 44.84 | 79.94 | 119.99 | 29.21 | 30.34 |  | 31.25 | 2714.75 | 27.5 | 18.82 | 78 | 31 | 12.941 |  | 18.82 | 0 | 0
| 21 | 1677 | 56 | 27 | 5 | 21 | 22.495 | 11.426 | 98.943 | 3.92 |  | 2.262 | 2.72 | 49.6 | 52.31 | 98.95 | 522.68 | 0.06 | 339.214 | 24.01 | 0.167 | 32.08 | 14.673 | 301.813 | 56.22 | 6.08 | 19.92 | 19.95 | 2344.7 | 60.15 | 24.75 | 26.11 |  | 391 | 70.86 | 44.84 | 80.01 | 120.04 | 29.18 | 30.3 |  | 31.23 | 2230.25 | 25.5 | 18.43 | 78 | 31 | 15.686 |  | 18.43 | 0 | 0
| 21 | 1678 | 56 | 28 | 6 | 21 | 22.487 | 11.427 | 98.943 | 4.13 |  | 2.273 | 2.4 | 49.66 | 52.06 | 98.99 | 511.02 | 0.01 | 339.016 | 24 | 0.193 | 32.05 | 15.238 | 276.449 | 56.39 | 5.06 | 19.92 | 19.94 | 1953.7 | 60.24 | 24.72 | 26.06 |  | 391 | 70.797 | 44.84 | 79.86 | 120.01 | 29.11 | 30.28 |  | 31.2 | 2230.25 | 22.5 | 18.43 | 78 | 31 | 15.686 |  | 18.43 | 0.02 | 0
| 21 | 1679 | 56 | 29 | 7 | 21 | 14.751 | 11.422 | 98.943 | 2.9 |  | 2.202 | 2.2 | 49.71 | 51.91 | 99.33 | 501.68 | 0.35 | 339.098 | 24 | 0.185 | 32.04 | 17.01 | 234.477 | 56.53 | 3.91 | 19.92 | 19.93 | 1516.3 | 60.53 | 24.62 | 26.02 |  | 391 | 70.758 | 44.85 | 80.03 | 120.04 | 29.04 | 30.25 |  | 31.17 | 1419.5 | 21 | 18.82 | 78 | 31 | 17.647 |  | 18.82 | 0.68 | -3.13
| 21 | 1680 | 56 | 30 | 8 | 21 | 15.063 | 11.422 | 98.943 | 1.73 |  | 2.138 | 1.98 | 49.78 | 51.76 | 99.4 | 494.27 | 0.53 | 339.04 | 24.01 | 0.168 | 32.02 | 19.062 | 189.662 | 56.61 | 2.99 | 19.93 | 19.95 | 1160.8 | 60.79 | 24.57 | 26.03 |  | 391 | 70.754 | 44.85 | 79.71 | 119.76 | 28.98 | 30.22 |  | 31.13 | 1103 | 19 | 18.43 | 78 | 31 | 22.745 |  | 18.43 | 0.02 | 3.91
| 1 | 1681 | 57 | 1 | 1 | 1 | 14.565 | 11.423 | 98.944 | 1.83 |  | 2.114 | 1.87 | 49.8 | 51.67 | 99.16 | 488.22 | 0.55 | 339.105 | 24.01 | 0.193 | 32 | 21.676 | 153.816 | 56.64 | 2.42 | 19.93 | 19.95 | 941.7 | 60.98 | 24.54 | 26.01 |  | 391 | 70.724 | 44.86 | 80.05 | 119.71 | 28.95 | 30.2 |  | 31.11 | 1103 | 18 | 18.43 | 78 | 31 | 22.745 |  | 18.43 | 0.43 | 6.25
| 1 | 1682 | 57 | 2 | 2 | 1 | 13.952 | 11.426 | 98.944 | 3.09 |  | 2.162 | 1.79 | 49.8 | 51.6 | 99.13 | 483.32 | 0.55 | 338.976 | 24.01 | 0.144 | 31.98 | 27.715 | 131.799 | 56.59 | 2.09 | 19.93 | 19.96 | 797.3 | 61.12 | 25.08 | 26.01 |  | 391 | 70.679 | 44.86 | 80.07 | 119.96 | 28.91 | 30.19 |  | 31.1 | 792.75 | 18 | 19.22 | 78 | 32 | 36.078 |  | 19.22 | 0.92 | 0
| 1 | 1683 | 57 | 3 | 3 | 1 | 14.361 | 11.425 | 98.944 | 4.92 |  | 2.316 | 1.68 | 49.8 | 51.47 | 99.2 | 479.19 | 0.62 | 338.943 | 24.01 | 0.143 | 31.96 | 34.646 | 123.267 | 56.49 | 2.12 | 19.94 | 19.95 | 803.9 | 61.21 | 25.14 | 26.02 |  | 391 | 70.629 | 44.87 | 79.98 | 119.86 | 28.88 | 30.18 |  | 31.08 | 807.75 | 14.5 | 19.61 | 78 | 32 | 37.646 |  | 19.61 | 0.82 | -2.34
| 1 | 1684 | 57 | 4 | 4 | 1 | 14.666 | 11.423 | 98.945 | 5.74 |  | 2.415 | 1.6 | 49.79 | 51.39 | 99.24 | 475.63 | 0.73 | 338.979 | 24.01 | 0.148 | 31.94 | 37.122 | 121.303 | 56.33 | 2.17 | 19.94 | 19.95 | 825.3 | 61.29 | 25.16 | 26.04 |  | 391 | 70.606 | 44.86 | 79.75 | 120.23 | 28.85 | 30.17 |  | 31.07 | 807.75 | 15 | 19.61 | 78 | 32 | 37.646 |  | 19.61 | 0.25 | 2.34
| 1 | 1685 | 57 | 5 | 5 | 1 | 14.471 | 11.424 | 98.944 | 5.84 |  | 2.472 | 1.58 | 49.78 | 51.35 | 99.24 | 472.28 | 0.76 | 338.962 | 24 | 0.162 | 31.93 | 37.906 | 120.192 | 56.08 | 2.26 | 19.94 | 19.95 | 858.6 | 61.31 | 25.13 | 26.08 |  | 391 | 70.583 | 44.87 | 79.9 | 120.17 | 28.83 | 30.15 |  | 31.06 | 862.5 | 16.5 | 19.61 | 78 | 32 | 36.862 |  | 19.61 | 0.08 | 4.69
| 1 | 1686 | 57 | 6 | 6 | 1 | 14.242 | 11.426 | 98.943 | 5.57 |  | 2.485 | 1.54 | 49.75 | 51.3 | 99.19 | 469.11 | 0.82 | 339.052 | 23.99 | 0.192 | 31.9 | 36.915 | 121.231 | 55.68 | 2.27 | 19.94 | 19.94 | 866.2 | 61.31 | 24.99 | 26.1 |  | 391 | 70.58 | 44.86 | 79.87 | 120.16 | 28.82 | 30.16 |  | 31.07 | 862.5 | 17.5 | 19.22 | 78 | 32 | 33.725 |  | 19.22 | 0.66 | 3.13
| 1 | 1687 | 57 | 7 | 7 | 1 | 14.152 | 11.427 | 98.943 | 5.41 |  | 2.453 | 1.53 | 49.73 | 51.26 | 99.2 | 466.12 | 0.83 | 338.986 | 23.99 | 0.215 | 31.9 | 35.138 | 121.809 | 55.09 | 2.17 | 19.95 | 19.95 | 837.2 | 61.31 | 24.8 | 26.09 |  | 391 | 70.543 | 44.87 | 80.13 | 119.99 | 28.81 | 30.16 |  | 31.07 | 862.5 | 18 | 19.22 | 78 | 32 | 33.725 |  | 19.22 | 0.9 | 0.78
| 12 | 1688 | 57 | 8 | 1 | 12 | 14.231 | 11.425 | 98.943 | 5.67 |  | 2.439 | 1.48 | 49.69 | 51.17 | 99.16 | 463.24 | 0.78 | 339.149 | 23.98 | 0.227 | 31.88 | 35.277 | 120.919 | 54.29 | 2.11 | 19.95 | 19.96 | 804.3 | 61.28 | 25 | 26.1 |  | 391 | 70.548 | 44.86 | 80.05 | 120.52 | 28.81 | 30.15 |  | 31.11 | 824 | 16.5 | 19.22 | 78 | 32 | 33.333 |  | 19.22 | 0.84 | -2.34
| 12 | 1689 | 57 | 9 | 2 | 12 | 15.117 | 11.425 | 98.941 | 6.19 |  | 2.582 | 1.51 | 49.61 | 51.12 | 102.32 | 460.29 | 0.82 | 337.998 | 23.98 | 0.379 | 31.87 | 66.767 | 123.916 | 53.46 | 3.08 | 19.96 | 19.96 | 1122.4 | 61.24 | 26.2 | 26.09 |  | 391 | 70.508 | 44.86 | 80.12 | 120.16 | 28.8 | 30.14 |  | 31.15 | 1241.25 | -12 | 28.24 | 78 | 32 | 90.979 |  | 28.24 | 0.04 | 0
| 12 | 1690 | 57 | 10 | 3 | 12 | 14.901 | 11.422 | 98.941 | 7.79 |  | 2.888 | 1.49 | 49.55 | 51.04 | 104.63 | 461.57 | 1.9 | 337.122 | 23.97 | 0.349 | 31.87 | 81.162 | 145.296 | 52.58 | 4.47 | 19.96 | 19.96 | 1664.7 | 61.2 | 25.66 | 26.06 |  | 391 | 70.527 | 44.85 | 79.85 | 120.05 | 28.8 | 30.12 |  | 31.19 | 1241.25 | 3 | 32.16 | 78 | 32 | 90.979 |  | 32.16 | 0.04 | 1.56
| 12 | 1691 | 57 | 11 | 4 | 12 | 14.234 | 11.422 | 98.941 | 9.01 |  | 3.235 | 1.68 | 49.5 | 51.18 | 107.45 | 467.96 | 3.31 | 336.269 | 23.96 | 0.27 | 31.91 | 80.657 | 216.29 | 51.44 | 6.42 | 19.96 | 19.97 | 2420.6 | 61.16 | 25.32 | 26.06 |  | 391 | 70.524 | 44.84 | 79.75 | 119.67 | 28.82 | 30.11 |  | 31.24 | 1925 | 18 | 31.37 | 78 | 32 | 82.744 |  | 31.37 | 0.08 | 7.81
| 12 | 1692 | 57 | 12 | 5 | 12 | 13.941 | 11.419 | 98.941 | 9.08 |  | 3.418 | 1.99 | 49.48 | 51.47 | 103.01 | 476.05 | 4.65 | 336.687 | 23.97 | 0.325 | 31.95 | 61.68 | 274.127 | 50.01 | 7.22 | 19.97 | 19.97 | 2751.7 | 61.17 | 25.05 | 26.05 |  | 391 | 70.544 | 44.84 | 79.79 | 119.66 | 28.86 | 30.13 |  | 31.28 | 2849 | 29 | 25.49 | 78 | 31 | 59.999 |  | 25.49 | 0.94 | 1.56
| 12 | 1693 | 57 | 13 | 6 | 12 | 13.893 | 11.417 | 98.943 | 9.62 |  | 3.47 | 1.99 | 49.48 | 51.47 | 108.62 | 476.05 | 4.34 | 335.578 | 23.97 | 0.249 | 31.95 | 64.394 | 297.14 | 50.01 | 8.39 | 19.97 | 19.97 | 3181.5 | 61.17 | 25.18 | 26.05 |  | 391 | 70.561 | 44.84 | 79.88 | 119.81 | 28.88 | 30.18 |  | 31.31 | 2849 | 27.5 | 30.98 | 78 | 31 | 59.999 |  | 30.98 | 0.86 | 8.59
| 12 | 1694 | 57 | 14 | 7 | 12 | 14.132 | 11.421 | 98.943 | 11.47 |  | 3.528 | 2.28 | 49.43 | 51.71 | 109.55 | 480.83 | 5.03 | 335.173 | 23.96 | 0.241 | 31.95 | 64.02 | 311.963 | 50.14 | 9.49 | 19.96 | 19.98 | 3609.9 | 61.17 | 25.11 | 26.03 |  | 391 | 70.588 | 44.84 | 80.06 | 119.87 | 28.9 | 30.23 |  | 31.35 | 3347.5 | 29 | 30.98 | 78 | 31 | 64.313 |  | 30.98 | 0.86 | -3.91
| 12 | 1695 | 57 | 15 | 8 | 12 | 14.416 | 11.423 | 98.943 | 12.26 |  | 3.548 | 2.62 | 49.37 | 51.99 | 110.36 | 499.16 | 5.91 | 334.903 | 23.97 | 0.215 | 32.02 | 62.73 | 320.99 | 51.97 | 10.42 | 19.98 | 19.98 | 3981.7 | 60.72 | 24.99 | 25.97 |  | 391 | 70.639 | 44.85 | 80.01 | 120 | 28.94 | 30.28 |  | 31.39 | 4067 | 30 | 30.98 | 78 | 31 | 61.96 |  | 30.98 | 0.68 | -11.72
| 2 | 1696 | 57 | 16 | 1 | 2 | 14.28 | 11.427 | 98.943 | 12.66 |  | 3.518 | 2.62 | 49.37 | 51.99 | 111.73 | 499.16 | 6.18 | 334.662 | 23.97 | 0.223 | 32.02 | 62.819 | 325.606 | 51.97 | 11.21 | 19.98 | 19.98 | 4258.7 | 60.72 | 25.13 | 25.97 |  | 391 | 70.649 | 44.85 | 80.28 | 119.76 | 28.99 | 30.32 |  | 31.41 | 4067 | 29.5 | 31.76 | 78 | 31 | 61.96 |  | 31.76 | 0.8 | -14.06
| 2 | 1697 | 57 | 17 | 2 | 2 | 14.001 | 11.425 | 98.943 | 12.36 |  | 3.375 | 2.91 | 49.35 | 52.26 | 104.27 | 509.74 | 6.48 | 336.056 | 23.96 | 0.36 | 32.03 | 52.448 | 329.062 | 52.51 | 11.41 | 19.97 | 19.98 | 4345.3 | 60.15 | 25.07 | 25.94 |  | 391 | 70.692 | 44.84 | 80.05 | 119.8 | 29.04 | 30.36 |  | 31.43 | 4335 | 36.5 | 28.24 | 78 | 31 | 55.293 |  | 28.24 | 0.9 | -17.19
| 2 | 1698 | 57 | 18 | 3 | 2 | 14.201 | 11.425 | 98.943 | 10.58 |  | 3.092 | 3.03 | 49.36 | 52.39 | 103.58 | 520.25 | 5.44 | 336.423 | 23.98 | 0.366 | 32.05 | 45.211 | 328.879 | 53 | 11.23 | 19.99 | 20 | 4302.1 | 59.68 | 24.92 | 25.94 |  | 391 | 70.753 | 44.86 | 79.86 | 120.21 | 29.1 | 30.38 |  | 31.48 | 4300 | 37 | 27.45 | 78 | 31 | 40.391 |  | 27.45 | 0.47 | -14.06
| 2 | 1699 | 57 | 19 | 4 | 2 | 14.187 | 11.425 | 98.943 | 8.77 |  | 2.862 | 3.28 | 49.36 | 52.64 | 104.76 | 526.65 | 4.49 | 336.266 | 23.98 | 0.321 | 32.05 | 43.826 | 327.945 | 53.49 | 11.19 | 19.98 | 20 | 4286.4 | 59.54 | 24.93 | 26 |  | 391 | 70.78 | 44.87 | 79.71 | 119.77 | 29.13 | 30.4 |  | 31.5 | 4295.25 | 36 | 27.45 | 78 | 31 | 45.097 |  | 27.45 | 0.41 | -14.84
| 2 | 1700 | 57 | 20 | 5 | 2 | 14.051 | 11.422 | 98.943 | 7.77 |  | 2.763 | 3.29 | 49.34 | 52.63 | 105.47 | 531.63 | 4.38 | 335.987 | 23.98 | 0.335 | 32.07 | 45.383 | 327.203 | 53.92 | 11.29 | 19.99 | 20 | 4322.4 | 59.57 | 24.95 | 26.03 |  | 391 | 70.804 | 44.87 | 79.65 | 119.65 | 29.16 | 30.42 |  | 31.5 | 4329.5 | 35.5 | 28.24 | 78 | 31 | 43.529 |  | 28.24 | 0.1 | -12.5
| 2 | 1701 | 57 | 21 | 6 | 2 | 14.228 | 11.424 | 98.942 | 7.26 |  | 2.709 | 3.28 | 49.34 | 52.62 | 104.39 | 536.69 | 4.63 | 336.263 | 23.98 | 0.354 | 32.09 | 44.061 | 327.092 | 54.28 | 11.29 | 19.98 | 20.01 | 4313.8 | 59.62 | 24.98 | 26.08 |  | 391 | 70.816 | 44.87 | 79.8 | 119.96 | 29.18 | 30.42 |  | 31.48 | 4314.75 | 36.5 | 27.84 | 78 | 31 | 41.96 |  | 27.84 | 0.84 | -17.97
| 2 | 1702 | 57 | 22 | 7 | 2 | 14.161 | 11.426 | 98.942 | 6.82 |  | 2.671 | 3.39 | 49.37 | 52.75 | 104.35 | 541.75 | 4.51 | 336.274 | 23.98 | 0.356 | 32.1 | 43.153 | 326.64 | 54.65 | 11.26 | 19.99 | 20 | 4297 | 59.73 | 25.02 | 26.11 |  | 391 | 70.842 | 44.86 | 79.92 | 120.12 | 29.19 | 30.41 |  | 31.44 | 4295.25 | 36.5 | 27.45 | 78 | 31 | 41.96 |  | 27.45 | 0.64 | -20.31
| 21 | 1703 | 57 | 23 | 1 | 21 | 14.193 | 11.421 | 98.942 | 6.52 |  | 2.645 | 3.4 | 49.39 | 52.8 | 103.41 | 546.09 | 4.34 | 336.562 | 24 | 0.442 | 32.1 | 41.941 | 325.967 | 54.99 | 11.21 | 19.99 | 20.02 | 4269.5 | 59.84 | 25.08 | 26.12 |  | 391 | 70.869 | 44.87 | 80.02 | 120.04 | 29.21 | 30.38 |  | 31.41 | 4203.75 | 36.5 | 27.45 | 78 | 31 | 25.882 |  | 27.45 | 0.41 | -12.5
| 21 | 1704 | 57 | 24 | 2 | 21 | 13.822 | 11.422 | 98.942 | 6.25 |  | 2.577 | 3.38 | 49.42 | 52.8 | 98.94 | 549.97 | 4.03 | 338.407 | 24 | 0.505 | 32.11 | 26.503 | 324.464 | 55.3 | 9.94 | 20 | 20.02 | 3839.4 | 59.93 | 24.73 | 26.14 |  | 391 | 70.855 | 44.88 | 80.24 | 120.02 | 29.22 | 30.36 |  | 31.38 | 3719.5 | 32 | 20 | 78 | 31 | 11.372 |  | 20 | 0.9 | -20.31
| 21 | 1705 | 57 | 25 | 3 | 21 | 22.28 | 11.423 | 98.942 | 3.92 |  | 2.352 | 3.33 | 49.47 | 52.8 | 98.62 | 551.03 | 2.12 | 339.118 | 24 | 0.298 | 32.13 | 17.597 | 319.099 | 55.63 | 8.63 | 20.01 | 20.02 | 3322.1 | 60.06 | 24.8 | 26.13 |  | 391 | 70.868 | 44.88 | 79.94 | 120.11 | 29.23 | 30.34 |  | 31.35 | 3193.75 | 30 | 18.43 | 78 | 31 | 12.549 |  | 18.43 | 0.02 | 0
| 21 | 1706 | 57 | 26 | 4 | 21 | 22.492 | 11.419 | 98.942 | 2.8 |  | 2.262 | 3.19 | 49.52 | 52.71 | 98.88 | 540.97 | 0.51 | 339.192 | 24 | 0.168 | 32.14 | 14.727 | 311.498 | 55.91 | 7.31 | 20 | 20.02 | 2815.8 | 60.14 | 24.79 | 26.1 |  | 391 | 70.851 | 44.88 | 79.84 | 120.05 | 29.21 | 30.31 |  | 31.31 | 2691.25 | 27.5 | 18.43 | 78 | 31 | 14.117 |  | 18.43 | 0 | 0
| 21 | 1707 | 57 | 27 | 5 | 21 | 22.495 | 11.419 | 98.942 | 3.7 |  | 2.252 | 2.85 | 49.59 | 52.44 | 98.88 | 528.08 | 0.08 | 339.325 | 24.01 | 0.191 | 32.12 | 14.689 | 301.397 | 56.18 | 6.15 | 20 | 20.03 | 2371.1 | 60.21 | 24.76 | 26.08 |  | 391 | 70.862 | 44.89 | 79.79 | 120.22 | 29.17 | 30.28 |  | 31.27 | 2691.25 | 25.5 | 18.82 | 78 | 31 | 14.117 |  | 18.82 | 0 | 0
| 21 | 1708 | 57 | 28 | 6 | 21 | 20.654 | 11.421 | 98.942 | 3.91 |  | 2.244 | 2.58 | 49.64 | 52.22 | 98.95 | 515.86 | 0.01 | 339.145 | 24.01 | 0.166 | 32.09 | 15.649 | 272.695 | 56.37 | 4.88 | 20.01 | 20.03 | 1887.3 | 60.22 | 24.71 | 26.02 |  | 391 | 70.846 | 44.89 | 79.9 | 120.52 | 29.11 | 30.25 |  | 31.24 | 1792.75 | 22 | 18.82 | 78 | 31 | 16.862 |  | 18.82 | 0.02 | 0
| 21 | 1709 | 57 | 29 | 7 | 21 | 15.056 | 11.423 | 98.942 | 2.79 |  | 2.195 | 2.32 | 49.66 | 51.99 | 99.12 | 505.42 | 0.32 | 339.069 | 24.01 | 0.166 | 32.07 | 16.865 | 230.311 | 56.52 | 3.83 | 20.01 | 20.02 | 1486.9 | 60.38 | 24.6 | 25.99 |  | 391 | 70.81 | 44.89 | 79.85 | 120.35 | 29.03 | 30.23 |  | 31.21 | 1403 | 20 | 18.43 | 78 | 31 | 19.215 |  | 18.43 | 0.12 | 1.56
| 21 | 1710 | 57 | 30 | 8 | 21 | 15.279 | 11.424 | 98.942 | 1.61 |  | 2.117 | 2.12 | 49.72 | 51.83 | 99.36 | 497.5 | 0.48 | 339.106 | 24.01 | 0.188 | 32.05 | 19.14 | 188.254 | 56.62 | 3 | 20.01 | 20.02 | 1167.4 | 60.69 | 24.52 | 25.99 |  | 391 | 70.766 | 44.9 | 79.99 | 120.46 | 28.98 | 30.21 |  | 31.2 | 1403 | 19 | 18.43 | 78 | 31 | 19.215 |  | 18.43 | 0 | 3.91
| 1 | 1711 | 58 | 1 | 1 | 1 | 14.683 | 11.422 | 98.942 | 1.63 |  | 2.082 | 1.96 | 49.74 | 51.7 | 99.11 | 490.77 | 0.55 | 339.069 | 24.02 | 0.185 | 32.03 | 22.605 | 150.105 | 56.65 | 2.33 | 20.01 | 20.04 | 901.4 | 60.93 | 24.71 | 25.97 |  | 391 | 70.728 | 44.91 | 80.07 | 120.52 | 28.95 | 30.18 |  | 31.19 | 860.75 | 19 | 18.82 | 78 | 31 | 26.274 |  | 18.82 | 0.04 | 6.25
| 1 | 1712 | 58 | 2 | 2 | 1 | 13.946 | 11.415 | 98.943 | 3.11 |  | 2.144 | 1.92 | 49.73 | 51.66 | 99.12 | 485.58 | 0.51 | 339.03 | 24.01 | 0.144 | 32.01 | 28.332 | 129.573 | 56.62 | 2.08 | 20.02 | 20.03 | 791.9 | 61.07 | 25.05 | 26 |  | 391 | 70.672 | 44.91 | 80.35 | 120.1 | 28.91 | 30.17 |  | 31.16 | 786.5 | 17.5 | 19.22 | 78 | 32 | 35.294 |  | 19.22 | 0.92 | 0.78
| 1 | 1713 | 58 | 3 | 3 | 1 | 14.208 | 11.412 | 98.943 | 4.96 |  | 2.27 | 1.75 | 49.75 | 51.5 | 99.15 | 481.16 | 0.58 | 339.055 | 24.01 | 0.139 | 31.98 | 34.146 | 123.17 | 56.53 | 2.07 | 20.02 | 20.03 | 786.7 | 61.15 | 25.13 | 26.07 |  | 391 | 70.643 | 44.91 | 80.01 | 119.95 | 28.87 | 30.17 |  | 31.14 | 786.5 | 15 | 19.22 | 78 | 32 | 35.294 |  | 19.22 | 0.84 | -1.56
| 1 | 1714 | 58 | 4 | 4 | 1 | 14.608 | 11.416 | 98.944 | 6.02 |  | 2.385 | 1.64 | 49.75 | 51.4 | 99.2 | 477.49 | 0.7 | 338.925 | 24 | 0.155 | 31.97 | 37.245 | 121.346 | 56.4 | 2.14 | 20.02 | 20.03 | 812.1 | 61.19 | 25.16 | 26.1 |  | 391 | 70.614 | 44.91 | 80.02 | 119.66 | 28.84 | 30.16 |  | 31.11 | 819.5 | 14.5 | 19.61 | 78 | 32 | 37.646 |  | 19.61 | 0.43 | 1.56
| 1 | 1715 | 58 | 5 | 5 | 1 | 14.436 | 11.413 | 98.943 | 6.21 |  | 2.441 | 1.6 | 49.74 | 51.33 | 99.25 | 474.09 | 0.77 | 338.843 | 24 | 0.167 | 31.96 | 37.765 | 121.715 | 56.17 | 2.19 | 20.03 | 20.05 | 835.1 | 61.24 | 25.05 | 26.15 |  | 391 | 70.573 | 44.93 | 79.99 | 119.98 | 28.83 | 30.15 |  | 31.09 | 839.75 | 15.5 | 19.61 | 78 | 32 | 36.862 |  | 19.61 | 0.08 | 4.69
| 1 | 1716 | 58 | 6 | 6 | 1 | 14.237 | 11.41 | 98.943 | 6.03 |  | 2.466 | 1.55 | 49.71 | 51.26 | 99.23 | 470.8 | 0.81 | 338.932 | 24.01 | 0.182 | 31.95 | 37.438 | 122.834 | 55.84 | 2.22 | 20.04 | 20.05 | 847.5 | 61.26 | 25.04 | 26.23 |  | 391 | 70.55 | 44.93 | 79.86 | 119.99 | 28.82 | 30.15 |  | 31.1 | 839.75 | 16.5 | 19.61 | 78 | 32 | 36.862 |  | 19.61 | 0.86 | 1.56
| 1 | 1717 | 58 | 7 | 7 | 1 | 14.274 | 11.412 | 98.943 | 5.77 |  | 2.437 | 1.54 | 49.68 | 51.22 | 99.2 | 467.67 | 0.81 | 339.066 | 23.99 | 0.209 | 31.91 | 35.667 | 121.59 | 55.39 | 2.14 | 20.03 | 20.04 | 822.3 | 61.28 | 24.8 | 26.24 |  | 391 | 70.552 | 44.92 | 80.05 | 119.72 | 28.81 | 30.16 |  | 31.12 | 815.5 | 17.5 | 19.22 | 78 | 32 | 33.725 |  | 19.22 | 0.82 | -0.78
| 12 | 1718 | 58 | 8 | 1 | 12 | 14.376 | 11.41 | 98.943 | 6 |  | 2.414 | 1.5 | 49.64 | 51.13 | 99.16 | 464.7 | 0.76 | 339.074 | 23.98 | 0.244 | 31.91 | 35.962 | 120.107 | 54.69 | 2.07 | 20.05 | 20.05 | 794.5 | 61.32 | 24.92 | 26.3 |  | 391 | 70.551 | 44.92 | 80.17 | 120.05 | 28.8 | 30.17 |  | 31.16 | 832.75 | 16 | 19.22 | 78 | 32 | 53.332 |  | 19.22 | 0.7 | -3.91
| 12 | 1719 | 58 | 9 | 2 | 12 | 15.259 | 11.413 | 98.943 | 6.34 |  | 2.552 | 1.52 | 49.58 | 51.1 | 101.78 | 461.75 | 0.76 | 338.103 | 23.98 | 0.37 | 31.89 | 64.788 | 122.701 | 53.84 | 2.9 | 20.04 | 20.05 | 1055.1 | 61.33 | 26.24 | 26.34 |  | 391 | 70.505 | 44.93 | 80.11 | 119.9 | 28.79 | 30.17 |  | 31.21 | 832.75 | -10.5 | 27.45 | 78 | 32 | 53.332 |  | 27.45 | 0.04 | 0
| 12 | 1720 | 58 | 10 | 3 | 12 | 14.909 | 11.415 | 98.944 | 7.83 |  | 2.867 | 1.47 | 49.53 | 51.01 | 104.62 | 459.79 | 1.92 | 337.167 | 23.98 | 0.332 | 31.89 | 81.103 | 145.449 | 52.98 | 4.48 | 20.06 | 20.06 | 1667.6 | 61.32 | 25.68 | 26.39 |  | 391 | 70.517 | 44.93 | 79.99 | 120.27 | 28.79 | 30.16 |  | 31.25 | 1851.5 | 0 | 31.37 | 78 | 32 | 84.312 |  | 31.37 | 0.04 | 1.56
| 12 | 1721 | 58 | 11 | 4 | 12 | 14.326 | 11.412 | 98.944 | 8.9 |  | 3.175 | 1.6 | 49.46 | 51.06 | 104.69 | 463.92 | 3.3 | 336.891 | 23.97 | 0.335 | 31.91 | 76.276 | 209.634 | 51.9 | 6.12 | 20.05 | 20.06 | 2323.5 | 61.29 | 25.16 | 26.4 |  | 391 | 70.509 | 44.93 | 80.13 | 120.46 | 28.82 | 30.16 |  | 31.27 | 2460 | 21.5 | 28.24 | 78 | 32 | 66.273 |  | 28.24 | 0.14 | 7.81
| 12 | 1722 | 58 | 12 | 5 | 12 | 14.04 | 11.409 | 98.944 | 8.83 |  | 3.395 | 1.9 | 49.38 | 51.27 | 105.75 | 470.79 | 4.06 | 336.332 | 23.97 | 0.342 | 31.93 | 69.201 | 266.782 | 50.56 | 7.32 | 20.05 | 20.06 | 2787.6 | 61.23 | 25.06 | 26.44 |  | 391 | 70.516 | 44.93 | 79.94 | 120.09 | 28.86 | 30.18 |  | 31.28 | 2460 | 26 | 29.41 | 78 | 31 | 66.273 |  | 29.41 | 0.88 | 6.25
| 12 | 1723 | 58 | 13 | 6 | 12 | 14.172 | 11.415 | 98.944 | 10.2 |  | 3.455 | 2.17 | 49.35 | 51.53 | 105.15 | 477.46 | 4.89 | 336.229 | 23.97 | 0.319 | 31.96 | 60.351 | 296.864 | 49.67 | 8.26 | 20.06 | 20.06 | 3147.1 | 61.16 | 25.06 | 26.44 |  | 391 | 70.581 | 44.93 | 79.84 | 119.98 | 28.88 | 30.24 |  | 31.31 | 3229.5 | 29.5 | 28.24 | 78 | 31 | 56.077 |  | 28.24 | 0.88 | 0
| 12 | 1724 | 58 | 14 | 7 | 12 | 14.004 | 11.416 | 98.944 | 11.12 |  | 3.447 | 2.33 | 49.33 | 51.66 | 109.93 | 483.85 | 5.05 | 335.248 | 23.97 | 0.229 | 31.99 | 62.471 | 310.8 | 50.44 | 9.37 | 20.06 | 20.06 | 3559.1 | 61.12 | 25.15 | 26.44 |  | 391 | 70.583 | 44.93 | 80.05 | 120.15 | 28.9 | 30.28 |  | 31.34 | 3661.5 | 28.5 | 31.37 | 78 | 31 | 63.136 |  | 31.37 | 0.47 | 3.13
| 12 | 1725 | 58 | 15 | 8 | 12 | 14.233 | 11.417 | 98.944 | 11.96 |  | 3.505 | 2.55 | 49.31 | 51.86 | 111.15 | 492.07 | 5.72 | 334.782 | 23.97 | 0.204 | 32.01 | 63.881 | 319.393 | 51.47 | 10.27 | 20.07 | 20.08 | 3910.5 | 60.82 | 25.08 | 26.42 |  | 391 | 70.592 | 44.94 | 79.85 | 120.18 | 28.95 | 30.32 |  | 31.39 | 3661.5 | 29 | 31.76 | 78 | 31 | 63.136 |  | 31.76 | 0.84 | -8.59
| 2 | 1726 | 58 | 16 | 1 | 2 | 14.142 | 11.416 | 98.944 | 12.58 |  | 3.496 | 2.76 | 49.27 | 52.03 | 110.94 | 502.55 | 6.36 | 334.707 | 23.98 | 0.21 | 32.02 | 62.169 | 325.613 | 52.15 | 11.12 | 20.07 | 20.08 | 4229.8 | 60.31 | 25.1 | 26.39 |  | 391 | 70.561 | 44.94 | 80.15 | 120 | 29 | 30.37 |  | 31.45 | 4289.75 | 30 | 31.37 | 78 | 31 | 58.038 |  | 31.37 | 0.31 | -7.03
| 2 | 1727 | 58 | 17 | 2 | 2 | 14.217 | 11.413 | 98.945 | 12.29 |  | 3.361 | 2.99 | 49.25 | 52.24 | 104.36 | 513.46 | 6.45 | 335.944 | 23.97 | 0.358 | 32.03 | 53.891 | 328.666 | 52.66 | 11.3 | 20.06 | 20.07 | 4332 | 59.76 | 24.91 | 26.34 |  | 391 | 70.613 | 44.92 | 79.89 | 120.1 | 29.05 | 30.4 |  | 31.48 | 4329.5 | 35.5 | 28.63 | 78 | 31 | 41.568 |  | 28.63 | 0.88 | -18.75
| 2 | 1728 | 58 | 18 | 3 | 2 | 14.239 | 11.417 | 98.945 | 10.88 |  | 3.118 | 3.13 | 49.28 | 52.41 | 103.42 | 522.45 | 5.67 | 336.295 | 23.98 | 0.364 | 32.06 | 46.717 | 329.113 | 53.2 | 11.22 | 20.08 | 20.08 | 4312.7 | 59.49 | 24.84 | 26.29 |  | 391 | 70.666 | 44.94 | 79.78 | 120.02 | 29.09 | 30.41 |  | 31.49 | 4329.5 | 36.5 | 27.45 | 78 | 31 | 41.568 |  | 27.45 | 0.59 | -20.31
| 2 | 1729 | 58 | 19 | 4 | 2 | 14.142 | 11.413 | 98.945 | 9.08 |  | 2.891 | 3.28 | 49.26 | 52.54 | 103.88 | 528.27 | 4.68 | 336.595 | 23.98 | 0.369 | 32.08 | 43.595 | 328.493 | 53.66 | 11.12 | 20.07 | 20.09 | 4284.1 | 59.49 | 24.79 | 26.26 |  | 391 | 70.672 | 44.94 | 79.71 | 119.71 | 29.13 | 30.43 |  | 31.5 | 4300 | 36.5 | 27.45 | 78 | 31 | 41.176 |  | 27.45 | 0.7 | -17.97
| 2 | 1730 | 58 | 20 | 5 | 2 | 14.099 | 11.413 | 98.945 | 7.84 |  | 2.751 | 3.3 | 49.27 | 52.57 | 105.08 | 533.16 | 4.32 | 336.32 | 23.99 | 0.335 | 32.09 | 44.404 | 327.742 | 54.07 | 11.23 | 20.08 | 20.1 | 4297.2 | 59.55 | 24.96 | 26.27 |  | 391 | 70.737 | 44.95 | 80.05 | 119.98 | 29.16 | 30.44 |  | 31.48 | 4304.5 | 35.5 | 28.24 | 78 | 31 | 44.705 |  | 28.24 | 0.18 | -13.28
| 2 | 1731 | 58 | 21 | 6 | 2 | 14.017 | 11.415 | 98.945 | 7.34 |  | 2.702 | 3.27 | 49.26 | 52.53 | 105.01 | 537.96 | 4.46 | 336.235 | 24 | 0.342 | 32.08 | 45.242 | 327.726 | 54.47 | 11.3 | 20.09 | 20.09 | 4325.4 | 59.6 | 24.96 | 26.23 |  | 391 | 70.77 | 44.94 | 80.01 | 120.02 | 29.18 | 30.44 |  | 31.45 | 4304.5 | 35.5 | 28.24 | 78 | 31 | 44.705 |  | 28.24 | 0.37 | -11.72
| 2 | 1732 | 58 | 22 | 7 | 2 | 14.154 | 11.419 | 98.945 | 7 |  | 2.667 | 3.34 | 49.28 | 52.62 | 104.16 | 542.92 | 4.67 | 336.555 | 24 | 0.348 | 32.1 | 43.648 | 327.3 | 54.81 | 11.2 | 20.08 | 20.09 | 4310.1 | 59.67 | 24.81 | 26.2 |  | 391 | 70.787 | 44.94 | 79.9 | 119.52 | 29.2 | 30.43 |  | 31.41 | 4325 | 36.5 | 27.45 | 78 | 31 | 42.744 |  | 27.45 | 0.82 | -18.75
| 21 | 1733 | 58 | 23 | 1 | 21 | 14.183 | 11.417 | 98.945 | 6.6 |  | 2.638 | 3.3 | 49.3 | 52.6 | 103.47 | 547.18 | 4.48 | 336.837 | 24 | 0.438 | 32.11 | 42.246 | 326.451 | 55.12 | 11.2 | 20.08 | 20.09 | 4283.8 | 59.8 | 24.97 | 26.18 |  | 391 | 70.8 | 44.96 | 80.13 | 119.47 | 29.21 | 30.41 |  | 31.37 | 4222.5 | 36.5 | 27.45 | 78 | 31 | 26.274 |  | 27.45 | 0.7 | -20.31
| 21 | 1734 | 58 | 24 | 2 | 21 | 13.581 | 11.419 | 98.945 | 6.28 |  | 2.565 | 3.24 | 49.39 | 52.64 | 98.91 | 550.81 | 4.22 | 338.666 | 24.01 | 0.511 | 32.13 | 27.091 | 325.015 | 55.44 | 10.13 | 20.08 | 20.09 | 3907.3 | 59.93 | 24.76 | 26.2 |  | 391 | 70.818 | 44.96 | 80.08 | 120.01 | 29.22 | 30.39 |  | 31.34 | 4222.5 | 32 | 20 | 78 | 31 | 26.274 |  | 20 | 0.92 | -20.31
| 21 | 1735 | 58 | 25 | 3 | 21 | 22.007 | 11.412 | 98.945 | 3.78 |  | 2.334 | 3.34 | 49.42 | 52.76 | 98.22 | 545.87 | 2.31 | 339.123 | 24.01 | 0.332 | 32.12 | 17.628 | 319.745 | 55.73 | 8.8 | 20.07 | 20.09 | 3388.7 | 60.03 | 24.79 | 26.17 |  | 391 | 70.808 | 44.95 | 80.05 | 119.89 | 29.22 | 30.37 |  | 31.29 | 3719.5 | 30.5 | 18.43 | 78 | 31 | 11.765 |  | 18.43 | 0.02 | 0
| 21 | 1736 | 58 | 26 | 4 | 21 | 22.492 | 11.413 | 98.944 | 2.42 |  | 2.236 | 3.04 | 49.46 | 52.5 | 98.9 | 533.54 | 0.43 | 339.289 | 24.02 | 0.191 | 32.11 | 14.983 | 312.386 | 56.02 | 7.36 | 20.07 | 20.1 | 2830.7 | 60.09 | 24.82 | 26.13 |  | 391 | 70.828 | 44.96 | 80.01 | 119.95 | 29.2 | 30.34 |  | 31.25 | 2707 | 27.5 | 18.82 | 78 | 31 | 13.333 |  | 18.82 | 0 | 0
| 21 | 1737 | 58 | 27 | 5 | 21 | 22.495 | 11.413 | 98.943 | 3.69 |  | 2.255 | 2.74 | 49.51 | 52.24 | 99.01 | 520.87 | 0.05 | 339.315 | 24.01 | 0.162 | 32.08 | 14.805 | 301.55 | 56.24 | 6.05 | 20.08 | 20.1 | 2336.4 | 60.14 | 24.74 | 26.09 |  | 391 | 70.826 | 44.96 | 80.03 | 119.74 | 29.16 | 30.31 |  | 31.22 | 2226.5 | 25.5 | 18.43 | 78 | 31 | 15.294 |  | 18.43 | 0 | 0
| 21 | 1738 | 58 | 28 | 6 | 21 | 22.359 | 11.415 | 98.944 | 3.78 |  | 2.241 | 2.41 | 49.55 | 51.95 | 99.18 | 509.33 | 0.01 | 339.213 | 24.01 | 0.191 | 32.07 | 15.26 | 272.211 | 56.41 | 4.91 | 20.07 | 20.1 | 1898 | 60.22 | 24.72 | 26.06 |  | 391 | 70.82 | 44.97 | 79.79 | 119.75 | 29.1 | 30.28 |  | 31.19 | 1797.5 | 22.5 | 18.43 | 78 | 31 | 15.294 |  | 18.43 | 0.02 | 0
| 21 | 1739 | 58 | 29 | 7 | 21 | 14.747 | 11.416 | 98.944 | 2.44 |  | 2.176 | 2.17 | 49.61 | 51.79 | 99.26 | 500.17 | 0.28 | 339.132 | 24.02 | 0.182 | 32.05 | 17.067 | 232.915 | 56.53 | 3.88 | 20.07 | 20.1 | 1502.6 | 60.5 | 24.63 | 26.01 |  | 391 | 70.774 | 44.97 | 79.94 | 120.2 | 29.03 | 30.25 |  | 31.15 | 1410 | 20.5 | 18.82 | 78 | 31 | 17.647 |  | 18.82 | 0.72 | -3.13
| 21 | 1740 | 58 | 30 | 8 | 21 | 15.145 | 11.409 | 98.944 | 1.32 |  | 2.091 | 1.98 | 49.66 | 51.64 | 99.48 | 493.06 | 0.5 | 339.169 | 24.01 | 0.17 | 32.02 | 19.326 | 188.167 | 56.6 | 2.98 | 20.07 | 20.09 | 1155.3 | 60.74 | 24.61 | 26.02 |  | 391 | 70.74 | 44.97 | 79.75 | 120.21 | 28.97 | 30.23 |  | 31.13 | 1098.25 | 19.5 | 18.43 | 78 | 31 | 22.353 |  | 18.43 | 0.04 | 4.69
| 1 | 1741 | 59 | 1 | 1 | 1 | 14.432 | 11.408 | 98.945 | 1.44 |  | 2.055 | 1.92 | 49.7 | 51.62 | 99.08 | 487.07 | 0.58 | 339.287 | 24.01 | 0.201 | 32 | 21.806 | 150.553 | 56.62 | 2.32 | 20.07 | 20.09 | 908.4 | 60.91 | 24.43 | 26.04 |  | 391 | 70.698 | 44.98 | 79.73 | 119.95 | 28.93 | 30.21 |  | 31.11 | 851.5 | 18 | 18.43 | 78 | 32 | 23.137 |  | 18.43 | 0.78 | 3.13
| 1 | 1742 | 59 | 2 | 2 | 1 | 13.978 | 11.408 | 98.945 | 3.07 |  | 2.076 | 1.81 | 49.71 | 51.52 | 99.07 | 482.2 | 0.55 | 339.192 | 24.01 | 0.156 | 31.98 | 25.955 | 129.027 | 56.56 | 1.88 | 20.07 | 20.08 | 726.3 | 61.04 | 24.77 | 26.05 |  | 391 | 70.659 | 44.98 | 79.92 | 119.93 | 28.89 | 30.2 |  | 31.1 | 712.5 | 16.5 | 18.43 | 78 | 32 | 34.509 |  | 18.43 | 0.92 | 0
| 1 | 1743 | 59 | 3 | 3 | 1 | 14.238 | 11.407 | 98.945 | 5.67 |  | 2.224 | 1.75 | 49.66 | 51.41 | 99.28 | 477.96 | 0.53 | 339.052 | 24.01 | 0.142 | 31.96 | 34.35 | 120.435 | 56.47 | 1.91 | 20.07 | 20.08 | 719.7 | 61.13 | 25.3 | 26.03 |  | 391 | 70.587 | 44.98 | 79.9 | 119.85 | 28.85 | 30.19 |  | 31.09 | 728 | 14.5 | 19.22 | 78 | 32 | 40.391 |  | 19.22 | 0.86 | -2.34
| 1 | 1744 | 59 | 4 | 4 | 1 | 14.744 | 11.408 | 98.945 | 7.13 |  | 2.388 | 1.58 | 49.69 | 51.28 | 99.18 | 474.26 | 0.7 | 339.079 | 24 | 0.149 | 31.94 | 38.868 | 119.146 | 56.33 | 2.06 | 20.07 | 20.09 | 772.2 | 61.19 | 25.44 | 26 |  | 391 | 70.579 | 44.98 | 80.05 | 120.17 | 28.83 | 30.18 |  | 31.07 | 785.75 | 13.5 | 19.61 | 78 | 32 | 39.215 |  | 19.61 | 0.25 | 2.34
| 1 | 1745 | 59 | 5 | 5 | 1 | 14.403 | 11.408 | 98.944 | 7.11 |  | 2.47 | 1.55 | 49.67 | 51.22 | 99.23 | 470.71 | 0.8 | 338.932 | 24 | 0.181 | 31.93 | 39.023 | 120.263 | 56.13 | 2.15 | 20.07 | 20.09 | 817.8 | 61.22 | 25.09 | 26.02 |  | 391 | 70.552 | 44.99 | 80.1 | 120.11 | 28.81 | 30.18 |  | 31.07 | 819.5 | 15 | 19.61 | 78 | 32 | 35.294 |  | 19.61 | 0.1 | 5.47
| 1 | 1746 | 59 | 6 | 6 | 1 | 14.189 | 11.41 | 98.944 | 6.72 |  | 2.48 | 1.5 | 49.67 | 51.17 | 99.18 | 467.36 | 0.79 | 338.929 | 24 | 0.191 | 31.9 | 36.777 | 119.38 | 55.75 | 2.09 | 20.08 | 20.09 | 805.4 | 61.2 | 24.83 | 26 |  | 391 | 70.524 | 44.99 | 80.08 | 119.76 | 28.81 | 30.23 |  | 31.09 | 800.75 | 16.5 | 19.22 | 78 | 32 | 34.509 |  | 19.22 | 0.88 | 1.56
| 1 | 1747 | 59 | 7 | 7 | 1 | 14.267 | 11.408 | 98.945 | 6.68 |  | 2.46 | 1.49 | 49.63 | 51.12 | 99.12 | 464.26 | 0.77 | 339.079 | 23.99 | 0.202 | 31.89 | 36.067 | 119.543 | 55.2 | 2.05 | 20.06 | 20.08 | 785.6 | 61.19 | 24.93 | 25.98 |  | 391 | 70.491 | 44.98 | 79.93 | 120.01 | 28.8 | 30.29 |  | 31.12 | 782.75 | 16 | 19.22 | 78 | 32 | 35.294 |  | 19.22 | 0.84 | -1.56
| 12 | 1748 | 59 | 8 | 1 | 12 | 14.493 | 11.407 | 98.944 | 6.86 |  | 2.443 | 1.49 | 49.63 | 51.12 | 99.15 | 464.26 | 0.74 | 339.059 | 23.99 | 0.238 | 31.89 | 36.439 | 119.817 | 55.2 | 2.02 | 20.06 | 20.08 | 775.7 | 61.19 | 24.84 | 25.98 |  | 391 | 70.518 | 44.98 | 79.81 | 119.96 | 28.79 | 30.32 |  | 31.14 | 782.75 | 15.5 | 19.22 | 78 | 32 | 35.294 |  | 19.22 | 0.25 | 3.13
| 12 | 1749 | 59 | 9 | 2 | 12 | 15.196 | 11.408 | 98.944 | 6.99 |  | 2.604 | 1.47 | 49.52 | 50.98 | 101.98 | 458.27 | 0.82 | 338.077 | 23.98 | 0.369 | 31.87 | 66.027 | 124.219 | 53.67 | 2.96 | 20.07 | 20.08 | 1086.6 | 61.19 | 26.03 | 26.04 |  | 391 | 70.524 | 44.99 | 79.98 | 119.67 | 28.78 | 30.33 |  | 31.19 | 1210.75 | -11.5 | 27.45 | 78 | 32 | 91.763 |  | 27.45 | 0.04 | 0
| 12 | 1750 | 59 | 10 | 3 | 12 | 14.911 | 11.41 | 98.944 | 8.18 |  | 2.908 | 1.49 | 49.47 | 50.96 | 104.58 | 459.63 | 1.94 | 337.103 | 23.98 | 0.336 | 31.87 | 81.737 | 146.29 | 52.67 | 4.46 | 20.07 | 20.08 | 1657.4 | 61.15 | 25.71 | 26.01 |  | 391 | 70.533 | 44.99 | 80.02 | 119.73 | 28.78 | 30.34 |  | 31.24 | 1832.75 | 0 | 31.76 | 78 | 32 | 84.704 |  | 31.76 | 0.04 | 1.56
| 12 | 1751 | 59 | 11 | 4 | 12 | 14.294 | 11.408 | 98.945 | 9.14 |  | 3.193 | 1.49 | 49.47 | 50.96 | 107.21 | 459.63 | 3.16 | 336.267 | 23.98 | 0.312 | 31.87 | 81.731 | 206.717 | 52.67 | 6.21 | 20.07 | 20.08 | 2344.8 | 61.15 | 25.27 | 26.01 |  | 391 | 70.543 | 44.99 | 80.03 | 120.06 | 28.8 | 30.36 |  | 31.28 | 1832.75 | 15 | 31.37 | 78 | 32 | 84.704 |  | 31.37 | 0.08 | 7.81
| 12 | 1752 | 59 | 12 | 5 | 12 | 14.175 | 11.408 | 98.945 | 9.13 |  | 3.371 | 1.96 | 49.38 | 51.34 | 103.51 | 473.95 | 4.41 | 336.799 | 23.97 | 0.341 | 31.94 | 63.584 | 268.768 | 49.82 | 7.1 | 20.07 | 20.08 | 2704.9 | 61.06 | 25.08 | 26.01 |  | 391 | 70.569 | 45 | 79.76 | 119.9 | 28.84 | 30.39 |  | 31.34 | 2814.75 | 27.5 | 25.88 | 78 | 31 | 61.96 |  | 25.88 | 0.92 | 2.34
| 12 | 1753 | 59 | 13 | 6 | 12 | 13.955 | 11.403 | 98.945 | 9.87 |  | 3.451 | 2.25 | 49.36 | 51.62 | 108.19 | 479.24 | 4.27 | 335.545 | 23.98 | 0.244 | 31.97 | 64.622 | 296.235 | 49.99 | 8.37 | 20.07 | 20.08 | 3181.7 | 61.02 | 25.13 | 26.01 |  | 391 | 70.626 | 45 | 79.86 | 120.15 | 28.87 | 30.43 |  | 31.38 | 3303.75 | 27.5 | 30.2 | 78 | 31 | 65.097 |  | 30.2 | 0.9 | 3.91
| 12 | 1754 | 59 | 14 | 7 | 12 | 14.107 | 11.405 | 98.945 | 11.55 |  | 3.515 | 2.25 | 49.36 | 51.62 | 110.43 | 479.24 | 5.01 | 334.814 | 23.98 | 0.212 | 31.97 | 65.704 | 310.095 | 49.99 | 9.43 | 20.07 | 20.08 | 3599.8 | 61.02 | 25.02 | 26.01 |  | 391 | 70.649 | 45 | 79.92 | 119.82 | 28.88 | 30.46 |  | 31.42 | 3303.75 | 28.5 | 31.37 | 78 | 31 | 65.097 |  | 31.37 | 0.88 | -3.13
| 12 | 1755 | 59 | 15 | 8 | 12 | 14.421 | 11.409 | 98.945 | 12.55 |  | 3.575 | 2.4 | 49.34 | 51.74 | 110.25 | 487.47 | 6.04 | 334.416 | 23.97 | 0.211 | 31.98 | 63.572 | 319.704 | 51.09 | 10.51 | 20.07 | 20.09 | 3984 | 60.91 | 25.2 | 25.98 |  | 391 | 70.642 | 45.02 | 80.27 | 120.25 | 28.92 | 30.49 |  | 31.46 | 4067 | 30 | 30.98 | 78 | 31 | 61.96 |  | 30.98 | 0.78 | -10.94
| 2 | 1756 | 59 | 16 | 1 | 2 | 14.228 | 11.407 | 98.945 | 12.99 |  | 3.545 | 2.71 | 49.32 | 52.03 | 110.1 | 497.78 | 6.33 | 334.471 | 23.98 | 0.228 | 32.02 | 62.12 | 325.733 | 51.91 | 11.2 | 20.07 | 20.09 | 4272.1 | 60.56 | 25.03 | 25.96 |  | 391 | 70.652 | 45.02 | 80.19 | 119.8 | 28.98 | 30.52 |  | 31.5 | 4325 | 31 | 32.16 | 78 | 31 | 54.901 |  | 32.16 | 0.76 | -14.06
| 2 | 1757 | 59 | 17 | 2 | 2 | 14.041 | 11.406 | 98.945 | 12.54 |  | 3.395 | 2.9 | 49.28 | 52.18 | 104.33 | 508.72 | 6.44 | 335.722 | 23.98 | 0.362 | 32.04 | 53.102 | 328.575 | 52.46 | 11.34 | 20.06 | 20.08 | 4352 | 60.04 | 24.89 | 25.96 |  | 391 | 70.67 | 45.02 | 80 | 119.7 | 29.04 | 30.54 |  | 31.52 | 4325 | 36 | 28.63 | 78 | 31 | 54.901 |  | 28.63 | 0.9 | -17.19
| 2 | 1758 | 59 | 18 | 3 | 2 | 14.182 | 11.407 | 98.945 | 10.77 |  | 3.101 | 3.12 | 49.27 | 52.39 | 103.42 | 519.08 | 5.47 | 336.086 | 23.98 | 0.371 | 32.05 | 45.471 | 329.152 | 52.93 | 11.25 | 20.07 | 20.08 | 4310.9 | 59.67 | 24.91 | 25.99 |  | 391 | 70.685 | 45.02 | 80.04 | 120.01 | 29.09 | 30.56 |  | 31.56 | 4304.5 | 37 | 27.45 | 78 | 31 | 40.391 |  | 27.45 | 0.45 | -14.06
| 2 | 1759 | 59 | 19 | 4 | 2 | 14.232 | 11.404 | 98.944 | 8.97 |  | 2.878 | 3.28 | 49.27 | 52.54 | 104.38 | 525.6 | 4.5 | 336.014 | 23.99 | 0.352 | 32.05 | 43.388 | 328.257 | 53.41 | 11.18 | 20.06 | 20.08 | 4284.7 | 59.55 | 24.93 | 26 |  | 391 | 70.71 | 45.02 | 80.17 | 120.22 | 29.13 | 30.57 |  | 31.58 | 4289.75 | 36.5 | 27.45 | 78 | 31 | 43.529 |  | 27.45 | 0.7 | -20.31
| 2 | 1760 | 59 | 20 | 5 | 2 | 14.063 | 11.409 | 98.945 | 7.88 |  | 2.772 | 3.25 | 49.29 | 52.54 | 105.09 | 530.54 | 4.25 | 335.736 | 24 | 0.328 | 32.06 | 44.418 | 327.591 | 53.82 | 11.3 | 20.06 | 20.08 | 4301.5 | 59.59 | 25.08 | 26.02 |  | 391 | 70.738 | 45.03 | 80.04 | 120.42 | 29.16 | 30.58 |  | 31.57 | 4289.75 | 35.5 | 28.24 | 78 | 31 | 43.529 |  | 28.24 | 0.08 | -12.5
| 2 | 1761 | 59 | 21 | 6 | 2 | 14.258 | 11.405 | 98.944 | 7.3 |  | 2.717 | 3.29 | 49.28 | 52.58 | 104.77 | 535.38 | 4.51 | 335.792 | 24 | 0.345 | 32.09 | 44.875 | 327.413 | 54.23 | 11.36 | 20.05 | 20.08 | 4325.8 | 59.62 | 25.09 | 26.07 |  | 391 | 70.814 | 45.03 | 79.78 | 120.03 | 29.18 | 30.58 |  | 31.54 | 4329.5 | 35.5 | 28.24 | 78 | 31 | 42.744 |  | 28.24 | 0.86 | -17.97
| 2 | 1762 | 59 | 22 | 7 | 2 | 14.125 | 11.407 | 98.945 | 6.98 |  | 2.672 | 3.3 | 49.29 | 52.59 | 104.13 | 540.44 | 4.6 | 336.088 | 23.99 | 0.351 | 32.09 | 43.135 | 326.938 | 54.6 | 11.28 | 20.05 | 20.07 | 4302.2 | 59.65 | 25.03 | 26.11 |  | 391 | 70.856 | 45.02 | 79.98 | 119.84 | 29.2 | 30.56 |  | 31.49 | 4300 | 36.5 | 27.45 | 78 | 31 | 41.176 |  | 27.45 | 0.59 | -20.31
| 21 | 1763 | 59 | 23 | 1 | 21 | 14.136 | 11.408 | 98.944 | 6.61 |  | 2.636 | 3.33 | 49.33 | 52.66 | 104.01 | 545 | 4.36 | 336.193 | 24.01 | 0.397 | 32.11 | 42.25 | 326.019 | 54.95 | 11.08 | 20.05 | 20.07 | 4275.9 | 59.77 | 24.74 | 26.12 |  | 391 | 70.89 | 45.03 | 80.09 | 120.12 | 29.22 | 30.54 |  | 31.45 | 4300 | 36.5 | 27.45 | 78 | 31 | 41.176 |  | 27.45 | 0.63 | -13.28
| 21 | 1764 | 59 | 24 | 2 | 21 | 13.651 | 11.405 | 98.945 | 6.24 |  | 2.562 | 3.29 | 49.39 | 52.68 | 99.18 | 548.89 | 3.97 | 337.881 | 24 | 0.499 | 32.09 | 26.523 | 324.009 | 55.24 | 9.83 | 20.04 | 20.06 | 3840.8 | 59.91 | 24.44 | 26.06 |  | 391 | 70.882 | 45.02 | 80.13 | 120.09 | 29.23 | 30.51 |  | 31.41 | 3712.5 | 32 | 20.39 | 78 | 31 | 11.765 |  | 20.39 | 0.92 | -20.31
| 21 | 1765 | 59 | 25 | 3 | 21 | 20.674 | 11.401 | 98.945 | 4.07 |  | 2.347 | 3.29 | 49.46 | 52.74 | 98.63 | 549.62 | 2.13 | 338.615 | 24.01 | 0.291 | 32.1 | 17.677 | 318.975 | 55.55 | 8.77 | 20.04 | 20.06 | 3323.1 | 60.02 | 25.19 | 26.03 |  | 391 | 70.887 | 45.01 | 80.05 | 119.71 | 29.23 | 30.48 |  | 31.39 | 3193.75 | 30 | 18.82 | 78 | 31 | 12.549 |  | 18.82 | 0.02 | 0
| 21 | 1766 | 59 | 26 | 4 | 21 | 22.491 | 11.405 | 98.944 | 3.19 |  | 2.27 | 3.09 | 49.5 | 52.59 | 98.77 | 539.46 | 0.58 | 338.752 | 24.01 | 0.203 | 32.1 | 14.85 | 312.558 | 55.86 | 7.44 | 20.03 | 20.06 | 2867.9 | 60.07 | 24.78 | 26.02 |  | 391 | 70.908 | 45.01 | 79.83 | 119.7 | 29.22 | 30.45 |  | 31.36 | 3193.75 | 27.5 | 18.43 | 78 | 31 | 12.549 |  | 18.43 | 0 | 0
| 21 | 1767 | 59 | 27 | 5 | 21 | 22.494 | 11.406 | 98.944 | 4.09 |  | 2.283 | 2.8 | 49.59 | 52.39 | 98.88 | 526.62 | 0.07 | 338.801 | 24.02 | 0.199 | 32.09 | 14.615 | 301.515 | 56.1 | 6.15 | 20.02 | 20.05 | 2372.9 | 60.12 | 24.74 | 25.99 |  | 391 | 70.894 | 45.02 | 79.86 | 120.14 | 29.18 | 30.42 |  | 31.32 | 2693.75 | 25 | 18.82 | 78 | 31 | 13.725 |  | 18.82 | 0 | 0
| 21 | 1768 | 59 | 28 | 6 | 21 | 21.028 | 11.407 | 98.944 | 4.11 |  | 2.264 | 2.54 | 49.64 | 52.19 | 99.14 | 514.53 | 0.01 | 338.648 | 24.01 | 0.165 | 32.07 | 15.629 | 272.949 | 56.29 | 4.91 | 20.03 | 20.05 | 1896.8 | 60.16 | 24.71 | 25.96 |  | 391 | 70.879 | 45.03 | 79.94 | 120.06 | 29.12 | 30.38 |  | 31.29 | 1799 | 22 | 18.82 | 78 | 31 | 16.47 |  | 18.82 | 0.02 | 0
| 21 | 1769 | 59 | 29 | 7 | 21 | 14.977 | 11.403 | 98.944 | 2.6 |  | 2.177 | 2.22 | 49.72 | 51.94 | 99 | 504.32 | 0.34 | 338.571 | 24.02 | 0.183 | 32.04 | 16.513 | 235.134 | 56.43 | 3.95 | 20.02 | 20.04 | 1533.4 | 60.32 | 24.61 | 25.92 |  | 391 | 70.876 | 45.02 | 79.98 | 120 | 29.05 | 30.35 |  | 31.26 | 1799 | 20 | 18.43 | 78 | 31 | 16.47 |  | 18.43 | 0.23 | 1.56
| 21 | 1770 | 59 | 30 | 8 | 21 | 15.195 | 11.402 | 98.943 | 1.34 |  | 2.092 | 2 | 49.77 | 51.77 | 99.34 | 496.8 | 0.5 | 338.497 | 24.02 | 0.188 | 32.03 | 18.969 | 189.704 | 56.55 | 3.03 | 20.02 | 20.04 | 1178.8 | 60.62 | 24.51 | 25.92 |  | 391 | 70.85 | 45.02 | 80.17 | 119.96 | 29 | 30.31 |  | 31.24 | 1400 | 19 | 18.43 | 78 | 31 | 19.215 |  | 18.43 | 0 | 3.91
| 1 | 1771 | 60 | 1 | 1 | 1 | 14.65 | 11.4 | 98.944 | 1.31 |  | 2.035 | 1.98 | 49.79 | 51.77 | 99.16 | 490.04 | 0.43 | 338.447 | 24.02 | 0.181 | 32 | 22.621 | 151.271 | 56.59 | 2.38 | 20.01 | 20.04 | 920.8 | 60.88 | 24.72 | 25.99 |  | 391 | 70.774 | 45.02 | 79.95 | 120.11 | 28.95 | 30.28 |  | 31.21 | 882 | 19.5 | 18.82 | 78 | 31 | 26.274 |  | 18.82 | 0.06 | 7.03
| 1 | 1772 | 60 | 2 | 2 | 1 | 13.927 | 11.406 | 98.944 | 2.61 |  | 2.069 | 1.82 | 49.8 | 51.63 | 99.14 | 484.67 | 0.55 | 338.437 | 24.02 | 0.151 | 31.97 | 26.95 | 130.742 | 56.56 | 2.08 | 20 | 20.02 | 801.3 | 61.04 | 24.84 | 26.03 |  | 391 | 70.754 | 45 | 79.9 | 120.29 | 28.91 | 30.27 |  | 31.19 | 882 | 18.5 | 18.82 | 78 | 32 | 26.274 |  | 18.82 | 0.94 | 0.78
| 1 | 1773 | 60 | 3 | 3 | 1 | 14.191 | 11.406 | 98.944 | 4.73 |  | 2.177 | 1.78 | 49.81 | 51.58 | 99.17 | 480.26 | 0.64 | 338.427 | 24.02 | 0.132 | 31.96 | 34.092 | 121.759 | 56.49 | 2.08 | 20 | 20.03 | 791.4 | 61.19 | 25.16 | 26.03 |  | 391 | 70.721 | 45 | 79.87 | 119.76 | 28.87 | 30.26 |  | 31.18 | 789 | 15 | 19.22 | 78 | 32 | 34.901 |  | 19.22 | 0.86 | -1.56
| 1 | 1774 | 60 | 4 | 4 | 1 | 14.656 | 11.401 | 98.944 | 5.72 |  | 2.317 | 1.65 | 49.82 | 51.47 | 99.25 | 476.61 | 0.73 | 338.351 | 24.03 | 0.144 | 31.95 | 37.661 | 118.249 | 56.38 | 2.19 | 20 | 20.03 | 829.2 | 61.29 | 25.18 | 26.05 |  | 391 | 70.683 | 45.01 | 79.75 | 119.83 | 28.84 | 30.24 |  | 31.18 | 838.25 | 15 | 19.61 | 78 | 32 | 38.039 |  | 19.61 | 0.35 | 1.56
| 1 | 1775 | 60 | 5 | 5 | 1 | 14.511 | 11.402 | 98.944 | 5.72 |  | 2.387 | 1.54 | 49.82 | 51.36 | 99.22 | 473.14 | 0.78 | 338.386 | 24.02 | 0.17 | 31.92 | 37.45 | 119.478 | 56.19 | 2.22 | 20 | 20.02 | 846.2 | 61.3 | 25.03 | 26.05 |  | 391 | 70.66 | 44.99 | 79.71 | 120 | 28.83 | 30.23 |  | 31.17 | 838.25 | 17 | 19.22 | 78 | 32 | 38.039 |  | 19.22 | 0.08 | 4.69
| 1 | 1776 | 60 | 6 | 6 | 1 | 14.155 | 11.403 | 98.944 | 5.64 |  | 2.423 | 1.54 | 49.79 | 51.33 | 99.18 | 469.88 | 0.81 | 338.428 | 24.01 | 0.194 | 31.9 | 35.74 | 119.497 | 55.9 | 2.15 | 19.99 | 20.01 | 827.4 | 61.26 | 24.85 | 26.06 |  | 391 | 70.618 | 44.98 | 79.94 | 120.15 | 28.81 | 30.22 |  | 31.16 | 843.75 | 17.5 | 19.22 | 78 | 32 | 35.294 |  | 19.22 | 0.9 | 0.78
| 1 | 1777 | 60 | 7 | 7 | 1 | 14.24 | 11.407 | 98.944 | 5.88 |  | 2.443 | 1.54 | 49.74 | 51.28 | 99.15 | 466.84 | 0.77 | 338.423 | 24 | 0.212 | 31.89 | 35.339 | 118.77 | 55.41 | 2.08 | 19.99 | 20 | 797.6 | 61.2 | 24.92 | 26.1 |  | 391 | 70.621 | 44.97 | 79.87 | 120.33 | 28.8 | 30.22 |  | 31.16 | 790.5 | 16.5 | 19.22 | 78 | 32 | 34.901 |  | 19.22 | 0.86 | -1.56
| 12 | 1778 | 60 | 8 | 1 | 12 | 14.496 | 11.407 | 98.944 | 6.4 |  | 2.449 | 1.5 | 49.69 | 51.19 | 99.12 | 463.86 | 0.73 | 338.469 | 23.99 | 0.23 | 31.87 | 36.41 | 117.958 | 54.76 | 2.05 | 19.98 | 20 | 782.3 | 61.14 | 24.99 | 26.16 |  | 391 | 70.608 | 44.96 | 79.79 | 120.04 | 28.79 | 30.21 |  | 31.18 | 813.25 | 16 | 19.22 | 78 | 32 | 58.43 |  | 19.22 | 0.51 | -4.69
| 12 | 1779 | 60 | 9 | 2 | 12 | 15.222 | 11.403 | 98.944 | 6.69 |  | 2.622 | 1.46 | 49.63 | 51.1 | 102.11 | 460.89 | 0.83 | 337.497 | 23.99 | 0.372 | 31.86 | 68.044 | 122.287 | 54.01 | 2.99 | 19.99 | 20 | 1094 | 61.09 | 26.06 | 26.19 |  | 391 | 70.592 | 44.93 | 79.97 | 120.15 | 28.78 | 30.19 |  | 31.22 | 1221.75 | -11.5 | 27.45 | 78 | 32 | 91.371 |  | 27.45 | 0.04 | 0
| 12 | 1780 | 60 | 10 | 3 | 12 | 14.882 | 11.405 | 98.944 | 8.04 |  | 2.931 | 1.46 | 49.59 | 51.06 | 104.65 | 459.33 | 2.03 | 336.657 | 23.99 | 0.325 | 31.86 | 81.31 | 145.524 | 53.23 | 4.51 | 19.99 | 20 | 1675.6 | 61.06 | 25.7 | 26.18 |  | 391 | 70.601 | 44.92 | 80.05 | 120.2 | 28.78 | 30.2 |  | 31.27 | 1862.5 | 1.5 | 31.37 | 78 | 32 | 85.097 |  | 31.37 | 0.04 | 1.56
| 12 | 1781 | 60 | 11 | 4 | 12 | 14.542 | 11.402 | 98.945 | 9.16 |  | 3.202 | 1.53 | 49.54 | 51.07 | 105.26 | 463.98 | 3.31 | 336.333 | 23.99 | 0.312 | 31.88 | 77.03 | 210.05 | 52.14 | 6.18 | 19.98 | 19.99 | 2341.8 | 61.01 | 25.21 | 26.19 |  | 391 | 70.616 | 44.9 | 79.95 | 120.24 | 28.81 | 30.21 |  | 31.31 | 2492.75 | 20.5 | 28.63 | 78 | 32 | 69.803 |  | 28.63 | 0.51 | 7.81
| 12 | 1782 | 60 | 12 | 5 | 12 | 13.846 | 11.402 | 98.944 | 9.22 |  | 3.457 | 1.84 | 49.48 | 51.32 | 104.67 | 470.96 | 4.26 | 336.058 | 23.98 | 0.382 | 31.91 | 68.401 | 271.293 | 50.67 | 7.53 | 19.97 | 19.99 | 2857.9 | 60.97 | 25.16 | 26.16 |  | 391 | 70.61 | 44.9 | 79.8 | 119.81 | 28.85 | 30.25 |  | 31.35 | 2925 | 26.5 | 30.2 | 78 | 31 | 50.195 |  | 30.2 | 0.9 | 6.25
| 12 | 1783 | 60 | 13 | 6 | 12 | 14.435 | 11.403 | 98.945 | 10.23 |  | 3.462 | 2.14 | 49.44 | 51.59 | 106.68 | 478.05 | 4.82 | 335.546 | 23.98 | 0.265 | 31.93 | 60.739 | 296.708 | 49.83 | 8.3 | 19.98 | 19.98 | 3151 | 60.99 | 25.16 | 26.11 |  | 391 | 70.606 | 44.89 | 79.93 | 119.93 | 28.88 | 30.29 |  | 31.37 | 3266.25 | 29 | 27.84 | 78 | 31 | 65.097 |  | 27.84 | 0.86 | 0
| 12 | 1784 | 60 | 14 | 7 | 12 | 14.032 | 11.401 | 98.945 | 11.27 |  | 3.484 | 2.34 | 49.42 | 51.76 | 109.68 | 483.99 | 4.91 | 334.836 | 23.99 | 0.226 | 31.97 | 63.341 | 311.104 | 50.66 | 9.42 | 19.98 | 19.99 | 3595.9 | 61.04 | 25.02 | 26.09 |  | 391 | 70.609 | 44.89 | 79.86 | 120.09 | 28.91 | 30.34 |  | 31.4 | 3694.5 | 29 | 31.37 | 78 | 31 | 63.92 |  | 31.37 | 0.9 | -1.56
| 12 | 1785 | 60 | 15 | 8 | 12 | 14.283 | 11.4 | 98.945 | 12.18 |  | 3.544 | 2.5 | 49.38 | 51.88 | 110.67 | 493.02 | 5.89 | 334.501 | 23.98 | 0.225 | 31.99 | 63.955 | 320.305 | 51.62 | 10.62 | 19.97 | 19.98 | 3971.6 | 60.8 | 25.54 | 26.14 |  | 391 | 70.617 | 44.88 | 79.98 | 119.75 | 28.95 | 30.38 |  | 31.43 | 4044.5 | 29 | 32.16 | 78 | 31 | 59.999 |  | 32.16 | 0.78 | -9.38
| 2 | 1786 | 60 | 16 | 1 | 2 | 14.143 | 11.4 | 98.945 | 12.61 |  | 3.521 | 2.74 | 49.37 | 52.11 | 110.9 | 503.87 | 6.32 | 334.363 | 23.99 | 0.208 | 32.01 | 62.418 | 325.512 | 52.27 | 10.89 | 19.97 | 20 | 4231.2 | 60.35 | 24.59 | 26.19 |  | 391 | 70.663 | 44.88 | 80.05 | 120.21 | 29.01 | 30.41 |  | 31.48 | 4044.5 | 30.5 | 31.37 | 78 | 31 | 59.999 |  | 31.37 | 0.86 | -11.72
| 2 | 1787 | 60 | 17 | 2 | 2 | 14.054 | 11.402 | 98.945 | 12.31 |  | 3.378 | 3.07 | 49.33 | 52.4 | 104.13 | 514.88 | 6.45 | 335.69 | 23.98 | 0.368 | 32 | 53.6 | 328.95 | 52.75 | 11.52 | 19.97 | 19.98 | 4353.2 | 59.82 | 25.26 | 26.2 |  | 391 | 70.726 | 44.88 | 79.99 | 119.94 | 29.06 | 30.44 |  | 31.52 | 4344.5 | 35.5 | 28.63 | 78 | 31 | 40.784 |  | 28.63 | 0.92 | -17.19
| 2 | 1788 | 60 | 18 | 3 | 2 | 14.068 | 11.402 | 98.945 | 10.72 |  | 3.11 | 3.19 | 49.34 | 52.53 | 103.34 | 523.33 | 5.58 | 336.305 | 23.99 | 0.357 | 32.02 | 45.647 | 329.18 | 53.26 | 11.4 | 19.97 | 19.99 | 4314.7 | 59.6 | 25.22 | 26.21 |  | 391 | 70.784 | 44.88 | 79.92 | 120.17 | 29.1 | 30.46 |  | 31.54 | 4310 | 37 | 27.45 | 78 | 31 | 40.391 |  | 27.45 | 0.12 | -14.06
| 2 | 1789 | 60 | 19 | 4 | 2 | 14.245 | 11.402 | 98.945 | 9.05 |  | 2.89 | 3.34 | 49.34 | 52.67 | 104.15 | 528.89 | 4.62 | 336.194 | 24 | 0.339 | 32.05 | 43.489 | 328.332 | 53.73 | 11.01 | 19.97 | 20 | 4286 | 59.56 | 24.53 | 26.26 |  | 391 | 70.822 | 44.88 | 79.98 | 120.01 | 29.14 | 30.48 |  | 31.56 | 4310 | 36.5 | 27.45 | 78 | 31 | 40.391 |  | 27.45 | 0.86 | -18.75
| 2 | 1790 | 60 | 20 | 5 | 2 | 14.079 | 11.401 | 98.945 | 7.85 |  | 2.766 | 3.29 | 49.32 | 52.61 | 105.18 | 533.66 | 4.31 | 335.95 | 24 | 0.332 | 32.06 | 44.67 | 327.443 | 54.11 | 11.5 | 19.96 | 19.98 | 4309.5 | 59.58 | 25.49 | 26.28 |  | 391 | 70.847 | 44.88 | 80.02 | 120.09 | 29.17 | 30.49 |  | 31.56 | 4319.5 | 35.5 | 28.24 | 78 | 31 | 44.705 |  | 28.24 | 0.37 | -13.28
| 2 | 1791 | 60 | 21 | 6 | 2 | 14.115 | 11.402 | 98.944 | 7.32 |  | 2.705 | 3.3 | 49.34 | 52.64 | 104.42 | 538.7 | 4.52 | 336.065 | 24 | 0.365 | 32.06 | 44.43 | 327.231 | 54.48 | 11.5 | 19.95 | 19.97 | 4320.8 | 59.58 | 25.41 | 26.3 |  | 391 | 70.876 | 44.88 | 80.1 | 120.29 | 29.18 | 30.49 |  | 31.53 | 4314.75 | 36.5 | 28.24 | 78 | 31 | 41.176 |  | 28.24 | 0.84 | -17.19
| 2 | 1792 | 60 | 22 | 7 | 2 | 14.278 | 11.4 | 98.944 | 6.91 |  | 2.657 | 3.32 | 49.33 | 52.64 | 104.04 | 543.44 | 4.56 | 336.149 | 24 | 0.357 | 32.05 | 42.91 | 326.72 | 54.82 | 11.12 | 19.94 | 19.96 | 4294.3 | 59.64 | 24.72 | 26.3 |  | 391 | 70.897 | 44.88 | 79.79 | 120.09 | 29.2 | 30.48 |  | 31.49 | 4314.75 | 36.5 | 27.45 | 78 | 31 | 41.176 |  | 27.45 | 0.84 | -19.53
| 21 | 1793 | 60 | 23 | 1 | 21 | 14.117 | 11.4 | 98.943 | 6.52 |  | 2.626 | 3.29 | 49.39 | 52.67 | 104.13 | 547.45 | 4.35 | 336.076 | 24.02 | 0.421 | 32.08 | 42.456 | 326.008 | 55.14 | 11.05 | 19.96 | 19.97 | 4274.9 | 59.77 | 24.67 | 26.31 |  | 391 | 70.901 | 44.9 | 79.95 | 119.61 | 29.21 | 30.46 |  | 31.45 | 4227.25 | 36 | 27.45 | 78 | 31 | 27.058 |  | 27.45 | 0.08 | -14.06
| 21 | 1794 | 60 | 24 | 2 | 21 | 13.602 | 11.4 | 98.943 | 6.11 |  | 2.537 | 3.34 | 49.42 | 52.76 | 98.74 | 550.8 | 4.12 | 338.096 | 24.03 | 0.498 | 32.09 | 26.106 | 324.655 | 55.43 | 9.92 | 19.94 | 19.96 | 3852.9 | 59.86 | 24.58 | 26.27 |  | 391 | 70.897 | 44.9 | 79.86 | 120.17 | 29.23 | 30.44 |  | 31.42 | 3719.5 | 32 | 19.61 | 78 | 31 | 12.157 |  | 19.61 | 0.92 | 0
| 21 | 1795 | 60 | 25 | 3 | 21 | 22.459 | 11.399 | 98.942 | 3.63 |  | 2.343 | 3.33 | 49.46 | 52.79 | 98.29 | 544.69 | 2.32 | 338.672 | 24.02 | 0.323 | 32.09 | 17.86 | 319.615 | 55.73 | 8.84 | 19.94 | 19.96 | 3384.8 | 59.95 | 24.93 | 26.25 |  | 391 | 70.897 | 44.9 | 80.05 | 119.67 | 29.23 | 30.42 |  | 31.39 | 3719.5 | 30.5 | 18.43 | 78 | 31 | 12.157 |  | 18.43 | 0.02 | 0
| 21 | 1796 | 60 | 26 | 4 | 21 | 22.493 | 11.401 | 98.942 | 2.38 |  | 2.267 | 2.99 | 49.52 | 52.51 | 98.84 | 532.18 | 0.43 | 338.767 | 24.02 | 0.202 | 32.07 | 14.944 | 312.223 | 56.01 | 7.33 | 19.92 | 19.95 | 2827.7 | 60.05 | 24.77 | 26.27 |  | 391 | 70.848 | 44.9 | 79.89 | 119.8 | 29.21 | 30.39 |  | 31.36 | 2705.25 | 27.5 | 18.82 | 78 | 31 | 12.549 |  | 18.82 | 0 | 0
| 21 | 1797 | 60 | 27 | 5 | 21 | 22.495 | 11.401 | 98.942 | 3.3 |  | 2.259 | 2.66 | 49.56 | 52.22 | 98.99 | 519.59 | 0.05 | 338.785 | 24.02 | 0.173 | 32.05 | 14.74 | 301.446 | 56.24 | 6.04 | 19.92 | 19.95 | 2333.7 | 60.12 | 24.72 | 26.32 |  | 391 | 70.79 | 44.9 | 79.98 | 120.25 | 29.16 | 30.35 |  | 31.32 | 2217 | 25.5 | 18.43 | 78 | 31 | 14.902 |  | 18.43 | 0 | 0
| 21 | 1798 | 60 | 28 | 6 | 21 | 22.488 | 11.402 | 98.943 | 3.77 |  | 2.236 | 2.31 | 49.63 | 51.93 | 98.87 | 508.21 | 0.01 | 338.668 | 24.02 | 0.181 | 32.03 | 15.247 | 276.016 | 56.39 | 5.03 | 19.92 | 19.94 | 1942.3 | 60.22 | 24.73 | 26.29 |  | 391 | 70.759 | 44.9 | 80.14 | 119.99 | 29.11 | 30.32 |  | 31.29 | 2217 | 22 | 18.82 | 78 | 31 | 14.902 |  | 18.82 | 0.02 | 0
| 21 | 1799 | 60 | 29 | 7 | 21 | 14.758 | 11.402 | 98.943 | 2.92 |  | 2.221 | 2.09 | 49.66 | 51.75 | 99.13 | 499.35 | 0.36 | 338.74 | 24.02 | 0.197 | 32.01 | 17.042 | 233.727 | 56.51 | 3.87 | 19.92 | 19.94 | 1505.3 | 60.47 | 24.56 | 26.27 |  | 391 | 70.741 | 44.9 | 80.24 | 120.1 | 29.04 | 30.29 |  | 31.25 | 1407.75 | 20.5 | 18.82 | 78 | 31 | 16.862 |  | 18.82 | 0.66 | -3.13
| 21 | 1800 | 60 | 30 | 8 | 21 | 15.278 | 11.402 | 98.944 | 1.81 |  | 2.162 | 2.03 | 49.68 | 51.71 | 99.37 | 492.39 | 0.53 | 338.62 | 24.03 | 0.169 | 31.98 | 19.506 | 188.722 | 56.58 | 3.02 | 19.92 | 19.94 | 1169.1 | 60.72 | 24.66 | 26.24 |  | 391 | 70.729 | 44.91 | 79.67 | 120.04 | 28.98 | 30.26 |  | 31.22 | 1110 | 20.5 | 18.82 | 78 | 31 | 22.353 |  | 18.82 | 0.02 | 3.91
| 1 | 1801 | 61 | 1 | 1 | 1 | 14.486 | 11.406 | 98.945 | 1.74 |  | 2.127 | 1.85 | 49.72 | 51.57 | 99.18 | 486.65 | 0.46 | 338.617 | 24.02 | 0.194 | 31.97 | 21.824 | 153.936 | 56.57 | 2.43 | 19.91 | 19.93 | 946.8 | 60.9 | 24.51 | 26.25 |  | 391 | 70.699 | 44.91 | 79.79 | 119.64 | 28.95 | 30.24 |  | 31.2 | 1110 | 18.5 | 18.43 | 78 | 31 | 22.353 |  | 18.43 | 0.88 | 2.34
| 1 | 1802 | 61 | 2 | 2 | 1 | 14.008 | 11.406 | 98.945 | 3.01 |  | 2.139 | 1.82 | 49.67 | 51.49 | 99.05 | 481.94 | 0.57 | 338.525 | 24.03 | 0.16 | 31.95 | 25.829 | 129.259 | 56.52 | 1.94 | 19.91 | 19.92 | 749.7 | 61.01 | 24.7 | 26.27 |  | 391 | 70.674 | 44.91 | 80.11 | 119.87 | 28.91 | 30.23 |  | 31.17 | 732.75 | 17.5 | 18.43 | 78 | 32 | 32.941 |  | 18.43 | 0.92 | -0.78
| 1 | 1803 | 61 | 3 | 3 | 1 | 14.212 | 11.403 | 98.946 | 5.34 |  | 2.24 | 1.71 | 49.68 | 51.38 | 99.19 | 477.84 | 0.59 | 338.487 | 24.02 | 0.143 | 31.92 | 33.456 | 119.714 | 56.42 | 1.92 | 19.9 | 19.92 | 725.2 | 61.09 | 25.25 | 26.31 |  | 391 | 70.625 | 44.92 | 80.1 | 120.4 | 28.88 | 30.23 |  | 31.14 | 728 | 15 | 19.22 | 78 | 32 | 39.607 |  | 19.22 | 0.86 | -3.13
| 1 | 1804 | 61 | 4 | 4 | 1 | 14.737 | 11.4 | 98.945 | 6.79 |  | 2.36 | 1.71 | 49.68 | 51.38 | 99.15 | 477.84 | 0.63 | 338.339 | 24.02 | 0.158 | 31.92 | 37.791 | 117.081 | 56.42 | 2.01 | 19.9 | 19.92 | 760.4 | 61.09 | 25.24 | 26.31 |  | 391 | 70.623 | 44.92 | 79.77 | 120.11 | 28.85 | 30.21 |  | 31.12 | 728 | 14 | 19.61 | 78 | 32 | 39.607 |  | 19.61 | 0.29 | 1.56
| 1 | 1805 | 61 | 5 | 5 | 1 | 14.435 | 11.4 | 98.945 | 7.15 |  | 2.46 | 1.58 | 49.69 | 51.26 | 99.16 | 474.26 | 0.7 | 338.198 | 24.01 | 0.171 | 31.9 | 38.477 | 118.036 | 56.26 | 2.07 | 19.89 | 19.91 | 796.5 | 61.14 | 24.88 | 26.33 |  | 391 | 70.608 | 44.91 | 79.97 | 119.92 | 28.83 | 30.21 |  | 31.11 | 776.5 | 15 | 19.61 | 78 | 32 | 38.823 |  | 19.61 | 0.1 | 3.91
| 1 | 1806 | 61 | 6 | 6 | 1 | 14.272 | 11.399 | 98.945 | 6.98 |  | 2.541 | 1.5 | 49.64 | 51.14 | 99.17 | 467.48 | 0.76 | 338.276 | 24.01 | 0.194 | 31.87 | 37.681 | 120.251 | 55.65 | 2.12 | 19.89 | 19.91 | 809.6 | 61.07 | 24.99 | 26.38 |  | 391 | 70.587 | 44.91 | 80.11 | 119.56 | 28.82 | 30.24 |  | 31.14 | 805.25 | 15.5 | 19.61 | 78 | 32 | 34.901 |  | 19.61 | 0.84 | 0
| 1 | 1807 | 61 | 7 | 7 | 1 | 14.326 | 11.402 | 98.945 | 6.87 |  | 2.55 | 1.5 | 49.64 | 51.14 | 99.13 | 467.48 | 0.78 | 338.307 | 24.01 | 0.205 | 31.87 | 36.406 | 121.446 | 55.65 | 2.06 | 19.89 | 19.91 | 791.1 | 61.07 | 24.92 | 26.38 |  | 391 | 70.529 | 44.91 | 79.75 | 119.87 | 28.81 | 30.29 |  | 31.17 | 805.25 | 16 | 19.22 | 78 | 32 | 34.901 |  | 19.22 | 0.76 | -2.34
| 12 | 1808 | 61 | 8 | 1 | 12 | 14.447 | 11.402 | 98.945 | 7.01 |  | 2.546 | 1.46 | 49.63 | 51.09 | 99.08 | 464.32 | 0.76 | 338.316 | 24.01 | 0.23 | 31.86 | 36.527 | 121.295 | 55.02 | 2.05 | 19.89 | 19.91 | 779.9 | 61.01 | 25.09 | 26.45 |  | 391 | 70.533 | 44.92 | 79.84 | 119.73 | 28.81 | 30.34 |  | 31.19 | 786.5 | 16 | 19.22 | 78 | 32 | 34.901 |  | 19.22 | 0.1 | 3.91
| 12 | 1809 | 61 | 9 | 2 | 12 | 15.158 | 11.401 | 98.944 | 7.16 |  | 2.669 | 1.51 | 49.57 | 51.08 | 102.18 | 461.28 | 0.85 | 337.301 | 23.99 | 0.344 | 31.85 | 66.384 | 124.5 | 54.16 | 2.99 | 19.9 | 19.91 | 1098.9 | 60.98 | 26.01 | 26.45 |  | 391 | 70.506 | 44.92 | 79.86 | 120.3 | 28.8 | 30.36 |  | 31.22 | 1223.25 | -12.5 | 27.84 | 78 | 32 | 91.763 |  | 27.84 | 0.04 | 0
| 12 | 1810 | 61 | 10 | 3 | 12 | 14.959 | 11.401 | 98.944 | 8.31 |  | 2.923 | 1.47 | 49.51 | 50.98 | 104.59 | 458.35 | 1.84 | 336.435 | 23.99 | 0.352 | 31.84 | 81.4 | 143.079 | 53.18 | 4.33 | 19.9 | 19.91 | 1611 | 60.97 | 25.67 | 26.43 |  | 391 | 70.487 | 44.92 | 79.9 | 120.51 | 28.8 | 30.39 |  | 31.25 | 1223.25 | 1.5 | 32.16 | 78 | 32 | 91.763 |  | 32.16 | 0.04 | 1.56
| 12 | 1811 | 61 | 11 | 4 | 12 | 14.284 | 11.399 | 98.943 | 9.33 |  | 3.222 | 1.48 | 49.47 | 50.96 | 107.27 | 460.42 | 3.27 | 335.655 | 23.98 | 0.278 | 31.84 | 81.47 | 209.034 | 52.17 | 6.28 | 19.89 | 19.9 | 2363.2 | 60.95 | 25.38 | 26.43 |  | 391 | 70.524 | 44.91 | 79.98 | 119.95 | 28.82 | 30.42 |  | 31.28 | 1868.75 | 16 | 31.37 | 78 | 32 | 83.528 |  | 31.37 | 0.06 | 7.81
| 12 | 1812 | 61 | 12 | 5 | 12 | 14.155 | 11.402 | 98.944 | 9.4 |  | 3.437 | 1.77 | 49.41 | 51.19 | 103.35 | 467.39 | 4.61 | 335.927 | 23.99 | 0.381 | 31.88 | 64.797 | 270.96 | 51.06 | 7.33 | 19.9 | 19.91 | 2790 | 60.97 | 25.08 | 26.43 |  | 391 | 70.519 | 44.9 | 80.05 | 120.26 | 28.87 | 30.46 |  | 31.32 | 2857.75 | 27.5 | 27.45 | 78 | 31 | 52.156 |  | 27.45 | 0.9 | 1.56
| 12 | 1813 | 61 | 13 | 6 | 12 | 14.28 | 11.403 | 98.943 | 9.9 |  | 3.441 | 2.02 | 49.38 | 51.4 | 108.32 | 475.39 | 4.41 | 334.963 | 23.98 | 0.252 | 31.91 | 62.696 | 295.809 | 49.7 | 8.26 | 19.9 | 19.91 | 3135.6 | 60.95 | 25.14 | 26.44 |  | 391 | 70.535 | 44.89 | 80.09 | 119.79 | 28.9 | 30.5 |  | 31.35 | 2857.75 | 27 | 29.8 | 78 | 31 | 52.156 |  | 29.8 | 0.06 | 4.69
| 12 | 1814 | 61 | 14 | 7 | 12 | 14.085 | 11.405 | 98.944 | 11.51 |  | 3.503 | 2.25 | 49.35 | 51.6 | 110.45 | 481.07 | 4.78 | 334.347 | 23.98 | 0.216 | 31.93 | 65.164 | 311.149 | 50.11 | 9.47 | 19.9 | 19.91 | 3608.9 | 60.94 | 25.05 | 26.42 |  | 391 | 70.59 | 44.88 | 80.05 | 119.79 | 28.92 | 30.54 |  | 31.39 | 3315.5 | 28.5 | 31.76 | 78 | 31 | 66.273 |  | 31.76 | 0.88 | -3.13
| 12 | 1815 | 61 | 15 | 8 | 12 | 14.394 | 11.4 | 98.943 | 12.47 |  | 3.532 | 2.47 | 49.31 | 51.79 | 110.32 | 489.61 | 6.02 | 334.126 | 23.98 | 0.208 | 31.95 | 63.218 | 320.365 | 51.22 | 10.42 | 19.9 | 19.91 | 3986.6 | 60.87 | 24.96 | 26.41 |  | 391 | 70.621 | 44.87 | 79.94 | 119.98 | 28.96 | 30.56 |  | 31.42 | 4067 | 30 | 30.98 | 78 | 31 | 61.568 |  | 30.98 | 0.7 | -10.94
| 2 | 1816 | 61 | 16 | 1 | 2 | 14.175 | 11.402 | 98.943 | 12.87 |  | 3.505 | 2.64 | 49.3 | 51.94 | 109.59 | 499.93 | 6.27 | 334.351 | 23.98 | 0.278 | 31.96 | 61.635 | 325.819 | 52.02 | 11.22 | 19.9 | 19.91 | 4272.8 | 60.52 | 25.09 | 26.37 |  | 391 | 70.655 | 44.85 | 79.94 | 120.22 | 29.01 | 30.59 |  | 31.45 | 4304.5 | 31 | 31.76 | 78 | 31 | 51.372 |  | 31.76 | 0.82 | -13.28
| 2 | 1817 | 61 | 17 | 2 | 2 | 14.228 | 11.403 | 98.943 | 12.17 |  | 3.308 | 2.92 | 49.3 | 52.21 | 104.26 | 510.8 | 6.31 | 335.389 | 23.98 | 0.363 | 31.99 | 50.911 | 328.324 | 52.57 | 11.24 | 19.9 | 19.91 | 4313.1 | 59.94 | 24.89 | 26.35 |  | 391 | 70.704 | 44.86 | 79.9 | 120.16 | 29.06 | 30.62 |  | 31.51 | 4310 | 36 | 28.24 | 78 | 31 | 41.568 |  | 28.24 | 0.72 | -20.31
| 2 | 1818 | 61 | 18 | 3 | 2 | 14.107 | 11.4 | 98.944 | 10.51 |  | 3.064 | 3.2 | 49.29 | 52.49 | 104.18 | 520.36 | 5.21 | 335.737 | 23.98 | 0.36 | 32.01 | 45.815 | 328.599 | 53.06 | 11.2 | 19.89 | 19.9 | 4294.9 | 59.58 | 24.91 | 26.3 |  | 391 | 70.761 | 44.85 | 79.72 | 120.31 | 29.11 | 30.63 |  | 31.54 | 4295.25 | 36.5 | 27.45 | 78 | 31 | 41.96 |  | 27.45 | 0.1 | -14.06
| 2 | 1819 | 61 | 19 | 4 | 2 | 14.301 | 11.402 | 98.944 | 8.85 |  | 2.85 | 3.3 | 49.28 | 52.58 | 104.43 | 526.52 | 4.49 | 335.776 | 23.98 | 0.345 | 32.03 | 43.966 | 328.036 | 53.52 | 11.26 | 19.9 | 19.91 | 4283.6 | 59.45 | 25.11 | 26.28 |  | 391 | 70.792 | 44.86 | 79.9 | 120.13 | 29.14 | 30.63 |  | 31.55 | 4285 | 36.5 | 27.45 | 78 | 31 | 43.137 |  | 27.45 | 0.84 | -18.75
| 2 | 1820 | 61 | 20 | 5 | 2 | 14.096 | 11.405 | 98.944 | 7.78 |  | 2.74 | 3.24 | 49.27 | 52.51 | 105.27 | 531.63 | 4.38 | 335.778 | 23.99 | 0.327 | 32.03 | 44.591 | 327.341 | 53.95 | 11.19 | 19.89 | 19.91 | 4298.3 | 59.48 | 24.85 | 26.25 |  | 391 | 70.827 | 44.86 | 79.99 | 119.88 | 29.17 | 30.64 |  | 31.53 | 4310 | 35.5 | 28.24 | 78 | 31 | 45.097 |  | 28.24 | 0.18 | -13.28
| 2 | 1821 | 61 | 21 | 6 | 2 | 14.221 | 11.401 | 98.944 | 7.3 |  | 2.691 | 3.26 | 49.3 | 52.56 | 105.06 | 536.53 | 4.56 | 335.935 | 24 | 0.344 | 32.04 | 45.077 | 327.257 | 54.35 | 11.27 | 19.89 | 19.91 | 4324 | 59.54 | 24.9 | 26.2 |  | 391 | 70.889 | 44.87 | 79.98 | 120.22 | 29.19 | 30.62 |  | 31.5 | 4325 | 35.5 | 28.24 | 78 | 31 | 42.352 |  | 28.24 | 0.86 | -17.19
| 2 | 1822 | 61 | 22 | 7 | 2 | 14.2 | 11.405 | 98.944 | 6.97 |  | 2.657 | 3.31 | 49.32 | 52.64 | 104.45 | 541.53 | 4.65 | 336.028 | 24 | 0.357 | 32.07 | 43.604 | 326.967 | 54.7 | 11.31 | 19.91 | 19.92 | 4308.3 | 59.66 | 25.07 | 26.16 |  | 391 | 70.897 | 44.88 | 79.94 | 119.84 | 29.21 | 30.61 |  | 31.45 | 4310 | 36.5 | 27.45 | 78 | 31 | 41.96 |  | 27.45 | 0.76 | -20.31
| 21 | 1823 | 61 | 23 | 1 | 21 | 14.124 | 11.403 | 98.944 | 6.68 |  | 2.63 | 3.37 | 49.35 | 52.72 | 103.18 | 546.04 | 4.46 | 336.448 | 24 | 0.452 | 32.08 | 41.753 | 326.039 | 55.02 | 11.26 | 19.9 | 19.91 | 4275.2 | 59.77 | 25.15 | 26.11 |  | 391 | 70.902 | 44.87 | 79.83 | 119.93 | 29.23 | 30.58 |  | 31.4 | 4199 | 36.5 | 27.45 | 78 | 31 | 24.705 |  | 27.45 | 0.16 | -13.28
| 21 | 1824 | 61 | 24 | 2 | 21 | 13.846 | 11.404 | 98.944 | 6.3 |  | 2.554 | 3.34 | 49.4 | 52.74 | 98.99 | 550 | 4.03 | 338.14 | 24 | 0.505 | 32.08 | 26.253 | 324.003 | 55.33 | 9.96 | 19.89 | 19.91 | 3835 | 59.9 | 24.79 | 26.07 |  | 391 | 70.917 | 44.87 | 80.05 | 119.92 | 29.24 | 30.56 |  | 31.35 | 3716.25 | 32 | 20 | 78 | 31 | 10.588 |  | 20 | 0.9 | -20.31
| 21 | 1825 | 61 | 25 | 3 | 21 | 20.594 | 11.399 | 98.944 | 3.87 |  | 2.312 | 3.42 | 49.43 | 52.85 | 98.6 | 549.4 | 2.04 | 338.82 | 24.01 | 0.294 | 32.08 | 17.331 | 318.699 | 55.66 | 8.6 | 19.9 | 19.92 | 3319.1 | 60.03 | 24.76 | 26.02 |  | 391 | 70.922 | 44.89 | 80.17 | 120.09 | 29.26 | 30.53 |  | 31.32 | 3193.75 | 30.5 | 18.43 | 78 | 31 | 12.157 |  | 18.43 | 0.02 | 0
| 21 | 1826 | 61 | 26 | 4 | 21 | 22.492 | 11.399 | 98.944 | 2.82 |  | 2.216 | 3.07 | 49.52 | 52.6 | 98.9 | 538.43 | 0.54 | 339.04 | 24.01 | 0.172 | 32.08 | 14.679 | 311.498 | 55.94 | 7.3 | 19.9 | 19.92 | 2812.1 | 60.1 | 24.79 | 25.98 |  | 391 | 70.939 | 44.89 | 79.92 | 119.91 | 29.24 | 30.49 |  | 31.28 | 2689.75 | 27.5 | 18.43 | 78 | 31 | 14.117 |  | 18.43 | 0 | 0
| 21 | 1827 | 61 | 27 | 5 | 21 | 22.495 | 11.4 | 98.944 | 3.87 |  | 2.24 | 2.75 | 49.59 | 52.34 | 98.87 | 525.6 | 0.09 | 339.129 | 24.02 | 0.187 | 32.06 | 14.622 | 301.113 | 56.2 | 6.12 | 19.9 | 19.92 | 2367.5 | 60.12 | 24.69 | 25.94 |  | 391 | 70.902 | 44.89 | 80.13 | 119.77 | 29.2 | 30.45 |  | 31.26 | 2689.75 | 25 | 18.43 | 78 | 31 | 14.117 |  | 18.43 | 0 | 0
| 21 | 1828 | 61 | 28 | 6 | 21 | 20.967 | 11.405 | 98.944 | 3.93 |  | 2.238 | 2.5 | 49.64 | 52.14 | 99.33 | 513.53 | 0.01 | 338.959 | 24.02 | 0.168 | 32.05 | 15.498 | 272.398 | 56.4 | 4.89 | 19.91 | 19.91 | 1889.7 | 60.17 | 24.7 | 25.92 |  | 391 | 70.906 | 44.9 | 79.87 | 120.02 | 29.13 | 30.42 |  | 31.24 | 1789.75 | 22 | 18.82 | 78 | 31 | 16.47 |  | 18.82 | 0.02 | 0
| 21 | 1829 | 61 | 29 | 7 | 21 | 14.881 | 11.405 | 98.944 | 2.98 |  | 2.205 | 2.18 | 49.7 | 51.89 | 99.21 | 503.51 | 0.3 | 338.804 | 24.02 | 0.163 | 32.02 | 16.893 | 230.434 | 56.53 | 3.83 | 19.89 | 19.9 | 1485.7 | 60.36 | 24.61 | 25.89 |  | 391 | 70.859 | 44.9 | 79.76 | 119.99 | 29.06 | 30.38 |  | 31.21 | 1393.75 | 20 | 18.43 | 78 | 31 | 19.215 |  | 18.43 | 0.57 | -2.34
| 21 | 1830 | 61 | 30 | 8 | 21 | 15.29 | 11.402 | 98.944 | 1.82 |  | 2.141 | 2.05 | 49.75 | 51.8 | 99.26 | 495.71 | 0.5 | 338.908 | 24.01 | 0.198 | 32 | 18.893 | 188.577 | 56.62 | 2.98 | 19.9 | 19.92 | 1162.4 | 60.64 | 24.45 | 25.86 |  | 391 | 70.806 | 44.91 | 80.13 | 120.17 | 29.01 | 30.35 |  | 31.17 | 1393.75 | 19 | 18.43 | 78 | 31 | 19.215 |  | 18.43 | 0 | 3.91
| 1 | 1831 | 62 | 1 | 1 | 1 | 14.677 | 11.404 | 98.944 | 1.7 |  | 2.096 | 1.94 | 49.78 | 51.72 | 99.1 | 489.26 | 0.55 | 338.849 | 24.02 | 0.188 | 31.98 | 22.298 | 149.977 | 56.64 | 2.31 | 19.9 | 19.91 | 894.3 | 60.87 | 24.66 | 25.85 |  | 391 | 70.77 | 44.9 | 80.03 | 119.66 | 28.97 | 30.32 |  | 31.14 | 853.75 | 18.5 | 18.82 | 78 | 31 | 25.882 |  | 18.82 | 0.06 | 6.25
| 1 | 1832 | 62 | 2 | 2 | 1 | 13.964 | 11.403 | 98.943 | 3.37 |  | 2.133 | 1.84 | 49.8 | 51.64 | 99.14 | 484.01 | 0.56 | 338.952 | 24.02 | 0.142 | 31.96 | 28.273 | 127.87 | 56.6 | 2.04 | 19.9 | 19.91 | 781.4 | 61.03 | 24.94 | 25.83 |  | 391 | 70.744 | 44.9 | 79.94 | 119.45 | 28.93 | 30.31 |  | 31.11 | 776.5 | 17.5 | 18.82 | 78 | 32 | 35.686 |  | 18.82 | 0.92 | 0
| 1 | 1833 | 62 | 3 | 3 | 1 | 14.236 | 11.401 | 98.944 | 5.35 |  | 2.261 | 1.75 | 49.79 | 51.53 | 99.15 | 479.67 | 0.61 | 338.882 | 24.02 | 0.137 | 31.94 | 34.504 | 120.231 | 56.52 | 2.07 | 19.9 | 19.91 | 781.5 | 61.14 | 25.32 | 25.85 |  | 391 | 70.702 | 44.91 | 79.91 | 119.81 | 28.9 | 30.3 |  | 31.09 | 776.5 | 14.5 | 19.61 | 78 | 32 | 35.686 |  | 19.61 | 0.84 | -2.34
| 1 | 1834 | 62 | 4 | 4 | 1 | 14.686 | 11.398 | 98.944 | 6.3 |  | 2.386 | 1.6 | 49.8 | 51.4 | 99.22 | 476.12 | 0.7 | 338.943 | 24.01 | 0.15 | 31.92 | 37.902 | 119.639 | 56.38 | 2.16 | 19.9 | 19.91 | 819.3 | 61.2 | 25.17 | 25.92 |  | 391 | 70.636 | 44.91 | 79.9 | 119.47 | 28.87 | 30.28 |  | 31.06 | 829.5 | 14 | 19.61 | 78 | 32 | 38.431 |  | 19.61 | 0.29 | 1.56
| 1 | 1835 | 62 | 5 | 5 | 1 | 14.509 | 11.4 | 98.944 | 6.28 |  | 2.462 | 1.57 | 49.81 | 51.38 | 99.25 | 472.7 | 0.79 | 338.909 | 24.01 | 0.161 | 31.9 | 38.294 | 121.213 | 56.15 | 2.24 | 19.91 | 19.92 | 851.7 | 61.23 | 25.11 | 25.97 |  | 391 | 70.597 | 44.92 | 79.87 | 118.88 | 28.85 | 30.27 |  | 31.05 | 857.75 | 16 | 19.61 | 78 | 32 | 36.47 |  | 19.61 | 0.08 | 4.69
| 1 | 1836 | 62 | 6 | 6 | 1 | 14.234 | 11.397 | 98.944 | 5.93 |  | 2.472 | 1.54 | 49.77 | 51.31 | 99.19 | 469.43 | 0.83 | 338.984 | 24 | 0.197 | 31.89 | 36.095 | 122.757 | 55.82 | 2.18 | 19.91 | 19.92 | 838.1 | 61.22 | 24.8 | 26.01 |  | 391 | 70.595 | 44.92 | 79.78 | 119.87 | 28.84 | 30.28 |  | 31.07 | 857.75 | 17.5 | 19.22 | 78 | 32 | 36.47 |  | 19.22 | 0.86 | 3.13
| 1 | 1837 | 62 | 7 | 7 | 1 | 14.125 | 11.399 | 98.944 | 5.96 |  | 2.456 | 1.5 | 49.75 | 51.25 | 99.16 | 466.4 | 0.8 | 338.892 | 23.99 | 0.213 | 31.88 | 35.187 | 121.711 | 55.34 | 2.1 | 19.92 | 19.92 | 804.2 | 61.21 | 24.88 | 26.13 |  | 391 | 70.556 | 44.92 | 79.71 | 119.99 | 28.84 | 30.29 |  | 31.09 | 797.5 | 16.5 | 19.22 | 78 | 32 | 34.509 |  | 19.22 | 0.9 | 0.78
| 12 | 1838 | 62 | 8 | 1 | 12 | 14.333 | 11.399 | 98.945 | 6.43 |  | 2.443 | 1.48 | 49.71 | 51.19 | 99.13 | 463.4 | 0.72 | 338.866 | 23.98 | 0.232 | 31.86 | 36.079 | 120.935 | 54.58 | 2.06 | 19.91 | 19.92 | 784.1 | 61.19 | 25.04 | 26.2 |  | 391 | 70.569 | 44.92 | 79.89 | 120.3 | 28.83 | 30.3 |  | 31.12 | 800.75 | 16 | 19.22 | 78 | 32 | 53.725 |  | 19.22 | 0.82 | -2.34
| 12 | 1839 | 62 | 9 | 2 | 12 | 15.157 | 11.399 | 98.944 | 6.74 |  | 2.581 | 1.48 | 49.63 | 51.11 | 101.99 | 460.44 | 0.74 | 337.86 | 23.98 | 0.348 | 31.84 | 65.915 | 123.59 | 53.78 | 2.92 | 19.92 | 19.92 | 1056.7 | 61.15 | 26.41 | 26.28 |  | 391 | 70.559 | 44.91 | 79.83 | 120.01 | 28.82 | 30.29 |  | 31.15 | 800.75 | -13 | 27.84 | 78 | 32 | 53.725 |  | 27.84 | 0.04 | 0
| 12 | 1840 | 62 | 10 | 3 | 12 | 14.842 | 11.399 | 98.945 | 8.17 |  | 2.896 | 1.47 | 49.58 | 51.05 | 104.61 | 459.36 | 1.98 | 336.919 | 23.98 | 0.339 | 31.84 | 81.292 | 148.506 | 52.95 | 4.61 | 19.93 | 19.93 | 1709.7 | 61.11 | 25.76 | 26.35 |  | 391 | 70.554 | 44.92 | 80 | 120.14 | 28.82 | 30.29 |  | 31.18 | 1903 | 3 | 31.37 | 78 | 32 | 83.92 |  | 31.37 | 0.04 | 1.56
| 12 | 1841 | 62 | 11 | 4 | 12 | 14.544 | 11.398 | 98.945 | 9.09 |  | 3.18 | 1.6 | 49.54 | 51.13 | 105 | 464.51 | 3.51 | 336.725 | 23.97 | 0.324 | 31.88 | 75.958 | 213.298 | 51.81 | 6.21 | 19.93 | 19.93 | 2353.9 | 61.06 | 25.18 | 26.34 |  | 391 | 70.566 | 44.91 | 79.93 | 120.09 | 28.85 | 30.3 |  | 31.22 | 2494.5 | 21.5 | 28.24 | 78 | 32 | 67.058 |  | 28.24 | 0.78 | 3.13
| 12 | 1842 | 62 | 12 | 5 | 12 | 14.02 | 11.401 | 98.945 | 9.02 |  | 3.381 | 1.89 | 49.51 | 51.4 | 105.28 | 471.38 | 4.27 | 336.266 | 23.97 | 0.354 | 31.91 | 68.56 | 268.413 | 50.31 | 7.38 | 19.94 | 19.94 | 2810 | 61.01 | 25.08 | 26.34 |  | 391 | 70.601 | 44.91 | 79.96 | 119.72 | 28.88 | 30.33 |  | 31.26 | 2494.5 | 26.5 | 29.41 | 78 | 31 | 67.058 |  | 29.41 | 0.88 | 6.25
| 12 | 1843 | 62 | 13 | 6 | 12 | 14.279 | 11.402 | 98.945 | 10.21 |  | 3.406 | 2.24 | 49.44 | 51.68 | 105.67 | 478.09 | 4.62 | 336.137 | 23.97 | 0.278 | 31.94 | 59.722 | 296.655 | 49.78 | 8.24 | 19.94 | 19.95 | 3135.5 | 60.98 | 25.09 | 26.29 |  | 391 | 70.642 | 44.93 | 80.05 | 119.7 | 28.91 | 30.37 |  | 31.32 | 3238.25 | 29.5 | 27.84 | 78 | 31 | 60.783 |  | 27.84 | 0.88 | 0
| 12 | 1844 | 62 | 14 | 7 | 12 | 14.024 | 11.403 | 98.946 | 11.13 |  | 3.411 | 2.42 | 49.43 | 51.85 | 109.69 | 484.16 | 4.67 | 335.357 | 23.96 | 0.234 | 31.96 | 62.563 | 310.433 | 50.74 | 9.37 | 19.93 | 19.94 | 3568.1 | 60.9 | 25.08 | 26.24 |  | 391 | 70.664 | 44.92 | 79.87 | 119.8 | 28.93 | 30.4 |  | 31.37 | 3668.75 | 29 | 30.98 | 78 | 31 | 62.744 |  | 30.98 | 0.92 | -0.78
| 12 | 1845 | 62 | 15 | 8 | 12 | 14.234 | 11.404 | 98.946 | 11.99 |  | 3.477 | 2.58 | 49.4 | 51.97 | 111.01 | 493.02 | 5.64 | 334.854 | 23.98 | 0.2 | 32 | 63.743 | 318.722 | 51.69 | 10.26 | 19.95 | 19.94 | 3912.3 | 60.69 | 25.04 | 26.25 |  | 391 | 70.701 | 44.93 | 79.9 | 120.06 | 28.97 | 30.44 |  | 31.41 | 3668.75 | 29 | 31.76 | 78 | 31 | 62.744 |  | 31.76 | 0.84 | -8.59
| 2 | 1846 | 62 | 16 | 1 | 2 | 14.181 | 11.408 | 98.946 | 12.5 |  | 3.472 | 2.8 | 49.38 | 52.18 | 111.17 | 503.81 | 6.25 | 334.801 | 23.97 | 0.2 | 32.03 | 62.538 | 324.519 | 52.28 | 11.07 | 19.95 | 19.95 | 4213.5 | 60.22 | 25.08 | 26.24 |  | 391 | 70.718 | 44.94 | 80.09 | 120.05 | 29.03 | 30.47 |  | 31.45 | 4027.25 | 30 | 31.37 | 78 | 31 | 60.391 |  | 31.37 | 0.88 | -11.72
| 2 | 1847 | 62 | 17 | 2 | 2 | 14.004 | 11.406 | 98.947 | 12.29 |  | 3.341 | 3 | 49.37 | 52.38 | 104.14 | 514.81 | 6.39 | 335.979 | 23.97 | 0.353 | 32.04 | 53.696 | 327.927 | 52.76 | 11.35 | 19.94 | 19.95 | 4338.7 | 59.72 | 24.97 | 26.21 |  | 391 | 70.747 | 44.93 | 79.94 | 119.87 | 29.08 | 30.49 |  | 31.47 | 4335 | 35.5 | 28.63 | 78 | 31 | 41.176 |  | 28.63 | 0.92 | -15.63
| 2 | 1848 | 62 | 18 | 3 | 2 | 14.219 | 11.408 | 98.947 | 10.86 |  | 3.106 | 3.18 | 49.36 | 52.54 | 103.38 | 522.84 | 5.71 | 336.427 | 23.97 | 0.366 | 32.05 | 46.104 | 328.57 | 53.24 | 11.2 | 19.95 | 19.96 | 4305.1 | 59.58 | 24.85 | 26.15 |  | 391 | 70.769 | 44.93 | 80.03 | 119.74 | 29.11 | 30.51 |  | 31.48 | 4335 | 37 | 27.45 | 78 | 31 | 41.176 |  | 27.45 | 0.35 | -15.63
| 2 | 1849 | 62 | 19 | 4 | 2 | 14.09 | 11.411 | 98.946 | 9.03 |  | 2.882 | 3.35 | 49.36 | 52.71 | 104.51 | 528.3 | 4.64 | 336.557 | 23.98 | 0.342 | 32.07 | 44.082 | 327.95 | 53.73 | 11.21 | 19.96 | 19.97 | 4286.2 | 59.6 | 24.98 | 26.13 |  | 391 | 70.77 | 44.92 | 80.06 | 119.93 | 29.15 | 30.53 |  | 31.48 | 4295.25 | 36 | 27.45 | 78 | 31 | 40.784 |  | 27.45 | 0.21 | -12.5
| 2 | 1850 | 62 | 20 | 5 | 2 | 14.218 | 11.41 | 98.947 | 7.95 |  | 2.759 | 3.22 | 49.38 | 52.6 | 105.38 | 533.26 | 4.41 | 336.403 | 23.99 | 0.319 | 32.1 | 45.142 | 327.456 | 54.09 | 11.35 | 19.95 | 19.97 | 4315.7 | 59.63 | 25.11 | 26.21 |  | 391 | 70.784 | 44.91 | 79.96 | 120.02 | 29.18 | 30.53 |  | 31.47 | 4325 | 35 | 28.24 | 78 | 31 | 45.489 |  | 28.24 | 0.74 | -17.97
| 2 | 1851 | 62 | 21 | 6 | 2 | 14.027 | 11.406 | 98.946 | 7.51 |  | 2.705 | 3.31 | 49.37 | 52.68 | 104.29 | 538.47 | 4.62 | 336.562 | 23.99 | 0.361 | 32.11 | 44.517 | 327.274 | 54.46 | 11.32 | 19.96 | 19.96 | 4323 | 59.71 | 25 | 26.28 |  | 391 | 70.825 | 44.91 | 80.13 | 120.02 | 29.2 | 30.53 |  | 31.45 | 4325 | 36.5 | 27.84 | 78 | 31 | 45.489 |  | 27.84 | 0.21 | -13.28
| 2 | 1852 | 62 | 22 | 7 | 2 | 14.23 | 11.41 | 98.946 | 7 |  | 2.661 | 3.37 | 49.39 | 52.77 | 104.08 | 543.17 | 4.56 | 336.444 | 24 | 0.358 | 32.12 | 42.842 | 326.651 | 54.83 | 11.2 | 19.96 | 19.97 | 4294.3 | 59.79 | 24.92 | 26.32 |  | 391 | 70.834 | 44.9 | 80.01 | 119.73 | 29.21 | 30.52 |  | 31.41 | 4314.75 | 36.5 | 27.45 | 78 | 31 | 41.176 |  | 27.45 | 0.88 | -18.75
| 21 | 1853 | 62 | 23 | 1 | 21 | 14.168 | 11.411 | 98.947 | 6.61 |  | 2.629 | 3.29 | 49.41 | 52.7 | 104.05 | 547.12 | 4.3 | 336.524 | 23.99 | 0.417 | 32.12 | 42.315 | 325.777 | 55.17 | 11.14 | 19.96 | 19.98 | 4270.4 | 59.88 | 24.91 | 26.35 |  | 391 | 70.874 | 44.89 | 80.09 | 120.19 | 29.23 | 30.5 |  | 31.35 | 4217.75 | 36 | 27.45 | 78 | 31 | 29.019 |  | 27.45 | 0.16 | -14.06
| 21 | 1854 | 62 | 24 | 2 | 21 | 13.418 | 11.409 | 98.947 | 6.35 |  | 2.571 | 3.33 | 49.46 | 52.79 | 98.92 | 550.38 | 4.14 | 338.758 | 24.01 | 0.513 | 32.14 | 27.67 | 324.53 | 55.49 | 10.14 | 19.97 | 19.98 | 3905.1 | 59.99 | 24.78 | 26.33 |  | 391 | 70.914 | 44.9 | 80.05 | 119.98 | 29.24 | 30.48 |  | 31.3 | 4217.75 | 32 | 20 | 78 | 31 | 29.019 |  | 20 | 0.94 | -19.53
| 21 | 1855 | 62 | 25 | 3 | 21 | 22.478 | 11.408 | 98.947 | 3.69 |  | 2.341 | 3.26 | 49.51 | 52.77 | 98.47 | 543.62 | 2.09 | 339.118 | 24.01 | 0.304 | 32.15 | 17.449 | 318.869 | 55.77 | 8.65 | 19.96 | 19.98 | 3334.8 | 60.07 | 24.77 | 26.28 |  | 391 | 70.915 | 44.9 | 80.1 | 119.79 | 29.24 | 30.45 |  | 31.25 | 3210 | 30.5 | 18.43 | 78 | 31 | 12.157 |  | 18.43 | 0.02 | 0
| 21 | 1856 | 62 | 26 | 4 | 21 | 22.493 | 11.409 | 98.947 | 2.61 |  | 2.272 | 2.95 | 49.56 | 52.51 | 98.89 | 531.02 | 0.44 | 339.168 | 24 | 0.185 | 32.14 | 15.067 | 311.838 | 56.05 | 7.34 | 19.97 | 19.98 | 2827.9 | 60.17 | 24.79 | 26.23 |  | 391 | 70.918 | 44.9 | 80.32 | 120.17 | 29.22 | 30.41 |  | 31.21 | 2707 | 27.5 | 18.82 | 78 | 31 | 12.549 |  | 18.82 | 0 | 0
| 21 | 1857 | 62 | 27 | 5 | 21 | 22.495 | 11.407 | 98.947 | 3.66 |  | 2.278 | 2.6 | 49.62 | 52.22 | 99 | 518.48 | 0.05 | 339.1 | 24.01 | 0.161 | 32.12 | 14.718 | 300.737 | 56.27 | 6.05 | 19.96 | 19.98 | 2334.2 | 60.19 | 24.74 | 26.19 |  | 391 | 70.907 | 44.9 | 80.36 | 119.52 | 29.18 | 30.38 |  | 31.18 | 2215.5 | 25.5 | 18.43 | 78 | 31 | 15.294 |  | 18.43 | 0 | 0
| 21 | 1858 | 62 | 28 | 6 | 21 | 21.572 | 11.408 | 98.946 | 4.04 |  | 2.258 | 2.36 | 49.66 | 52.02 | 98.91 | 507.32 | 0.01 | 338.839 | 24.01 | 0.173 | 32.1 | 15.487 | 271.798 | 56.43 | 4.92 | 19.97 | 19.99 | 1900.1 | 60.33 | 24.73 | 26.18 |  | 391 | 70.871 | 44.9 | 80.05 | 119.87 | 29.11 | 30.35 |  | 31.15 | 1805.25 | 22.5 | 18.82 | 78 | 31 | 16.078 |  | 18.82 | 0.02 | 0
| 21 | 1859 | 62 | 29 | 7 | 21 | 14.77 | 11.41 | 98.946 | 2.85 |  | 2.211 | 2.08 | 49.7 | 51.79 | 99.09 | 498.68 | 0.34 | 338.809 | 24.02 | 0.181 | 32.07 | 17.142 | 232.881 | 56.55 | 3.88 | 19.98 | 19.99 | 1505.1 | 60.62 | 24.62 | 26.18 |  | 391 | 70.83 | 44.9 | 79.86 | 120.22 | 29.05 | 30.32 |  | 31.13 | 1414 | 20.5 | 18.82 | 78 | 31 | 17.647 |  | 18.82 | 0.66 | -2.34
| 21 | 1860 | 62 | 30 | 8 | 21 | 15.189 | 11.411 | 98.946 | 1.61 |  | 2.13 | 1.99 | 49.74 | 51.73 | 99.34 | 491.82 | 0.54 | 338.875 | 24.01 | 0.173 | 32.05 | 18.933 | 188.47 | 56.61 | 2.95 | 19.98 | 19.99 | 1146.2 | 60.87 | 24.54 | 26.16 |  | 391 | 70.777 | 44.9 | 80.09 | 120.03 | 29 | 30.3 |  | 31.11 | 1083.5 | 19 | 18.04 | 78 | 31 | 21.96 |  | 18.04 | 0.04 | 4.69
| 1 | 1861 | 63 | 1 | 1 | 1 | 14.449 | 11.411 | 98.947 | 1.64 |  | 2.088 | 1.91 | 49.74 | 51.65 | 99.06 | 486.03 | 0.52 | 338.963 | 24.01 | 0.191 | 32.03 | 21.785 | 149.582 | 56.61 | 2.31 | 19.98 | 19.99 | 899.3 | 61.04 | 24.5 | 26.17 |  | 391 | 70.709 | 44.9 | 79.77 | 120.22 | 28.96 | 30.27 |  | 31.09 | 849 | 17 | 18.43 | 78 | 32 | 24.313 |  | 18.43 | 0.86 | 2.34
| 1 | 1862 | 63 | 2 | 2 | 1 | 13.935 | 11.41 | 98.946 | 3.18 |  | 2.106 | 1.83 | 49.75 | 51.58 | 99.05 | 481.29 | 0.61 | 338.901 | 24.01 | 0.165 | 32.01 | 25.88 | 128.691 | 56.55 | 1.88 | 19.99 | 19.99 | 729.3 | 61.14 | 24.66 | 26.23 |  | 391 | 70.689 | 44.89 | 79.98 | 119.68 | 28.92 | 30.27 |  | 31.06 | 712.5 | 15.5 | 18.43 | 78 | 32 | 32.941 |  | 18.43 | 0.92 | 0
| 1 | 1863 | 63 | 3 | 3 | 1 | 14.223 | 11.415 | 98.946 | 5.82 |  | 2.226 | 1.68 | 49.75 | 51.43 | 99.37 | 477.16 | 0.58 | 338.754 | 23.99 | 0.148 | 31.99 | 33.753 | 117.442 | 56.45 | 1.87 | 19.98 | 20 | 708.9 | 61.22 | 25.21 | 26.3 |  | 391 | 70.629 | 44.88 | 79.99 | 119.91 | 28.89 | 30.25 |  | 31.03 | 717.75 | 15 | 19.22 | 78 | 32 | 40.391 |  | 19.22 | 0.86 | -2.34
| 1 | 1864 | 63 | 4 | 4 | 1 | 14.742 | 11.41 | 98.947 | 7.24 |  | 2.398 | 1.61 | 49.73 | 51.35 | 99.2 | 473.46 | 0.72 | 338.874 | 23.99 | 0.156 | 31.97 | 38.468 | 115.097 | 56.31 | 2 | 19.99 | 20 | 752.8 | 61.27 | 25.33 | 26.33 |  | 391 | 70.588 | 44.87 | 80.17 | 120.15 | 28.86 | 30.23 |  | 31.01 | 763.25 | 14 | 19.61 | 78 | 32 | 39.215 |  | 19.61 | 0.27 | 2.34
| 1 | 1865 | 63 | 5 | 5 | 1 | 14.44 | 11.413 | 98.947 | 7.51 |  | 2.501 | 1.61 | 49.73 | 51.35 | 99.17 | 473.46 | 0.79 | 338.939 | 23.99 | 0.168 | 31.97 | 38.927 | 118.377 | 56.31 | 2.1 | 19.99 | 20 | 791.1 | 61.27 | 25.31 | 26.33 |  | 391 | 70.573 | 44.87 | 80.02 | 120.1 | 28.84 | 30.24 |  | 31.02 | 763.25 | 14.5 | 19.61 | 78 | 32 | 39.215 |  | 19.61 | 0.1 | 4.69
| 1 | 1866 | 63 | 6 | 6 | 1 | 14.254 | 11.413 | 98.946 | 7.17 |  | 2.51 | 1.56 | 49.72 | 51.28 | 99.16 | 469.91 | 0.81 | 339.027 | 23.99 | 0.195 | 31.96 | 37.44 | 118.597 | 56.09 | 2.09 | 19.99 | 20 | 800.6 | 61.28 | 24.9 | 26.38 |  | 391 | 70.534 | 44.86 | 79.94 | 120.32 | 28.84 | 30.28 |  | 31.04 | 794.5 | 16 | 19.22 | 78 | 32 | 34.117 |  | 19.22 | 0.84 | 0.78
| 1 | 1867 | 63 | 7 | 7 | 1 | 14.318 | 11.411 | 98.946 | 7.02 |  | 2.478 | 1.51 | 49.7 | 51.2 | 99.13 | 466.58 | 0.8 | 339.112 | 23.98 | 0.206 | 31.94 | 36.102 | 119.133 | 55.69 | 2.02 | 20 | 19.99 | 775 | 61.25 | 24.84 | 26.4 |  | 391 | 70.527 | 44.85 | 80.03 | 120.49 | 28.82 | 30.34 |  | 31.06 | 768.75 | 16 | 19.22 | 78 | 32 | 34.901 |  | 19.22 | 0.8 | -2.34
| 12 | 1868 | 63 | 8 | 1 | 12 | 14.527 | 11.412 | 98.946 | 7.3 |  | 2.463 | 1.5 | 49.68 | 51.18 | 99.12 | 463.43 | 0.74 | 339.159 | 23.98 | 0.215 | 31.93 | 36.347 | 118.861 | 55.13 | 2 | 20 | 20 | 760.1 | 61.21 | 25.09 | 26.45 |  | 391 | 70.536 | 44.84 | 80.17 | 120.2 | 28.81 | 30.38 |  | 31.08 | 768.75 | 16 | 19.22 | 78 | 32 | 34.901 |  | 19.22 | 0.1 | 3.13
| 12 | 1869 | 63 | 9 | 2 | 12 | 15.057 | 11.41 | 98.946 | 7.41 |  | 2.611 | 1.48 | 49.62 | 51.1 | 102.03 | 460.39 | 0.83 | 338.147 | 23.97 | 0.368 | 31.91 | 66.55 | 123.684 | 54.44 | 3.02 | 20 | 20.01 | 1107.1 | 61.16 | 26.02 | 26.52 |  | 391 | 70.548 | 44.85 | 79.86 | 120.04 | 28.8 | 30.42 |  | 31.1 | 1219.5 | -11.5 | 27.84 | 78 | 32 | 90.979 |  | 27.84 | 0.04 | 0
| 12 | 1870 | 63 | 10 | 3 | 12 | 14.878 | 11.407 | 98.946 | 8.5 |  | 2.917 | 1.46 | 49.54 | 51 | 104.63 | 457.59 | 2 | 337.323 | 23.97 | 0.337 | 31.89 | 81.833 | 148.407 | 53.59 | 4.53 | 20.01 | 20.03 | 1684.2 | 61.12 | 25.66 | 26.52 |  | 391 | 70.534 | 44.85 | 79.79 | 120.01 | 28.8 | 30.44 |  | 31.12 | 1872.5 | 0.5 | 32.16 | 78 | 32 | 83.528 |  | 32.16 | 0.04 | 1.56
| 12 | 1871 | 63 | 11 | 4 | 12 | 14.303 | 11.407 | 98.945 | 9.27 |  | 3.189 | 1.47 | 49.5 | 50.97 | 107.35 | 460.17 | 3.18 | 336.493 | 23.97 | 0.316 | 31.92 | 81.575 | 209.262 | 52.49 | 6.27 | 20.01 | 20.02 | 2369.1 | 61.07 | 25.28 | 26.52 |  | 391 | 70.564 | 44.85 | 79.75 | 120.1 | 28.82 | 30.46 |  | 31.16 | 1872.5 | 16 | 31.37 | 78 | 32 | 83.528 |  | 31.37 | 0.08 | 7.81
| 12 | 1872 | 63 | 12 | 5 | 12 | 14.147 | 11.408 | 98.945 | 9.11 |  | 3.405 | 1.71 | 49.45 | 51.16 | 103.4 | 467.2 | 4.45 | 336.775 | 23.97 | 0.372 | 31.94 | 64.489 | 270.576 | 51.08 | 7.3 | 20.02 | 20.02 | 2774.6 | 61.02 | 25.11 | 26.55 |  | 391 | 70.569 | 44.85 | 80.01 | 119.76 | 28.87 | 30.5 |  | 31.2 | 2842.75 | 27.5 | 27.45 | 78 | 31 | 52.94 |  | 27.45 | 0.86 | 2.34
| 12 | 1873 | 63 | 13 | 6 | 12 | 14.098 | 11.411 | 98.946 | 9.71 |  | 3.44 | 2.06 | 49.42 | 51.48 | 108.76 | 474.67 | 4.44 | 335.706 | 23.97 | 0.248 | 31.97 | 63.291 | 296.832 | 49.62 | 8.39 | 20.03 | 20.02 | 3182.6 | 60.98 | 25.16 | 26.54 |  | 391 | 70.606 | 44.87 | 79.96 | 119.93 | 28.89 | 30.53 |  | 31.24 | 3309.25 | 27 | 29.8 | 78 | 31 | 66.666 |  | 29.8 | 0.06 | 4.69
| 12 | 1874 | 63 | 14 | 7 | 12 | 14.091 | 11.409 | 98.945 | 11.27 |  | 3.519 | 2.3 | 49.37 | 51.67 | 110.56 | 480.32 | 5.03 | 334.992 | 23.96 | 0.208 | 32.01 | 65.355 | 310.572 | 50.12 | 9.47 | 20.03 | 20.03 | 3607.5 | 60.93 | 25.05 | 26.5 |  | 391 | 70.63 | 44.86 | 80.08 | 120.16 | 28.9 | 30.56 |  | 31.28 | 3309.25 | 28.5 | 31.76 | 78 | 31 | 66.666 |  | 31.76 | 0.88 | -3.13
| 12 | 1875 | 63 | 15 | 8 | 12 | 14.383 | 11.406 | 98.944 | 12.31 |  | 3.567 | 2.48 | 49.33 | 51.81 | 110.44 | 489.28 | 6.15 | 334.663 | 23.97 | 0.199 | 32.05 | 63.284 | 320.092 | 51.23 | 10.43 | 20.04 | 20.04 | 3982.7 | 60.82 | 25.02 | 26.46 |  | 391 | 70.627 | 44.86 | 79.87 | 120.05 | 28.95 | 30.58 |  | 31.32 | 4071 | 29.5 | 30.98 | 78 | 31 | 62.744 |  | 30.98 | 0.7 | -10.94
| 2 | 1876 | 63 | 16 | 1 | 2 | 14.255 | 11.405 | 98.944 | 12.84 |  | 3.556 | 2.71 | 49.32 | 52.03 | 109.54 | 499.68 | 6.34 | 334.794 | 23.97 | 0.276 | 32.06 | 61.781 | 325.595 | 52 | 11.26 | 20.04 | 20.04 | 4273.5 | 60.44 | 25.15 | 26.42 |  | 391 | 70.651 | 44.85 | 79.94 | 120.04 | 29 | 30.6 |  | 31.37 | 4304.5 | 30.5 | 32.16 | 78 | 31 | 50.587 |  | 32.16 | 0.7 | -14.06
| 2 | 1877 | 63 | 17 | 2 | 2 | 14.135 | 11.403 | 98.944 | 12.33 |  | 3.371 | 2.9 | 49.31 | 52.21 | 104.27 | 510.76 | 6.39 | 336.13 | 23.97 | 0.366 | 32.07 | 51.698 | 328.282 | 52.54 | 11.24 | 20.04 | 20.04 | 4316.7 | 59.89 | 24.87 | 26.37 |  | 391 | 70.682 | 44.84 | 80.05 | 120.22 | 29.05 | 30.61 |  | 31.41 | 4304.5 | 36 | 28.24 | 78 | 31 | 50.587 |  | 28.24 | 0.88 | -17.97
| 2 | 1878 | 63 | 18 | 3 | 2 | 14.275 | 11.405 | 98.944 | 10.57 |  | 3.085 | 3.12 | 49.3 | 52.42 | 103.9 | 519.76 | 5.28 | 336.483 | 23.97 | 0.372 | 32.1 | 45.335 | 328.514 | 53.02 | 11.17 | 20.04 | 20.05 | 4284.6 | 59.52 | 24.89 | 26.33 |  | 391 | 70.759 | 44.84 | 79.99 | 120.37 | 29.09 | 30.62 |  | 31.43 | 4285 | 36.5 | 27.45 | 78 | 31 | 42.744 |  | 27.45 | 0.88 | -18.75
| 2 | 1879 | 63 | 19 | 4 | 2 | 14.092 | 11.404 | 98.944 | 8.9 |  | 2.871 | 3.22 | 49.29 | 52.51 | 105.11 | 525.68 | 4.5 | 336.518 | 23.99 | 0.33 | 32.13 | 44.507 | 327.677 | 53.48 | 11.28 | 20.06 | 20.06 | 4288.8 | 59.44 | 25.11 | 26.34 |  | 391 | 70.814 | 44.83 | 80.16 | 120.42 | 29.13 | 30.63 |  | 31.45 | 4300 | 36 | 27.84 | 78 | 31 | 45.097 |  | 27.84 | 0.06 | -13.28
| 2 | 1880 | 63 | 20 | 5 | 2 | 14.152 | 11.402 | 98.943 | 8.02 |  | 2.773 | 3.31 | 49.28 | 52.59 | 105.44 | 530.87 | 4.48 | 336.474 | 23.98 | 0.327 | 32.14 | 45.283 | 327.207 | 53.87 | 11.26 | 20.05 | 20.06 | 4314.8 | 59.46 | 24.93 | 26.35 |  | 391 | 70.835 | 44.83 | 80.17 | 120.25 | 29.16 | 30.63 |  | 31.44 | 4300 | 35.5 | 28.24 | 78 | 31 | 45.097 |  | 28.24 | 0.88 | -17.19
| 2 | 1881 | 63 | 21 | 6 | 2 | 14.229 | 11.403 | 98.943 | 7.43 |  | 2.709 | 3.27 | 49.28 | 52.56 | 104.15 | 536.12 | 4.67 | 336.684 | 23.98 | 0.363 | 32.12 | 43.829 | 326.984 | 54.28 | 11.26 | 20.04 | 20.06 | 4311.1 | 59.5 | 24.94 | 26.33 |  | 391 | 70.874 | 44.82 | 80.28 | 120.1 | 29.17 | 30.62 |  | 31.4 | 4304.5 | 37 | 27.84 | 78 | 31 | 40.391 |  | 27.84 | 0.84 | -19.53
| 2 | 1882 | 63 | 22 | 7 | 2 | 14.069 | 11.4 | 98.944 | 6.9 |  | 2.655 | 3.27 | 49.3 | 52.57 | 104.16 | 541.12 | 4.48 | 336.722 | 23.98 | 0.347 | 32.14 | 42.336 | 326.453 | 54.66 | 11.23 | 20.05 | 20.06 | 4275.9 | 59.61 | 25.09 | 26.27 |  | 391 | 70.897 | 44.82 | 80.19 | 120.31 | 29.19 | 30.61 |  | 31.34 | 4275.75 | 37 | 27.45 | 78 | 31 | 42.352 |  | 27.45 | 0.08 | -14.06
| 21 | 1883 | 63 | 23 | 1 | 21 | 14.229 | 11.398 | 98.944 | 6.53 |  | 2.635 | 3.31 | 49.34 | 52.65 | 105.04 | 545.21 | 4.28 | 336.519 | 23.99 | 0.385 | 32.16 | 43.53 | 325.545 | 54.98 | 11.09 | 20.05 | 20.06 | 4282.5 | 59.73 | 24.74 | 26.22 |  | 391 | 70.913 | 44.82 | 80.13 | 120.1 | 29.2 | 30.58 |  | 31.29 | 4275.75 | 35.5 | 28.24 | 78 | 31 | 42.352 |  | 28.24 | 0.78 | -17.19
| 21 | 1884 | 63 | 24 | 2 | 21 | 13.533 | 11.399 | 98.945 | 6.19 |  | 2.553 | 3.37 | 49.36 | 52.73 | 98.83 | 549.21 | 4.22 | 338.376 | 23.99 | 0.519 | 32.16 | 26.553 | 324.022 | 55.28 | 9.72 | 20.04 | 20.05 | 3886.5 | 59.82 | 23.89 | 26.18 |  | 391 | 70.922 | 44.81 | 79.98 | 120.21 | 29.21 | 30.55 |  | 31.24 | 4208.5 | 32 | 19.61 | 78 | 31 | 24.705 |  | 19.61 | 0.92 | -19.53
| 21 | 1885 | 63 | 25 | 3 | 21 | 22.225 | 11.4 | 98.945 | 3.7 |  | 2.325 | 3.3 | 49.45 | 52.76 | 98.61 | 547.54 | 2.13 | 339.135 | 24.02 | 0.296 | 32.18 | 17.651 | 318.591 | 55.6 | 8.66 | 20.07 | 20.08 | 3317 | 59.95 | 24.92 | 26.17 |  | 391 | 70.927 | 44.83 | 80.08 | 120.15 | 29.22 | 30.52 |  | 31.22 | 3188.25 | 30 | 18.82 | 78 | 31 | 12.157 |  | 18.82 | 0.02 | 0
| 21 | 1886 | 63 | 26 | 4 | 21 | 22.492 | 11.403 | 98.945 | 2.74 |  | 2.261 | 3.04 | 49.51 | 52.55 | 98.85 | 535.99 | 0.61 | 339.231 | 24.01 | 0.17 | 32.15 | 14.949 | 312.312 | 55.89 | 7.43 | 20.06 | 20.07 | 2861 | 60.07 | 24.81 | 26.14 |  | 391 | 70.935 | 44.82 | 80.18 | 120.5 | 29.2 | 30.5 |  | 31.2 | 3188.25 | 27.5 | 18.43 | 78 | 31 | 12.157 |  | 18.43 | 0 | 0
| 21 | 1887 | 63 | 27 | 5 | 21 | 22.495 | 11.404 | 98.944 | 3.54 |  | 2.268 | 2.73 | 49.57 | 52.31 | 98.86 | 523.17 | 0.08 | 339.386 | 24.01 | 0.192 | 32.14 | 14.646 | 301.329 | 56.12 | 6.13 | 20.06 | 20.07 | 2367.1 | 60.18 | 24.75 | 26.12 |  | 391 | 70.858 | 44.83 | 80.23 | 120.24 | 29.16 | 30.46 |  | 31.19 | 2687.5 | 25 | 18.43 | 78 | 31 | 13.725 |  | 18.43 | 0 | 0
| 21 | 1888 | 63 | 28 | 6 | 21 | 20.204 | 11.405 | 98.944 | 3.64 |  | 2.266 | 2.4 | 49.64 | 52.04 | 99.29 | 511.23 | 0.01 | 339.386 | 24.01 | 0.175 | 32.12 | 15.627 | 272.207 | 56.3 | 4.89 | 20.06 | 20.07 | 1890.1 | 60.25 | 24.71 | 26.12 |  | 391 | 70.772 | 44.83 | 80.17 | 120.17 | 29.1 | 30.42 |  | 31.18 | 1789.75 | 22 | 18.82 | 78 | 31 | 16.078 |  | 18.82 | 0.02 | 0
| 21 | 1889 | 63 | 29 | 7 | 21 | 14.961 | 11.403 | 98.944 | 2.42 |  | 2.193 | 2.15 | 49.7 | 51.85 | 99.17 | 501.55 | 0.32 | 339.316 | 24.01 | 0.168 | 32.1 | 16.717 | 234.532 | 56.44 | 3.93 | 20.07 | 20.08 | 1526.6 | 60.46 | 24.61 | 26.11 |  | 391 | 70.718 | 44.84 | 80.07 | 120.13 | 29.04 | 30.39 |  | 31.17 | 1789.75 | 20.5 | 18.43 | 78 | 31 | 16.078 |  | 18.43 | 0.47 | -2.34
| 21 | 1890 | 63 | 30 | 8 | 21 | 15.234 | 11.404 | 98.944 | 1.27 |  | 2.108 | 2.02 | 49.73 | 51.75 | 99.44 | 493.97 | 0.57 | 339.357 | 24.02 | 0.191 | 32.08 | 19.171 | 189.091 | 56.54 | 3.01 | 20.08 | 20.09 | 1174.1 | 60.71 | 24.51 | 26.12 |  | 391 | 70.68 | 44.85 | 80.05 | 120.13 | 28.99 | 30.36 |  | 31.16 | 1402.25 | 19 | 18.43 | 78 | 31 | 19.215 |  | 18.43 | 0 | 3.91
| 1 | 1891 | 64 | 1 | 1 | 1 | 14.666 | 11.407 | 98.945 | 1.41 |  | 2.07 | 1.93 | 49.74 | 51.67 | 99.19 | 487.87 | 0.61 | 339.371 | 24.01 | 0.179 | 32.06 | 22.753 | 149.784 | 56.57 | 2.37 | 20.07 | 20.08 | 917 | 60.9 | 24.72 | 26.14 |  | 391 | 70.676 | 44.85 | 79.82 | 120.15 | 28.94 | 30.33 |  | 31.14 | 878.75 | 19.5 | 18.82 | 78 | 32 | 25.882 |  | 18.82 | 0.06 | 7.03
| 1 | 1892 | 64 | 2 | 2 | 1 | 13.945 | 11.407 | 98.945 | 2.7 |  | 2.095 | 1.81 | 49.79 | 51.6 | 99.18 | 482.94 | 0.61 | 339.363 | 24.03 | 0.15 | 32.03 | 27.263 | 130.229 | 56.54 | 2.09 | 20.08 | 20.08 | 804.9 | 61.06 | 24.82 | 26.15 |  | 391 | 70.64 | 44.85 | 79.82 | 120.1 | 28.9 | 30.32 |  | 31.12 | 878.75 | 18 | 19.22 | 78 | 32 | 25.882 |  | 19.22 | 0.92 | 0.78
| 1 | 1893 | 64 | 3 | 3 | 1 | 14.21 | 11.407 | 98.945 | 4.63 |  | 2.241 | 1.76 | 49.75 | 51.51 | 99.17 | 478.76 | 0.64 | 339.403 | 24.02 | 0.142 | 32.01 | 33.735 | 122.702 | 56.45 | 2.08 | 20.08 | 20.09 | 790.6 | 61.17 | 25.16 | 26.18 |  | 391 | 70.608 | 44.86 | 79.89 | 119.88 | 28.87 | 30.3 |  | 31.1 | 791.25 | 15 | 19.61 | 78 | 32 | 34.901 |  | 19.61 | 0.84 | -1.56
| 1 | 1894 | 64 | 4 | 4 | 1 | 14.604 | 11.406 | 98.945 | 5.68 |  | 2.372 | 1.64 | 49.74 | 51.38 | 99.21 | 475.21 | 0.71 | 339.328 | 24.01 | 0.152 | 31.99 | 37.018 | 121.197 | 56.3 | 2.14 | 20.07 | 20.08 | 814.3 | 61.23 | 25.15 | 26.27 |  | 391 | 70.611 | 44.86 | 80.05 | 120.15 | 28.84 | 30.28 |  | 31.08 | 821.75 | 15 | 19.61 | 78 | 32 | 37.646 |  | 19.61 | 0.47 | -4.69
| 1 | 1895 | 64 | 5 | 5 | 1 | 14.411 | 11.404 | 98.945 | 5.89 |  | 2.458 | 1.59 | 49.73 | 51.32 | 99.24 | 471.84 | 0.78 | 339.243 | 24.01 | 0.17 | 31.97 | 37.642 | 118.948 | 56.09 | 2.2 | 20.08 | 20.09 | 837.6 | 61.25 | 25.13 | 26.34 |  | 391 | 70.608 | 44.87 | 79.98 | 120.61 | 28.83 | 30.27 |  | 31.07 | 842 | 16 | 19.61 | 78 | 32 | 36.47 |  | 19.61 | 0.1 | 3.91
| 1 | 1896 | 64 | 6 | 6 | 1 | 14.24 | 11.406 | 98.945 | 5.73 |  | 2.48 | 1.52 | 49.72 | 51.24 | 99.21 | 468.66 | 0.84 | 339.317 | 24.01 | 0.191 | 31.95 | 36.951 | 119.432 | 55.77 | 2.21 | 20.08 | 20.08 | 845.6 | 61.25 | 24.99 | 26.37 |  | 391 | 70.557 | 44.88 | 79.86 | 120.14 | 28.82 | 30.26 |  | 31.08 | 839.75 | 17 | 19.61 | 78 | 32 | 34.509 |  | 19.61 | 0.86 | 1.56
| 1 | 1897 | 64 | 7 | 7 | 1 | 14.268 | 11.406 | 98.944 | 5.62 |  | 2.475 | 1.49 | 49.7 | 51.19 | 99.2 | 465.62 | 0.82 | 339.416 | 24.01 | 0.205 | 31.94 | 36.069 | 119.93 | 55.29 | 2.16 | 20.09 | 20.09 | 829 | 61.26 | 24.92 | 26.43 |  | 391 | 70.585 | 44.89 | 79.91 | 120.09 | 28.81 | 30.26 |  | 31.11 | 827.25 | 17 | 19.22 | 78 | 32 | 34.901 |  | 19.22 | 0.82 | -0.78
| 12 | 1898 | 64 | 8 | 1 | 12 | 14.469 | 11.406 | 98.943 | 5.68 |  | 2.456 | 1.5 | 49.66 | 51.17 | 99.21 | 462.67 | 0.76 | 339.429 | 24 | 0.262 | 31.92 | 36.411 | 119.938 | 54.56 | 2.15 | 20.08 | 20.09 | 818.6 | 61.24 | 25.04 | 26.43 |  | 391 | 70.575 | 44.88 | 80.05 | 119.78 | 28.8 | 30.26 |  | 31.13 | 849 | 16.5 | 19.22 | 78 | 32 | 52.156 |  | 19.22 | 0.43 | 2.34
| 12 | 1899 | 64 | 9 | 2 | 12 | 15.283 | 11.407 | 98.944 | 5.99 |  | 2.613 | 1.47 | 49.6 | 51.07 | 102.18 | 459.75 | 0.82 | 338.395 | 24 | 0.375 | 31.92 | 66.352 | 124.117 | 53.75 | 2.96 | 20.09 | 20.09 | 1095.2 | 61.23 | 25.82 | 26.46 |  | 391 | 70.575 | 44.89 | 80.09 | 119.67 | 28.79 | 30.25 |  | 31.15 | 1200.75 | -10.5 | 27.06 | 78 | 32 | 90.979 |  | 27.06 | 0.04 | 0
| 12 | 1900 | 64 | 10 | 3 | 12 | 14.921 | 11.404 | 98.944 | 7.45 |  | 2.914 | 1.5 | 49.53 | 51.03 | 104.69 | 458.97 | 1.91 | 337.508 | 23.99 | 0.341 | 31.91 | 80.847 | 145.449 | 52.91 | 4.5 | 20.09 | 20.1 | 1665.3 | 61.19 | 25.81 | 26.49 |  | 391 | 70.548 | 44.9 | 79.94 | 120.23 | 28.79 | 30.24 |  | 31.17 | 1856.25 | 1 | 31.37 | 78 | 32 | 84.704 |  | 31.37 | 0.04 | 1.56
| 12 | 1901 | 64 | 11 | 4 | 12 | 14.572 | 11.404 | 98.944 | 8.74 |  | 3.215 | 1.61 | 49.48 | 51.09 | 106.07 | 464.23 | 3.34 | 337.03 | 23.99 | 0.301 | 31.94 | 78.041 | 209.049 | 51.78 | 6.22 | 20.09 | 20.09 | 2351.3 | 61.15 | 25.26 | 26.49 |  | 391 | 70.537 | 44.89 | 80.05 | 120.06 | 28.82 | 30.23 |  | 31.2 | 2511.5 | 18.5 | 29.02 | 78 | 32 | 71.371 |  | 29.02 | 0.8 | 3.13
| 12 | 1902 | 64 | 12 | 5 | 12 | 13.791 | 11.406 | 98.944 | 9.18 |  | 3.501 | 1.9 | 49.42 | 51.32 | 104.57 | 471.42 | 4.36 | 336.967 | 23.99 | 0.376 | 31.98 | 69.007 | 271.328 | 50.41 | 7.53 | 20.1 | 20.1 | 2879.5 | 61.11 | 24.98 | 26.45 |  | 391 | 70.536 | 44.9 | 80.05 | 120.05 | 28.86 | 30.24 |  | 31.24 | 2942.75 | 27 | 30.98 | 78 | 31 | 50.195 |  | 30.98 | 0.9 | 4.69
| 12 | 1903 | 64 | 13 | 6 | 12 | 14.365 | 11.409 | 98.943 | 10.34 |  | 3.497 | 2.17 | 49.41 | 51.58 | 106.2 | 478.67 | 4.97 | 336.507 | 23.99 | 0.268 | 32.01 | 60.661 | 296.848 | 49.97 | 8.24 | 20.1 | 20.1 | 3123.7 | 61.09 | 25.19 | 26.39 |  | 391 | 70.549 | 44.9 | 79.93 | 120.56 | 28.88 | 30.29 |  | 31.28 | 2942.75 | 29 | 27.84 | 78 | 31 | 50.195 |  | 27.84 | 0.82 | -1.56
| 12 | 1904 | 64 | 14 | 7 | 12 | 14.025 | 11.407 | 98.943 | 11.29 |  | 3.526 | 2.36 | 49.38 | 51.74 | 110.22 | 485.11 | 4.92 | 335.732 | 23.98 | 0.232 | 32.01 | 63.823 | 311.53 | 50.84 | 9.5 | 20.09 | 20.09 | 3624.4 | 61.02 | 25.04 | 26.35 |  | 391 | 70.539 | 44.88 | 80 | 120.54 | 28.91 | 30.33 |  | 31.33 | 3723.25 | 29 | 31.37 | 78 | 31 | 63.136 |  | 31.37 | 0.9 | -1.56
| 12 | 1905 | 64 | 15 | 8 | 12 | 14.207 | 11.406 | 98.943 | 12.29 |  | 3.587 | 2.52 | 49.37 | 51.89 | 110.06 | 494.63 | 5.95 | 335.555 | 23.98 | 0.232 | 32.03 | 63.382 | 320.614 | 51.76 | 10.41 | 20.09 | 20.1 | 3984.8 | 60.7 | 24.95 | 26.31 |  | 391 | 70.575 | 44.88 | 80.05 | 120.21 | 28.95 | 30.37 |  | 31.38 | 4057.75 | 29.5 | 32.16 | 78 | 31 | 58.823 |  | 32.16 | 0.82 | -9.38
| 2 | 1906 | 64 | 16 | 1 | 2 | 14.08 | 11.408 | 98.943 | 12.65 |  | 3.551 | 2.85 | 49.34 | 52.18 | 111.58 | 505.52 | 6.36 | 335.23 | 23.98 | 0.203 | 32.07 | 62.505 | 325.415 | 52.38 | 11.16 | 20.1 | 20.11 | 4244.1 | 60.2 | 25.1 | 26.28 |  | 391 | 70.637 | 44.87 | 80.12 | 120.48 | 29 | 30.41 |  | 31.42 | 4057.75 | 30 | 31.37 | 78 | 31 | 58.823 |  | 31.37 | 0.37 | -7.81
| 2 | 1907 | 64 | 17 | 2 | 2 | 14.161 | 11.408 | 98.943 | 12.3 |  | 3.394 | 3.09 | 49.33 | 52.43 | 103.8 | 516.49 | 6.42 | 336.639 | 24 | 0.362 | 32.09 | 53.126 | 328.537 | 52.88 | 11.29 | 20.1 | 20.11 | 4350.4 | 59.69 | 24.79 | 26.24 |  | 391 | 70.689 | 44.87 | 80.16 | 120.26 | 29.06 | 30.45 |  | 31.45 | 4339.75 | 36 | 28.63 | 78 | 31 | 40.391 |  | 28.63 | 0.88 | -19.53
| 2 | 1908 | 64 | 18 | 3 | 2 | 14.25 | 11.411 | 98.943 | 10.62 |  | 3.107 | 3.21 | 49.32 | 52.53 | 103.35 | 524.14 | 5.42 | 336.979 | 24 | 0.363 | 32.07 | 45.361 | 328.954 | 53.36 | 11.27 | 20.1 | 20.1 | 4308.8 | 59.53 | 24.99 | 26.2 |  | 391 | 70.746 | 44.86 | 80.05 | 120 | 29.1 | 30.47 |  | 31.46 | 4300 | 37 | 27.45 | 78 | 31 | 40.391 |  | 27.45 | 0.88 | -18.75
| 2 | 1909 | 64 | 19 | 4 | 2 | 14.242 | 11.413 | 98.943 | 9.02 |  | 2.896 | 3.32 | 49.33 | 52.65 | 104.45 | 529.43 | 4.53 | 337.014 | 24.01 | 0.347 | 32.09 | 43.742 | 327.981 | 53.79 | 11.18 | 20.09 | 20.11 | 4287.3 | 59.56 | 24.91 | 26.24 |  | 391 | 70.776 | 44.87 | 79.98 | 119.87 | 29.13 | 30.49 |  | 31.47 | 4300 | 36 | 27.84 | 78 | 31 | 40.391 |  | 27.84 | 0.18 | -14.84
| 2 | 1910 | 64 | 20 | 5 | 2 | 14.062 | 11.41 | 98.943 | 7.96 |  | 2.774 | 3.32 | 49.33 | 52.66 | 105.11 | 534.33 | 4.39 | 336.79 | 24.01 | 0.337 | 32.1 | 44.962 | 327.582 | 54.16 | 11.27 | 20.09 | 20.1 | 4318.7 | 59.62 | 24.91 | 26.27 |  | 391 | 70.828 | 44.87 | 80 | 120.11 | 29.16 | 30.51 |  | 31.46 | 4325 | 35.5 | 28.24 | 78 | 31 | 45.097 |  | 28.24 | 0.1 | -12.5
| 2 | 1911 | 64 | 21 | 6 | 2 | 14.213 | 11.41 | 98.943 | 7.45 |  | 2.713 | 3.31 | 49.36 | 52.67 | 104.12 | 539.4 | 4.66 | 337.048 | 24.01 | 0.361 | 32.12 | 44.088 | 327.664 | 54.52 | 11.29 | 20.09 | 20.11 | 4318.3 | 59.67 | 24.96 | 26.27 |  | 391 | 70.862 | 44.87 | 79.94 | 119.93 | 29.18 | 30.51 |  | 31.43 | 4314.75 | 36.5 | 27.45 | 78 | 31 | 41.176 |  | 27.45 | 0.9 | -17.97
| 2 | 1912 | 64 | 22 | 7 | 2 | 14.334 | 11.411 | 98.944 | 6.99 |  | 2.655 | 3.3 | 49.39 | 52.69 | 104.04 | 543.94 | 4.6 | 337.116 | 24.01 | 0.357 | 32.12 | 42.758 | 326.898 | 54.87 | 11.29 | 20.09 | 20.1 | 4292.6 | 59.77 | 25.1 | 26.25 |  | 391 | 70.892 | 44.86 | 79.84 | 120.14 | 29.2 | 30.5 |  | 31.4 | 4314.75 | 36.5 | 27.45 | 78 | 31 | 41.176 |  | 27.45 | 0.74 | -20.31
| 21 | 1913 | 64 | 23 | 1 | 21 | 14.116 | 11.411 | 98.944 | 6.55 |  | 2.64 | 3.33 | 49.38 | 52.71 | 104.36 | 547.88 | 4.3 | 336.866 | 24.02 | 0.42 | 32.12 | 42.824 | 326.247 | 55.2 | 11.14 | 20.09 | 20.11 | 4280.8 | 59.89 | 24.85 | 26.21 |  | 391 | 70.906 | 44.87 | 80.1 | 120.41 | 29.21 | 30.49 |  | 31.37 | 4227.25 | 35.5 | 27.84 | 78 | 31 | 26.666 |  | 27.84 | 0.08 | -13.28
| 21 | 1914 | 64 | 24 | 2 | 21 | 13.641 | 11.415 | 98.942 | 6.15 |  | 2.552 | 3.27 | 49.42 | 52.7 | 98.77 | 550.88 | 4.13 | 338.967 | 24.02 | 0.493 | 32.11 | 26.21 | 324.664 | 55.5 | 9.98 | 20.07 | 20.1 | 3854.2 | 59.99 | 24.73 | 26.16 |  | 391 | 70.901 | 44.86 | 80.05 | 119.91 | 29.23 | 30.46 |  | 31.34 | 3723.25 | 32 | 19.61 | 78 | 31 | 11.765 |  | 19.61 | 0.92 | 0
| 21 | 1915 | 64 | 25 | 3 | 21 | 22.464 | 11.414 | 98.944 | 3.88 |  | 2.326 | 3.26 | 49.47 | 52.73 | 98.25 | 542.88 | 2.36 | 339.692 | 24.02 | 0.321 | 32.13 | 17.801 | 319.536 | 55.8 | 8.81 | 20.07 | 20.09 | 3387.2 | 60.06 | 24.84 | 26.16 |  | 391 | 70.892 | 44.86 | 80.13 | 119.9 | 29.24 | 30.44 |  | 31.31 | 3723.25 | 30.5 | 18.43 | 78 | 31 | 11.765 |  | 18.43 | 0 | 0
| 21 | 1916 | 64 | 26 | 4 | 21 | 22.493 | 11.413 | 98.943 | 2.7 |  | 2.255 | 2.96 | 49.53 | 52.49 | 98.94 | 530.12 | 0.5 | 339.885 | 24.04 | 0.202 | 32.13 | 15.312 | 311.9 | 56.08 | 7.34 | 20.07 | 20.09 | 2828.8 | 60.13 | 24.77 | 26.2 |  | 391 | 70.849 | 44.88 | 80.2 | 120.06 | 29.22 | 30.41 |  | 31.28 | 2703 | 27.5 | 18.82 | 78 | 31 | 12.549 |  | 18.82 | 0 | 0
| 21 | 1917 | 64 | 27 | 5 | 21 | 22.495 | 11.412 | 98.944 | 3.11 |  | 2.273 | 2.56 | 49.61 | 52.17 | 99.04 | 517.59 | 0.06 | 340.01 | 24.04 | 0.169 | 32.12 | 15.003 | 301.412 | 56.29 | 6.05 | 20.08 | 20.11 | 2334.7 | 60.17 | 24.73 | 26.23 |  | 391 | 70.818 | 44.9 | 80.2 | 120.08 | 29.17 | 30.38 |  | 31.24 | 2215.5 | 25.5 | 18.82 | 78 | 31 | 15.294 |  | 18.82 | 0 | 0
| 21 | 1918 | 64 | 28 | 6 | 21 | 22.484 | 11.414 | 98.944 | 3.15 |  | 2.272 | 2.56 | 49.61 | 52.17 | 98.61 | 517.59 | 0.01 | 339.823 | 24.04 | 0.186 | 32.12 | 15.293 | 275.53 | 56.29 | 5.02 | 20.08 | 20.11 | 1939 | 60.17 | 24.72 | 26.23 |  | 391 | 70.785 | 44.9 | 80.28 | 120.29 | 29.13 | 30.35 |  | 31.21 | 2215.5 | 22 | 18.43 | 78 | 31 | 15.294 |  | 18.43 | 0.02 | 0
| 21 | 1919 | 64 | 29 | 7 | 21 | 14.8 | 11.413 | 98.944 | 2.78 |  | 2.244 | 2.09 | 49.71 | 51.8 | 99.07 | 497.9 | 0.32 | 339.76 | 24.04 | 0.175 | 32.06 | 17.227 | 233.057 | 56.55 | 3.88 | 20.06 | 20.09 | 1504.8 | 60.54 | 24.64 | 26.29 |  | 391 | 70.746 | 44.9 | 80.13 | 120.13 | 29.04 | 30.33 |  | 31.17 | 1416.25 | 20.5 | 19.22 | 78 | 31 | 17.647 |  | 19.22 | 0.47 | -2.34
| 21 | 1920 | 64 | 30 | 8 | 21 | 15.147 | 11.41 | 98.944 | 1.91 |  | 2.196 | 1.97 | 49.72 | 51.69 | 99.39 | 491.18 | 0.46 | 339.635 | 24.04 | 0.175 | 32.03 | 19.457 | 188.823 | 56.59 | 3.01 | 20.05 | 20.07 | 1167 | 60.78 | 24.61 | 26.35 |  | 391 | 70.701 | 44.9 | 80.17 | 120.24 | 28.99 | 30.3 |  | 31.16 | 1102.25 | 20.5 | 18.82 | 78 | 31 | 21.96 |  | 18.82 | 0.02 | 4.69
| 1 | 1921 | 65 | 1 | 1 | 1 | 14.537 | 11.413 | 98.944 | 1.94 |  | 2.168 | 1.97 | 49.72 | 51.69 | 99.15 | 491.18 | 0.49 | 339.545 | 24.04 | 0.201 | 32.03 | 21.436 | 153.859 | 56.59 | 2.38 | 20.05 | 20.07 | 928.6 | 60.78 | 24.45 | 26.35 |  | 391 | 70.695 | 44.9 | 79.92 | 120.02 | 28.96 | 30.27 |  | 31.15 | 1102.25 | 17 | 18.43 | 78 | 32 | 21.96 |  | 18.43 | 0.51 | 3.13
| 1 | 1922 | 65 | 2 | 2 | 1 | 13.964 | 11.421 | 98.945 | 3.39 |  | 2.194 | 1.86 | 49.74 | 51.6 | 99.14 | 485.76 | 0.5 | 339.386 | 24.03 | 0.161 | 32.01 | 26.147 | 128.977 | 56.58 | 1.92 | 20.05 | 20.07 | 741.9 | 60.98 | 24.75 | 26.34 |  | 391 | 70.674 | 44.91 | 80.09 | 120.11 | 28.93 | 30.26 |  | 31.12 | 847.5 | 17.5 | 18.82 | 78 | 32 | 23.529 |  | 18.82 | 0.92 | 0.78
| 1 | 1923 | 65 | 3 | 3 | 1 | 14.224 | 11.418 | 98.945 | 5.91 |  | 2.341 | 1.75 | 49.76 | 51.51 | 99.2 | 481.08 | 0.54 | 339.372 | 24.02 | 0.146 | 32 | 34.236 | 119.048 | 56.52 | 1.93 | 20.05 | 20.07 | 728.9 | 61.11 | 25.3 | 26.37 |  | 391 | 70.643 | 44.91 | 80.28 | 120.44 | 28.89 | 30.26 |  | 31.1 | 740.5 | 14.5 | 19.22 | 78 | 32 | 39.999 |  | 19.22 | 0.86 | -1.56
| 1 | 1924 | 65 | 4 | 4 | 1 | 14.678 | 11.416 | 98.945 | 7.18 |  | 2.46 | 1.63 | 49.79 | 51.43 | 99.16 | 477.08 | 0.65 | 339.274 | 24.02 | 0.154 | 31.98 | 38.014 | 116.616 | 56.41 | 2.02 | 20.04 | 20.06 | 764.3 | 61.2 | 25.19 | 26.42 |  | 391 | 70.605 | 44.91 | 80.07 | 120.5 | 28.86 | 30.25 |  | 31.11 | 740.5 | 14 | 19.61 | 78 | 32 | 39.999 |  | 19.61 | 0.31 | 2.34
| 1 | 1925 | 65 | 5 | 5 | 1 | 14.431 | 11.418 | 98.945 | 7.33 |  | 2.524 | 1.57 | 49.79 | 51.35 | 99.22 | 473.46 | 0.73 | 339.167 | 24.03 | 0.165 | 31.96 | 38.989 | 117.619 | 56.26 | 2.12 | 20.04 | 20.06 | 808.3 | 61.29 | 25.09 | 26.41 |  | 391 | 70.58 | 44.92 | 80.2 | 119.95 | 28.85 | 30.26 |  | 31.12 | 775.75 | 14.5 | 19.61 | 78 | 32 | 39.215 |  | 19.61 | 0.1 | 4.69
| 1 | 1926 | 65 | 6 | 6 | 1 | 14.215 | 11.419 | 98.945 | 6.91 |  | 2.513 | 1.57 | 49.73 | 51.3 | 99.16 | 469.99 | 0.83 | 339.269 | 24.02 | 0.201 | 31.94 | 36.595 | 119.675 | 55.99 | 2.08 | 20.04 | 20.05 | 801.4 | 61.33 | 24.77 | 26.36 |  | 391 | 70.56 | 44.93 | 80.24 | 120.17 | 28.84 | 30.3 |  | 31.13 | 792.75 | 17 | 19.22 | 78 | 32 | 32.941 |  | 19.22 | 0.86 | 1.56
| 1 | 1927 | 65 | 7 | 7 | 1 | 14.169 | 11.416 | 98.946 | 6.88 |  | 2.479 | 1.53 | 49.69 | 51.22 | 99.08 | 466.68 | 0.81 | 339.3 | 24.01 | 0.214 | 31.93 | 35.283 | 119.855 | 55.57 | 2 | 20.03 | 20.06 | 766.6 | 61.31 | 24.87 | 26.32 |  | 391 | 70.551 | 44.94 | 79.98 | 120.2 | 28.83 | 30.36 |  | 31.15 | 792.75 | 16.5 | 19.22 | 78 | 32 | 32.941 |  | 19.22 | 0.86 | -0.78
| 12 | 1928 | 65 | 8 | 1 | 12 | 14.397 | 11.413 | 98.947 | 7.37 |  | 2.47 | 1.48 | 49.65 | 51.13 | 99.1 | 463.62 | 0.74 | 339.258 | 24.01 | 0.204 | 31.91 | 36.49 | 118.616 | 54.83 | 1.95 | 20.04 | 20.06 | 743.6 | 61.28 | 25.01 | 26.34 |  | 391 | 70.569 | 44.96 | 80.1 | 119.99 | 28.83 | 30.4 |  | 31.17 | 755.25 | 15.5 | 19.22 | 78 | 32 | 34.509 |  | 19.22 | 0.74 | -3.13
| 12 | 1929 | 65 | 9 | 2 | 12 | 14.947 | 11.418 | 98.947 | 7.59 |  | 2.636 | 1.5 | 49.58 | 51.08 | 102.07 | 460.63 | 0.81 | 338.153 | 23.99 | 0.37 | 31.89 | 67.503 | 123.01 | 53.92 | 2.97 | 20.03 | 20.03 | 1087.6 | 61.25 | 26.07 | 26.37 |  | 391 | 70.575 | 44.95 | 79.8 | 120.03 | 28.81 | 30.42 |  | 31.18 | 1207.75 | -13 | 27.84 | 78 | 32 | 91.763 |  | 27.84 | 0.04 | 0
| 12 | 1930 | 65 | 10 | 3 | 12 | 14.908 | 11.418 | 98.947 | 8.64 |  | 2.903 | 1.46 | 49.51 | 50.97 | 104.57 | 458.01 | 1.83 | 337.345 | 24 | 0.342 | 31.88 | 81.845 | 143.652 | 53.01 | 4.31 | 20.02 | 20.03 | 1603.9 | 61.23 | 25.69 | 26.46 |  | 391 | 70.567 | 44.95 | 80.05 | 119.98 | 28.8 | 30.44 |  | 31.21 | 1207.75 | 0 | 32.16 | 78 | 32 | 91.763 |  | 32.16 | 0.04 | 1.56
| 12 | 1931 | 65 | 11 | 4 | 12 | 14.27 | 11.417 | 98.948 | 9.41 |  | 3.227 | 1.52 | 49.47 | 50.99 | 107.32 | 461.25 | 3.27 | 336.522 | 24 | 0.325 | 31.91 | 81.815 | 207.987 | 52.09 | 6.27 | 20.03 | 20.05 | 2364.2 | 61.22 | 25.32 | 26.52 |  | 391 | 70.551 | 44.96 | 80.32 | 120.16 | 28.83 | 30.47 |  | 31.25 | 1865.5 | 16 | 31.37 | 78 | 32 | 84.312 |  | 31.37 | 0.08 | 7.81
| 12 | 1932 | 65 | 12 | 5 | 12 | 14.171 | 11.418 | 98.948 | 9.18 |  | 3.402 | 1.72 | 49.45 | 51.16 | 103.45 | 468.78 | 4.47 | 336.866 | 24 | 0.316 | 31.92 | 63.149 | 269.525 | 50.88 | 7.12 | 20.03 | 20.04 | 2706 | 61.18 | 25.13 | 26.54 |  | 391 | 70.556 | 44.94 | 79.98 | 120.03 | 28.88 | 30.52 |  | 31.3 | 2814.75 | 27.5 | 25.88 | 78 | 31 | 61.96 |  | 25.88 | 0.92 | 1.56
| 12 | 1933 | 65 | 13 | 6 | 12 | 13.976 | 11.416 | 98.948 | 9.9 |  | 3.473 | 2.08 | 49.38 | 51.46 | 108.53 | 475.49 | 4.37 | 335.763 | 23.99 | 0.235 | 31.94 | 64.727 | 296.626 | 49.6 | 8.38 | 20.03 | 20.03 | 3188.8 | 61.16 | 25.1 | 26.51 |  | 391 | 70.566 | 44.93 | 79.86 | 119.61 | 28.9 | 30.57 |  | 31.35 | 3315.5 | 27.5 | 30.2 | 78 | 31 | 66.273 |  | 30.2 | 0.9 | 3.91
| 12 | 1934 | 65 | 14 | 7 | 12 | 14.109 | 11.416 | 98.948 | 11.71 |  | 3.536 | 2.26 | 49.36 | 51.62 | 110.71 | 481.36 | 5.51 | 335.117 | 23.99 | 0.208 | 31.98 | 66.011 | 311.793 | 50.22 | 9.59 | 20.02 | 20.04 | 3658.6 | 61.16 | 25.04 | 26.47 |  | 391 | 70.57 | 44.92 | 79.86 | 120.09 | 28.91 | 30.6 |  | 31.41 | 3750 | 28.5 | 31.76 | 78 | 31 | 60.391 |  | 31.76 | 0.88 | -3.13
| 12 | 1935 | 65 | 15 | 8 | 12 | 14.419 | 11.418 | 98.947 | 12.51 |  | 3.568 | 2.46 | 49.33 | 51.79 | 110.38 | 490.47 | 6.23 | 334.944 | 23.99 | 0.21 | 32 | 63.328 | 320.159 | 51.33 | 10.45 | 20.03 | 20.04 | 3986.5 | 61.09 | 25.03 | 26.44 |  | 391 | 70.607 | 44.91 | 80.03 | 120.07 | 28.96 | 30.62 |  | 31.46 | 4071 | 29.5 | 30.98 | 78 | 31 | 62.744 |  | 30.98 | 0.76 | -10.94
| 2 | 1936 | 65 | 16 | 1 | 2 | 14.234 | 11.419 | 98.947 | 12.9 |  | 3.531 | 2.68 | 49.34 | 52.02 | 109.53 | 500.83 | 6.32 | 335.094 | 24 | 0.277 | 32.03 | 61.66 | 325.546 | 52.11 | 11.24 | 20.03 | 20.04 | 4271.4 | 60.59 | 25.12 | 26.43 |  | 391 | 70.634 | 44.91 | 80.08 | 120.22 | 29.01 | 30.64 |  | 31.5 | 4304.5 | 30.5 | 32.16 | 78 | 31 | 50.587 |  | 32.16 | 0.8 | -14.06
| 2 | 1937 | 65 | 17 | 2 | 2 | 14.071 | 11.423 | 98.945 | 12.24 |  | 3.333 | 2.93 | 49.3 | 52.24 | 104.29 | 511.89 | 6.23 | 336.217 | 24 | 0.357 | 32.03 | 51.12 | 328.451 | 52.65 | 11.31 | 20.02 | 20.04 | 4315.9 | 59.96 | 25.03 | 26.4 |  | 391 | 70.674 | 44.89 | 80.24 | 120.11 | 29.07 | 30.66 |  | 31.54 | 4314.75 | 36 | 28.24 | 78 | 31 | 41.96 |  | 28.24 | 0.41 | -15.63
| 2 | 1938 | 65 | 18 | 3 | 2 | 14.227 | 11.426 | 98.945 | 10.64 |  | 3.088 | 3.08 | 49.31 | 52.39 | 104.16 | 520.9 | 5.19 | 336.485 | 24.01 | 0.36 | 32.05 | 45.892 | 328.533 | 53.14 | 11.22 | 20.01 | 20.04 | 4297.5 | 59.59 | 24.93 | 26.37 |  | 391 | 70.675 | 44.88 | 80.28 | 119.95 | 29.12 | 30.68 |  | 31.55 | 4295.25 | 36.5 | 27.45 | 78 | 31 | 41.568 |  | 27.45 | 0.64 | -13.28
| 2 | 1939 | 65 | 19 | 4 | 2 | 14.211 | 11.423 | 98.945 | 8.99 |  | 2.88 | 3.26 | 49.31 | 52.57 | 104.27 | 526.82 | 4.51 | 336.672 | 24.02 | 0.353 | 32.07 | 43.808 | 328.198 | 53.63 | 11.19 | 20.02 | 20.04 | 4283 | 59.53 | 24.95 | 26.32 |  | 391 | 70.719 | 44.87 | 80.02 | 119.78 | 29.15 | 30.68 |  | 31.54 | 4289.75 | 36.5 | 27.45 | 78 | 31 | 43.137 |  | 27.45 | 0.68 | -19.53
| 2 | 1940 | 65 | 20 | 5 | 2 | 14.139 | 11.425 | 98.945 | 7.91 |  | 2.757 | 3.24 | 49.3 | 52.54 | 105.11 | 531.96 | 4.36 | 336.559 | 24.02 | 0.336 | 32.08 | 44.537 | 327.715 | 54.03 | 11.26 | 20.02 | 20.03 | 4300.1 | 59.53 | 25 | 26.28 |  | 391 | 70.755 | 44.87 | 80.06 | 120.16 | 29.19 | 30.68 |  | 31.52 | 4304.5 | 35.5 | 28.24 | 78 | 31 | 44.705 |  | 28.24 | 0.23 | -11.72
| 2 | 1941 | 65 | 21 | 6 | 2 | 14.247 | 11.424 | 98.946 | 7.31 |  | 2.704 | 3.3 | 49.3 | 52.6 | 105.14 | 536.82 | 4.52 | 336.572 | 24.03 | 0.351 | 32.09 | 44.794 | 326.967 | 54.4 | 11.28 | 20.01 | 20.03 | 4319.1 | 59.6 | 24.94 | 26.24 |  | 391 | 70.78 | 44.86 | 79.88 | 120.21 | 29.2 | 30.68 |  | 31.49 | 4325 | 35.5 | 28.24 | 78 | 31 | 42.352 |  | 28.24 | 0.82 | -17.97
| 2 | 1942 | 65 | 22 | 7 | 2 | 14.021 | 11.423 | 98.947 | 7.02 |  | 2.669 | 3.3 | 49.32 | 52.62 | 104.42 | 541.7 | 4.61 | 336.927 | 24.02 | 0.348 | 32.09 | 43.708 | 326.779 | 54.77 | 11.27 | 20 | 20.02 | 4309.3 | 59.69 | 24.97 | 26.2 |  | 391 | 70.844 | 44.85 | 79.9 | 120.64 | 29.22 | 30.66 |  | 31.46 | 4304.5 | 36.5 | 27.84 | 78 | 31 | 41.96 |  | 27.84 | 0.14 | -14.06
| 21 | 1943 | 65 | 23 | 1 | 21 | 14.241 | 11.422 | 98.947 | 6.68 |  | 2.635 | 3.34 | 49.34 | 52.69 | 103.13 | 546.06 | 4.48 | 337.309 | 24.02 | 0.45 | 32.1 | 41.675 | 326.238 | 55.1 | 11.15 | 19.99 | 20.01 | 4272.7 | 59.77 | 24.93 | 26.16 |  | 391 | 70.877 | 44.85 | 80.24 | 120.44 | 29.23 | 30.63 |  | 31.41 | 4203.75 | 36.5 | 27.45 | 78 | 31 | 25.098 |  | 27.45 | 0.86 | -17.97
| 21 | 1944 | 65 | 24 | 2 | 21 | 13.706 | 11.424 | 98.947 | 6.33 |  | 2.56 | 3.29 | 49.39 | 52.68 | 98.96 | 549.92 | 4.19 | 338.935 | 24.04 | 0.517 | 32.12 | 26.292 | 324.651 | 55.43 | 10 | 19.99 | 20.02 | 3883.8 | 59.86 | 24.59 | 26.14 |  | 391 | 70.884 | 44.85 | 80.05 | 119.76 | 29.24 | 30.61 |  | 31.37 | 4203.75 | 32 | 20 | 78 | 31 | 25.098 |  | 20 | 0.88 | -20.31
| 21 | 1945 | 65 | 25 | 3 | 21 | 22.279 | 11.424 | 98.947 | 3.84 |  | 2.334 | 3.3 | 49.45 | 52.75 | 98.62 | 547.4 | 2.09 | 339.472 | 24.05 | 0.291 | 32.14 | 17.479 | 319.107 | 55.73 | 8.6 | 20 | 20.02 | 3314.9 | 59.94 | 24.79 | 26.11 |  | 391 | 70.873 | 44.85 | 79.94 | 120.54 | 29.25 | 30.57 |  | 31.32 | 3193.75 | 30 | 18.43 | 78 | 31 | 12.549 |  | 18.43 | 0.02 | 0
| 21 | 1946 | 65 | 26 | 4 | 21 | 22.492 | 11.427 | 98.947 | 2.64 |  | 2.249 | 3.08 | 49.51 | 52.59 | 98.99 | 535.7 | 0.54 | 339.643 | 24.04 | 0.159 | 32.12 | 14.84 | 311.576 | 56 | 7.29 | 19.98 | 20 | 2808.6 | 60.04 | 24.8 | 26.06 |  | 391 | 70.864 | 44.85 | 80.2 | 120.24 | 29.24 | 30.54 |  | 31.27 | 2687.5 | 27.5 | 18.43 | 78 | 31 | 14.117 |  | 18.43 | 0 | 0
| 21 | 1947 | 65 | 27 | 5 | 21 | 22.495 | 11.425 | 98.947 | 3.59 |  | 2.257 | 2.72 | 49.6 | 52.33 | 98.88 | 522.99 | 0.09 | 339.699 | 24.04 | 0.187 | 32.09 | 14.634 | 301.555 | 56.25 | 6.12 | 19.97 | 20 | 2364 | 60.1 | 24.74 | 26.04 |  | 391 | 70.864 | 44.86 | 80.13 | 120.03 | 29.19 | 30.51 |  | 31.23 | 2687.5 | 25 | 18.43 | 78 | 31 | 14.117 |  | 18.43 | 0 | 0
| 21 | 1948 | 65 | 28 | 6 | 21 | 20.909 | 11.422 | 98.947 | 3.96 |  | 2.26 | 2.4 | 49.65 | 52.05 | 99.16 | 511.17 | 0.01 | 339.472 | 24.04 | 0.165 | 32.07 | 15.613 | 272.232 | 56.43 | 4.87 | 19.97 | 19.99 | 1881.8 | 60.16 | 24.71 | 26.04 |  | 391 | 70.817 | 44.87 | 80.2 | 119.75 | 29.13 | 30.47 |  | 31.2 | 1783.5 | 22 | 18.82 | 78 | 31 | 16.862 |  | 18.82 | 0.02 | 0
| 21 | 1949 | 65 | 29 | 7 | 21 | 15.038 | 11.427 | 98.946 | 2.78 |  | 2.201 | 2.16 | 49.71 | 51.87 | 99.27 | 501.6 | 0.32 | 339.296 | 24.05 | 0.165 | 32.06 | 17.002 | 229.942 | 56.58 | 3.83 | 19.97 | 19.99 | 1484.7 | 60.41 | 24.6 | 26.03 |  | 391 | 70.828 | 44.89 | 80.09 | 119.95 | 29.06 | 30.43 |  | 31.19 | 1393.75 | 20.5 | 18.43 | 78 | 31 | 19.215 |  | 18.43 | 0.08 | 1.56
| 21 | 1950 | 65 | 30 | 8 | 21 | 15.186 | 11.424 | 98.947 | 1.63 |  | 2.127 | 2.02 | 49.74 | 51.76 | 99.36 | 494.23 | 0.52 | 339.529 | 24.05 | 0.192 | 32.03 | 18.993 | 188.524 | 56.65 | 2.97 | 19.96 | 19.98 | 1157.9 | 60.7 | 24.49 | 26.02 |  | 391 | 70.784 | 44.89 | 79.92 | 119.84 | 29.01 | 30.4 |  | 31.18 | 1393.75 | 19 | 18.43 | 78 | 31 | 19.215 |  | 18.43 | 0.02 | 3.91
| 1 | 1951 | 66 | 1 | 1 | 1 | 14.551 | 11.425 | 98.946 | 1.66 |  | 2.092 | 1.89 | 49.78 | 51.67 | 99.11 | 488.2 | 0.53 | 339.471 | 24.04 | 0.18 | 32.01 | 22.548 | 149.864 | 56.68 | 2.32 | 19.96 | 19.98 | 896.7 | 60.92 | 24.7 | 26.09 |  | 391 | 70.735 | 44.88 | 79.99 | 119.96 | 28.97 | 30.37 |  | 31.17 | 861.5 | 18.5 | 18.82 | 78 | 32 | 26.666 |  | 18.82 | 0.18 | 7.03
| 1 | 1952 | 66 | 2 | 2 | 1 | 13.934 | 11.425 | 98.945 | 3.29 |  | 2.134 | 1.84 | 49.77 | 51.61 | 99.15 | 483.2 | 0.59 | 339.384 | 24.05 | 0.15 | 31.99 | 28.175 | 129.817 | 56.63 | 2.05 | 19.95 | 19.97 | 787.5 | 61.05 | 24.89 | 26.16 |  | 391 | 70.697 | 44.89 | 79.84 | 120.21 | 28.93 | 30.35 |  | 31.14 | 780.25 | 18 | 18.82 | 78 | 32 | 35.294 |  | 18.82 | 0.92 | 0.78
| 1 | 1953 | 66 | 3 | 3 | 1 | 14.215 | 11.425 | 98.944 | 5.17 |  | 2.265 | 1.74 | 49.77 | 51.51 | 99.16 | 479.04 | 0.62 | 339.312 | 24.05 | 0.144 | 31.96 | 34.116 | 121.488 | 56.55 | 2.08 | 19.94 | 19.97 | 785.3 | 61.13 | 25.27 | 26.26 |  | 391 | 70.654 | 44.9 | 79.82 | 120.17 | 28.89 | 30.34 |  | 31.12 | 780.25 | 15 | 19.61 | 78 | 32 | 35.294 |  | 19.61 | 0.84 | -2.34
| 1 | 1954 | 66 | 4 | 4 | 1 | 14.607 | 11.425 | 98.944 | 6.1 |  | 2.387 | 1.62 | 49.78 | 51.41 | 99.19 | 475.54 | 0.69 | 339.104 | 24.03 | 0.153 | 31.95 | 37.225 | 118.987 | 56.4 | 2.13 | 19.95 | 19.96 | 809 | 61.19 | 25.1 | 26.3 |  | 391 | 70.637 | 44.9 | 80.08 | 119.61 | 28.87 | 30.31 |  | 31.11 | 816.25 | 14.5 | 19.61 | 78 | 32 | 37.646 |  | 19.61 | 0.43 | 0.78
| 1 | 1955 | 66 | 5 | 5 | 1 | 14.447 | 11.43 | 98.943 | 6.25 |  | 2.463 | 1.57 | 49.78 | 51.36 | 99.25 | 472.16 | 0.74 | 339.041 | 24.03 | 0.166 | 31.92 | 37.815 | 120.954 | 56.12 | 2.19 | 19.93 | 19.95 | 834.6 | 61.2 | 25.08 | 26.3 |  | 391 | 70.61 | 44.91 | 79.94 | 120.13 | 28.85 | 30.3 |  | 31.1 | 837.5 | 15.5 | 19.61 | 78 | 32 | 36.862 |  | 19.61 | 0.08 | 3.91
| 1 | 1956 | 66 | 6 | 6 | 1 | 14.236 | 11.43 | 98.943 | 6.05 |  | 2.488 | 1.51 | 49.78 | 51.29 | 99.22 | 468.89 | 0.8 | 339.221 | 24.02 | 0.18 | 31.91 | 37.458 | 122.497 | 55.76 | 2.22 | 19.94 | 19.94 | 847.2 | 61.19 | 25.07 | 26.37 |  | 391 | 70.587 | 44.91 | 79.86 | 119.98 | 28.83 | 30.3 |  | 31.09 | 837.5 | 16.5 | 19.61 | 78 | 32 | 36.862 |  | 19.61 | 0.86 | 1.56
| 1 | 1957 | 66 | 7 | 7 | 1 | 14.349 | 11.432 | 98.943 | 5.78 |  | 2.488 | 1.52 | 49.73 | 51.25 | 99.16 | 465.81 | 0.82 | 339.312 | 24.02 | 0.215 | 31.89 | 35.892 | 122.196 | 55.27 | 2.16 | 19.94 | 19.95 | 829.2 | 61.19 | 24.85 | 26.41 |  | 391 | 70.552 | 44.93 | 79.84 | 120.04 | 28.83 | 30.31 |  | 31.1 | 821.75 | 17.5 | 19.22 | 78 | 32 | 33.725 |  | 19.22 | 0.72 | -1.56
| 12 | 1958 | 66 | 8 | 1 | 12 | 14.377 | 11.43 | 98.943 | 5.9 |  | 2.475 | 1.56 | 49.65 | 51.21 | 99.15 | 462.87 | 0.77 | 339.189 | 24.02 | 0.233 | 31.89 | 35.869 | 118.973 | 54.55 | 2.09 | 19.94 | 19.94 | 799 | 61.2 | 25.01 | 26.43 |  | 391 | 70.556 | 44.93 | 79.86 | 119.86 | 28.82 | 30.31 |  | 31.13 | 828 | 16.5 | 19.22 | 78 | 32 | 52.548 |  | 19.22 | 0.61 | -3.91
| 12 | 1959 | 66 | 9 | 2 | 12 | 15.236 | 11.433 | 98.943 | 6.29 |  | 2.605 | 1.5 | 49.58 | 51.08 | 101.91 | 459.95 | 0.77 | 338.149 | 24.01 | 0.346 | 31.87 | 65.145 | 122.339 | 53.55 | 2.92 | 19.93 | 19.94 | 1065.2 | 61.17 | 26.19 | 26.39 |  | 391 | 70.537 | 44.93 | 79.78 | 119.83 | 28.82 | 30.31 |  | 31.16 | 828 | -11.5 | 27.45 | 78 | 32 | 52.548 |  | 27.45 | 0.02 | 0
| 12 | 1960 | 66 | 10 | 3 | 12 | 14.858 | 11.433 | 98.943 | 7.84 |  | 2.932 | 1.47 | 49.55 | 51.02 | 104.66 | 459.83 | 1.97 | 337.128 | 24.01 | 0.331 | 31.87 | 81.183 | 148.988 | 52.65 | 4.58 | 19.93 | 19.94 | 1705.9 | 61.12 | 25.66 | 26.35 |  | 391 | 70.526 | 44.94 | 79.72 | 119.8 | 28.82 | 30.3 |  | 31.21 | 1890.5 | 2 | 31.76 | 78 | 32 | 82.744 |  | 31.76 | 0.02 | 1.56
| 12 | 1961 | 66 | 11 | 4 | 12 | 14.554 | 11.433 | 98.943 | 8.95 |  | 3.206 | 1.64 | 49.5 | 51.13 | 105.76 | 465.57 | 3.34 | 336.788 | 24 | 0.316 | 31.89 | 77.162 | 212.909 | 51.51 | 6.29 | 19.92 | 19.93 | 2377.5 | 61.06 | 25.26 | 26.28 |  | 391 | 70.512 | 44.94 | 79.82 | 119.66 | 28.84 | 30.29 |  | 31.26 | 2528 | 20.5 | 29.02 | 78 | 32 | 69.803 |  | 29.02 | 0.8 | 3.13
| 12 | 1962 | 66 | 12 | 5 | 12 | 13.915 | 11.434 | 98.944 | 9.04 |  | 3.452 | 1.91 | 49.44 | 51.35 | 104.78 | 472.61 | 4.28 | 336.717 | 24 | 0.378 | 31.93 | 69.012 | 269.128 | 50.12 | 7.47 | 19.92 | 19.93 | 2844.8 | 61.04 | 25.08 | 26.23 |  | 391 | 70.504 | 44.96 | 79.86 | 120.1 | 28.88 | 30.31 |  | 31.3 | 2528 | 27.5 | 30.2 | 78 | 31 | 69.803 |  | 30.2 | 0.9 | 5.47
| 12 | 1963 | 66 | 13 | 6 | 12 | 14.348 | 11.434 | 98.945 | 10.15 |  | 3.443 | 2.19 | 49.42 | 51.6 | 105.94 | 479.17 | 4.96 | 336.441 | 24 | 0.277 | 31.97 | 59.9 | 297.204 | 49.93 | 8.18 | 19.92 | 19.93 | 3118.1 | 61.01 | 25.05 | 26.2 |  | 391 | 70.54 | 44.96 | 80.04 | 119.76 | 28.91 | 30.36 |  | 31.35 | 2938.25 | 29 | 27.84 | 78 | 31 | 50.195 |  | 27.84 | 0.84 | -0.78
| 12 | 1964 | 66 | 14 | 7 | 12 | 14.08 | 11.433 | 98.945 | 11.22 |  | 3.469 | 2.4 | 49.36 | 51.76 | 110.07 | 485.64 | 5.09 | 335.542 | 24 | 0.215 | 31.98 | 63.17 | 311.166 | 50.92 | 9.48 | 19.91 | 19.93 | 3607.3 | 60.84 | 25.1 | 26.22 |  | 391 | 70.557 | 44.96 | 79.99 | 120.02 | 28.93 | 30.41 |  | 31.39 | 3708.5 | 29 | 30.98 | 78 | 31 | 63.92 |  | 30.98 | 0.9 | -1.56
| 12 | 1965 | 66 | 15 | 8 | 12 | 14.263 | 11.433 | 98.945 | 12.05 |  | 3.515 | 2.57 | 49.36 | 51.93 | 110.41 | 495.14 | 5.88 | 335.444 | 24 | 0.229 | 32 | 63.589 | 319.657 | 51.8 | 10.33 | 19.92 | 19.93 | 3945.6 | 60.49 | 25 | 26.21 |  | 392 | 70.586 | 44.97 | 79.94 | 120.23 | 28.96 | 30.45 |  | 31.42 | 3708.5 | 29.5 | 31.76 | 78 | 31 | 63.92 |  | 31.76 | 0.82 | -9.38
| 2 | 1966 | 66 | 16 | 1 | 2 | 14.167 | 11.43 | 98.945 | 12.59 |  | 3.507 | 2.81 | 49.33 | 52.14 | 111.24 | 505.99 | 6.31 | 334.943 | 24.01 | 0.199 | 32.03 | 62.586 | 325.22 | 52.39 | 11.08 | 19.92 | 19.94 | 4241.4 | 60 | 24.95 | 26.16 |  | 392 | 70.65 | 44.97 | 79.93 | 120.06 | 29.02 | 30.48 |  | 31.46 | 4049 | 30 | 31.76 | 78 | 31 | 60.783 |  | 31.76 | 0.88 | -11.72
| 2 | 1967 | 66 | 17 | 2 | 2 | 14.211 | 11.432 | 98.945 | 12.25 |  | 3.358 | 3.01 | 49.32 | 52.33 | 103.76 | 517.05 | 6.44 | 336.305 | 24.01 | 0.376 | 32.06 | 53.256 | 328.398 | 52.89 | 11.3 | 19.92 | 19.93 | 4350 | 59.57 | 24.8 | 26.12 |  | 392 | 70.702 | 44.97 | 80.01 | 120 | 29.08 | 30.51 |  | 31.49 | 4344.5 | 36 | 28.63 | 78 | 31 | 40.391 |  | 28.63 | 0.86 | -19.53
| 2 | 1968 | 66 | 18 | 3 | 2 | 14.228 | 11.435 | 98.946 | 10.75 |  | 3.105 | 3.21 | 49.32 | 52.54 | 103.33 | 524.54 | 5.59 | 336.535 | 24.01 | 0.367 | 32.07 | 45.845 | 328.752 | 53.37 | 11.21 | 19.92 | 19.94 | 4315.6 | 59.42 | 24.81 | 26.06 |  | 392 | 70.701 | 44.97 | 80.01 | 120.01 | 29.12 | 30.53 |  | 31.51 | 4344.5 | 37 | 27.45 | 78 | 31 | 40.391 |  | 27.45 | 0.59 | -20.31
| 2 | 1969 | 66 | 19 | 4 | 2 | 14.13 | 11.432 | 98.946 | 9 |  | 2.88 | 3.29 | 49.32 | 52.61 | 104.63 | 529.73 | 4.54 | 336.602 | 24.02 | 0.333 | 32.07 | 43.996 | 328.012 | 53.79 | 11.27 | 19.92 | 19.94 | 4296.1 | 59.47 | 25.05 | 26.03 |  | 392 | 70.725 | 44.98 | 80.05 | 120.29 | 29.16 | 30.55 |  | 31.53 | 4304.5 | 36 | 27.84 | 78 | 31 | 40.784 |  | 27.84 | 0.1 | -13.28
| 2 | 1970 | 66 | 20 | 5 | 2 | 14.304 | 11.431 | 98.946 | 7.92 |  | 2.767 | 3.27 | 49.32 | 52.59 | 104.95 | 534.67 | 4.4 | 336.465 | 24.02 | 0.355 | 32.07 | 44.879 | 327.561 | 54.18 | 11.32 | 19.91 | 19.93 | 4324.4 | 59.53 | 24.99 | 25.99 |  | 392 | 70.773 | 44.98 | 80.1 | 120.11 | 29.19 | 30.56 |  | 31.51 | 4329.5 | 35.5 | 28.24 | 78 | 31 | 42.744 |  | 28.24 | 0.84 | -17.97
| 2 | 1971 | 66 | 21 | 6 | 2 | 14.267 | 11.437 | 98.947 | 7.38 |  | 2.704 | 3.27 | 49.32 | 52.59 | 103.87 | 534.67 | 4.57 | 336.873 | 24.02 | 0.36 | 32.07 | 43.165 | 327.346 | 54.18 | 11.32 | 19.91 | 19.93 | 4303.6 | 59.53 | 25.11 | 25.99 |  | 392 | 70.776 | 44.98 | 80.29 | 119.87 | 29.21 | 30.56 |  | 31.48 | 4329.5 | 37 | 27.45 | 78 | 31 | 42.744 |  | 27.45 | 0.76 | -20.31
| 2 | 1972 | 66 | 22 | 7 | 2 | 14.106 | 11.439 | 98.946 | 6.74 |  | 2.648 | 3.32 | 49.34 | 52.67 | 104.53 | 543.81 | 4.37 | 336.76 | 24.03 | 0.331 | 32.11 | 42.771 | 326.333 | 54.88 | 11.17 | 19.91 | 19.93 | 4276.8 | 59.79 | 24.94 | 25.98 |  | 392 | 70.826 | 44.99 | 80.09 | 119.92 | 29.23 | 30.55 |  | 31.43 | 4289.75 | 36.5 | 27.45 | 78 | 31 | 44.313 |  | 27.45 | 0.08 | -14.06
| 21 | 1973 | 66 | 23 | 1 | 21 | 14.254 | 11.436 | 98.946 | 6.57 |  | 2.644 | 3.29 | 49.38 | 52.67 | 104.06 | 547.88 | 4.34 | 336.729 | 24.03 | 0.44 | 32.1 | 43.532 | 325.677 | 55.19 | 11.24 | 19.9 | 19.92 | 4292.7 | 59.86 | 25.01 | 26.02 |  | 392 | 70.845 | 44.98 | 80.23 | 119.79 | 29.24 | 30.53 |  | 31.4 | 4227.25 | 35.5 | 28.24 | 78 | 31 | 27.058 |  | 28.24 | 0.86 | -17.19
| 21 | 1974 | 66 | 24 | 2 | 21 | 13.801 | 11.435 | 98.946 | 6.15 |  | 2.56 | 3.27 | 49.44 | 52.72 | 98.76 | 550.5 | 4.29 | 338.715 | 24.04 | 0.501 | 32.1 | 26.319 | 324.178 | 55.5 | 9.98 | 19.91 | 19.92 | 3851.8 | 59.96 | 24.74 | 25.99 |  | 392 | 70.898 | 44.99 | 80.01 | 120.08 | 29.25 | 30.51 |  | 31.35 | 3719.5 | 32 | 19.22 | 78 | 31 | 12.157 |  | 19.22 | 0.82 | 0
| 21 | 1975 | 66 | 25 | 3 | 21 | 22.482 | 11.439 | 98.946 | 3.5 |  | 2.321 | 3.2 | 49.49 | 52.69 | 98.43 | 541.36 | 2.06 | 339.283 | 24.03 | 0.298 | 32.1 | 17.338 | 318.702 | 55.8 | 8.68 | 19.9 | 19.92 | 3333.4 | 60.05 | 24.87 | 25.96 |  | 392 | 70.891 | 44.99 | 79.91 | 120.13 | 29.26 | 30.48 |  | 31.3 | 3204.5 | 30.5 | 18.43 | 78 | 31 | 12.941 |  | 18.43 | 0 | 0
| 21 | 1976 | 66 | 26 | 4 | 21 | 22.493 | 11.44 | 98.946 | 2.48 |  | 2.24 | 2.89 | 49.55 | 52.44 | 98.85 | 528.51 | 0.42 | 339.45 | 24.03 | 0.206 | 32.09 | 14.978 | 311.96 | 56.08 | 7.34 | 19.89 | 19.92 | 2826.8 | 60.18 | 24.79 | 25.93 |  | 392 | 70.862 | 44.98 | 80.05 | 119.72 | 29.24 | 30.46 |  | 31.26 | 2705.25 | 27.5 | 18.82 | 78 | 31 | 12.549 |  | 18.82 | 0 | 0
| 21 | 1977 | 66 | 27 | 5 | 21 | 22.495 | 11.437 | 98.947 | 3.64 |  | 2.255 | 2.89 | 49.55 | 52.44 | 99.03 | 528.51 | 0.05 | 339.565 | 24.03 | 0.173 | 32.09 | 14.923 | 301.027 | 56.08 | 6.05 | 19.89 | 19.92 | 2333 | 60.18 | 24.75 | 25.93 |  | 392 | 70.835 | 44.98 | 79.99 | 120.18 | 29.2 | 30.43 |  | 31.23 | 2215.5 | 25.5 | 18.82 | 78 | 31 | 14.51 |  | 18.82 | 0 | 0
| 21 | 1978 | 66 | 28 | 6 | 21 | 21.96 | 11.439 | 98.948 | 3.73 |  | 2.228 | 2.53 | 49.62 | 52.15 | 98.83 | 516.12 | 0.03 | 339.519 | 24.04 | 0.164 | 32.07 | 15.31 | 272.087 | 56.28 | 4.91 | 19.89 | 19.92 | 1894 | 60.21 | 24.75 | 25.93 |  | 392 | 70.829 | 44.98 | 79.94 | 119.72 | 29.13 | 30.39 |  | 31.19 | 1803 | 22 | 18.43 | 78 | 31 | 16.862 |  | 18.43 | 0.02 | 0
| 21 | 1979 | 66 | 29 | 7 | 21 | 14.773 | 11.441 | 98.948 | 2.47 |  | 2.141 | 2.3 | 49.66 | 51.96 | 98.95 | 505.24 | 0.4 | 339.588 | 24.04 | 0.191 | 32.04 | 17.175 | 232.789 | 56.43 | 3.87 | 19.88 | 19.91 | 1503.9 | 60.34 | 24.6 | 25.9 |  | 392 | 70.769 | 44.97 | 80.06 | 119.57 | 29.06 | 30.36 |  | 31.16 | 1413.25 | 20.5 | 18.82 | 78 | 31 | 16.862 |  | 18.82 | 0.47 | 1.56
| 21 | 1980 | 66 | 30 | 8 | 21 | 15.135 | 11.44 | 98.948 | 1.23 |  | 2.06 | 2.08 | 49.71 | 51.79 | 99.41 | 496.98 | 0.55 | 339.458 | 24.05 | 0.178 | 32.03 | 19.342 | 188.557 | 56.55 | 3.01 | 19.89 | 19.92 | 1167.3 | 60.61 | 24.61 | 25.9 |  | 392 | 70.719 | 44.98 | 80.13 | 119.94 | 29.01 | 30.34 |  | 31.13 | 1103 | 20 | 18.82 | 78 | 31 | 21.176 |  | 18.82 | 0.04 | 4.69
| 1 | 1981 | 67 | 1 | 1 | 1 | 14.455 | 11.441 | 98.948 | 1.35 |  | 2.021 | 1.98 | 49.73 | 51.71 | 99.04 | 490.32 | 0.49 | 339.464 | 24.04 | 0.198 | 32.01 | 21.463 | 150.516 | 56.6 | 2.3 | 19.89 | 19.91 | 900.4 | 60.85 | 24.44 | 25.91 |  | 392 | 70.655 | 44.96 | 79.95 | 120.31 | 28.96 | 30.31 |  | 31.09 | 843.75 | 17 | 18.04 | 78 | 32 | 23.529 |  | 18.04 | 0.74 | 3.13
| 1 | 1982 | 67 | 2 | 2 | 1 | 13.963 | 11.441 | 98.948 | 3.1 |  | 2.024 | 1.87 | 49.74 | 51.61 | 99.08 | 484.9 | 0.5 | 339.447 | 24.04 | 0.163 | 31.98 | 26.319 | 127.873 | 56.58 | 1.94 | 19.88 | 19.91 | 745.7 | 61.02 | 24.8 | 25.96 |  | 392 | 70.604 | 44.97 | 80.05 | 120.09 | 28.92 | 30.3 |  | 31.06 | 843.75 | 17.5 | 18.82 | 78 | 32 | 23.529 |  | 18.82 | 0.92 | 0.78
| 1 | 1983 | 67 | 3 | 3 | 1 | 14.231 | 11.436 | 98.948 | 5.76 |  | 2.159 | 1.79 | 49.75 | 51.54 | 99.16 | 480.25 | 0.52 | 339.289 | 24.03 | 0.141 | 31.97 | 34.472 | 118.253 | 56.51 | 1.95 | 19.89 | 19.91 | 738.8 | 61.17 | 25.26 | 26.03 |  | 392 | 70.607 | 44.96 | 80.01 | 119.99 | 28.89 | 30.29 |  | 31.03 | 745.25 | 14.5 | 19.22 | 78 | 32 | 40.391 |  | 19.22 | 0.84 | -1.56
| 1 | 1984 | 67 | 4 | 4 | 1 | 14.707 | 11.439 | 98.949 | 7.02 |  | 2.316 | 1.65 | 49.75 | 51.4 | 99.18 | 476.34 | 0.67 | 339.154 | 24.02 | 0.151 | 31.94 | 38.577 | 116.811 | 56.4 | 2.09 | 19.89 | 19.91 | 788.5 | 61.27 | 25.32 | 26.05 |  | 392 | 70.543 | 44.96 | 79.94 | 120.13 | 28.86 | 30.27 |  | 31.02 | 798.25 | 14 | 19.61 | 78 | 32 | 38.823 |  | 19.61 | 0.29 | 2.34
| 1 | 1985 | 67 | 5 | 5 | 1 | 14.445 | 11.438 | 98.948 | 6.93 |  | 2.417 | 1.59 | 49.73 | 51.32 | 99.23 | 472.76 | 0.78 | 339.302 | 24.02 | 0.165 | 31.93 | 38.731 | 118.844 | 56.25 | 2.17 | 19.89 | 19.9 | 823.6 | 61.33 | 25.16 | 26.04 |  | 392 | 70.537 | 44.96 | 80.01 | 119.87 | 28.84 | 30.28 |  | 31.02 | 798.25 | 15 | 19.61 | 78 | 32 | 38.823 |  | 19.61 | 0.1 | 5.47
| 1 | 1986 | 67 | 6 | 6 | 1 | 14.227 | 11.436 | 98.946 | 6.48 |  | 2.434 | 1.54 | 49.71 | 51.26 | 99.17 | 469.32 | 0.85 | 339.377 | 24.02 | 0.198 | 31.9 | 36.62 | 120.354 | 55.97 | 2.13 | 19.89 | 19.9 | 818.7 | 61.36 | 24.84 | 26.05 |  | 392 | 70.546 | 44.96 | 80.13 | 119.89 | 28.83 | 30.31 |  | 31.03 | 810.75 | 17 | 19.22 | 78 | 32 | 33.333 |  | 19.22 | 0.86 | 1.56
| 1 | 1987 | 67 | 7 | 7 | 1 | 14.23 | 11.437 | 98.947 | 6.45 |  | 2.425 | 1.53 | 49.69 | 51.23 | 99.11 | 466.11 | 0.78 | 339.375 | 24.01 | 0.213 | 31.89 | 35.426 | 121.12 | 55.51 | 2.05 | 19.9 | 19.91 | 786.9 | 61.4 | 24.92 | 26.1 |  | 392 | 70.525 | 44.97 | 80.05 | 120.12 | 28.82 | 30.35 |  | 31.04 | 779.5 | 16.5 | 19.22 | 78 | 32 | 34.509 |  | 19.22 | 0.84 | -1.56
| 12 | 1988 | 67 | 8 | 1 | 12 | 14.426 | 11.436 | 98.946 | 6.86 |  | 2.424 | 1.47 | 49.69 | 51.16 | 99.1 | 463.11 | 0.71 | 339.369 | 24.01 | 0.211 | 31.89 | 35.911 | 120.631 | 54.74 | 1.99 | 19.89 | 19.91 | 763.3 | 61.42 | 24.95 | 26.15 |  | 392 | 70.511 | 44.99 | 80.14 | 119.83 | 28.81 | 30.37 |  | 31.07 | 779.5 | 16 | 19.22 | 78 | 32 | 34.509 |  | 19.22 | 0.66 | -3.91
| 12 | 1989 | 67 | 9 | 2 | 12 | 15.076 | 11.437 | 98.946 | 7.15 |  | 2.603 | 1.46 | 49.62 | 51.08 | 102.11 | 460.16 | 0.79 | 338.378 | 24 | 0.357 | 31.88 | 66.823 | 123.662 | 53.82 | 2.96 | 19.9 | 19.9 | 1086.6 | 61.4 | 25.99 | 26.17 |  | 392 | 70.508 | 45 | 80.09 | 119.93 | 28.8 | 30.38 |  | 31.1 | 1207 | -13 | 27.84 | 78 | 32 | 91.763 |  | 27.84 | 0.04 | 0
| 12 | 1990 | 67 | 10 | 3 | 12 | 14.851 | 11.437 | 98.946 | 8.43 |  | 2.905 | 1.49 | 49.53 | 51.03 | 104.65 | 457.86 | 2.03 | 337.484 | 23.99 | 0.339 | 31.86 | 82.037 | 146.691 | 52.86 | 4.54 | 19.89 | 19.9 | 1688.4 | 61.36 | 25.69 | 26.2 |  | 392 | 70.507 | 44.99 | 79.86 | 119.93 | 28.79 | 30.39 |  | 31.12 | 1877.25 | 0 | 32.16 | 78 | 32 | 83.92 |  | 32.16 | 0.02 | 1.56
| 12 | 1991 | 67 | 11 | 4 | 12 | 14.277 | 11.44 | 98.946 | 9.26 |  | 3.215 | 1.55 | 49.48 | 51.03 | 107.24 | 461.45 | 3.31 | 336.751 | 23.98 | 0.322 | 31.89 | 81.541 | 209.022 | 51.94 | 6.29 | 19.89 | 19.91 | 2372.4 | 61.31 | 25.34 | 26.19 |  | 392 | 70.521 | 45 | 79.79 | 120.01 | 28.82 | 30.41 |  | 31.15 | 1877.25 | 16 | 31.37 | 78 | 32 | 83.92 |  | 31.37 | 0.06 | 7.81
| 12 | 1992 | 67 | 12 | 5 | 12 | 14.213 | 11.438 | 98.946 | 9.23 |  | 3.415 | 1.85 | 49.41 | 51.26 | 103.61 | 469.16 | 4.49 | 336.913 | 23.99 | 0.362 | 31.92 | 64.767 | 270.833 | 50.75 | 7.29 | 19.91 | 19.91 | 2779.4 | 61.27 | 25.06 | 26.15 |  | 392 | 70.538 | 45 | 80.09 | 119.92 | 28.86 | 30.44 |  | 31.18 | 2846.75 | 27.5 | 27.45 | 78 | 31 | 52.548 |  | 27.45 | 0.86 | 1.56
| 12 | 1993 | 67 | 13 | 6 | 12 | 14.115 | 11.434 | 98.946 | 9.84 |  | 3.449 | 2.09 | 49.39 | 51.48 | 108.54 | 476.09 | 4.37 | 335.928 | 23.98 | 0.228 | 31.94 | 63.074 | 297.326 | 49.61 | 8.44 | 19.91 | 19.91 | 3181.6 | 61.21 | 25.33 | 26.1 |  | 392 | 70.533 | 45.01 | 79.9 | 120.42 | 28.88 | 30.48 |  | 31.22 | 3303.75 | 27 | 29.41 | 78 | 31 | 66.666 |  | 29.41 | 0.06 | 3.91
| 12 | 1994 | 67 | 14 | 7 | 12 | 14.092 | 11.438 | 98.946 | 11.37 |  | 3.514 | 2.37 | 49.34 | 51.71 | 110.49 | 482.21 | 5.05 | 335.15 | 23.97 | 0.213 | 31.96 | 65.261 | 310.938 | 50.31 | 9.43 | 19.9 | 19.9 | 3607.5 | 61.21 | 24.96 | 26.04 |  | 392 | 70.532 | 45.01 | 79.92 | 120.03 | 28.9 | 30.51 |  | 31.26 | 3303.75 | 28.5 | 31.37 | 78 | 31 | 66.666 |  | 31.37 | 0.88 | -3.13
| 12 | 1995 | 67 | 15 | 8 | 12 | 14.433 | 11.439 | 98.947 | 12.38 |  | 3.569 | 2.48 | 49.34 | 51.82 | 110.36 | 491.43 | 6.15 | 335.109 | 23.98 | 0.211 | 31.98 | 63.353 | 320.752 | 51.39 | 10.21 | 19.92 | 19.92 | 3986.8 | 61.15 | 24.46 | 25.99 |  | 392 | 70.544 | 45.02 | 79.99 | 120.32 | 28.95 | 30.55 |  | 31.31 | 4075.75 | 30 | 30.98 | 78 | 31 | 62.744 |  | 30.98 | 0.8 | -10.94
| 2 | 1996 | 67 | 16 | 1 | 2 | 14.191 | 11.441 | 98.946 | 12.81 |  | 3.556 | 2.77 | 49.3 | 52.07 | 109.34 | 501.94 | 6.31 | 335.355 | 23.98 | 0.281 | 32.02 | 61.515 | 326.572 | 52.14 | 11.19 | 19.91 | 19.92 | 4271.1 | 60.64 | 25.02 | 25.94 |  | 392 | 70.562 | 45.02 | 80.05 | 120.26 | 29 | 30.57 |  | 31.36 | 4310 | 31 | 32.16 | 78 | 31 | 51.764 |  | 32.16 | 0.82 | -13.28
| 2 | 1997 | 67 | 17 | 2 | 2 | 14.281 | 11.438 | 98.946 | 12.29 |  | 3.391 | 2.99 | 49.29 | 52.28 | 104.26 | 513.01 | 6.34 | 336.313 | 23.97 | 0.351 | 32.02 | 51.899 | 329.036 | 52.67 | 11.26 | 19.9 | 19.92 | 4316.1 | 60.01 | 24.91 | 25.89 |  | 392 | 70.614 | 45.02 | 79.97 | 119.87 | 29.05 | 30.59 |  | 31.39 | 4310 | 36.5 | 28.24 | 78 | 31 | 51.764 |  | 28.24 | 0.64 | -20.31
| 2 | 1998 | 67 | 18 | 3 | 2 | 14.168 | 11.438 | 98.946 | 10.58 |  | 3.098 | 3.19 | 49.31 | 52.5 | 103.82 | 521.69 | 5.22 | 336.697 | 23.99 | 0.362 | 32.03 | 45.473 | 329.195 | 53.2 | 11.23 | 19.91 | 19.92 | 4287.5 | 59.64 | 25.01 | 25.87 |  | 392 | 70.698 | 45.03 | 80.12 | 119.81 | 29.09 | 30.61 |  | 31.42 | 4285 | 36.5 | 27.45 | 78 | 31 | 41.568 |  | 27.45 | 0.14 | -14.06
| 2 | 1999 | 67 | 19 | 4 | 2 | 14.172 | 11.437 | 98.947 | 8.97 |  | 2.891 | 3.32 | 49.29 | 52.61 | 105.16 | 527.47 | 4.5 | 336.608 | 23.98 | 0.331 | 32.04 | 44.596 | 328.858 | 53.7 | 11.2 | 19.92 | 19.93 | 4291.3 | 59.54 | 24.93 | 25.84 |  | 392 | 70.723 | 45.03 | 80.02 | 120.04 | 29.13 | 30.62 |  | 31.43 | 4300 | 35.5 | 27.84 | 78 | 31 | 45.097 |  | 27.84 | 0.35 | -14.06
| 2 | 2000 | 67 | 20 | 5 | 2 | 14.011 | 11.437 | 98.947 | 8.12 |  | 2.792 | 3.25 | 49.27 | 52.52 | 105.48 | 532.58 | 4.47 | 336.513 | 23.99 | 0.329 | 32.06 | 45.327 | 328.289 | 54.06 | 11.35 | 19.92 | 19.93 | 4318.3 | 59.6 | 25.09 | 25.84 |  | 392 | 70.774 | 45.02 | 79.95 | 120.17 | 29.16 | 30.62 |  | 31.43 | 4300 | 35.5 | 28.24 | 78 | 31 | 45.097 |  | 28.24 | 0.18 | -12.5
| 2 | 2001 | 67 | 21 | 6 | 2 | 14.207 | 11.432 | 98.947 | 7.49 |  | 2.731 | 3.22 | 49.28 | 52.5 | 104.45 | 537.81 | 4.65 | 336.835 | 23.99 | 0.365 | 32.09 | 43.96 | 328.214 | 54.45 | 11.31 | 19.93 | 19.94 | 4313.6 | 59.69 | 25.03 | 25.82 |  | 392 | 70.777 | 45.02 | 80.17 | 120.06 | 29.18 | 30.62 |  | 31.4 | 4325 | 36.5 | 27.84 | 78 | 31 | 43.921 |  | 27.84 | 0.84 | -19.53
| 2 | 2002 | 67 | 22 | 7 | 2 | 14.083 | 11.432 | 98.946 | 6.97 |  | 2.673 | 3.28 | 49.31 | 52.58 | 104.26 | 542.64 | 4.46 | 336.996 | 24 | 0.361 | 32.08 | 42.673 | 327.112 | 54.8 | 11.28 | 19.93 | 19.93 | 4284 | 59.75 | 25.15 | 25.78 |  | 392 | 70.83 | 45.01 | 80.2 | 119.81 | 29.2 | 30.59 |  | 31.36 | 4280.25 | 36.5 | 27.45 | 78 | 31 | 41.176 |  | 27.45 | 0.08 | -14.84
| 21 | 2003 | 67 | 23 | 1 | 21 | 14.129 | 11.435 | 98.946 | 6.61 |  | 2.645 | 3.37 | 49.31 | 52.68 | 104.78 | 546.66 | 4.31 | 336.723 | 24 | 0.395 | 32.08 | 43.231 | 326.474 | 55.14 | 11.21 | 19.92 | 19.94 | 4281.1 | 59.84 | 25.01 | 25.77 |  | 392 | 70.882 | 45.01 | 80 | 119.96 | 29.21 | 30.57 |  | 31.33 | 4280.25 | 35.5 | 27.84 | 78 | 31 | 41.176 |  | 27.84 | 0.7 | -11.72
| 21 | 2004 | 67 | 24 | 2 | 21 | 13.617 | 11.437 | 98.946 | 6.31 |  | 2.564 | 3.32 | 49.38 | 52.7 | 99.02 | 550.51 | 4.18 | 338.886 | 24.02 | 0.519 | 32.09 | 26.597 | 325.018 | 55.46 | 10.07 | 19.93 | 19.95 | 3885 | 59.95 | 24.75 | 25.77 |  | 392 | 70.912 | 45.02 | 80.05 | 120.03 | 29.22 | 30.54 |  | 31.28 | 4203.75 | 32 | 20 | 78 | 31 | 25.098 |  | 20 | 0.88 | -20.31
| 21 | 2005 | 67 | 25 | 3 | 21 | 22.448 | 11.435 | 98.945 | 4.01 |  | 2.335 | 3.24 | 49.43 | 52.66 | 98.66 | 546.89 | 2.09 | 339.328 | 24.01 | 0.293 | 32.12 | 17.75 | 319.392 | 55.76 | 8.6 | 19.93 | 19.95 | 3315.4 | 60.02 | 24.77 | 25.77 |  | 392 | 70.911 | 45.01 | 79.98 | 120.07 | 29.23 | 30.52 |  | 31.23 | 3191.25 | 30 | 18.82 | 78 | 31 | 12.549 |  | 18.82 | 0 | 0
| 21 | 2006 | 67 | 26 | 4 | 21 | 22.492 | 11.431 | 98.945 | 3.09 |  | 2.252 | 3.06 | 49.47 | 52.53 | 98.84 | 534.79 | 0.54 | 339.359 | 24.01 | 0.164 | 32.1 | 14.91 | 312.688 | 56.03 | 7.43 | 19.93 | 19.94 | 2858.8 | 60.09 | 24.8 | 25.74 |  | 392 | 70.914 | 45 | 80.17 | 119.95 | 29.22 | 30.49 |  | 31.19 | 3191.25 | 27.5 | 18.04 | 78 | 31 | 12.549 |  | 18.04 | 0 | 0
| 21 | 2007 | 67 | 27 | 5 | 21 | 22.495 | 11.433 | 98.945 | 3.79 |  | 2.256 | 2.68 | 49.55 | 52.23 | 98.86 | 522.1 | 0.07 | 339.486 | 24.01 | 0.195 | 32.08 | 14.594 | 301.813 | 56.27 | 6.14 | 19.93 | 19.94 | 2364.1 | 60.21 | 24.8 | 25.72 |  | 392 | 70.871 | 44.99 | 80.05 | 120.09 | 29.17 | 30.45 |  | 31.13 | 2687.5 | 25.5 | 18.82 | 78 | 31 | 13.725 |  | 18.82 | 0 | 0
| 21 | 2008 | 67 | 28 | 6 | 21 | 19.582 | 11.437 | 98.945 | 3.36 |  | 2.237 | 2.4 | 49.59 | 51.99 | 99.18 | 510.37 | 0.01 | 339.32 | 24.01 | 0.174 | 32.05 | 15.751 | 272.724 | 56.45 | 4.87 | 19.93 | 19.95 | 1885.2 | 60.21 | 24.68 | 25.71 |  | 392 | 70.829 | 44.99 | 79.93 | 120.23 | 29.1 | 30.41 |  | 31.09 | 1785.75 | 22 | 18.82 | 78 | 31 | 16.47 |  | 18.82 | 0.02 | 0
| 21 | 2009 | 67 | 29 | 7 | 21 | 15.065 | 11.438 | 98.945 | 2.39 |  | 2.126 | 2.15 | 49.65 | 51.8 | 99.22 | 501.32 | 0.33 | 339.206 | 24.02 | 0.166 | 32.03 | 16.828 | 234.574 | 56.58 | 3.94 | 19.93 | 19.94 | 1526.1 | 60.39 | 24.62 | 25.71 |  | 392 | 70.79 | 44.97 | 79.94 | 120.38 | 29.04 | 30.38 |  | 31.07 | 1785.75 | 20 | 18.04 | 78 | 31 | 16.47 |  | 18.04 | 0.31 | 1.56
| 21 | 2010 | 67 | 30 | 8 | 21 | 15.148 | 11.436 | 98.945 | 1.11 |  | 2.028 | 2.04 | 49.67 | 51.71 | 99.32 | 494.11 | 0.52 | 339.382 | 24.02 | 0.2 | 32.02 | 19.089 | 189.274 | 56.65 | 2.99 | 19.94 | 19.95 | 1167.3 | 60.65 | 24.42 | 25.72 |  | 392 | 70.744 | 44.97 | 80.13 | 120.13 | 28.98 | 30.35 |  | 31.05 | 1402.25 | 18.5 | 18.43 | 78 | 31 | 20 |  | 18.43 | 0 | 4.69
| 1 | 2011 | 68 | 1 | 1 | 1 | 14.568 | 11.435 | 98.945 | 1.18 |  | 1.979 | 1.91 | 49.71 | 51.61 | 99.13 | 488.34 | 0.49 | 339.375 | 24.01 | 0.183 | 31.99 | 22.443 | 150.096 | 56.67 | 2.33 | 19.94 | 19.95 | 902 | 60.84 | 24.69 | 25.7 |  | 392 | 70.686 | 44.96 | 79.89 | 120.17 | 28.93 | 30.33 |  | 31.03 | 864.75 | 18.5 | 18.82 | 78 | 32 | 25.882 |  | 18.82 | 0.23 | 7.03
| 1 | 2012 | 68 | 2 | 2 | 1 | 13.93 | 11.431 | 98.945 | 2.91 |  | 2.033 | 1.77 | 49.73 | 51.5 | 99.14 | 483.4 | 0.51 | 339.276 | 24.01 | 0.151 | 31.98 | 28.208 | 127.525 | 56.61 | 2.07 | 19.94 | 19.95 | 792.2 | 60.96 | 24.96 | 25.69 |  | 392 | 70.649 | 44.96 | 79.98 | 120.35 | 28.89 | 30.31 |  | 31.01 | 782.75 | 17.5 | 18.82 | 78 | 32 | 34.509 |  | 18.82 | 0.94 | 0.78
| 1 | 2013 | 68 | 3 | 3 | 1 | 14.241 | 11.434 | 98.946 | 5.09 |  | 2.17 | 1.71 | 49.72 | 51.43 | 99.16 | 479.27 | 0.59 | 339.286 | 24 | 0.142 | 31.96 | 34.625 | 120.313 | 56.53 | 2.07 | 19.94 | 19.95 | 787.6 | 61.09 | 25.1 | 25.64 |  | 392 | 70.621 | 44.95 | 80.27 | 119.81 | 28.86 | 30.3 |  | 31 | 793.75 | 14.5 | 19.61 | 78 | 32 | 38.431 |  | 19.61 | 0.84 | -2.34
| 1 | 2014 | 68 | 4 | 4 | 1 | 14.632 | 11.436 | 98.946 | 6 |  | 2.309 | 1.6 | 49.72 | 51.32 | 99.23 | 475.77 | 0.69 | 338.859 | 24 | 0.151 | 31.94 | 37.579 | 119.287 | 56.35 | 2.16 | 19.94 | 19.95 | 818.1 | 61.21 | 25.22 | 25.62 |  | 392 | 70.588 | 44.94 | 80.08 | 119.66 | 28.84 | 30.29 |  | 30.99 | 827.25 | 14.5 | 19.61 | 78 | 32 | 38.431 |  | 19.61 | 0.37 | 1.56
| 1 | 2015 | 68 | 5 | 5 | 1 | 14.514 | 11.433 | 98.945 | 6.03 |  | 2.403 | 1.58 | 49.69 | 51.27 | 99.25 | 472.36 | 0.79 | 338.758 | 23.99 | 0.16 | 31.92 | 38.308 | 121.901 | 56.06 | 2.24 | 19.95 | 19.96 | 851.7 | 61.29 | 25.15 | 25.59 |  | 392 | 70.593 | 44.94 | 80.18 | 119.63 | 28.82 | 30.28 |  | 30.99 | 857.75 | 16 | 19.61 | 78 | 32 | 37.254 |  | 19.61 | 0.08 | 4.69
| 1 | 2016 | 68 | 6 | 6 | 1 | 14.278 | 11.432 | 98.945 | 5.69 |  | 2.424 | 1.56 | 49.66 | 51.22 | 99.21 | 469.15 | 0.84 | 338.777 | 23.99 | 0.19 | 31.91 | 36.808 | 121.978 | 55.7 | 2.24 | 19.95 | 19.96 | 856.8 | 61.3 | 24.91 | 25.61 |  | 392 | 70.573 | 44.94 | 80.17 | 120.1 | 28.81 | 30.27 |  | 31 | 851.5 | 17.5 | 19.22 | 78 | 32 | 34.117 |  | 19.22 | 0.14 | 7.81
| 1 | 2017 | 68 | 7 | 7 | 1 | 14.1 | 11.431 | 98.946 | 5.5 |  | 2.422 | 1.54 | 49.62 | 51.16 | 99.2 | 466.16 | 0.85 | 338.908 | 23.99 | 0.21 | 31.9 | 35.808 | 122.25 | 55.11 | 2.19 | 19.96 | 19.97 | 838 | 61.29 | 24.96 | 25.66 |  | 392 | 70.569 | 44.95 | 79.82 | 120.3 | 28.81 | 30.27 |  | 31.02 | 835.75 | 17.5 | 19.22 | 78 | 32 | 34.509 |  | 19.22 | 0.9 | 1.56
| 12 | 2018 | 68 | 8 | 1 | 12 | 14.274 | 11.429 | 98.945 | 5.59 |  | 2.408 | 1.55 | 49.57 | 51.11 | 99.23 | 463.21 | 0.77 | 339.083 | 23.97 | 0.247 | 31.88 | 36.126 | 124.13 | 54.31 | 2.15 | 19.96 | 19.97 | 823 | 61.27 | 25 | 25.66 |  | 392 | 70.566 | 44.96 | 79.97 | 120.45 | 28.8 | 30.26 |  | 31.04 | 842 | 17 | 19.22 | 78 | 32 | 51.372 |  | 19.22 | 0.82 | -1.56
| 12 | 2019 | 68 | 9 | 2 | 12 | 15.322 | 11.43 | 98.945 | 5.96 |  | 2.553 | 1.51 | 49.52 | 51.03 | 102.22 | 460.27 | 0.84 | 337.904 | 23.97 | 0.377 | 31.87 | 66.974 | 127.597 | 53.49 | 3 | 19.96 | 19.96 | 1100.6 | 61.23 | 26.06 | 25.69 |  | 392 | 70.521 | 44.96 | 80.07 | 120.03 | 28.79 | 30.25 |  | 31.07 | 1217 | -11 | 27.06 | 78 | 32 | 91.371 |  | 27.06 | 0.04 | 0
| 12 | 2020 | 68 | 10 | 3 | 12 | 14.957 | 11.429 | 98.945 | 7.52 |  | 2.862 | 1.51 | 49.45 | 50.96 | 104.71 | 460.55 | 1.79 | 337.15 | 23.96 | 0.333 | 31.88 | 80.989 | 147.564 | 52.61 | 4.35 | 19.96 | 19.96 | 1614.6 | 61.18 | 25.73 | 25.71 |  | 392 | 70.52 | 44.96 | 80.17 | 120.29 | 28.79 | 30.24 |  | 31.12 | 1217 | 1.5 | 31.37 | 78 | 32 | 91.371 |  | 31.37 | 0.04 | 1.56
| 12 | 2021 | 68 | 11 | 4 | 12 | 14.608 | 11.43 | 98.944 | 8.74 |  | 3.141 | 1.68 | 49.39 | 51.07 | 105.95 | 466.5 | 3.37 | 336.619 | 23.96 | 0.305 | 31.89 | 77.684 | 210.856 | 51.43 | 6.25 | 19.97 | 19.97 | 2358.1 | 61.12 | 25.3 | 25.74 |  | 392 | 70.516 | 44.96 | 79.84 | 119.97 | 28.81 | 30.22 |  | 31.17 | 2517.75 | 19.5 | 29.02 | 78 | 32 | 71.371 |  | 29.02 | 0.8 | 2.34
| 12 | 2022 | 68 | 12 | 5 | 12 | 13.735 | 11.428 | 98.945 | 9.1 |  | 3.427 | 2 | 49.36 | 51.36 | 104.27 | 473.66 | 4.36 | 336.511 | 23.96 | 0.377 | 31.93 | 68.164 | 271.937 | 50 | 7.51 | 19.98 | 19.97 | 2868.1 | 61.08 | 25 | 25.81 |  | 392 | 70.495 | 44.96 | 79.86 | 119.96 | 28.85 | 30.22 |  | 31.23 | 2927.25 | 28 | 30.59 | 78 | 31 | 49.019 |  | 30.59 | 0.9 | 4.69
| 12 | 2023 | 68 | 13 | 6 | 12 | 14.465 | 11.429 | 98.945 | 10.11 |  | 3.418 | 2.24 | 49.36 | 51.6 | 106.57 | 480.18 | 4.85 | 335.93 | 23.96 | 0.272 | 31.97 | 60.791 | 296.748 | 49.97 | 8.24 | 19.99 | 19.97 | 3121.4 | 61.07 | 25.21 | 25.81 |  | 392 | 70.511 | 44.96 | 80.16 | 120.14 | 28.88 | 30.27 |  | 31.28 | 2927.25 | 28.5 | 28.24 | 78 | 31 | 49.019 |  | 28.24 | 0.8 | -1.56
| 12 | 2024 | 68 | 14 | 7 | 12 | 14.097 | 11.433 | 98.945 | 11.17 |  | 3.452 | 2.46 | 49.31 | 51.77 | 110.31 | 486.93 | 4.9 | 335.096 | 23.96 | 0.223 | 31.98 | 63.438 | 311.151 | 50.97 | 9.47 | 19.98 | 19.98 | 3604.7 | 60.93 | 25.1 | 25.84 |  | 392 | 70.549 | 44.95 | 80.02 | 119.62 | 28.91 | 30.32 |  | 31.33 | 3705.25 | 28.5 | 30.98 | 78 | 31 | 63.528 |  | 30.98 | 0.88 | -2.34
| 12 | 2025 | 68 | 15 | 8 | 12 | 14.301 | 11.43 | 98.945 | 12.12 |  | 3.498 | 2.61 | 49.31 | 51.92 | 110.42 | 496.58 | 5.87 | 334.885 | 23.97 | 0.224 | 32.01 | 63.522 | 320.471 | 51.84 | 10.4 | 19.99 | 19.99 | 3971.7 | 60.58 | 25.01 | 25.85 |  | 392 | 70.602 | 44.93 | 79.94 | 119.87 | 28.95 | 30.37 |  | 31.36 | 4053.75 | 29 | 31.76 | 78 | 31 | 59.999 |  | 31.76 | 0.7 | -10.16
| 2 | 2026 | 68 | 16 | 1 | 2 | 14.19 | 11.43 | 98.945 | 12.64 |  | 3.493 | 2.61 | 49.31 | 51.92 | 111.58 | 496.58 | 6.26 | 334.533 | 23.97 | 0.197 | 32.01 | 62.692 | 325.593 | 51.84 | 11.13 | 19.99 | 19.99 | 4239.5 | 60.58 | 25.06 | 25.85 |  | 392 | 70.66 | 44.93 | 79.94 | 120 | 29 | 30.4 |  | 31.37 | 4053.75 | 30 | 31.76 | 78 | 31 | 59.999 |  | 31.76 | 0.63 | -13.28
| 2 | 2027 | 68 | 17 | 2 | 2 | 13.998 | 11.43 | 98.946 | 12.31 |  | 3.346 | 3.07 | 49.27 | 52.34 | 103.89 | 518.13 | 6.49 | 336.038 | 23.96 | 0.368 | 32.04 | 53.211 | 328.726 | 52.89 | 11.37 | 20 | 20 | 4350.4 | 59.64 | 24.96 | 25.78 |  | 392 | 70.704 | 44.92 | 79.9 | 120.49 | 29.06 | 30.44 |  | 31.39 | 4344.5 | 36.5 | 28.63 | 78 | 31 | 41.176 |  | 28.63 | 0.9 | -17.19
| 2 | 2028 | 68 | 18 | 3 | 2 | 14.178 | 11.429 | 98.945 | 10.61 |  | 3.076 | 3.25 | 49.27 | 52.52 | 103.24 | 525 | 5.57 | 336.771 | 23.97 | 0.366 | 32.06 | 45.273 | 329.071 | 53.39 | 11.28 | 20 | 20.01 | 4307.3 | 59.52 | 25 | 25.72 |  | 392 | 70.795 | 44.92 | 79.86 | 119.88 | 29.1 | 30.46 |  | 31.41 | 4300 | 37.5 | 27.06 | 78 | 31 | 39.999 |  | 27.06 | 0.64 | -14.06
| 2 | 2029 | 68 | 19 | 4 | 2 | 14.345 | 11.434 | 98.945 | 8.92 |  | 2.869 | 3.25 | 49.27 | 52.52 | 104.61 | 525 | 4.58 | 336.7 | 23.97 | 0.322 | 32.06 | 43.753 | 328.11 | 53.39 | 11.15 | 20 | 20.01 | 4286.2 | 59.52 | 24.84 | 25.72 |  | 392 | 70.837 | 44.92 | 79.79 | 120.09 | 29.13 | 30.48 |  | 31.43 | 4300 | 36 | 27.45 | 78 | 31 | 39.999 |  | 27.45 | 0.59 | -19.53
| 2 | 2030 | 68 | 20 | 5 | 2 | 14.149 | 11.431 | 98.945 | 7.88 |  | 2.749 | 3.33 | 49.23 | 52.57 | 105.41 | 535.07 | 4.39 | 336.498 | 23.98 | 0.343 | 32.07 | 45.198 | 327.25 | 54.26 | 11.31 | 20 | 20.01 | 4324.4 | 59.59 | 24.98 | 25.65 |  | 392 | 70.879 | 44.93 | 79.92 | 119.8 | 29.16 | 30.49 |  | 31.41 | 4329.5 | 35 | 28.24 | 78 | 31 | 43.137 |  | 28.24 | 0.7 | -17.97
| 2 | 2031 | 68 | 21 | 6 | 2 | 14.194 | 11.431 | 98.946 | 7.26 |  | 2.677 | 3.3 | 49.25 | 52.55 | 104.15 | 540.18 | 4.64 | 336.798 | 23.97 | 0.359 | 32.07 | 43.412 | 326.831 | 54.62 | 11.23 | 20 | 20 | 4304.3 | 59.61 | 24.91 | 25.62 |  | 392 | 70.895 | 44.92 | 80.24 | 120.05 | 29.18 | 30.5 |  | 31.38 | 4300 | 36.5 | 27.45 | 78 | 31 | 41.176 |  | 27.45 | 0.72 | -20.31
| 2 | 2032 | 68 | 22 | 7 | 2 | 14.088 | 11.434 | 98.946 | 6.77 |  | 2.631 | 3.3 | 49.25 | 52.55 | 104.34 | 540.18 | 4.47 | 336.878 | 23.97 | 0.344 | 32.07 | 42.704 | 326.191 | 54.62 | 11.24 | 20 | 20 | 4280.3 | 59.61 | 25.07 | 25.62 |  | 392 | 70.891 | 44.92 | 80.43 | 119.99 | 29.19 | 30.48 |  | 31.35 | 4300 | 36.5 | 27.45 | 78 | 31 | 41.176 |  | 27.45 | 0.25 | -13.28
| 21 | 2033 | 68 | 23 | 1 | 21 | 14.156 | 11.436 | 98.946 | 6.56 |  | 2.629 | 3.4 | 49.26 | 52.66 | 104.26 | 544.44 | 4.35 | 336.682 | 23.98 | 0.435 | 32.1 | 43.41 | 325.818 | 54.94 | 11.17 | 20 | 20.01 | 4290.2 | 59.7 | 24.86 | 25.59 |  | 392 | 70.895 | 44.93 | 80.27 | 119.93 | 29.21 | 30.46 |  | 31.31 | 4232 | 35.5 | 28.24 | 78 | 31 | 25.49 |  | 28.24 | 0.8 | -17.97
| 21 | 2034 | 68 | 24 | 2 | 21 | 13.668 | 11.433 | 98.946 | 6.15 |  | 2.543 | 3.31 | 49.31 | 52.63 | 98.75 | 548.49 | 4.25 | 338.716 | 23.99 | 0.498 | 32.11 | 26.341 | 324.608 | 55.24 | 9.97 | 20 | 20.02 | 3852.7 | 59.81 | 24.72 | 25.57 |  | 392 | 70.898 | 44.94 | 80.13 | 119.84 | 29.23 | 30.44 |  | 31.27 | 3734.25 | 32 | 19.22 | 78 | 31 | 12.157 |  | 19.22 | 0.9 | 0
| 21 | 2035 | 68 | 25 | 3 | 21 | 22.463 | 11.433 | 98.945 | 3.9 |  | 2.318 | 3.31 | 49.38 | 52.69 | 98.23 | 550.4 | 2.37 | 339.272 | 23.99 | 0.324 | 32.11 | 17.882 | 319.495 | 55.54 | 8.8 | 20.01 | 20.02 | 3385.6 | 59.91 | 24.83 | 25.53 |  | 392 | 70.877 | 44.94 | 80.12 | 119.56 | 29.23 | 30.42 |  | 31.23 | 3734.25 | 30.5 | 18.43 | 78 | 31 | 12.157 |  | 18.43 | 0 | 0
| 21 | 2036 | 68 | 26 | 4 | 21 | 22.493 | 11.433 | 98.945 | 2.81 |  | 2.233 | 3.22 | 49.43 | 52.65 | 98.87 | 540.6 | 0.46 | 339.418 | 23.99 | 0.186 | 32.1 | 15.057 | 311.92 | 55.83 | 7.34 | 20 | 20.02 | 2826.8 | 59.99 | 24.78 | 25.53 |  | 392 | 70.878 | 44.95 | 80.24 | 120.12 | 29.22 | 30.39 |  | 31.18 | 2705.25 | 27.5 | 18.43 | 78 | 31 | 12.549 |  | 18.43 | 0 | 0
| 21 | 2037 | 68 | 27 | 5 | 21 | 22.495 | 11.433 | 98.945 | 3.94 |  | 2.282 | 2.84 | 49.49 | 52.33 | 99.04 | 527.72 | 0.06 | 339.543 | 24 | 0.162 | 32.09 | 14.958 | 301.152 | 56.1 | 6.04 | 20.01 | 20.02 | 2332.4 | 60.12 | 24.73 | 25.54 |  | 392 | 70.812 | 44.94 | 80.22 | 120.1 | 29.17 | 30.36 |  | 31.15 | 2223.25 | 25.5 | 18.82 | 78 | 31 | 15.294 |  | 18.82 | 0 | 0
| 21 | 2038 | 68 | 28 | 6 | 21 | 22.496 | 11.434 | 98.946 | 4.11 |  | 2.283 | 2.51 | 49.56 | 52.07 | 98.95 | 515.45 | 0.01 | 339.401 | 24 | 0.179 | 32.07 | 15.197 | 275.794 | 56.32 | 5.02 | 20.02 | 20.03 | 1940.7 | 60.22 | 24.72 | 25.53 |  | 392 | 70.793 | 44.95 | 79.94 | 119.86 | 29.12 | 30.33 |  | 31.13 | 2223.25 | 22 | 18.43 | 78 | 31 | 15.294 |  | 18.43 | 0.02 | 0
| 21 | 2039 | 68 | 29 | 7 | 21 | 14.884 | 11.434 | 98.945 | 3.27 |  | 2.242 | 2.26 | 49.62 | 51.88 | 99.45 | 504.78 | 0.21 | 339.555 | 24.01 | 0.194 | 32.05 | 16.878 | 234.111 | 56.46 | 3.98 | 20.01 | 20.03 | 1545.9 | 60.41 | 24.6 | 25.51 |  | 392 | 70.753 | 44.96 | 79.8 | 120.07 | 29.05 | 30.31 |  | 31.1 | 1805.25 | 20.5 | 18.43 | 78 | 31 | 16.862 |  | 18.43 | 0.49 | -2.34
| 21 | 2040 | 68 | 30 | 8 | 21 | 14.893 | 11.433 | 98.945 | 2.11 |  | 2.178 | 2.03 | 49.66 | 51.7 | 99.41 | 496.69 | 0.53 | 339.521 | 24 | 0.183 | 32.02 | 19.245 | 189.028 | 56.56 | 2.98 | 20.01 | 20.03 | 1158.7 | 60.67 | 24.57 | 25.47 |  | 392 | 70.698 | 44.95 | 79.79 | 119.87 | 29.01 | 30.28 |  | 31.07 | 1095.25 | 20 | 18.82 | 78 | 31 | 21.568 |  | 18.82 | 0.06 | 5.47
| 1 | 2041 | 69 | 1 | 1 | 1 | 14.52 | 11.431 | 98.946 | 1.83 |  | 2.135 | 1.99 | 49.69 | 51.69 | 99.11 | 489.93 | 0.59 | 339.487 | 24 | 0.193 | 32 | 21.527 | 153.756 | 56.61 | 2.39 | 20.03 | 20.03 | 930.6 | 60.89 | 24.5 | 25.48 |  | 392 | 70.695 | 44.96 | 79.94 | 120.25 | 28.98 | 30.26 |  | 31.05 | 1095.25 | 17 | 18.43 | 78 | 32 | 21.568 |  | 18.43 | 0.9 | 3.13
| 1 | 2042 | 69 | 2 | 2 | 1 | 13.976 | 11.432 | 98.946 | 3.28 |  | 2.129 | 1.83 | 49.71 | 51.54 | 99.08 | 484.84 | 0.63 | 339.502 | 24 | 0.164 | 31.98 | 26.065 | 127.915 | 56.58 | 1.95 | 20.02 | 20.04 | 753.6 | 61.05 | 24.73 | 25.54 |  | 392 | 70.652 | 44.96 | 80.19 | 120.17 | 28.94 | 30.26 |  | 31.03 | 857 | 17.5 | 18.43 | 78 | 32 | 23.921 |  | 18.43 | 0.92 | 0.78
| 1 | 2043 | 69 | 3 | 3 | 1 | 14.22 | 11.433 | 98.945 | 5.83 |  | 2.247 | 1.8 | 49.71 | 51.51 | 99.16 | 480.26 | 0.58 | 339.406 | 23.99 | 0.148 | 31.96 | 34.065 | 117.614 | 56.5 | 1.95 | 20.03 | 20.04 | 737.2 | 61.17 | 25.28 | 25.62 |  | 392 | 70.619 | 44.95 | 79.86 | 120.07 | 28.9 | 30.25 |  | 31.01 | 746 | 14.5 | 19.22 | 78 | 32 | 39.999 |  | 19.22 | 0.86 | -2.34
| 1 | 2044 | 69 | 4 | 4 | 1 | 14.669 | 11.433 | 98.945 | 7.01 |  | 2.391 | 1.64 | 49.74 | 51.38 | 99.18 | 476.42 | 0.63 | 339.384 | 23.99 | 0.152 | 31.94 | 38.263 | 115.344 | 56.4 | 2.07 | 20.02 | 20.03 | 777.7 | 61.25 | 25.4 | 25.68 |  | 392 | 70.58 | 44.95 | 79.89 | 120 | 28.88 | 30.24 |  | 31.01 | 746 | 14 | 19.61 | 78 | 32 | 39.999 |  | 19.61 | 0.35 | 1.56
| 1 | 2045 | 69 | 5 | 5 | 1 | 14.478 | 11.437 | 98.944 | 7.04 |  | 2.479 | 1.58 | 49.73 | 51.31 | 99.24 | 472.87 | 0.72 | 339.333 | 24 | 0.178 | 31.94 | 38.806 | 117.25 | 56.22 | 2.15 | 20.03 | 20.04 | 819.4 | 61.32 | 25.05 | 25.71 |  | 392 | 70.556 | 44.97 | 79.75 | 120.21 | 28.86 | 30.25 |  | 31 | 794.5 | 15 | 19.61 | 78 | 32 | 39.215 |  | 19.61 | 0.08 | 4.69
| 1 | 2046 | 69 | 6 | 6 | 1 | 14.143 | 11.431 | 98.943 | 6.66 |  | 2.485 | 1.53 | 49.71 | 51.24 | 99.18 | 469.47 | 0.78 | 339.326 | 23.98 | 0.191 | 31.91 | 36.635 | 120.343 | 55.93 | 2.1 | 20.04 | 20.04 | 807.3 | 61.38 | 24.84 | 25.69 |  | 392 | 70.52 | 44.97 | 79.86 | 119.99 | 28.85 | 30.28 |  | 31 | 804.5 | 16.5 | 19.22 | 78 | 32 | 34.509 |  | 19.22 | 0.9 | 2.34
| 1 | 2047 | 69 | 7 | 7 | 1 | 14.201 | 11.434 | 98.943 | 6.63 |  | 2.471 | 1.54 | 49.65 | 51.19 | 99.15 | 466.27 | 0.76 | 339.166 | 23.98 | 0.203 | 31.9 | 36.035 | 121.5 | 55.46 | 2.06 | 20.04 | 20.04 | 790.9 | 61.42 | 24.9 | 25.7 |  | 392 | 70.494 | 44.97 | 79.9 | 120.15 | 28.84 | 30.32 |  | 31 | 804.5 | 16 | 19.22 | 78 | 32 | 34.509 |  | 19.22 | 0.86 | -0.78
| 12 | 2048 | 69 | 8 | 1 | 12 | 14.452 | 11.435 | 98.943 | 6.86 |  | 2.464 | 1.52 | 49.59 | 51.11 | 99.15 | 463.22 | 0.75 | 339.109 | 23.98 | 0.234 | 31.89 | 36.325 | 121.16 | 54.68 | 2.03 | 20.04 | 20.06 | 775.6 | 61.42 | 24.97 | 25.77 |  | 392 | 70.5 | 44.99 | 79.79 | 120.22 | 28.83 | 30.35 |  | 31.03 | 785.75 | 15.5 | 19.22 | 78 | 32 | 34.901 |  | 19.22 | 0.57 | -3.13
| 12 | 2049 | 69 | 9 | 2 | 12 | 15.18 | 11.437 | 98.942 | 7.1 |  | 2.632 | 1.5 | 49.55 | 51.05 | 102.11 | 460.23 | 0.82 | 338.248 | 23.97 | 0.364 | 31.87 | 66.321 | 124.12 | 53.72 | 3.01 | 20.05 | 20.05 | 1105.5 | 61.4 | 25.98 | 25.83 |  | 392 | 70.484 | 44.98 | 79.96 | 120.12 | 28.82 | 30.36 |  | 31.07 | 1200.75 | -11 | 27.45 | 78 | 32 | 91.371 |  | 27.45 | 0.04 | 0
| 12 | 2050 | 69 | 10 | 3 | 12 | 14.96 | 11.435 | 98.942 | 8.2 |  | 2.892 | 1.45 | 49.48 | 50.92 | 104.49 | 458.09 | 1.83 | 337.008 | 23.97 | 0.339 | 31.85 | 81.24 | 143.031 | 52.75 | 4.32 | 20.03 | 20.04 | 1601.1 | 61.38 | 25.74 | 25.86 |  | 392 | 70.446 | 44.97 | 79.95 | 120.22 | 28.82 | 30.37 |  | 31.1 | 1200.75 | 0.5 | 32.16 | 78 | 32 | 91.371 |  | 32.16 | 0.02 | 1.56
| 12 | 2051 | 69 | 11 | 4 | 12 | 14.147 | 11.433 | 98.941 | 9.2 |  | 3.224 | 1.55 | 49.44 | 50.99 | 105.13 | 462.06 | 3.41 | 336.605 | 23.96 | 0.365 | 31.88 | 78.133 | 215.361 | 51.79 | 6.29 | 20.05 | 20.05 | 2387.6 | 61.36 | 25.16 | 25.86 |  | 392 | 70.488 | 44.99 | 80.01 | 119.83 | 28.85 | 30.39 |  | 31.16 | 2489.75 | 18.5 | 31.76 | 78 | 32 | 58.43 |  | 31.76 | 0.08 | 7.81
| 12 | 2052 | 69 | 12 | 5 | 12 | 14.248 | 11.433 | 98.941 | 9.07 |  | 3.401 | 1.84 | 49.38 | 51.22 | 104.01 | 469.84 | 4.36 | 336.419 | 23.97 | 0.361 | 31.92 | 65.29 | 269.727 | 50.55 | 7.26 | 20.05 | 20.06 | 2761.7 | 61.32 | 25.12 | 25.83 |  | 392 | 70.502 | 44.99 | 79.82 | 120.36 | 28.89 | 30.42 |  | 31.21 | 2840.5 | 27 | 27.84 | 78 | 31 | 53.725 |  | 27.84 | 0.72 | 1.56
| 12 | 2053 | 69 | 13 | 6 | 12 | 14.103 | 11.433 | 98.941 | 9.86 |  | 3.453 | 2.11 | 49.35 | 51.46 | 108.06 | 476.24 | 4.35 | 335.562 | 23.96 | 0.244 | 31.94 | 63.256 | 296.889 | 49.58 | 8.35 | 20.06 | 20.07 | 3175 | 61.28 | 25.1 | 25.8 |  | 392 | 70.536 | 45 | 80 | 119.96 | 28.91 | 30.45 |  | 31.25 | 3294.5 | 27.5 | 30.2 | 78 | 31 | 65.097 |  | 30.2 | 0.84 | 1.56
| 12 | 2054 | 69 | 14 | 7 | 12 | 14.126 | 11.434 | 98.942 | 11.51 |  | 3.527 | 2.28 | 49.33 | 51.61 | 110.6 | 482.78 | 5.19 | 334.915 | 23.96 | 0.217 | 31.95 | 65.275 | 311.888 | 50.37 | 9.52 | 20.06 | 20.06 | 3637.8 | 61.23 | 25 | 25.82 |  | 392 | 70.574 | 45.01 | 80.11 | 119.93 | 28.93 | 30.49 |  | 31.28 | 3734.25 | 28.5 | 31.37 | 78 | 31 | 61.568 |  | 31.37 | 0.88 | -3.13
| 12 | 2055 | 69 | 15 | 8 | 12 | 14.348 | 11.438 | 98.942 | 12.37 |  | 3.567 | 2.49 | 49.31 | 51.8 | 110.4 | 492.06 | 6.13 | 334.658 | 23.97 | 0.214 | 31.99 | 63.446 | 320.485 | 51.43 | 10.5 | 20.08 | 20.07 | 3979.6 | 61.13 | 25.19 | 25.86 |  | 392 | 70.598 | 45.02 | 80.21 | 120.43 | 28.97 | 30.51 |  | 31.32 | 4067 | 29.5 | 30.98 | 78 | 31 | 61.96 |  | 30.98 | 0.76 | -10.16
| 2 | 2056 | 69 | 16 | 1 | 2 | 14.279 | 11.44 | 98.942 | 12.84 |  | 3.541 | 2.7 | 49.3 | 52 | 109.62 | 502.54 | 6.33 | 334.756 | 23.96 | 0.263 | 32.02 | 61.688 | 326.237 | 52.16 | 11.15 | 20.07 | 20.07 | 4264.8 | 60.65 | 24.97 | 25.91 |  | 392 | 70.651 | 45.01 | 79.9 | 120.32 | 29.02 | 30.54 |  | 31.36 | 4300 | 30.5 | 31.37 | 78 | 31 | 51.372 |  | 31.37 | 0.8 | -13.28
| 2 | 2057 | 69 | 17 | 2 | 2 | 14.159 | 11.442 | 98.942 | 12.31 |  | 3.345 | 3.01 | 49.28 | 52.29 | 103.95 | 513.64 | 6.33 | 336.071 | 23.97 | 0.359 | 32.04 | 51.06 | 329.061 | 52.7 | 11.29 | 20.08 | 20.08 | 4309.4 | 60.03 | 25.02 | 25.94 |  | 392 | 70.696 | 45.02 | 80.04 | 120.1 | 29.07 | 30.57 |  | 31.39 | 4304.5 | 36.5 | 28.24 | 78 | 31 | 41.96 |  | 28.24 | 0.88 | -17.97
| 2 | 2058 | 69 | 18 | 3 | 2 | 14.319 | 11.434 | 98.942 | 10.69 |  | 3.105 | 3.25 | 49.29 | 52.54 | 104.01 | 521.86 | 5.27 | 336.406 | 23.96 | 0.356 | 32.04 | 45.874 | 328.989 | 53.21 | 11.24 | 20.07 | 20.08 | 4292.7 | 59.7 | 24.99 | 25.92 |  | 392 | 70.724 | 45.01 | 79.98 | 120.32 | 29.11 | 30.58 |  | 31.4 | 4289.75 | 36.5 | 27.45 | 78 | 31 | 41.96 |  | 27.45 | 0.84 | -18.75
| 2 | 2059 | 69 | 19 | 4 | 2 | 14.1 | 11.434 | 98.942 | 8.99 |  | 2.892 | 3.3 | 49.29 | 52.59 | 104.72 | 527.56 | 4.5 | 336.412 | 23.97 | 0.334 | 32.05 | 44.221 | 328.345 | 53.67 | 11.22 | 20.07 | 20.08 | 4283.4 | 59.64 | 25 | 25.9 |  | 392 | 70.773 | 45.02 | 80.2 | 120.33 | 29.15 | 30.6 |  | 31.4 | 4295.25 | 36 | 27.45 | 78 | 31 | 43.921 |  | 27.45 | 0.08 | -13.28
| 2 | 2060 | 69 | 20 | 5 | 2 | 14.314 | 11.437 | 98.943 | 7.93 |  | 2.775 | 3.23 | 49.28 | 52.51 | 105.31 | 532.62 | 4.41 | 336.204 | 23.97 | 0.335 | 32.06 | 44.981 | 327.722 | 54.06 | 11.31 | 20.07 | 20.08 | 4307.8 | 59.64 | 25.07 | 25.9 |  | 392 | 70.822 | 45.02 | 80.05 | 120.6 | 29.18 | 30.6 |  | 31.38 | 4314.75 | 35.5 | 28.24 | 78 | 31 | 45.097 |  | 28.24 | 0.86 | -17.97
| 2 | 2061 | 69 | 21 | 6 | 2 | 14.082 | 11.433 | 98.942 | 7.47 |  | 2.733 | 3.29 | 49.27 | 52.55 | 104.42 | 537.67 | 4.58 | 336.413 | 23.98 | 0.357 | 32.09 | 44.557 | 327.694 | 54.46 | 11.32 | 20.08 | 20.09 | 4324.7 | 59.74 | 25.01 | 25.89 |  | 392 | 70.836 | 45.03 | 80.01 | 120.49 | 29.2 | 30.6 |  | 31.34 | 4314.75 | 36.5 | 28.24 | 78 | 31 | 45.097 |  | 28.24 | 0.14 | -14.06
| 2 | 2062 | 69 | 22 | 7 | 2 | 14.123 | 11.432 | 98.943 | 7.04 |  | 2.676 | 3.33 | 49.31 | 52.63 | 104.18 | 542.49 | 4.57 | 336.642 | 23.98 | 0.358 | 32.09 | 42.869 | 327.169 | 54.81 | 11.24 | 20.07 | 20.08 | 4291 | 59.79 | 25.01 | 25.84 |  | 392 | 70.869 | 45.02 | 80.01 | 120.1 | 29.21 | 30.58 |  | 31.3 | 4289.75 | 36.5 | 27.45 | 78 | 31 | 41.176 |  | 27.45 | 0.12 | -14.06
| 21 | 2063 | 69 | 23 | 1 | 21 | 14.197 | 11.433 | 98.942 | 6.66 |  | 2.636 | 3.36 | 49.34 | 52.7 | 103.64 | 546.57 | 4.35 | 336.496 | 23.99 | 0.44 | 32.09 | 42.187 | 326.502 | 55.15 | 11.24 | 20.07 | 20.09 | 4269.6 | 59.87 | 25.15 | 25.8 |  | 392 | 70.892 | 45.02 | 80.03 | 119.82 | 29.23 | 30.56 |  | 31.26 | 4203.75 | 36 | 27.84 | 78 | 31 | 24.313 |  | 27.84 | 0.76 | -19.53
| 21 | 2064 | 69 | 24 | 2 | 21 | 13.583 | 11.431 | 98.942 | 6.33 |  | 2.532 | 3.27 | 49.41 | 52.68 | 99.15 | 550.25 | 4.16 | 338.118 | 24 | 0.522 | 32.09 | 26.588 | 324.907 | 55.46 | 10.1 | 20.08 | 20.09 | 3886.6 | 59.92 | 24.81 | 25.8 |  | 392 | 70.908 | 45.01 | 79.89 | 119.46 | 29.24 | 30.53 |  | 31.23 | 4203.75 | 32 | 20 | 78 | 31 | 24.313 |  | 20 | 0.92 | -19.53
| 21 | 2065 | 69 | 25 | 3 | 21 | 21.537 | 11.432 | 98.942 | 3.81 |  | 2.316 | 3.29 | 49.45 | 52.74 | 98.59 | 545.77 | 2.14 | 338.934 | 23.99 | 0.3 | 32.11 | 17.625 | 319.479 | 55.78 | 8.63 | 20.07 | 20.08 | 3318.9 | 59.98 | 24.84 | 25.8 |  | 392 | 70.903 | 45.01 | 80.15 | 119.79 | 29.24 | 30.5 |  | 31.19 | 3199 | 30.5 | 18.82 | 78 | 31 | 12.157 |  | 18.82 | 0.02 | 0
| 21 | 2066 | 69 | 26 | 4 | 21 | 22.492 | 11.433 | 98.942 | 2.9 |  | 2.237 | 3.03 | 49.53 | 52.56 | 98.98 | 533.56 | 0.57 | 339.144 | 24.01 | 0.174 | 32.11 | 14.899 | 312.141 | 56.07 | 7.3 | 20.08 | 20.09 | 2812.1 | 60.05 | 24.79 | 25.8 |  | 392 | 70.895 | 45.01 | 79.94 | 119.81 | 29.23 | 30.47 |  | 31.16 | 2689.75 | 27.5 | 18.43 | 78 | 31 | 13.725 |  | 18.43 | 0 | 0
| 21 | 2067 | 69 | 27 | 5 | 21 | 22.495 | 11.433 | 98.942 | 3.95 |  | 2.257 | 2.65 | 49.6 | 52.25 | 98.84 | 520.87 | 0.1 | 339.016 | 24.01 | 0.19 | 32.09 | 14.595 | 302.122 | 56.3 | 6.13 | 20.08 | 20.09 | 2367.5 | 60.14 | 24.71 | 25.79 |  | 392 | 70.87 | 45.02 | 79.98 | 119.84 | 29.19 | 30.45 |  | 31.15 | 2689.75 | 25.5 | 18.43 | 78 | 31 | 13.725 |  | 18.43 | 0 | 0
| 21 | 2068 | 69 | 28 | 6 | 21 | 19.808 | 11.431 | 98.942 | 3.76 |  | 2.249 | 2.38 | 49.65 | 52.03 | 99.19 | 509.22 | 0.01 | 338.891 | 24.01 | 0.175 | 32.06 | 15.626 | 273.138 | 56.45 | 4.89 | 20.07 | 20.09 | 1889.5 | 60.21 | 24.71 | 25.76 |  | 392 | 70.826 | 45.01 | 79.76 | 120.02 | 29.13 | 30.41 |  | 31.13 | 1790.5 | 22 | 18.82 | 78 | 31 | 16.078 |  | 18.82 | 0.02 | 0
| 21 | 2069 | 69 | 29 | 7 | 21 | 14.791 | 11.433 | 98.942 | 2.72 |  | 2.189 | 2.13 | 49.72 | 51.85 | 99.34 | 500.2 | 0.28 | 338.822 | 24.01 | 0.166 | 32.04 | 16.93 | 231.188 | 56.56 | 3.84 | 20.07 | 20.1 | 1490.3 | 60.48 | 24.58 | 25.73 |  | 392 | 70.795 | 45.02 | 80.24 | 119.91 | 29.06 | 30.37 |  | 31.11 | 1401.5 | 20 | 18.43 | 78 | 31 | 19.215 |  | 18.43 | 0.78 | -2.34
| 21 | 2070 | 69 | 30 | 8 | 21 | 15.346 | 11.427 | 98.941 | 1.54 |  | 2.102 | 1.99 | 49.73 | 51.72 | 99.41 | 492.89 | 0.49 | 338.867 | 24 | 0.192 | 32.01 | 18.797 | 189.5 | 56.61 | 2.97 | 20.07 | 20.08 | 1159 | 60.76 | 24.49 | 25.7 |  | 392 | 70.753 | 45.01 | 80.14 | 119.96 | 29.01 | 30.35 |  | 31.08 | 1401.5 | 18.5 | 18.43 | 78 | 31 | 19.215 |  | 18.43 | 0.02 | 3.13
| 1 | 2071 | 70 | 1 | 1 | 1 | 14.629 | 11.43 | 98.941 | 1.53 |  | 2.063 | 1.89 | 49.77 | 51.66 | 99.11 | 486.9 | 0.51 | 338.881 | 24 | 0.182 | 31.99 | 22.162 | 149.878 | 56.62 | 2.28 | 20.07 | 20.08 | 883.2 | 60.97 | 24.67 | 25.66 |  | 392 | 70.729 | 45.02 | 80.1 | 119.9 | 28.96 | 30.32 |  | 31.04 | 847.5 | 17.5 | 18.82 | 78 | 32 | 27.451 |  | 18.82 | 0.08 | 5.47
| 1 | 2072 | 70 | 2 | 2 | 1 | 13.982 | 11.43 | 98.941 | 3.32 |  | 2.115 | 1.77 | 49.79 | 51.57 | 99.14 | 482.06 | 0.59 | 338.799 | 24 | 0.146 | 31.98 | 28.59 | 129.443 | 56.59 | 2.06 | 20.07 | 20.07 | 786 | 61.09 | 25.04 | 25.63 |  | 392 | 70.674 | 45.02 | 80.06 | 119.83 | 28.92 | 30.3 |  | 31.02 | 778.75 | 17 | 19.22 | 78 | 32 | 35.686 |  | 19.22 | 0.92 | 0
| 1 | 2073 | 70 | 3 | 3 | 1 | 14.285 | 11.43 | 98.941 | 5.22 |  | 2.25 | 1.73 | 49.77 | 51.51 | 99.16 | 478.09 | 0.66 | 338.872 | 24.01 | 0.134 | 31.96 | 34.774 | 121.938 | 56.52 | 2.09 | 20.07 | 20.09 | 790.5 | 61.16 | 25.22 | 25.62 |  | 392 | 70.632 | 45.02 | 79.94 | 120.15 | 28.9 | 30.3 |  | 31.01 | 778.75 | 14.5 | 19.61 | 78 | 32 | 35.686 |  | 19.61 | 0.8 | -3.13
| 1 | 2074 | 70 | 4 | 4 | 1 | 14.72 | 11.43 | 98.941 | 6.04 |  | 2.375 | 1.58 | 49.79 | 51.37 | 99.26 | 474.64 | 0.75 | 338.827 | 23.99 | 0.15 | 31.93 | 37.895 | 121.355 | 56.36 | 2.19 | 20.08 | 20.08 | 828 | 61.23 | 25.21 | 25.58 |  | 392 | 70.583 | 45.02 | 79.79 | 119.73 | 28.87 | 30.28 |  | 31.01 | 837.5 | 15 | 19.61 | 78 | 32 | 38.039 |  | 19.61 | 0.12 | 2.34
| 1 | 2075 | 70 | 5 | 5 | 1 | 14.47 | 11.432 | 98.941 | 6 |  | 2.44 | 1.56 | 49.76 | 51.32 | 99.22 | 471.26 | 0.78 | 338.7 | 23.98 | 0.174 | 31.9 | 37.586 | 121.13 | 56.08 | 2.22 | 20.07 | 20.08 | 849 | 61.27 | 25 | 25.61 |  | 392 | 70.591 | 45.03 | 79.98 | 119.76 | 28.86 | 30.27 |  | 31.01 | 846.75 | 16.5 | 19.61 | 78 | 32 | 34.901 |  | 19.61 | 0.08 | 5.47
| 1 | 2076 | 70 | 6 | 6 | 1 | 14.151 | 11.431 | 98.941 | 5.74 |  | 2.451 | 1.52 | 49.75 | 51.27 | 99.2 | 468.17 | 0.82 | 338.885 | 23.98 | 0.188 | 31.89 | 36.555 | 121.755 | 55.69 | 2.21 | 20.07 | 20.08 | 843.2 | 61.25 | 24.98 | 25.7 |  | 392 | 70.565 | 45.03 | 80.19 | 119.69 | 28.84 | 30.27 |  | 31.01 | 846.75 | 17 | 19.61 | 78 | 32 | 34.901 |  | 19.61 | 0.9 | 1.56
| 1 | 2077 | 70 | 7 | 7 | 1 | 14.267 | 11.433 | 98.941 | 5.66 |  | 2.447 | 1.52 | 49.7 | 51.21 | 99.2 | 465.21 | 0.8 | 338.864 | 23.97 | 0.206 | 31.88 | 35.899 | 122.516 | 55.07 | 2.16 | 20.07 | 20.08 | 826.5 | 61.18 | 24.94 | 25.76 |  | 392 | 70.52 | 45.04 | 79.97 | 119.55 | 28.84 | 30.27 |  | 31.03 | 823.25 | 17 | 19.22 | 78 | 32 | 34.901 |  | 19.22 | 0.84 | -1.56
| 12 | 2078 | 70 | 8 | 1 | 12 | 14.473 | 11.434 | 98.942 | 5.8 |  | 2.438 | 1.5 | 49.66 | 51.15 | 99.19 | 462.29 | 0.78 | 338.903 | 23.98 | 0.251 | 31.88 | 36.333 | 121.663 | 54.28 | 2.14 | 20.07 | 20.07 | 814.5 | 61.14 | 25.08 | 25.82 |  | 392 | 70.557 | 45.06 | 79.94 | 119.96 | 28.83 | 30.27 |  | 31.06 | 845.25 | 16 | 19.22 | 78 | 32 | 54.117 |  | 19.22 | 0.43 | 2.34
| 12 | 2079 | 70 | 9 | 2 | 12 | 15.181 | 11.433 | 98.942 | 6.08 |  | 2.562 | 1.48 | 49.59 | 51.07 | 101.92 | 459.32 | 0.81 | 337.95 | 23.97 | 0.369 | 31.85 | 63.794 | 123.792 | 53.4 | 2.93 | 20.07 | 20.08 | 1071.8 | 61.1 | 26.11 | 25.87 |  | 392 | 70.552 | 45.05 | 79.82 | 120.29 | 28.83 | 30.27 |  | 31.1 | 845.25 | -11 | 27.06 | 78 | 32 | 54.117 |  | 27.06 | 0.04 | 0
| 12 | 2080 | 70 | 10 | 3 | 12 | 14.988 | 11.43 | 98.942 | 7.58 |  | 2.888 | 1.48 | 49.55 | 51.03 | 104.68 | 460.11 | 1.82 | 336.941 | 23.97 | 0.351 | 31.87 | 80.785 | 146.704 | 52.48 | 4.34 | 20.07 | 20.08 | 1615.3 | 61.11 | 25.68 | 25.95 |  | 392 | 70.555 | 45.07 | 79.88 | 119.82 | 28.82 | 30.25 |  | 31.14 | 1225.75 | 1.5 | 31.76 | 78 | 32 | 91.371 |  | 31.76 | 0.04 | 1.56
| 12 | 2081 | 70 | 11 | 4 | 12 | 14.584 | 11.43 | 98.942 | 8.73 |  | 3.192 | 1.67 | 49.51 | 51.18 | 105.96 | 466.25 | 3.31 | 336.635 | 23.96 | 0.301 | 31.91 | 77.569 | 211.521 | 51.32 | 6.26 | 20.07 | 20.08 | 2362.4 | 61.05 | 25.3 | 25.95 |  | 392 | 70.55 | 45.07 | 80.05 | 119.81 | 28.85 | 30.25 |  | 31.18 | 2521 | 19.5 | 29.02 | 78 | 32 | 71.371 |  | 29.02 | 0.78 | 3.13
| 12 | 2082 | 70 | 12 | 5 | 12 | 13.765 | 11.43 | 98.942 | 9.03 |  | 3.448 | 1.67 | 49.51 | 51.18 | 104.27 | 466.25 | 4.24 | 336.51 | 23.96 | 0.374 | 31.91 | 68.776 | 268.687 | 51.32 | 7.38 | 20.07 | 20.08 | 2823.9 | 61.05 | 24.95 | 25.95 |  | 392 | 70.566 | 45.07 | 79.9 | 119.95 | 28.88 | 30.27 |  | 31.21 | 2521 | 28 | 30.59 | 78 | 31 | 71.371 |  | 30.59 | 0.9 | 5.47
| 12 | 2083 | 70 | 13 | 6 | 12 | 14.418 | 11.434 | 98.942 | 9.96 |  | 3.474 | 1.97 | 49.49 | 51.46 | 106.65 | 473.56 | 4.89 | 335.945 | 23.97 | 0.275 | 31.92 | 60.822 | 297.259 | 49.92 | 8.1 | 20.07 | 20.08 | 3119.3 | 60.98 | 24.79 | 25.92 |  | 392 | 70.602 | 45.08 | 79.94 | 120.09 | 28.9 | 30.31 |  | 31.23 | 2913.25 | 28.5 | 28.24 | 78 | 31 | 49.803 |  | 28.24 | 0.8 | -0.78
| 12 | 2084 | 70 | 14 | 7 | 12 | 14.106 | 11.431 | 98.943 | 11.16 |  | 3.503 | 2.44 | 49.43 | 51.87 | 110.29 | 486.83 | 4.99 | 335.128 | 23.96 | 0.22 | 31.99 | 63.608 | 311.774 | 51.06 | 9.46 | 20.07 | 20.08 | 3608.1 | 60.86 | 25.03 | 26.02 |  | 392 | 70.657 | 45.08 | 80.08 | 120.2 | 28.93 | 30.34 |  | 31.26 | 3708.5 | 28.5 | 30.98 | 78 | 31 | 63.92 |  | 30.98 | 0.9 | -2.34
| 12 | 2085 | 70 | 15 | 8 | 12 | 14.29 | 11.429 | 98.943 | 12.08 |  | 3.57 | 2.44 | 49.43 | 51.87 | 110.9 | 486.83 | 5.85 | 334.968 | 23.96 | 0.228 | 31.99 | 64.081 | 320.145 | 51.06 | 10.33 | 20.07 | 20.08 | 3949.9 | 60.86 | 24.96 | 26.02 |  | 392 | 70.659 | 45.08 | 80.13 | 119.85 | 28.97 | 30.39 |  | 31.29 | 3708.5 | 29.5 | 31.76 | 78 | 31 | 63.92 |  | 31.76 | 0.76 | -10.16
| 2 | 2086 | 70 | 16 | 1 | 2 | 14.109 | 11.429 | 98.943 | 12.72 |  | 3.555 | 2.62 | 49.38 | 52 | 111.67 | 496.83 | 6.31 | 334.579 | 23.96 | 0.197 | 32 | 62.896 | 325.935 | 51.9 | 11.17 | 20.07 | 20.08 | 4250.1 | 60.48 | 25.11 | 26.02 |  | 392 | 70.687 | 45.08 | 80.15 | 119.66 | 29.01 | 30.43 |  | 31.33 | 4057.75 | 30 | 31.76 | 78 | 31 | 59.999 |  | 31.76 | 0.27 | -8.59
| 2 | 2087 | 70 | 17 | 2 | 2 | 14.056 | 11.428 | 98.943 | 12.42 |  | 3.406 | 3.06 | 49.37 | 52.43 | 103.95 | 518.48 | 6.5 | 336.053 | 23.98 | 0.367 | 32.03 | 53.222 | 329.55 | 52.99 | 11.35 | 20.08 | 20.08 | 4355.9 | 59.63 | 24.87 | 25.99 |  | 392 | 70.723 | 45.08 | 80.05 | 119.77 | 29.06 | 30.46 |  | 31.37 | 4344.5 | 36.5 | 28.63 | 78 | 31 | 40.784 |  | 28.63 | 0.88 | -17.97
| 2 | 2088 | 70 | 18 | 3 | 2 | 14.122 | 11.427 | 98.943 | 10.91 |  | 3.14 | 3.06 | 49.37 | 52.43 | 103.19 | 518.48 | 5.67 | 336.701 | 23.98 | 0.366 | 32.03 | 45.591 | 329.821 | 52.99 | 11.26 | 20.08 | 20.08 | 4313 | 59.63 | 24.93 | 25.99 |  | 392 | 70.757 | 45.08 | 80.05 | 120.21 | 29.11 | 30.48 |  | 31.41 | 4344.5 | 37.5 | 27.06 | 78 | 31 | 40.784 |  | 27.06 | 0.72 | -18.75
| 2 | 2089 | 70 | 19 | 4 | 2 | 14.276 | 11.424 | 98.943 | 9.05 |  | 2.901 | 3.24 | 49.34 | 52.58 | 104.48 | 525.23 | 4.49 | 336.318 | 23.98 | 0.341 | 32.05 | 43.718 | 328.906 | 53.45 | 11.17 | 20.07 | 20.09 | 4291.5 | 59.53 | 24.86 | 25.98 |  | 392 | 70.802 | 45.08 | 80.1 | 120.05 | 29.14 | 30.5 |  | 31.43 | 4300 | 36 | 27.45 | 78 | 31 | 39.999 |  | 27.45 | 0.35 | -14.84
| 2 | 2090 | 70 | 20 | 5 | 2 | 14.191 | 11.427 | 98.943 | 7.94 |  | 2.765 | 3.3 | 49.31 | 52.61 | 105.23 | 530.23 | 4.29 | 336.384 | 23.98 | 0.329 | 32.06 | 44.771 | 328.1 | 53.89 | 11.27 | 20.06 | 20.07 | 4315.4 | 59.57 | 24.94 | 25.97 |  | 392 | 70.828 | 45.08 | 80.39 | 120.25 | 29.17 | 30.51 |  | 31.43 | 4325 | 35.5 | 28.24 | 78 | 31 | 45.097 |  | 28.24 | 0.47 | -11.72
| 2 | 2091 | 70 | 21 | 6 | 2 | 14.25 | 11.427 | 98.943 | 7.33 |  | 2.701 | 3.28 | 49.31 | 52.59 | 104.3 | 535.13 | 4.56 | 336.647 | 23.98 | 0.362 | 32.06 | 44.014 | 327.599 | 54.27 | 11.26 | 20.06 | 20.07 | 4315.2 | 59.63 | 24.92 | 25.98 |  | 392 | 70.838 | 45.08 | 80.35 | 119.73 | 29.19 | 30.51 |  | 31.4 | 4310 | 36.5 | 27.84 | 78 | 31 | 41.176 |  | 27.84 | 0.84 | -18.75
| 2 | 2092 | 70 | 22 | 7 | 2 | 14.101 | 11.428 | 98.943 | 6.87 |  | 2.645 | 3.29 | 49.34 | 52.63 | 104.08 | 540.17 | 4.48 | 336.791 | 24 | 0.361 | 32.07 | 42.639 | 327.178 | 54.64 | 11.27 | 20.05 | 20.07 | 4287.1 | 59.74 | 25.1 | 26 |  | 392 | 70.868 | 45.09 | 80.16 | 120.09 | 29.2 | 30.5 |  | 31.36 | 4280.25 | 36.5 | 27.45 | 78 | 31 | 41.176 |  | 27.45 | 0.16 | -14.84
| 21 | 2093 | 70 | 23 | 1 | 21 | 14.314 | 11.424 | 98.943 | 6.53 |  | 2.622 | 3.28 | 49.42 | 52.7 | 103.17 | 548.32 | 4.27 | 336.95 | 24 | 0.461 | 32.1 | 41.749 | 326.654 | 55.27 | 11.11 | 20.05 | 20.06 | 4260.2 | 59.94 | 24.9 | 26 |  | 392 | 70.9 | 45.09 | 80.07 | 120.25 | 29.22 | 30.49 |  | 31.31 | 4217.75 | 35.5 | 27.84 | 78 | 31 | 28.627 |  | 27.84 | 0.72 | -17.97
| 21 | 2094 | 70 | 24 | 2 | 21 | 13.89 | 11.422 | 98.943 | 6.13 |  | 2.54 | 3.28 | 49.42 | 52.7 | 98.84 | 548.32 | 4.13 | 338.641 | 24 | 0.5 | 32.1 | 26.423 | 325.23 | 55.27 | 9.96 | 20.05 | 20.06 | 3849.2 | 59.94 | 24.72 | 26 |  | 392 | 70.912 | 45.09 | 80.05 | 119.91 | 29.23 | 30.46 |  | 31.28 | 3716.25 | 32 | 19.61 | 78 | 31 | 11.765 |  | 19.61 | 0.9 | -19.53
| 21 | 2095 | 70 | 25 | 3 | 21 | 22.449 | 11.423 | 98.942 | 3.67 |  | 2.304 | 3.36 | 49.46 | 52.81 | 98.53 | 549.6 | 2.14 | 339.218 | 24 | 0.288 | 32.1 | 17.606 | 319.497 | 55.57 | 8.67 | 20.04 | 20.06 | 3330.8 | 60.04 | 24.86 | 25.96 |  | 392 | 70.912 | 45.09 | 80.01 | 120.26 | 29.23 | 30.43 |  | 31.25 | 3202.25 | 30.5 | 18.43 | 78 | 31 | 12.941 |  | 18.43 | 0 | 0
| 21 | 2096 | 70 | 26 | 4 | 21 | 22.492 | 11.425 | 98.943 | 2.96 |  | 2.246 | 3.21 | 49.52 | 52.73 | 98.88 | 539.51 | 0.5 | 339.416 | 24.01 | 0.201 | 32.1 | 15.095 | 312.588 | 55.87 | 7.33 | 20.04 | 20.06 | 2823.5 | 60.12 | 24.79 | 25.93 |  | 392 | 70.886 | 45.09 | 79.94 | 119.92 | 29.21 | 30.4 |  | 31.22 | 2701.5 | 27.5 | 18.43 | 78 | 31 | 12.549 |  | 18.43 | 0 | 0
| 21 | 2097 | 70 | 27 | 5 | 21 | 22.495 | 11.423 | 98.943 | 3.98 |  | 2.245 | 2.86 | 49.57 | 52.43 | 99.04 | 526.64 | 0.06 | 339.492 | 24.01 | 0.176 | 32.08 | 14.95 | 301.953 | 56.13 | 6.04 | 20.03 | 20.06 | 2329.9 | 60.18 | 24.74 | 25.9 |  | 392 | 70.856 | 45.1 | 79.83 | 119.93 | 29.18 | 30.37 |  | 31.18 | 2218.75 | 25.5 | 18.82 | 78 | 31 | 14.902 |  | 18.82 | 0 | 0
| 21 | 2098 | 70 | 28 | 6 | 21 | 22.236 | 11.426 | 98.943 | 3.8 |  | 2.198 | 2.52 | 49.63 | 52.15 | 99.3 | 514.46 | 0.01 | 339.509 | 24.01 | 0.176 | 32.06 | 15.228 | 273.369 | 56.32 | 4.9 | 20.02 | 20.05 | 1893.8 | 60.22 | 24.71 | 25.94 |  | 392 | 70.855 | 45.1 | 79.94 | 120.06 | 29.11 | 30.34 |  | 31.15 | 1797.5 | 22 | 18.43 | 78 | 31 | 16.47 |  | 18.43 | 0.02 | 0
| 21 | 2099 | 70 | 29 | 7 | 21 | 14.845 | 11.427 | 98.943 | 2.46 |  | 2.124 | 2.25 | 49.69 | 51.94 | 98.97 | 503.99 | 0.28 | 339.511 | 24.01 | 0.186 | 32.03 | 16.829 | 234.128 | 56.49 | 3.96 | 20.02 | 20.04 | 1536 | 60.37 | 24.62 | 25.94 |  | 392 | 70.852 | 45.1 | 80.24 | 119.74 | 29.04 | 30.32 |  | 31.13 | 1797.5 | 20.5 | 18.82 | 78 | 31 | 16.47 |  | 18.82 | 0.59 | -3.13
| 21 | 2100 | 70 | 30 | 8 | 21 | 15.036 | 11.427 | 98.943 | 1.2 |  | 2.04 | 2.1 | 49.73 | 51.83 | 99.42 | 496.03 | 0.5 | 339.476 | 24.02 | 0.189 | 32.01 | 18.985 | 188.777 | 56.59 | 2.93 | 20.02 | 20.04 | 1143.4 | 60.65 | 24.49 | 25.91 |  | 392 | 70.796 | 45.1 | 80 | 119.74 | 28.99 | 30.3 |  | 31.11 | 1077.25 | 19.5 | 18.82 | 78 | 31 | 20.784 |  | 18.82 | 0.04 | 4.69
| 1 | 2101 | 71 | 1 | 1 | 1 | 14.565 | 11.428 | 98.943 | 1.21 |  | 1.984 | 1.97 | 49.78 | 51.75 | 99.05 | 489.41 | 0.5 | 339.43 | 24.02 | 0.188 | 31.99 | 21.559 | 149.374 | 56.63 | 2.25 | 20.01 | 20.04 | 880.1 | 60.89 | 24.46 | 25.87 |  | 392 | 70.731 | 45.12 | 80.03 | 120.1 | 28.95 | 30.27 |  | 31.08 | 835 | 16 | 18.04 | 78 | 32 | 25.882 |  | 18.04 | 0.21 | 7.03
| 1 | 2102 | 71 | 2 | 2 | 1 | 13.956 | 11.427 | 98.943 | 3 |  | 2.018 | 1.84 | 49.78 | 51.62 | 99.1 | 484.25 | 0.48 | 339.439 | 24.02 | 0.139 | 31.98 | 27.941 | 129.248 | 56.61 | 2.03 | 20.01 | 20.03 | 777.4 | 61.08 | 24.98 | 25.86 |  | 392 | 70.69 | 45.12 | 79.9 | 119.73 | 28.91 | 30.27 |  | 31.06 | 835 | 17 | 19.22 | 78 | 32 | 25.882 |  | 19.22 | 0.92 | 0.78
| 1 | 2103 | 71 | 3 | 3 | 1 | 14.273 | 11.426 | 98.942 | 5.25 |  | 2.174 | 1.8 | 49.75 | 51.55 | 99.17 | 479.8 | 0.57 | 339.328 | 24.02 | 0.146 | 31.94 | 34.979 | 120.771 | 56.52 | 2.08 | 20 | 20.03 | 789.1 | 61.19 | 25.22 | 25.83 |  | 392 | 70.642 | 45.11 | 79.94 | 119.98 | 28.87 | 30.26 |  | 31.03 | 794.5 | 14.5 | 19.61 | 78 | 32 | 38.431 |  | 19.61 | 0.82 | -1.56
| 1 | 2104 | 71 | 4 | 4 | 1 | 14.596 | 11.428 | 98.942 | 6.07 |  | 2.32 | 1.69 | 49.73 | 51.42 | 99.21 | 476.17 | 0.71 | 339.244 | 24.01 | 0.154 | 31.94 | 37.511 | 118.738 | 56.39 | 2.14 | 20 | 20.02 | 816.7 | 61.28 | 25.05 | 25.81 |  | 392 | 70.616 | 45.11 | 79.78 | 120.26 | 28.84 | 30.24 |  | 31.02 | 820.25 | 15 | 19.61 | 78 | 32 | 37.254 |  | 19.61 | 0.39 | 1.56
| 1 | 2105 | 71 | 5 | 5 | 1 | 14.429 | 11.428 | 98.942 | 6.07 |  | 2.402 | 1.57 | 49.75 | 51.31 | 99.24 | 472.74 | 0.79 | 339.348 | 24.01 | 0.167 | 31.92 | 37.712 | 120.008 | 56.19 | 2.2 | 20 | 20.01 | 837 | 61.35 | 25.09 | 25.87 |  | 392 | 70.601 | 45.12 | 79.82 | 120.27 | 28.83 | 30.24 |  | 31.03 | 820.25 | 16 | 19.61 | 78 | 32 | 37.254 |  | 19.61 | 0.1 | 4.69
| 1 | 2106 | 71 | 6 | 6 | 1 | 14.269 | 11.425 | 98.941 | 5.84 |  | 2.471 | 1.53 | 49.71 | 51.24 | 99.21 | 469.47 | 0.8 | 339.121 | 24 | 0.191 | 31.9 | 37.284 | 122.084 | 55.83 | 2.21 | 20 | 20.01 | 845.5 | 61.4 | 25.01 | 25.97 |  | 392 | 70.551 | 45.13 | 79.94 | 119.72 | 28.82 | 30.25 |  | 31.06 | 836.5 | 16.5 | 19.61 | 78 | 32 | 34.117 |  | 19.61 | 0.82 | 0.78
| 1 | 2107 | 71 | 7 | 7 | 1 | 14.32 | 11.421 | 98.941 | 5.84 |  | 2.529 | 1.52 | 49.68 | 51.2 | 99.16 | 466.4 | 0.8 | 339.129 | 24.01 | 0.213 | 31.89 | 35.582 | 122.853 | 55.25 | 2.12 | 20 | 20.02 | 813.8 | 61.43 | 24.83 | 26.08 |  | 392 | 70.559 | 45.12 | 79.86 | 119.74 | 28.82 | 30.25 |  | 31.09 | 806.25 | 17 | 19.22 | 78 | 32 | 34.117 |  | 19.22 | 0.76 | -1.56
| 12 | 2108 | 71 | 8 | 1 | 12 | 14.435 | 11.422 | 98.941 | 6.17 |  | 2.536 | 1.53 | 49.64 | 51.17 | 99.13 | 463.44 | 0.78 | 339.211 | 24 | 0.218 | 31.88 | 35.677 | 121.939 | 54.42 | 2.07 | 20 | 20.01 | 789 | 61.44 | 25.04 | 26.19 |  | 392 | 70.545 | 45.13 | 79.97 | 119.87 | 28.81 | 30.25 |  | 31.12 | 806.25 | 16 | 19.22 | 78 | 32 | 34.117 |  | 19.22 | 0.37 | 2.34
| 12 | 2109 | 71 | 9 | 2 | 12 | 15.194 | 11.425 | 98.941 | 6.63 |  | 2.678 | 1.52 | 49.58 | 51.1 | 102.15 | 460.52 | 0.86 | 338.148 | 23.99 | 0.367 | 31.86 | 66.379 | 125.265 | 53.49 | 3.02 | 19.99 | 20 | 1108.1 | 61.43 | 25.99 | 26.2 |  | 392 | 70.527 | 45.14 | 80.15 | 119.97 | 28.81 | 30.25 |  | 31.15 | 1209.25 | -11 | 27.84 | 78 | 32 | 91.371 |  | 27.84 | 0.04 | 0
| 12 | 2110 | 71 | 10 | 3 | 12 | 14.844 | 11.43 | 98.942 | 8.01 |  | 2.998 | 1.46 | 49.52 | 50.98 | 104.6 | 458.82 | 2.01 | 337.178 | 23.98 | 0.328 | 31.86 | 81.708 | 148.364 | 52.57 | 4.56 | 19.99 | 20 | 1693 | 61.44 | 25.7 | 26.17 |  | 392 | 70.526 | 45.13 | 79.86 | 120.24 | 28.81 | 30.25 |  | 31.18 | 1881.25 | 0.5 | 32.16 | 78 | 32 | 83.528 |  | 32.16 | 0.02 | 1.56
| 12 | 2111 | 71 | 11 | 4 | 12 | 14.26 | 11.429 | 98.942 | 9.14 |  | 3.288 | 1.55 | 49.45 | 51.01 | 106.9 | 463.4 | 3.18 | 336.61 | 23.99 | 0.359 | 31.88 | 80.809 | 209.004 | 51.68 | 6.25 | 19.99 | 20 | 2367.5 | 61.44 | 25.22 | 26.18 |  | 392 | 70.55 | 45.14 | 79.98 | 120.41 | 28.84 | 30.26 |  | 31.2 | 1881.25 | 16.5 | 31.76 | 78 | 32 | 83.528 |  | 31.76 | 0.08 | 7.81
| 12 | 2112 | 71 | 12 | 5 | 12 | 14.245 | 11.428 | 98.942 | 9.1 |  | 3.474 | 1.87 | 49.41 | 51.28 | 103.97 | 471.34 | 4.41 | 336.386 | 23.98 | 0.356 | 31.92 | 64.887 | 270.44 | 50.5 | 7.29 | 19.99 | 20 | 2769.5 | 61.42 | 25.14 | 26.15 |  | 392 | 70.554 | 45.14 | 80.21 | 120.45 | 28.88 | 30.3 |  | 31.22 | 2844.5 | 27 | 27.84 | 78 | 31 | 53.332 |  | 27.84 | 0.84 | 1.56
| 12 | 2113 | 71 | 13 | 6 | 12 | 14.156 | 11.427 | 98.942 | 9.78 |  | 3.496 | 2.16 | 49.38 | 51.54 | 107.93 | 477.47 | 4.47 | 335.414 | 23.99 | 0.241 | 31.95 | 62.359 | 297.211 | 49.77 | 8.31 | 19.99 | 20 | 3160.3 | 61.35 | 25.1 | 26.12 |  | 392 | 70.574 | 45.16 | 79.98 | 119.68 | 28.9 | 30.34 |  | 31.26 | 3283.5 | 27.5 | 29.41 | 78 | 31 | 65.881 |  | 29.41 | 0.78 | 0
| 12 | 2114 | 71 | 14 | 7 | 12 | 14.094 | 11.425 | 98.942 | 11.24 |  | 3.542 | 2.39 | 49.34 | 51.73 | 110.61 | 483.87 | 5.17 | 334.675 | 23.99 | 0.218 | 31.97 | 64.959 | 310.468 | 50.59 | 9.38 | 19.99 | 20 | 3582.4 | 61.3 | 25 | 26.11 |  | 392 | 70.582 | 45.15 | 79.81 | 119.83 | 28.93 | 30.38 |  | 31.3 | 3283.5 | 28.5 | 31.76 | 78 | 31 | 65.881 |  | 31.76 | 0.88 | -2.34
| 12 | 2115 | 71 | 15 | 8 | 12 | 14.358 | 11.426 | 98.942 | 12.17 |  | 3.58 | 2.51 | 49.32 | 51.83 | 110.67 | 493.21 | 6.08 | 334.546 | 24 | 0.211 | 31.97 | 63.299 | 320.156 | 51.6 | 10.38 | 19.99 | 19.99 | 3962.8 | 61.09 | 25.01 | 26.1 |  | 392 | 70.602 | 45.17 | 80.05 | 119.99 | 28.98 | 30.43 |  | 31.36 | 4053.75 | 29.5 | 31.37 | 78 | 31 | 61.96 |  | 31.37 | 0.68 | -10.16
| 2 | 2116 | 71 | 16 | 1 | 2 | 14.266 | 11.432 | 98.942 | 12.63 |  | 3.564 | 2.83 | 49.28 | 52.11 | 109.8 | 503.44 | 6.32 | 334.745 | 23.99 | 0.271 | 32.01 | 61.694 | 325.934 | 52.28 | 11.14 | 19.99 | 20 | 4250.3 | 60.56 | 25.03 | 26.06 |  | 392 | 70.602 | 45.16 | 80.2 | 119.88 | 29.02 | 30.47 |  | 31.41 | 4295.25 | 30.5 | 31.37 | 78 | 31 | 52.156 |  | 31.37 | 0.78 | -13.28
| 2 | 2117 | 71 | 17 | 2 | 2 | 14.168 | 11.43 | 98.943 | 12.24 |  | 3.389 | 2.99 | 49.28 | 52.27 | 104.53 | 514.52 | 6.35 | 335.933 | 24 | 0.355 | 32.03 | 52.325 | 328.267 | 52.82 | 11.27 | 19.99 | 20 | 4307.3 | 59.96 | 24.97 | 26.09 |  | 392 | 70.613 | 45.16 | 80.09 | 119.87 | 29.07 | 30.49 |  | 31.44 | 4295.25 | 36 | 28.24 | 78 | 31 | 52.156 |  | 28.24 | 0.88 | -17.97
| 2 | 2118 | 71 | 18 | 3 | 2 | 14.244 | 11.426 | 98.943 | 10.65 |  | 3.123 | 3.24 | 49.28 | 52.51 | 104.06 | 522.45 | 5.43 | 336.453 | 24.01 | 0.357 | 32.05 | 46.136 | 328.575 | 53.32 | 11.23 | 19.99 | 20 | 4294.5 | 59.62 | 24.97 | 26.08 |  | 392 | 70.673 | 45.17 | 79.94 | 120.01 | 29.12 | 30.51 |  | 31.46 | 4310 | 36.5 | 27.45 | 78 | 31 | 42.352 |  | 27.45 | 0.86 | -18.75
| 2 | 2119 | 71 | 19 | 4 | 2 | 14.07 | 11.426 | 98.942 | 9.04 |  | 2.9 | 3.23 | 49.27 | 52.5 | 104.22 | 528.12 | 4.56 | 336.559 | 24 | 0.358 | 32.04 | 43.899 | 327.994 | 53.77 | 11.18 | 19.97 | 20 | 4278.7 | 59.54 | 24.95 | 26.04 |  | 392 | 70.707 | 45.16 | 79.97 | 119.81 | 29.16 | 30.53 |  | 31.45 | 4280.25 | 36.5 | 27.45 | 78 | 31 | 42.744 |  | 27.45 | 0.08 | -13.28
| 2 | 2120 | 71 | 20 | 5 | 2 | 14.151 | 11.428 | 98.942 | 7.99 |  | 2.777 | 3.24 | 49.28 | 52.52 | 105.16 | 533.1 | 4.37 | 336.302 | 24.01 | 0.322 | 32.05 | 44.623 | 327.319 | 54.16 | 11.22 | 19.97 | 19.98 | 4293.9 | 59.6 | 24.96 | 26.06 |  | 392 | 70.741 | 45.17 | 79.9 | 119.93 | 29.18 | 30.54 |  | 31.43 | 4280.25 | 35.5 | 28.24 | 78 | 31 | 42.744 |  | 28.24 | 0.76 | -17.19
| 2 | 2121 | 71 | 21 | 6 | 2 | 14.251 | 11.429 | 98.941 | 7.45 |  | 2.723 | 3.34 | 49.26 | 52.6 | 104.97 | 537.97 | 4.53 | 336.251 | 24.01 | 0.35 | 32.06 | 45.026 | 327.037 | 54.57 | 11.27 | 19.96 | 19.98 | 4321 | 59.67 | 24.9 | 26.05 |  | 392 | 70.77 | 45.16 | 80.09 | 120.55 | 29.2 | 30.53 |  | 31.4 | 4310 | 35.5 | 28.24 | 78 | 31 | 45.097 |  | 28.24 | 0.61 | -18.75
| 2 | 2122 | 71 | 22 | 7 | 2 | 14.071 | 11.425 | 98.941 | 7.1 |  | 2.69 | 3.32 | 49.28 | 52.6 | 104.18 | 542.84 | 4.61 | 336.386 | 24.01 | 0.355 | 32.08 | 43.293 | 326.632 | 54.92 | 11.24 | 19.96 | 19.97 | 4299.6 | 59.73 | 24.95 | 26.05 |  | 392 | 70.81 | 45.14 | 80.24 | 120.24 | 29.21 | 30.52 |  | 31.36 | 4300 | 36.5 | 27.45 | 78 | 31 | 41.176 |  | 27.45 | 0.08 | -14.84
| 21 | 2123 | 71 | 23 | 1 | 21 | 14.25 | 11.421 | 98.941 | 6.69 |  | 2.645 | 3.36 | 49.31 | 52.67 | 104.27 | 546.96 | 4.39 | 336.252 | 24.02 | 0.403 | 32.08 | 42.542 | 325.842 | 55.24 | 11.24 | 19.95 | 19.98 | 4277.2 | 59.83 | 25.1 | 26.03 |  | 392 | 70.835 | 45.15 | 80.27 | 119.79 | 29.22 | 30.51 |  | 31.32 | 4300 | 36.5 | 27.45 | 78 | 31 | 41.176 |  | 27.45 | 0.86 | -18.75
| 21 | 2124 | 71 | 24 | 2 | 21 | 13.643 | 11.423 | 98.941 | 6.29 |  | 2.57 | 3.35 | 49.36 | 52.7 | 99.07 | 550.41 | 4.1 | 338.178 | 24.02 | 0.506 | 32.08 | 26.548 | 324.322 | 55.55 | 10.08 | 19.96 | 19.98 | 3885.3 | 59.91 | 24.78 | 26.06 |  | 392 | 70.839 | 45.15 | 80.28 | 120.15 | 29.24 | 30.48 |  | 31.29 | 4199 | 32 | 20 | 78 | 31 | 26.274 |  | 20 | 0.9 | -20.31
| 21 | 2125 | 71 | 25 | 3 | 21 | 22.441 | 11.423 | 98.941 | 4 |  | 2.345 | 3.25 | 49.42 | 52.67 | 98.59 | 545.11 | 2.07 | 338.852 | 24.02 | 0.297 | 32.07 | 17.658 | 319.043 | 55.83 | 8.6 | 19.94 | 19.98 | 3315.8 | 59.95 | 24.75 | 26.02 |  | 392 | 70.843 | 45.14 | 80.32 | 119.85 | 29.24 | 30.46 |  | 31.25 | 3191.25 | 30.5 | 18.82 | 78 | 31 | 12.157 |  | 18.82 | 0.02 | 0
| 21 | 2126 | 71 | 26 | 4 | 21 | 22.492 | 11.422 | 98.94 | 2.77 |  | 2.248 | 2.98 | 49.49 | 52.47 | 98.89 | 532.65 | 0.6 | 339.04 | 24.03 | 0.177 | 32.07 | 14.946 | 312.445 | 56.11 | 7.42 | 19.94 | 19.96 | 2859.6 | 60.03 | 24.78 | 25.99 |  | 392 | 70.824 | 45.13 | 80.02 | 120.13 | 29.22 | 30.43 |  | 31.22 | 3191.25 | 27.5 | 18.04 | 78 | 31 | 12.157 |  | 18.04 | 0 | 0
| 21 | 2127 | 71 | 27 | 5 | 21 | 22.495 | 11.425 | 98.94 | 3.52 |  | 2.281 | 2.66 | 49.54 | 52.2 | 98.84 | 519.98 | 0.08 | 339.156 | 24.03 | 0.189 | 32.06 | 14.559 | 301.686 | 56.33 | 6.12 | 19.94 | 19.96 | 2365 | 60.14 | 24.72 | 25.98 |  | 392 | 70.802 | 45.14 | 79.99 | 120.15 | 29.19 | 30.41 |  | 31.2 | 2685.75 | 25 | 18.43 | 78 | 31 | 13.725 |  | 18.43 | 0 | 0
| 21 | 2128 | 71 | 28 | 6 | 21 | 20.04 | 11.424 | 98.94 | 3.88 |  | 2.309 | 2.35 | 49.61 | 51.96 | 99.06 | 508.49 | 0.01 | 339.169 | 24.03 | 0.185 | 32.04 | 15.409 | 272.442 | 56.48 | 4.88 | 19.94 | 19.95 | 1886.2 | 60.27 | 24.71 | 25.98 |  | 392 | 70.756 | 45.14 | 79.98 | 119.87 | 29.13 | 30.37 |  | 31.18 | 1783.5 | 22 | 18.82 | 78 | 31 | 15.686 |  | 18.82 | 0.02 | 0
| 21 | 2129 | 71 | 29 | 7 | 21 | 14.758 | 11.425 | 98.94 | 2.91 |  | 2.261 | 2.11 | 49.63 | 51.74 | 99.33 | 499.71 | 0.28 | 338.975 | 24.03 | 0.167 | 32.01 | 16.935 | 230.519 | 56.61 | 3.83 | 19.93 | 19.96 | 1485.4 | 60.5 | 24.6 | 25.97 |  | 392 | 70.733 | 45.13 | 79.82 | 120.14 | 29.06 | 30.34 |  | 31.16 | 1394.5 | 20.5 | 18.43 | 78 | 31 | 19.215 |  | 18.43 | 0.72 | -2.34
| 21 | 2130 | 71 | 30 | 8 | 21 | 15.391 | 11.426 | 98.941 | 1.63 |  | 2.15 | 2 | 49.67 | 51.67 | 99.32 | 492.43 | 0.49 | 339.078 | 24.03 | 0.201 | 31.99 | 18.787 | 185.375 | 56.68 | 2.88 | 19.93 | 19.95 | 1124 | 60.74 | 24.47 | 25.97 |  | 392 | 70.722 | 45.12 | 79.78 | 120.1 | 29.01 | 30.31 |  | 31.12 | 1046.75 | 18 | 18.43 | 78 | 31 | 20.784 |  | 18.43 | 0.02 | 3.91
| 1 | 2131 | 72 | 1 | 1 | 1 | 14.538 | 11.422 | 98.941 | 1.72 |  | 2.111 | 1.93 | 49.67 | 51.6 | 99.07 | 486.54 | 0.52 | 339.115 | 24.03 | 0.186 | 31.97 | 22.211 | 151.299 | 56.69 | 2.3 | 19.92 | 19.94 | 892.3 | 60.93 | 24.65 | 26.08 |  | 392 | 70.688 | 45.11 | 80.04 | 120.14 | 28.98 | 30.28 |  | 31.08 | 849 | 17.5 | 18.43 | 78 | 32 | 26.274 |  | 18.43 | 0.2 | 6.25
| 1 | 2132 | 72 | 2 | 2 | 1 | 13.974 | 11.425 | 98.942 | 3.27 |  | 2.165 | 1.77 | 49.68 | 51.45 | 99.13 | 481.6 | 0.6 | 339.154 | 24.03 | 0.143 | 31.96 | 28.589 | 130.257 | 56.63 | 2.07 | 19.92 | 19.93 | 791.2 | 61.06 | 25.03 | 26.17 |  | 392 | 70.682 | 45.12 | 80.05 | 120.47 | 28.94 | 30.27 |  | 31.04 | 785.75 | 17 | 19.22 | 78 | 32 | 35.686 |  | 19.22 | 0.92 | 0
| 1 | 2133 | 72 | 3 | 3 | 1 | 14.375 | 11.425 | 98.942 | 5.19 |  | 2.296 | 1.69 | 49.7 | 51.38 | 99.16 | 477.63 | 0.68 | 339.145 | 24.03 | 0.141 | 31.94 | 35.033 | 120.997 | 56.54 | 2.09 | 19.92 | 19.92 | 795.8 | 61.15 | 25.13 | 26.18 |  | 392 | 70.648 | 45.11 | 80.01 | 120.03 | 28.9 | 30.27 |  | 31.01 | 800.75 | 14.5 | 19.61 | 78 | 32 | 38.039 |  | 19.61 | 0.8 | -2.34
| 1 | 2134 | 72 | 4 | 4 | 1 | 14.669 | 11.425 | 98.943 | 5.92 |  | 2.403 | 1.61 | 49.68 | 51.29 | 99.22 | 474.15 | 0.75 | 338.966 | 24.02 | 0.154 | 31.91 | 37.26 | 118.634 | 56.33 | 2.16 | 19.91 | 19.92 | 820.5 | 61.2 | 25.09 | 26.14 |  | 392 | 70.614 | 45.1 | 80.2 | 119.82 | 28.88 | 30.25 |  | 31 | 825.75 | 15 | 19.61 | 78 | 32 | 37.254 |  | 19.61 | 0.29 | 1.56
| 1 | 2135 | 72 | 5 | 5 | 1 | 14.419 | 11.424 | 98.943 | 6.07 |  | 2.468 | 1.59 | 49.65 | 51.25 | 99.26 | 470.83 | 0.8 | 338.851 | 24.01 | 0.16 | 31.89 | 37.865 | 118.826 | 56.03 | 2.22 | 19.91 | 19.92 | 844.6 | 61.23 | 25.12 | 26.11 |  | 392 | 70.584 | 45.1 | 80.2 | 120.23 | 28.85 | 30.24 |  | 31.02 | 850.75 | 16 | 19.61 | 78 | 32 | 37.254 |  | 19.61 | 0.1 | 4.69
| 1 | 2136 | 72 | 6 | 6 | 1 | 14.308 | 11.43 | 98.944 | 5.79 |  | 2.48 | 1.5 | 49.65 | 51.15 | 99.22 | 467.68 | 0.82 | 338.869 | 24.01 | 0.189 | 31.89 | 37.267 | 121.025 | 55.59 | 2.25 | 19.92 | 19.92 | 860.6 | 61.25 | 24.97 | 26.14 |  | 392 | 70.555 | 45.11 | 80.09 | 119.69 | 28.85 | 30.23 |  | 31.05 | 858.5 | 17 | 19.61 | 78 | 32 | 34.117 |  | 19.61 | 0.18 | 7.03
| 1 | 2137 | 72 | 7 | 7 | 1 | 14.127 | 11.427 | 98.945 | 5.56 |  | 2.47 | 1.5 | 49.6 | 51.11 | 99.18 | 464.68 | 0.83 | 338.952 | 24.01 | 0.214 | 31.88 | 35.399 | 122.214 | 54.97 | 2.16 | 19.91 | 19.92 | 832.2 | 61.25 | 24.83 | 26.15 |  | 392 | 70.544 | 45.11 | 80.23 | 119.51 | 28.84 | 30.23 |  | 31.08 | 824 | 18 | 19.22 | 78 | 32 | 33.725 |  | 19.22 | 0.9 | 1.56
| 12 | 2138 | 72 | 8 | 1 | 12 | 14.2 | 11.426 | 98.945 | 5.72 |  | 2.447 | 1.51 | 49.55 | 51.06 | 99.16 | 461.79 | 0.81 | 338.991 | 24 | 0.235 | 31.86 | 35.591 | 123.091 | 54.14 | 2.11 | 19.9 | 19.92 | 805.6 | 61.26 | 24.97 | 26.23 |  | 392 | 70.53 | 45.11 | 80.02 | 119.49 | 28.83 | 30.24 |  | 31.11 | 822.5 | 16.5 | 19.22 | 78 | 32 | 52.94 |  | 19.22 | 0.86 | -0.78
| 12 | 2139 | 72 | 9 | 2 | 12 | 15.165 | 11.428 | 98.946 | 6.17 |  | 2.606 | 1.5 | 49.49 | 50.98 | 102.38 | 458.88 | 0.81 | 337.725 | 24 | 0.374 | 31.84 | 67.846 | 125.688 | 53.33 | 3.08 | 19.91 | 19.92 | 1116.8 | 61.27 | 26.33 | 26.3 |  | 392 | 70.494 | 45.1 | 80.13 | 119.73 | 28.82 | 30.23 |  | 31.14 | 1239.75 | -13 | 28.24 | 78 | 32 | 91.371 |  | 28.24 | 0.04 | 0
| 12 | 2140 | 72 | 10 | 3 | 12 | 14.928 | 11.423 | 98.946 | 7.78 |  | 2.939 | 1.5 | 49.49 | 50.98 | 104.8 | 458.88 | 1.88 | 336.827 | 24 | 0.334 | 31.84 | 81.198 | 149.664 | 53.33 | 4.46 | 19.91 | 19.92 | 1665.8 | 61.27 | 25.58 | 26.3 |  | 392 | 70.483 | 45.1 | 80.11 | 119.9 | 28.82 | 30.21 |  | 31.15 | 1239.75 | 3 | 31.76 | 78 | 32 | 91.371 |  | 31.76 | 0.02 | 1.56
| 12 | 2141 | 72 | 11 | 4 | 12 | 14.456 | 11.417 | 98.946 | 8.8 |  | 3.21 | 1.69 | 49.38 | 51.07 | 105.18 | 466.75 | 3.46 | 336.581 | 23.99 | 0.32 | 31.89 | 75.063 | 214.323 | 51.22 | 6.24 | 19.91 | 19.91 | 2359.8 | 61.22 | 25.25 | 26.3 |  | 392 | 70.458 | 45.1 | 80.11 | 120.05 | 28.85 | 30.2 |  | 31.19 | 2503 | 21.5 | 28.63 | 78 | 32 | 67.842 |  | 28.63 | 0.1 | 7.81
| 12 | 2142 | 72 | 12 | 5 | 12 | 13.816 | 11.421 | 98.947 | 8.9 |  | 3.44 | 2.01 | 49.34 | 51.36 | 103.84 | 473.24 | 4.24 | 336.119 | 23.99 | 0.373 | 31.9 | 64.95 | 272.587 | 49.8 | 7.32 | 19.91 | 19.91 | 2801.4 | 61.12 | 24.96 | 26.28 |  | 392 | 70.455 | 45.11 | 80.16 | 120.06 | 28.89 | 30.22 |  | 31.22 | 2871 | 27.5 | 28.24 | 78 | 31 | 51.372 |  | 28.24 | 0.9 | 4.69
| 12 | 2143 | 72 | 13 | 6 | 12 | 14.376 | 11.422 | 98.946 | 9.66 |  | 3.44 | 2.01 | 49.34 | 51.36 | 106.39 | 473.24 | 4.52 | 335.579 | 23.99 | 0.251 | 31.9 | 60.218 | 296.326 | 49.8 | 8.14 | 19.91 | 19.91 | 3081.7 | 61.12 | 25.23 | 26.28 |  | 392 | 70.474 | 45.11 | 80.13 | 119.99 | 28.91 | 30.27 |  | 31.25 | 2871 | 28.5 | 28.24 | 78 | 31 | 51.372 |  | 28.24 | 0.8 | -0.78
| 12 | 2144 | 72 | 14 | 7 | 12 | 14.074 | 11.428 | 98.946 | 11.05 |  | 3.474 | 2.27 | 49.3 | 51.57 | 110.39 | 478.86 | 4.71 | 334.713 | 23.98 | 0.211 | 31.92 | 63.892 | 310.456 | 50.11 | 9.42 | 19.91 | 19.9 | 3590.9 | 61.06 | 25.04 | 26.28 |  | 392 | 70.48 | 45.1 | 80.05 | 120.16 | 28.92 | 30.31 |  | 31.28 | 3694.5 | 28.5 | 31.37 | 78 | 31 | 64.313 |  | 31.37 | 0.88 | -2.34
| 12 | 2145 | 72 | 15 | 8 | 12 | 14.317 | 11.427 | 98.946 | 12.12 |  | 3.537 | 2.42 | 49.31 | 51.73 | 110.58 | 486.44 | 5.86 | 334.364 | 23.98 | 0.221 | 31.95 | 63.929 | 319.88 | 51.16 | 10.4 | 19.91 | 19.92 | 3964.4 | 60.98 | 25.05 | 26.31 |  | 392 | 70.523 | 45.11 | 79.87 | 119.92 | 28.97 | 30.36 |  | 31.32 | 4040.5 | 29.5 | 31.76 | 78 | 31 | 60.783 |  | 31.76 | 0.72 | -10.16
| 2 | 2146 | 72 | 16 | 1 | 2 | 14.27 | 11.426 | 98.945 | 12.68 |  | 3.521 | 2.69 | 49.26 | 51.95 | 111.34 | 496.76 | 6.35 | 334.139 | 23.99 | 0.194 | 31.99 | 62.811 | 325.129 | 51.96 | 11.15 | 19.91 | 19.93 | 4234 | 60.6 | 25.15 | 26.28 |  | 392 | 70.574 | 45.11 | 80.12 | 120.25 | 29.02 | 30.39 |  | 31.36 | 4040.5 | 30 | 31.76 | 78 | 31 | 60.783 |  | 31.76 | 0.68 | -14.06
| 2 | 2147 | 72 | 17 | 2 | 2 | 14.066 | 11.421 | 98.945 | 12.37 |  | 3.372 | 2.87 | 49.25 | 52.12 | 103.99 | 507.94 | 6.49 | 335.474 | 24 | 0.368 | 32 | 53.381 | 328.39 | 52.52 | 11.4 | 19.92 | 19.93 | 4347.8 | 60.09 | 25.04 | 26.25 |  | 392 | 70.619 | 45.11 | 80.22 | 120.21 | 29.07 | 30.42 |  | 31.4 | 4339.75 | 36 | 28.63 | 78 | 31 | 41.176 |  | 28.63 | 0.9 | -17.19
| 2 | 2148 | 72 | 18 | 3 | 2 | 14.183 | 11.419 | 98.945 | 10.7 |  | 3.092 | 3.11 | 49.24 | 52.35 | 103.58 | 518.54 | 5.52 | 335.981 | 23.99 | 0.363 | 32 | 45.836 | 328.794 | 52.99 | 11.29 | 19.91 | 19.92 | 4315 | 59.68 | 24.99 | 26.19 |  | 392 | 70.671 | 45.1 | 80.05 | 119.87 | 29.11 | 30.45 |  | 31.43 | 4310 | 36.5 | 27.45 | 78 | 31 | 41.176 |  | 27.45 | 0.45 | -13.28
| 2 | 2149 | 72 | 19 | 4 | 2 | 14.286 | 11.418 | 98.945 | 9.07 |  | 2.893 | 3.24 | 49.25 | 52.49 | 103.96 | 525.18 | 4.6 | 335.952 | 24 | 0.363 | 32.01 | 43.426 | 328.082 | 53.47 | 11.24 | 19.91 | 19.92 | 4289.5 | 59.58 | 25.01 | 26.19 |  | 392 | 70.744 | 45.11 | 80.18 | 120.38 | 29.16 | 30.47 |  | 31.44 | 4310 | 36.5 | 27.45 | 78 | 31 | 41.176 |  | 27.45 | 0.78 | -19.53
| 2 | 2150 | 72 | 20 | 5 | 2 | 14.074 | 11.42 | 98.944 | 7.82 |  | 2.75 | 3.36 | 49.24 | 52.61 | 104.77 | 530.39 | 4.3 | 335.725 | 24.01 | 0.329 | 32.05 | 43.935 | 327.411 | 53.91 | 11.21 | 19.91 | 19.93 | 4293.4 | 59.61 | 24.94 | 26.19 |  | 392 | 70.784 | 45.11 | 80.05 | 120.12 | 29.18 | 30.49 |  | 31.42 | 4304.5 | 36 | 27.84 | 78 | 31 | 45.097 |  | 27.84 | 0.1 | -12.5
| 2 | 2151 | 72 | 21 | 6 | 2 | 14.257 | 11.419 | 98.944 | 7.22 |  | 2.692 | 3.36 | 49.26 | 52.61 | 105.25 | 535.26 | 4.47 | 335.597 | 24 | 0.325 | 32.05 | 45.132 | 326.819 | 54.3 | 11.32 | 19.9 | 19.91 | 4323.8 | 59.63 | 25.01 | 26.16 |  | 392 | 70.816 | 45.11 | 79.94 | 119.85 | 29.2 | 30.49 |  | 31.38 | 4335 | 35.5 | 28.24 | 78 | 31 | 45.097 |  | 28.24 | 0.86 | -17.97
| 2 | 2152 | 72 | 22 | 7 | 2 | 14.251 | 11.425 | 98.944 | 7 |  | 2.662 | 3.27 | 49.26 | 52.53 | 104.21 | 540.14 | 4.67 | 336.007 | 24.01 | 0.36 | 32.06 | 43.93 | 326.461 | 54.67 | 11.33 | 19.91 | 19.92 | 4319.3 | 59.67 | 25.06 | 26.12 |  | 392 | 70.836 | 45.13 | 80.25 | 120 | 29.22 | 30.48 |  | 31.33 | 4335 | 36.5 | 27.84 | 78 | 31 | 45.097 |  | 27.84 | 0.53 | -20.31
| 21 | 2153 | 72 | 23 | 1 | 21 | 14.235 | 11.425 | 98.944 | 6.64 |  | 2.625 | 3.35 | 49.31 | 52.66 | 103.26 | 544.97 | 4.52 | 336.364 | 24.01 | 0.439 | 32.06 | 41.819 | 325.964 | 54.99 | 11.31 | 19.91 | 19.93 | 4276.9 | 59.76 | 25.25 | 26.1 |  | 392 | 70.858 | 45.13 | 79.93 | 119.99 | 29.23 | 30.46 |  | 31.28 | 4213.25 | 36.5 | 27.45 | 78 | 31 | 25.882 |  | 27.45 | 0.68 | -13.28
| 21 | 2154 | 72 | 24 | 2 | 21 | 13.882 | 11.425 | 98.944 | 6.07 |  | 2.527 | 3.31 | 49.36 | 52.66 | 98.78 | 548.93 | 4.09 | 338.323 | 24.02 | 0.51 | 32.07 | 25.722 | 324.185 | 55.31 | 9.95 | 19.91 | 19.93 | 3838.5 | 59.88 | 24.75 | 26.09 |  | 392 | 70.85 | 45.12 | 80.09 | 119.77 | 29.24 | 30.44 |  | 31.23 | 3705.25 | 32 | 19.61 | 78 | 31 | 11.765 |  | 19.61 | 0.88 | -20.31
| 21 | 2155 | 72 | 25 | 3 | 21 | 22.439 | 11.422 | 98.943 | 3.8 |  | 2.323 | 3.3 | 49.39 | 52.69 | 98.27 | 548.98 | 2.27 | 338.871 | 24.02 | 0.322 | 32.09 | 17.654 | 319.304 | 55.62 | 8.77 | 19.91 | 19.92 | 3372 | 59.98 | 24.83 | 26.06 |  | 392 | 70.845 | 45.12 | 80.17 | 119.97 | 29.24 | 30.41 |  | 31.19 | 3705.25 | 30.5 | 18.43 | 78 | 31 | 11.765 |  | 18.43 | 0 | 0
| 21 | 2156 | 72 | 26 | 4 | 21 | 22.493 | 11.421 | 98.942 | 2.69 |  | 2.237 | 3.14 | 49.45 | 52.6 | 98.85 | 538.15 | 0.45 | 339.105 | 24.02 | 0.194 | 32.09 | 14.856 | 311.918 | 55.9 | 7.3 | 19.91 | 19.92 | 2814.2 | 60.1 | 24.77 | 26.05 |  | 392 | 70.823 | 45.13 | 80.05 | 119.97 | 29.22 | 30.38 |  | 31.15 | 2693.75 | 27.5 | 18.43 | 78 | 31 | 12.941 |  | 18.43 | 0 | 0
| 21 | 2157 | 72 | 27 | 5 | 21 | 22.495 | 11.423 | 98.942 | 3.93 |  | 2.251 | 2.82 | 49.53 | 52.35 | 99.05 | 525.28 | 0.06 | 339.154 | 24.03 | 0.176 | 32.07 | 14.999 | 300.656 | 56.14 | 6.01 | 19.9 | 19.92 | 2320.4 | 60.17 | 24.75 | 26.02 |  | 392 | 70.793 | 45.12 | 80.14 | 120.23 | 29.18 | 30.35 |  | 31.13 | 2213.25 | 25.5 | 18.82 | 78 | 31 | 14.902 |  | 18.82 | 0 | 0
| 21 | 2158 | 72 | 28 | 6 | 21 | 22.496 | 11.421 | 98.942 | 4.08 |  | 2.274 | 2.44 | 49.6 | 52.04 | 99.03 | 513.21 | 0.01 | 338.967 | 24.02 | 0.169 | 32.05 | 15.181 | 274.823 | 56.33 | 4.99 | 19.9 | 19.91 | 1924.8 | 60.19 | 24.74 | 25.97 |  | 392 | 70.759 | 45.12 | 80.08 | 119.93 | 29.12 | 30.32 |  | 31.1 | 2213.25 | 22 | 18.43 | 78 | 31 | 14.902 |  | 18.43 | 0.02 | 0
| 21 | 2159 | 72 | 29 | 7 | 21 | 14.894 | 11.419 | 98.943 | 3.03 |  | 2.229 | 2.16 | 49.65 | 51.8 | 99.34 | 502.98 | 0.33 | 338.961 | 24.02 | 0.174 | 32.02 | 17.358 | 232.081 | 56.48 | 3.94 | 19.91 | 19.92 | 1530.2 | 60.39 | 24.61 | 25.94 |  | 392 | 70.719 | 45.12 | 80.09 | 119.7 | 29.05 | 30.3 |  | 31.07 | 1783.5 | 21 | 18.82 | 78 | 31 | 16.862 |  | 18.82 | 0.49 | -2.34
| 21 | 2160 | 72 | 30 | 8 | 21 | 15.019 | 11.42 | 98.943 | 1.74 |  | 2.157 | 2.05 | 49.69 | 51.74 | 99.36 | 495.39 | 0.53 | 338.936 | 24.02 | 0.189 | 32 | 19.789 | 188.139 | 56.58 | 2.99 | 19.9 | 19.92 | 1162.4 | 60.7 | 24.6 | 25.97 |  | 392 | 70.719 | 45.12 | 79.82 | 119.78 | 29.01 | 30.27 |  | 31.05 | 1096 | 20 | 18.82 | 78 | 31 | 20.784 |  | 18.82 | 0.04 | 5.47
| 1 | 2161 | 73 | 1 | 1 | 1 | 14.57 | 11.419 | 98.944 | 1.61 |  | 2.1 | 1.94 | 49.72 | 51.66 | 99.11 | 489.35 | 0.52 | 339.008 | 24.02 | 0.193 | 31.98 | 21.533 | 153.4 | 56.62 | 2.35 | 19.9 | 19.91 | 917.3 | 60.89 | 24.47 | 26.02 |  | 392 | 70.712 | 45.11 | 79.82 | 120.23 | 28.97 | 30.26 |  | 31.03 | 1096 | 17 | 18.43 | 78 | 31 | 20.784 |  | 18.43 | 0.25 | 7.81
| 1 | 2162 | 73 | 2 | 2 | 1 | 13.933 | 11.42 | 98.944 | 3.2 |  | 2.116 | 1.88 | 49.73 | 51.62 | 99.05 | 484.6 | 0.53 | 338.967 | 24.02 | 0.157 | 31.96 | 26.396 | 128.091 | 56.58 | 1.94 | 19.9 | 19.92 | 748.8 | 61.04 | 24.79 | 26.09 |  | 392 | 70.701 | 45.11 | 79.8 | 120.24 | 28.93 | 30.25 |  | 31.01 | 845.25 | 17.5 | 18.82 | 78 | 32 | 24.313 |  | 18.82 | 0.94 | 1.56
| 1 | 2163 | 73 | 3 | 3 | 1 | 14.2 | 11.423 | 98.945 | 5.73 |  | 2.25 | 1.79 | 49.74 | 51.53 | 99.15 | 480.17 | 0.58 | 338.854 | 24.02 | 0.143 | 31.94 | 34.336 | 117.583 | 56.51 | 1.96 | 19.9 | 19.91 | 741.6 | 61.16 | 25.29 | 26.16 |  | 392 | 70.696 | 45.09 | 79.79 | 120.56 | 28.9 | 30.24 |  | 31 | 755.25 | 14.5 | 19.22 | 78 | 32 | 39.999 |  | 19.22 | 0.86 | -0.78
| 1 | 2164 | 73 | 4 | 4 | 1 | 14.639 | 11.422 | 98.945 | 6.9 |  | 2.373 | 1.67 | 49.76 | 51.42 | 99.19 | 476.4 | 0.65 | 338.867 | 24.01 | 0.15 | 31.93 | 38.301 | 115.882 | 56.37 | 2.08 | 19.91 | 19.91 | 782 | 61.23 | 25.38 | 26.22 |  | 392 | 70.647 | 45.1 | 79.75 | 120.2 | 28.87 | 30.23 |  | 31 | 755.25 | 14 | 19.61 | 78 | 32 | 39.999 |  | 19.61 | 0.43 | 2.34
| 1 | 2165 | 73 | 5 | 5 | 1 | 14.44 | 11.423 | 98.944 | 6.95 |  | 2.461 | 1.56 | 49.74 | 51.3 | 99.21 | 472.84 | 0.77 | 338.867 | 24.01 | 0.183 | 31.91 | 38.166 | 118.459 | 56.19 | 2.13 | 19.91 | 19.91 | 814.5 | 61.28 | 24.98 | 26.23 |  | 392 | 70.616 | 45.09 | 80.07 | 119.59 | 28.85 | 30.24 |  | 31 | 797.5 | 15.5 | 19.22 | 78 | 32 | 38.823 |  | 19.22 | 0.08 | 5.47
| 1 | 2166 | 73 | 6 | 6 | 1 | 14.1 | 11.423 | 98.945 | 6.7 |  | 2.471 | 1.54 | 49.7 | 51.23 | 99.14 | 469.46 | 0.83 | 338.833 | 24 | 0.191 | 31.88 | 36.44 | 120.602 | 55.84 | 2.08 | 19.91 | 19.92 | 798.4 | 61.3 | 24.9 | 26.28 |  | 392 | 70.584 | 45.07 | 79.91 | 120.3 | 28.84 | 30.27 |  | 31.01 | 793.75 | 16 | 19.22 | 78 | 32 | 34.901 |  | 19.22 | 0.9 | 1.56
| 1 | 2167 | 73 | 7 | 7 | 1 | 14.241 | 11.422 | 98.944 | 6.77 |  | 2.459 | 1.53 | 49.66 | 51.19 | 99.14 | 466.29 | 0.79 | 338.985 | 24 | 0.204 | 31.88 | 36.125 | 120.861 | 55.3 | 2.06 | 19.92 | 19.93 | 784 | 61.33 | 25.03 | 26.35 |  | 392 | 70.538 | 45.09 | 80 | 120.09 | 28.83 | 30.31 |  | 31.02 | 793.75 | 16 | 19.22 | 78 | 32 | 34.901 |  | 19.22 | 0.84 | -0.78
| 12 | 2168 | 73 | 8 | 1 | 12 | 14.487 | 11.421 | 98.944 | 7.05 |  | 2.446 | 1.48 | 49.63 | 51.11 | 99.14 | 463.18 | 0.72 | 338.964 | 24 | 0.197 | 31.86 | 37.317 | 120.454 | 54.5 | 2.04 | 19.92 | 19.92 | 777.4 | 61.35 | 25.01 | 26.36 |  | 392 | 70.504 | 45.08 | 79.83 | 120.07 | 28.82 | 30.34 |  | 31.03 | 821 | 15.5 | 19.22 | 78 | 32 | 60.391 |  | 19.22 | 0.53 | -3.91
| 12 | 2169 | 73 | 9 | 2 | 12 | 15.138 | 11.422 | 98.944 | 7.14 |  | 2.617 | 1.45 | 49.57 | 51.02 | 102.18 | 460.19 | 0.82 | 337.993 | 23.98 | 0.364 | 31.84 | 66.754 | 123.729 | 53.58 | 3.02 | 19.92 | 19.92 | 1109 | 61.36 | 25.97 | 26.36 |  | 392 | 70.473 | 45.08 | 79.98 | 120.15 | 28.81 | 30.36 |  | 31.04 | 1214.75 | -12 | 27.45 | 78 | 32 | 91.763 |  | 27.45 | 0.04 | 0
| 12 | 2170 | 73 | 10 | 3 | 12 | 14.843 | 11.422 | 98.944 | 8.33 |  | 2.913 | 1.46 | 49.54 | 51 | 104.57 | 458.79 | 1.97 | 337.06 | 23.99 | 0.344 | 31.85 | 81.814 | 146.807 | 52.62 | 4.57 | 19.92 | 19.93 | 1698.3 | 61.39 | 25.69 | 26.4 |  | 392 | 70.438 | 45.08 | 80.04 | 120.16 | 28.81 | 30.38 |  | 31.08 | 1881.25 | 2.5 | 31.76 | 78 | 32 | 84.312 |  | 31.76 | 0.02 | 1.56
| 12 | 2171 | 73 | 11 | 4 | 12 | 14.152 | 11.421 | 98.943 | 9.23 |  | 3.194 | 1.56 | 49.48 | 51.03 | 105 | 463.58 | 3.33 | 336.971 | 23.99 | 0.408 | 31.86 | 77.488 | 215.331 | 51.61 | 6.3 | 19.94 | 19.93 | 2393.5 | 61.4 | 25.12 | 26.38 |  | 392 | 70.446 | 45.08 | 79.9 | 120.49 | 28.85 | 30.4 |  | 31.12 | 2467.75 | 18.5 | 31.37 | 78 | 32 | 50.98 |  | 31.37 | 0.08 | 7.81
| 12 | 2172 | 73 | 12 | 5 | 12 | 14.518 | 11.421 | 98.944 | 8.82 |  | 3.333 | 1.85 | 49.41 | 51.27 | 103.95 | 471.46 | 4.3 | 336.592 | 23.98 | 0.336 | 31.89 | 63.453 | 268.271 | 50.25 | 7.14 | 19.93 | 19.93 | 2698.9 | 61.38 | 25.27 | 26.36 |  | 392 | 70.452 | 45.07 | 80.09 | 120.02 | 28.88 | 30.42 |  | 31.16 | 2804.5 | 26.5 | 26.67 | 78 | 31 | 59.999 |  | 26.67 | 0.8 | 1.56
| 12 | 2173 | 73 | 13 | 6 | 12 | 14.009 | 11.419 | 98.943 | 9.64 |  | 3.426 | 2.17 | 49.37 | 51.54 | 108.96 | 476.7 | 4.3 | 335.341 | 23.99 | 0.235 | 31.93 | 64.972 | 295.756 | 49.6 | 8.49 | 19.93 | 19.94 | 3186.9 | 61.35 | 25.45 | 26.34 |  | 392 | 70.482 | 45.07 | 80.01 | 120.1 | 28.89 | 30.46 |  | 31.2 | 3317.75 | 27.5 | 30.59 | 78 | 31 | 66.666 |  | 30.59 | 0.88 | 3.13
| 12 | 2174 | 73 | 14 | 7 | 12 | 14.146 | 11.416 | 98.942 | 11.57 |  | 3.55 | 2.33 | 49.34 | 51.67 | 110.25 | 483.99 | 5.55 | 334.995 | 23.97 | 0.231 | 31.95 | 66.009 | 311.375 | 50.53 | 9.65 | 19.93 | 19.94 | 3660.1 | 61.35 | 25.17 | 26.35 |  | 392 | 70.5 | 45.07 | 80.02 | 120.12 | 28.91 | 30.5 |  | 31.23 | 3750 | 28.5 | 31.76 | 78 | 31 | 61.96 |  | 31.76 | 0.88 | -3.91
| 12 | 2175 | 73 | 15 | 8 | 12 | 14.476 | 11.415 | 98.943 | 12.49 |  | 3.588 | 2.53 | 49.33 | 51.86 | 110.37 | 494.01 | 6.28 | 334.68 | 23.97 | 0.21 | 31.97 | 63.477 | 320.043 | 51.55 | 10.48 | 19.94 | 19.95 | 3990.4 | 61.19 | 25.09 | 26.33 |  | 392 | 70.568 | 45.06 | 79.9 | 120.15 | 28.95 | 30.52 |  | 31.27 | 4071 | 29.5 | 30.98 | 78 | 31 | 63.136 |  | 30.98 | 0.68 | -10.94
| 2 | 2176 | 73 | 16 | 1 | 2 | 14.245 | 11.42 | 98.943 | 12.84 |  | 3.563 | 2.77 | 49.31 | 52.09 | 109.55 | 504.54 | 6.33 | 334.806 | 23.98 | 0.271 | 31.98 | 61.694 | 325.521 | 52.23 | 11.14 | 19.95 | 19.94 | 4276.7 | 60.59 | 24.87 | 26.31 |  | 392 | 70.626 | 45.07 | 79.98 | 120.08 | 29 | 30.54 |  | 31.3 | 4310 | 30.5 | 31.37 | 78 | 31 | 50.587 |  | 31.37 | 0.84 | -13.28
| 2 | 2177 | 73 | 17 | 2 | 2 | 14.197 | 11.418 | 98.944 | 12.2 |  | 3.366 | 3.07 | 49.3 | 52.36 | 104.42 | 515.53 | 6.26 | 335.856 | 23.99 | 0.35 | 32.02 | 51.183 | 328.286 | 52.75 | 11.25 | 19.95 | 19.95 | 4319.5 | 59.94 | 24.88 | 26.29 |  | 392 | 70.691 | 45.07 | 80.06 | 119.97 | 29.05 | 30.56 |  | 31.32 | 4319.5 | 36 | 28.24 | 78 | 31 | 41.96 |  | 28.24 | 0.76 | -20.31
| 2 | 2178 | 73 | 18 | 3 | 2 | 14.084 | 11.414 | 98.944 | 10.64 |  | 3.113 | 3.25 | 49.28 | 52.53 | 103.67 | 523.16 | 5.32 | 336.28 | 23.99 | 0.37 | 32.04 | 45.217 | 328.232 | 53.26 | 11.28 | 19.95 | 19.96 | 4291.9 | 59.67 | 25.1 | 26.25 |  | 392 | 70.757 | 45.07 | 80.11 | 119.48 | 29.09 | 30.58 |  | 31.34 | 4319.5 | 37 | 27.45 | 78 | 31 | 41.96 |  | 27.45 | 0.08 | -14.06
| 2 | 2179 | 73 | 19 | 4 | 2 | 14.243 | 11.414 | 98.944 | 8.98 |  | 2.889 | 3.26 | 49.29 | 52.55 | 105.3 | 528.53 | 4.46 | 335.952 | 23.99 | 0.33 | 32.04 | 44.464 | 327.311 | 53.75 | 11.24 | 19.95 | 19.96 | 4289.6 | 59.63 | 25.02 | 26.24 |  | 392 | 70.754 | 45.06 | 80.17 | 120.01 | 29.13 | 30.59 |  | 31.34 | 4300 | 35.5 | 27.84 | 78 | 31 | 45.097 |  | 27.84 | 0.61 | -11.72
| 2 | 2180 | 73 | 20 | 5 | 2 | 14.139 | 11.415 | 98.945 | 8.04 |  | 2.781 | 3.25 | 49.29 | 52.54 | 105.56 | 533.54 | 4.46 | 335.835 | 24 | 0.361 | 32.04 | 45.439 | 326.626 | 54.15 | 11.31 | 19.95 | 19.96 | 4324 | 59.69 | 24.97 | 26.2 |  | 392 | 70.78 | 45.07 | 79.98 | 119.94 | 29.15 | 30.59 |  | 31.3 | 4329.5 | 35.5 | 28.24 | 78 | 31 | 42.744 |  | 28.24 | 0.66 | -18.75
| 2 | 2181 | 73 | 21 | 6 | 2 | 14.118 | 11.415 | 98.945 | 7.43 |  | 2.723 | 3.33 | 49.29 | 52.62 | 104.3 | 538.78 | 4.66 | 336.122 | 23.99 | 0.363 | 32.04 | 43.668 | 326.526 | 54.51 | 11.34 | 19.95 | 19.96 | 4311 | 59.73 | 25.11 | 26.18 |  | 392 | 70.809 | 45.07 | 79.92 | 120.22 | 29.17 | 30.59 |  | 31.25 | 4329.5 | 36.5 | 27.45 | 78 | 31 | 42.744 |  | 27.45 | 0.2 | -14.84
| 2 | 2182 | 73 | 22 | 7 | 2 | 14.357 | 11.416 | 98.945 | 6.84 |  | 2.669 | 3.31 | 49.3 | 52.61 | 104.32 | 543.24 | 4.48 | 336.407 | 24 | 0.336 | 32.06 | 42.644 | 325.954 | 54.87 | 11.2 | 19.95 | 19.96 | 4281.1 | 59.81 | 24.99 | 26.17 |  | 392 | 70.84 | 45.07 | 80.05 | 119.8 | 29.18 | 30.57 |  | 31.2 | 4285 | 36.5 | 27.45 | 78 | 31 | 42.352 |  | 27.45 | 0.86 | -18.75
| 21 | 2183 | 73 | 23 | 1 | 21 | 14.037 | 11.417 | 98.944 | 6.55 |  | 2.652 | 3.28 | 49.34 | 52.62 | 103.76 | 547.15 | 4.33 | 336.371 | 24 | 0.455 | 32.07 | 42.623 | 325.348 | 55.2 | 11.25 | 19.96 | 19.97 | 4276.1 | 59.88 | 25.12 | 26.15 |  | 392 | 70.826 | 45.07 | 79.94 | 120.12 | 29.19 | 30.54 |  | 31.15 | 4203.75 | 35.5 | 28.24 | 78 | 31 | 23.529 |  | 28.24 | 0.06 | -13.28
| 21 | 2184 | 73 | 24 | 2 | 21 | 13.601 | 11.42 | 98.945 | 6.33 |  | 2.578 | 3.25 | 49.41 | 52.65 | 98.8 | 550.59 | 4.26 | 338.225 | 24 | 0.517 | 32.07 | 26.316 | 323.965 | 55.5 | 10.06 | 19.96 | 19.96 | 3881.3 | 59.96 | 24.76 | 26.15 |  | 392 | 70.849 | 45.07 | 79.89 | 120.09 | 29.2 | 30.52 |  | 31.12 | 4203.75 | 32 | 19.61 | 78 | 31 | 23.529 |  | 19.61 | 0.88 | -20.31
| 21 | 2185 | 73 | 25 | 3 | 21 | 22.462 | 11.422 | 98.945 | 3.78 |  | 2.356 | 3.19 | 49.46 | 52.65 | 98.61 | 543.9 | 2.04 | 338.97 | 24 | 0.296 | 32.07 | 17.583 | 318.303 | 55.81 | 8.62 | 19.96 | 19.96 | 3312 | 60.06 | 24.84 | 26.14 |  | 392 | 70.868 | 45.08 | 79.94 | 120.32 | 29.2 | 30.49 |  | 31.09 | 3191.25 | 30 | 18.82 | 78 | 31 | 12.157 |  | 18.82 | 0 | 0
| 21 | 2186 | 73 | 26 | 4 | 21 | 22.493 | 11.42 | 98.945 | 2.58 |  | 2.265 | 3.04 | 49.51 | 52.55 | 98.96 | 531.24 | 0.43 | 339.303 | 24 | 0.178 | 32.05 | 14.838 | 311.043 | 56.08 | 7.28 | 19.96 | 19.97 | 2805.6 | 60.14 | 24.77 | 26.11 |  | 392 | 70.858 | 45.08 | 79.95 | 120.09 | 29.18 | 30.45 |  | 31.07 | 2683.5 | 27.5 | 18.43 | 78 | 31 | 13.725 |  | 18.43 | 0 | 0
| 21 | 2187 | 73 | 27 | 5 | 21 | 22.495 | 11.419 | 98.946 | 3.56 |  | 2.304 | 2.63 | 49.58 | 52.21 | 98.85 | 518.62 | 0.07 | 339.219 | 24 | 0.192 | 32.04 | 14.549 | 301.177 | 56.29 | 6.12 | 19.96 | 19.97 | 2361.2 | 60.17 | 24.76 | 26.1 |  | 392 | 70.858 | 45.08 | 80.05 | 119.87 | 29.15 | 30.42 |  | 31.06 | 2683.5 | 25 | 18.43 | 78 | 31 | 13.725 |  | 18.43 | 0 | 0
| 21 | 2188 | 73 | 28 | 6 | 21 | 19.905 | 11.42 | 98.945 | 3.98 |  | 2.278 | 2.35 | 49.64 | 51.99 | 98.95 | 507.34 | 0.02 | 339.102 | 24.02 | 0.176 | 32.03 | 15.555 | 271.989 | 56.46 | 4.87 | 19.98 | 19.99 | 1881.5 | 60.28 | 24.69 | 26.13 |  | 392 | 70.814 | 45.1 | 80.02 | 119.28 | 29.09 | 30.39 |  | 31.04 | 1779.5 | 22 | 18.82 | 78 | 31 | 15.686 |  | 18.82 | 0.02 | 0
| 21 | 2189 | 73 | 29 | 7 | 21 | 14.951 | 11.421 | 98.945 | 2.87 |  | 2.214 | 2.1 | 49.69 | 51.79 | 99.23 | 498.76 | 0.38 | 338.99 | 24.02 | 0.168 | 32.01 | 17.026 | 229.555 | 56.58 | 3.81 | 19.98 | 19.99 | 1478.7 | 60.53 | 24.59 | 26.11 |  | 392 | 70.783 | 45.1 | 80.13 | 119.84 | 29.03 | 30.36 |  | 31.02 | 1392.75 | 20.5 | 18.43 | 78 | 31 | 18.823 |  | 18.43 | 0.33 | 1.56
| 21 | 2190 | 73 | 30 | 8 | 21 | 15.241 | 11.42 | 98.945 | 1.55 |  | 2.128 | 2 | 49.69 | 51.7 | 99.35 | 491.64 | 0.56 | 338.993 | 24 | 0.192 | 31.97 | 18.656 | 188.071 | 56.64 | 2.95 | 19.97 | 19.98 | 1150.8 | 60.69 | 24.47 | 26.07 |  | 392 | 70.757 | 45.11 | 80.32 | 120.11 | 28.99 | 30.33 |  | 30.99 | 1392.75 | 18 | 18.43 | 78 | 31 | 18.823 |  | 18.43 | 0 | 4.69
| 1 | 2191 | 74 | 1 | 1 | 1 | 14.368 | 11.422 | 98.946 | 1.53 |  | 2.072 | 1.88 | 49.73 | 51.61 | 99.1 | 485.93 | 0.61 | 338.866 | 24.01 | 0.186 | 31.96 | 22.441 | 149.514 | 56.63 | 2.33 | 19.97 | 19.98 | 904.5 | 60.86 | 24.62 | 26.03 |  | 392 | 70.737 | 45.12 | 80.17 | 119.87 | 28.94 | 30.31 |  | 30.95 | 860.75 | 18 | 18.43 | 78 | 32 | 25.882 |  | 18.43 | 0.61 | 3.13
| 1 | 2192 | 74 | 2 | 2 | 1 | 13.947 | 11.426 | 98.946 | 3.04 |  | 2.109 | 1.77 | 49.73 | 51.5 | 99.12 | 481.23 | 0.64 | 338.758 | 24 | 0.142 | 31.94 | 27.986 | 129.369 | 56.56 | 2.06 | 19.97 | 19.98 | 790.1 | 60.98 | 24.92 | 26 |  | 392 | 70.706 | 45.12 | 80.05 | 120.2 | 28.9 | 30.29 |  | 30.92 | 784.25 | 18 | 18.82 | 78 | 32 | 35.294 |  | 18.82 | 0.92 | 0
| 1 | 2193 | 74 | 3 | 3 | 1 | 14.303 | 11.422 | 98.946 | 5.08 |  | 2.229 | 1.69 | 49.7 | 51.39 | 99.17 | 477.31 | 0.64 | 338.726 | 24 | 0.139 | 31.92 | 34.868 | 121.651 | 56.46 | 2.09 | 19.97 | 19.98 | 795.1 | 61.07 | 25.14 | 26 |  | 392 | 70.686 | 45.12 | 79.82 | 120.27 | 28.86 | 30.28 |  | 30.9 | 799 | 14.5 | 19.61 | 78 | 32 | 38.039 |  | 19.61 | 0.82 | -2.34
| 1 | 2194 | 74 | 4 | 4 | 1 | 14.663 | 11.422 | 98.946 | 5.87 |  | 2.347 | 1.59 | 49.73 | 51.32 | 99.2 | 473.85 | 0.73 | 338.77 | 23.99 | 0.156 | 31.9 | 37.182 | 119.58 | 56.3 | 2.15 | 19.99 | 19.99 | 819.4 | 61.15 | 25.11 | 26.02 |  | 392 | 70.656 | 45.14 | 79.9 | 120.28 | 28.84 | 30.27 |  | 30.88 | 826.5 | 15 | 19.61 | 78 | 32 | 37.254 |  | 19.61 | 0.23 | 2.34
| 1 | 2195 | 74 | 5 | 5 | 1 | 14.383 | 11.417 | 98.947 | 5.98 |  | 2.424 | 1.56 | 49.72 | 51.27 | 99.23 | 470.52 | 0.83 | 338.806 | 23.99 | 0.165 | 31.89 | 37.549 | 121.158 | 56.03 | 2.21 | 19.99 | 19.99 | 839.6 | 61.22 | 25.09 | 26.09 |  | 392 | 70.589 | 45.15 | 79.72 | 119.97 | 28.83 | 30.26 |  | 30.9 | 842.75 | 16 | 19.61 | 78 | 32 | 36.47 |  | 19.61 | 0.1 | 4.69
| 1 | 2196 | 74 | 6 | 6 | 1 | 14.236 | 11.417 | 98.946 | 5.78 |  | 2.444 | 1.56 | 49.72 | 51.27 | 99.23 | 470.52 | 0.84 | 338.931 | 23.99 | 0.177 | 31.89 | 37.247 | 121.834 | 56.03 | 2.22 | 19.99 | 19.99 | 848.2 | 61.22 | 25.01 | 26.09 |  | 392 | 70.551 | 45.15 | 79.75 | 120.24 | 28.82 | 30.25 |  | 30.93 | 842.75 | 16.5 | 19.61 | 78 | 32 | 36.47 |  | 19.61 | 0.84 | 0.78
| 1 | 2197 | 74 | 7 | 7 | 1 | 14.428 | 11.421 | 98.945 | 5.66 |  | 2.434 | 1.53 | 49.7 | 51.23 | 99.22 | 467.41 | 0.81 | 338.866 | 23.99 | 0.205 | 31.88 | 36.252 | 121.568 | 55.65 | 2.19 | 19.99 | 20 | 839.9 | 61.26 | 24.88 | 26.14 |  | 392 | 70.524 | 45.16 | 79.97 | 119.99 | 28.81 | 30.25 |  | 30.97 | 848.25 | 17 | 19.22 | 78 | 32 | 36.078 |  | 19.22 | 0.37 | 4.69
| 12 | 2198 | 74 | 8 | 1 | 12 | 14.169 | 11.419 | 98.946 | 5.63 |  | 2.43 | 1.51 | 49.62 | 51.12 | 99.2 | 461.53 | 0.79 | 338.855 | 23.98 | 0.25 | 31.85 | 36.178 | 121.016 | 54.17 | 2.17 | 20 | 19.99 | 826.6 | 61.28 | 25.02 | 26.26 |  | 392 | 70.508 | 45.17 | 80.09 | 119.65 | 28.8 | 30.24 |  | 31.01 | 850 | 17 | 19.22 | 78 | 32 | 53.332 |  | 19.22 | 0.88 | 0.78
| 12 | 2199 | 74 | 9 | 2 | 12 | 15.259 | 11.418 | 98.946 | 5.81 |  | 2.544 | 1.51 | 49.62 | 51.12 | 102.04 | 461.53 | 0.81 | 337.609 | 23.98 | 0.372 | 31.85 | 64.282 | 123.614 | 54.17 | 2.95 | 20 | 19.99 | 1076.1 | 61.28 | 26.2 | 26.26 |  | 392 | 70.494 | 45.17 | 80.09 | 119.82 | 28.79 | 30.23 |  | 31.04 | 850 | -11.5 | 27.45 | 78 | 32 | 53.332 |  | 27.45 | 0.04 | 0
| 12 | 2200 | 74 | 10 | 3 | 12 | 14.949 | 11.422 | 98.946 | 7.52 |  | 2.874 | 1.51 | 49.53 | 51.04 | 104.84 | 458.66 | 1.85 | 336.705 | 23.97 | 0.337 | 31.84 | 80.867 | 147.488 | 53.27 | 4.43 | 19.99 | 20 | 1640.7 | 61.23 | 25.8 | 26.26 |  | 392 | 70.507 | 45.18 | 79.88 | 119.93 | 28.79 | 30.22 |  | 31.06 | 1246 | 1 | 31.76 | 78 | 32 | 90.587 |  | 31.76 | 0.02 | 1.56
| 12 | 2201 | 74 | 11 | 4 | 12 | 14.236 | 11.42 | 98.946 | 8.71 |  | 3.188 | 1.51 | 49.48 | 50.99 | 107.32 | 460.92 | 3.43 | 335.96 | 23.97 | 0.276 | 31.86 | 79.962 | 214.105 | 52.28 | 6.48 | 20 | 20 | 2445.1 | 61.15 | 25.31 | 26.31 |  | 392 | 70.49 | 45.17 | 80.2 | 119.53 | 28.81 | 30.21 |  | 31.09 | 2617.75 | 16.5 | 30.98 | 78 | 32 | 74.509 |  | 30.98 | 0.06 | 7.81
| 12 | 2202 | 74 | 12 | 5 | 12 | 13.684 | 11.417 | 98.946 | 9.36 |  | 3.478 | 1.78 | 49.4 | 51.19 | 103.7 | 467.64 | 4.56 | 336.358 | 23.97 | 0.387 | 31.9 | 68.717 | 270.667 | 51.05 | 7.5 | 20.01 | 20 | 2883.6 | 61.09 | 24.85 | 26.33 |  | 392 | 70.54 | 45.19 | 79.92 | 119.79 | 28.86 | 30.22 |  | 31.13 | 2617.75 | 29 | 28.63 | 78 | 31 | 74.509 |  | 28.63 | 0.92 | 2.34
| 12 | 2203 | 74 | 13 | 6 | 12 | 14.481 | 11.418 | 98.947 | 10.3 |  | 3.457 | 2.08 | 49.36 | 51.44 | 107.59 | 476.37 | 4.68 | 335.477 | 23.96 | 0.233 | 31.93 | 61.723 | 297.895 | 49.77 | 8.35 | 20.01 | 20.01 | 3175.3 | 61.05 | 25.12 | 26.29 |  | 392 | 70.572 | 45.19 | 79.86 | 120.07 | 28.88 | 30.27 |  | 31.18 | 2957 | 28 | 28.63 | 78 | 31 | 47.45 |  | 28.63 | 0.23 | 2.34
| 12 | 2204 | 74 | 14 | 7 | 12 | 14.061 | 11.416 | 98.947 | 11.43 |  | 3.488 | 2.33 | 49.33 | 51.66 | 109.92 | 482.21 | 4.93 | 334.906 | 23.96 | 0.229 | 31.94 | 63.631 | 312.148 | 50.18 | 9.56 | 20.01 | 20.01 | 3661.3 | 61 | 24.94 | 26.26 |  | 392 | 70.596 | 45.19 | 79.9 | 119.71 | 28.9 | 30.31 |  | 31.23 | 3757 | 29 | 31.37 | 78 | 31 | 62.744 |  | 31.37 | 0.9 | -3.13
| 12 | 2205 | 74 | 15 | 8 | 12 | 14.223 | 11.415 | 98.947 | 12.17 |  | 3.538 | 2.5 | 49.29 | 51.78 | 109.75 | 490.44 | 5.9 | 334.757 | 23.96 | 0.213 | 31.97 | 62.673 | 320.175 | 51.26 | 10.39 | 20.01 | 20.02 | 3965.7 | 60.8 | 25.02 | 26.21 |  | 392 | 70.612 | 45.19 | 80.08 | 119.77 | 28.95 | 30.36 |  | 31.28 | 3757 | 30 | 31.37 | 78 | 31 | 62.744 |  | 31.37 | 0.72 | -10.16
| 2 | 2206 | 74 | 16 | 1 | 2 | 14.225 | 11.416 | 98.947 | 12.62 |  | 3.517 | 2.7 | 49.29 | 51.99 | 111.53 | 500.5 | 6.26 | 334.359 | 23.96 | 0.197 | 32.01 | 62.509 | 325.696 | 52.04 | 11.13 | 20.02 | 20.02 | 4264.8 | 60.38 | 24.91 | 26.16 |  | 392 | 70.653 | 45.19 | 80.07 | 120.29 | 29 | 30.4 |  | 31.32 | 4075.75 | 30 | 31.76 | 78 | 31 | 60.783 |  | 31.76 | 0.86 | -13.28
| 2 | 2207 | 74 | 17 | 2 | 2 | 13.975 | 11.419 | 98.947 | 12.29 |  | 3.369 | 2.92 | 49.29 | 52.21 | 103.72 | 511.23 | 6.48 | 335.638 | 23.96 | 0.362 | 32.03 | 52.924 | 328.567 | 52.58 | 11.44 | 20.02 | 20.02 | 4368.6 | 59.87 | 25.01 | 26.14 |  | 392 | 70.698 | 45.19 | 79.98 | 119.75 | 29.05 | 30.43 |  | 31.35 | 4360 | 36.5 | 28.63 | 78 | 31 | 39.999 |  | 28.63 | 0.92 | -16.41
| 2 | 2208 | 74 | 18 | 3 | 2 | 14.108 | 11.419 | 98.947 | 10.6 |  | 3.082 | 3.15 | 49.27 | 52.41 | 103.35 | 521.33 | 5.55 | 336.418 | 23.96 | 0.379 | 32.05 | 44.953 | 328.883 | 53.07 | 11.22 | 20.02 | 20.03 | 4319.2 | 59.55 | 24.81 | 26.18 |  | 392 | 70.732 | 45.19 | 80.07 | 119.82 | 29.09 | 30.45 |  | 31.37 | 4310 | 37.5 | 27.06 | 78 | 31 | 39.999 |  | 27.06 | 0.43 | -15.63
| 2 | 2209 | 74 | 19 | 4 | 2 | 14.2 | 11.417 | 98.946 | 8.78 |  | 2.855 | 3.31 | 49.28 | 52.59 | 104.56 | 527.43 | 4.46 | 336.455 | 23.98 | 0.352 | 32.05 | 43.33 | 327.927 | 53.56 | 11.24 | 20.02 | 20.03 | 4291 | 59.49 | 25.01 | 26.2 |  | 392 | 70.773 | 45.2 | 80.08 | 119.57 | 29.13 | 30.47 |  | 31.38 | 4295.25 | 36.5 | 27.45 | 78 | 31 | 43.529 |  | 27.45 | 0.27 | -13.28
| 2 | 2210 | 74 | 20 | 5 | 2 | 14.304 | 11.415 | 98.947 | 7.76 |  | 2.753 | 3.34 | 49.25 | 52.59 | 105.27 | 532.23 | 4.32 | 336.358 | 23.98 | 0.329 | 32.07 | 44.604 | 327.168 | 54.01 | 11.31 | 20.03 | 20.05 | 4315.2 | 59.5 | 25.02 | 26.19 |  | 392 | 70.782 | 45.2 | 80.07 | 119.67 | 29.16 | 30.48 |  | 31.38 | 4325 | 35.5 | 28.24 | 78 | 31 | 45.097 |  | 28.24 | 0.86 | -17.97
| 2 | 2211 | 74 | 21 | 6 | 2 | 14.031 | 11.415 | 98.947 | 7.27 |  | 2.702 | 3.3 | 49.26 | 52.56 | 104.28 | 537.11 | 4.59 | 336.794 | 23.98 | 0.361 | 32.09 | 44.073 | 326.909 | 54.39 | 11.29 | 20.03 | 20.04 | 4318.7 | 59.53 | 24.96 | 26.16 |  | 392 | 70.791 | 45.19 | 80.19 | 119.72 | 29.17 | 30.48 |  | 31.35 | 4310 | 36 | 27.84 | 78 | 31 | 40.784 |  | 27.84 | 0.18 | -14.06
| 2 | 2212 | 74 | 22 | 7 | 2 | 14.263 | 11.417 | 98.947 | 6.87 |  | 2.648 | 3.3 | 49.26 | 52.56 | 104.14 | 542.1 | 4.54 | 336.932 | 23.98 | 0.358 | 32.1 | 42.691 | 326.244 | 54.71 | 11.19 | 20.04 | 20.04 | 4290.1 | 59.59 | 24.9 | 26.13 |  | 392 | 70.818 | 45.19 | 80.19 | 119.87 | 29.19 | 30.47 |  | 31.3 | 4289.75 | 36.5 | 27.45 | 78 | 31 | 41.176 |  | 27.45 | 0.86 | -18.75
| 21 | 2213 | 74 | 23 | 1 | 21 | 14.168 | 11.418 | 98.947 | 6.5 |  | 2.611 | 3.36 | 49.3 | 52.66 | 104.13 | 546.29 | 4.32 | 336.82 | 23.99 | 0.434 | 32.1 | 42.496 | 325.307 | 55.03 | 11.22 | 20.04 | 20.05 | 4274.3 | 59.68 | 25.06 | 26.12 |  | 392 | 70.807 | 45.19 | 80.17 | 119.78 | 29.2 | 30.45 |  | 31.25 | 4222.5 | 36 | 27.84 | 78 | 31 | 25.882 |  | 27.84 | 0.18 | -14.84
| 21 | 2214 | 74 | 24 | 2 | 21 | 13.762 | 11.416 | 98.946 | 6.08 |  | 2.533 | 3.28 | 49.34 | 52.62 | 98.86 | 550.04 | 4.1 | 338.515 | 24 | 0.505 | 32.1 | 26.649 | 323.888 | 55.33 | 10.03 | 20.04 | 20.04 | 3849.7 | 59.82 | 24.88 | 26.08 |  | 392 | 70.829 | 45.18 | 80.03 | 119.58 | 29.21 | 30.43 |  | 31.2 | 3719.5 | 32 | 20 | 78 | 31 | 11.765 |  | 20 | 0.9 | -19.53
| 21 | 2215 | 74 | 25 | 3 | 21 | 22.452 | 11.413 | 98.946 | 3.67 |  | 2.304 | 3.23 | 49.39 | 52.62 | 98.51 | 549.53 | 2.13 | 338.828 | 23.99 | 0.292 | 32.13 | 17.555 | 318.492 | 55.63 | 8.66 | 20.04 | 20.04 | 3331.7 | 59.92 | 24.82 | 26.03 |  | 392 | 70.822 | 45.19 | 80.32 | 120.45 | 29.21 | 30.41 |  | 31.17 | 3202.25 | 30.5 | 18.43 | 78 | 31 | 12.549 |  | 18.43 | 0 | 0
| 21 | 2216 | 74 | 26 | 4 | 21 | 22.492 | 11.415 | 98.946 | 2.43 |  | 2.27 | 3.11 | 49.46 | 52.58 | 98.8 | 538.4 | 0.55 | 338.821 | 24 | 0.199 | 32.13 | 14.925 | 311.408 | 55.92 | 7.46 | 20.04 | 20.05 | 2875.2 | 60.01 | 24.78 | 25.99 |  | 392 | 70.812 | 45.18 | 80.32 | 120.09 | 29.19 | 30.38 |  | 31.14 | 3202.25 | 27.5 | 18.43 | 78 | 31 | 12.549 |  | 18.43 | 0 | 0
| 21 | 2217 | 74 | 27 | 5 | 21 | 22.495 | 11.416 | 98.945 | 3.4 |  | 2.269 | 2.77 | 49.52 | 52.29 | 99.02 | 525.51 | 0.06 | 338.819 | 24 | 0.183 | 32.11 | 14.897 | 300.836 | 56.16 | 6.04 | 20.04 | 20.05 | 2331.5 | 60.07 | 24.73 | 25.97 |  | 392 | 70.826 | 45.19 | 79.99 | 120.39 | 29.15 | 30.35 |  | 31.12 | 2217 | 25.5 | 18.82 | 78 | 31 | 14.117 |  | 18.82 | 0 | 0
| 21 | 2218 | 74 | 28 | 6 | 21 | 22.306 | 11.417 | 98.945 | 3.48 |  | 2.245 | 2.51 | 49.58 | 52.09 | 99.01 | 513.5 | 0.01 | 338.601 | 24 | 0.161 | 32.1 | 15.252 | 272.295 | 56.36 | 4.91 | 20.05 | 20.06 | 1898.5 | 60.08 | 24.71 | 25.99 |  | 392 | 70.812 | 45.2 | 79.95 | 120.12 | 29.08 | 30.32 |  | 31.08 | 1805.25 | 22 | 18.43 | 78 | 31 | 17.255 |  | 18.43 | 0.02 | 0
| 21 | 2219 | 74 | 29 | 7 | 21 | 14.892 | 11.417 | 98.945 | 2.31 |  | 2.175 | 2.21 | 49.61 | 51.83 | 99.27 | 503.39 | 0.31 | 338.592 | 24.01 | 0.191 | 32.07 | 16.759 | 233.709 | 56.5 | 3.97 | 20.05 | 20.05 | 1542.2 | 60.26 | 24.6 | 26 |  | 392 | 70.804 | 45.2 | 80.18 | 120.19 | 29.02 | 30.3 |  | 31.04 | 1805.25 | 20 | 18.82 | 78 | 31 | 17.255 |  | 18.82 | 0.49 | -2.34
| 21 | 2220 | 74 | 30 | 8 | 21 | 14.935 | 11.414 | 98.945 | 1.18 |  | 2.075 | 2.06 | 49.67 | 51.73 | 99.35 | 495.93 | 0.54 | 338.626 | 24 | 0.187 | 32.05 | 19.263 | 188.835 | 56.6 | 3 | 20.06 | 20.06 | 1163.9 | 60.53 | 24.58 | 26.04 |  | 392 | 70.776 | 45.21 | 79.97 | 120.21 | 28.97 | 30.27 |  | 31 | 1092 | 20 | 18.82 | 78 | 31 | 20.784 |  | 18.82 | 0.04 | 5.47
| 1 | 2221 | 75 | 1 | 1 | 1 | 14.513 | 11.415 | 98.945 | 1.2 |  | 2.015 | 1.94 | 49.67 | 51.61 | 99.05 | 489.55 | 0.54 | 338.693 | 24.01 | 0.186 | 32.03 | 21.608 | 151.315 | 56.64 | 2.3 | 20.05 | 20.05 | 893.8 | 60.75 | 24.55 | 26.06 |  | 392 | 70.721 | 45.22 | 79.8 | 120.8 | 28.93 | 30.25 |  | 30.95 | 850 | 17 | 18.04 | 78 | 32 | 26.274 |  | 18.04 | 0.37 | 7.81
| 1 | 2222 | 75 | 2 | 2 | 1 | 13.949 | 11.413 | 98.946 | 2.77 |  | 2.059 | 1.82 | 49.71 | 51.53 | 99.13 | 484.75 | 0.53 | 338.671 | 24.01 | 0.138 | 32.01 | 28.022 | 130.201 | 56.6 | 2.07 | 20.06 | 20.06 | 788.9 | 60.93 | 25.07 | 26.13 |  | 392 | 70.688 | 45.22 | 80.05 | 119.91 | 28.89 | 30.24 |  | 30.93 | 850 | 17 | 19.22 | 78 | 32 | 26.274 |  | 19.22 | 0.92 | 1.56
| 1 | 2223 | 75 | 3 | 3 | 1 | 14.292 | 11.412 | 98.946 | 4.83 |  | 2.21 | 1.74 | 49.7 | 51.44 | 99.19 | 480.42 | 0.61 | 338.635 | 24 | 0.138 | 31.98 | 35.102 | 121.393 | 56.5 | 2.12 | 20.05 | 20.05 | 805.3 | 61.03 | 25.15 | 26.14 |  | 392 | 70.621 | 45.21 | 80.01 | 119.7 | 28.86 | 30.23 |  | 30.91 | 811.5 | 14.5 | 19.61 | 78 | 32 | 38.823 |  | 19.61 | 0.82 | -1.56
| 1 | 2224 | 75 | 4 | 4 | 1 | 14.688 | 11.413 | 98.946 | 5.5 |  | 2.358 | 1.64 | 49.7 | 51.34 | 99.26 | 476.8 | 0.73 | 338.616 | 23.99 | 0.148 | 31.97 | 37.813 | 120.576 | 56.37 | 2.2 | 20.05 | 20.06 | 835.5 | 61.1 | 25.11 | 26.18 |  | 392 | 70.555 | 45.21 | 79.99 | 120.21 | 28.83 | 30.22 |  | 30.9 | 843.75 | 15 | 19.61 | 78 | 32 | 37.646 |  | 19.61 | 0.31 | 2.34
| 1 | 2225 | 75 | 5 | 5 | 1 | 14.485 | 11.414 | 98.947 | 5.46 |  | 2.458 | 1.56 | 49.68 | 51.24 | 99.25 | 473.35 | 0.77 | 338.614 | 23.99 | 0.179 | 31.95 | 37.927 | 121.967 | 56.12 | 2.26 | 20.06 | 20.07 | 860.7 | 61.15 | 25.07 | 26.2 |  | 392 | 70.519 | 45.21 | 80.18 | 120.25 | 28.82 | 30.21 |  | 30.91 | 843.75 | 16.5 | 19.61 | 78 | 32 | 37.646 |  | 19.61 | 0.08 | 5.47
| 1 | 2226 | 75 | 6 | 6 | 1 | 14.093 | 11.417 | 98.947 | 5.33 |  | 2.472 | 1.54 | 49.65 | 51.2 | 99.2 | 470.17 | 0.82 | 338.603 | 23.98 | 0.19 | 31.94 | 36.186 | 122.318 | 55.79 | 2.21 | 20.07 | 20.07 | 845.7 | 61.17 | 24.9 | 26.17 |  | 392 | 70.522 | 45.21 | 79.96 | 119.88 | 28.81 | 30.21 |  | 30.94 | 842 | 17.5 | 19.22 | 78 | 32 | 34.509 |  | 19.22 | 0.92 | 2.34
| 1 | 2227 | 75 | 7 | 7 | 1 | 14.215 | 11.414 | 98.947 | 5.33 |  | 2.467 | 1.55 | 49.63 | 51.17 | 99.2 | 467.17 | 0.8 | 338.601 | 23.98 | 0.208 | 31.93 | 35.77 | 121.058 | 55.29 | 2.16 | 20.07 | 20.08 | 828.4 | 61.15 | 24.96 | 26.14 |  | 392 | 70.518 | 45.22 | 79.94 | 120.15 | 28.81 | 30.2 |  | 30.97 | 825.75 | 17 | 19.22 | 78 | 32 | 34.901 |  | 19.22 | 0.86 | 0
| 12 | 2228 | 75 | 8 | 1 | 12 | 14.393 | 11.414 | 98.946 | 5.49 |  | 2.456 | 1.54 | 49.57 | 51.12 | 99.2 | 464.23 | 0.78 | 338.54 | 23.97 | 0.232 | 31.91 | 36.113 | 119.743 | 54.56 | 2.13 | 20.07 | 20.07 | 814 | 61.12 | 25.04 | 26.12 |  | 392 | 70.546 | 45.22 | 80 | 120.27 | 28.8 | 30.19 |  | 31 | 825.75 | 16.5 | 19.22 | 78 | 32 | 34.901 |  | 19.22 | 0.72 | -3.13
| 12 | 2229 | 75 | 9 | 2 | 12 | 15.301 | 11.413 | 98.946 | 5.83 |  | 2.622 | 1.5 | 49.51 | 51.01 | 102.28 | 461.29 | 0.86 | 337.592 | 23.96 | 0.349 | 31.89 | 65.868 | 123.231 | 53.67 | 3.06 | 20.07 | 20.07 | 1128 | 61.09 | 25.89 | 26.18 |  | 392 | 70.506 | 45.21 | 79.82 | 119.95 | 28.79 | 30.17 |  | 31.03 | 1224 | -9.5 | 27.84 | 78 | 32 | 90.979 |  | 27.84 | 0.04 | 0
| 12 | 2230 | 75 | 10 | 3 | 12 | 14.873 | 11.414 | 98.947 | 7.36 |  | 2.971 | 1.51 | 49.42 | 50.93 | 104.58 | 460.34 | 1.97 | 336.755 | 23.96 | 0.329 | 31.89 | 81.22 | 148.804 | 52.73 | 4.56 | 20.08 | 20.08 | 1695.6 | 61.06 | 25.68 | 26.18 |  | 392 | 70.536 | 45.22 | 79.78 | 120.12 | 28.79 | 30.16 |  | 31.06 | 1878 | 1.5 | 32.16 | 78 | 32 | 83.92 |  | 32.16 | 0.02 | 1.56
| 12 | 2231 | 75 | 11 | 4 | 12 | 14.254 | 11.41 | 98.947 | 8.84 |  | 3.272 | 1.63 | 49.38 | 51.01 | 107.12 | 465.52 | 3.17 | 336.086 | 23.96 | 0.341 | 31.92 | 80.954 | 210.106 | 51.65 | 6.27 | 20.08 | 20.07 | 2372.7 | 61.02 | 25.25 | 26.17 |  | 392 | 70.539 | 45.22 | 79.8 | 120.23 | 28.81 | 30.15 |  | 31.09 | 1878 | 16.5 | 31.76 | 78 | 32 | 83.92 |  | 31.76 | 0.06 | 7.81
| 12 | 2232 | 75 | 12 | 5 | 12 | 14.178 | 11.413 | 98.947 | 9.47 |  | 3.502 | 1.97 | 49.34 | 51.3 | 105.78 | 473.67 | 4.57 | 335.857 | 23.97 | 0.338 | 31.94 | 69.631 | 272.304 | 50.32 | 7.67 | 20.09 | 20.09 | 2912.4 | 60.96 | 25.16 | 26.14 |  | 392 | 70.544 | 45.23 | 79.91 | 120.09 | 28.85 | 30.17 |  | 31.13 | 3002.25 | 26.5 | 29.41 | 78 | 31 | 58.038 |  | 29.41 | 0.82 | 1.56
| 12 | 2233 | 75 | 13 | 6 | 12 | 14.189 | 11.415 | 98.947 | 10.85 |  | 3.515 | 2.25 | 49.29 | 51.54 | 105.32 | 481.09 | 4.74 | 335.868 | 23.96 | 0.317 | 31.97 | 60.67 | 299.559 | 49.89 | 8.48 | 20.09 | 20.09 | 3229.6 | 60.95 | 25.07 | 26.12 |  | 392 | 70.563 | 45.23 | 80.24 | 120.12 | 28.88 | 30.22 |  | 31.18 | 3300.75 | 30 | 28.63 | 78 | 31 | 55.293 |  | 28.63 | 0.45 | 0
| 12 | 2234 | 75 | 14 | 7 | 12 | 14.026 | 11.416 | 98.948 | 11.33 |  | 3.457 | 2.47 | 49.27 | 51.75 | 109.58 | 488.24 | 4.67 | 335.026 | 23.97 | 0.218 | 32.01 | 61.31 | 311.488 | 50.83 | 9.35 | 20.09 | 20.1 | 3556.5 | 60.91 | 25.09 | 26.13 |  | 392 | 70.58 | 45.23 | 80.15 | 119.78 | 28.91 | 30.26 |  | 31.22 | 3300.75 | 29 | 30.59 | 78 | 31 | 55.293 |  | 30.59 | 0.25 | 3.13
| 12 | 2235 | 75 | 15 | 8 | 12 | 14.25 | 11.414 | 98.948 | 12.02 |  | 3.487 | 2.63 | 49.26 | 51.89 | 110.75 | 496.72 | 5.53 | 334.696 | 23.96 | 0.205 | 32.02 | 62.65 | 320.232 | 51.76 | 10.41 | 20.09 | 20.09 | 3959.2 | 60.57 | 25.12 | 26.1 |  | 392 | 70.61 | 45.23 | 80.3 | 119.87 | 28.96 | 30.32 |  | 31.28 | 4044.5 | 29.5 | 31.37 | 78 | 31 | 62.744 |  | 31.37 | 0.86 | -8.59
| 2 | 2236 | 75 | 16 | 1 | 2 | 14.184 | 11.416 | 98.948 | 12.58 |  | 3.481 | 2.83 | 49.23 | 52.05 | 109.93 | 507.06 | 6.22 | 334.759 | 23.96 | 0.272 | 32.03 | 61.562 | 325.744 | 52.36 | 11.21 | 20.09 | 20.09 | 4251.2 | 60.1 | 25.19 | 26.09 |  | 392 | 70.626 | 45.22 | 80.17 | 119.93 | 29.01 | 30.36 |  | 31.32 | 4289.75 | 30.5 | 31.37 | 78 | 31 | 50.98 |  | 31.37 | 0.88 | -11.72
| 2 | 2237 | 75 | 17 | 2 | 2 | 14.225 | 11.42 | 98.948 | 12.18 |  | 3.328 | 2.97 | 49.24 | 52.21 | 104.47 | 517.78 | 6.41 | 335.764 | 23.97 | 0.357 | 32.06 | 52.396 | 328.424 | 52.85 | 11.26 | 20.09 | 20.1 | 4305.4 | 59.65 | 24.98 | 26.06 |  | 392 | 70.638 | 45.23 | 80.13 | 119.62 | 29.05 | 30.39 |  | 31.35 | 4289.75 | 36 | 28.24 | 78 | 31 | 50.98 |  | 28.24 | 0.84 | -19.53
| 2 | 2238 | 75 | 18 | 3 | 2 | 14.22 | 11.42 | 98.948 | 10.51 |  | 3.067 | 3.23 | 49.23 | 52.46 | 104.06 | 525.16 | 5.4 | 336.052 | 23.97 | 0.352 | 32.09 | 46.059 | 328.742 | 53.35 | 11.26 | 20.09 | 20.1 | 4290.2 | 59.48 | 25.06 | 26.06 |  | 392 | 70.652 | 45.21 | 80.01 | 119.72 | 29.1 | 30.41 |  | 31.37 | 4304.5 | 36.5 | 27.45 | 78 | 31 | 41.568 |  | 27.45 | 0.23 | -14.84
| 2 | 2239 | 75 | 19 | 4 | 2 | 14.208 | 11.416 | 98.948 | 8.83 |  | 2.866 | 3.26 | 49.23 | 52.49 | 104.88 | 530.56 | 4.51 | 336.09 | 23.97 | 0.324 | 32.1 | 44.379 | 328.279 | 53.8 | 11.19 | 20.09 | 20.1 | 4280.3 | 59.46 | 24.97 | 26.08 |  | 392 | 70.67 | 45.22 | 79.98 | 120.07 | 29.13 | 30.43 |  | 31.38 | 4289.75 | 36 | 27.45 | 78 | 31 | 45.097 |  | 27.45 | 0.39 | -12.5
| 2 | 2240 | 75 | 20 | 5 | 2 | 14.15 | 11.414 | 98.948 | 7.85 |  | 2.766 | 3.32 | 49.22 | 52.54 | 105.57 | 535.51 | 4.42 | 335.976 | 23.97 | 0.327 | 32.11 | 45.594 | 327.857 | 54.19 | 11.36 | 20.08 | 20.1 | 4319.4 | 59.53 | 25.12 | 26.05 |  | 392 | 70.695 | 45.22 | 79.98 | 119.83 | 29.15 | 30.44 |  | 31.37 | 4325 | 35.5 | 28.24 | 78 | 31 | 44.705 |  | 28.24 | 0.74 | -17.97
| 2 | 2241 | 75 | 21 | 6 | 2 | 14.262 | 11.415 | 98.948 | 7.37 |  | 2.715 | 3.32 | 49.23 | 52.55 | 104.61 | 540.63 | 4.63 | 336.153 | 23.98 | 0.35 | 32.11 | 44.336 | 327.69 | 54.56 | 11.34 | 20.08 | 20.09 | 4317.6 | 59.64 | 25.09 | 26.04 |  | 392 | 70.689 | 45.22 | 80.17 | 119.8 | 29.17 | 30.44 |  | 31.34 | 4325 | 36 | 27.84 | 78 | 31 | 44.705 |  | 27.84 | 0.49 | -15.63
| 2 | 2242 | 75 | 22 | 7 | 2 | 14.153 | 11.415 | 98.949 | 6.87 |  | 2.667 | 3.4 | 49.25 | 52.65 | 104.41 | 545.17 | 4.52 | 336.321 | 23.99 | 0.348 | 32.13 | 43.265 | 327.098 | 54.89 | 11.27 | 20.09 | 20.11 | 4297 | 59.74 | 25.05 | 26.02 |  | 392 | 70.745 | 45.23 | 80.05 | 119.5 | 29.19 | 30.43 |  | 31.3 | 4300 | 36.5 | 27.45 | 78 | 31 | 41.96 |  | 27.45 | 0.2 | -13.28
| 21 | 2243 | 75 | 23 | 1 | 21 | 14.272 | 11.413 | 98.949 | 6.55 |  | 2.639 | 3.32 | 49.29 | 52.61 | 104.11 | 549.23 | 4.41 | 336.347 | 23.99 | 0.412 | 32.15 | 42.593 | 326.662 | 55.21 | 11.18 | 20.09 | 20.1 | 4280.7 | 59.85 | 24.94 | 25.98 |  | 392 | 70.794 | 45.22 | 79.9 | 119.98 | 29.2 | 30.42 |  | 31.27 | 4300 | 36.5 | 27.45 | 78 | 31 | 41.96 |  | 27.45 | 0.74 | -19.53
| 21 | 2244 | 75 | 24 | 2 | 21 | 13.636 | 11.418 | 98.949 | 6.27 |  | 2.578 | 3.29 | 49.35 | 52.64 | 99.08 | 552.09 | 4.17 | 338.171 | 24 | 0.517 | 32.16 | 26.547 | 324.846 | 55.49 | 10.05 | 20.09 | 20.1 | 3881.4 | 59.95 | 24.72 | 25.95 |  | 392 | 70.823 | 45.22 | 79.98 | 120.21 | 29.22 | 30.39 |  | 31.22 | 4194.5 | 32 | 20 | 78 | 31 | 25.49 |  | 20 | 0.9 | -20.31
| 21 | 2245 | 75 | 25 | 3 | 21 | 22.461 | 11.416 | 98.949 | 3.94 |  | 2.368 | 3.22 | 49.41 | 52.63 | 98.61 | 544.66 | 2.09 | 338.896 | 23.99 | 0.297 | 32.15 | 17.716 | 319.457 | 55.79 | 8.6 | 20.07 | 20.09 | 3311.6 | 60.04 | 24.81 | 25.91 |  | 392 | 70.844 | 45.21 | 80.09 | 119.99 | 29.22 | 30.37 |  | 31.17 | 3182.75 | 30 | 18.43 | 78 | 31 | 12.157 |  | 18.43 | 0 | 0
| 21 | 2246 | 75 | 26 | 4 | 21 | 22.492 | 11.414 | 98.948 | 2.71 |  | 2.287 | 2.96 | 49.47 | 52.42 | 98.91 | 531.84 | 0.62 | 339.021 | 24 | 0.177 | 32.14 | 15.033 | 312.629 | 56.06 | 7.42 | 20.07 | 20.09 | 2855.5 | 60.09 | 24.8 | 25.88 |  | 392 | 70.868 | 45.2 | 80.06 | 120.29 | 29.2 | 30.34 |  | 31.12 | 3182.75 | 27.5 | 18.43 | 78 | 31 | 12.157 |  | 18.43 | 0 | 0
| 21 | 2247 | 75 | 27 | 5 | 21 | 22.495 | 11.415 | 98.947 | 3.81 |  | 2.307 | 2.64 | 49.52 | 52.16 | 98.9 | 519.26 | 0.07 | 339.185 | 24 | 0.187 | 32.12 | 14.656 | 300.489 | 56.28 | 6 | 20.07 | 20.08 | 2311.9 | 60.14 | 24.77 | 25.87 |  | 392 | 70.831 | 45.2 | 80.17 | 120.01 | 29.16 | 30.31 |  | 31.08 | 2213.25 | 25 | 18.43 | 78 | 31 | 14.51 |  | 18.43 | 0 | 0
| 21 | 2248 | 75 | 28 | 6 | 21 | 19.916 | 11.415 | 98.947 | 3.97 |  | 2.284 | 2.31 | 49.59 | 51.89 | 98.9 | 508.11 | 0.01 | 339.102 | 24.01 | 0.195 | 32.1 | 15.603 | 272.999 | 56.44 | 4.88 | 20.07 | 20.1 | 1887.7 | 60.26 | 24.69 | 25.89 |  | 392 | 70.778 | 45.21 | 80.2 | 120.1 | 29.1 | 30.28 |  | 31.06 | 1785.75 | 22 | 18.82 | 78 | 31 | 14.902 |  | 18.82 | 0.02 | 0
| 21 | 2249 | 75 | 29 | 7 | 21 | 14.909 | 11.413 | 98.947 | 3.06 |  | 2.266 | 2.1 | 49.63 | 51.73 | 98.98 | 499.57 | 0.32 | 339.091 | 24.01 | 0.177 | 32.08 | 17.086 | 231.076 | 56.56 | 3.84 | 20.07 | 20.09 | 1489.3 | 60.57 | 24.62 | 25.96 |  | 392 | 70.719 | 45.2 | 79.9 | 120.08 | 29.05 | 30.26 |  | 31.04 | 1397.5 | 21.5 | 18.82 | 78 | 31 | 18.039 |  | 18.82 | 0.53 | -2.34
| 21 | 2250 | 75 | 30 | 8 | 21 | 15.401 | 11.415 | 98.947 | 1.92 |  | 2.17 | 1.98 | 49.66 | 51.64 | 99.44 | 492.5 | 0.52 | 339.155 | 24.01 | 0.186 | 32.05 | 18.845 | 185.785 | 56.62 | 2.89 | 20.06 | 20.08 | 1126.5 | 60.8 | 24.47 | 25.97 |  | 392 | 70.706 | 45.19 | 79.97 | 120.07 | 29 | 30.24 |  | 31.02 | 1063.25 | 18.5 | 18.43 | 78 | 31 | 21.568 |  | 18.43 | 0.02 | 3.91
| 1 | 2251 | 76 | 1 | 1 | 1 | 14.471 | 11.415 | 98.947 | 1.95 |  | 2.146 | 1.91 | 49.67 | 51.58 | 99.08 | 486.65 | 0.59 | 339.12 | 24.01 | 0.188 | 32.03 | 22.308 | 151.338 | 56.61 | 2.34 | 20.05 | 20.07 | 905.6 | 60.96 | 24.64 | 26.01 |  | 392 | 70.649 | 45.19 | 80.09 | 119.96 | 28.96 | 30.22 |  | 31 | 864.75 | 18.5 | 18.43 | 78 | 32 | 25.098 |  | 18.43 | 0.59 | 2.34
| 1 | 2252 | 76 | 2 | 2 | 1 | 13.989 | 11.414 | 98.947 | 3.34 |  | 2.192 | 1.78 | 49.69 | 51.47 | 99.14 | 481.83 | 0.59 | 339.08 | 24 | 0.141 | 32.01 | 28.065 | 129.514 | 56.55 | 2.07 | 20.05 | 20.06 | 792.4 | 61.07 | 24.99 | 26.08 |  | 392 | 70.608 | 45.19 | 80.16 | 119.48 | 28.93 | 30.22 |  | 30.99 | 785.75 | 18 | 19.22 | 78 | 32 | 36.078 |  | 19.22 | 0.92 | 0
| 1 | 2253 | 76 | 3 | 3 | 1 | 14.417 | 11.414 | 98.947 | 5.26 |  | 2.321 | 1.67 | 49.69 | 51.36 | 99.18 | 477.95 | 0.63 | 339.223 | 24.01 | 0.14 | 31.99 | 34.878 | 120.716 | 56.45 | 2.09 | 20.06 | 20.07 | 797.1 | 61.16 | 25.08 | 26.17 |  | 392 | 70.598 | 45.2 | 80.09 | 119.71 | 28.89 | 30.21 |  | 30.97 | 801.5 | 14.5 | 19.61 | 78 | 32 | 38.431 |  | 19.61 | 0.8 | -3.13
| 1 | 2254 | 76 | 4 | 4 | 1 | 14.713 | 11.414 | 98.948 | 6.01 |  | 2.421 | 1.58 | 49.69 | 51.27 | 99.24 | 474.47 | 0.72 | 339.141 | 24 | 0.15 | 31.98 | 37.652 | 120.175 | 56.28 | 2.18 | 20.06 | 20.07 | 826.7 | 61.17 | 25.13 | 26.22 |  | 392 | 70.565 | 45.2 | 80.13 | 120.08 | 28.88 | 30.2 |  | 30.97 | 832 | 15 | 19.61 | 78 | 32 | 38.039 |  | 19.61 | 0.25 | 1.56
| 1 | 2255 | 76 | 5 | 5 | 1 | 14.502 | 11.414 | 98.948 | 6.02 |  | 2.475 | 1.58 | 49.69 | 51.27 | 99.24 | 474.47 | 0.78 | 339.1 | 24 | 0.165 | 31.98 | 38.123 | 122.218 | 56.28 | 2.25 | 20.06 | 20.07 | 856.3 | 61.17 | 25.06 | 26.22 |  | 392 | 70.528 | 45.2 | 79.86 | 119.87 | 28.87 | 30.19 |  | 30.98 | 860 | 16 | 19.61 | 78 | 32 | 36.078 |  | 19.61 | 0.06 | 4.69
| 1 | 2256 | 76 | 6 | 6 | 1 | 14.234 | 11.412 | 98.948 | 5.72 |  | 2.484 | 1.54 | 49.68 | 51.21 | 99.19 | 471.11 | 0.82 | 339.069 | 24 | 0.192 | 31.95 | 36.447 | 121.718 | 55.98 | 2.22 | 20.05 | 20.06 | 851.4 | 61.15 | 24.93 | 26.25 |  | 392 | 70.488 | 45.19 | 80.04 | 119.98 | 28.85 | 30.19 |  | 30.98 | 844.5 | 17.5 | 19.22 | 78 | 32 | 34.117 |  | 19.22 | 0.68 | 3.13
| 1 | 2257 | 76 | 7 | 7 | 1 | 14.177 | 11.411 | 98.948 | 5.62 |  | 2.458 | 1.53 | 49.65 | 51.18 | 99.18 | 468 | 0.81 | 339.125 | 23.99 | 0.207 | 31.93 | 35.729 | 121.332 | 55.57 | 2.18 | 20.05 | 20.05 | 833.8 | 61.15 | 24.92 | 26.27 |  | 392 | 70.49 | 45.18 | 79.86 | 119.97 | 28.84 | 30.2 |  | 31 | 844.5 | 17 | 19.22 | 78 | 32 | 34.117 |  | 19.22 | 0.86 | 0
| 12 | 2258 | 76 | 8 | 1 | 12 | 14.375 | 11.411 | 98.947 | 5.76 |  | 2.442 | 1.54 | 49.62 | 51.16 | 99.21 | 465.06 | 0.78 | 339.053 | 23.98 | 0.242 | 31.93 | 36.311 | 120.161 | 54.91 | 2.14 | 20.05 | 20.06 | 816.8 | 61.18 | 24.96 | 26.23 |  | 392 | 70.495 | 45.19 | 80.06 | 119.79 | 28.83 | 30.19 |  | 31.02 | 839.75 | 16.5 | 19.22 | 78 | 32 | 50.98 |  | 19.22 | 0.78 | -2.34
| 12 | 2259 | 76 | 9 | 2 | 12 | 15.227 | 11.411 | 98.947 | 6.2 |  | 2.595 | 1.5 | 49.56 | 51.06 | 102.41 | 462.14 | 0.84 | 337.914 | 23.98 | 0.357 | 31.91 | 67.493 | 124.024 | 54.09 | 3.13 | 20.04 | 20.05 | 1142.2 | 61.17 | 26.18 | 26.17 |  | 392 | 70.515 | 45.18 | 80.17 | 120.08 | 28.82 | 30.18 |  | 31.04 | 1255.25 | -12 | 27.84 | 78 | 32 | 91.371 |  | 27.84 | 0.04 | 0
| 12 | 2260 | 76 | 10 | 3 | 12 | 14.935 | 11.411 | 98.947 | 7.68 |  | 2.901 | 1.48 | 49.49 | 50.97 | 104.86 | 459.36 | 1.86 | 337.141 | 23.98 | 0.326 | 31.9 | 81.151 | 148.275 | 53.23 | 4.51 | 20.05 | 20.05 | 1668.2 | 61.1 | 25.8 | 26.11 |  | 392 | 70.504 | 45.19 | 80.16 | 120.06 | 28.82 | 30.17 |  | 31.07 | 1255.25 | 3 | 31.76 | 78 | 32 | 91.371 |  | 31.76 | 0.02 | 1.56
| 12 | 2261 | 76 | 11 | 4 | 12 | 14.354 | 11.414 | 98.947 | 8.78 |  | 3.208 | 1.49 | 49.45 | 50.94 | 106.03 | 462.19 | 3.44 | 336.665 | 23.98 | 0.309 | 31.91 | 77.278 | 216.328 | 52.29 | 6.39 | 20.04 | 20.05 | 2415.4 | 61.04 | 25.24 | 26.05 |  | 392 | 70.51 | 45.19 | 80.05 | 119.95 | 28.84 | 30.16 |  | 31.11 | 2567.75 | 20.5 | 29.41 | 78 | 32 | 70.195 |  | 29.41 | 0.23 | 9.38
| 12 | 2262 | 76 | 12 | 5 | 12 | 13.66 | 11.416 | 98.948 | 9.17 |  | 3.46 | 1.82 | 49.38 | 51.2 | 103.74 | 468.92 | 4.48 | 336.666 | 23.97 | 0.377 | 31.95 | 66.167 | 274.785 | 51.09 | 7.5 | 20.04 | 20.05 | 2872 | 61.01 | 24.93 | 26.01 |  | 392 | 70.525 | 45.2 | 79.81 | 120.2 | 28.88 | 30.2 |  | 31.15 | 2929.5 | 28.5 | 29.41 | 78 | 31 | 49.019 |  | 29.41 | 0.9 | 4.69
| 12 | 2263 | 76 | 13 | 6 | 12 | 14.446 | 11.411 | 98.947 | 10 |  | 3.462 | 2.06 | 49.35 | 51.41 | 106.36 | 476.33 | 4.92 | 336.122 | 23.97 | 0.279 | 31.98 | 60.131 | 298.186 | 49.88 | 8.26 | 20.04 | 20.05 | 3138.2 | 61.03 | 25.14 | 26.06 |  | 392 | 70.544 | 45.2 | 79.82 | 119.92 | 28.9 | 30.25 |  | 31.18 | 2929.5 | 29 | 28.63 | 78 | 31 | 49.019 |  | 28.63 | 0.74 | -0.78
| 12 | 2264 | 76 | 14 | 7 | 12 | 14.06 | 11.412 | 98.948 | 11.19 |  | 3.485 | 2.33 | 49.32 | 51.65 | 109.95 | 481.9 | 5.14 | 335.53 | 23.98 | 0.223 | 32.01 | 63.081 | 312.132 | 50.41 | 9.51 | 20.04 | 20.05 | 3621.7 | 61.01 | 25.08 | 26.08 |  | 392 | 70.569 | 45.2 | 79.9 | 119.82 | 28.93 | 30.3 |  | 31.22 | 3723.25 | 29 | 30.98 | 78 | 31 | 64.313 |  | 30.98 | 0.9 | -2.34
| 12 | 2265 | 76 | 15 | 8 | 12 | 14.214 | 11.409 | 98.947 | 12.1 |  | 3.535 | 2.47 | 49.3 | 51.77 | 110.08 | 489.91 | 5.98 | 335.372 | 23.98 | 0.225 | 32.01 | 63.23 | 321.035 | 51.41 | 10.44 | 20.04 | 20.05 | 3984 | 60.83 | 25.02 | 26.04 |  | 392 | 70.579 | 45.21 | 80.39 | 119.94 | 28.97 | 30.34 |  | 31.26 | 4057.75 | 30 | 31.76 | 78 | 31 | 59.999 |  | 31.76 | 0.8 | -9.38
| 2 | 2266 | 76 | 16 | 1 | 2 | 14.188 | 11.408 | 98.947 | 12.56 |  | 3.515 | 2.72 | 49.28 | 52 | 111.35 | 500.13 | 6.3 | 335.136 | 23.99 | 0.206 | 32.04 | 62.611 | 326.333 | 52.13 | 11.18 | 20.04 | 20.05 | 4250.4 | 60.42 | 25.12 | 26.03 |  | 392 | 70.665 | 45.2 | 80.09 | 120.06 | 29.02 | 30.38 |  | 31.31 | 4057.75 | 30 | 31.76 | 78 | 31 | 59.999 |  | 31.76 | 0.88 | -12.5
| 2 | 2267 | 76 | 17 | 2 | 2 | 13.995 | 11.407 | 98.947 | 12.25 |  | 3.369 | 2.92 | 49.29 | 52.21 | 103.74 | 511.03 | 6.45 | 336.425 | 23.99 | 0.362 | 32.07 | 53.224 | 329.361 | 52.65 | 11.35 | 20.04 | 20.05 | 4360.9 | 59.92 | 24.85 | 25.99 |  | 392 | 70.685 | 45.2 | 80.04 | 119.62 | 29.06 | 30.41 |  | 31.35 | 4354.5 | 36 | 28.63 | 78 | 31 | 40.391 |  | 28.63 | 0.9 | -17.19
| 2 | 2268 | 76 | 18 | 3 | 2 | 14.083 | 11.412 | 98.948 | 10.58 |  | 3.094 | 3.13 | 49.29 | 52.41 | 103.25 | 521.08 | 5.52 | 336.867 | 24 | 0.376 | 32.1 | 45.069 | 329.632 | 53.13 | 11.26 | 20.04 | 20.05 | 4312 | 59.62 | 24.94 | 25.97 |  | 392 | 70.731 | 45.21 | 80.06 | 119.92 | 29.11 | 30.44 |  | 31.38 | 4304.5 | 37.5 | 27.06 | 78 | 31 | 39.999 |  | 27.06 | 0.37 | -14.84
| 2 | 2269 | 76 | 19 | 4 | 2 | 14.24 | 11.415 | 98.947 | 8.9 |  | 2.877 | 3.29 | 49.26 | 52.56 | 104.5 | 527.11 | 4.51 | 336.952 | 24 | 0.345 | 32.1 | 43.607 | 328.604 | 53.58 | 11.19 | 20.04 | 20.05 | 4289.3 | 59.54 | 24.9 | 26 |  | 392 | 70.775 | 45.2 | 79.93 | 120.21 | 29.14 | 30.46 |  | 31.4 | 4304.5 | 36 | 27.84 | 78 | 31 | 39.999 |  | 27.84 | 0.84 | -18.75
| 2 | 2270 | 76 | 20 | 5 | 2 | 14.118 | 11.416 | 98.947 | 7.77 |  | 2.753 | 3.27 | 49.26 | 52.53 | 105.26 | 532.01 | 4.32 | 336.575 | 24 | 0.336 | 32.09 | 44.727 | 327.495 | 53.99 | 11.36 | 20.03 | 20.04 | 4314.8 | 59.56 | 25.15 | 26.01 |  | 392 | 70.828 | 45.19 | 80.11 | 119.82 | 29.17 | 30.48 |  | 31.38 | 4325 | 35.5 | 28.24 | 78 | 31 | 45.097 |  | 28.24 | 0.47 | -14.06
| 2 | 2271 | 76 | 21 | 6 | 2 | 14.065 | 11.414 | 98.947 | 7.27 |  | 2.696 | 3.25 | 49.28 | 52.53 | 104.31 | 537.05 | 4.58 | 336.745 | 24.01 | 0.363 | 32.12 | 44.213 | 327.332 | 54.41 | 11.35 | 20.02 | 20.04 | 4319.5 | 59.64 | 25.1 | 26.02 |  | 392 | 70.85 | 45.19 | 79.98 | 120.21 | 29.18 | 30.48 |  | 31.36 | 4314.75 | 36.5 | 27.84 | 78 | 31 | 41.176 |  | 27.84 | 0.1 | -13.28
| 2 | 2272 | 76 | 22 | 7 | 2 | 14.175 | 11.415 | 98.947 | 6.88 |  | 2.645 | 3.32 | 49.3 | 52.62 | 104.03 | 542 | 4.58 | 336.856 | 24.02 | 0.356 | 32.13 | 42.81 | 326.825 | 54.75 | 11.21 | 20.02 | 20.03 | 4292.7 | 59.74 | 24.93 | 25.99 |  | 392 | 70.864 | 45.18 | 80.01 | 120.63 | 29.2 | 30.47 |  | 31.32 | 4314.75 | 37 | 27.45 | 78 | 31 | 41.176 |  | 27.45 | 0.86 | -18.75
| 21 | 2273 | 76 | 23 | 1 | 21 | 14.19 | 11.415 | 98.947 | 6.5 |  | 2.617 | 3.33 | 49.32 | 52.65 | 104.05 | 546.16 | 4.34 | 336.874 | 24.02 | 0.428 | 32.14 | 42.494 | 326.242 | 55.07 | 11.38 | 20.02 | 20.03 | 4272.2 | 59.84 | 25.43 | 26.01 |  | 392 | 70.884 | 45.18 | 80.03 | 120.29 | 29.21 | 30.45 |  | 31.27 | 4217.75 | 36 | 27.84 | 78 | 31 | 28.627 |  | 27.84 | 0.23 | -14.84
| 21 | 2274 | 76 | 24 | 2 | 21 | 13.617 | 11.411 | 98.947 | 6.21 |  | 2.555 | 3.27 | 49.38 | 52.65 | 99.03 | 549.99 | 4.11 | 338.731 | 24.02 | 0.509 | 32.13 | 26.901 | 324.542 | 55.37 | 9.91 | 20.01 | 20.03 | 3853.6 | 59.92 | 24.57 | 26.02 |  | 392 | 70.928 | 45.18 | 80.01 | 120 | 29.22 | 30.43 |  | 31.23 | 3719.5 | 32 | 20 | 78 | 31 | 11.765 |  | 20 | 0.94 | -19.53
| 21 | 2275 | 76 | 25 | 3 | 21 | 19.17 | 11.413 | 98.947 | 4.08 |  | 2.339 | 3.36 | 49.42 | 52.78 | 98.25 | 548.91 | 2.43 | 339.291 | 24.03 | 0.305 | 32.14 | 18.114 | 319.872 | 55.67 | 8.76 | 20.01 | 20.03 | 3387.9 | 60.04 | 24.7 | 26.05 |  | 392 | 70.911 | 45.18 | 79.86 | 119.93 | 29.23 | 30.4 |  | 31.2 | 3719.5 | 30.5 | 18.04 | 78 | 31 | 11.765 |  | 18.04 | 0.02 | 0
| 21 | 2276 | 76 | 26 | 4 | 21 | 22.491 | 11.411 | 98.946 | 2.88 |  | 2.232 | 3.15 | 49.49 | 52.64 | 98.8 | 537.67 | 0.67 | 339.506 | 24.03 | 0.202 | 32.13 | 14.998 | 312.503 | 55.95 | 7.46 | 20 | 20.01 | 2879.9 | 60.1 | 24.74 | 26.04 |  | 392 | 70.891 | 45.18 | 80.09 | 119.66 | 29.21 | 30.37 |  | 31.16 | 3210 | 27.5 | 18.43 | 78 | 31 | 13.333 |  | 18.43 | 0 | 0
| 21 | 2277 | 76 | 27 | 5 | 21 | 22.494 | 11.412 | 98.946 | 3.79 |  | 2.225 | 2.78 | 49.58 | 52.35 | 98.94 | 524.87 | 0.07 | 339.603 | 24.04 | 0.185 | 32.12 | 14.711 | 301.649 | 56.2 | 6.05 | 19.98 | 20.02 | 2335.7 | 60.14 | 24.74 | 26.03 |  | 392 | 70.849 | 45.19 | 80 | 119.57 | 29.17 | 30.34 |  | 31.14 | 2222.5 | 25.5 | 18.82 | 78 | 31 | 14.117 |  | 18.82 | 0 | 0
| 21 | 2278 | 76 | 28 | 6 | 21 | 22.477 | 11.414 | 98.946 | 4.08 |  | 2.251 | 2.47 | 49.63 | 52.1 | 98.77 | 512.94 | 0.01 | 339.265 | 24.04 | 0.161 | 32.11 | 15.159 | 276.986 | 56.38 | 5.03 | 19.99 | 20.01 | 1942.1 | 60.24 | 24.71 | 26.01 |  | 392 | 70.837 | 45.19 | 80.2 | 119.68 | 29.12 | 30.31 |  | 31.13 | 2222.5 | 22.5 | 18.43 | 78 | 31 | 14.117 |  | 18.43 | 0.02 | 0
| 21 | 2279 | 76 | 29 | 7 | 21 | 15.032 | 11.415 | 98.946 | 3.18 |  | 2.237 | 2.14 | 49.7 | 51.84 | 98.91 | 503.05 | 0.27 | 339.318 | 24.05 | 0.194 | 32.08 | 16.633 | 235.019 | 56.53 | 3.97 | 19.99 | 20.01 | 1540.1 | 60.49 | 24.6 | 26 |  | 392 | 70.802 | 45.19 | 79.87 | 120.03 | 29.05 | 30.29 |  | 31.12 | 1806.25 | 20 | 18.43 | 78 | 31 | 16.862 |  | 18.43 | 0.1 | 1.56
| 21 | 2280 | 76 | 30 | 8 | 21 | 15.146 | 11.414 | 98.946 | 1.77 |  | 2.143 | 2.06 | 49.73 | 51.78 | 99.39 | 495.62 | 0.52 | 339.562 | 24.04 | 0.187 | 32.06 | 19.024 | 189.409 | 56.61 | 2.95 | 19.98 | 20 | 1147.2 | 60.77 | 24.52 | 26.01 |  | 392 | 70.766 | 45.18 | 80.03 | 119.86 | 29 | 30.26 |  | 31.1 | 1071.75 | 19.5 | 18.82 | 78 | 31 | 20.392 |  | 18.82 | 0 | 4.69
| 1 | 2281 | 77 | 1 | 1 | 1 | 14.676 | 11.411 | 98.946 | 1.51 |  | 2.084 | 1.89 | 49.76 | 51.65 | 99.07 | 489.16 | 0.53 | 339.598 | 24.04 | 0.184 | 32.03 | 21.219 | 152.698 | 56.64 | 2.3 | 19.98 | 20 | 895.6 | 60.98 | 24.56 | 26.05 |  | 392 | 70.717 | 45.17 | 79.94 | 119.93 | 28.97 | 30.24 |  | 31.07 | 1071.75 | 16.5 | 18.04 | 78 | 32 | 20.392 |  | 18.04 | 0.12 | 7.03
| 1 | 2282 | 77 | 2 | 2 | 1 | 13.952 | 11.411 | 98.947 | 3.24 |  | 2.121 | 1.85 | 49.76 | 51.61 | 99.14 | 484.32 | 0.55 | 339.593 | 24.05 | 0.141 | 32.02 | 28.553 | 128.72 | 56.61 | 2.08 | 19.98 | 20 | 792 | 61.12 | 25.12 | 26.11 |  | 392 | 70.662 | 45.16 | 79.79 | 119.88 | 28.93 | 30.23 |  | 31.05 | 841.25 | 16.5 | 19.22 | 78 | 32 | 26.666 |  | 19.22 | 0.92 | 0.78
| 1 | 2283 | 77 | 3 | 3 | 1 | 14.356 | 11.411 | 98.947 | 5.18 |  | 2.248 | 1.72 | 49.77 | 51.49 | 99.2 | 480.13 | 0.64 | 339.507 | 24.04 | 0.138 | 31.99 | 35.356 | 119.526 | 56.53 | 2.14 | 19.98 | 19.99 | 810.7 | 61.21 | 25.17 | 26.17 |  | 392 | 70.659 | 45.16 | 79.9 | 119.88 | 28.89 | 30.22 |  | 31.03 | 814.75 | 14.5 | 19.61 | 78 | 32 | 38.823 |  | 19.61 | 0.82 | -1.56
| 1 | 2284 | 77 | 4 | 4 | 1 | 14.691 | 11.411 | 98.947 | 5.77 |  | 2.361 | 1.62 | 49.76 | 51.38 | 99.26 | 476.55 | 0.74 | 339.389 | 24.04 | 0.144 | 31.97 | 38.081 | 117.667 | 56.38 | 2.23 | 19.97 | 19.99 | 842.8 | 61.26 | 25.22 | 26.2 |  | 392 | 70.654 | 45.14 | 79.97 | 120.16 | 28.87 | 30.21 |  | 31.03 | 814.75 | 15 | 19.61 | 78 | 32 | 38.823 |  | 19.61 | 0.25 | 2.34
| 1 | 2285 | 77 | 5 | 5 | 1 | 14.559 | 11.409 | 98.947 | 5.66 |  | 2.421 | 1.54 | 49.76 | 51.3 | 99.21 | 473.13 | 0.83 | 339.43 | 24.02 | 0.178 | 31.95 | 37.803 | 120.319 | 56.11 | 2.28 | 19.97 | 19.98 | 871 | 61.29 | 25.03 | 26.24 |  | 392 | 70.625 | 45.14 | 79.9 | 119.87 | 28.85 | 30.2 |  | 31.04 | 855.25 | 17 | 19.61 | 78 | 32 | 38.431 |  | 19.61 | 0.08 | 5.47
| 1 | 2286 | 77 | 6 | 6 | 1 | 14.076 | 11.411 | 98.948 | 5.41 |  | 2.431 | 1.53 | 49.74 | 51.27 | 99.18 | 469.96 | 0.87 | 339.452 | 24.03 | 0.192 | 31.94 | 35.902 | 121.513 | 55.72 | 2.21 | 19.97 | 19.98 | 847.6 | 61.34 | 24.91 | 26.3 |  | 392 | 70.605 | 45.15 | 79.75 | 120 | 28.84 | 30.2 |  | 31.06 | 839.75 | 18 | 19.22 | 78 | 32 | 34.117 |  | 19.22 | 0.92 | 2.34
| 1 | 2287 | 77 | 7 | 7 | 1 | 14.209 | 11.408 | 98.948 | 5.46 |  | 2.425 | 1.53 | 49.7 | 51.23 | 99.18 | 466.96 | 0.81 | 339.43 | 24.02 | 0.211 | 31.92 | 35.58 | 121.374 | 55.2 | 2.17 | 19.96 | 19.97 | 828.8 | 61.35 | 24.95 | 26.32 |  | 392 | 70.595 | 45.15 | 79.9 | 120.01 | 28.83 | 30.2 |  | 31.08 | 823.25 | 17 | 19.22 | 78 | 32 | 34.901 |  | 19.22 | 0.86 | -0.78
| 12 | 2288 | 77 | 8 | 1 | 12 | 14.435 | 11.407 | 98.949 | 5.73 |  | 2.408 | 1.5 | 49.67 | 51.17 | 99.21 | 464.01 | 0.76 | 339.298 | 24.03 | 0.211 | 31.91 | 36.7 | 121.676 | 54.52 | 2.13 | 19.96 | 19.97 | 814.9 | 61.35 | 24.99 | 26.38 |  | 392 | 70.578 | 45.15 | 79.86 | 120.29 | 28.82 | 30.19 |  | 31.1 | 857.75 | 16.5 | 19.22 | 78 | 32 | 58.038 |  | 19.22 | 0.72 | -3.13
| 12 | 2289 | 77 | 9 | 2 | 12 | 15.242 | 11.412 | 98.949 | 6.19 |  | 2.575 | 1.49 | 49.6 | 51.1 | 102.3 | 461.07 | 0.84 | 338.25 | 24.02 | 0.349 | 31.9 | 66.333 | 125.79 | 53.75 | 3.09 | 19.96 | 19.98 | 1133.3 | 61.32 | 26.06 | 26.46 |  | 392 | 70.579 | 45.15 | 79.79 | 119.83 | 28.81 | 30.18 |  | 31.14 | 1247.5 | -10.5 | 27.84 | 78 | 32 | 91.763 |  | 27.84 | 0.04 | 0
| 12 | 2290 | 77 | 10 | 3 | 12 | 14.82 | 11.413 | 98.95 | 7.77 |  | 2.889 | 1.47 | 49.54 | 51.02 | 104.68 | 460.72 | 2.03 | 337.284 | 24.01 | 0.333 | 31.89 | 81.496 | 149.246 | 52.98 | 4.65 | 19.96 | 19.97 | 1725.3 | 61.25 | 25.71 | 26.51 |  | 392 | 70.554 | 45.15 | 79.92 | 119.56 | 28.81 | 30.16 |  | 31.17 | 1914 | 1.5 | 31.76 | 78 | 32 | 83.136 |  | 31.76 | 0.04 | 1.56
| 12 | 2291 | 77 | 11 | 4 | 12 | 14.086 | 11.414 | 98.95 | 8.91 |  | 3.247 | 1.63 | 49.49 | 51.12 | 105.11 | 466.3 | 3.41 | 337.095 | 24.01 | 0.369 | 31.93 | 77.788 | 219.037 | 51.85 | 6.38 | 19.96 | 19.96 | 2429.7 | 61.16 | 25.09 | 26.56 |  | 392 | 70.525 | 45.16 | 79.88 | 119.74 | 28.84 | 30.15 |  | 31.21 | 2528 | 20.5 | 31.76 | 78 | 32 | 57.254 |  | 31.76 | 0.08 | 7.81
| 12 | 2292 | 77 | 12 | 5 | 12 | 14.273 | 11.413 | 98.95 | 8.81 |  | 3.418 | 1.93 | 49.44 | 51.38 | 103.65 | 474.27 | 4.42 | 337.032 | 24.01 | 0.368 | 31.95 | 63.978 | 271.568 | 50.42 | 7.3 | 19.96 | 19.97 | 2770.1 | 61.08 | 25.15 | 26.56 |  | 392 | 70.565 | 45.15 | 80.16 | 120.24 | 28.88 | 30.17 |  | 31.24 | 2844.5 | 27.5 | 27.45 | 78 | 31 | 53.332 |  | 27.45 | 0.82 | 0.78
| 12 | 2293 | 77 | 13 | 6 | 12 | 13.989 | 11.415 | 98.949 | 9.58 |  | 3.476 | 2.2 | 49.4 | 51.6 | 108.93 | 479.95 | 4.26 | 335.95 | 24.02 | 0.227 | 31.97 | 63.673 | 297.659 | 50.11 | 8.44 | 19.96 | 19.96 | 3204.3 | 61.03 | 25.15 | 26.52 |  | 392 | 70.567 | 45.14 | 80.05 | 119.84 | 28.9 | 30.23 |  | 31.27 | 3327.25 | 27.5 | 30.2 | 78 | 31 | 65.881 |  | 30.2 | 0.25 | 7.03
| 12 | 2294 | 77 | 14 | 7 | 12 | 14.163 | 11.417 | 98.948 | 11.39 |  | 3.553 | 2.41 | 49.35 | 51.76 | 109.92 | 487.37 | 5.08 | 335.472 | 24.01 | 0.243 | 32 | 64.969 | 312.536 | 51.01 | 9.6 | 19.95 | 19.96 | 3658.5 | 60.97 | 25.06 | 26.47 |  | 392 | 70.568 | 45.13 | 79.9 | 119.86 | 28.91 | 30.27 |  | 31.31 | 3742 | 28.5 | 31.76 | 78 | 31 | 60.391 |  | 31.76 | 0.88 | -3.91
| 12 | 2295 | 77 | 15 | 8 | 12 | 14.386 | 11.414 | 98.947 | 12.2 |  | 3.597 | 2.62 | 49.34 | 51.96 | 110.32 | 497.35 | 6.01 | 335.081 | 24.01 | 0.211 | 32.03 | 63.2 | 320.74 | 51.86 | 10.45 | 19.95 | 19.97 | 3958.3 | 60.62 | 25.21 | 26.42 |  | 392 | 70.591 | 45.12 | 79.96 | 120.07 | 28.95 | 30.31 |  | 31.35 | 3742 | 29.5 | 31.37 | 78 | 31 | 60.391 |  | 31.37 | 0.63 | -11.72
| 2 | 2296 | 77 | 16 | 1 | 2 | 14.309 | 11.414 | 98.947 | 12.66 |  | 3.568 | 2.84 | 49.33 | 52.17 | 109.77 | 507.9 | 6.34 | 335.027 | 24.02 | 0.264 | 32.04 | 61.483 | 326.222 | 52.44 | 11.21 | 19.95 | 19.96 | 4270.8 | 60.09 | 25.06 | 26.36 |  | 392 | 70.642 | 45.12 | 80.04 | 119.6 | 29 | 30.35 |  | 31.39 | 4310 | 30.5 | 30.98 | 78 | 31 | 52.156 |  | 30.98 | 0.84 | -14.06
| 2 | 2297 | 77 | 17 | 2 | 2 | 14.102 | 11.418 | 98.946 | 12.15 |  | 3.37 | 3.06 | 49.32 | 52.38 | 104.41 | 518.44 | 6.38 | 336.387 | 24.02 | 0.354 | 32.05 | 51.459 | 329.071 | 52.93 | 11.23 | 19.95 | 19.96 | 4324.9 | 59.64 | 24.79 | 26.31 |  | 392 | 70.675 | 45.11 | 79.94 | 119.74 | 29.05 | 30.4 |  | 31.42 | 4319.5 | 36.5 | 28.24 | 78 | 31 | 40.784 |  | 28.24 | 0.88 | -17.97
| 2 | 2298 | 77 | 18 | 3 | 2 | 14.247 | 11.415 | 98.945 | 10.63 |  | 3.11 | 3.25 | 49.31 | 52.55 | 103.94 | 525.38 | 5.47 | 336.676 | 24.02 | 0.369 | 32.07 | 45.573 | 329.098 | 53.38 | 11.21 | 19.95 | 19.96 | 4297.7 | 59.58 | 24.91 | 26.29 |  | 392 | 70.724 | 45.11 | 79.94 | 119.61 | 29.1 | 30.42 |  | 31.45 | 4319.5 | 36.5 | 27.45 | 78 | 31 | 40.784 |  | 27.45 | 0.86 | -19.53
| 2 | 2299 | 77 | 19 | 4 | 2 | 14.132 | 11.415 | 98.945 | 8.89 |  | 2.888 | 3.28 | 49.3 | 52.58 | 104.85 | 530.61 | 4.48 | 336.635 | 24.03 | 0.352 | 32.08 | 44.101 | 328.299 | 53.75 | 11.22 | 19.94 | 19.95 | 4286.4 | 59.59 | 24.99 | 26.24 |  | 392 | 70.801 | 45.09 | 79.86 | 119.81 | 29.13 | 30.45 |  | 31.45 | 4295.25 | 36 | 27.84 | 78 | 31 | 43.921 |  | 27.84 | 0.08 | -14.06
| 2 | 2300 | 77 | 20 | 5 | 2 | 14.169 | 11.411 | 98.944 | 7.87 |  | 2.765 | 3.26 | 49.28 | 52.54 | 105.2 | 535.53 | 4.38 | 336.461 | 24.03 | 0.326 | 32.09 | 44.782 | 327.411 | 54.13 | 11.2 | 19.94 | 19.95 | 4306.2 | 59.63 | 24.84 | 26.21 |  | 392 | 70.808 | 45.1 | 79.92 | 119.87 | 29.15 | 30.46 |  | 31.43 | 4319.5 | 35.5 | 28.24 | 78 | 31 | 45.097 |  | 28.24 | 0.66 | -11.72
| 2 | 2301 | 77 | 21 | 6 | 2 | 14.234 | 11.407 | 98.944 | 7.37 |  | 2.722 | 3.28 | 49.33 | 52.61 | 104.96 | 540.47 | 4.55 | 336.502 | 24.04 | 0.344 | 32.1 | 44.866 | 327.347 | 54.53 | 11.31 | 19.93 | 19.96 | 4325.6 | 59.72 | 24.97 | 26.17 |  | 392 | 70.83 | 45.11 | 79.98 | 119.98 | 29.17 | 30.46 |  | 31.41 | 4319.5 | 36 | 28.24 | 78 | 31 | 45.097 |  | 28.24 | 0.84 | -18.75
| 2 | 2302 | 77 | 22 | 7 | 2 | 14.087 | 11.414 | 98.944 | 6.97 |  | 2.679 | 3.36 | 49.33 | 52.69 | 104.27 | 545.07 | 4.59 | 336.733 | 24.03 | 0.355 | 32.09 | 43.075 | 327.076 | 54.86 | 11.22 | 19.92 | 19.95 | 4298.4 | 59.82 | 24.93 | 26.13 |  | 392 | 70.879 | 45.1 | 80.25 | 119.92 | 29.19 | 30.45 |  | 31.37 | 4295.25 | 36.5 | 27.45 | 78 | 31 | 41.176 |  | 27.45 | 0.2 | -14.84
| 21 | 2303 | 77 | 23 | 1 | 21 | 14.298 | 11.413 | 98.944 | 6.54 |  | 2.64 | 3.33 | 49.36 | 52.7 | 103.38 | 549.02 | 4.37 | 336.765 | 24.04 | 0.44 | 32.11 | 41.568 | 326.539 | 55.18 | 11.18 | 19.92 | 19.93 | 4260.4 | 59.94 | 25.06 | 26.1 |  | 392 | 70.895 | 45.1 | 80.06 | 119.93 | 29.2 | 30.43 |  | 31.32 | 4194.5 | 36.5 | 27.45 | 78 | 31 | 25.098 |  | 27.45 | 0.86 | -18.75
| 21 | 2304 | 77 | 24 | 2 | 21 | 13.649 | 11.413 | 98.944 | 6.27 |  | 2.571 | 3.3 | 49.41 | 52.7 | 99.16 | 551.58 | 4.11 | 338.435 | 24.05 | 0.502 | 32.11 | 26.674 | 324.984 | 55.48 | 10.03 | 19.92 | 19.94 | 3881.2 | 60.02 | 24.68 | 26.08 |  | 392 | 70.922 | 45.09 | 80.24 | 119.85 | 29.21 | 30.41 |  | 31.28 | 4194.5 | 32 | 20 | 78 | 31 | 25.098 |  | 20 | 0.92 | -20.31
| 21 | 2305 | 77 | 25 | 3 | 21 | 22.463 | 11.413 | 98.944 | 4.33 |  | 2.357 | 3.25 | 49.46 | 52.71 | 98.61 | 543.69 | 2.12 | 339.208 | 24.06 | 0.299 | 32.13 | 17.862 | 319.286 | 55.78 | 8.62 | 19.92 | 19.94 | 3310.9 | 60.1 | 24.85 | 26.05 |  | 392 | 70.888 | 45.11 | 80.09 | 119.9 | 29.22 | 30.39 |  | 31.24 | 3188.25 | 30 | 18.82 | 78 | 31 | 11.765 |  | 18.82 | 0 | 0
| 21 | 2306 | 77 | 26 | 4 | 21 | 22.493 | 11.413 | 98.944 | 3.19 |  | 2.274 | 2.93 | 49.51 | 52.44 | 98.99 | 530.84 | 0.49 | 339.488 | 24.05 | 0.174 | 32.11 | 15.002 | 311.795 | 56.05 | 7.28 | 19.92 | 19.94 | 2804.6 | 60.19 | 24.8 | 26.04 |  | 392 | 70.883 | 45.11 | 79.98 | 120.19 | 29.21 | 30.36 |  | 31.2 | 2683.5 | 27.5 | 18.43 | 78 | 31 | 13.333 |  | 18.43 | 0 | 0
| 21 | 2307 | 77 | 27 | 5 | 21 | 22.495 | 11.41 | 98.943 | 3.81 |  | 2.281 | 2.93 | 49.51 | 52.44 | 98.84 | 530.84 | 0.08 | 339.426 | 24.05 | 0.191 | 32.11 | 14.515 | 302.119 | 56.05 | 6.13 | 19.92 | 19.94 | 2359.9 | 60.19 | 24.79 | 26.04 |  | 392 | 70.823 | 45.11 | 79.9 | 120.22 | 29.19 | 30.33 |  | 31.16 | 2683.5 | 25 | 18.43 | 78 | 31 | 13.333 |  | 18.43 | 0 | 0
| 21 | 2308 | 77 | 28 | 6 | 21 | 19.738 | 11.411 | 98.942 | 3.62 |  | 2.253 | 2.28 | 49.64 | 51.91 | 98.83 | 507.42 | 0.01 | 339.323 | 24.06 | 0.181 | 32.07 | 15.527 | 272.88 | 56.44 | 4.87 | 19.9 | 19.94 | 1885.3 | 60.32 | 24.69 | 25.99 |  | 392 | 70.775 | 45.13 | 79.86 | 119.97 | 29.12 | 30.3 |  | 31.12 | 1785.75 | 22 | 18.82 | 78 | 31 | 15.294 |  | 18.82 | 0.02 | 0
| 21 | 2309 | 77 | 29 | 7 | 21 | 14.77 | 11.411 | 98.941 | 2.09 |  | 2.163 | 2.1 | 49.66 | 51.76 | 99.11 | 498.97 | 0.32 | 339.227 | 24.06 | 0.177 | 32.03 | 17.028 | 230.934 | 56.55 | 3.82 | 19.9 | 19.93 | 1482.2 | 60.58 | 24.63 | 25.97 |  | 392 | 70.738 | 45.13 | 80.05 | 119.73 | 29.05 | 30.27 |  | 31.08 | 1392.75 | 20.5 | 18.82 | 78 | 31 | 18.431 |  | 18.82 | 0.63 | -3.13
| 21 | 2310 | 77 | 30 | 8 | 21 | 15.387 | 11.412 | 98.943 | 1.22 |  | 2.081 | 2.1 | 49.66 | 51.76 | 99.2 | 498.97 | 0.5 | 339.268 | 24.06 | 0.183 | 32.03 | 18.452 | 189.538 | 56.55 | 2.94 | 19.9 | 19.93 | 1146.6 | 60.58 | 24.45 | 25.97 |  | 392 | 70.719 | 45.13 | 80.05 | 120.06 | 28.99 | 30.24 |  | 31.04 | 1392.75 | 18 | 18.43 | 78 | 31 | 18.431 |  | 18.43 | 0 | 3.91
| 1 | 2311 | 78 | 1 | 1 | 1 | 14.35 | 11.414 | 98.943 | 1.37 |  | 2.036 | 1.99 | 49.68 | 51.66 | 99.08 | 491.78 | 0.51 | 339.265 | 24.06 | 0.192 | 32.02 | 22.394 | 149.296 | 56.58 | 2.33 | 19.9 | 19.91 | 905.5 | 60.82 | 24.58 | 26 |  | 392 | 70.677 | 45.13 | 80.15 | 119.79 | 28.95 | 30.23 |  | 30.99 | 861.5 | 18.5 | 18.43 | 78 | 32 | 25.882 |  | 18.43 | 0.86 | 2.34
| 1 | 2312 | 78 | 2 | 2 | 1 | 13.971 | 11.414 | 98.943 | 2.83 |  | 2.084 | 1.92 | 49.69 | 51.61 | 99.15 | 485.95 | 0.57 | 339.234 | 24.06 | 0.139 | 32.01 | 28.543 | 127.008 | 56.59 | 2.1 | 19.9 | 19.92 | 802.4 | 61 | 25.01 | 26.06 |  | 392 | 70.656 | 45.15 | 80.13 | 119.98 | 28.92 | 30.23 |  | 30.97 | 798.25 | 17 | 19.22 | 78 | 32 | 36.078 |  | 19.22 | 0.92 | 0
| 1 | 2313 | 78 | 3 | 3 | 1 | 14.27 | 11.413 | 98.943 | 4.64 |  | 2.196 | 1.78 | 49.69 | 51.48 | 99.2 | 481.28 | 0.65 | 339.288 | 24.06 | 0.138 | 31.99 | 34.473 | 119.25 | 56.5 | 2.12 | 19.9 | 19.91 | 807.5 | 61.14 | 25.09 | 26.05 |  | 392 | 70.636 | 45.15 | 79.94 | 120.02 | 28.88 | 30.22 |  | 30.97 | 798.25 | 15 | 19.61 | 78 | 32 | 36.078 |  | 19.61 | 0.8 | -3.13
| 1 | 2314 | 78 | 4 | 4 | 1 | 14.69 | 11.412 | 98.944 | 5.5 |  | 2.33 | 1.69 | 49.7 | 51.4 | 99.28 | 477.52 | 0.74 | 339.162 | 24.05 | 0.146 | 31.97 | 37.464 | 117.635 | 56.39 | 2.19 | 19.9 | 19.91 | 832 | 61.26 | 25.13 | 26.03 |  | 392 | 70.627 | 45.16 | 79.95 | 120.04 | 28.85 | 30.2 |  | 30.98 | 813.25 | 15 | 19.61 | 78 | 32 | 38.431 |  | 19.61 | 0.25 | 1.56
| 1 | 2315 | 78 | 5 | 5 | 1 | 14.506 | 11.411 | 98.942 | 5.55 |  | 2.423 | 1.62 | 49.67 | 51.3 | 99.26 | 474.06 | 0.82 | 339.042 | 24.04 | 0.167 | 31.94 | 37.87 | 120.551 | 56.19 | 2.26 | 19.9 | 19.91 | 860.4 | 61.33 | 25.1 | 25.99 |  | 392 | 70.586 | 45.15 | 80.03 | 120.06 | 28.83 | 30.19 |  | 30.98 | 863.25 | 16.5 | 19.61 | 78 | 32 | 35.294 |  | 19.61 | 0.08 | 4.69
| 1 | 2316 | 78 | 6 | 6 | 1 | 14.228 | 11.413 | 98.942 | 5.41 |  | 2.448 | 1.56 | 49.67 | 51.24 | 99.21 | 470.8 | 0.86 | 339.137 | 24.04 | 0.186 | 31.93 | 36.558 | 118.268 | 55.85 | 2.23 | 19.9 | 19.91 | 856.7 | 61.38 | 24.9 | 26.02 |  | 392 | 70.563 | 45.16 | 80.03 | 120.16 | 28.82 | 30.18 |  | 31 | 863.25 | 17.5 | 19.61 | 78 | 32 | 35.294 |  | 19.61 | 0.86 | 3.13
| 1 | 2317 | 78 | 7 | 7 | 1 | 14.217 | 11.412 | 98.943 | 5.34 |  | 2.452 | 1.5 | 49.65 | 51.15 | 99.18 | 467.73 | 0.89 | 339.121 | 24.02 | 0.206 | 31.91 | 36.027 | 117.063 | 55.34 | 2.22 | 19.9 | 19.9 | 846.1 | 61.38 | 25.04 | 26.06 |  | 392 | 70.525 | 45.17 | 79.79 | 119.79 | 28.81 | 30.16 |  | 31.01 | 851.5 | 17 | 19.61 | 78 | 32 | 34.901 |  | 19.61 | 0.86 | 0
| 12 | 2318 | 78 | 8 | 1 | 12 | 14.42 | 11.412 | 98.943 | 5.39 |  | 2.436 | 1.48 | 49.63 | 51.12 | 99.22 | 464.85 | 0.84 | 339.087 | 24.02 | 0.249 | 31.89 | 36.387 | 117.442 | 54.67 | 2.19 | 19.9 | 19.91 | 834.4 | 61.36 | 25.08 | 26.1 |  | 392 | 70.56 | 45.18 | 79.99 | 119.83 | 28.81 | 30.15 |  | 31.02 | 857.75 | 17 | 19.61 | 78 | 32 | 52.548 |  | 19.61 | 0.7 | -3.13
| 12 | 2319 | 78 | 9 | 2 | 12 | 15.275 | 11.416 | 98.943 | 5.63 |  | 2.56 | 1.52 | 49.57 | 51.09 | 102.1 | 461.99 | 0.82 | 338.139 | 24.02 | 0.353 | 31.88 | 63.26 | 122.258 | 53.84 | 2.98 | 19.9 | 19.91 | 1092.5 | 61.32 | 26.05 | 26.11 |  | 392 | 70.518 | 45.19 | 79.75 | 119.58 | 28.8 | 30.14 |  | 31.03 | 857.75 | -9.5 | 27.45 | 78 | 32 | 52.548 |  | 27.45 | 0.04 | 0
| 12 | 2320 | 78 | 10 | 3 | 12 | 15.004 | 11.416 | 98.944 | 7.34 |  | 2.878 | 1.5 | 49.52 | 51.02 | 104.78 | 459.41 | 1.84 | 337.124 | 24.01 | 0.34 | 31.88 | 80.657 | 146.15 | 52.99 | 4.41 | 19.9 | 19.91 | 1635.4 | 61.25 | 25.75 | 26.13 |  | 392 | 70.497 | 45.19 | 79.75 | 119.89 | 28.79 | 30.12 |  | 31.06 | 1250 | 1.5 | 31.76 | 78 | 32 | 90.979 |  | 31.76 | 0.04 | 1.56
| 12 | 2321 | 78 | 11 | 4 | 12 | 14.268 | 11.416 | 98.944 | 8.72 |  | 3.21 | 1.54 | 49.46 | 51 | 107.41 | 462.64 | 3.43 | 336.31 | 24 | 0.274 | 31.89 | 79.925 | 213.108 | 52.12 | 6.47 | 19.9 | 19.91 | 2446.3 | 61.18 | 25.27 | 26.11 |  | 392 | 70.469 | 45.19 | 80.05 | 120.09 | 28.82 | 30.11 |  | 31.09 | 2617.75 | 16.5 | 30.98 | 78 | 32 | 75.293 |  | 30.98 | 0.06 | 7.81
| 12 | 2322 | 78 | 12 | 5 | 12 | 13.681 | 11.416 | 98.944 | 9.22 |  | 3.462 | 1.79 | 49.42 | 51.21 | 103.28 | 469.72 | 4.62 | 336.716 | 24 | 0.382 | 31.92 | 67.344 | 270.074 | 51 | 7.42 | 19.9 | 19.9 | 2846.8 | 61.13 | 24.89 | 26.09 |  | 392 | 70.497 | 45.18 | 80.03 | 120.15 | 28.85 | 30.13 |  | 31.12 | 2617.75 | 29 | 27.06 | 78 | 31 | 75.293 |  | 27.06 | 0.94 | 3.13
| 12 | 2323 | 78 | 13 | 6 | 12 | 14.469 | 11.415 | 98.945 | 9.88 |  | 3.446 | 2.06 | 49.36 | 51.42 | 107.83 | 477.87 | 4.65 | 335.759 | 24 | 0.24 | 31.97 | 61.88 | 297.496 | 49.95 | 8.26 | 19.9 | 19.9 | 3161.4 | 61.11 | 24.95 | 26.04 |  | 392 | 70.506 | 45.18 | 80.12 | 120.06 | 28.88 | 30.17 |  | 31.17 | 2917.75 | 28 | 29.41 | 78 | 31 | 48.234 |  | 29.41 | 0.2 | 2.34
| 12 | 2324 | 78 | 14 | 7 | 12 | 14.152 | 11.418 | 98.946 | 11.23 |  | 3.491 | 2.37 | 49.34 | 51.7 | 110.3 | 483.39 | 4.94 | 335.234 | 24 | 0.22 | 31.99 | 63.839 | 311.865 | 50.53 | 9.62 | 19.9 | 19.91 | 3648.6 | 61.09 | 25.17 | 26.02 |  | 392 | 70.533 | 45.18 | 80.24 | 120.42 | 28.91 | 30.23 |  | 31.22 | 3746 | 29 | 30.98 | 78 | 31 | 63.528 |  | 30.98 | 0.88 | -3.13
| 12 | 2325 | 78 | 15 | 8 | 12 | 14.316 | 11.418 | 98.946 | 12.12 |  | 3.538 | 2.5 | 49.31 | 51.81 | 110.22 | 492.04 | 5.98 | 335.233 | 23.99 | 0.222 | 32 | 62.893 | 320.67 | 51.53 | 10.46 | 19.91 | 19.91 | 3990.8 | 60.96 | 25.02 | 26 |  | 392 | 70.59 | 45.17 | 80.16 | 119.87 | 28.95 | 30.28 |  | 31.27 | 4071 | 30 | 30.98 | 78 | 31 | 61.96 |  | 30.98 | 0.74 | -10.94
| 2 | 2326 | 78 | 16 | 1 | 2 | 14.261 | 11.412 | 98.946 | 12.52 |  | 3.519 | 2.71 | 49.29 | 52 | 111.45 | 502.38 | 6.3 | 335.094 | 24 | 0.219 | 32.02 | 62.642 | 326.029 | 52.21 | 11.2 | 19.91 | 19.91 | 4291.5 | 60.51 | 24.93 | 25.96 |  | 392 | 70.637 | 45.17 | 79.93 | 119.83 | 29 | 30.32 |  | 31.33 | 4350 | 30 | 31.76 | 78 | 31 | 57.646 |  | 31.76 | 0.84 | -13.28
| 2 | 2327 | 78 | 17 | 2 | 2 | 13.989 | 11.415 | 98.947 | 12.22 |  | 3.387 | 2.95 | 49.28 | 52.24 | 103.76 | 513.38 | 6.46 | 336.388 | 23.99 | 0.359 | 32.05 | 53.063 | 328.951 | 52.72 | 11.45 | 19.91 | 19.93 | 4368.8 | 60 | 25.03 | 25.92 |  | 392 | 70.691 | 45.17 | 79.98 | 119.93 | 29.05 | 30.35 |  | 31.37 | 4360 | 36 | 28.63 | 78 | 31 | 40.784 |  | 28.63 | 0.9 | -17.19
| 2 | 2328 | 78 | 18 | 3 | 2 | 14.031 | 11.418 | 98.946 | 10.57 |  | 3.108 | 3.2 | 49.24 | 52.43 | 103.35 | 522.86 | 5.51 | 336.977 | 23.99 | 0.371 | 32.06 | 45.19 | 329.262 | 53.22 | 11.26 | 19.91 | 19.91 | 4324 | 59.72 | 24.86 | 25.88 |  | 392 | 70.735 | 45.18 | 79.94 | 119.93 | 29.09 | 30.38 |  | 31.39 | 4314.75 | 37 | 27.45 | 78 | 31 | 39.607 |  | 27.45 | 0.18 | -14.84
| 2 | 2329 | 78 | 19 | 4 | 2 | 14.382 | 11.417 | 98.946 | 8.74 |  | 2.879 | 3.24 | 49.25 | 52.49 | 104.27 | 528.66 | 4.47 | 336.996 | 24 | 0.357 | 32.08 | 42.842 | 328.096 | 53.72 | 11.23 | 19.91 | 19.93 | 4285.4 | 59.66 | 25.03 | 25.86 |  | 392 | 70.76 | 45.18 | 79.8 | 120.16 | 29.13 | 30.4 |  | 31.39 | 4289.75 | 36.5 | 27.06 | 78 | 31 | 43.529 |  | 27.06 | 0.86 | -18.75
| 2 | 2330 | 78 | 20 | 5 | 2 | 14.179 | 11.414 | 98.947 | 7.65 |  | 2.76 | 3.3 | 49.26 | 52.56 | 105.33 | 533.32 | 4.24 | 336.737 | 23.99 | 0.329 | 32.07 | 44.324 | 326.91 | 54.11 | 11.23 | 19.92 | 19.92 | 4308.2 | 59.67 | 24.9 | 25.83 |  | 392 | 70.811 | 45.17 | 79.8 | 120.14 | 29.14 | 30.42 |  | 31.36 | 4319.5 | 35.5 | 28.24 | 78 | 31 | 45.097 |  | 28.24 | 0.68 | -18.75
| 2 | 2331 | 78 | 21 | 6 | 2 | 13.997 | 11.414 | 98.947 | 7.16 |  | 2.708 | 3.31 | 49.29 | 52.6 | 104.67 | 538.13 | 4.51 | 336.804 | 24 | 0.344 | 32.07 | 44.631 | 326.689 | 54.52 | 11.31 | 19.9 | 19.92 | 4325.3 | 59.69 | 24.98 | 25.82 |  | 392 | 70.824 | 45.17 | 79.8 | 119.73 | 29.16 | 30.42 |  | 31.31 | 4325 | 35.5 | 28.24 | 78 | 31 | 41.176 |  | 28.24 | 0.1 | -13.28
| 2 | 2332 | 78 | 22 | 7 | 2 | 14.221 | 11.418 | 98.947 | 6.85 |  | 2.664 | 3.28 | 49.29 | 52.58 | 104.17 | 543.05 | 4.6 | 336.927 | 24.01 | 0.362 | 32.1 | 42.873 | 326.322 | 54.86 | 11.22 | 19.91 | 19.92 | 4296 | 59.75 | 24.95 | 25.82 |  | 392 | 70.886 | 45.17 | 79.71 | 119.75 | 29.18 | 30.41 |  | 31.25 | 4295.25 | 36.5 | 27.45 | 78 | 31 | 41.176 |  | 27.45 | 0.72 | -13.28
| 21 | 2333 | 78 | 23 | 1 | 21 | 14.244 | 11.419 | 98.948 | 6.5 |  | 2.631 | 3.23 | 49.34 | 52.57 | 103.87 | 547.22 | 4.35 | 336.935 | 24.01 | 0.43 | 32.11 | 41.999 | 325.484 | 55.16 | 11.22 | 19.91 | 19.92 | 4267.6 | 59.84 | 25.11 | 25.8 |  | 392 | 70.897 | 45.18 | 79.98 | 119.95 | 29.19 | 30.4 |  | 31.21 | 4208.5 | 36.5 | 27.45 | 78 | 31 | 26.666 |  | 27.45 | 0.78 | -19.53
| 21 | 2334 | 78 | 24 | 2 | 21 | 13.686 | 11.417 | 98.948 | 6.19 |  | 2.559 | 3.27 | 49.4 | 52.67 | 98.91 | 550.87 | 4.07 | 338.703 | 24.02 | 0.505 | 32.11 | 26.578 | 324.049 | 55.44 | 10.01 | 19.91 | 19.93 | 3846.3 | 59.92 | 24.84 | 25.76 |  | 392 | 70.88 | 45.18 | 79.98 | 119.28 | 29.2 | 30.38 |  | 31.16 | 3719.5 | 32 | 20 | 78 | 31 | 11.765 |  | 20 | 0.94 | -19.53
| 21 | 2335 | 78 | 25 | 3 | 21 | 22.4 | 11.422 | 98.948 | 3.93 |  | 2.328 | 3.27 | 49.45 | 52.72 | 98.51 | 548.6 | 2.19 | 339.313 | 24.02 | 0.299 | 32.1 | 17.521 | 318.582 | 55.74 | 8.65 | 19.92 | 19.93 | 3328.3 | 60.05 | 24.82 | 25.74 |  | 392 | 70.877 | 45.19 | 80.11 | 120.02 | 29.22 | 30.35 |  | 31.13 | 3207.75 | 30.5 | 18.43 | 78 | 31 | 12.549 |  | 18.43 | 0.02 | 0
| 21 | 2336 | 78 | 26 | 4 | 21 | 22.492 | 11.425 | 98.948 | 2.94 |  | 2.244 | 3.1 | 49.48 | 52.58 | 98.83 | 536.94 | 0.66 | 339.407 | 24.02 | 0.203 | 32.1 | 14.863 | 312.057 | 56.03 | 7.46 | 19.91 | 19.93 | 2871.8 | 60.12 | 24.79 | 25.72 |  | 392 | 70.869 | 45.19 | 80.05 | 119.92 | 29.2 | 30.33 |  | 31.1 | 3207.75 | 27.5 | 18.43 | 78 | 31 | 12.549 |  | 18.43 | 0 | 0
| 21 | 2337 | 78 | 27 | 5 | 21 | 22.495 | 11.427 | 98.948 | 3.77 |  | 2.25 | 2.73 | 49.55 | 52.29 | 98.97 | 524.17 | 0.07 | 339.501 | 24.03 | 0.19 | 32.09 | 14.845 | 300.925 | 56.27 | 6.02 | 19.92 | 19.93 | 2327.9 | 60.2 | 24.71 | 25.72 |  | 392 | 70.824 | 45.2 | 79.98 | 120.1 | 29.16 | 30.3 |  | 31.08 | 2213.25 | 25.5 | 18.82 | 78 | 31 | 14.117 |  | 18.82 | 0 | 0
| 21 | 2338 | 78 | 28 | 6 | 21 | 22.204 | 11.421 | 98.948 | 3.61 |  | 2.241 | 2.47 | 49.61 | 52.08 | 99.1 | 512.3 | 0.01 | 339.326 | 24.02 | 0.162 | 32.05 | 15.389 | 272.13 | 56.43 | 4.9 | 19.91 | 19.93 | 1891.8 | 60.22 | 24.74 | 25.71 |  | 392 | 70.798 | 45.2 | 80.04 | 120.18 | 29.09 | 30.27 |  | 31.06 | 1792.75 | 22 | 18.43 | 78 | 31 | 16.862 |  | 18.43 | 0.02 | 0
| 21 | 2339 | 78 | 29 | 7 | 21 | 15.113 | 11.42 | 98.947 | 2.39 |  | 2.193 | 2.18 | 49.67 | 51.85 | 99.27 | 502.64 | 0.26 | 339.331 | 24.03 | 0.198 | 32.05 | 16.78 | 233.4 | 56.57 | 3.96 | 19.92 | 19.93 | 1535.3 | 60.48 | 24.6 | 25.71 |  | 392 | 70.774 | 45.21 | 80.16 | 120.38 | 29.03 | 30.25 |  | 31.03 | 1792.75 | 20.5 | 18.82 | 78 | 31 | 16.862 |  | 18.82 | 0.08 | 1.56
| 21 | 2340 | 78 | 30 | 8 | 21 | 14.994 | 11.421 | 98.947 | 1.25 |  | 2.087 | 2.02 | 49.71 | 51.73 | 99.37 | 495.43 | 0.54 | 339.474 | 24.02 | 0.188 | 32.02 | 19.176 | 188.172 | 56.67 | 2.94 | 19.91 | 19.93 | 1144.5 | 60.76 | 24.49 | 25.66 |  | 392 | 70.735 | 45.21 | 79.94 | 120.2 | 28.98 | 30.23 |  | 30.99 | 1073.25 | 19.5 | 18.82 | 78 | 31 | 20.784 |  | 18.82 | 0.04 | 5.47
| 1 | 2341 | 79 | 1 | 1 | 1 | 14.582 | 11.421 | 98.947 | 1.35 |  | 2.039 | 1.94 | 49.76 | 51.71 | 99.11 | 489.41 | 0.58 | 339.511 | 24.02 | 0.187 | 32 | 21.806 | 149.786 | 56.7 | 2.27 | 19.92 | 19.93 | 883.2 | 60.96 | 24.56 | 25.66 |  | 392 | 70.732 | 45.21 | 80.01 | 119.87 | 28.94 | 30.21 |  | 30.97 | 842.75 | 17 | 18.04 | 78 | 32 | 25.882 |  | 18.04 | 0.21 | 7.81
| 1 | 2342 | 79 | 2 | 2 | 1 | 13.909 | 11.423 | 98.947 | 2.97 |  | 2.089 | 1.8 | 49.75 | 51.56 | 99.13 | 484.58 | 0.54 | 339.454 | 24.02 | 0.146 | 31.98 | 27.869 | 129.134 | 56.65 | 2.04 | 19.92 | 19.93 | 779.5 | 61.09 | 24.99 | 25.64 |  | 392 | 70.692 | 45.22 | 79.9 | 119.66 | 28.9 | 30.2 |  | 30.96 | 842.75 | 17 | 18.82 | 78 | 32 | 25.882 |  | 18.82 | 0.94 | 1.56
| 1 | 2343 | 79 | 3 | 3 | 1 | 14.237 | 11.419 | 98.947 | 5.03 |  | 2.235 | 1.74 | 49.74 | 51.48 | 99.17 | 480.38 | 0.61 | 339.492 | 24.01 | 0.14 | 31.97 | 35.041 | 120.583 | 56.55 | 2.09 | 19.93 | 19.93 | 791.9 | 61.19 | 25.24 | 25.65 |  | 392 | 70.685 | 45.22 | 79.89 | 120.13 | 28.87 | 30.19 |  | 30.97 | 796.75 | 14.5 | 19.61 | 78 | 32 | 38.431 |  | 19.61 | 0.86 | -0.78
| 1 | 2344 | 79 | 4 | 4 | 1 | 14.596 | 11.417 | 98.947 | 5.85 |  | 2.374 | 1.65 | 49.75 | 51.4 | 99.22 | 476.84 | 0.71 | 339.483 | 24.01 | 0.152 | 31.95 | 37.541 | 120.262 | 56.38 | 2.15 | 19.93 | 19.94 | 818.8 | 61.26 | 25.09 | 25.67 |  | 392 | 70.66 | 45.22 | 79.82 | 119.81 | 28.85 | 30.18 |  | 30.96 | 826.5 | 15 | 19.61 | 78 | 32 | 37.254 |  | 19.61 | 0.41 | 2.34
| 1 | 2345 | 79 | 5 | 5 | 1 | 14.41 | 11.418 | 98.947 | 5.88 |  | 2.445 | 1.57 | 49.73 | 51.3 | 99.23 | 473.38 | 0.83 | 339.418 | 24 | 0.163 | 31.92 | 37.754 | 120.038 | 56.09 | 2.21 | 19.93 | 19.93 | 839.4 | 61.31 | 25.1 | 25.71 |  | 392 | 70.634 | 45.23 | 79.86 | 119.98 | 28.83 | 30.18 |  | 30.95 | 826.5 | 16 | 19.61 | 78 | 32 | 37.254 |  | 19.61 | 0.1 | 5.47
| 1 | 2346 | 79 | 6 | 6 | 1 | 14.221 | 11.421 | 98.946 | 5.68 |  | 2.469 | 1.55 | 49.71 | 51.26 | 99.19 | 470.16 | 0.86 | 339.36 | 23.99 | 0.189 | 31.91 | 36.57 | 122.038 | 55.71 | 2.18 | 19.94 | 19.94 | 835.9 | 61.32 | 24.94 | 25.71 |  | 392 | 70.59 | 45.23 | 80.09 | 119.87 | 28.82 | 30.18 |  | 30.95 | 835.75 | 17 | 19.22 | 78 | 32 | 34.901 |  | 19.22 | 0.86 | 0.78
| 1 | 2347 | 79 | 7 | 7 | 1 | 14.32 | 11.421 | 98.945 | 5.62 |  | 2.46 | 1.49 | 49.7 | 51.19 | 99.2 | 467.1 | 0.79 | 339.381 | 24 | 0.204 | 31.9 | 36.114 | 123.539 | 55.17 | 2.14 | 19.95 | 19.95 | 819.4 | 61.34 | 24.94 | 25.68 |  | 392 | 70.571 | 45.24 | 80.05 | 119.77 | 28.81 | 30.19 |  | 30.96 | 813.25 | 16.5 | 19.22 | 78 | 32 | 35.294 |  | 19.22 | 0.82 | -1.56
| 12 | 2348 | 79 | 8 | 1 | 12 | 14.521 | 11.423 | 98.945 | 5.76 |  | 2.466 | 1.5 | 49.64 | 51.15 | 99.18 | 464.14 | 0.77 | 339.413 | 23.99 | 0.221 | 31.89 | 36.389 | 123.938 | 54.43 | 2.14 | 19.95 | 19.95 | 814.5 | 61.34 | 25.07 | 25.63 |  | 392 | 70.559 | 45.24 | 79.9 | 119.88 | 28.8 | 30.2 |  | 30.99 | 813.25 | 16 | 19.22 | 78 | 32 | 35.294 |  | 19.22 | 0.1 | 3.91
| 12 | 2349 | 79 | 9 | 2 | 12 | 15.325 | 11.424 | 98.944 | 6.12 |  | 2.623 | 1.5 | 49.57 | 51.07 | 102.21 | 461.14 | 0.88 | 338.602 | 23.98 | 0.36 | 31.88 | 65.227 | 128.06 | 53.6 | 3.03 | 19.95 | 19.95 | 1127.4 | 61.32 | 25.67 | 25.61 |  | 392 | 70.533 | 45.24 | 79.84 | 119.84 | 28.79 | 30.19 |  | 31.02 | 1208.5 | -9.5 | 27.45 | 78 | 32 | 91.371 |  | 27.45 | 0.04 | 0
| 12 | 2350 | 79 | 10 | 3 | 12 | 14.904 | 11.423 | 98.944 | 7.44 |  | 2.928 | 1.49 | 49.51 | 51 | 104.61 | 461.11 | 1.94 | 337.623 | 23.98 | 0.341 | 31.88 | 81.056 | 149.352 | 52.69 | 4.55 | 19.96 | 19.96 | 1693.9 | 61.28 | 25.65 | 25.59 |  | 392 | 70.533 | 45.24 | 80.14 | 119.81 | 28.79 | 30.18 |  | 31.06 | 1867.75 | 2 | 31.37 | 78 | 32 | 83.92 |  | 31.37 | 0.04 | 1.56
| 12 | 2351 | 79 | 11 | 4 | 12 | 14.197 | 11.425 | 98.944 | 8.73 |  | 3.234 | 1.67 | 49.46 | 51.13 | 104.75 | 466.8 | 3.17 | 337.42 | 23.98 | 0.36 | 31.91 | 77.708 | 208.843 | 51.44 | 6.1 | 19.96 | 19.95 | 2315.9 | 61.2 | 25.14 | 25.61 |  | 392 | 70.511 | 45.24 | 80.2 | 119.82 | 28.82 | 30.18 |  | 31.1 | 1867.75 | 22.5 | 30.98 | 78 | 32 | 83.92 |  | 30.98 | 0.08 | 7.81
| 12 | 2352 | 79 | 12 | 5 | 12 | 14.027 | 11.432 | 98.943 | 8.89 |  | 3.424 | 1.91 | 49.42 | 51.33 | 104.97 | 474.16 | 4.23 | 336.933 | 23.97 | 0.332 | 31.95 | 66.727 | 269.877 | 50 | 7.34 | 19.96 | 19.95 | 2794 | 61.19 | 25.09 | 25.71 |  | 392 | 70.545 | 45.24 | 80.01 | 119.73 | 28.86 | 30.19 |  | 31.15 | 2888.25 | 26.5 | 28.24 | 78 | 31 | 58.038 |  | 28.24 | 0.1 | 8.59
| 12 | 2353 | 79 | 13 | 6 | 12 | 14.246 | 11.425 | 98.943 | 10.08 |  | 3.472 | 2.2 | 49.37 | 51.57 | 106.51 | 480.33 | 4.51 | 336.478 | 23.98 | 0.297 | 31.95 | 61.848 | 297.612 | 49.86 | 8.34 | 19.97 | 19.96 | 3168.7 | 61.16 | 25.13 | 25.8 |  | 392 | 70.583 | 45.25 | 79.85 | 119.63 | 28.88 | 30.24 |  | 31.19 | 3257.75 | 28.5 | 29.02 | 78 | 31 | 58.823 |  | 29.02 | 0.86 | 0
| 12 | 2354 | 79 | 14 | 7 | 12 | 14.145 | 11.428 | 98.943 | 11.1 |  | 3.467 | 2.39 | 49.35 | 51.74 | 109.03 | 487.53 | 4.76 | 335.855 | 23.97 | 0.224 | 31.98 | 61.65 | 310.509 | 50.89 | 9.2 | 19.98 | 19.97 | 3509.7 | 61.05 | 25.03 | 25.87 |  | 392 | 70.613 | 45.25 | 79.94 | 119.78 | 28.9 | 30.28 |  | 31.23 | 3257.75 | 29 | 29.8 | 78 | 31 | 58.823 |  | 29.8 | 0.9 | -2.34
| 12 | 2355 | 79 | 15 | 8 | 12 | 14.287 | 11.429 | 98.943 | 11.95 |  | 3.501 | 2.63 | 49.32 | 51.95 | 110.77 | 496.57 | 5.45 | 335.237 | 23.97 | 0.219 | 32.01 | 63.079 | 319.774 | 51.77 | 10.26 | 19.98 | 19.97 | 3892.2 | 60.69 | 25.16 | 25.93 |  | 392 | 70.651 | 45.25 | 79.99 | 120.23 | 28.95 | 30.32 |  | 31.27 | 3654.5 | 29.5 | 31.37 | 78 | 31 | 63.136 |  | 31.37 | 0.68 | -9.38
| 2 | 2356 | 79 | 16 | 1 | 2 | 14.294 | 11.43 | 98.943 | 12.57 |  | 3.506 | 2.82 | 49.29 | 52.11 | 110.25 | 507.12 | 6.19 | 335.198 | 23.98 | 0.253 | 32.05 | 61.559 | 325.452 | 52.37 | 11.04 | 19.98 | 19.98 | 4215.9 | 60.25 | 25.01 | 25.99 |  | 392 | 70.682 | 45.25 | 80.2 | 120.05 | 29 | 30.36 |  | 31.31 | 4265.5 | 30 | 30.98 | 78 | 31 | 53.332 |  | 30.98 | 0.86 | -13.28
| 2 | 2357 | 79 | 17 | 2 | 2 | 14.086 | 11.432 | 98.944 | 12.27 |  | 3.364 | 3.06 | 49.29 | 52.35 | 104.7 | 517.43 | 6.35 | 336.444 | 23.98 | 0.346 | 32.05 | 53.094 | 328.375 | 52.85 | 11.24 | 19.99 | 19.99 | 4294.4 | 59.8 | 24.99 | 26 |  | 392 | 70.733 | 45.25 | 80.13 | 119.98 | 29.04 | 30.38 |  | 31.35 | 4265.5 | 36 | 28.63 | 78 | 31 | 53.332 |  | 28.63 | 0.88 | -17.19
| 2 | 2358 | 79 | 18 | 3 | 2 | 14.195 | 11.431 | 98.944 | 10.73 |  | 3.102 | 3.22 | 49.29 | 52.51 | 103.97 | 524.41 | 5.52 | 336.559 | 23.98 | 0.36 | 32.05 | 46.34 | 329.016 | 53.33 | 11.11 | 19.99 | 19.99 | 4280.5 | 59.64 | 24.79 | 25.97 |  | 392 | 70.759 | 45.25 | 80.13 | 119.96 | 29.09 | 30.4 |  | 31.38 | 4289.75 | 36.5 | 27.45 | 78 | 31 | 41.568 |  | 27.45 | 0.84 | -18.75
| 2 | 2359 | 79 | 19 | 4 | 2 | 14.241 | 11.424 | 98.944 | 9.06 |  | 2.888 | 3.28 | 49.28 | 52.56 | 105.15 | 529.83 | 4.53 | 335.927 | 23.99 | 0.332 | 32.07 | 44.837 | 328.367 | 53.79 | 11.22 | 19.98 | 20 | 4279.6 | 59.67 | 25.03 | 25.92 |  | 392 | 70.82 | 45.24 | 80.01 | 119.32 | 29.13 | 30.42 |  | 31.4 | 4295.25 | 36 | 27.45 | 78 | 31 | 45.489 |  | 27.45 | 0.66 | -19.53
| 2 | 2360 | 79 | 20 | 5 | 2 | 14.207 | 11.428 | 98.945 | 8.08 |  | 2.778 | 3.28 | 49.27 | 52.54 | 105.46 | 535.09 | 4.44 | 335.81 | 24 | 0.338 | 32.09 | 45.746 | 328.033 | 54.18 | 11.25 | 19.99 | 20 | 4316.3 | 59.75 | 24.9 | 25.88 |  | 392 | 70.788 | 45.24 | 79.9 | 119.98 | 29.15 | 30.44 |  | 31.38 | 4295.25 | 35 | 28.24 | 78 | 31 | 45.489 |  | 28.24 | 0.47 | -14.06
| 2 | 2361 | 79 | 21 | 6 | 2 | 14.179 | 11.429 | 98.946 | 7.43 |  | 2.705 | 3.28 | 49.27 | 52.54 | 104.36 | 535.09 | 4.68 | 335.999 | 24 | 0.349 | 32.09 | 43.998 | 327.901 | 54.18 | 11.27 | 19.99 | 20 | 4308.7 | 59.75 | 24.98 | 25.88 |  | 392 | 70.79 | 45.24 | 79.83 | 120.16 | 29.16 | 30.44 |  | 31.34 | 4325 | 36.5 | 27.84 | 78 | 31 | 42.744 |  | 27.84 | 0.29 | -14.84
| 2 | 2362 | 79 | 22 | 7 | 2 | 14.222 | 11.43 | 98.946 | 6.93 |  | 2.648 | 3.33 | 49.32 | 52.64 | 104.35 | 544.75 | 4.5 | 336.154 | 24 | 0.353 | 32.11 | 43.162 | 327.418 | 54.86 | 11.23 | 19.99 | 20 | 4291 | 59.86 | 24.98 | 25.79 |  | 392 | 70.799 | 45.26 | 80.14 | 119.89 | 29.19 | 30.43 |  | 31.29 | 4289.75 | 36.5 | 27.45 | 78 | 31 | 41.96 |  | 27.45 | 0.64 | -13.28
| 21 | 2363 | 79 | 23 | 1 | 21 | 14.288 | 11.433 | 98.946 | 6.56 |  | 2.63 | 3.33 | 49.32 | 52.64 | 104.44 | 544.75 | 4.39 | 336.239 | 24 | 0.405 | 32.11 | 42.932 | 326.661 | 54.86 | 11.15 | 19.99 | 20 | 4280.2 | 59.86 | 24.88 | 25.79 |  | 392 | 70.836 | 45.26 | 80.21 | 119.96 | 29.2 | 30.41 |  | 31.26 | 4289.75 | 36 | 27.45 | 78 | 31 | 41.96 |  | 27.45 | 0.51 | -19.53
| 21 | 2364 | 79 | 24 | 2 | 21 | 13.774 | 11.433 | 98.945 | 6.05 |  | 2.544 | 3.3 | 49.41 | 52.71 | 98.96 | 550.79 | 4.1 | 338.136 | 24.01 | 0.496 | 32.13 | 25.458 | 324.749 | 55.52 | 9.92 | 20.01 | 20.01 | 3830.6 | 59.99 | 24.72 | 25.73 |  | 392 | 70.82 | 45.27 | 80.13 | 120.35 | 29.21 | 30.39 |  | 31.22 | 3697.5 | 32 | 20 | 78 | 31 | 12.157 |  | 20 | 0.9 | -19.53
| 21 | 2365 | 79 | 25 | 3 | 21 | 22.449 | 11.434 | 98.946 | 3.83 |  | 2.337 | 3.18 | 49.48 | 52.65 | 98.57 | 541.68 | 2.15 | 338.779 | 24 | 0.296 | 32.13 | 17.712 | 319.622 | 55.8 | 8.62 | 19.99 | 20 | 3313.2 | 60.06 | 24.84 | 25.72 |  | 392 | 70.834 | 45.25 | 79.95 | 120.27 | 29.22 | 30.37 |  | 31.17 | 3188.25 | 30 | 18.43 | 78 | 31 | 11.765 |  | 18.43 | 0.02 | 0
| 21 | 2366 | 79 | 26 | 4 | 21 | 22.492 | 11.437 | 98.945 | 2.66 |  | 2.258 | 3.18 | 49.48 | 52.65 | 99.05 | 541.68 | 0.52 | 339.062 | 24 | 0.183 | 32.13 | 15.103 | 312.432 | 55.8 | 7.29 | 19.99 | 20 | 2806.9 | 60.06 | 24.8 | 25.72 |  | 392 | 70.831 | 45.25 | 79.94 | 119.63 | 29.2 | 30.33 |  | 31.12 | 2687.5 | 27.5 | 18.82 | 78 | 31 | 13.333 |  | 18.82 | 0 | 0
| 21 | 2367 | 79 | 27 | 5 | 21 | 22.495 | 11.435 | 98.946 | 3.63 |  | 2.275 | 2.85 | 49.54 | 52.39 | 98.87 | 528.76 | 0.07 | 339.126 | 24.01 | 0.167 | 32.12 | 14.471 | 301.086 | 56.06 | 6 | 20 | 20.01 | 2313.5 | 60.13 | 24.77 | 25.72 |  | 392 | 70.817 | 45.25 | 79.82 | 119.87 | 29.16 | 30.31 |  | 31.07 | 2209.25 | 25 | 18.43 | 78 | 31 | 16.078 |  | 18.43 | 0 | 0
| 21 | 2368 | 79 | 28 | 6 | 21 | 20.12 | 11.437 | 98.945 | 3.22 |  | 2.258 | 2.54 | 49.58 | 52.12 | 99.1 | 516.37 | 0.01 | 339.024 | 24.01 | 0.174 | 32.09 | 15.575 | 273.554 | 56.26 | 4.89 | 20.01 | 20.01 | 1887.2 | 60.13 | 24.72 | 25.7 |  | 392 | 70.775 | 45.25 | 79.87 | 120.08 | 29.11 | 30.28 |  | 31.03 | 1789 | 22 | 18.82 | 78 | 31 | 15.294 |  | 18.82 | 0.02 | 0
| 21 | 2369 | 79 | 29 | 7 | 21 | 14.865 | 11.434 | 98.945 | 2.44 |  | 2.212 | 2.29 | 49.61 | 51.91 | 99.33 | 505.75 | 0.35 | 339.059 | 24.01 | 0.18 | 32.07 | 16.991 | 231.536 | 56.42 | 3.83 | 20.01 | 20.02 | 1484.8 | 60.24 | 24.62 | 25.67 |  | 392 | 70.771 | 45.24 | 79.9 | 119.87 | 29.04 | 30.25 |  | 31 | 1391.25 | 20.5 | 18.82 | 78 | 31 | 18.431 |  | 18.82 | 0.55 | -2.34
| 21 | 2370 | 79 | 30 | 8 | 21 | 15.316 | 11.435 | 98.945 | 1.5 |  | 2.137 | 2.17 | 49.63 | 51.8 | 99.31 | 497.52 | 0.57 | 339.176 | 24.01 | 0.184 | 32.04 | 18.564 | 185.934 | 56.52 | 2.86 | 20 | 20.01 | 1117.1 | 60.48 | 24.45 | 25.63 |  | 392 | 70.703 | 45.24 | 79.78 | 119.64 | 28.98 | 30.23 |  | 30.99 | 1057.75 | 18 | 18.43 | 78 | 31 | 21.96 |  | 18.43 | 0.02 | 3.91
| 1 | 2371 | 80 | 1 | 1 | 1 | 14.38 | 11.438 | 98.945 | 1.7 |  | 2.101 | 1.97 | 49.69 | 51.66 | 99.1 | 490.69 | 0.58 | 339.108 | 24.01 | 0.18 | 32.02 | 22.14 | 149.528 | 56.59 | 2.31 | 20.01 | 20.02 | 896.6 | 60.71 | 24.6 | 25.61 |  | 392 | 70.691 | 45.25 | 79.98 | 120.03 | 28.95 | 30.21 |  | 30.98 | 855.25 | 18.5 | 18.43 | 78 | 32 | 25.882 |  | 18.43 | 0.86 | 2.34
| 1 | 2372 | 80 | 2 | 2 | 1 | 13.979 | 11.436 | 98.946 | 3.17 |  | 2.159 | 1.89 | 49.7 | 51.59 | 99.14 | 485.01 | 0.56 | 338.923 | 24 | 0.142 | 32.01 | 28.233 | 126.7 | 56.58 | 2.07 | 20.02 | 20.02 | 790.6 | 60.82 | 25.05 | 25.66 |  | 392 | 70.643 | 45.26 | 79.67 | 120.21 | 28.92 | 30.2 |  | 30.96 | 786.5 | 17.5 | 19.22 | 78 | 32 | 35.686 |  | 19.22 | 0.92 | 0
| 1 | 2373 | 80 | 3 | 3 | 1 | 14.337 | 11.434 | 98.946 | 5.1 |  | 2.273 | 1.75 | 49.71 | 51.46 | 99.19 | 480.34 | 0.64 | 338.813 | 24 | 0.136 | 31.99 | 35.095 | 118.192 | 56.52 | 2.1 | 20.02 | 20.02 | 799.4 | 60.93 | 25.05 | 25.73 |  | 392 | 70.595 | 45.26 | 79.79 | 119.78 | 28.89 | 30.2 |  | 30.93 | 805.25 | 14.5 | 19.61 | 78 | 32 | 38.823 |  | 19.61 | 0.8 | -3.13
| 1 | 2374 | 80 | 4 | 4 | 1 | 14.713 | 11.436 | 98.947 | 5.81 |  | 2.383 | 1.73 | 49.67 | 51.4 | 99.29 | 476.63 | 0.74 | 338.774 | 23.99 | 0.139 | 31.97 | 38.131 | 117.692 | 56.41 | 2.2 | 20.02 | 20.01 | 832.1 | 61.02 | 25.26 | 25.85 |  | 392 | 70.557 | 45.26 | 79.98 | 119.78 | 28.86 | 30.18 |  | 30.91 | 805.25 | 14.5 | 19.61 | 78 | 32 | 38.823 |  | 19.61 | 0.2 | 1.56
| 1 | 2375 | 80 | 5 | 5 | 1 | 14.585 | 11.438 | 98.947 | 5.74 |  | 2.467 | 1.61 | 49.66 | 51.27 | 99.2 | 473.16 | 0.79 | 338.833 | 23.98 | 0.175 | 31.95 | 38.002 | 120.21 | 56.2 | 2.27 | 20.01 | 20.01 | 864.8 | 61.06 | 25.04 | 25.91 |  | 392 | 70.513 | 45.26 | 80 | 119.75 | 28.84 | 30.17 |  | 30.89 | 862.5 | 17 | 19.61 | 78 | 32 | 34.509 |  | 19.61 | 0.06 | 4.69
| 1 | 2376 | 80 | 6 | 6 | 1 | 14.129 | 11.442 | 98.946 | 5.51 |  | 2.483 | 1.57 | 49.65 | 51.22 | 99.2 | 469.88 | 0.85 | 338.824 | 23.98 | 0.19 | 31.93 | 36.071 | 120.949 | 55.88 | 2.2 | 20.02 | 20.03 | 845 | 61.08 | 24.86 | 25.92 |  | 392 | 70.496 | 45.27 | 79.86 | 120.13 | 28.84 | 30.18 |  | 30.9 | 839.75 | 17.5 | 19.22 | 78 | 32 | 34.117 |  | 19.22 | 0.9 | 2.34
| 1 | 2377 | 80 | 7 | 7 | 1 | 14.21 | 11.443 | 98.946 | 5.58 |  | 2.49 | 1.52 | 49.65 | 51.17 | 99.2 | 466.85 | 0.83 | 338.827 | 23.98 | 0.204 | 31.92 | 35.737 | 120.606 | 55.45 | 2.17 | 20.03 | 20.03 | 827.3 | 61.07 | 25 | 25.96 |  | 392 | 70.494 | 45.27 | 79.76 | 120.06 | 28.83 | 30.18 |  | 30.93 | 839.75 | 17 | 19.22 | 78 | 32 | 34.117 |  | 19.22 | 0.86 | 0
| 12 | 2378 | 80 | 8 | 1 | 12 | 14.427 | 11.443 | 98.945 | 5.87 |  | 2.49 | 1.48 | 49.59 | 51.07 | 99.21 | 463.92 | 0.78 | 338.91 | 23.96 | 0.228 | 31.9 | 36.511 | 120.145 | 54.8 | 2.14 | 20.02 | 20.02 | 814.6 | 61.04 | 25.09 | 25.98 |  | 392 | 70.497 | 45.26 | 79.9 | 120.1 | 28.82 | 30.17 |  | 30.97 | 842.75 | 16 | 19.22 | 78 | 32 | 51.764 |  | 19.22 | 0.64 | -3.13
| 12 | 2379 | 80 | 9 | 2 | 12 | 15.254 | 11.437 | 98.944 | 6.31 |  | 2.624 | 1.5 | 49.51 | 51.01 | 102.41 | 461.03 | 0.85 | 337.921 | 23.96 | 0.342 | 31.88 | 67.052 | 124 | 54 | 3.11 | 20.03 | 20.02 | 1140.4 | 61.04 | 26.01 | 26.05 |  | 392 | 70.49 | 45.25 | 79.93 | 120.19 | 28.81 | 30.16 |  | 31.01 | 1250 | -11 | 27.84 | 78 | 32 | 90.979 |  | 27.84 | 0.04 | 0
| 12 | 2380 | 80 | 10 | 3 | 12 | 14.952 | 11.441 | 98.944 | 7.76 |  | 2.901 | 1.48 | 49.46 | 50.94 | 104.75 | 458.69 | 1.86 | 336.927 | 23.96 | 0.343 | 31.88 | 81.135 | 146.579 | 53.16 | 4.46 | 20.04 | 20.03 | 1649.1 | 61.04 | 25.84 | 26.13 |  | 392 | 70.495 | 45.25 | 80.17 | 119.63 | 28.82 | 30.15 |  | 31.06 | 1250 | 2.5 | 31.76 | 78 | 32 | 90.979 |  | 31.76 | 0.02 | 1.56
| 12 | 2381 | 80 | 11 | 4 | 12 | 14.193 | 11.442 | 98.945 | 9.03 |  | 3.211 | 1.54 | 49.42 | 50.96 | 107.39 | 462.51 | 3.4 | 336.143 | 23.95 | 0.272 | 31.9 | 80.414 | 215.25 | 52.14 | 6.55 | 20.03 | 20.03 | 2467.1 | 61.04 | 25.34 | 26.16 |  | 392 | 70.53 | 45.26 | 80.03 | 119.74 | 28.84 | 30.15 |  | 31.1 | 2636.5 | 17.5 | 31.37 | 78 | 32 | 74.509 |  | 31.37 | 0.06 | 7.81
| 12 | 2382 | 80 | 12 | 5 | 12 | 13.83 | 11.439 | 98.945 | 9.59 |  | 3.464 | 1.81 | 49.37 | 51.18 | 103.3 | 470.12 | 4.64 | 336.608 | 23.95 | 0.396 | 31.92 | 65.974 | 275.016 | 50.88 | 7.54 | 20.04 | 20.03 | 2888.8 | 61.04 | 24.94 | 26.22 |  | 392 | 70.518 | 45.25 | 79.94 | 120.11 | 28.88 | 30.18 |  | 31.15 | 2940.5 | 29 | 27.06 | 78 | 31 | 47.842 |  | 27.06 | 0.92 | 2.34
| 12 | 2383 | 80 | 13 | 6 | 12 | 14.552 | 11.442 | 98.945 | 10.1 |  | 3.441 | 2.13 | 49.33 | 51.46 | 107.93 | 478.28 | 4.58 | 335.537 | 23.95 | 0.245 | 31.96 | 61.835 | 298.152 | 49.88 | 8.37 | 20.05 | 20.04 | 3174.5 | 61.01 | 25.18 | 26.21 |  | 392 | 70.551 | 45.25 | 79.98 | 120.07 | 28.91 | 30.23 |  | 31.19 | 2940.5 | 28 | 28.63 | 78 | 31 | 47.842 |  | 28.63 | 0.16 | 2.34
| 12 | 2384 | 80 | 14 | 7 | 12 | 14.105 | 11.443 | 98.944 | 11.32 |  | 3.475 | 2.35 | 49.3 | 51.64 | 109.51 | 483.96 | 4.88 | 334.958 | 23.95 | 0.236 | 31.99 | 63.256 | 312.35 | 50.56 | 9.58 | 20.05 | 20.04 | 3649.6 | 60.92 | 25.05 | 26.17 |  | 392 | 70.611 | 45.25 | 79.98 | 119.72 | 28.93 | 30.28 |  | 31.22 | 3742 | 29 | 30.98 | 78 | 31 | 62.744 |  | 30.98 | 0.88 | -3.13
| 12 | 2385 | 80 | 15 | 8 | 12 | 14.27 | 11.444 | 98.944 | 12.1 |  | 3.511 | 2.5 | 49.28 | 51.78 | 109.8 | 492.88 | 5.89 | 334.705 | 23.95 | 0.213 | 32.01 | 62.414 | 320.787 | 51.57 | 10.44 | 20.06 | 20.05 | 3987.8 | 60.62 | 25 | 26.11 |  | 392 | 70.633 | 45.25 | 80.13 | 119.78 | 28.97 | 30.32 |  | 31.25 | 4067 | 30 | 31.37 | 78 | 31 | 61.175 |  | 31.37 | 0.59 | -10.94
| 2 | 2386 | 80 | 16 | 1 | 2 | 14.021 | 11.445 | 98.944 | 12.46 |  | 3.494 | 2.78 | 49.25 | 52.03 | 111.65 | 503.16 | 6.18 | 334.413 | 23.95 | 0.196 | 32.02 | 62.558 | 325.334 | 52.24 | 11.13 | 20.06 | 20.06 | 4260.5 | 60.14 | 24.95 | 26.07 |  | 392 | 70.636 | 45.25 | 80.06 | 119.94 | 29.01 | 30.36 |  | 31.28 | 4067 | 30 | 31.76 | 78 | 31 | 61.175 |  | 31.76 | 0.21 | -7.81
| 2 | 2387 | 80 | 17 | 2 | 2 | 14.091 | 11.445 | 98.943 | 12.12 |  | 3.355 | 2.98 | 49.25 | 52.23 | 103.69 | 514.09 | 6.46 | 335.75 | 23.96 | 0.376 | 32.05 | 52.906 | 328.517 | 52.75 | 11.39 | 20.07 | 20.06 | 4360.7 | 59.69 | 24.94 | 26.06 |  | 392 | 70.675 | 45.25 | 80.24 | 119.47 | 29.07 | 30.39 |  | 31.31 | 4350 | 36.5 | 28.63 | 78 | 31 | 39.607 |  | 28.63 | 0.88 | -18.75
| 2 | 2388 | 80 | 18 | 3 | 2 | 14.048 | 11.443 | 98.943 | 10.43 |  | 3.071 | 3.2 | 49.23 | 52.44 | 103.32 | 523.41 | 5.46 | 336.251 | 23.95 | 0.372 | 32.06 | 44.894 | 329.163 | 53.22 | 11.33 | 20.06 | 20.06 | 4309.4 | 59.48 | 25.1 | 26.06 |  | 392 | 70.703 | 45.24 | 80.02 | 119.68 | 29.11 | 30.41 |  | 31.32 | 4304.5 | 37.5 | 27.06 | 78 | 31 | 39.999 |  | 27.06 | 0.14 | -14.06
| 2 | 2389 | 80 | 19 | 4 | 2 | 14.153 | 11.448 | 98.942 | 8.8 |  | 2.882 | 3.25 | 49.24 | 52.49 | 104.61 | 529.11 | 4.5 | 336.163 | 23.96 | 0.339 | 32.09 | 43.78 | 328.347 | 53.64 | 11.24 | 20.06 | 20.07 | 4294.2 | 59.52 | 24.99 | 26.07 |  | 392 | 70.733 | 45.23 | 80.05 | 119.98 | 29.14 | 30.43 |  | 31.32 | 4304.5 | 36 | 27.84 | 78 | 31 | 39.999 |  | 27.84 | 0.45 | -12.5
| 2 | 2390 | 80 | 20 | 5 | 2 | 14.342 | 11.446 | 98.943 | 7.79 |  | 2.775 | 3.29 | 49.24 | 52.53 | 105.29 | 533.95 | 4.35 | 335.932 | 23.97 | 0.335 | 32.09 | 44.772 | 327.411 | 54.05 | 11.28 | 20.06 | 20.06 | 4317.5 | 59.57 | 24.95 | 26.08 |  | 392 | 70.771 | 45.22 | 79.86 | 119.73 | 29.16 | 30.45 |  | 31.31 | 4329.5 | 35.5 | 28.24 | 78 | 31 | 45.097 |  | 28.24 | 0.8 | -17.97
| 2 | 2391 | 80 | 21 | 6 | 2 | 14.062 | 11.448 | 98.943 | 7.25 |  | 2.724 | 3.27 | 49.25 | 52.51 | 104.18 | 538.97 | 4.59 | 336.336 | 23.97 | 0.369 | 32.09 | 44.007 | 327.417 | 54.45 | 11.27 | 20.07 | 20.07 | 4318.6 | 59.61 | 24.93 | 26.09 |  | 392 | 70.787 | 45.23 | 80 | 119.98 | 29.18 | 30.45 |  | 31.29 | 4310 | 36 | 27.84 | 78 | 31 | 40.391 |  | 27.84 | 0.21 | -14.06
| 2 | 2392 | 80 | 22 | 7 | 2 | 14.117 | 11.446 | 98.942 | 6.83 |  | 2.678 | 3.29 | 49.27 | 52.55 | 103.94 | 543.74 | 4.53 | 336.452 | 23.98 | 0.356 | 32.1 | 42.36 | 326.769 | 54.81 | 11.21 | 20.07 | 20.08 | 4283.7 | 59.67 | 25 | 26.08 |  | 392 | 70.829 | 45.22 | 80.25 | 119.86 | 29.19 | 30.43 |  | 31.27 | 4310 | 37 | 27.45 | 78 | 31 | 40.391 |  | 27.45 | 0.68 | -13.28
| 21 | 2393 | 80 | 23 | 1 | 21 | 14.231 | 11.45 | 98.941 | 6.48 |  | 2.649 | 3.3 | 49.29 | 52.59 | 105.02 | 547.66 | 4.3 | 336.242 | 23.98 | 0.364 | 32.12 | 43.268 | 325.865 | 55.12 | 11.15 | 20.07 | 20.08 | 4281.1 | 59.8 | 24.88 | 26.09 |  | 392 | 70.872 | 45.22 | 79.89 | 119.67 | 29.2 | 30.42 |  | 31.24 | 4275.75 | 35.5 | 27.84 | 78 | 31 | 41.176 |  | 27.84 | 0.29 | -14.06
| 21 | 2394 | 80 | 24 | 2 | 21 | 13.577 | 11.452 | 98.94 | 6.18 |  | 2.593 | 3.34 | 49.35 | 52.69 | 98.96 | 551.45 | 4.2 | 338.368 | 23.99 | 0.508 | 32.13 | 27.108 | 324.353 | 55.42 | 9.97 | 20.08 | 20.08 | 3855.3 | 59.92 | 24.71 | 26.06 |  | 392 | 70.857 | 45.21 | 79.93 | 119.57 | 29.21 | 30.39 |  | 31.22 | 3742 | 32 | 20 | 78 | 31 | 12.157 |  | 20 | 0.94 | -18.75
| 21 | 2395 | 80 | 25 | 3 | 21 | 19.499 | 11.454 | 98.94 | 4.07 |  | 2.378 | 3.3 | 49.43 | 52.73 | 98.25 | 548.29 | 2.54 | 338.821 | 23.98 | 0.317 | 32.12 | 18.134 | 319.52 | 55.71 | 8.82 | 20.07 | 20.07 | 3389.6 | 60.01 | 24.85 | 26 |  | 392 | 70.89 | 45.2 | 80.08 | 119.73 | 29.21 | 30.37 |  | 31.18 | 3742 | 30.5 | 18.04 | 78 | 31 | 12.157 |  | 18.04 | 0.02 | 0
| 21 | 2396 | 80 | 26 | 4 | 21 | 22.491 | 11.455 | 98.94 | 2.69 |  | 2.282 | 3.07 | 49.51 | 52.57 | 98.75 | 536.31 | 0.71 | 338.916 | 24 | 0.202 | 32.12 | 14.943 | 312.414 | 56 | 7.47 | 20.07 | 20.08 | 2881.8 | 60.1 | 24.75 | 26.09 |  | 392 | 70.893 | 45.21 | 79.86 | 119.76 | 29.2 | 30.34 |  | 31.14 | 3218.75 | 27.5 | 18.43 | 78 | 31 | 12.941 |  | 18.43 | 0 | 0
| 21 | 2397 | 80 | 27 | 5 | 21 | 22.495 | 11.452 | 98.94 | 3.36 |  | 2.282 | 2.69 | 49.57 | 52.27 | 98.98 | 523.51 | 0.08 | 339.126 | 23.99 | 0.184 | 32.09 | 14.914 | 301.669 | 56.23 | 6.06 | 20.07 | 20.08 | 2337.5 | 60.16 | 24.74 | 26.12 |  | 392 | 70.863 | 45.21 | 79.92 | 119.75 | 29.16 | 30.31 |  | 31.09 | 2223.25 | 25.5 | 18.82 | 78 | 31 | 13.725 |  | 18.82 | 0 | 0
| 21 | 2398 | 80 | 28 | 6 | 21 | 22.496 | 11.452 | 98.94 | 3.89 |  | 2.266 | 2.37 | 49.63 | 52 | 98.93 | 511.72 | 0.01 | 338.774 | 24 | 0.164 | 32.07 | 15.286 | 276.712 | 56.41 | 5.03 | 20.07 | 20.08 | 1942.6 | 60.22 | 24.74 | 26.11 |  | 392 | 70.826 | 45.21 | 80.17 | 119.89 | 29.1 | 30.28 |  | 31.05 | 2223.25 | 22.5 | 18.43 | 78 | 31 | 13.725 |  | 18.43 | 0 | 0
| 21 | 2399 | 80 | 29 | 7 | 21 | 15.22 | 11.452 | 98.939 | 2.74 |  | 2.203 | 2.15 | 49.63 | 51.78 | 99.26 | 502.21 | 0.3 | 338.861 | 23.99 | 0.194 | 32.05 | 16.518 | 234.684 | 56.53 | 3.98 | 20.07 | 20.08 | 1543.5 | 60.48 | 24.62 | 26.07 |  | 392 | 70.8 | 45.21 | 79.94 | 119.87 | 29.04 | 30.26 |  | 31.02 | 1809.25 | 20 | 18.43 | 78 | 31 | 17.255 |  | 18.43 | 0.08 | 1.56
| 21 | 2400 | 80 | 30 | 8 | 21 | 15.147 | 11.448 | 98.939 | 1.58 |  | 2.132 | 1.97 | 49.71 | 51.68 | 99.43 | 494.89 | 0.52 | 339.035 | 24 | 0.195 | 32.03 | 19.112 | 189.735 | 56.62 | 2.95 | 20.07 | 20.09 | 1152.6 | 60.77 | 24.47 | 26.03 |  | 392 | 70.772 | 45.23 | 80.05 | 120.04 | 28.99 | 30.23 |  | 31 | 1081.25 | 19.5 | 18.82 | 78 | 31 | 20 |  | 18.82 | 0 | 4.69
| 1 | 2401 | 81 | 1 | 1 | 1 | 14.797 | 11.451 | 98.939 | 1.43 |  | 2.072 | 1.86 | 49.74 | 51.6 | 99.05 | 488.8 | 0.58 | 338.891 | 24 | 0.188 | 32.01 | 21.208 | 153.743 | 56.65 | 2.33 | 20.07 | 20.08 | 905.2 | 60.97 | 24.54 | 25.98 |  | 392 | 70.745 | 45.24 | 80.05 | 120.29 | 28.96 | 30.21 |  | 31 | 1081.25 | 16.5 | 18.04 | 78 | 32 | 20 |  | 18.04 | 0.06 | 7.03
| 1 | 2402 | 81 | 2 | 2 | 1 | 13.933 | 11.45 | 98.939 | 3.02 |  | 2.12 | 1.8 | 49.74 | 51.54 | 99.13 | 483.97 | 0.56 | 338.875 | 23.99 | 0.15 | 31.98 | 28.114 | 129.012 | 56.59 | 2.07 | 20.07 | 20.07 | 790.1 | 61.11 | 25.02 | 25.99 |  | 392 | 70.72 | 45.22 | 79.85 | 120.02 | 28.91 | 30.2 |  | 30.98 | 845.25 | 17 | 19.22 | 78 | 32 | 26.274 |  | 19.22 | 0.94 | 1.56
| 1 | 2403 | 81 | 3 | 3 | 1 | 14.276 | 11.451 | 98.938 | 5.03 |  | 2.257 | 1.71 | 49.72 | 51.43 | 99.21 | 479.89 | 0.63 | 338.849 | 24 | 0.138 | 31.97 | 35.345 | 119.305 | 56.5 | 2.13 | 20.07 | 20.08 | 807.2 | 61.23 | 25.2 | 25.99 |  | 392 | 70.693 | 45.22 | 79.82 | 119.96 | 28.88 | 30.19 |  | 30.96 | 814 | 14 | 19.61 | 78 | 32 | 38.823 |  | 19.61 | 0.82 | -1.56
| 1 | 2404 | 81 | 4 | 4 | 1 | 14.699 | 11.454 | 98.939 | 5.73 |  | 2.388 | 1.6 | 49.73 | 51.34 | 99.25 | 476.3 | 0.73 | 338.828 | 23.98 | 0.149 | 31.95 | 37.83 | 116.975 | 56.35 | 2.21 | 20.06 | 20.07 | 840.3 | 61.29 | 25.16 | 26.01 |  | 392 | 70.678 | 45.22 | 79.72 | 120.1 | 28.85 | 30.19 |  | 30.95 | 847.5 | 15.5 | 19.61 | 78 | 32 | 37.646 |  | 19.61 | 0.2 | 3.13
| 1 | 2405 | 81 | 5 | 5 | 1 | 14.412 | 11.456 | 98.939 | 5.65 |  | 2.435 | 1.59 | 49.72 | 51.31 | 99.19 | 472.89 | 0.8 | 338.9 | 23.98 | 0.171 | 31.93 | 37.254 | 118.936 | 56.06 | 2.24 | 20.07 | 20.07 | 858.5 | 61.33 | 24.95 | 26.05 |  | 392 | 70.677 | 45.21 | 79.86 | 120.04 | 28.84 | 30.17 |  | 30.94 | 858.5 | 17 | 19.61 | 78 | 32 | 34.901 |  | 19.61 | 0.1 | 6.25
| 1 | 2406 | 81 | 6 | 6 | 1 | 14.136 | 11.453 | 98.939 | 5.44 |  | 2.454 | 1.53 | 49.73 | 51.26 | 99.21 | 469.76 | 0.84 | 338.928 | 23.98 | 0.186 | 31.92 | 36.313 | 121.084 | 55.63 | 2.22 | 20.07 | 20.08 | 849.3 | 61.31 | 24.98 | 26.06 |  | 392 | 70.645 | 45.22 | 79.82 | 119.96 | 28.83 | 30.17 |  | 30.94 | 848.25 | 17.5 | 19.61 | 78 | 32 | 34.509 |  | 19.61 | 0.9 | 2.34
| 1 | 2407 | 81 | 7 | 7 | 1 | 14.234 | 11.453 | 98.94 | 5.44 |  | 2.448 | 1.53 | 49.69 | 51.22 | 99.2 | 466.76 | 0.79 | 339.014 | 23.97 | 0.21 | 31.91 | 35.73 | 121.014 | 55.11 | 2.17 | 20.08 | 20.08 | 831.3 | 61.25 | 24.92 | 26.09 |  | 392 | 70.601 | 45.21 | 79.9 | 120.23 | 28.82 | 30.17 |  | 30.96 | 825.75 | 17 | 19.22 | 78 | 32 | 34.901 |  | 19.22 | 0.84 | -0.78
| 12 | 2408 | 81 | 8 | 1 | 12 | 14.448 | 11.452 | 98.94 | 5.64 |  | 2.434 | 1.51 | 49.62 | 51.13 | 99.2 | 463.84 | 0.75 | 338.986 | 23.97 | 0.206 | 31.89 | 36.623 | 120.598 | 54.35 | 2.14 | 20.07 | 20.08 | 818.6 | 61.2 | 25.01 | 26.12 |  | 392 | 70.588 | 45.21 | 80.05 | 120.11 | 28.82 | 30.16 |  | 30.98 | 860.75 | 16.5 | 19.22 | 78 | 32 | 56.077 |  | 19.22 | 0.66 | -3.13
| 12 | 2409 | 81 | 9 | 2 | 12 | 15.243 | 11.452 | 98.94 | 6.12 |  | 2.596 | 1.5 | 49.58 | 51.08 | 102.34 | 460.87 | 0.83 | 337.978 | 23.97 | 0.359 | 31.87 | 66.01 | 124.678 | 53.51 | 3.06 | 20.08 | 20.07 | 1129.4 | 61.15 | 25.91 | 26.19 |  | 392 | 70.562 | 45.21 | 80.16 | 120.02 | 28.81 | 30.15 |  | 31.02 | 1233.5 | -10.5 | 28.24 | 78 | 32 | 91.763 |  | 28.24 | 0.04 | 0
| 12 | 2410 | 81 | 10 | 3 | 12 | 14.834 | 11.451 | 98.94 | 7.68 |  | 2.907 | 1.49 | 49.52 | 51.01 | 104.74 | 461.57 | 2.02 | 336.933 | 23.97 | 0.336 | 31.88 | 81.351 | 148.956 | 52.63 | 4.64 | 20.07 | 20.08 | 1728.7 | 61.12 | 25.66 | 26.2 |  | 392 | 70.54 | 45.21 | 79.78 | 119.88 | 28.81 | 30.13 |  | 31.06 | 1908.5 | 2.5 | 31.37 | 78 | 32 | 83.528 |  | 31.37 | 0.04 | 1.56
| 12 | 2411 | 81 | 11 | 4 | 12 | 14.061 | 11.449 | 98.941 | 9 |  | 3.232 | 1.67 | 49.45 | 51.12 | 104.33 | 467.63 | 3.39 | 336.835 | 23.95 | 0.371 | 31.91 | 76.315 | 219.008 | 51.44 | 6.32 | 20.07 | 20.08 | 2405.8 | 61.09 | 25.09 | 26.15 |  | 392 | 70.55 | 45.21 | 79.75 | 119.41 | 28.83 | 30.13 |  | 31.1 | 2500 | 22.5 | 31.76 | 78 | 32 | 57.254 |  | 31.76 | 0.08 | 7.81
| 12 | 2412 | 81 | 12 | 5 | 12 | 14.184 | 11.447 | 98.94 | 8.86 |  | 3.375 | 1.94 | 49.43 | 51.37 | 104.18 | 474.86 | 4.23 | 336.564 | 23.96 | 0.354 | 31.95 | 64.625 | 271.1 | 50.06 | 7.2 | 20.08 | 20.08 | 2741.1 | 61.04 | 25.08 | 26.14 |  | 392 | 70.558 | 45.22 | 79.9 | 119.62 | 28.86 | 30.14 |  | 31.15 | 2500 | 27 | 27.84 | 78 | 31 | 57.254 |  | 27.84 | 0.27 | 7.03
| 12 | 2413 | 81 | 13 | 6 | 12 | 14.264 | 11.449 | 98.941 | 9.73 |  | 3.415 | 2.2 | 49.39 | 51.59 | 107.09 | 480.47 | 4.49 | 335.526 | 23.96 | 0.274 | 31.97 | 61.7 | 297.4 | 50.1 | 8.31 | 20.08 | 20.09 | 3159.8 | 61.01 | 25.1 | 26.14 |  | 392 | 70.598 | 45.22 | 79.9 | 119.91 | 28.89 | 30.19 |  | 31.2 | 3268.75 | 28 | 29.41 | 78 | 31 | 61.568 |  | 29.41 | 0.7 | 0
| 12 | 2414 | 81 | 14 | 7 | 12 | 14.177 | 11.45 | 98.941 | 11.16 |  | 3.446 | 2.46 | 49.37 | 51.83 | 109.36 | 487.86 | 5.21 | 334.864 | 23.96 | 0.236 | 31.98 | 62.952 | 311.105 | 51.13 | 9.45 | 20.08 | 20.09 | 3577.2 | 60.98 | 25.22 | 26.08 |  | 392 | 70.63 | 45.22 | 79.99 | 119.73 | 28.91 | 30.23 |  | 31.25 | 3668.75 | 29 | 30.98 | 78 | 31 | 62.352 |  | 30.98 | 0.84 | -3.91
| 12 | 2415 | 81 | 15 | 8 | 12 | 14.019 | 11.452 | 98.941 | 11.96 |  | 3.504 | 2.62 | 49.36 | 51.98 | 110.59 | 497.42 | 5.81 | 334.473 | 23.96 | 0.209 | 32 | 63.249 | 319.506 | 51.93 | 9.99 | 20.09 | 20.08 | 3909.3 | 60.69 | 24.41 | 26.04 |  | 392 | 70.678 | 45.22 | 79.89 | 120.38 | 28.95 | 30.29 |  | 31.3 | 3668.75 | 29.5 | 31.37 | 78 | 31 | 62.352 |  | 31.37 | 0.27 | -2.34
| 2 | 2416 | 81 | 16 | 1 | 2 | 14.325 | 11.453 | 98.94 | 12.47 |  | 3.509 | 2.79 | 49.32 | 52.12 | 110.25 | 508.21 | 6.28 | 334.372 | 23.96 | 0.246 | 32.03 | 61.682 | 325.234 | 52.48 | 11.07 | 20.07 | 20.08 | 4230.9 | 60.16 | 24.98 | 25.98 |  | 392 | 70.699 | 45.2 | 79.96 | 119.93 | 29 | 30.33 |  | 31.35 | 4270.25 | 30.5 | 30.98 | 78 | 31 | 53.725 |  | 30.98 | 0.82 | -14.06
| 2 | 2417 | 81 | 17 | 2 | 2 | 14.137 | 11.45 | 98.94 | 12.14 |  | 3.35 | 3.04 | 49.33 | 52.36 | 104.66 | 518.28 | 6.33 | 335.589 | 23.97 | 0.357 | 32.05 | 52.276 | 328.125 | 52.95 | 11.34 | 20.08 | 20.09 | 4304.5 | 59.68 | 25.16 | 25.95 |  | 392 | 70.718 | 45.21 | 80.03 | 120.15 | 29.05 | 30.37 |  | 31.38 | 4300 | 35.5 | 28.63 | 78 | 31 | 41.568 |  | 28.63 | 0.88 | -16.41
| 2 | 2418 | 81 | 18 | 3 | 2 | 14.086 | 11.446 | 98.94 | 10.69 |  | 3.116 | 3.04 | 49.33 | 52.36 | 104.12 | 518.28 | 5.53 | 336.017 | 23.97 | 0.355 | 32.05 | 46.327 | 328.436 | 52.95 | 10.96 | 20.08 | 20.09 | 4288.3 | 59.68 | 24.4 | 25.95 |  | 392 | 70.759 | 45.21 | 79.99 | 120.01 | 29.08 | 30.39 |  | 31.4 | 4300 | 36.5 | 27.45 | 78 | 31 | 41.568 |  | 27.45 | 0.25 | -13.28
| 2 | 2419 | 81 | 19 | 4 | 2 | 14.352 | 11.445 | 98.94 | 9 |  | 2.903 | 3.2 | 49.32 | 52.52 | 104.49 | 530.37 | 4.59 | 336.067 | 23.97 | 0.347 | 32.04 | 44.353 | 327.683 | 53.91 | 11.3 | 20.07 | 20.09 | 4278.1 | 59.49 | 25.23 | 26 |  | 392 | 70.786 | 45.2 | 80.13 | 119.92 | 29.13 | 30.41 |  | 31.4 | 4285 | 36 | 27.45 | 78 | 31 | 43.529 |  | 27.45 | 0.82 | -18.75
| 2 | 2420 | 81 | 20 | 5 | 2 | 14.054 | 11.447 | 98.94 | 7.96 |  | 2.792 | 3.26 | 49.32 | 52.59 | 105.39 | 535.36 | 4.43 | 335.862 | 23.97 | 0.33 | 32.07 | 45.467 | 327.249 | 54.28 | 11.27 | 20.06 | 20.08 | 4310.1 | 59.56 | 24.96 | 26 |  | 392 | 70.816 | 45.19 | 79.87 | 119.85 | 29.15 | 30.42 |  | 31.39 | 4319.5 | 35 | 28.24 | 78 | 31 | 45.489 |  | 28.24 | 0.08 | -12.5
| 2 | 2421 | 81 | 21 | 6 | 2 | 14.144 | 11.449 | 98.939 | 7.5 |  | 2.746 | 3.26 | 49.32 | 52.59 | 104.54 | 535.36 | 4.63 | 336.037 | 23.97 | 0.358 | 32.07 | 44.676 | 327.238 | 54.28 | 11.11 | 20.06 | 20.08 | 4318.4 | 59.56 | 24.56 | 26 |  | 392 | 70.832 | 45.19 | 79.83 | 120.04 | 29.17 | 30.42 |  | 31.38 | 4319.5 | 36.5 | 27.84 | 78 | 31 | 45.489 |  | 27.84 | 0.9 | -17.97
| 2 | 2422 | 81 | 22 | 7 | 2 | 14.159 | 11.446 | 98.94 | 7.02 |  | 2.696 | 3.3 | 49.33 | 52.63 | 104.28 | 540.62 | 4.57 | 336.23 | 23.98 | 0.353 | 32.09 | 43.365 | 326.804 | 54.63 | 11.14 | 20.06 | 20.08 | 4300.6 | 59.66 | 24.74 | 26 |  | 392 | 70.867 | 45.2 | 80.06 | 119.98 | 29.19 | 30.41 |  | 31.34 | 4300 | 36.5 | 27.45 | 78 | 31 | 41.96 |  | 27.45 | 0.55 | -20.31
| 21 | 2423 | 81 | 23 | 1 | 21 | 14.11 | 11.444 | 98.941 | 6.63 |  | 2.673 | 3.37 | 49.36 | 52.73 | 103.96 | 545.18 | 4.41 | 336.378 | 23.98 | 0.409 | 32.08 | 42.531 | 326.189 | 54.95 | 11.1 | 20.06 | 20.08 | 4279.1 | 59.72 | 24.78 | 26.03 |  | 392 | 70.867 | 45.2 | 80.06 | 120.17 | 29.2 | 30.39 |  | 31.32 | 4232 | 36.5 | 27.45 | 78 | 31 | 29.019 |  | 27.45 | 0.12 | -13.28
| 21 | 2424 | 81 | 24 | 2 | 21 | 13.585 | 11.447 | 98.94 | 6.24 |  | 2.617 | 3.34 | 49.4 | 52.75 | 99.28 | 549.18 | 4.22 | 337.962 | 23.99 | 0.5 | 32.07 | 27.86 | 324.972 | 55.26 | 10.32 | 20.06 | 20.07 | 3921.9 | 59.83 | 25.13 | 26.06 |  | 392 | 70.895 | 45.2 | 80.05 | 120.37 | 29.21 | 30.37 |  | 31.28 | 4232 | 32 | 20.39 | 78 | 31 | 29.019 |  | 20.39 | 0.94 | -20.31
| 21 | 2425 | 81 | 25 | 3 | 21 | 20.234 | 11.444 | 98.939 | 4.12 |  | 2.387 | 3.36 | 49.45 | 52.81 | 98.32 | 551.44 | 2.25 | 338.799 | 23.99 | 0.309 | 32.08 | 18.012 | 319.721 | 55.57 | 8.83 | 20.04 | 20.07 | 3356.1 | 59.95 | 25.12 | 26.08 |  | 392 | 70.886 | 45.2 | 80.01 | 119.74 | 29.21 | 30.35 |  | 31.24 | 3235 | 30.5 | 18.43 | 78 | 31 | 11.372 |  | 18.43 | 0.02 | 0
| 21 | 2426 | 81 | 26 | 4 | 21 | 22.491 | 11.444 | 98.939 | 2.47 |  | 2.281 | 3.2 | 49.5 | 52.7 | 98.92 | 542.65 | 0.56 | 339.072 | 24 | 0.186 | 32.09 | 15.046 | 312.639 | 55.87 | 7.38 | 20.06 | 20.07 | 2849.5 | 60.04 | 24.74 | 26.19 |  | 392 | 70.863 | 45.22 | 80 | 119.98 | 29.2 | 30.32 |  | 31.2 | 2726.5 | 27.5 | 18.43 | 78 | 31 | 13.333 |  | 18.43 | 0 | 0
| 21 | 2427 | 81 | 27 | 5 | 21 | 22.494 | 11.445 | 98.939 | 3.26 |  | 2.297 | 2.89 | 49.57 | 52.46 | 98.82 | 529.73 | 0.09 | 339.043 | 24 | 0.17 | 32.08 | 14.413 | 303.315 | 56.12 | 6.24 | 20.05 | 20.06 | 2403.6 | 60.15 | 24.78 | 26.21 |  | 392 | 70.844 | 45.22 | 79.79 | 119.87 | 29.16 | 30.29 |  | 31.15 | 2726.5 | 25.5 | 18.43 | 78 | 31 | 13.333 |  | 18.43 | 0 | 0
| 21 | 2428 | 81 | 28 | 6 | 21 | 22.254 | 11.447 | 98.94 | 3.37 |  | 2.281 | 2.58 | 49.64 | 52.21 | 99.09 | 517.31 | 0.07 | 338.964 | 24 | 0.189 | 32.06 | 15.346 | 275.906 | 56.32 | 4.96 | 20.04 | 20.06 | 1918.1 | 60.21 | 24.72 | 26.17 |  | 392 | 70.837 | 45.23 | 79.86 | 119.73 | 29.11 | 30.26 |  | 31.11 | 1815.5 | 22.5 | 18.82 | 78 | 31 | 15.294 |  | 18.82 | 0.02 | 0
| 21 | 2429 | 81 | 29 | 7 | 21 | 14.908 | 11.446 | 98.94 | 2.62 |  | 2.232 | 2.24 | 49.7 | 51.93 | 99.03 | 506.58 | 0.42 | 339.035 | 24 | 0.176 | 32.03 | 16.93 | 234.762 | 56.46 | 3.91 | 20.04 | 20.05 | 1518.7 | 60.33 | 24.61 | 26.11 |  | 392 | 70.836 | 45.23 | 80.13 | 120.15 | 29.04 | 30.24 |  | 31.1 | 1427.25 | 21 | 18.82 | 78 | 31 | 17.647 |  | 18.82 | 0.57 | -2.34
| 21 | 2430 | 81 | 30 | 8 | 21 | 15.322 | 11.447 | 98.939 | 1.56 |  | 2.151 | 2.07 | 49.74 | 51.81 | 99.42 | 498.25 | 0.55 | 338.953 | 24.01 | 0.168 | 32.01 | 18.512 | 193.619 | 56.58 | 3.05 | 20.03 | 20.05 | 1189.1 | 60.59 | 24.51 | 26.07 |  | 392 | 70.814 | 45.23 | 80.16 | 120.22 | 28.99 | 30.22 |  | 31.09 | 1427.25 | 18.5 | 18.43 | 78 | 31 | 17.647 |  | 18.43 | 0.02 | 3.91
| 1 | 2431 | 82 | 1 | 1 | 1 | 14.679 | 11.447 | 98.939 | 1.49 |  | 2.095 | 2.02 | 49.76 | 51.78 | 99.13 | 491.31 | 0.56 | 339.081 | 24.01 | 0.188 | 31.99 | 21.816 | 153.577 | 56.63 | 2.44 | 20.03 | 20.04 | 948.8 | 60.81 | 24.56 | 26.04 |  | 392 | 70.785 | 45.23 | 80.31 | 120.04 | 28.95 | 30.2 |  | 31.07 | 1105.25 | 18 | 18.43 | 78 | 31 | 23.137 |  | 18.43 | 0.25 | 6.25
| 1 | 2432 | 82 | 2 | 2 | 1 | 13.984 | 11.447 | 98.939 | 2.72 |  | 2.129 | 1.85 | 49.77 | 51.61 | 99.16 | 485.79 | 0.6 | 339.08 | 24.01 | 0.141 | 31.98 | 27.598 | 131.253 | 56.62 | 2.11 | 20.03 | 20.04 | 805.4 | 60.97 | 25.05 | 26.01 |  | 392 | 70.742 | 45.23 | 79.99 | 119.82 | 28.9 | 30.19 |  | 31.03 | 797.5 | 18.5 | 18.82 | 78 | 32 | 34.901 |  | 18.82 | 0.92 | 0
| 1 | 2433 | 82 | 3 | 3 | 1 | 14.276 | 11.448 | 98.939 | 4.55 |  | 2.238 | 1.74 | 49.77 | 51.51 | 99.19 | 481.18 | 0.67 | 339.102 | 24.01 | 0.137 | 31.95 | 34.289 | 121.687 | 56.54 | 2.14 | 20.01 | 20.03 | 809 | 61.1 | 25.23 | 26.06 |  | 392 | 70.693 | 45.22 | 80.13 | 119.91 | 28.87 | 30.19 |  | 31 | 797.5 | 14.5 | 19.61 | 78 | 32 | 34.901 |  | 19.61 | 0.82 | -3.13
| 1 | 2434 | 82 | 4 | 4 | 1 | 14.72 | 11.45 | 98.939 | 5.34 |  | 2.377 | 1.65 | 49.75 | 51.41 | 99.24 | 477.43 | 0.74 | 339.034 | 24 | 0.147 | 31.93 | 37.364 | 119.257 | 56.43 | 2.21 | 20.01 | 20.04 | 838.2 | 61.21 | 25.17 | 26.15 |  | 392 | 70.672 | 45.2 | 80.05 | 119.66 | 28.85 | 30.17 |  | 30.99 | 816.25 | 15.5 | 19.61 | 78 | 32 | 38.431 |  | 19.61 | 0.12 | 2.34
| 1 | 2435 | 82 | 5 | 5 | 1 | 14.454 | 11.446 | 98.939 | 5.41 |  | 2.443 | 1.58 | 49.75 | 51.33 | 99.22 | 473.93 | 0.8 | 338.976 | 24.01 | 0.162 | 31.92 | 37.731 | 120.583 | 56.2 | 2.27 | 20.02 | 20.04 | 865.9 | 61.29 | 25.04 | 26.26 |  | 392 | 70.664 | 45.19 | 79.79 | 119.61 | 28.83 | 30.16 |  | 31 | 871 | 16.5 | 19.61 | 78 | 32 | 36.47 |  | 19.61 | 0.08 | 5.47
| 1 | 2436 | 82 | 6 | 6 | 1 | 14.233 | 11.444 | 98.939 | 5.26 |  | 2.464 | 1.51 | 49.76 | 51.27 | 99.18 | 470.66 | 0.85 | 339.04 | 24.01 | 0.193 | 31.9 | 36.372 | 120.888 | 55.84 | 2.24 | 20.02 | 20.03 | 860.9 | 61.32 | 24.87 | 26.3 |  | 392 | 70.61 | 45.18 | 79.71 | 119.63 | 28.83 | 30.15 |  | 31.02 | 871 | 18 | 19.22 | 78 | 32 | 36.47 |  | 19.22 | 0.88 | 2.34
| 1 | 2437 | 82 | 7 | 7 | 1 | 14.21 | 11.441 | 98.94 | 5.26 |  | 2.462 | 1.49 | 49.72 | 51.21 | 99.21 | 467.64 | 0.81 | 339.111 | 24 | 0.208 | 31.88 | 35.545 | 120.706 | 55.37 | 2.19 | 20.02 | 20.02 | 838.8 | 61.33 | 24.93 | 26.3 |  | 392 | 70.611 | 45.17 | 79.69 | 119.84 | 28.82 | 30.15 |  | 31.04 | 851.5 | 17.5 | 19.22 | 78 | 32 | 33.725 |  | 19.22 | 0.86 | -0.78
| 12 | 2438 | 82 | 8 | 1 | 12 | 14.46 | 11.445 | 98.94 | 5.44 |  | 2.449 | 1.52 | 49.68 | 51.21 | 99.19 | 464.76 | 0.75 | 338.974 | 24 | 0.239 | 31.88 | 36.176 | 120.257 | 54.7 | 2.15 | 20.02 | 20.03 | 821.1 | 61.36 | 25.03 | 26.34 |  | 392 | 70.599 | 45.16 | 80.03 | 120.01 | 28.81 | 30.14 |  | 31.05 | 853.75 | 16.5 | 19.22 | 78 | 31 | 53.725 |  | 19.22 | 0.61 | -3.13
| 12 | 2439 | 82 | 9 | 2 | 12 | 15.225 | 11.444 | 98.941 | 5.72 |  | 2.576 | 1.49 | 49.62 | 51.11 | 102.09 | 461.84 | 0.79 | 337.905 | 23.98 | 0.341 | 31.85 | 64.191 | 123.361 | 53.88 | 2.97 | 20.01 | 20.01 | 1084.7 | 61.34 | 26.13 | 26.36 |  | 392 | 70.597 | 45.16 | 80.05 | 120.06 | 28.8 | 30.13 |  | 31.07 | 853.75 | -10 | 27.84 | 78 | 32 | 53.725 |  | 27.84 | 0.04 | 0
| 12 | 2440 | 82 | 10 | 3 | 12 | 14.951 | 11.441 | 98.941 | 7.4 |  | 2.91 | 1.47 | 49.56 | 51.04 | 104.65 | 459.83 | 1.82 | 336.951 | 23.99 | 0.34 | 31.85 | 81.004 | 147.878 | 53.05 | 4.47 | 20.01 | 20.02 | 1661.9 | 61.3 | 25.66 | 26.42 |  | 392 | 70.57 | 45.16 | 80.11 | 119.64 | 28.8 | 30.11 |  | 31.1 | 1239.75 | 2 | 31.76 | 78 | 32 | 91.371 |  | 31.76 | 0.04 | 1.56
| 12 | 2441 | 82 | 11 | 4 | 12 | 14.228 | 11.439 | 98.941 | 8.79 |  | 3.237 | 1.54 | 49.5 | 51.04 | 107.14 | 464.01 | 3.43 | 336.07 | 23.98 | 0.279 | 31.87 | 79.469 | 215.563 | 52.04 | 6.5 | 20 | 20 | 2458.4 | 61.23 | 25.25 | 26.42 |  | 392 | 70.569 | 45.15 | 79.86 | 119.95 | 28.83 | 30.1 |  | 31.13 | 2623.25 | 17.5 | 30.98 | 78 | 32 | 73.724 |  | 30.98 | 0.06 | 7.81
| 12 | 2442 | 82 | 12 | 5 | 12 | 13.56 | 11.439 | 98.94 | 9.34 |  | 3.463 | 1.85 | 49.43 | 51.29 | 102.24 | 471.45 | 4.65 | 336.759 | 23.98 | 0.409 | 31.89 | 63.586 | 274.789 | 50.78 | 7.39 | 20 | 20.01 | 2835.1 | 61.18 | 24.9 | 26.42 |  | 392 | 70.594 | 45.17 | 79.75 | 120.01 | 28.87 | 30.13 |  | 31.19 | 2882 | 30 | 27.06 | 78 | 31 | 47.842 |  | 27.06 | 0.94 | 3.13
| 12 | 2443 | 82 | 13 | 6 | 12 | 14.072 | 11.438 | 98.94 | 9.82 |  | 3.459 | 2.14 | 49.39 | 51.53 | 108.97 | 478.77 | 4.36 | 335.415 | 23.98 | 0.24 | 31.91 | 63.393 | 299.286 | 49.95 | 8.46 | 20.01 | 20.01 | 3222.4 | 61.17 | 25.06 | 26.38 |  | 392 | 70.584 | 45.17 | 80.01 | 120.26 | 28.89 | 30.18 |  | 31.25 | 3342 | 27.5 | 30.59 | 78 | 31 | 65.489 |  | 30.59 | 0.04 | 3.91
| 12 | 2444 | 82 | 14 | 7 | 12 | 14.189 | 11.436 | 98.939 | 11.27 |  | 3.517 | 2.35 | 49.35 | 51.7 | 110.04 | 484.39 | 4.94 | 335.03 | 23.98 | 0.221 | 31.94 | 64.231 | 312.389 | 50.69 | 9.7 | 20 | 20.01 | 3655.1 | 61.07 | 25.35 | 26.32 |  | 392 | 70.604 | 45.17 | 79.97 | 120.06 | 28.91 | 30.23 |  | 31.29 | 3746 | 29 | 31.37 | 78 | 31 | 62.352 |  | 31.37 | 0.86 | -3.91
| 12 | 2445 | 82 | 15 | 8 | 12 | 14.007 | 11.438 | 98.939 | 12.21 |  | 3.559 | 2.57 | 49.33 | 51.9 | 110.08 | 493.63 | 5.97 | 334.902 | 23.99 | 0.226 | 31.98 | 63.076 | 321.258 | 51.66 | 10.59 | 20.01 | 20.01 | 4000.4 | 60.79 | 25.27 | 26.27 |  | 392 | 70.631 | 45.19 | 79.85 | 119.82 | 28.96 | 30.28 |  | 31.33 | 4075.75 | 30 | 31.76 | 78 | 31 | 60.783 |  | 31.76 | 0.16 | -5.47
| 2 | 2446 | 82 | 16 | 1 | 2 | 14.171 | 11.434 | 98.939 | 12.62 |  | 3.533 | 2.75 | 49.31 | 52.06 | 111.65 | 504.16 | 6.33 | 334.608 | 23.98 | 0.221 | 31.99 | 62.612 | 326.518 | 52.3 | 11.2 | 19.99 | 20 | 4296.1 | 60.35 | 24.9 | 26.24 |  | 392 | 70.669 | 45.19 | 79.91 | 119.77 | 29.01 | 30.33 |  | 31.37 | 4350 | 30 | 31.76 | 78 | 31 | 56.47 |  | 31.76 | 0.82 | -7.03
| 2 | 2447 | 82 | 17 | 2 | 2 | 14.13 | 11.433 | 98.939 | 12.27 |  | 3.392 | 3.01 | 49.29 | 52.29 | 103.79 | 515.17 | 6.49 | 336.113 | 23.98 | 0.365 | 31.99 | 52.867 | 329.549 | 52.81 | 11.23 | 19.99 | 20 | 4363 | 59.87 | 24.57 | 26.26 |  | 392 | 70.706 | 45.18 | 79.79 | 119.97 | 29.06 | 30.37 |  | 31.41 | 4354.5 | 36.5 | 28.63 | 78 | 31 | 40.391 |  | 28.63 | 0.88 | -19.53
| 2 | 2448 | 82 | 18 | 3 | 2 | 14.221 | 11.431 | 98.939 | 10.55 |  | 3.102 | 3.18 | 49.28 | 52.45 | 103.46 | 524.12 | 5.47 | 336.621 | 23.99 | 0.369 | 32 | 45.277 | 329.909 | 53.26 | 11.19 | 19.99 | 20 | 4320.6 | 59.65 | 24.74 | 26.27 |  | 392 | 70.742 | 45.17 | 79.85 | 120.3 | 29.1 | 30.4 |  | 31.43 | 4314.75 | 37 | 27.45 | 78 | 31 | 40.391 |  | 27.45 | 0.84 | -18.75
| 2 | 2449 | 82 | 19 | 4 | 2 | 14.155 | 11.434 | 98.939 | 8.83 |  | 2.872 | 3.29 | 49.28 | 52.57 | 104.28 | 529.7 | 4.48 | 336.442 | 23.99 | 0.355 | 32.03 | 43.117 | 328.701 | 53.71 | 11.09 | 19.99 | 20 | 4290 | 59.61 | 24.69 | 26.24 |  | 392 | 70.774 | 45.17 | 79.95 | 119.56 | 29.13 | 30.42 |  | 31.44 | 4295.25 | 36.5 | 27.45 | 78 | 31 | 42.744 |  | 27.45 | 0.18 | -14.84
| 2 | 2450 | 82 | 20 | 5 | 2 | 14.218 | 11.438 | 98.94 | 7.77 |  | 2.761 | 3.29 | 49.3 | 52.58 | 105.19 | 534.44 | 4.28 | 336.264 | 24 | 0.331 | 32.04 | 44.337 | 327.736 | 54.11 | 11.03 | 19.99 | 20 | 4306.4 | 59.66 | 24.46 | 26.19 |  | 392 | 70.819 | 45.18 | 80.13 | 120.13 | 29.15 | 30.43 |  | 31.43 | 4319.5 | 35.5 | 28.24 | 78 | 31 | 45.097 |  | 28.24 | 0.61 | -11.72
| 2 | 2451 | 82 | 21 | 6 | 2 | 14.01 | 11.436 | 98.94 | 7.21 |  | 2.705 | 3.31 | 49.28 | 52.59 | 104.55 | 539.33 | 4.53 | 336.367 | 24 | 0.351 | 32.05 | 44.572 | 327.372 | 54.5 | 11.05 | 19.98 | 19.99 | 4324 | 59.72 | 24.41 | 26.16 |  | 392 | 70.84 | 45.17 | 80.13 | 120.2 | 29.18 | 30.44 |  | 31.4 | 4325 | 36.5 | 28.24 | 78 | 31 | 42.744 |  | 28.24 | 0.57 | -18.75
| 2 | 2452 | 82 | 22 | 7 | 2 | 14.212 | 11.433 | 98.94 | 6.85 |  | 2.662 | 3.3 | 49.28 | 52.58 | 104.08 | 544.07 | 4.63 | 336.452 | 24.01 | 0.362 | 32.04 | 43.118 | 326.982 | 54.82 | 11.01 | 19.99 | 20 | 4301.7 | 59.8 | 24.44 | 26.15 |  | 392 | 70.899 | 45.18 | 80.16 | 120.45 | 29.19 | 30.43 |  | 31.37 | 4300 | 36.5 | 27.45 | 78 | 31 | 41.176 |  | 27.45 | 0.78 | -17.97
| 21 | 2453 | 82 | 23 | 1 | 21 | 14.205 | 11.435 | 98.941 | 6.51 |  | 2.631 | 3.35 | 49.33 | 52.68 | 103.99 | 548.24 | 4.42 | 336.495 | 24.01 | 0.401 | 32.06 | 42.208 | 326.412 | 55.14 | 11.54 | 19.97 | 19.99 | 4275.4 | 59.88 | 25.78 | 26.16 |  | 392 | 70.896 | 45.17 | 80.02 | 120.06 | 29.21 | 30.41 |  | 31.34 | 4300 | 36.5 | 27.45 | 78 | 31 | 41.176 |  | 27.45 | 0.23 | -14.84
| 21 | 2454 | 82 | 24 | 2 | 21 | 13.711 | 11.43 | 98.941 | 6.18 |  | 2.555 | 3.32 | 49.36 | 52.68 | 98.98 | 551.82 | 4.02 | 338.339 | 24.01 | 0.501 | 32.08 | 26.502 | 324.626 | 55.44 | 9.98 | 19.97 | 19.98 | 3837.6 | 59.94 | 24.84 | 26.17 |  | 392 | 70.893 | 45.17 | 79.9 | 120.74 | 29.21 | 30.38 |  | 31.31 | 3712.5 | 32 | 20.39 | 78 | 31 | 11.765 |  | 20.39 | 0.94 | -20.31
| 21 | 2455 | 82 | 25 | 3 | 21 | 21.211 | 11.428 | 98.941 | 3.65 |  | 2.337 | 3.32 | 49.43 | 52.74 | 98.62 | 547.7 | 2.11 | 338.904 | 24.03 | 0.28 | 32.09 | 17.639 | 319.237 | 55.74 | 8.69 | 19.97 | 19.98 | 3320.9 | 60.06 | 25 | 26.21 |  | 392 | 70.904 | 45.18 | 80.01 | 120.31 | 29.22 | 30.36 |  | 31.28 | 3193.75 | 30 | 18.43 | 78 | 31 | 12.941 |  | 18.43 | 0.02 | 0
| 21 | 2456 | 82 | 26 | 4 | 21 | 22.491 | 11.428 | 98.942 | 2.84 |  | 2.282 | 2.97 | 49.46 | 52.44 | 98.75 | 535.42 | 0.63 | 339.01 | 24.03 | 0.201 | 32.07 | 14.866 | 312.623 | 56 | 7.42 | 19.96 | 19.98 | 2864.5 | 60.11 | 24.75 | 26.22 |  | 392 | 70.892 | 45.18 | 80.05 | 119.98 | 29.21 | 30.34 |  | 31.25 | 3193.75 | 27.5 | 18.43 | 78 | 31 | 12.941 |  | 18.43 | 0 | 0
| 21 | 2457 | 82 | 27 | 5 | 21 | 22.495 | 11.429 | 98.942 | 3.5 |  | 2.267 | 2.71 | 49.52 | 52.23 | 99 | 522.69 | 0.07 | 339.162 | 24.02 | 0.187 | 32.04 | 14.915 | 301.423 | 56.24 | 6.02 | 19.94 | 19.97 | 2320.8 | 60.17 | 24.77 | 26.18 |  | 392 | 70.881 | 45.16 | 79.75 | 119.92 | 29.16 | 30.31 |  | 31.21 | 2217 | 25 | 18.82 | 78 | 31 | 13.725 |  | 18.82 | 0 | 0
| 21 | 2458 | 82 | 28 | 6 | 21 | 21.632 | 11.43 | 98.942 | 3.39 |  | 2.189 | 2.41 | 49.6 | 52.01 | 98.97 | 511.02 | 0.01 | 338.933 | 24.03 | 0.157 | 32.02 | 15.556 | 272.722 | 56.42 | 4.89 | 19.95 | 19.97 | 1890.6 | 60.24 | 24.71 | 26.14 |  | 392 | 70.862 | 45.17 | 80.08 | 120.29 | 29.1 | 30.28 |  | 31.17 | 1798.25 | 22 | 18.43 | 78 | 31 | 17.255 |  | 18.43 | 0.02 | 0
| 21 | 2459 | 82 | 29 | 7 | 21 | 15.017 | 11.429 | 98.941 | 2.32 |  | 2.098 | 2.19 | 49.64 | 51.83 | 99.09 | 501.82 | 0.31 | 338.933 | 24.03 | 0.194 | 32 | 16.876 | 234.052 | 56.54 | 3.97 | 19.94 | 19.97 | 1538.1 | 60.5 | 24.62 | 26.17 |  | 392 | 70.824 | 45.17 | 80.16 | 120.09 | 29.04 | 30.25 |  | 31.14 | 1798.25 | 20.5 | 18.82 | 78 | 31 | 17.255 |  | 18.82 | 0.1 | 1.56
| 21 | 2460 | 82 | 30 | 8 | 21 | 15.011 | 11.428 | 98.942 | 1.14 |  | 1.982 | 2.07 | 49.65 | 51.72 | 99.36 | 494.87 | 0.5 | 339.06 | 24.04 | 0.188 | 31.98 | 19.281 | 188.551 | 56.63 | 2.95 | 19.94 | 19.96 | 1150.9 | 60.79 | 24.51 | 26.17 |  | 392 | 70.796 | 45.18 | 79.9 | 120.02 | 28.98 | 30.22 |  | 31.1 | 1084.25 | 19.5 | 18.82 | 78 | 31 | 20.784 |  | 18.82 | 0.02 | 4.69
| 1 | 2461 | 83 | 1 | 1 | 1 | 14.603 | 11.425 | 98.941 | 1.08 |  | 1.925 | 1.94 | 49.68 | 51.62 | 99.08 | 489.07 | 0.47 | 339.165 | 24.03 | 0.186 | 31.96 | 21.742 | 150.499 | 56.64 | 2.3 | 19.93 | 19.95 | 894.3 | 60.96 | 24.59 | 26.16 |  | 392 | 70.767 | 45.17 | 79.86 | 119.83 | 28.93 | 30.2 |  | 31.06 | 857 | 17 | 18.43 | 78 | 31 | 26.666 |  | 18.43 | 0.08 | 7.81
| 1 | 2462 | 83 | 2 | 2 | 1 | 13.936 | 11.426 | 98.94 | 2.53 |  | 1.962 | 1.83 | 49.68 | 51.51 | 99.15 | 484.19 | 0.53 | 339.051 | 24.03 | 0.138 | 31.94 | 27.893 | 130.009 | 56.6 | 2.09 | 19.94 | 19.95 | 799.7 | 61.05 | 24.97 | 26.17 |  | 392 | 70.72 | 45.19 | 79.81 | 120.06 | 28.89 | 30.2 |  | 31.03 | 857 | 17.5 | 19.22 | 78 | 32 | 26.666 |  | 19.22 | 0.94 | 1.56
| 1 | 2463 | 83 | 3 | 3 | 1 | 14.239 | 11.425 | 98.939 | 4.71 |  | 2.084 | 1.71 | 49.66 | 51.37 | 99.2 | 480.1 | 0.65 | 339.05 | 24.03 | 0.14 | 31.93 | 34.626 | 121.409 | 56.51 | 2.13 | 19.93 | 19.94 | 809.8 | 61.11 | 25.12 | 26.21 |  | 392 | 70.668 | 45.19 | 79.92 | 119.98 | 28.85 | 30.19 |  | 31.01 | 815.5 | 15 | 19.61 | 78 | 32 | 37.646 |  | 19.61 | 0.84 | -1.56
| 1 | 2464 | 83 | 4 | 4 | 1 | 14.602 | 11.428 | 98.939 | 5.6 |  | 2.226 | 1.65 | 49.65 | 51.3 | 99.23 | 476.53 | 0.75 | 338.978 | 24.02 | 0.153 | 31.9 | 37 | 120.002 | 56.35 | 2.18 | 19.93 | 19.94 | 827.5 | 61.17 | 25.1 | 26.24 |  | 392 | 70.638 | 45.18 | 80.09 | 119.87 | 28.83 | 30.18 |  | 31.02 | 830.25 | 15.5 | 19.61 | 78 | 32 | 36.862 |  | 19.61 | 0.47 | -3.91
| 1 | 2465 | 83 | 5 | 5 | 1 | 14.441 | 11.429 | 98.938 | 5.66 |  | 2.33 | 1.59 | 49.65 | 51.24 | 99.24 | 473.19 | 0.79 | 338.908 | 24.01 | 0.169 | 31.89 | 37.34 | 120.82 | 56.05 | 2.22 | 19.92 | 19.94 | 843.6 | 61.22 | 25.09 | 26.32 |  | 392 | 70.626 | 45.19 | 79.96 | 119.89 | 28.81 | 30.16 |  | 31.03 | 830.25 | 16 | 19.61 | 78 | 32 | 36.862 |  | 19.61 | 0.1 | 4.69
| 1 | 2466 | 83 | 6 | 6 | 1 | 14.256 | 11.427 | 98.938 | 5.55 |  | 2.388 | 1.56 | 49.62 | 51.18 | 99.21 | 470.03 | 0.8 | 338.914 | 24.01 | 0.191 | 31.87 | 37.082 | 121.58 | 55.67 | 2.24 | 19.92 | 19.93 | 853 | 61.23 | 25.06 | 26.37 |  | 392 | 70.615 | 45.2 | 79.87 | 119.76 | 28.8 | 30.15 |  | 31.05 | 851.5 | 17 | 19.61 | 78 | 32 | 34.901 |  | 19.61 | 0.84 | 0.78
| 1 | 2467 | 83 | 7 | 7 | 1 | 14.358 | 11.426 | 98.938 | 5.43 |  | 2.401 | 1.52 | 49.59 | 51.11 | 99.18 | 467 | 0.79 | 338.919 | 24.02 | 0.209 | 31.86 | 36.004 | 122.002 | 55.11 | 2.18 | 19.93 | 19.93 | 836.3 | 61.21 | 24.89 | 26.44 |  | 392 | 70.582 | 45.21 | 79.75 | 119.97 | 28.79 | 30.15 |  | 31.06 | 831.25 | 17 | 19.22 | 78 | 32 | 34.509 |  | 19.22 | 0.7 | -1.56
| 12 | 2468 | 83 | 8 | 1 | 12 | 14.402 | 11.423 | 98.937 | 5.52 |  | 2.41 | 1.51 | 49.54 | 51.05 | 99.2 | 464.07 | 0.77 | 338.903 | 24 | 0.23 | 31.84 | 35.955 | 121.702 | 54.33 | 2.17 | 19.92 | 19.92 | 826.5 | 61.17 | 25.02 | 26.46 |  | 392 | 70.596 | 45.22 | 79.82 | 120.12 | 28.79 | 30.14 |  | 31.07 | 831.25 | 16.5 | 19.22 | 78 | 31 | 34.509 |  | 19.22 | 0.14 | 4.69
| 12 | 2469 | 83 | 9 | 2 | 12 | 15.318 | 11.422 | 98.937 | 5.88 |  | 2.561 | 1.49 | 49.47 | 50.96 | 102.32 | 461.12 | 0.86 | 337.785 | 24 | 0.36 | 31.83 | 65.715 | 126.399 | 53.48 | 3.05 | 19.92 | 19.93 | 1126.8 | 61.15 | 25.86 | 26.47 |  | 392 | 70.558 | 45.22 | 79.76 | 119.79 | 28.77 | 30.12 |  | 31.08 | 1224 | -9.5 | 28.24 | 78 | 32 | 91.763 |  | 28.24 | 0.04 | 0
| 12 | 2470 | 83 | 10 | 3 | 12 | 14.885 | 11.417 | 98.937 | 7.48 |  | 2.871 | 1.53 | 49.41 | 50.94 | 104.58 | 462.34 | 2.01 | 336.786 | 23.99 | 0.34 | 31.83 | 81.295 | 150.237 | 52.58 | 4.58 | 19.93 | 19.92 | 1705.1 | 61.17 | 25.67 | 26.52 |  | 392 | 70.573 | 45.23 | 80.02 | 119.84 | 28.77 | 30.11 |  | 31.11 | 1893.75 | 1.5 | 31.37 | 78 | 32 | 84.704 |  | 31.37 | 0.02 | 1.56
| 12 | 2471 | 83 | 11 | 4 | 12 | 14.212 | 11.419 | 98.937 | 8.7 |  | 3.165 | 1.73 | 49.36 | 51.09 | 105.11 | 468.66 | 3.27 | 336.639 | 23.99 | 0.375 | 31.85 | 78.432 | 209.171 | 51.37 | 6.16 | 19.92 | 19.92 | 2340.9 | 61.16 | 25.14 | 26.59 |  | 392 | 70.575 | 45.23 | 80.14 | 120.13 | 28.8 | 30.09 |  | 31.15 | 1893.75 | 21.5 | 31.76 | 78 | 32 | 84.704 |  | 31.76 | 0.08 | 7.81
| 12 | 2472 | 83 | 12 | 5 | 12 | 14.319 | 11.422 | 98.937 | 8.76 |  | 3.355 | 1.73 | 49.36 | 51.09 | 104.37 | 468.66 | 4.28 | 336.213 | 23.99 | 0.347 | 31.85 | 65.401 | 269.853 | 51.37 | 7.22 | 19.92 | 19.92 | 2737.4 | 61.16 | 25.19 | 26.59 |  | 392 | 70.588 | 45.23 | 80.09 | 120.15 | 28.84 | 30.11 |  | 31.2 | 2486.5 | 26.5 | 27.84 | 78 | 31 | 59.215 |  | 27.84 | 0.53 | 0.78
| 12 | 2473 | 83 | 13 | 6 | 12 | 14.222 | 11.421 | 98.937 | 9.71 |  | 3.42 | 2.21 | 49.29 | 51.5 | 106.47 | 481.68 | 4.55 | 335.867 | 23.99 | 0.282 | 31.92 | 61.468 | 296.988 | 50.13 | 8.24 | 19.92 | 19.93 | 3151 | 61.09 | 24.98 | 26.66 |  | 392 | 70.58 | 45.25 | 79.92 | 119.63 | 28.86 | 30.16 |  | 31.24 | 3243.75 | 28.5 | 29.02 | 78 | 31 | 59.607 |  | 29.02 | 0.84 | 0
| 12 | 2474 | 83 | 14 | 7 | 12 | 14.152 | 11.421 | 98.936 | 10.88 |  | 3.439 | 2.21 | 49.29 | 51.5 | 109.42 | 481.68 | 5.11 | 335.057 | 23.99 | 0.23 | 31.92 | 62.312 | 309.817 | 50.13 | 9.27 | 19.92 | 19.93 | 3512.8 | 61.09 | 25.19 | 26.66 |  | 392 | 70.591 | 45.25 | 79.94 | 120.01 | 28.87 | 30.21 |  | 31.29 | 3243.75 | 28.5 | 30.59 | 78 | 31 | 59.607 |  | 30.59 | 0.9 | -2.34
| 12 | 2475 | 83 | 15 | 8 | 12 | 14.276 | 11.42 | 98.936 | 11.85 |  | 3.497 | 2.4 | 49.27 | 51.68 | 110.84 | 489.07 | 5.76 | 334.581 | 23.99 | 0.203 | 31.94 | 63.483 | 319.21 | 51.15 | 10.28 | 19.92 | 19.93 | 3899.6 | 60.99 | 25.17 | 26.65 |  | 392 | 70.596 | 45.27 | 80.02 | 120.31 | 28.92 | 30.25 |  | 31.34 | 3657.75 | 29.5 | 31.37 | 78 | 31 | 63.136 |  | 31.37 | 0.61 | -9.38
| 2 | 2476 | 83 | 16 | 1 | 2 | 14.358 | 11.419 | 98.936 | 12.53 |  | 3.507 | 2.85 | 49.24 | 52.08 | 110.18 | 509.18 | 6.29 | 334.272 | 23.99 | 0.259 | 31.98 | 61.732 | 325.156 | 52.51 | 11.1 | 19.92 | 19.93 | 4223.9 | 60.08 | 25.09 | 26.61 |  | 392 | 70.623 | 45.28 | 80.13 | 120.1 | 28.98 | 30.28 |  | 31.39 | 4265.5 | 30 | 31.37 | 78 | 31 | 52.548 |  | 31.37 | 0.82 | -13.28
| 2 | 2477 | 83 | 17 | 2 | 2 | 14.042 | 11.416 | 98.936 | 12.29 |  | 3.375 | 2.85 | 49.24 | 52.08 | 104.68 | 509.18 | 6.35 | 335.335 | 23.99 | 0.344 | 31.98 | 52.981 | 327.983 | 52.51 | 11.18 | 19.92 | 19.93 | 4292.8 | 60.08 | 24.86 | 26.61 |  | 392 | 70.65 | 45.28 | 80.23 | 120.1 | 29.03 | 30.32 |  | 31.42 | 4265.5 | 36 | 28.63 | 78 | 31 | 52.548 |  | 28.63 | 0.88 | -16.41
| 2 | 2478 | 83 | 18 | 3 | 2 | 14.055 | 11.415 | 98.936 | 10.69 |  | 3.1 | 3.01 | 49.24 | 52.25 | 104.21 | 519.01 | 5.5 | 335.799 | 23.99 | 0.35 | 32.01 | 46.651 | 328.57 | 52.98 | 11.23 | 19.93 | 19.94 | 4287 | 59.67 | 25.01 | 26.53 |  | 392 | 70.702 | 45.27 | 80.05 | 119.84 | 29.07 | 30.34 |  | 31.45 | 4295.25 | 36 | 27.84 | 78 | 31 | 42.352 |  | 27.84 | 0.31 | -12.5
| 2 | 2479 | 83 | 19 | 4 | 2 | 14.284 | 11.416 | 98.937 | 9.1 |  | 2.888 | 3.21 | 49.23 | 52.44 | 104.3 | 525.62 | 4.64 | 335.882 | 24 | 0.347 | 32.01 | 44.487 | 327.939 | 53.44 | 11.2 | 19.93 | 19.94 | 4282 | 59.51 | 24.98 | 26.47 |  | 392 | 70.741 | 45.28 | 80.05 | 119.92 | 29.11 | 30.36 |  | 31.47 | 4285 | 36 | 27.84 | 78 | 31 | 42.352 |  | 27.84 | 0.82 | -18.75
| 2 | 2480 | 83 | 20 | 5 | 2 | 14.185 | 11.417 | 98.937 | 8.03 |  | 2.761 | 3.26 | 49.21 | 52.47 | 104.85 | 530.94 | 4.48 | 335.73 | 24.01 | 0.331 | 32.03 | 44.296 | 327.439 | 53.87 | 11.27 | 19.94 | 19.95 | 4287.9 | 59.52 | 25.11 | 26.43 |  | 392 | 70.777 | 45.28 | 79.67 | 120.21 | 29.14 | 30.37 |  | 31.48 | 4285 | 35.5 | 27.84 | 78 | 31 | 42.352 |  | 27.84 | 0.12 | -14.06
| 2 | 2481 | 83 | 21 | 6 | 2 | 14.221 | 11.42 | 98.937 | 7.33 |  | 2.709 | 3.23 | 49.22 | 52.45 | 105.1 | 535.88 | 4.56 | 335.67 | 24.01 | 0.346 | 32.02 | 45.466 | 327.244 | 54.23 | 11.35 | 19.92 | 19.93 | 4326 | 59.62 | 25.06 | 26.37 |  | 392 | 70.782 | 45.27 | 79.72 | 119.93 | 29.15 | 30.37 |  | 31.46 | 4325 | 35.5 | 28.24 | 78 | 31 | 42.352 |  | 28.24 | 0.88 | -17.19
| 2 | 2482 | 83 | 22 | 7 | 2 | 14.314 | 11.425 | 98.937 | 7 |  | 2.674 | 3.34 | 49.23 | 52.57 | 104.1 | 540.83 | 4.7 | 336.011 | 24.01 | 0.356 | 32.04 | 43.439 | 326.943 | 54.61 | 11.26 | 19.92 | 19.93 | 4303.1 | 59.72 | 25 | 26.33 |  | 392 | 70.829 | 45.27 | 80.13 | 120.22 | 29.17 | 30.36 |  | 31.44 | 4300 | 36.5 | 27.45 | 78 | 31 | 41.176 |  | 27.45 | 0.82 | -20.31
| 21 | 2483 | 83 | 23 | 1 | 21 | 14.055 | 11.423 | 98.937 | 6.6 |  | 2.636 | 3.26 | 49.27 | 52.52 | 103.86 | 545.48 | 4.44 | 336.16 | 24.01 | 0.416 | 32.05 | 42.18 | 326.286 | 54.97 | 11.14 | 19.93 | 19.94 | 4273.7 | 59.78 | 24.88 | 26.28 |  | 392 | 70.875 | 45.27 | 80.09 | 119.88 | 29.19 | 30.35 |  | 31.39 | 4222.5 | 36.5 | 27.45 | 78 | 31 | 27.843 |  | 27.45 | 0.08 | -14.06
| 21 | 2484 | 83 | 24 | 2 | 21 | 13.754 | 11.421 | 98.938 | 6.25 |  | 2.571 | 3.27 | 49.34 | 52.61 | 98.94 | 549.42 | 4.1 | 338.138 | 24.02 | 0.496 | 32.05 | 26.255 | 324.468 | 55.29 | 10 | 19.93 | 19.94 | 3863.9 | 59.86 | 24.73 | 26.26 |  | 392 | 70.924 | 45.27 | 80.01 | 120.25 | 29.2 | 30.33 |  | 31.35 | 3734.25 | 32 | 20.39 | 78 | 31 | 12.157 |  | 20.39 | 0.94 | -20.31
| 21 | 2485 | 83 | 25 | 3 | 21 | 22.458 | 11.422 | 98.937 | 4.17 |  | 2.361 | 3.27 | 49.38 | 52.64 | 98.38 | 551.1 | 2.17 | 338.787 | 24.03 | 0.305 | 32.05 | 17.903 | 319.556 | 55.59 | 8.68 | 19.93 | 19.94 | 3345.9 | 60 | 24.77 | 26.22 |  | 392 | 70.91 | 45.27 | 80.21 | 119.98 | 29.21 | 30.31 |  | 31.3 | 3224 | 30.5 | 18.43 | 78 | 31 | 11.765 |  | 18.43 | 0 | 0
| 21 | 2486 | 83 | 26 | 4 | 21 | 22.493 | 11.423 | 98.938 | 2.63 |  | 2.244 | 3.18 | 49.44 | 52.62 | 98.94 | 541.49 | 0.53 | 339.106 | 24.04 | 0.202 | 32.05 | 15.033 | 312.259 | 55.89 | 7.36 | 19.93 | 19.94 | 2838.9 | 60.1 | 24.75 | 26.17 |  | 392 | 70.888 | 45.28 | 79.89 | 119.92 | 29.2 | 30.29 |  | 31.26 | 2717 | 27.5 | 18.82 | 78 | 31 | 12.941 |  | 18.82 | 0 | 0
| 21 | 2487 | 83 | 27 | 5 | 21 | 22.495 | 11.424 | 98.938 | 3.64 |  | 2.247 | 2.8 | 49.55 | 52.35 | 98.89 | 528.66 | 0.07 | 339.259 | 24.04 | 0.166 | 32.04 | 14.471 | 301.473 | 56.14 | 6.07 | 19.92 | 19.94 | 2344.7 | 60.21 | 24.72 | 26.15 |  | 392 | 70.895 | 45.28 | 79.79 | 120.16 | 29.17 | 30.25 |  | 31.23 | 2235.75 | 25.5 | 18.43 | 78 | 31 | 15.294 |  | 18.43 | 0 | 0
| 21 | 2488 | 83 | 28 | 6 | 21 | 21.638 | 11.426 | 98.938 | 3.7 |  | 2.225 | 2.45 | 49.6 | 52.06 | 98.77 | 516.39 | 0.01 | 339.132 | 24.05 | 0.183 | 32.01 | 15.382 | 275.031 | 56.34 | 4.95 | 19.92 | 19.94 | 1913.2 | 60.23 | 24.73 | 26.14 |  | 392 | 70.882 | 45.28 | 79.68 | 120.32 | 29.1 | 30.22 |  | 31.2 | 1814 | 22.5 | 18.82 | 78 | 31 | 15.686 |  | 18.82 | 0.02 | 0
| 21 | 2489 | 83 | 29 | 7 | 21 | 14.832 | 11.424 | 98.938 | 2.72 |  | 2.185 | 2.22 | 49.66 | 51.88 | 99.23 | 505.95 | 0.31 | 339.202 | 24.05 | 0.191 | 31.99 | 17.022 | 233.917 | 56.48 | 3.91 | 19.92 | 19.93 | 1517.6 | 60.42 | 24.61 | 26.12 |  | 392 | 70.809 | 45.28 | 80.11 | 120.53 | 29.04 | 30.2 |  | 31.18 | 1427.25 | 21 | 18.82 | 78 | 31 | 17.647 |  | 18.82 | 0.61 | -2.34
| 21 | 2490 | 83 | 30 | 8 | 21 | 15.253 | 11.422 | 98.938 | 1.57 |  | 2.115 | 2.05 | 49.7 | 51.76 | 99.43 | 497.89 | 0.54 | 339.203 | 24.05 | 0.17 | 31.97 | 18.787 | 188.698 | 56.58 | 2.96 | 19.92 | 19.93 | 1151.9 | 60.69 | 24.5 | 26.1 |  | 392 | 70.747 | 45.29 | 80.13 | 120.2 | 28.98 | 30.18 |  | 31.17 | 1094.5 | 18.5 | 18.43 | 78 | 31 | 22.353 |  | 18.43 | 0.02 | 3.91
| 1 | 2491 | 84 | 1 | 1 | 1 | 14.661 | 11.422 | 98.938 | 1.63 |  | 2.093 | 2.01 | 49.7 | 51.71 | 99.17 | 491.14 | 0.54 | 339.154 | 24.04 | 0.188 | 31.93 | 21.978 | 152.945 | 56.62 | 2.43 | 19.91 | 19.93 | 942.5 | 60.87 | 24.62 | 26.05 |  | 392 | 70.713 | 45.28 | 79.86 | 120.21 | 28.94 | 30.16 |  | 31.14 | 1094.5 | 18.5 | 18.43 | 78 | 31 | 22.353 |  | 18.43 | 0.16 | 6.25
| 1 | 2492 | 84 | 2 | 2 | 1 | 13.962 | 11.422 | 98.938 | 2.93 |  | 2.129 | 1.81 | 49.74 | 51.55 | 99.18 | 485.78 | 0.56 | 338.992 | 24.04 | 0.144 | 31.92 | 27.887 | 129.157 | 56.6 | 2.11 | 19.92 | 19.93 | 807.6 | 61.01 | 24.95 | 26.03 |  | 392 | 70.682 | 45.28 | 79.71 | 120.36 | 28.91 | 30.16 |  | 31.11 | 803.75 | 17.5 | 18.82 | 78 | 32 | 35.294 |  | 18.82 | 0.92 | 0
| 1 | 2493 | 84 | 3 | 3 | 1 | 14.284 | 11.421 | 98.939 | 4.8 |  | 2.26 | 1.8 | 49.73 | 51.53 | 99.16 | 481.27 | 0.63 | 338.931 | 24.04 | 0.142 | 31.91 | 34.095 | 119.696 | 56.51 | 2.11 | 19.91 | 19.92 | 804.6 | 61.12 | 25.06 | 25.98 |  | 392 | 70.63 | 45.29 | 79.79 | 120.07 | 28.87 | 30.15 |  | 31.06 | 807.75 | 15 | 19.61 | 78 | 32 | 37.646 |  | 19.61 | 0.84 | -2.34
| 1 | 2494 | 84 | 4 | 4 | 1 | 14.601 | 11.421 | 98.939 | 5.68 |  | 2.367 | 1.63 | 49.74 | 51.37 | 99.24 | 477.6 | 0.69 | 338.803 | 24.04 | 0.146 | 31.89 | 37.266 | 116.887 | 56.38 | 2.16 | 19.92 | 19.93 | 821.8 | 61.21 | 25.14 | 25.96 |  | 392 | 70.607 | 45.29 | 79.94 | 120.04 | 28.85 | 30.14 |  | 31.03 | 807.75 | 15 | 19.61 | 78 | 32 | 37.646 |  | 19.61 | 0.53 | -5.47
| 1 | 2495 | 84 | 5 | 5 | 1 | 14.602 | 11.423 | 98.939 | 5.83 |  | 2.438 | 1.6 | 49.75 | 51.35 | 99.24 | 474.16 | 0.76 | 338.805 | 24.03 | 0.176 | 31.87 | 37.958 | 117.315 | 56.14 | 2.24 | 19.92 | 19.93 | 853.6 | 61.28 | 25.06 | 26.01 |  | 392 | 70.573 | 45.3 | 79.86 | 120.22 | 28.84 | 30.13 |  | 31.02 | 853.75 | 16 | 19.61 | 78 | 32 | 35.294 |  | 19.61 | 0.06 | 3.13
| 1 | 2496 | 84 | 6 | 6 | 1 | 14.241 | 11.418 | 98.938 | 5.66 |  | 2.468 | 1.53 | 49.74 | 51.27 | 99.21 | 470.85 | 0.81 | 338.873 | 24.03 | 0.189 | 31.85 | 36.663 | 119.149 | 55.74 | 2.22 | 19.91 | 19.92 | 850.9 | 61.32 | 24.95 | 26.04 |  | 392 | 70.551 | 45.31 | 79.96 | 119.98 | 28.82 | 30.12 |  | 31.03 | 848.25 | 17 | 19.61 | 78 | 32 | 34.901 |  | 19.61 | 0.14 | 6.25
| 1 | 2497 | 84 | 7 | 7 | 1 | 14.23 | 11.416 | 98.938 | 5.56 |  | 2.463 | 1.51 | 49.7 | 51.21 | 99.19 | 467.79 | 0.81 | 338.924 | 24.02 | 0.201 | 31.84 | 36.218 | 119.988 | 55.14 | 2.2 | 19.91 | 19.93 | 842.6 | 61.33 | 24.96 | 26.05 |  | 392 | 70.55 | 45.31 | 80.09 | 120.18 | 28.82 | 30.12 |  | 31.06 | 848.25 | 17 | 19.61 | 78 | 31 | 34.901 |  | 19.61 | 0.86 | 0
| 12 | 2498 | 84 | 8 | 1 | 12 | 14.406 | 11.418 | 98.938 | 5.55 |  | 2.469 | 1.52 | 49.66 | 51.18 | 99.21 | 464.82 | 0.77 | 338.841 | 24.01 | 0.245 | 31.82 | 36.327 | 120.452 | 54.31 | 2.18 | 19.93 | 19.92 | 830.8 | 61.31 | 25.01 | 26.09 |  | 392 | 70.561 | 45.33 | 80.15 | 120.38 | 28.81 | 30.11 |  | 31.09 | 857.75 | 17 | 19.22 | 78 | 31 | 54.509 |  | 19.22 | 0.68 | -3.13
| 12 | 2499 | 84 | 9 | 2 | 12 | 15.265 | 11.416 | 98.937 | 5.89 |  | 2.608 | 1.53 | 49.59 | 51.12 | 102.38 | 461.9 | 0.8 | 337.737 | 24.01 | 0.369 | 31.8 | 65.681 | 124.435 | 53.37 | 3.06 | 19.92 | 19.92 | 1129.9 | 61.27 | 25.9 | 26.19 |  | 392 | 70.55 | 45.32 | 79.78 | 119.92 | 28.8 | 30.1 |  | 31.11 | 1233.5 | -10 | 28.24 | 78 | 32 | 91.371 |  | 28.24 | 0.04 | 0
| 12 | 2500 | 84 | 10 | 3 | 12 | 15.016 | 11.416 | 98.937 | 7.45 |  | 2.904 | 1.48 | 49.54 | 51.02 | 104.64 | 460.15 | 1.82 | 336.786 | 24 | 0.335 | 31.81 | 80.82 | 145.776 | 52.44 | 4.4 | 19.93 | 19.92 | 1634.3 | 61.23 | 25.68 | 26.23 |  | 392 | 70.538 | 45.33 | 79.56 | 120.13 | 28.8 | 30.09 |  | 31.13 | 1233.5 | 1.5 | 31.76 | 78 | 32 | 91.371 |  | 31.76 | 0.02 | 1.56
| 12 | 2501 | 84 | 11 | 4 | 12 | 14.187 | 11.419 | 98.937 | 8.89 |  | 3.245 | 1.56 | 49.5 | 51.05 | 107.46 | 464.71 | 3.43 | 336.054 | 24 | 0.272 | 31.84 | 80.791 | 213.635 | 51.55 | 6.51 | 19.93 | 19.93 | 2462.1 | 61.19 | 25.25 | 26.26 |  | 392 | 70.556 | 45.34 | 79.68 | 120.26 | 28.83 | 30.08 |  | 31.18 | 2625.75 | 16.5 | 31.37 | 78 | 32 | 74.901 |  | 31.37 | 0.06 | 7.81
| 12 | 2502 | 84 | 12 | 5 | 12 | 13.939 | 11.418 | 98.937 | 9.43 |  | 3.497 | 1.86 | 49.42 | 51.27 | 103.02 | 472.71 | 4.72 | 336.699 | 24 | 0.378 | 31.86 | 65.045 | 273.783 | 50.48 | 7.45 | 19.94 | 19.94 | 2848.1 | 61.14 | 24.97 | 26.29 |  | 392 | 70.583 | 45.34 | 80.09 | 120.15 | 28.87 | 30.11 |  | 31.23 | 2904.5 | 29 | 27.06 | 78 | 31 | 49.411 |  | 27.06 | 0.94 | 1.56
| 12 | 2503 | 84 | 13 | 6 | 12 | 14.476 | 11.417 | 98.937 | 9.92 |  | 3.47 | 2.15 | 49.4 | 51.55 | 108.29 | 479.92 | 4.56 | 335.544 | 24 | 0.244 | 31.88 | 62.529 | 297.318 | 49.9 | 8.31 | 19.94 | 19.94 | 3167.6 | 61.11 | 25.04 | 26.32 |  | 392 | 70.588 | 45.35 | 79.75 | 120.04 | 28.89 | 30.15 |  | 31.27 | 2904.5 | 27.5 | 29.41 | 78 | 31 | 49.411 |  | 29.41 | 0.06 | 3.13
| 12 | 2504 | 84 | 14 | 7 | 12 | 14.159 | 11.42 | 98.936 | 11.31 |  | 3.519 | 2.35 | 49.38 | 51.73 | 110.34 | 486.05 | 4.92 | 334.901 | 24 | 0.222 | 31.9 | 64.391 | 311.972 | 50.74 | 9.56 | 19.94 | 19.94 | 3661.9 | 61.12 | 24.94 | 26.29 |  | 392 | 70.57 | 45.35 | 79.88 | 119.96 | 28.92 | 30.21 |  | 31.31 | 3757 | 29 | 31.37 | 78 | 31 | 63.136 |  | 31.37 | 0.88 | -3.91
| 12 | 2505 | 84 | 15 | 8 | 12 | 14.322 | 11.418 | 98.936 | 12.3 |  | 3.574 | 2.54 | 49.32 | 51.86 | 110.02 | 495.49 | 5.97 | 334.774 | 23.99 | 0.206 | 31.93 | 62.85 | 320.961 | 51.7 | 10.48 | 19.94 | 19.94 | 3997.9 | 60.94 | 25.03 | 26.25 |  | 392 | 70.615 | 45.35 | 80.23 | 120.11 | 28.96 | 30.26 |  | 31.32 | 4080.25 | 30 | 30.98 | 78 | 31 | 62.352 |  | 30.98 | 0.72 | -11.72
| 2 | 2506 | 84 | 16 | 1 | 2 | 14.149 | 11.415 | 98.936 | 12.68 |  | 3.543 | 2.76 | 49.32 | 52.08 | 111.67 | 505.94 | 6.24 | 334.427 | 23.99 | 0.195 | 31.95 | 62.829 | 325.816 | 52.33 | 11.26 | 19.95 | 19.95 | 4274.5 | 60.37 | 25.15 | 26.19 |  | 392 | 70.643 | 45.35 | 80.21 | 119.78 | 29.01 | 30.3 |  | 31.33 | 4080.25 | 30 | 31.76 | 78 | 31 | 62.352 |  | 31.76 | 0.41 | -9.38
| 2 | 2507 | 84 | 17 | 2 | 2 | 14.074 | 11.415 | 98.936 | 12.37 |  | 3.395 | 2.98 | 49.33 | 52.31 | 103.96 | 516.96 | 6.51 | 335.715 | 24 | 0.366 | 31.97 | 52.923 | 328.871 | 52.87 | 11.43 | 19.95 | 19.95 | 4371 | 59.83 | 24.96 | 26.14 |  | 392 | 70.7 | 45.36 | 80.08 | 119.73 | 29.06 | 30.33 |  | 31.35 | 4360 | 36.5 | 28.63 | 78 | 31 | 39.999 |  | 28.63 | 0.9 | -18.75
| 2 | 2508 | 84 | 18 | 3 | 2 | 14.072 | 11.416 | 98.936 | 10.7 |  | 3.114 | 3.2 | 49.31 | 52.51 | 103.33 | 525.33 | 5.49 | 336.261 | 24 | 0.373 | 31.97 | 44.933 | 329.098 | 53.38 | 11.24 | 19.95 | 19.95 | 4321.1 | 59.6 | 24.84 | 26.08 |  | 392 | 70.747 | 45.36 | 80.13 | 119.56 | 29.1 | 30.36 |  | 31.37 | 4310 | 37.5 | 27.06 | 78 | 31 | 39.999 |  | 27.06 | 0.18 | -14.06
| 2 | 2509 | 84 | 19 | 4 | 2 | 14.288 | 11.416 | 98.937 | 8.96 |  | 2.906 | 3.28 | 49.3 | 52.58 | 104.14 | 530.58 | 4.5 | 336.305 | 24 | 0.335 | 31.98 | 42.722 | 328.406 | 53.84 | 11.22 | 19.95 | 19.96 | 4284.5 | 59.59 | 25.01 | 26.03 |  | 392 | 70.777 | 45.34 | 80.24 | 119.45 | 29.13 | 30.38 |  | 31.38 | 4310 | 36.5 | 27.06 | 78 | 31 | 39.999 |  | 27.06 | 0.84 | -19.53
| 2 | 2510 | 84 | 20 | 5 | 2 | 14.201 | 11.418 | 98.936 | 7.76 |  | 2.781 | 3.29 | 49.31 | 52.6 | 105.39 | 535.06 | 4.23 | 336.053 | 24.01 | 0.325 | 32 | 44.475 | 327.66 | 54.24 | 11.16 | 19.95 | 19.96 | 4306.4 | 59.63 | 24.75 | 26.04 |  | 392 | 70.784 | 45.33 | 80.16 | 119.66 | 29.15 | 30.4 |  | 31.37 | 4289.75 | 35.5 | 28.24 | 78 | 31 | 43.529 |  | 28.24 | 0.37 | -13.28
| 2 | 2511 | 84 | 21 | 6 | 2 | 14.085 | 11.415 | 98.936 | 7.31 |  | 2.737 | 3.33 | 49.32 | 52.65 | 104.66 | 540 | 4.59 | 336.39 | 24.01 | 0.348 | 32.02 | 44.459 | 327.194 | 54.62 | 11.28 | 19.95 | 19.96 | 4322 | 59.69 | 24.92 | 26.08 |  | 392 | 70.836 | 45.33 | 80.26 | 119.75 | 29.17 | 30.41 |  | 31.34 | 4325 | 36.5 | 28.24 | 78 | 31 | 41.568 |  | 28.24 | 0.72 | -12.5
| 2 | 2512 | 84 | 22 | 7 | 2 | 14.257 | 11.413 | 98.935 | 6.98 |  | 2.693 | 3.28 | 49.34 | 52.63 | 104.17 | 544.7 | 4.63 | 336.586 | 24.02 | 0.361 | 32.02 | 42.892 | 326.692 | 54.96 | 11.21 | 19.96 | 19.96 | 4295.6 | 59.8 | 24.91 | 26.18 |  | 392 | 70.897 | 45.33 | 80.32 | 120.12 | 29.18 | 30.41 |  | 31.3 | 4325 | 37 | 27.45 | 78 | 31 | 41.568 |  | 27.45 | 0.84 | -19.53
| 21 | 2513 | 84 | 23 | 1 | 21 | 14.143 | 11.412 | 98.935 | 6.6 |  | 2.66 | 3.28 | 49.37 | 52.66 | 104.63 | 548.68 | 4.37 | 336.584 | 24.02 | 0.374 | 32.03 | 42.777 | 325.675 | 55.28 | 11.24 | 19.96 | 19.97 | 4277 | 59.89 | 25.1 | 26.18 |  | 392 | 70.932 | 45.33 | 80.32 | 120.12 | 29.2 | 30.39 |  | 31.25 | 4289.75 | 36 | 27.45 | 78 | 31 | 41.176 |  | 27.45 | 0.08 | -13.28
| 21 | 2514 | 84 | 24 | 2 | 21 | 13.749 | 11.412 | 98.934 | 6.15 |  | 2.573 | 3.27 | 49.42 | 52.69 | 98.87 | 552.14 | 4.07 | 338.419 | 24.02 | 0.51 | 32.05 | 26.769 | 323.914 | 55.58 | 9.97 | 19.96 | 19.97 | 3844.4 | 60 | 24.77 | 26.13 |  | 392 | 70.974 | 45.33 | 80.02 | 119.91 | 29.21 | 30.36 |  | 31.2 | 3723.25 | 32 | 20 | 78 | 31 | 11.765 |  | 20 | 0.92 | -20.31
| 21 | 2515 | 84 | 25 | 3 | 21 | 21.418 | 11.413 | 98.934 | 3.85 |  | 2.353 | 3.2 | 49.47 | 52.67 | 98.3 | 547.06 | 2.38 | 339.069 | 24.02 | 0.32 | 32.05 | 18.086 | 319.271 | 55.86 | 8.78 | 19.95 | 19.96 | 3378 | 60.09 | 24.81 | 26.1 |  | 392 | 70.981 | 45.32 | 80.01 | 120.06 | 29.2 | 30.34 |  | 31.18 | 3723.25 | 30.5 | 18.43 | 78 | 31 | 11.765 |  | 18.43 | 0.02 | 0
| 21 | 2516 | 84 | 26 | 4 | 21 | 22.492 | 11.415 | 98.933 | 2.55 |  | 2.263 | 2.98 | 49.52 | 52.5 | 98.76 | 534.59 | 0.66 | 339.186 | 24.02 | 0.193 | 32.05 | 14.868 | 312.23 | 56.15 | 7.45 | 19.96 | 19.97 | 2870.6 | 60.18 | 24.78 | 26.07 |  | 392 | 70.953 | 45.32 | 80.11 | 120.28 | 29.18 | 30.32 |  | 31.15 | 3207.75 | 27.5 | 18.43 | 78 | 31 | 12.157 |  | 18.43 | 0 | 0
| 21 | 2517 | 84 | 27 | 5 | 21 | 22.495 | 11.415 | 98.933 | 3.13 |  | 2.245 | 2.69 | 49.59 | 52.27 | 98.91 | 521.89 | 0.07 | 339.333 | 24.02 | 0.187 | 32.03 | 14.708 | 300.916 | 56.38 | 6.03 | 19.95 | 19.97 | 2326.7 | 60.24 | 24.73 | 26.03 |  | 392 | 70.934 | 45.31 | 79.98 | 120.35 | 29.14 | 30.29 |  | 31.12 | 2207.75 | 25.5 | 18.82 | 78 | 31 | 14.117 |  | 18.82 | 0 | 0
| 21 | 2518 | 84 | 28 | 6 | 21 | 22.496 | 11.413 | 98.933 | 3.3 |  | 2.247 | 2.32 | 49.64 | 51.96 | 98.78 | 510.34 | 0.01 | 339.08 | 24.02 | 0.161 | 32 | 14.995 | 275.61 | 56.53 | 4.99 | 19.95 | 19.96 | 1929.8 | 60.33 | 24.71 | 26 |  | 392 | 70.905 | 45.3 | 79.92 | 120.27 | 29.09 | 30.26 |  | 31.09 | 2207.75 | 22 | 18.04 | 78 | 31 | 14.117 |  | 18.04 | 0 | 0
| 21 | 2519 | 84 | 29 | 7 | 21 | 15.141 | 11.412 | 98.933 | 2.53 |  | 2.229 | 2.17 | 49.68 | 51.85 | 99.32 | 501.32 | 0.28 | 339.194 | 24.02 | 0.19 | 31.98 | 16.871 | 233.472 | 56.66 | 3.96 | 19.95 | 19.97 | 1534.2 | 60.51 | 24.63 | 25.97 |  | 392 | 70.838 | 45.31 | 80.15 | 119.87 | 29.02 | 30.24 |  | 31.05 | 1797.5 | 20.5 | 18.82 | 78 | 31 | 17.255 |  | 18.82 | 0.08 | 1.56
| 21 | 2520 | 84 | 30 | 8 | 21 | 14.803 | 11.41 | 98.933 | 1.59 |  | 2.16 | 2.01 | 49.72 | 51.73 | 99.42 | 494.34 | 0.52 | 339.256 | 24.02 | 0.187 | 31.96 | 19.294 | 188.203 | 56.72 | 2.96 | 19.96 | 19.97 | 1150.7 | 60.74 | 24.52 | 25.92 |  | 392 | 70.776 | 45.31 | 79.98 | 119.79 | 28.97 | 30.21 |  | 31.02 | 1082 | 19.5 | 18.82 | 78 | 31 | 20.784 |  | 18.82 | 0.31 | 4.69
| 1 | 2521 | 85 | 1 | 1 | 1 | 14.541 | 11.414 | 98.934 | 1.5 |  | 2.111 | 1.9 | 49.72 | 51.62 | 99.1 | 488.7 | 0.49 | 339.217 | 24 | 0.176 | 31.94 | 21.975 | 150.645 | 56.72 | 2.29 | 19.95 | 19.96 | 891.2 | 60.93 | 24.57 | 25.89 |  | 392 | 70.738 | 45.3 | 80.23 | 119.73 | 28.93 | 30.19 |  | 30.99 | 857.75 | 17 | 18.43 | 78 | 31 | 27.843 |  | 18.43 | 0.18 | 7.03
| 1 | 2522 | 85 | 2 | 2 | 1 | 13.977 | 11.418 | 98.934 | 3.01 |  | 2.186 | 1.77 | 49.77 | 51.55 | 99.17 | 484.06 | 0.58 | 339.188 | 24.02 | 0.137 | 31.93 | 29.185 | 129.548 | 56.66 | 2.11 | 19.96 | 19.98 | 804.4 | 61.1 | 25.1 | 25.91 |  | 392 | 70.693 | 45.31 | 80.28 | 119.71 | 28.9 | 30.18 |  | 30.98 | 803.75 | 17 | 19.22 | 78 | 32 | 36.862 |  | 19.22 | 0.92 | 0.78
| 1 | 2523 | 85 | 3 | 3 | 1 | 14.377 | 11.419 | 98.934 | 4.72 |  | 2.313 | 1.68 | 49.74 | 51.42 | 99.23 | 480.17 | 0.68 | 339.154 | 24.01 | 0.129 | 31.91 | 35.282 | 121.829 | 56.55 | 2.17 | 19.97 | 19.98 | 820.8 | 61.21 | 25.22 | 25.92 |  | 392 | 70.62 | 45.31 | 80.05 | 119.94 | 28.87 | 30.18 |  | 30.97 | 828 | 15 | 19.61 | 78 | 32 | 39.215 |  | 19.61 | 0.82 | -2.34
| 1 | 2524 | 85 | 4 | 4 | 1 | 14.778 | 11.414 | 98.934 | 5.42 |  | 2.408 | 1.64 | 49.71 | 51.35 | 99.27 | 476.63 | 0.77 | 339.11 | 24.01 | 0.142 | 31.9 | 38.108 | 121.549 | 56.34 | 2.26 | 19.98 | 19.98 | 855.8 | 61.27 | 25.2 | 25.92 |  | 392 | 70.597 | 45.32 | 79.75 | 119.85 | 28.85 | 30.16 |  | 30.97 | 861.5 | 15.5 | 19.61 | 78 | 32 | 38.039 |  | 19.61 | 0.12 | 3.13
| 1 | 2525 | 85 | 5 | 5 | 1 | 14.48 | 11.414 | 98.934 | 5.36 |  | 2.446 | 1.61 | 49.69 | 51.3 | 99.18 | 473.29 | 0.81 | 339.157 | 24 | 0.178 | 31.88 | 37.505 | 122.813 | 56.01 | 2.3 | 19.97 | 19.99 | 877 | 61.32 | 25.02 | 25.91 |  | 392 | 70.569 | 45.32 | 80.03 | 119.75 | 28.84 | 30.14 |  | 30.97 | 873.25 | 17.5 | 19.61 | 78 | 32 | 34.509 |  | 19.61 | 0.08 | 5.47
| 1 | 2526 | 85 | 6 | 6 | 1 | 14.113 | 11.412 | 98.935 | 5.15 |  | 2.436 | 1.58 | 49.64 | 51.22 | 99.19 | 470.24 | 0.81 | 339.055 | 23.98 | 0.19 | 31.86 | 36.124 | 122.91 | 55.56 | 2.25 | 19.97 | 19.98 | 862.4 | 61.33 | 24.91 | 25.9 |  | 392 | 70.559 | 45.33 | 79.95 | 120.14 | 28.83 | 30.14 |  | 30.97 | 860 | 18 | 19.61 | 78 | 31 | 34.509 |  | 19.61 | 0.92 | 2.34
| 1 | 2527 | 85 | 7 | 7 | 1 | 14.204 | 11.411 | 98.935 | 5.18 |  | 2.417 | 1.54 | 49.63 | 51.17 | 99.19 | 467.31 | 0.8 | 338.676 | 23.99 | 0.205 | 31.85 | 35.777 | 120.887 | 54.84 | 2.22 | 19.98 | 19.98 | 849.2 | 61.3 | 24.94 | 25.92 |  | 392 | 70.541 | 45.33 | 79.9 | 120.28 | 28.82 | 30.13 |  | 30.98 | 842.75 | 17.5 | 19.61 | 78 | 31 | 34.901 |  | 19.61 | 0.88 | 0
| 12 | 2528 | 85 | 8 | 1 | 12 | 14.428 | 11.408 | 98.935 | 5.29 |  | 2.406 | 1.5 | 49.58 | 51.08 | 99.22 | 464.42 | 0.76 | 338.598 | 23.99 | 0.209 | 31.84 | 36.734 | 120.103 | 53.93 | 2.2 | 19.99 | 19.99 | 838.3 | 61.27 | 25.05 | 25.93 |  | 392 | 70.555 | 45.34 | 79.52 | 120.22 | 28.82 | 30.12 |  | 31.01 | 878 | 17 | 19.61 | 78 | 31 | 55.293 |  | 19.61 | 0.72 | -3.13
| 12 | 2529 | 85 | 9 | 2 | 12 | 15.306 | 11.409 | 98.936 | 5.76 |  | 2.568 | 1.5 | 49.58 | 51.08 | 102.28 | 464.42 | 0.8 | 337.724 | 23.99 | 0.351 | 31.84 | 65.39 | 124.677 | 53.93 | 2.99 | 19.99 | 19.99 | 1107.8 | 61.27 | 25.75 | 25.93 |  | 392 | 70.562 | 45.34 | 79.67 | 120.01 | 28.81 | 30.1 |  | 31.05 | 878 | -9 | 27.84 | 78 | 32 | 55.293 |  | 27.84 | 0.04 | 0
| 12 | 2530 | 85 | 10 | 3 | 12 | 14.898 | 11.41 | 98.936 | 7.37 |  | 2.879 | 1.53 | 49.45 | 50.98 | 104.57 | 463.31 | 1.96 | 336.681 | 23.98 | 0.35 | 31.83 | 80.892 | 148.875 | 52.04 | 4.56 | 19.99 | 19.98 | 1699.4 | 61.22 | 25.65 | 25.91 |  | 392 | 70.56 | 45.34 | 80.02 | 120.28 | 28.8 | 30.07 |  | 31.09 | 1885.75 | 1.5 | 31.37 | 78 | 32 | 83.92 |  | 31.37 | 0.04 | 1.56
| 12 | 2531 | 85 | 11 | 4 | 12 | 14.119 | 11.413 | 98.936 | 8.77 |  | 3.183 | 1.7 | 49.43 | 51.13 | 104.6 | 469.98 | 3.44 | 336.476 | 23.97 | 0.359 | 31.86 | 76.6 | 214.961 | 50.96 | 6.23 | 19.99 | 19.99 | 2371.2 | 61.2 | 25.1 | 26 |  | 392 | 70.545 | 45.35 | 79.76 | 119.74 | 28.83 | 30.05 |  | 31.15 | 2482.75 | 22.5 | 31.37 | 78 | 31 | 61.96 |  | 31.37 | 0.08 | 7.81
| 12 | 2532 | 85 | 12 | 5 | 12 | 14.018 | 11.405 | 98.936 | 8.8 |  | 3.38 | 1.7 | 49.43 | 51.13 | 105.26 | 469.98 | 4.34 | 335.944 | 23.97 | 0.323 | 31.86 | 67.53 | 269.115 | 50.96 | 7.32 | 19.99 | 19.99 | 2779.7 | 61.2 | 25.16 | 26 |  | 392 | 70.554 | 45.35 | 79.97 | 120.06 | 28.87 | 30.07 |  | 31.19 | 2482.75 | 26.5 | 28.63 | 78 | 31 | 61.96 |  | 28.63 | 0.14 | 9.38
| 12 | 2533 | 85 | 13 | 6 | 12 | 14.17 | 11.406 | 98.936 | 10.09 |  | 3.452 | 2.07 | 49.35 | 51.42 | 105.58 | 477.02 | 4.69 | 335.736 | 23.98 | 0.31 | 31.89 | 60.861 | 297.054 | 49.77 | 8.33 | 20 | 19.99 | 3170.5 | 61.16 | 25.09 | 26.08 |  | 392 | 70.569 | 45.34 | 79.94 | 120.4 | 28.88 | 30.12 |  | 31.22 | 3246 | 29.5 | 28.63 | 78 | 31 | 55.685 |  | 28.63 | 0.88 | 0
| 12 | 2534 | 85 | 14 | 7 | 12 | 13.908 | 11.409 | 98.936 | 11.07 |  | 3.439 | 2.34 | 49.3 | 51.64 | 109.5 | 483.32 | 4.82 | 334.935 | 23.97 | 0.243 | 31.92 | 61.862 | 310.751 | 50.12 | 9.33 | 20 | 19.99 | 3556 | 61.12 | 25.07 | 26.11 |  | 392 | 70.551 | 45.35 | 80.05 | 120.15 | 28.9 | 30.17 |  | 31.25 | 3657.75 | 28.5 | 30.98 | 78 | 31 | 63.528 |  | 30.98 | 0.08 | 2.34
| 12 | 2535 | 85 | 15 | 8 | 12 | 14.201 | 11.41 | 98.937 | 11.88 |  | 3.504 | 2.47 | 49.29 | 51.76 | 111.01 | 490.44 | 5.52 | 334.442 | 23.97 | 0.204 | 31.96 | 63.281 | 319.133 | 51.19 | 10.28 | 20 | 20.01 | 3900.7 | 60.98 | 25.16 | 26.09 |  | 392 | 70.572 | 45.35 | 80.07 | 120.74 | 28.95 | 30.21 |  | 31.29 | 3657.75 | 29 | 31.37 | 78 | 31 | 63.528 |  | 31.37 | 0.86 | -7.81
| 2 | 2536 | 85 | 16 | 1 | 2 | 14.065 | 11.412 | 98.937 | 12.53 |  | 3.51 | 2.63 | 49.26 | 51.89 | 110.28 | 499.74 | 6.24 | 334.456 | 23.98 | 0.262 | 31.97 | 61.515 | 325.195 | 52 | 11.12 | 20.01 | 20.02 | 4217.3 | 60.58 | 25.17 | 26.08 |  | 392 | 70.567 | 45.34 | 80.03 | 120.04 | 29 | 30.25 |  | 31.33 | 4260.75 | 30 | 30.98 | 78 | 31 | 54.117 |  | 30.98 | 0.2 | -8.59
| 2 | 2537 | 85 | 17 | 2 | 2 | 14.222 | 11.414 | 98.937 | 12.19 |  | 3.339 | 2.94 | 49.22 | 52.17 | 104.57 | 510.47 | 6.29 | 335.589 | 23.97 | 0.361 | 31.98 | 52.233 | 327.729 | 52.55 | 11.17 | 20 | 20.01 | 4289.3 | 60.04 | 24.87 | 26.08 |  | 392 | 70.599 | 45.33 | 79.94 | 120.32 | 29.06 | 30.29 |  | 31.38 | 4289.75 | 35.5 | 28.63 | 78 | 31 | 42.352 |  | 28.63 | 0.86 | -17.97
| 2 | 2538 | 85 | 18 | 3 | 2 | 14.299 | 11.41 | 98.937 | 10.75 |  | 3.113 | 3.1 | 49.22 | 52.33 | 104.14 | 520.14 | 5.46 | 335.757 | 23.97 | 0.359 | 32.01 | 46.714 | 328.136 | 53.04 | 11.25 | 20 | 20 | 4285.9 | 59.68 | 25.07 | 26.17 |  | 392 | 70.599 | 45.32 | 79.9 | 120.3 | 29.09 | 30.32 |  | 31.4 | 4289.75 | 36 | 27.84 | 78 | 31 | 42.352 |  | 27.84 | 0.57 | -20.31
| 2 | 2539 | 85 | 19 | 4 | 2 | 14.121 | 11.411 | 98.937 | 9.13 |  | 2.897 | 3.23 | 49.22 | 52.45 | 104.28 | 526.56 | 4.62 | 336 | 23.99 | 0.351 | 32.05 | 44.478 | 327.497 | 53.56 | 11.16 | 20.01 | 20.02 | 4279.7 | 59.55 | 24.89 | 26.27 |  | 392 | 70.668 | 45.33 | 79.95 | 120.36 | 29.14 | 30.33 |  | 31.41 | 4280.25 | 36 | 27.84 | 78 | 31 | 42.352 |  | 27.84 | 0.14 | -13.28
| 2 | 2540 | 85 | 20 | 5 | 2 | 14.198 | 11.412 | 98.936 | 7.94 |  | 2.762 | 3.34 | 49.2 | 52.54 | 105.12 | 531.87 | 4.43 | 335.904 | 23.99 | 0.335 | 32.06 | 44.607 | 326.766 | 54 | 11.23 | 20.01 | 20.02 | 4293.7 | 59.57 | 24.98 | 26.36 |  | 392 | 70.726 | 45.31 | 80.31 | 120.45 | 29.17 | 30.35 |  | 31.38 | 4310 | 35.5 | 27.84 | 78 | 31 | 45.097 |  | 27.84 | 0.78 | -18.75
| 2 | 2541 | 85 | 21 | 6 | 2 | 14.045 | 11.412 | 98.936 | 7.4 |  | 2.71 | 3.26 | 49.21 | 52.47 | 105.23 | 536.77 | 4.51 | 335.929 | 23.99 | 0.324 | 32.06 | 45.324 | 326.327 | 54.41 | 11.3 | 20.01 | 20.02 | 4321.6 | 59.59 | 24.96 | 26.36 |  | 392 | 70.755 | 45.31 | 80.04 | 120.43 | 29.18 | 30.35 |  | 31.34 | 4310 | 35.5 | 28.24 | 78 | 31 | 45.097 |  | 28.24 | 0.1 | -13.28
| 2 | 2542 | 85 | 22 | 7 | 2 | 14.211 | 11.41 | 98.935 | 7.05 |  | 2.663 | 3.22 | 49.21 | 52.44 | 104.05 | 541.76 | 4.67 | 336.351 | 23.99 | 0.354 | 32.07 | 43.456 | 326.417 | 54.74 | 11.26 | 20.02 | 20.03 | 4302.1 | 59.65 | 24.99 | 26.32 |  | 392 | 70.771 | 45.31 | 80.12 | 119.87 | 29.2 | 30.35 |  | 31.29 | 4300 | 36.5 | 27.45 | 78 | 31 | 41.176 |  | 27.45 | 0.82 | -18.75
| 21 | 2543 | 85 | 23 | 1 | 21 | 14.141 | 11.409 | 98.935 | 6.67 |  | 2.633 | 3.27 | 49.25 | 52.52 | 103.91 | 546.34 | 4.44 | 336.477 | 23.99 | 0.405 | 32.09 | 42.242 | 325.851 | 55.03 | 11.19 | 20.01 | 20.02 | 4272.8 | 59.75 | 25.02 | 26.24 |  | 392 | 70.778 | 45.3 | 80.09 | 119.81 | 29.21 | 30.33 |  | 31.24 | 4227.25 | 36.5 | 27.45 | 78 | 31 | 29.411 |  | 27.45 | 0.31 | -14.84
| 21 | 2544 | 85 | 24 | 2 | 21 | 13.514 | 11.41 | 98.935 | 6.35 |  | 2.588 | 3.29 | 49.3 | 52.59 | 98.95 | 550.28 | 4.17 | 338.346 | 24 | 0.508 | 32.1 | 27.517 | 324.531 | 55.33 | 10.13 | 20.01 | 20.03 | 3914.5 | 59.91 | 24.72 | 26.24 |  | 392 | 70.782 | 45.29 | 80.24 | 120.26 | 29.22 | 30.31 |  | 31.21 | 4227.25 | 32 | 20.39 | 78 | 31 | 29.411 |  | 20.39 | 0.96 | -20.31
| 21 | 2545 | 85 | 25 | 3 | 21 | 22.467 | 11.409 | 98.935 | 4.11 |  | 2.372 | 3.32 | 49.33 | 52.65 | 98.42 | 551.21 | 2.17 | 338.821 | 24 | 0.31 | 32.1 | 17.94 | 319.207 | 55.65 | 8.66 | 20.02 | 20.03 | 3343.4 | 60.02 | 24.75 | 26.26 |  | 392 | 70.77 | 45.3 | 79.94 | 120.09 | 29.23 | 30.29 |  | 31.17 | 3224 | 30.5 | 18.43 | 78 | 31 | 11.765 |  | 18.43 | 0.02 | 0
| 21 | 2546 | 85 | 26 | 4 | 21 | 22.493 | 11.411 | 98.936 | 2.81 |  | 2.276 | 3.16 | 49.4 | 52.56 | 98.9 | 541.03 | 0.49 | 339.018 | 23.99 | 0.197 | 32.09 | 15.048 | 312.036 | 55.95 | 7.36 | 20.02 | 20.03 | 2836.5 | 60.07 | 24.77 | 26.23 |  | 392 | 70.741 | 45.29 | 80.08 | 119.92 | 29.21 | 30.26 |  | 31.14 | 2717 | 27.5 | 18.82 | 78 | 31 | 12.941 |  | 18.82 | 0 | 0
| 21 | 2547 | 85 | 27 | 5 | 21 | 22.495 | 11.413 | 98.935 | 3.73 |  | 2.27 | 2.84 | 49.45 | 52.29 | 98.86 | 528.2 | 0.07 | 339.12 | 24.01 | 0.166 | 32.08 | 14.432 | 302.739 | 56.2 | 6.2 | 20.01 | 20.03 | 2391.1 | 60.15 | 24.75 | 26.21 |  | 392 | 70.723 | 45.29 | 79.99 | 120.09 | 29.17 | 30.23 |  | 31.11 | 2717 | 25.5 | 18.04 | 78 | 31 | 12.941 |  | 18.04 | 0 | 0
| 21 | 2548 | 85 | 28 | 6 | 21 | 22.496 | 11.413 | 98.935 | 3.71 |  | 2.218 | 2.5 | 49.5 | 52 | 99.38 | 516.06 | 0.01 | 339.01 | 24 | 0.18 | 32.05 | 15.388 | 275.244 | 56.38 | 5.05 | 20.01 | 20.02 | 1953.5 | 60.16 | 24.7 | 26.2 |  | 392 | 70.707 | 45.29 | 80.18 | 120.12 | 29.1 | 30.21 |  | 31.1 | 2236.5 | 22.5 | 18.43 | 78 | 31 | 15.686 |  | 18.43 | 0.02 | 0
| 21 | 2549 | 85 | 29 | 7 | 21 | 14.916 | 11.41 | 98.936 | 2.41 |  | 2.169 | 2.21 | 49.56 | 51.78 | 98.93 | 505.71 | 0.36 | 339.069 | 24 | 0.18 | 32.03 | 17.049 | 233.853 | 56.54 | 3.9 | 20.02 | 20.04 | 1511.2 | 60.33 | 24.63 | 26.21 |  | 392 | 70.651 | 45.3 | 79.98 | 119.62 | 29.03 | 30.19 |  | 31.08 | 1428 | 21 | 18.82 | 78 | 31 | 18.039 |  | 18.82 | 0.21 | 1.56
| 21 | 2550 | 85 | 30 | 8 | 21 | 15.158 | 11.409 | 98.936 | 1.25 |  | 2.056 | 2.02 | 49.6 | 51.62 | 99.35 | 497.7 | 0.54 | 338.884 | 24 | 0.183 | 32.01 | 18.323 | 193.037 | 56.65 | 3.03 | 20.02 | 20.04 | 1180.6 | 60.56 | 24.47 | 26.23 |  | 392 | 70.615 | 45.3 | 79.76 | 120.3 | 28.98 | 30.17 |  | 31.05 | 1428 | 18 | 18.43 | 78 | 31 | 18.039 |  | 18.43 | 0.04 | 4.69
| 1 | 2551 | 86 | 1 | 1 | 1 | 14.569 | 11.41 | 98.936 | 1.2 |  | 2.009 | 1.92 | 49.63 | 51.55 | 99.15 | 491.02 | 0.49 | 339 | 24 | 0.193 | 32 | 21.723 | 152.624 | 56.67 | 2.42 | 20.02 | 20.03 | 939.9 | 60.79 | 24.59 | 26.25 |  | 392 | 70.604 | 45.3 | 80.13 | 120.07 | 28.94 | 30.15 |  | 31.02 | 1089.75 | 18 | 18.43 | 78 | 31 | 21.96 |  | 18.43 | 0.74 | 3.13
| 1 | 2552 | 86 | 2 | 2 | 1 | 13.95 | 11.412 | 98.937 | 2.62 |  | 2.04 | 1.86 | 49.63 | 51.5 | 99.14 | 485.71 | 0.52 | 338.883 | 24 | 0.143 | 31.97 | 27.342 | 131.892 | 56.63 | 2.07 | 20.01 | 20.03 | 791.3 | 60.97 | 24.98 | 26.31 |  | 392 | 70.551 | 45.3 | 80 | 120.2 | 28.89 | 30.14 |  | 30.99 | 785 | 17.5 | 18.82 | 78 | 32 | 35.294 |  | 18.82 | 0.92 | 0.78
| 1 | 2553 | 86 | 3 | 3 | 1 | 14.231 | 11.405 | 98.937 | 4.63 |  | 2.147 | 1.78 | 49.63 | 51.41 | 99.16 | 481.19 | 0.57 | 338.747 | 23.99 | 0.133 | 31.95 | 34.155 | 122.825 | 56.54 | 2.1 | 20.02 | 20.03 | 793.4 | 61.09 | 25.24 | 26.41 |  | 392 | 70.507 | 45.29 | 79.94 | 120.03 | 28.85 | 30.14 |  | 30.97 | 785 | 14.5 | 19.61 | 78 | 32 | 35.294 |  | 19.61 | 0.84 | -2.34
| 1 | 2554 | 86 | 4 | 4 | 1 | 14.698 | 11.409 | 98.937 | 5.71 |  | 2.294 | 1.68 | 49.63 | 51.31 | 99.24 | 477.5 | 0.68 | 338.701 | 23.99 | 0.147 | 31.94 | 37.704 | 120.446 | 56.42 | 2.18 | 20.03 | 20.04 | 827.1 | 61.17 | 25.15 | 26.48 |  | 392 | 70.467 | 45.3 | 79.87 | 119.87 | 28.83 | 30.13 |  | 30.96 | 804.5 | 15 | 19.61 | 78 | 32 | 39.215 |  | 19.61 | 0.29 | 2.34
| 1 | 2555 | 86 | 5 | 5 | 1 | 14.5 | 11.407 | 98.937 | 5.72 |  | 2.394 | 1.61 | 49.6 | 51.21 | 99.21 | 474 | 0.78 | 338.551 | 23.98 | 0.173 | 31.92 | 37.681 | 121.308 | 56.19 | 2.24 | 20.03 | 20.04 | 853.7 | 61.19 | 25.01 | 26.53 |  | 392 | 70.442 | 45.3 | 80.09 | 120.16 | 28.81 | 30.12 |  | 30.96 | 854.5 | 16.5 | 19.61 | 78 | 32 | 34.901 |  | 19.61 | 0.08 | 4.69
| 1 | 2556 | 86 | 6 | 6 | 1 | 14.15 | 11.405 | 98.937 | 5.56 |  | 2.432 | 1.53 | 49.6 | 51.13 | 99.18 | 470.73 | 0.85 | 338.662 | 23.98 | 0.196 | 31.9 | 35.952 | 123.409 | 55.83 | 2.18 | 20.04 | 20.05 | 836.7 | 61.18 | 24.89 | 26.57 |  | 392 | 70.454 | 45.3 | 80.16 | 120.14 | 28.8 | 30.11 |  | 30.98 | 854.5 | 17.5 | 19.22 | 78 | 32 | 34.901 |  | 19.22 | 0.9 | 2.34
| 1 | 2557 | 86 | 7 | 7 | 1 | 14.17 | 11.405 | 98.937 | 5.7 |  | 2.431 | 1.51 | 49.59 | 51.1 | 99.14 | 467.69 | 0.84 | 338.629 | 23.97 | 0.213 | 31.88 | 35.178 | 123.12 | 55.33 | 2.1 | 20.03 | 20.04 | 805.9 | 61.16 | 24.87 | 26.61 |  | 392 | 70.434 | 45.3 | 79.89 | 120.33 | 28.79 | 30.11 |  | 31 | 826.5 | 16.5 | 19.22 | 78 | 31 | 33.725 |  | 19.22 | 0.88 | -0.78
| 12 | 2558 | 86 | 8 | 1 | 12 | 14.401 | 11.405 | 98.936 | 6.23 |  | 2.434 | 1.5 | 49.54 | 51.05 | 99.12 | 464.75 | 0.76 | 338.669 | 23.97 | 0.202 | 31.87 | 36.475 | 122.841 | 54.65 | 2.05 | 20.04 | 20.04 | 784.4 | 61.16 | 24.92 | 26.64 |  | 392 | 70.444 | 45.3 | 79.96 | 120.05 | 28.78 | 30.11 |  | 31.02 | 815.5 | 16 | 19.22 | 78 | 31 | 57.254 |  | 19.22 | 0.76 | -3.13
| 12 | 2559 | 86 | 9 | 2 | 12 | 15.106 | 11.407 | 98.936 | 6.6 |  | 2.577 | 1.48 | 49.48 | 50.96 | 101.98 | 461.78 | 0.77 | 337.48 | 23.97 | 0.338 | 31.87 | 65.311 | 125.019 | 53.88 | 2.95 | 20.04 | 20.05 | 1073.2 | 61.17 | 26.28 | 26.66 |  | 392 | 70.457 | 45.31 | 80.04 | 120.29 | 28.77 | 30.1 |  | 31.05 | 815.5 | -11.5 | 28.24 | 78 | 32 | 57.254 |  | 28.24 | 0.04 | 0
| 12 | 2560 | 86 | 10 | 3 | 12 | 14.839 | 11.404 | 98.937 | 8.12 |  | 2.942 | 1.47 | 49.42 | 50.89 | 104.78 | 460.55 | 2.06 | 336.587 | 23.96 | 0.356 | 31.86 | 81.74 | 151.31 | 53.06 | 4.68 | 20.05 | 20.05 | 1741.3 | 61.12 | 25.64 | 26.6 |  | 392 | 70.435 | 45.29 | 79.88 | 120.16 | 28.77 | 30.1 |  | 31.08 | 1919.5 | 2 | 31.76 | 78 | 32 | 80.391 |  | 31.76 | 0.04 | 1.56
| 12 | 2561 | 86 | 11 | 4 | 12 | 14.191 | 11.402 | 98.936 | 9.12 |  | 3.228 | 1.6 | 49.37 | 50.97 | 107.48 | 465.52 | 3.46 | 335.828 | 23.97 | 0.269 | 31.9 | 80.558 | 216.597 | 51.87 | 6.57 | 20.05 | 20.04 | 2483 | 61.08 | 25.28 | 26.53 |  | 392 | 70.476 | 45.29 | 80.01 | 119.99 | 28.8 | 30.12 |  | 31.12 | 2646 | 17 | 31.37 | 78 | 32 | 74.116 |  | 31.37 | 0.06 | 7.81
| 12 | 2562 | 86 | 12 | 5 | 12 | 13.876 | 11.404 | 98.936 | 9.5 |  | 3.473 | 1.84 | 49.32 | 51.16 | 102.84 | 473.56 | 4.73 | 336.337 | 23.96 | 0.376 | 31.93 | 64.239 | 275.36 | 50.37 | 7.43 | 20.05 | 20.05 | 2849.5 | 61.05 | 24.9 | 26.5 |  | 392 | 70.486 | 45.28 | 80.04 | 120.43 | 28.83 | 30.15 |  | 31.16 | 2904.5 | 29.5 | 26.67 | 78 | 31 | 49.411 |  | 26.67 | 0.94 | 1.56
| 12 | 2563 | 86 | 13 | 6 | 12 | 14.107 | 11.405 | 98.936 | 10.07 |  | 3.463 | 2.19 | 49.29 | 51.48 | 108.47 | 480.2 | 4.51 | 335.078 | 23.96 | 0.239 | 31.97 | 62.726 | 299.805 | 49.76 | 8.52 | 20.06 | 20.05 | 3226.4 | 61.07 | 25.21 | 26.48 |  | 392 | 70.441 | 45.28 | 80.24 | 120.82 | 28.86 | 30.2 |  | 31.2 | 3339 | 27.5 | 29.8 | 78 | 31 | 64.313 |  | 29.8 | 0.06 | 4.69
| 12 | 2564 | 86 | 14 | 7 | 12 | 14.142 | 11.407 | 98.936 | 11.38 |  | 3.497 | 2.42 | 49.26 | 51.68 | 109.89 | 486.66 | 5.03 | 334.749 | 23.95 | 0.224 | 31.98 | 63.661 | 312.576 | 50.68 | 9.6 | 20.05 | 20.06 | 3652 | 61.03 | 25.09 | 26.49 |  | 392 | 70.491 | 45.29 | 79.89 | 120.35 | 28.88 | 30.25 |  | 31.25 | 3746 | 29 | 30.98 | 78 | 31 | 62.352 |  | 30.98 | 0.88 | -3.13
| 12 | 2565 | 86 | 15 | 8 | 12 | 14.283 | 11.408 | 98.937 | 12.19 |  | 3.53 | 2.6 | 49.23 | 51.84 | 109.68 | 496.08 | 5.95 | 334.577 | 23.95 | 0.219 | 32.02 | 62.484 | 321.196 | 51.64 | 10.43 | 20.06 | 20.06 | 3985.9 | 60.73 | 24.98 | 26.51 |  | 392 | 70.521 | 45.28 | 79.9 | 120.39 | 28.92 | 30.3 |  | 31.29 | 4067 | 30 | 31.37 | 78 | 31 | 61.568 |  | 31.37 | 0.68 | -10.94
| 2 | 2566 | 86 | 16 | 1 | 2 | 14.251 | 11.405 | 98.937 | 12.57 |  | 3.495 | 2.85 | 49.21 | 52.06 | 111.78 | 506.59 | 6.25 | 334.328 | 23.96 | 0.222 | 32.05 | 62.718 | 326.452 | 52.28 | 11.28 | 20.05 | 20.06 | 4289.7 | 60.18 | 25.11 | 26.47 |  | 392 | 70.546 | 45.27 | 80.03 | 120.13 | 28.97 | 30.34 |  | 31.33 | 4344.5 | 30 | 31.76 | 78 | 31 | 57.646 |  | 31.76 | 0.86 | -12.5
| 2 | 2567 | 86 | 17 | 2 | 2 | 14.035 | 11.404 | 98.936 | 12.25 |  | 3.352 | 3.03 | 49.21 | 52.24 | 103.86 | 517.81 | 6.48 | 335.579 | 23.96 | 0.375 | 32.08 | 53.073 | 329.275 | 52.78 | 11.39 | 20.06 | 20.07 | 4365.5 | 59.69 | 24.91 | 26.42 |  | 392 | 70.61 | 45.28 | 79.82 | 120.26 | 29.02 | 30.37 |  | 31.37 | 4360 | 36.5 | 28.24 | 78 | 31 | 39.607 |  | 28.24 | 0.92 | -17.19
| 2 | 2568 | 86 | 18 | 3 | 2 | 14.09 | 11.405 | 98.937 | 10.55 |  | 3.078 | 3.23 | 49.21 | 52.43 | 103.33 | 525.82 | 5.53 | 335.86 | 23.96 | 0.372 | 32.08 | 45.016 | 329.485 | 53.27 | 11.31 | 20.06 | 20.07 | 4314.9 | 59.48 | 25.03 | 26.38 |  | 392 | 70.636 | 45.27 | 80.11 | 120.39 | 29.07 | 30.39 |  | 31.39 | 4310 | 37 | 27.06 | 78 | 31 | 39.999 |  | 27.06 | 0.25 | -14.84
| 2 | 2569 | 86 | 19 | 4 | 2 | 14.164 | 11.405 | 98.936 | 8.7 |  | 2.844 | 3.32 | 49.21 | 52.53 | 104.57 | 531.03 | 4.46 | 335.823 | 23.97 | 0.353 | 32.1 | 43.404 | 328.616 | 53.73 | 11.25 | 20.07 | 20.09 | 4289.6 | 59.46 | 25.04 | 26.36 |  | 392 | 70.675 | 45.27 | 80.05 | 120.18 | 29.1 | 30.41 |  | 31.4 | 4289.75 | 36 | 27.45 | 78 | 31 | 43.137 |  | 27.45 | 0.14 | -13.28
| 2 | 2570 | 86 | 20 | 5 | 2 | 14.273 | 11.405 | 98.937 | 7.68 |  | 2.746 | 3.26 | 49.22 | 52.48 | 105.05 | 535.75 | 4.29 | 335.536 | 23.97 | 0.344 | 32.11 | 44.176 | 328.029 | 54.09 | 11.29 | 20.07 | 20.08 | 4300.9 | 59.53 | 25.07 | 26.32 |  | 392 | 70.695 | 45.26 | 80.02 | 119.63 | 29.13 | 30.42 |  | 31.39 | 4289.75 | 35.5 | 27.84 | 78 | 31 | 43.137 |  | 27.84 | 0.82 | -17.97
| 2 | 2571 | 86 | 21 | 6 | 2 | 14.031 | 11.404 | 98.937 | 7.21 |  | 2.708 | 3.3 | 49.22 | 52.52 | 104.89 | 540.56 | 4.53 | 335.665 | 23.99 | 0.346 | 32.14 | 44.878 | 327.88 | 54.46 | 11.34 | 20.07 | 20.08 | 4328.2 | 59.6 | 25.02 | 26.28 |  | 392 | 70.764 | 45.25 | 79.98 | 120.11 | 29.15 | 30.43 |  | 31.36 | 4325 | 35.5 | 28.24 | 78 | 31 | 42.744 |  | 28.24 | 0.1 | -13.28
| 2 | 2572 | 86 | 22 | 7 | 2 | 14.237 | 11.403 | 98.937 | 6.95 |  | 2.681 | 3.36 | 49.24 | 52.61 | 103.93 | 545.29 | 4.64 | 336.04 | 23.98 | 0.36 | 32.14 | 42.81 | 327.422 | 54.79 | 11.21 | 20.06 | 20.08 | 4298.8 | 59.73 | 24.91 | 26.26 |  | 392 | 70.811 | 45.25 | 79.86 | 119.73 | 29.17 | 30.42 |  | 31.32 | 4289.75 | 37 | 27.45 | 78 | 31 | 40.784 |  | 27.45 | 0.88 | -18.75
| 21 | 2573 | 86 | 23 | 1 | 21 | 14.279 | 11.4 | 98.937 | 6.56 |  | 2.641 | 3.3 | 49.28 | 52.59 | 104.33 | 549.15 | 4.39 | 335.738 | 23.98 | 0.384 | 32.15 | 42.316 | 326.563 | 55.12 | 11.18 | 20.06 | 20.08 | 4272.5 | 59.84 | 24.98 | 26.21 |  | 392 | 70.815 | 45.24 | 79.94 | 119.81 | 29.17 | 30.4 |  | 31.28 | 4289.75 | 36.5 | 27.45 | 78 | 31 | 40.784 |  | 27.45 | 0.41 | -14.84
| 21 | 2574 | 86 | 24 | 2 | 21 | 13.67 | 11.4 | 98.938 | 6.2 |  | 2.568 | 3.26 | 49.34 | 52.6 | 99 | 552.29 | 4.02 | 337.695 | 23.98 | 0.506 | 32.15 | 26.662 | 324.81 | 55.44 | 10 | 20.06 | 20.08 | 3839.6 | 59.94 | 24.86 | 26.16 |  | 392 | 70.843 | 45.23 | 79.97 | 119.98 | 29.18 | 30.37 |  | 31.26 | 3712.5 | 32 | 20 | 78 | 31 | 11.372 |  | 20 | 0.92 | -19.53
| 21 | 2575 | 86 | 25 | 3 | 21 | 20.706 | 11.405 | 98.938 | 3.76 |  | 2.329 | 3.27 | 49.4 | 52.67 | 98.61 | 546.18 | 2.17 | 338.574 | 24 | 0.287 | 32.17 | 17.649 | 319.311 | 55.75 | 8.64 | 20.06 | 20.08 | 3323.9 | 60.02 | 24.81 | 26.12 |  | 392 | 70.828 | 45.23 | 79.98 | 119.91 | 29.18 | 30.35 |  | 31.25 | 3202.25 | 30.5 | 18.04 | 78 | 31 | 12.549 |  | 18.04 | 0.02 | 0
| 21 | 2576 | 86 | 26 | 4 | 21 | 22.491 | 11.407 | 98.938 | 2.8 |  | 2.268 | 2.9 | 49.48 | 52.39 | 98.75 | 533.49 | 0.63 | 338.711 | 23.99 | 0.212 | 32.16 | 14.824 | 312.382 | 56.02 | 7.41 | 20.06 | 20.08 | 2867 | 60.09 | 24.67 | 26.09 |  | 392 | 70.845 | 45.23 | 79.94 | 120.4 | 29.17 | 30.32 |  | 31.24 | 3202.25 | 27.5 | 18.43 | 78 | 31 | 12.549 |  | 18.43 | 0 | 0
| 21 | 2577 | 86 | 27 | 5 | 21 | 22.494 | 11.405 | 98.938 | 3.54 |  | 2.298 | 2.58 | 49.55 | 52.13 | 98.95 | 520.83 | 0.07 | 338.834 | 23.99 | 0.188 | 32.13 | 14.807 | 301.542 | 56.22 | 6.02 | 20.05 | 20.08 | 2323 | 60.17 | 24.74 | 26.05 |  | 392 | 70.842 | 45.23 | 79.86 | 120.29 | 29.13 | 30.29 |  | 31.21 | 2217 | 25.5 | 18.82 | 78 | 31 | 14.117 |  | 18.82 | 0 | 0
| 21 | 2578 | 86 | 28 | 6 | 21 | 20.971 | 11.404 | 98.937 | 3.96 |  | 2.285 | 2.34 | 49.62 | 51.96 | 99.26 | 509.46 | 0.01 | 338.667 | 23.99 | 0.162 | 32.12 | 15.493 | 273.258 | 56.39 | 4.9 | 20.06 | 20.07 | 1893.1 | 60.34 | 24.74 | 26.05 |  | 392 | 70.82 | 45.24 | 80.15 | 119.98 | 29.07 | 30.26 |  | 31.17 | 1792.75 | 22 | 18.43 | 78 | 31 | 16.862 |  | 18.43 | 0.02 | 0
| 21 | 2579 | 86 | 29 | 7 | 21 | 14.978 | 11.402 | 98.937 | 2.62 |  | 2.216 | 2.1 | 49.68 | 51.78 | 99.13 | 500.8 | 0.3 | 338.696 | 23.99 | 0.195 | 32.09 | 16.562 | 234.382 | 56.51 | 3.93 | 20.06 | 20.08 | 1528.6 | 60.63 | 24.58 | 26.07 |  | 392 | 70.811 | 45.23 | 80.24 | 120.38 | 29.01 | 30.24 |  | 31.13 | 1792.75 | 20 | 18.43 | 78 | 31 | 16.862 |  | 18.43 | 0.39 | 1.56
| 21 | 2580 | 86 | 30 | 8 | 21 | 14.975 | 11.4 | 98.937 | 1.4 |  | 2.112 | 1.96 | 49.71 | 51.66 | 99.39 | 493.82 | 0.51 | 338.797 | 23.99 | 0.186 | 32.06 | 19.057 | 188.666 | 56.59 | 2.92 | 20.06 | 20.07 | 1139.9 | 60.89 | 24.5 | 26.07 |  | 392 | 70.762 | 45.24 | 80.17 | 120.33 | 28.95 | 30.21 |  | 31.09 | 1071 | 19 | 18.82 | 78 | 31 | 20.392 |  | 18.82 | 0.02 | 4.69
| 1 | 2581 | 87 | 1 | 1 | 1 | 14.626 | 11.405 | 98.937 | 1.27 |  | 2.065 | 1.84 | 49.73 | 51.57 | 99.11 | 488.4 | 0.54 | 338.77 | 24 | 0.18 | 32.05 | 21.858 | 149.537 | 56.57 | 2.27 | 20.05 | 20.07 | 882.4 | 61.05 | 24.6 | 26.04 |  | 392 | 70.719 | 45.25 | 80.07 | 120.05 | 28.91 | 30.19 |  | 31.07 | 848.25 | 17 | 18.43 | 78 | 31 | 27.451 |  | 18.43 | 0.08 | 7.03
| 1 | 2582 | 87 | 2 | 2 | 1 | 13.943 | 11.402 | 98.937 | 2.98 |  | 2.118 | 1.81 | 49.75 | 51.57 | 99.18 | 483.68 | 0.52 | 338.72 | 23.99 | 0.145 | 32.02 | 29.439 | 127.013 | 56.5 | 2.12 | 20.05 | 20.06 | 804.3 | 61.15 | 25.2 | 26.05 |  | 392 | 70.676 | 45.24 | 80.09 | 120.11 | 28.87 | 30.18 |  | 31.04 | 800 | 16.5 | 19.22 | 78 | 32 | 35.686 |  | 19.22 | 0.94 | 1.56
| 1 | 2583 | 87 | 3 | 3 | 1 | 14.257 | 11.402 | 98.936 | 4.71 |  | 2.236 | 1.68 | 49.76 | 51.43 | 99.21 | 479.84 | 0.63 | 338.665 | 24 | 0.14 | 32.01 | 34.79 | 119.361 | 56.41 | 2.14 | 20.06 | 20.07 | 812.3 | 61.24 | 25.16 | 26.14 |  | 392 | 70.664 | 45.25 | 80.13 | 120.43 | 28.84 | 30.17 |  | 31.03 | 814.75 | 15 | 19.61 | 78 | 32 | 37.646 |  | 19.61 | 0.84 | -1.56
| 1 | 2584 | 87 | 4 | 4 | 1 | 14.629 | 11.405 | 98.936 | 5.48 |  | 2.364 | 1.6 | 49.75 | 51.34 | 99.23 | 476.34 | 0.74 | 338.62 | 23.99 | 0.152 | 31.99 | 36.991 | 118.5 | 56.24 | 2.18 | 20.05 | 20.07 | 828.9 | 61.34 | 25.11 | 26.22 |  | 392 | 70.627 | 45.26 | 80.06 | 120.67 | 28.82 | 30.16 |  | 31.01 | 833.5 | 15.5 | 19.61 | 78 | 32 | 36.862 |  | 19.61 | 0.39 | 2.34
| 1 | 2585 | 87 | 5 | 5 | 1 | 14.41 | 11.398 | 98.936 | 5.63 |  | 2.425 | 1.6 | 49.75 | 51.34 | 99.24 | 476.34 | 0.77 | 338.649 | 23.99 | 0.162 | 31.99 | 37.609 | 120.026 | 56.24 | 2.23 | 20.05 | 20.07 | 849.4 | 61.34 | 25.11 | 26.22 |  | 392 | 70.624 | 45.26 | 80.01 | 120.29 | 28.8 | 30.14 |  | 30.99 | 833.5 | 16 | 19.61 | 78 | 32 | 36.862 |  | 19.61 | 0.1 | 4.69
| 1 | 2586 | 87 | 6 | 6 | 1 | 14.262 | 11.399 | 98.936 | 5.52 |  | 2.45 | 1.55 | 49.71 | 51.26 | 99.2 | 469.88 | 0.81 | 338.636 | 23.97 | 0.189 | 31.95 | 37.269 | 120.728 | 55.52 | 2.27 | 20.05 | 20.06 | 868 | 61.41 | 25.01 | 26.24 |  | 392 | 70.604 | 45.27 | 79.85 | 120.56 | 28.79 | 30.13 |  | 31 | 866.25 | 17 | 19.61 | 78 | 32 | 34.509 |  | 19.61 | 0.72 | 2.34
| 1 | 2587 | 87 | 7 | 7 | 1 | 14.218 | 11.397 | 98.936 | 5.37 |  | 2.448 | 1.49 | 49.69 | 51.18 | 99.17 | 466.91 | 0.83 | 338.618 | 23.97 | 0.215 | 31.94 | 35.283 | 121.554 | 54.96 | 2.17 | 20.05 | 20.06 | 837.2 | 61.38 | 24.8 | 26.28 |  | 392 | 70.571 | 45.27 | 80.13 | 120.04 | 28.78 | 30.13 |  | 31.02 | 828.75 | 18 | 19.22 | 78 | 31 | 33.333 |  | 19.22 | 0.86 | 0
| 12 | 2588 | 87 | 8 | 1 | 12 | 14.276 | 11.398 | 98.936 | 5.52 |  | 2.44 | 1.49 | 49.69 | 51.18 | 99.16 | 466.91 | 0.8 | 338.679 | 23.97 | 0.203 | 31.94 | 35.238 | 120.722 | 54.96 | 2.11 | 20.05 | 20.06 | 807.6 | 61.38 | 24.99 | 26.28 |  | 392 | 70.581 | 45.27 | 80.18 | 119.73 | 28.78 | 30.13 |  | 31.05 | 828.75 | 16.5 | 19.22 | 78 | 31 | 33.333 |  | 19.22 | 0.82 | -3.13
| 12 | 2589 | 87 | 9 | 2 | 12 | 15.189 | 11.401 | 98.936 | 6.1 |  | 2.614 | 1.5 | 49.62 | 51.12 | 102.38 | 464.02 | 0.83 | 337.447 | 23.96 | 0.329 | 31.91 | 67.534 | 123.493 | 54.18 | 3.01 | 20.04 | 20.05 | 1088.9 | 61.33 | 26.41 | 26.29 |  | 392 | 70.584 | 45.27 | 79.94 | 120.08 | 28.76 | 30.11 |  | 31.09 | 849 | -12 | 29.02 | 78 | 32 | 62.744 |  | 29.02 | 0.04 | 0
| 12 | 2590 | 87 | 10 | 3 | 12 | 14.793 | 11.401 | 98.936 | 7.86 |  | 2.948 | 1.47 | 49.57 | 51.04 | 104.84 | 461.25 | 2.11 | 336.397 | 23.96 | 0.317 | 31.89 | 81.555 | 149.89 | 53.37 | 4.7 | 20.04 | 20.05 | 1755 | 61.25 | 25.59 | 26.28 |  | 392 | 70.556 | 45.27 | 79.71 | 119.79 | 28.76 | 30.1 |  | 31.13 | 1930.25 | 4 | 31.37 | 78 | 32 | 84.312 |  | 31.37 | 0.04 | 2.34
| 12 | 2591 | 87 | 11 | 4 | 12 | 14.122 | 11.401 | 98.936 | 9 |  | 3.219 | 1.55 | 49.5 | 51.05 | 104.43 | 464.01 | 3.37 | 336.383 | 23.96 | 0.357 | 31.93 | 76.538 | 212.401 | 52.48 | 6.16 | 20.05 | 20.06 | 2349.1 | 61.18 | 25.03 | 26.34 |  | 392 | 70.59 | 45.29 | 79.75 | 120.29 | 28.79 | 30.09 |  | 31.18 | 1930.25 | 23 | 29.02 | 78 | 32 | 84.312 |  | 29.02 | 0.14 | 8.59
| 12 | 2592 | 87 | 12 | 5 | 12 | 14.066 | 11.399 | 98.936 | 8.9 |  | 3.397 | 1.75 | 49.48 | 51.23 | 104.82 | 471.09 | 4.27 | 335.968 | 23.96 | 0.333 | 31.95 | 65.901 | 271.226 | 51.29 | 7.29 | 20.05 | 20.06 | 2776.3 | 61.09 | 25.06 | 26.38 |  | 392 | 70.583 | 45.28 | 79.82 | 119.75 | 28.83 | 30.12 |  | 31.22 | 2503 | 26.5 | 28.24 | 78 | 31 | 60.391 |  | 28.24 | 0.88 | 5.47
| 12 | 2593 | 87 | 13 | 6 | 12 | 14.231 | 11.4 | 98.936 | 10.06 |  | 3.435 | 2.07 | 49.42 | 51.49 | 105.96 | 477.47 | 4.55 | 335.561 | 23.95 | 0.314 | 31.98 | 60.581 | 297.935 | 49.99 | 8.3 | 20.04 | 20.05 | 3165.3 | 60.99 | 25.03 | 26.38 |  | 392 | 70.585 | 45.27 | 80 | 119.89 | 28.85 | 30.17 |  | 31.26 | 3252.25 | 29.5 | 28.63 | 78 | 31 | 57.254 |  | 28.63 | 0.84 | -0.78
| 12 | 2594 | 87 | 14 | 7 | 12 | 14.094 | 11.403 | 98.936 | 10.99 |  | 3.418 | 2.25 | 49.39 | 51.65 | 109.56 | 483.6 | 4.7 | 334.738 | 23.95 | 0.23 | 32.01 | 61.917 | 310.147 | 50.41 | 9.25 | 20.04 | 20.05 | 3522.9 | 60.92 | 25.08 | 26.33 |  | 392 | 70.607 | 45.27 | 80.1 | 120.35 | 28.87 | 30.21 |  | 31.29 | 3252.25 | 28.5 | 30.98 | 78 | 31 | 57.254 |  | 30.98 | 0.86 | -1.56
| 12 | 2595 | 87 | 15 | 8 | 12 | 14.263 | 11.396 | 98.936 | 11.85 |  | 3.488 | 2.45 | 49.38 | 51.83 | 110.89 | 491.02 | 5.56 | 334.425 | 23.97 | 0.201 | 32.06 | 63.375 | 319.421 | 51.44 | 10.24 | 20.05 | 20.07 | 3905 | 60.84 | 25.03 | 26.32 |  | 392 | 70.617 | 45.27 | 80.09 | 120.37 | 28.92 | 30.25 |  | 31.33 | 3661.5 | 29.5 | 31.37 | 78 | 31 | 63.136 |  | 31.37 | 0.82 | -9.38
| 2 | 2596 | 87 | 16 | 1 | 2 | 14.295 | 11.396 | 98.937 | 12.44 |  | 3.492 | 2.69 | 49.36 | 52.06 | 110.05 | 500.79 | 6.3 | 334.263 | 23.95 | 0.253 | 32.08 | 61.668 | 324.921 | 52.13 | 11.07 | 20.05 | 20.06 | 4228.7 | 60.47 | 25 | 26.28 |  | 392 | 70.68 | 45.25 | 80.01 | 120.23 | 28.96 | 30.29 |  | 31.35 | 4275.75 | 30 | 31.37 | 78 | 31 | 52.94 |  | 31.37 | 0.84 | -12.5
| 2 | 2597 | 87 | 17 | 2 | 2 | 14.09 | 11.397 | 98.937 | 12.18 |  | 3.35 | 2.9 | 49.36 | 52.25 | 104.69 | 511.59 | 6.38 | 335.308 | 23.96 | 0.355 | 32.09 | 53.026 | 328.016 | 52.61 | 11.18 | 20.05 | 20.06 | 4296.1 | 59.91 | 24.85 | 26.36 |  | 392 | 70.711 | 45.25 | 79.98 | 119.93 | 29.01 | 30.32 |  | 31.37 | 4275.75 | 36 | 28.24 | 78 | 31 | 52.94 |  | 28.24 | 0.88 | -17.19
| 2 | 2598 | 87 | 18 | 3 | 2 | 14.169 | 11.401 | 98.937 | 10.56 |  | 3.099 | 3.13 | 49.34 | 52.47 | 104.28 | 520.99 | 5.5 | 335.654 | 23.96 | 0.345 | 32.11 | 46.676 | 328.486 | 53.07 | 11.25 | 20.05 | 20.06 | 4289.7 | 59.57 | 25.05 | 26.39 |  | 392 | 70.726 | 45.25 | 80.04 | 120.09 | 29.06 | 30.34 |  | 31.39 | 4295.25 | 36 | 27.84 | 78 | 31 | 42.352 |  | 27.84 | 0.84 | -17.97
| 2 | 2599 | 87 | 19 | 4 | 2 | 14.107 | 11.398 | 98.938 | 8.86 |  | 2.889 | 3.23 | 49.35 | 52.58 | 104.38 | 527.17 | 4.59 | 335.558 | 23.97 | 0.351 | 32.14 | 44.386 | 328.127 | 53.51 | 11.21 | 20.04 | 20.06 | 4284.9 | 59.49 | 24.99 | 26.37 |  | 392 | 70.76 | 45.25 | 80.13 | 119.95 | 29.1 | 30.36 |  | 31.43 | 4285 | 36 | 27.84 | 78 | 31 | 42.352 |  | 27.84 | 0.72 | -18.75
| 2 | 2600 | 87 | 20 | 5 | 2 | 14.163 | 11.399 | 98.939 | 7.87 |  | 2.78 | 3.31 | 49.34 | 52.65 | 104.73 | 532.37 | 4.42 | 335.595 | 23.99 | 0.339 | 32.17 | 44.112 | 327.537 | 53.91 | 11.27 | 20.04 | 20.07 | 4287.7 | 59.54 | 25.1 | 26.36 |  | 392 | 70.804 | 45.25 | 80.19 | 120.34 | 29.13 | 30.37 |  | 31.46 | 4295.25 | 35.5 | 27.84 | 78 | 31 | 43.921 |  | 27.84 | 0.16 | -12.5
| 2 | 2601 | 87 | 21 | 6 | 2 | 14.232 | 11.398 | 98.939 | 7.25 |  | 2.721 | 3.31 | 49.34 | 52.65 | 105.01 | 537.19 | 4.44 | 335.49 | 23.97 | 0.331 | 32.17 | 44.746 | 327.173 | 54.31 | 11.26 | 20.03 | 20.06 | 4309.9 | 59.62 | 24.94 | 26.4 |  | 392 | 70.823 | 45.24 | 80.15 | 120.09 | 29.14 | 30.37 |  | 31.44 | 4319.5 | 35.5 | 28.24 | 78 | 31 | 44.313 |  | 28.24 | 0.82 | -17.97
| 2 | 2602 | 87 | 22 | 7 | 2 | 14.013 | 11.398 | 98.939 | 7.02 |  | 2.694 | 3.32 | 49.36 | 52.68 | 104.6 | 541.89 | 4.56 | 335.764 | 23.98 | 0.355 | 32.17 | 44.424 | 326.972 | 54.7 | 11.29 | 20.02 | 20.05 | 4318.3 | 59.7 | 24.96 | 26.43 |  | 392 | 70.859 | 45.25 | 79.9 | 120.1 | 29.16 | 30.36 |  | 31.41 | 4319.5 | 36 | 28.24 | 78 | 31 | 41.96 |  | 28.24 | 0.1 | -13.28
| 21 | 2603 | 87 | 23 | 1 | 21 | 14.257 | 11.397 | 98.938 | 6.73 |  | 2.667 | 3.25 | 49.41 | 52.66 | 103.55 | 546.5 | 4.53 | 336.177 | 23.98 | 0.428 | 32.19 | 42.329 | 326.331 | 55.01 | 11.16 | 20.03 | 20.05 | 4283.4 | 59.83 | 24.87 | 26.41 |  | 392 | 70.838 | 45.25 | 79.82 | 120 | 29.17 | 30.34 |  | 31.36 | 4232 | 36.5 | 27.45 | 78 | 31 | 27.058 |  | 27.45 | 0.86 | -18.75
| 21 | 2604 | 87 | 24 | 2 | 21 | 13.646 | 11.398 | 98.939 | 6.33 |  | 2.592 | 3.32 | 49.46 | 52.78 | 99.02 | 550.54 | 4.1 | 337.863 | 23.99 | 0.502 | 32.19 | 26.193 | 324.463 | 55.32 | 9.99 | 20.02 | 20.05 | 3866.7 | 59.95 | 24.68 | 26.36 |  | 392 | 70.861 | 45.24 | 80.24 | 119.88 | 29.18 | 30.32 |  | 31.3 | 3750 | 32 | 20.39 | 78 | 31 | 12.157 |  | 20.39 | 0.94 | -20.31
| 21 | 2605 | 87 | 25 | 3 | 21 | 21.708 | 11.398 | 98.939 | 4.15 |  | 2.384 | 3.32 | 49.49 | 52.82 | 98.3 | 550.4 | 2.18 | 338.43 | 23.99 | 0.312 | 32.2 | 17.787 | 319.501 | 55.62 | 8.69 | 20.01 | 20.04 | 3349.4 | 60.01 | 24.77 | 26.31 |  | 392 | 70.846 | 45.25 | 80.26 | 120.27 | 29.18 | 30.3 |  | 31.25 | 3232 | 30.5 | 18.43 | 78 | 31 | 11.765 |  | 18.43 | 0.02 | 0
| 21 | 2606 | 87 | 26 | 4 | 21 | 22.492 | 11.401 | 98.939 | 2.64 |  | 2.289 | 3.16 | 49.56 | 52.71 | 98.92 | 539.6 | 0.54 | 338.687 | 23.99 | 0.195 | 32.19 | 15.12 | 312.435 | 55.91 | 7.38 | 20.01 | 20.04 | 2842.1 | 60.06 | 24.81 | 26.28 |  | 392 | 70.865 | 45.25 | 80.05 | 119.9 | 29.17 | 30.27 |  | 31.22 | 2721 | 27.5 | 18.82 | 78 | 31 | 12.941 |  | 18.82 | 0 | 0
| 21 | 2607 | 87 | 27 | 5 | 21 | 22.495 | 11.402 | 98.939 | 3.49 |  | 2.312 | 2.81 | 49.61 | 52.42 | 98.94 | 526.7 | 0.07 | 338.764 | 23.99 | 0.17 | 32.17 | 14.604 | 301.897 | 56.15 | 6.09 | 20 | 20.04 | 2347.8 | 60.15 | 24.78 | 26.24 |  | 392 | 70.839 | 45.26 | 80.05 | 120.39 | 29.12 | 30.25 |  | 31.2 | 2242 | 25.5 | 18.43 | 78 | 31 | 15.294 |  | 18.43 | 0 | 0
| 21 | 2608 | 87 | 28 | 6 | 21 | 22.495 | 11.404 | 98.938 | 3.72 |  | 2.253 | 2.51 | 49.67 | 52.18 | 99.28 | 514.59 | 0.01 | 338.571 | 24.01 | 0.192 | 32.15 | 15.267 | 276.202 | 56.35 | 5.07 | 20.01 | 20.03 | 1956.4 | 60.16 | 24.72 | 26.25 |  | 392 | 70.806 | 45.26 | 79.97 | 120.08 | 29.07 | 30.22 |  | 31.2 | 2242 | 22.5 | 18.82 | 78 | 31 | 15.294 |  | 18.82 | 0.02 | 0
| 21 | 2609 | 87 | 29 | 7 | 21 | 14.671 | 11.403 | 98.938 | 2.41 |  | 2.184 | 2.27 | 49.69 | 51.97 | 99.14 | 504.45 | 0.42 | 338.715 | 24 | 0.177 | 32.12 | 16.963 | 234.422 | 56.48 | 3.89 | 19.99 | 20.02 | 1509.5 | 60.28 | 24.6 | 26.27 |  | 392 | 70.794 | 45.26 | 80.01 | 119.87 | 29 | 30.2 |  | 31.18 | 1416.25 | 21 | 18.82 | 78 | 31 | 17.647 |  | 18.82 | 0.82 | -3.13
| 21 | 2610 | 87 | 30 | 8 | 21 | 15.309 | 11.402 | 98.938 | 1.39 |  | 2.103 | 2.01 | 49.74 | 51.75 | 99.37 | 496.51 | 0.54 | 338.619 | 23.99 | 0.162 | 32.1 | 19.103 | 189.017 | 56.58 | 2.96 | 19.99 | 20.01 | 1152.6 | 60.58 | 24.56 | 26.25 |  | 392 | 70.772 | 45.25 | 80.16 | 120.12 | 28.94 | 30.17 |  | 31.15 | 1098.25 | 19 | 18.43 | 78 | 31 | 22.745 |  | 18.43 | 0.04 | 3.91
| 1 | 2611 | 88 | 1 | 1 | 1 | 14.418 | 11.401 | 98.938 | 1.59 |  | 2.088 | 1.97 | 49.75 | 51.72 | 99.12 | 489.99 | 0.57 | 338.621 | 24.01 | 0.189 | 32.08 | 22.073 | 150.406 | 56.62 | 2.36 | 19.99 | 20.02 | 918 | 60.82 | 24.53 | 26.25 |  | 392 | 70.746 | 45.26 | 79.86 | 120.31 | 28.9 | 30.15 |  | 31.11 | 875 | 17.5 | 18.43 | 78 | 32 | 25.49 |  | 18.43 | 0.33 | 6.25
| 1 | 2612 | 88 | 2 | 2 | 1 | 13.969 | 11.402 | 98.939 | 2.78 |  | 2.128 | 1.85 | 49.78 | 51.63 | 99.16 | 485.05 | 0.61 | 338.557 | 24 | 0.146 | 32.05 | 27.956 | 128.771 | 56.59 | 2.12 | 19.99 | 20.01 | 809.5 | 60.93 | 25.04 | 26.22 |  | 392 | 70.738 | 45.26 | 79.87 | 120.74 | 28.86 | 30.14 |  | 31.08 | 801.5 | 18 | 19.22 | 78 | 32 | 35.294 |  | 19.22 | 0.92 | 0
| 1 | 2613 | 88 | 3 | 3 | 1 | 14.38 | 11.401 | 98.939 | 4.67 |  | 2.254 | 1.74 | 49.78 | 51.52 | 99.19 | 480.74 | 0.68 | 338.463 | 23.99 | 0.143 | 32.03 | 34.47 | 118.763 | 56.5 | 2.13 | 19.98 | 20.01 | 810.2 | 61.04 | 25.11 | 26.23 |  | 392 | 70.703 | 45.27 | 80.03 | 120.36 | 28.83 | 30.14 |  | 31.05 | 811.5 | 15 | 19.61 | 78 | 32 | 37.646 |  | 19.61 | 0.8 | -3.13
| 1 | 2614 | 88 | 4 | 4 | 1 | 14.655 | 11.398 | 98.939 | 5.5 |  | 2.367 | 1.69 | 49.74 | 51.43 | 99.23 | 477.17 | 0.76 | 338.335 | 24 | 0.154 | 32.01 | 36.827 | 117.45 | 56.35 | 2.18 | 19.98 | 20 | 825.9 | 61.13 | 25.16 | 26.31 |  | 392 | 70.712 | 45.27 | 79.92 | 120.36 | 28.81 | 30.13 |  | 31.03 | 811.5 | 15.5 | 19.61 | 78 | 32 | 37.646 |  | 19.61 | 0.23 | 1.56
| 1 | 2615 | 88 | 5 | 5 | 1 | 14.346 | 11.393 | 98.938 | 5.64 |  | 2.44 | 1.59 | 49.73 | 51.32 | 99.23 | 473.79 | 0.83 | 338.38 | 23.99 | 0.167 | 32 | 37.29 | 119.825 | 56.09 | 2.21 | 19.98 | 19.99 | 844.5 | 61.2 | 25.02 | 26.39 |  | 392 | 70.692 | 45.27 | 80.06 | 119.76 | 28.79 | 30.11 |  | 31.03 | 847.5 | 16.5 | 19.61 | 78 | 32 | 36.47 |  | 19.61 | 0.1 | 4.69
| 1 | 2616 | 88 | 6 | 6 | 1 | 14.24 | 11.399 | 98.938 | 5.61 |  | 2.477 | 1.54 | 49.72 | 51.26 | 99.23 | 470.6 | 0.88 | 338.459 | 23.98 | 0.18 | 31.97 | 37.099 | 120.267 | 55.71 | 2.24 | 19.97 | 20 | 852.8 | 61.23 | 25.05 | 26.45 |  | 392 | 70.632 | 45.26 | 79.89 | 120.01 | 28.78 | 30.1 |  | 31.05 | 853 | 17 | 19.61 | 78 | 32 | 36.078 |  | 19.61 | 0.84 | 1.56
| 1 | 2617 | 88 | 7 | 7 | 1 | 14.356 | 11.401 | 98.938 | 5.55 |  | 2.474 | 1.53 | 49.67 | 51.2 | 99.19 | 467.55 | 0.85 | 338.531 | 23.98 | 0.207 | 31.95 | 36.106 | 120.912 | 55.25 | 2.19 | 19.97 | 19.98 | 841.9 | 61.24 | 24.89 | 26.51 |  | 392 | 70.576 | 45.25 | 80.09 | 119.74 | 28.77 | 30.09 |  | 31.08 | 853 | 17.5 | 19.22 | 78 | 32 | 36.078 |  | 19.22 | 0.66 | -1.56
| 12 | 2618 | 88 | 8 | 1 | 12 | 14.409 | 11.398 | 98.938 | 5.57 |  | 2.47 | 1.48 | 49.66 | 51.14 | 99.23 | 464.62 | 0.77 | 338.467 | 23.97 | 0.233 | 31.94 | 36.313 | 120.863 | 54.6 | 2.18 | 19.97 | 19.99 | 830.1 | 61.24 | 25.11 | 26.57 |  | 392 | 70.544 | 45.26 | 79.97 | 119.83 | 28.76 | 30.09 |  | 31.11 | 867 | 17 | 19.22 | 78 | 32 | 55.685 |  | 19.22 | 0.21 | 3.91
| 12 | 2619 | 88 | 9 | 2 | 12 | 15.313 | 11.399 | 98.938 | 5.93 |  | 2.606 | 1.5 | 49.61 | 51.11 | 102.22 | 461.72 | 0.84 | 337.417 | 23.98 | 0.364 | 31.93 | 65.769 | 124.624 | 53.79 | 3.07 | 19.97 | 19.98 | 1134.4 | 61.25 | 25.87 | 26.59 |  | 392 | 70.518 | 45.26 | 80.04 | 119.77 | 28.76 | 30.09 |  | 31.15 | 1227.25 | -10 | 27.84 | 78 | 32 | 90.979 |  | 27.84 | 0.02 | 0
| 12 | 2620 | 88 | 10 | 3 | 12 | 15.004 | 11.397 | 98.938 | 7.56 |  | 2.899 | 1.48 | 49.54 | 51.02 | 104.7 | 460.79 | 1.84 | 336.592 | 23.97 | 0.335 | 31.92 | 80.893 | 145.691 | 52.92 | 4.39 | 19.97 | 19.98 | 1634.3 | 61.24 | 25.66 | 26.64 |  | 392 | 70.501 | 45.26 | 80.2 | 120.09 | 28.76 | 30.08 |  | 31.19 | 1227.25 | 2 | 31.76 | 78 | 32 | 90.979 |  | 31.76 | 0.02 | 1.56
| 12 | 2621 | 88 | 11 | 4 | 12 | 14.174 | 11.399 | 98.938 | 8.93 |  | 3.231 | 1.63 | 49.47 | 51.1 | 107.6 | 466.08 | 3.36 | 335.59 | 23.97 | 0.269 | 31.94 | 81.015 | 213.771 | 51.77 | 6.55 | 19.96 | 19.98 | 2473.1 | 61.24 | 25.3 | 26.64 |  | 392 | 70.529 | 45.25 | 80.22 | 119.58 | 28.8 | 30.07 |  | 31.23 | 2617.75 | 16.5 | 31.37 | 78 | 32 | 71.763 |  | 31.37 | 0.08 | 7.81
| 12 | 2622 | 88 | 12 | 5 | 12 | 13.956 | 11.401 | 98.937 | 9.25 |  | 3.453 | 1.93 | 49.4 | 51.33 | 102.95 | 474.38 | 4.66 | 335.972 | 23.98 | 0.376 | 31.99 | 63.918 | 273.689 | 50.4 | 7.37 | 19.97 | 19.98 | 2815.5 | 61.23 | 24.98 | 26.61 |  | 392 | 70.559 | 45.26 | 80.21 | 119.69 | 28.83 | 30.1 |  | 31.28 | 2882 | 29 | 26.67 | 78 | 31 | 52.94 |  | 26.67 | 0.94 | 1.56
| 12 | 2623 | 88 | 13 | 6 | 12 | 14.131 | 11.398 | 98.937 | 9.75 |  | 3.455 | 2.2 | 49.36 | 51.56 | 107.86 | 480.43 | 4.55 | 335.059 | 23.98 | 0.25 | 32.01 | 62.412 | 297.249 | 50.02 | 8.29 | 19.97 | 19.98 | 3161 | 61.17 | 25.05 | 26.61 |  | 392 | 70.574 | 45.24 | 79.95 | 119.54 | 28.86 | 30.14 |  | 31.33 | 2882 | 28 | 29.8 | 78 | 31 | 52.94 |  | 29.8 | 0.08 | 5.47
| 12 | 2624 | 88 | 14 | 7 | 12 | 14.158 | 11.397 | 98.937 | 11.3 |  | 3.511 | 2.37 | 49.32 | 51.69 | 110.36 | 487.22 | 5.19 | 334.493 | 23.96 | 0.226 | 32.01 | 64.384 | 312.091 | 50.91 | 9.6 | 19.95 | 19.97 | 3652.4 | 61.08 | 25.09 | 26.64 |  | 392 | 70.566 | 45.21 | 80 | 120.05 | 28.88 | 30.2 |  | 31.39 | 3750 | 29 | 31.37 | 78 | 31 | 63.136 |  | 31.37 | 0.86 | -3.91
| 12 | 2625 | 88 | 15 | 8 | 12 | 14.331 | 11.396 | 98.936 | 12.22 |  | 3.562 | 2.59 | 49.31 | 51.9 | 110.22 | 497.03 | 6.02 | 334.272 | 23.97 | 0.215 | 32.03 | 63.067 | 321.106 | 51.81 | 10.47 | 19.96 | 19.98 | 3993.1 | 60.79 | 25.03 | 26.7 |  | 392 | 70.633 | 45.22 | 80.04 | 119.87 | 28.92 | 30.25 |  | 31.44 | 4075.75 | 30 | 30.98 | 78 | 31 | 61.96 |  | 30.98 | 0.61 | -10.94
| 2 | 2626 | 88 | 16 | 1 | 2 | 14.254 | 11.397 | 98.936 | 12.65 |  | 3.53 | 2.81 | 49.29 | 52.1 | 111.42 | 507.79 | 6.28 | 334.035 | 23.97 | 0.213 | 32.06 | 62.756 | 325.989 | 52.37 | 11.15 | 19.96 | 19.97 | 4266.2 | 60.26 | 24.97 | 26.72 |  | 392 | 70.69 | 45.21 | 80.13 | 119.87 | 28.97 | 30.29 |  | 31.48 | 4075.75 | 30 | 31.76 | 78 | 31 | 61.96 |  | 31.76 | 0.78 | -13.28
| 2 | 2627 | 88 | 17 | 2 | 2 | 14.067 | 11.401 | 98.935 | 12.21 |  | 3.357 | 3.02 | 49.26 | 52.29 | 103.92 | 518.81 | 6.47 | 335.426 | 23.97 | 0.375 | 32.08 | 52.369 | 328.957 | 52.87 | 11.34 | 19.96 | 19.97 | 4347.6 | 59.76 | 24.9 | 26.68 |  | 392 | 70.734 | 45.2 | 79.9 | 119.97 | 29.03 | 30.33 |  | 31.51 | 4339.75 | 36.5 | 28.24 | 78 | 31 | 40.391 |  | 28.24 | 0.9 | -17.19
| 2 | 2628 | 88 | 18 | 3 | 2 | 14.228 | 11.401 | 98.935 | 10.46 |  | 3.082 | 3.28 | 49.27 | 52.55 | 103.32 | 526.15 | 5.42 | 335.976 | 23.98 | 0.373 | 32.1 | 44.791 | 329.209 | 53.32 | 11.25 | 19.95 | 19.97 | 4299.9 | 59.62 | 24.99 | 26.62 |  | 392 | 70.775 | 45.2 | 79.93 | 120.21 | 29.07 | 30.35 |  | 31.52 | 4295.25 | 37.5 | 27.06 | 78 | 31 | 39.999 |  | 27.06 | 0.7 | -14.06
| 2 | 2629 | 88 | 19 | 4 | 2 | 14.316 | 11.401 | 98.936 | 8.8 |  | 2.887 | 3.31 | 49.25 | 52.56 | 105.11 | 531.14 | 4.48 | 335.677 | 23.98 | 0.332 | 32.09 | 44.175 | 328.377 | 53.73 | 11.21 | 19.94 | 19.96 | 4294.2 | 59.59 | 24.92 | 26.53 |  | 392 | 70.786 | 45.18 | 79.95 | 119.89 | 29.1 | 30.37 |  | 31.53 | 4295.25 | 35.5 | 27.84 | 78 | 31 | 39.999 |  | 27.84 | 0.29 | -14.06
| 2 | 2630 | 88 | 20 | 5 | 2 | 14.09 | 11.403 | 98.936 | 7.87 |  | 2.78 | 3.31 | 49.27 | 52.58 | 105.36 | 536.17 | 4.4 | 335.53 | 23.99 | 0.332 | 32.1 | 45.182 | 327.997 | 54.15 | 11.42 | 19.94 | 19.97 | 4323 | 59.65 | 25.24 | 26.49 |  | 392 | 70.782 | 45.18 | 79.92 | 120.14 | 29.13 | 30.39 |  | 31.51 | 4304.5 | 35.5 | 28.24 | 78 | 31 | 45.097 |  | 28.24 | 0.08 | -13.28
| 2 | 2631 | 88 | 21 | 6 | 2 | 14.218 | 11.4 | 98.936 | 7.3 |  | 2.72 | 3.35 | 49.26 | 52.6 | 104.28 | 541.25 | 4.64 | 335.869 | 23.98 | 0.37 | 32.11 | 43.684 | 327.61 | 54.52 | 11.25 | 19.93 | 19.96 | 4309.9 | 59.72 | 24.93 | 26.45 |  | 392 | 70.783 | 45.17 | 79.89 | 120.09 | 29.15 | 30.39 |  | 31.47 | 4304.5 | 36.5 | 27.84 | 78 | 31 | 41.176 |  | 27.84 | 0.82 | -17.97
| 2 | 2632 | 88 | 22 | 7 | 2 | 14.245 | 11.399 | 98.937 | 6.85 |  | 2.67 | 3.34 | 49.28 | 52.61 | 104.15 | 545.51 | 4.48 | 335.944 | 24 | 0.352 | 32.13 | 42.574 | 327.263 | 54.88 | 11.21 | 19.93 | 19.96 | 4284.5 | 59.8 | 24.99 | 26.43 |  | 392 | 70.82 | 45.17 | 79.91 | 119.97 | 29.16 | 30.39 |  | 31.43 | 4304.5 | 36.5 | 27.45 | 78 | 31 | 41.176 |  | 27.45 | 0.27 | -14.84
| 21 | 2633 | 88 | 23 | 1 | 21 | 14.09 | 11.4 | 98.937 | 6.52 |  | 2.649 | 3.34 | 49.33 | 52.68 | 104.87 | 549.34 | 4.28 | 335.661 | 23.99 | 0.366 | 32.12 | 43.358 | 326.597 | 55.19 | 11.33 | 19.92 | 19.95 | 4281.3 | 59.89 | 25.27 | 26.46 |  | 392 | 70.815 | 45.16 | 80.2 | 120.58 | 29.18 | 30.37 |  | 31.39 | 4280.25 | 35.5 | 27.84 | 78 | 31 | 41.176 |  | 27.84 | 0.12 | -12.5
| 21 | 2634 | 88 | 24 | 2 | 21 | 13.734 | 11.399 | 98.937 | 6.23 |  | 2.567 | 3.3 | 49.39 | 52.69 | 98.8 | 552.51 | 4.11 | 337.838 | 24.01 | 0.507 | 32.12 | 26.818 | 324.944 | 55.52 | 9.99 | 19.92 | 19.96 | 3843.1 | 60.02 | 24.83 | 26.42 |  | 392 | 70.816 | 45.16 | 80.05 | 120.4 | 29.19 | 30.35 |  | 31.35 | 3723.25 | 32 | 20 | 78 | 31 | 11.765 |  | 20 | 0.92 | -20.31
| 21 | 2635 | 88 | 25 | 3 | 21 | 22.425 | 11.4 | 98.937 | 3.95 |  | 2.35 | 3.22 | 49.44 | 52.66 | 98.34 | 545.26 | 2.31 | 338.551 | 24.01 | 0.316 | 32.12 | 18.217 | 319.862 | 55.82 | 8.76 | 19.93 | 19.95 | 3376 | 60.1 | 24.78 | 26.36 |  | 392 | 70.842 | 45.16 | 80.17 | 120.19 | 29.19 | 30.33 |  | 31.32 | 3723.25 | 30.5 | 18.43 | 78 | 31 | 11.765 |  | 18.43 | 0.02 | 0
| 21 | 2636 | 88 | 26 | 4 | 21 | 22.492 | 11.4 | 98.937 | 2.43 |  | 2.286 | 2.93 | 49.5 | 52.43 | 98.79 | 532.46 | 0.55 | 338.711 | 24.01 | 0.189 | 32.11 | 14.928 | 312.714 | 56.08 | 7.45 | 19.92 | 19.94 | 2868.6 | 60.15 | 24.82 | 26.31 |  | 392 | 70.843 | 45.16 | 80.17 | 120.28 | 29.18 | 30.3 |  | 31.29 | 3204.5 | 27.5 | 18.43 | 78 | 31 | 12.549 |  | 18.43 | 0 | 0
| 21 | 2637 | 88 | 27 | 5 | 21 | 22.495 | 11.403 | 98.936 | 2.99 |  | 2.31 | 2.65 | 49.55 | 52.19 | 98.92 | 519.85 | 0.06 | 338.926 | 24.02 | 0.188 | 32.09 | 14.849 | 301.679 | 56.31 | 6.01 | 19.91 | 19.95 | 2324.8 | 60.16 | 24.7 | 26.3 |  | 392 | 70.82 | 45.16 | 80.05 | 120.03 | 29.13 | 30.26 |  | 31.27 | 2210.75 | 25.5 | 18.82 | 78 | 31 | 14.117 |  | 18.82 | 0 | 0
| 21 | 2638 | 88 | 28 | 6 | 21 | 21.431 | 11.399 | 98.936 | 3.71 |  | 2.35 | 2.34 | 49.59 | 51.93 | 99.09 | 508.58 | 0.01 | 338.678 | 24.02 | 0.174 | 32.07 | 15.6 | 273.278 | 56.46 | 4.89 | 19.91 | 19.94 | 1891.1 | 60.27 | 24.7 | 26.33 |  | 392 | 70.781 | 45.16 | 79.96 | 119.86 | 29.06 | 30.23 |  | 31.24 | 1794.5 | 22 | 18.82 | 78 | 31 | 16.078 |  | 18.82 | 0.02 | 0
| 21 | 2639 | 88 | 29 | 7 | 21 | 14.911 | 11.398 | 98.936 | 2.98 |  | 2.305 | 2.07 | 49.64 | 51.7 | 98.96 | 500.04 | 0.32 | 338.647 | 24.01 | 0.189 | 32.04 | 16.715 | 230.766 | 56.56 | 3.83 | 19.9 | 19.93 | 1486 | 60.49 | 24.6 | 26.32 |  | 392 | 70.788 | 45.17 | 79.94 | 119.98 | 29 | 30.2 |  | 31.21 | 1401.5 | 20 | 18.43 | 78 | 31 | 18.431 |  | 18.43 | 0.33 | 1.56
| 21 | 2640 | 88 | 30 | 8 | 21 | 15.193 | 11.395 | 98.936 | 2.1 |  | 2.255 | 1.96 | 49.65 | 51.61 | 99.5 | 492.98 | 0.52 | 338.651 | 24.01 | 0.189 | 32.01 | 19.18 | 188.364 | 56.62 | 2.91 | 19.9 | 19.92 | 1134.9 | 60.75 | 24.53 | 26.29 |  | 392 | 70.754 | 45.16 | 79.98 | 120.14 | 28.95 | 30.18 |  | 31.19 | 1066.25 | 19 | 18.43 | 78 | 31 | 20 |  | 18.43 | 0 | 3.91
| 1 | 2641 | 89 | 1 | 1 | 1 | 14.857 | 11.399 | 98.935 | 1.95 |  | 2.203 | 1.86 | 49.7 | 51.56 | 99.1 | 487.37 | 0.58 | 338.557 | 24.03 | 0.173 | 32 | 22.306 | 149.344 | 56.62 | 2.3 | 19.9 | 19.92 | 890.5 | 60.9 | 24.67 | 26.29 |  | 392 | 70.712 | 45.17 | 80.24 | 120.02 | 28.92 | 30.16 |  | 31.15 | 853 | 18 | 18.43 | 78 | 31 | 27.451 |  | 18.43 | 0.04 | 6.25
| 1 | 2642 | 89 | 2 | 2 | 1 | 13.959 | 11.397 | 98.935 | 3.14 |  | 2.249 | 1.8 | 49.69 | 51.49 | 99.16 | 482.5 | 0.59 | 338.58 | 24.01 | 0.141 | 31.98 | 29.278 | 127.881 | 56.55 | 2.11 | 19.9 | 19.93 | 804.5 | 60.98 | 25 | 26.31 |  | 392 | 70.659 | 45.16 | 80.03 | 120.11 | 28.89 | 30.16 |  | 31.13 | 801.5 | 17 | 19.22 | 78 | 32 | 36.078 |  | 19.22 | 0.92 | 0.78
| 1 | 2643 | 89 | 3 | 3 | 1 | 14.386 | 11.396 | 98.936 | 4.69 |  | 2.357 | 1.69 | 49.66 | 51.34 | 99.2 | 478.63 | 0.67 | 338.542 | 24.01 | 0.143 | 31.96 | 34.594 | 122.04 | 56.44 | 2.13 | 19.89 | 19.92 | 808.9 | 61.05 | 25.12 | 26.35 |  | 392 | 70.648 | 45.16 | 79.9 | 119.89 | 28.86 | 30.16 |  | 31.12 | 810.75 | 15 | 19.61 | 78 | 32 | 37.646 |  | 19.61 | 0.8 | -1.56
| 1 | 2644 | 89 | 4 | 4 | 1 | 14.633 | 11.396 | 98.936 | 5.55 |  | 2.445 | 1.69 | 49.66 | 51.34 | 99.22 | 478.63 | 0.75 | 338.501 | 24.01 | 0.157 | 31.96 | 36.989 | 121.079 | 56.44 | 2.17 | 19.89 | 19.92 | 825.9 | 61.05 | 25.05 | 26.35 |  | 392 | 70.599 | 45.16 | 80.1 | 119.73 | 28.84 | 30.15 |  | 31.12 | 828.75 | 15.5 | 19.61 | 78 | 32 | 37.254 |  | 19.61 | 0.37 | 2.34
| 1 | 2645 | 89 | 5 | 5 | 1 | 14.385 | 11.395 | 98.936 | 5.75 |  | 2.499 | 1.65 | 49.65 | 51.3 | 99.23 | 475.17 | 0.8 | 338.493 | 24.01 | 0.167 | 31.95 | 37.353 | 120.278 | 56.27 | 2.21 | 19.89 | 19.92 | 843.9 | 61.11 | 25.05 | 26.38 |  | 392 | 70.575 | 45.16 | 79.94 | 119.55 | 28.82 | 30.13 |  | 31.12 | 846 | 16 | 19.61 | 78 | 32 | 36.078 |  | 19.61 | 0.1 | 4.69
| 1 | 2646 | 89 | 6 | 6 | 1 | 14.272 | 11.398 | 98.936 | 5.61 |  | 2.499 | 1.56 | 49.63 | 51.19 | 99.22 | 471.84 | 0.83 | 338.458 | 24 | 0.184 | 31.91 | 37.138 | 122.295 | 55.98 | 2.23 | 19.89 | 19.91 | 850.9 | 61.17 | 25.01 | 26.37 |  | 392 | 70.532 | 45.15 | 80.02 | 120.06 | 28.81 | 30.12 |  | 31.14 | 851.5 | 17 | 19.61 | 78 | 32 | 36.078 |  | 19.61 | 0.84 | 0.78
| 1 | 2647 | 89 | 7 | 7 | 1 | 14.419 | 11.397 | 98.937 | 5.48 |  | 2.502 | 1.55 | 49.62 | 51.17 | 99.22 | 468.72 | 0.83 | 338.399 | 24 | 0.211 | 31.9 | 36.777 | 123.808 | 55.58 | 2.25 | 19.89 | 19.91 | 856.4 | 61.22 | 25.04 | 26.32 |  | 392 | 70.536 | 45.16 | 79.83 | 120.29 | 28.79 | 30.12 |  | 31.16 | 853 | 17 | 19.61 | 78 | 32 | 34.509 |  | 19.61 | 0.25 | 5.47
| 12 | 2648 | 89 | 8 | 1 | 12 | 14.11 | 11.398 | 98.937 | 5.4 |  | 2.48 | 1.51 | 49.58 | 51.08 | 99.21 | 465.72 | 0.82 | 338.381 | 23.98 | 0.197 | 31.88 | 36.108 | 124.263 | 54.96 | 2.18 | 19.88 | 19.9 | 834.7 | 61.26 | 24.9 | 26.29 |  | 392 | 70.541 | 45.15 | 79.96 | 120.48 | 28.79 | 30.11 |  | 31.17 | 876.5 | 18 | 19.22 | 78 | 31 | 54.901 |  | 19.22 | 0.9 | 2.34
| 12 | 2649 | 89 | 9 | 2 | 12 | 15.248 | 11.398 | 98.937 | 5.84 |  | 2.603 | 1.51 | 49.52 | 51.03 | 102.15 | 462.8 | 0.85 | 337.412 | 23.99 | 0.349 | 31.87 | 66.265 | 127.691 | 54.17 | 2.99 | 19.9 | 19.91 | 1099.5 | 61.27 | 26.01 | 26.24 |  | 392 | 70.546 | 45.16 | 79.88 | 120.22 | 28.78 | 30.1 |  | 31.21 | 876.5 | -10.5 | 28.24 | 78 | 32 | 54.901 |  | 28.24 | 0.04 | 0
| 12 | 2650 | 89 | 10 | 3 | 12 | 14.867 | 11.397 | 98.937 | 7.6 |  | 2.926 | 1.49 | 49.46 | 50.95 | 104.79 | 460.23 | 2.02 | 336.43 | 23.98 | 0.32 | 31.86 | 81.35 | 151.538 | 53.3 | 4.66 | 19.9 | 19.91 | 1739.7 | 61.22 | 25.6 | 26.2 |  | 392 | 70.561 | 45.15 | 79.86 | 120.22 | 28.78 | 30.08 |  | 31.26 | 1930.25 | 2 | 31.37 | 78 | 32 | 84.312 |  | 31.37 | 0.04 | 1.56
| 12 | 2651 | 89 | 11 | 4 | 12 | 14.06 | 11.396 | 98.937 | 8.89 |  | 3.212 | 1.53 | 49.42 | 50.95 | 104.07 | 463.4 | 3.41 | 336.425 | 23.99 | 0.354 | 31.88 | 74.963 | 219.173 | 52.26 | 6.25 | 19.9 | 19.92 | 2380 | 61.16 | 25.08 | 26.21 |  | 392 | 70.558 | 45.16 | 80.04 | 120.52 | 28.81 | 30.07 |  | 31.3 | 2488.25 | 23 | 29.41 | 78 | 32 | 61.175 |  | 29.41 | 0.12 | 7.81
| 12 | 2652 | 89 | 12 | 5 | 12 | 14.007 | 11.397 | 98.937 | 8.79 |  | 3.4 | 1.76 | 49.4 | 51.16 | 104.84 | 470.61 | 4.21 | 336.022 | 23.98 | 0.339 | 31.92 | 65.955 | 270.819 | 50.97 | 7.26 | 19.91 | 19.92 | 2764 | 61.09 | 25.08 | 26.22 |  | 392 | 70.57 | 45.16 | 79.95 | 120.59 | 28.85 | 30.09 |  | 31.33 | 2488.25 | 26.5 | 28.24 | 78 | 31 | 61.175 |  | 28.24 | 0.8 | 6.25
| 12 | 2653 | 89 | 13 | 6 | 12 | 14.215 | 11.397 | 98.937 | 9.94 |  | 3.47 | 2.07 | 49.34 | 51.42 | 106.24 | 476.74 | 4.46 | 335.626 | 23.97 | 0.311 | 31.92 | 61.238 | 297.719 | 49.86 | 8.32 | 19.9 | 19.91 | 3173 | 61.03 | 25.04 | 26.21 |  | 392 | 70.587 | 45.16 | 79.9 | 119.95 | 28.87 | 30.14 |  | 31.37 | 3254.5 | 29 | 29.02 | 78 | 31 | 57.254 |  | 29.02 | 0.84 | 0
| 12 | 2654 | 89 | 14 | 7 | 12 | 13.924 | 11.394 | 98.937 | 11 |  | 3.484 | 2.33 | 49.32 | 51.65 | 109.97 | 482.95 | 4.68 | 334.657 | 23.98 | 0.226 | 31.95 | 62.451 | 311.387 | 50.41 | 9.39 | 19.91 | 19.92 | 3573.3 | 60.99 | 25.09 | 26.26 |  | 392 | 70.606 | 45.18 | 80.02 | 120.09 | 28.89 | 30.18 |  | 31.42 | 3675.75 | 28.5 | 30.98 | 78 | 31 | 64.313 |  | 30.98 | 0.1 | 2.34
| 12 | 2655 | 89 | 15 | 8 | 12 | 14.205 | 11.398 | 98.937 | 11.85 |  | 3.559 | 2.51 | 49.29 | 51.79 | 111.28 | 490.71 | 5.53 | 334.254 | 23.98 | 0.201 | 31.97 | 63.804 | 319.639 | 51.38 | 10.32 | 19.91 | 19.91 | 3923.4 | 60.83 | 25.11 | 26.27 |  | 392 | 70.61 | 45.18 | 80.09 | 119.72 | 28.94 | 30.23 |  | 31.46 | 3675.75 | 29 | 31.76 | 78 | 31 | 64.313 |  | 31.76 | 0.86 | -7.81
| 2 | 2656 | 89 | 16 | 1 | 2 | 14.06 | 11.396 | 98.937 | 12.47 |  | 3.55 | 2.69 | 49.26 | 51.95 | 110.14 | 500.67 | 6.35 | 334.222 | 23.98 | 0.27 | 32 | 61.725 | 325.431 | 52.09 | 11.11 | 19.91 | 19.93 | 4240.6 | 60.44 | 25.02 | 26.28 |  | 392 | 70.652 | 45.18 | 80.11 | 119.99 | 28.99 | 30.27 |  | 31.49 | 4280.25 | 30 | 31.37 | 78 | 31 | 51.764 |  | 31.37 | 0.23 | -7.03
| 2 | 2657 | 89 | 17 | 2 | 2 | 14.209 | 11.394 | 98.937 | 12.11 |  | 3.38 | 3.01 | 49.22 | 52.23 | 104.44 | 511.6 | 6.35 | 335.527 | 23.98 | 0.346 | 32.01 | 51.78 | 328.381 | 52.58 | 11.2 | 19.91 | 19.92 | 4293.8 | 59.93 | 24.9 | 26.28 |  | 392 | 70.659 | 45.18 | 79.98 | 119.62 | 29.04 | 30.3 |  | 31.52 | 4300 | 36 | 28.24 | 78 | 31 | 43.137 |  | 28.24 | 0.86 | -17.97
| 2 | 2658 | 89 | 18 | 3 | 2 | 14.257 | 11.392 | 98.937 | 10.64 |  | 3.141 | 3.16 | 49.22 | 52.38 | 104.14 | 520.62 | 5.42 | 335.835 | 23.99 | 0.355 | 32.02 | 46.586 | 328.611 | 53.05 | 11.25 | 19.92 | 19.93 | 4291.5 | 59.59 | 25.04 | 26.27 |  | 392 | 70.669 | 45.18 | 79.86 | 119.58 | 29.09 | 30.33 |  | 31.55 | 4300 | 36 | 27.84 | 78 | 31 | 43.137 |  | 27.84 | 0.86 | -18.75
| 2 | 2659 | 89 | 19 | 4 | 2 | 14.081 | 11.392 | 98.936 | 9.11 |  | 2.927 | 3.21 | 49.21 | 52.42 | 104.36 | 526.79 | 4.63 | 335.873 | 23.99 | 0.347 | 32.03 | 44.455 | 328.034 | 53.54 | 11.21 | 19.91 | 19.93 | 4285.8 | 59.52 | 24.97 | 26.23 |  | 392 | 70.692 | 45.18 | 79.82 | 119.92 | 29.13 | 30.34 |  | 31.56 | 4289.75 | 36 | 27.84 | 78 | 31 | 42.352 |  | 27.84 | 0.1 | -13.28
| 2 | 2660 | 89 | 20 | 5 | 2 | 14.33 | 11.395 | 98.936 | 7.94 |  | 2.798 | 3.25 | 49.22 | 52.47 | 104.81 | 532.04 | 4.48 | 335.72 | 24 | 0.339 | 32.05 | 44.139 | 327.358 | 53.94 | 11.23 | 19.92 | 19.94 | 4289.8 | 59.56 | 25 | 26.23 |  | 392 | 70.732 | 45.18 | 79.97 | 119.98 | 29.15 | 30.35 |  | 31.56 | 4300 | 35.5 | 27.84 | 78 | 31 | 43.529 |  | 27.84 | 0.86 | -17.97
| 2 | 2661 | 89 | 21 | 6 | 2 | 14.08 | 11.393 | 98.936 | 7.28 |  | 2.72 | 3.26 | 49.23 | 52.49 | 105.01 | 536.92 | 4.48 | 335.755 | 24.01 | 0.339 | 32.06 | 44.525 | 326.908 | 54.35 | 11.26 | 19.92 | 19.94 | 4305.2 | 59.63 | 24.98 | 26.22 |  | 392 | 70.781 | 45.19 | 79.94 | 120.15 | 29.18 | 30.35 |  | 31.52 | 4314.75 | 36 | 27.84 | 78 | 31 | 44.313 |  | 27.84 | 0.16 | -13.28
| 2 | 2662 | 89 | 22 | 7 | 2 | 14.209 | 11.399 | 98.936 | 7.02 |  | 2.697 | 3.31 | 49.23 | 52.54 | 104.73 | 541.6 | 4.57 | 335.794 | 24 | 0.338 | 32.06 | 44.607 | 326.683 | 54.72 | 11.31 | 19.92 | 19.93 | 4317.8 | 59.69 | 25.02 | 26.18 |  | 392 | 70.836 | 45.19 | 79.98 | 119.96 | 29.19 | 30.34 |  | 31.47 | 4319.5 | 35.5 | 28.24 | 78 | 31 | 43.137 |  | 28.24 | 0.86 | -17.19
| 21 | 2663 | 89 | 23 | 1 | 21 | 14.259 | 11.404 | 98.936 | 6.78 |  | 2.671 | 3.28 | 49.29 | 52.57 | 103.58 | 546.23 | 4.57 | 336.122 | 24 | 0.43 | 32.05 | 42.711 | 326.16 | 55.01 | 11.21 | 19.9 | 19.93 | 4291.9 | 59.79 | 24.94 | 26.12 |  | 392 | 70.875 | 45.19 | 79.98 | 119.92 | 29.2 | 30.32 |  | 31.41 | 4227.25 | 36.5 | 27.45 | 78 | 31 | 27.451 |  | 27.45 | 0.8 | -19.53
| 21 | 2664 | 89 | 24 | 2 | 21 | 13.435 | 11.402 | 98.937 | 6.5 |  | 2.62 | 3.25 | 49.36 | 52.6 | 99.13 | 550.42 | 4.26 | 337.812 | 24.01 | 0.507 | 32.07 | 27.411 | 325.109 | 55.33 | 10.13 | 19.92 | 19.94 | 3920.4 | 59.92 | 24.66 | 26.08 |  | 392 | 70.914 | 45.19 | 80.39 | 120.13 | 29.21 | 30.3 |  | 31.36 | 4227.25 | 32 | 20.39 | 78 | 31 | 27.451 |  | 20.39 | 0.94 | -20.31
| 21 | 2665 | 89 | 25 | 3 | 21 | 22.393 | 11.395 | 98.937 | 4.14 |  | 2.37 | 3.31 | 49.41 | 52.73 | 98.36 | 549.09 | 2.17 | 338.575 | 24.02 | 0.307 | 32.09 | 17.851 | 319.385 | 55.64 | 8.69 | 19.91 | 19.93 | 3350.7 | 60 | 24.77 | 26.06 |  | 392 | 70.882 | 45.19 | 79.91 | 120.25 | 29.22 | 30.28 |  | 31.33 | 3232 | 30.5 | 18.43 | 78 | 31 | 11.765 |  | 18.43 | 0.02 | 0
| 21 | 2666 | 89 | 26 | 4 | 21 | 22.492 | 11.394 | 98.938 | 2.44 |  | 2.285 | 3.06 | 49.47 | 52.52 | 98.87 | 537.68 | 0.53 | 338.911 | 24.03 | 0.185 | 32.09 | 14.981 | 312.366 | 55.93 | 7.38 | 19.92 | 19.94 | 2843.4 | 60.08 | 24.8 | 26.04 |  | 392 | 70.885 | 45.21 | 80.17 | 120.15 | 29.2 | 30.25 |  | 31.31 | 2725 | 27.5 | 18.82 | 78 | 31 | 12.549 |  | 18.82 | 0 | 0
| 21 | 2667 | 89 | 27 | 5 | 21 | 22.495 | 11.393 | 98.938 | 3.07 |  | 2.277 | 2.76 | 49.52 | 52.28 | 98.87 | 524.82 | 0.08 | 338.934 | 24.01 | 0.162 | 32.06 | 14.474 | 303.207 | 56.16 | 6.22 | 19.92 | 19.93 | 2397.8 | 60.16 | 24.77 | 25.99 |  | 392 | 70.857 | 45.2 | 80.09 | 120.11 | 29.17 | 30.23 |  | 31.29 | 2725 | 25.5 | 18.43 | 78 | 31 | 12.549 |  | 18.43 | 0 | 0
| 21 | 2668 | 89 | 28 | 6 | 21 | 22.496 | 11.393 | 98.939 | 3.14 |  | 2.236 | 2.42 | 49.6 | 52.02 | 98.86 | 512.86 | 0.01 | 338.736 | 24.03 | 0.185 | 32.04 | 15.214 | 275.712 | 56.35 | 5.06 | 19.91 | 19.94 | 1953.8 | 60.21 | 24.71 | 25.96 |  | 392 | 70.818 | 45.2 | 79.99 | 120.3 | 29.1 | 30.2 |  | 31.26 | 2245.25 | 22.5 | 18.43 | 78 | 31 | 15.294 |  | 18.43 | 0.02 | 0
| 21 | 2669 | 89 | 29 | 7 | 21 | 14.741 | 11.391 | 98.939 | 1.73 |  | 2.158 | 2.15 | 49.67 | 51.83 | 99.17 | 502.91 | 0.32 | 338.754 | 24.03 | 0.181 | 32.01 | 16.832 | 234.049 | 56.5 | 3.89 | 19.92 | 19.94 | 1508.6 | 60.39 | 24.59 | 25.93 |  | 392 | 70.78 | 45.2 | 79.9 | 119.45 | 29.03 | 30.18 |  | 31.23 | 1418.75 | 21 | 18.82 | 78 | 31 | 18.039 |  | 18.82 | 0.66 | -3.13
| 21 | 2670 | 89 | 30 | 8 | 21 | 15.3 | 11.392 | 98.939 | 0.94 |  | 2.039 | 2.04 | 49.71 | 51.75 | 99.4 | 495.11 | 0.47 | 338.697 | 24.02 | 0.168 | 32 | 18.514 | 193.065 | 56.6 | 3.03 | 19.93 | 19.95 | 1182.8 | 60.66 | 24.5 | 25.91 |  | 392 | 70.725 | 45.19 | 79.98 | 119.75 | 28.98 | 30.16 |  | 31.19 | 1418.75 | 18 | 18.43 | 78 | 31 | 18.039 |  | 18.43 | 0.02 | 3.91
| 1 | 2671 | 90 | 1 | 1 | 1 | 14.575 | 11.393 | 98.939 | 0.87 |  | 1.995 | 1.96 | 49.73 | 51.69 | 99.16 | 488.55 | 0.45 | 338.763 | 24.02 | 0.188 | 31.97 | 21.666 | 152.83 | 56.62 | 2.4 | 19.92 | 19.94 | 934.8 | 60.87 | 24.53 | 25.9 |  | 392 | 70.704 | 45.19 | 79.85 | 120.04 | 28.92 | 30.14 |  | 31.14 | 1096 | 18 | 18.43 | 78 | 31 | 22.353 |  | 18.43 | 0.21 | 6.25
| 1 | 2672 | 90 | 2 | 2 | 1 | 13.976 | 11.396 | 98.939 | 2.43 |  | 2.04 | 1.81 | 49.76 | 51.58 | 99.16 | 483.52 | 0.57 | 338.628 | 24.02 | 0.144 | 31.96 | 27.732 | 129.728 | 56.6 | 2.09 | 19.92 | 19.93 | 798 | 61.02 | 25.06 | 25.94 |  | 392 | 70.663 | 45.19 | 79.73 | 119.73 | 28.88 | 30.13 |  | 31.11 | 795.25 | 17.5 | 18.82 | 78 | 32 | 35.686 |  | 18.82 | 0.92 | 0
| 1 | 2673 | 90 | 3 | 3 | 1 | 14.227 | 11.399 | 98.938 | 4.48 |  | 2.148 | 1.7 | 49.75 | 51.46 | 99.2 | 479.24 | 0.66 | 338.509 | 24.01 | 0.133 | 31.93 | 34.316 | 122.322 | 56.49 | 2.12 | 19.91 | 19.93 | 802.8 | 61.11 | 25.23 | 25.97 |  | 392 | 70.606 | 45.19 | 79.9 | 119.99 | 28.85 | 30.12 |  | 31.09 | 795.25 | 14.5 | 19.61 | 78 | 32 | 35.686 |  | 19.61 | 0.84 | -2.34
| 1 | 2674 | 90 | 4 | 4 | 1 | 14.709 | 11.399 | 98.938 | 5.47 |  | 2.304 | 1.63 | 49.78 | 51.4 | 99.26 | 475.67 | 0.75 | 338.431 | 24 | 0.138 | 31.91 | 37.635 | 121.386 | 56.36 | 2.2 | 19.92 | 19.94 | 833.3 | 61.19 | 25.16 | 25.99 |  | 392 | 70.579 | 45.18 | 79.82 | 120.12 | 28.82 | 30.11 |  | 31.09 | 809.25 | 15 | 19.61 | 78 | 32 | 38.823 |  | 19.61 | 0.29 | 1.56
| 1 | 2675 | 90 | 5 | 5 | 1 | 14.577 | 11.399 | 98.937 | 5.5 |  | 2.408 | 1.55 | 49.76 | 51.32 | 99.18 | 472.26 | 0.8 | 338.445 | 24.01 | 0.172 | 31.89 | 37.857 | 121.078 | 56.12 | 2.27 | 19.92 | 19.94 | 865.5 | 61.27 | 25.04 | 25.98 |  | 392 | 70.574 | 45.18 | 79.89 | 119.77 | 28.8 | 30.1 |  | 31.08 | 863.25 | 16.5 | 19.61 | 78 | 32 | 34.901 |  | 19.61 | 0.06 | 4.69
| 1 | 2676 | 90 | 6 | 6 | 1 | 14.189 | 11.397 | 98.937 | 5.36 |  | 2.437 | 1.49 | 49.78 | 51.26 | 99.18 | 469.08 | 0.83 | 338.472 | 24.01 | 0.19 | 31.88 | 36.266 | 121.275 | 55.77 | 2.23 | 19.94 | 19.94 | 853.7 | 61.33 | 24.91 | 25.98 |  | 392 | 70.541 | 45.19 | 80.05 | 119.56 | 28.79 | 30.09 |  | 31.09 | 863.25 | 17.5 | 19.22 | 78 | 32 | 34.901 |  | 19.22 | 0.9 | 2.34
| 1 | 2677 | 90 | 7 | 7 | 1 | 14.215 | 11.394 | 98.937 | 5.37 |  | 2.444 | 1.54 | 49.69 | 51.23 | 99.19 | 466.13 | 0.82 | 338.474 | 23.99 | 0.208 | 31.86 | 35.61 | 121.148 | 55.24 | 2.17 | 19.92 | 19.95 | 830.4 | 61.33 | 24.96 | 25.97 |  | 392 | 70.518 | 45.17 | 80.05 | 120.09 | 28.78 | 30.09 |  | 31.11 | 824 | 17 | 19.22 | 78 | 31 | 34.901 |  | 19.22 | 0.86 | 0
| 12 | 2678 | 90 | 8 | 1 | 12 | 14.423 | 11.398 | 98.936 | 5.57 |  | 2.455 | 1.53 | 49.62 | 51.15 | 99.17 | 463.2 | 0.79 | 338.446 | 23.99 | 0.222 | 31.84 | 36.387 | 120.436 | 54.48 | 2.14 | 19.93 | 19.95 | 814.8 | 61.33 | 25.03 | 25.97 |  | 392 | 70.519 | 45.16 | 79.94 | 119.97 | 28.77 | 30.08 |  | 31.13 | 850.75 | 16.5 | 19.22 | 78 | 31 | 52.548 |  | 19.22 | 0.7 | -3.13
| 12 | 2679 | 90 | 9 | 2 | 12 | 15.236 | 11.397 | 98.935 | 6.04 |  | 2.603 | 1.51 | 49.58 | 51.09 | 102.18 | 460.32 | 0.85 | 337.389 | 23.99 | 0.352 | 31.84 | 65.987 | 124.111 | 53.64 | 3.05 | 19.94 | 19.95 | 1118.9 | 61.32 | 26.06 | 25.93 |  | 392 | 70.505 | 45.16 | 80.01 | 119.8 | 28.77 | 30.06 |  | 31.17 | 1232.75 | -10 | 27.84 | 78 | 32 | 91.371 |  | 27.84 | 0.04 | 0
| 12 | 2680 | 90 | 10 | 3 | 12 | 14.881 | 11.394 | 98.935 | 7.67 |  | 2.933 | 1.5 | 49.5 | 51.01 | 104.75 | 459.96 | 2 | 336.372 | 23.98 | 0.335 | 31.83 | 81.47 | 148.315 | 52.82 | 4.56 | 19.95 | 19.95 | 1692.4 | 61.28 | 25.72 | 25.89 |  | 392 | 70.52 | 45.16 | 79.99 | 119.82 | 28.77 | 30.05 |  | 31.23 | 1868.75 | 1 | 31.76 | 78 | 32 | 83.136 |  | 31.76 | 0.04 | 1.56
| 12 | 2681 | 90 | 11 | 4 | 12 | 14.205 | 11.398 | 98.934 | 8.87 |  | 3.246 | 1.65 | 49.45 | 51.1 | 107.43 | 465.73 | 3.43 | 335.649 | 23.98 | 0.269 | 31.86 | 81.082 | 211.661 | 51.71 | 6.51 | 19.94 | 19.95 | 2445.7 | 61.22 | 25.42 | 25.86 |  | 392 | 70.552 | 45.16 | 79.87 | 119.93 | 28.8 | 30.04 |  | 31.28 | 2591.25 | 16.5 | 31.37 | 78 | 32 | 69.411 |  | 31.37 | 0.08 | 7.81
| 12 | 2682 | 90 | 12 | 5 | 12 | 14.025 | 11.394 | 98.934 | 9.28 |  | 3.472 | 1.93 | 49.42 | 51.36 | 103.14 | 474.36 | 4.7 | 335.992 | 23.99 | 0.379 | 31.89 | 64.863 | 272.555 | 50.3 | 7.37 | 19.96 | 19.97 | 2814.6 | 61.15 | 25 | 25.88 |  | 392 | 70.584 | 45.16 | 79.84 | 120.01 | 28.85 | 30.07 |  | 31.32 | 2875 | 28 | 27.06 | 78 | 31 | 51.764 |  | 27.06 | 0.92 | 2.34
| 12 | 2683 | 90 | 13 | 6 | 12 | 14.177 | 11.396 | 98.934 | 9.93 |  | 3.464 | 2.2 | 49.4 | 51.59 | 108.46 | 480.48 | 4.71 | 334.891 | 23.98 | 0.263 | 31.94 | 62.618 | 298.342 | 49.97 | 8.41 | 19.96 | 19.97 | 3193.1 | 61.15 | 25.16 | 25.9 |  | 392 | 70.592 | 45.16 | 80.07 | 120.08 | 28.87 | 30.13 |  | 31.36 | 3309.25 | 27.5 | 29.02 | 78 | 31 | 65.097 |  | 29.02 | 0.06 | 4.69
| 12 | 2684 | 90 | 14 | 7 | 12 | 14.122 | 11.397 | 98.934 | 11.3 |  | 3.519 | 2.39 | 49.36 | 51.74 | 110.64 | 487.54 | 5.34 | 334.301 | 23.97 | 0.21 | 31.94 | 64.759 | 311.609 | 50.9 | 9.59 | 19.96 | 19.96 | 3650.7 | 61.11 | 25.08 | 25.88 |  | 392 | 70.593 | 45.15 | 79.9 | 120.02 | 28.89 | 30.17 |  | 31.38 | 3753 | 28.5 | 31.37 | 78 | 31 | 64.313 |  | 31.37 | 0.88 | -3.13
| 12 | 2685 | 90 | 15 | 8 | 12 | 14.317 | 11.4 | 98.934 | 12.29 |  | 3.557 | 2.6 | 49.33 | 51.93 | 110.09 | 497.42 | 6.16 | 334.349 | 23.97 | 0.22 | 31.96 | 63.326 | 320.694 | 51.78 | 10.49 | 19.96 | 19.96 | 3994.7 | 60.77 | 25.07 | 25.84 |  | 392 | 70.612 | 45.14 | 79.85 | 119.59 | 28.93 | 30.22 |  | 31.41 | 4075.75 | 30 | 30.98 | 78 | 31 | 61.568 |  | 30.98 | 0.84 | -10.16
| 2 | 2686 | 90 | 16 | 1 | 2 | 14.252 | 11.397 | 98.933 | 12.67 |  | 3.524 | 2.89 | 49.32 | 52.21 | 110.95 | 508.15 | 6.35 | 334.174 | 23.98 | 0.243 | 31.98 | 62.568 | 325.985 | 52.38 | 11.32 | 19.98 | 19.98 | 4293.4 | 60.21 | 25.18 | 25.81 |  | 392 | 70.653 | 45.14 | 79.75 | 119.44 | 28.98 | 30.27 |  | 31.46 | 4339.75 | 30 | 31.76 | 78 | 31 | 55.293 |  | 31.76 | 0.86 | -13.28
| 2 | 2687 | 90 | 17 | 2 | 2 | 14.026 | 11.397 | 98.933 | 12.24 |  | 3.375 | 2.99 | 49.36 | 52.35 | 103.92 | 519.09 | 6.45 | 335.389 | 23.98 | 0.356 | 32.01 | 52.495 | 328.867 | 52.87 | 11.26 | 19.98 | 19.98 | 4351.6 | 59.74 | 24.72 | 25.78 |  | 392 | 70.662 | 45.15 | 79.72 | 119.38 | 29.04 | 30.3 |  | 31.51 | 4339.75 | 36.5 | 28.24 | 78 | 31 | 55.293 |  | 28.24 | 0.9 | -17.19
| 2 | 2688 | 90 | 18 | 3 | 2 | 14.245 | 11.397 | 98.933 | 10.48 |  | 3.091 | 3.25 | 49.34 | 52.58 | 103.48 | 526.11 | 5.4 | 335.779 | 23.98 | 0.371 | 32.02 | 45.243 | 329.025 | 53.36 | 11.25 | 19.97 | 19.98 | 4310 | 59.52 | 24.93 | 25.75 |  | 392 | 70.684 | 45.13 | 79.82 | 119.78 | 29.09 | 30.33 |  | 31.55 | 4304.5 | 37 | 27.45 | 78 | 31 | 40.391 |  | 27.45 | 0.86 | -18.75
| 2 | 2689 | 90 | 19 | 4 | 2 | 14.166 | 11.394 | 98.933 | 8.74 |  | 2.872 | 3.39 | 49.32 | 52.71 | 104.57 | 531.18 | 4.48 | 335.743 | 23.98 | 0.342 | 32.03 | 43.473 | 328.384 | 53.8 | 11.22 | 19.97 | 19.99 | 4288.2 | 59.51 | 24.98 | 25.72 |  | 392 | 70.753 | 45.13 | 79.79 | 119.95 | 29.12 | 30.36 |  | 31.57 | 4289.75 | 36 | 27.45 | 78 | 31 | 44.313 |  | 27.45 | 0.14 | -14.84
| 2 | 2690 | 90 | 20 | 5 | 2 | 14.05 | 11.391 | 98.933 | 7.82 |  | 2.765 | 3.35 | 49.3 | 52.65 | 105.22 | 535.97 | 4.34 | 335.638 | 23.99 | 0.323 | 32.02 | 44.787 | 327.721 | 54.17 | 11.33 | 19.97 | 19.98 | 4312.3 | 59.56 | 25.09 | 25.72 |  | 392 | 70.773 | 45.12 | 79.94 | 120.07 | 29.15 | 30.37 |  | 31.56 | 4289.75 | 35.5 | 28.24 | 78 | 31 | 44.313 |  | 28.24 | 0.41 | -11.72
| 2 | 2691 | 90 | 21 | 6 | 2 | 14.242 | 11.398 | 98.933 | 7.27 |  | 2.701 | 3.33 | 49.31 | 52.64 | 104.48 | 541 | 4.62 | 335.842 | 23.99 | 0.341 | 32.03 | 44.156 | 327.341 | 54.55 | 11.29 | 19.98 | 19.99 | 4314.5 | 59.66 | 24.99 | 25.73 |  | 392 | 70.808 | 45.13 | 79.98 | 119.55 | 29.16 | 30.37 |  | 31.51 | 4314.75 | 36.5 | 27.84 | 78 | 31 | 41.96 |  | 27.84 | 0.88 | -18.75
| 2 | 2692 | 90 | 22 | 7 | 2 | 14.118 | 11.396 | 98.933 | 6.82 |  | 2.664 | 3.3 | 49.32 | 52.61 | 104.33 | 545.43 | 4.53 | 335.798 | 23.99 | 0.352 | 32.05 | 43.185 | 326.958 | 54.87 | 11.26 | 19.98 | 19.99 | 4298.1 | 59.75 | 25.01 | 25.73 |  | 392 | 70.83 | 45.12 | 80.13 | 119.68 | 29.18 | 30.36 |  | 31.46 | 4300 | 36.5 | 27.45 | 78 | 31 | 41.568 |  | 27.45 | 0.37 | -14.84
| 21 | 2693 | 90 | 23 | 1 | 21 | 14.152 | 11.395 | 98.933 | 6.5 |  | 2.656 | 3.34 | 49.37 | 52.7 | 104.21 | 549.4 | 4.36 | 335.94 | 24 | 0.393 | 32.06 | 42.725 | 326.239 | 55.21 | 11.19 | 19.98 | 20 | 4282.2 | 59.87 | 24.96 | 25.7 |  | 392 | 70.869 | 45.13 | 80.02 | 119.87 | 29.2 | 30.34 |  | 31.42 | 4300 | 36.5 | 27.45 | 78 | 31 | 41.568 |  | 27.45 | 0.8 | -17.97
| 21 | 2694 | 90 | 24 | 2 | 21 | 13.78 | 11.398 | 98.933 | 6.17 |  | 2.579 | 3.31 | 49.42 | 52.73 | 98.92 | 551.97 | 4.04 | 337.786 | 24.01 | 0.51 | 32.06 | 26.613 | 324.397 | 55.52 | 9.93 | 19.98 | 20 | 3838.6 | 59.99 | 24.69 | 25.68 |  | 392 | 70.893 | 45.13 | 79.9 | 119.95 | 29.21 | 30.32 |  | 31.39 | 3719.5 | 32 | 20 | 78 | 31 | 11.372 |  | 20 | 0.92 | -20.31
| 21 | 2695 | 90 | 25 | 3 | 21 | 21.918 | 11.395 | 98.933 | 3.73 |  | 2.359 | 3.26 | 49.46 | 52.73 | 98.59 | 543.98 | 2.11 | 338.39 | 24 | 0.287 | 32.05 | 17.657 | 319.189 | 55.81 | 8.63 | 19.97 | 19.99 | 3321.5 | 60.04 | 24.81 | 25.66 |  | 392 | 70.894 | 45.12 | 80.04 | 120.25 | 29.21 | 30.29 |  | 31.36 | 3204.5 | 30.5 | 18.43 | 78 | 31 | 12.549 |  | 18.43 | 0.02 | 0
| 21 | 2696 | 90 | 26 | 4 | 21 | 22.491 | 11.394 | 98.933 | 2.82 |  | 2.293 | 3.26 | 49.46 | 52.73 | 98.77 | 543.98 | 0.6 | 338.576 | 24 | 0.192 | 32.05 | 14.869 | 312.262 | 55.81 | 7.44 | 19.97 | 19.99 | 2865.1 | 60.04 | 24.8 | 25.66 |  | 392 | 70.877 | 45.12 | 80.07 | 120.29 | 29.2 | 30.27 |  | 31.32 | 3204.5 | 27.5 | 18.43 | 78 | 31 | 12.549 |  | 18.43 | 0 | 0
| 21 | 2697 | 90 | 27 | 5 | 21 | 22.494 | 11.395 | 98.933 | 3.53 |  | 2.313 | 2.64 | 49.58 | 52.22 | 98.91 | 518.61 | 0.06 | 338.727 | 24.01 | 0.189 | 32.02 | 14.744 | 300.986 | 56.29 | 6 | 19.98 | 20 | 2321.2 | 60.19 | 24.7 | 25.65 |  | 392 | 70.879 | 45.13 | 79.99 | 120 | 29.16 | 30.24 |  | 31.29 | 2213.25 | 25.5 | 18.82 | 78 | 31 | 13.725 |  | 18.82 | 0 | 0
| 21 | 2698 | 90 | 28 | 6 | 21 | 21.095 | 11.393 | 98.932 | 4 |  | 2.323 | 2.34 | 49.62 | 51.96 | 99.34 | 507.62 | 0.01 | 338.486 | 24 | 0.161 | 31.99 | 15.645 | 272.445 | 56.43 | 4.88 | 19.98 | 20 | 1889 | 60.37 | 24.69 | 25.69 |  | 392 | 70.86 | 45.13 | 80 | 119.62 | 29.09 | 30.21 |  | 31.26 | 1790.5 | 22 | 18.82 | 78 | 31 | 16.47 |  | 18.82 | 0.02 | 0
| 21 | 2699 | 90 | 29 | 7 | 21 | 15.075 | 11.391 | 98.932 | 2.72 |  | 2.266 | 2.34 | 49.62 | 51.96 | 98.81 | 507.62 | 0.29 | 338.473 | 24 | 0.194 | 31.99 | 16.67 | 233.787 | 56.43 | 3.92 | 19.98 | 20 | 1521.1 | 60.37 | 24.59 | 25.69 |  | 392 | 70.843 | 45.13 | 79.88 | 119.61 | 29.03 | 30.19 |  | 31.23 | 1790.5 | 20 | 18.43 | 78 | 31 | 16.47 |  | 18.43 | 0.1 | 1.56
| 21 | 2700 | 90 | 30 | 8 | 21 | 14.998 | 11.395 | 98.932 | 1.48 |  | 2.143 | 2.12 | 49.67 | 51.79 | 99.38 | 499.39 | 0.54 | 338.557 | 24.01 | 0.187 | 31.98 | 19.097 | 187.853 | 56.55 | 2.89 | 19.99 | 20.01 | 1126.7 | 60.66 | 24.47 | 25.68 |  | 392 | 70.802 | 45.14 | 79.88 | 119.79 | 28.98 | 30.16 |  | 31.2 | 1058.5 | 19 | 18.82 | 78 | 31 | 20.392 |  | 18.82 | 0.02 | 5.47
| 1 | 2701 | 91 | 1 | 1 | 1 | 14.598 | 11.398 | 98.932 | 1.42 |  | 2.089 | 1.98 | 49.69 | 51.67 | 99.12 | 492.57 | 0.57 | 338.603 | 24.01 | 0.175 | 31.95 | 22.562 | 149.229 | 56.61 | 2.29 | 19.99 | 20.01 | 884.7 | 60.91 | 24.71 | 25.65 |  | 392 | 70.752 | 45.13 | 79.9 | 119.65 | 28.93 | 30.14 |  | 31.17 | 853 | 18.5 | 18.82 | 78 | 31 | 27.451 |  | 18.82 | 0.16 | 7.81
| 1 | 2702 | 91 | 2 | 2 | 1 | 13.93 | 11.397 | 98.932 | 2.84 |  | 2.141 | 1.93 | 49.72 | 51.65 | 99.14 | 487.32 | 0.63 | 338.592 | 24.01 | 0.148 | 31.94 | 28.211 | 129.104 | 56.6 | 2.07 | 19.99 | 20 | 796.1 | 61.09 | 24.89 | 25.65 |  | 392 | 70.711 | 45.14 | 79.9 | 120.09 | 28.89 | 30.13 |  | 31.13 | 853 | 17 | 19.22 | 78 | 32 | 27.451 |  | 19.22 | 0.94 | 1.56
| 1 | 2703 | 91 | 3 | 3 | 1 | 14.24 | 11.398 | 98.932 | 4.87 |  | 2.283 | 1.83 | 49.71 | 51.54 | 99.17 | 482.81 | 0.68 | 338.507 | 24 | 0.136 | 31.93 | 34.718 | 120.123 | 56.53 | 2.11 | 20 | 20.01 | 799.6 | 61.23 | 25.19 | 25.69 |  | 392 | 70.667 | 45.14 | 79.9 | 120.26 | 28.86 | 30.12 |  | 31.1 | 808.5 | 14.5 | 19.61 | 78 | 32 | 38.823 |  | 19.61 | 0.84 | -1.56
| 1 | 2704 | 91 | 4 | 4 | 1 | 14.655 | 11.397 | 98.933 | 5.82 |  | 2.398 | 1.71 | 49.7 | 51.4 | 99.25 | 479.1 | 0.75 | 338.434 | 24 | 0.149 | 31.9 | 37.803 | 120.391 | 56.41 | 2.19 | 20 | 20.02 | 829.6 | 61.32 | 25.18 | 25.73 |  | 392 | 70.631 | 45.15 | 79.9 | 119.78 | 28.84 | 30.11 |  | 31.1 | 833.5 | 15 | 19.61 | 78 | 32 | 38.039 |  | 19.61 | 0.37 | 2.34
| 1 | 2705 | 91 | 5 | 5 | 1 | 14.486 | 11.394 | 98.933 | 5.85 |  | 2.462 | 1.62 | 49.67 | 51.29 | 99.22 | 475.62 | 0.8 | 338.466 | 23.99 | 0.172 | 31.88 | 37.826 | 121.405 | 56.21 | 2.24 | 20 | 20.01 | 852.9 | 61.37 | 25.06 | 25.8 |  | 392 | 70.618 | 45.15 | 80 | 119.77 | 28.82 | 30.1 |  | 31.11 | 833.5 | 16.5 | 19.61 | 78 | 32 | 38.039 |  | 19.61 | 0.08 | 5.47
| 1 | 2706 | 91 | 6 | 6 | 1 | 14.143 | 11.398 | 98.933 | 5.67 |  | 2.461 | 1.57 | 49.66 | 51.23 | 99.18 | 472.27 | 0.83 | 338.439 | 23.98 | 0.188 | 31.87 | 36.312 | 122.513 | 55.88 | 2.2 | 20 | 20.01 | 842.7 | 61.41 | 24.89 | 25.88 |  | 392 | 70.564 | 45.15 | 79.84 | 119.79 | 28.81 | 30.1 |  | 31.13 | 851.5 | 17.5 | 19.22 | 78 | 32 | 35.294 |  | 19.22 | 0.9 | 2.34
| 1 | 2707 | 91 | 7 | 7 | 1 | 14.245 | 11.396 | 98.934 | 5.64 |  | 2.441 | 1.53 | 49.63 | 51.16 | 99.19 | 469.17 | 0.79 | 338.517 | 23.97 | 0.205 | 31.84 | 35.896 | 122.838 | 55.44 | 2.16 | 20 | 20.01 | 824.6 | 61.41 | 24.97 | 25.97 |  | 392 | 70.559 | 45.15 | 79.86 | 120.08 | 28.8 | 30.1 |  | 31.16 | 820.25 | 17 | 19.22 | 78 | 31 | 35.294 |  | 19.22 | 0.84 | -0.78
| 12 | 2708 | 91 | 8 | 1 | 12 | 14.431 | 11.394 | 98.934 | 5.86 |  | 2.418 | 1.52 | 49.6 | 51.12 | 99.17 | 466.16 | 0.76 | 338.477 | 23.98 | 0.202 | 31.84 | 36.363 | 123.241 | 54.85 | 2.13 | 20.01 | 20.02 | 813 | 61.39 | 24.99 | 26.03 |  | 392 | 70.567 | 45.16 | 80.09 | 119.79 | 28.79 | 30.09 |  | 31.18 | 820.25 | 16 | 19.22 | 78 | 31 | 35.294 |  | 19.22 | 0.64 | -3.91
| 12 | 2709 | 91 | 9 | 2 | 12 | 15.314 | 11.394 | 98.934 | 6.24 |  | 2.565 | 1.51 | 49.55 | 51.07 | 101.96 | 463.16 | 0.82 | 337.596 | 23.98 | 0.34 | 31.83 | 65.945 | 127.284 | 54.07 | 2.94 | 20.02 | 20.03 | 1085.6 | 61.38 | 25.87 | 26.04 |  | 392 | 70.552 | 45.17 | 80.12 | 119.65 | 28.79 | 30.08 |  | 31.2 | 875.75 | -9.5 | 27.45 | 78 | 32 | 60.391 |  | 27.45 | 0.04 | 0
| 12 | 2710 | 91 | 10 | 3 | 12 | 14.878 | 11.392 | 98.934 | 7.67 |  | 2.875 | 1.49 | 49.49 | 50.98 | 104.54 | 460.66 | 2.01 | 336.597 | 23.97 | 0.332 | 31.82 | 81.319 | 148.777 | 53.26 | 4.59 | 20.03 | 20.03 | 1707 | 61.37 | 25.66 | 26.11 |  | 392 | 70.529 | 45.16 | 79.94 | 119.93 | 28.79 | 30.08 |  | 31.23 | 1894.5 | 1.5 | 31.37 | 78 | 32 | 84.312 |  | 31.37 | 0.04 | 1.56
| 12 | 2711 | 91 | 11 | 4 | 12 | 14.176 | 11.393 | 98.934 | 8.84 |  | 3.161 | 1.56 | 49.42 | 50.98 | 104.44 | 463.89 | 3.27 | 336.587 | 23.96 | 0.348 | 31.83 | 77.169 | 207.371 | 52.17 | 6.07 | 20.02 | 20.02 | 2315.2 | 61.29 | 25.05 | 26.15 |  | 392 | 70.554 | 45.16 | 79.9 | 119.6 | 28.81 | 30.08 |  | 31.27 | 1894.5 | 23 | 29.41 | 78 | 32 | 84.312 |  | 29.41 | 0.1 | 7.81
| 12 | 2712 | 91 | 12 | 5 | 12 | 14.002 | 11.391 | 98.934 | 8.83 |  | 3.365 | 1.78 | 49.37 | 51.15 | 105.23 | 470.91 | 4.21 | 336.024 | 23.97 | 0.325 | 31.88 | 67.622 | 268.979 | 50.87 | 7.29 | 20.03 | 20.03 | 2785.9 | 61.22 | 24.98 | 26.14 |  | 392 | 70.577 | 45.16 | 79.93 | 120.23 | 28.86 | 30.1 |  | 31.34 | 2481.25 | 26.5 | 28.63 | 78 | 31 | 63.528 |  | 28.63 | 0.9 | 6.25
| 12 | 2713 | 91 | 13 | 6 | 12 | 14.15 | 11.392 | 98.934 | 10.17 |  | 3.439 | 2.06 | 49.33 | 51.39 | 105.43 | 477.34 | 4.63 | 335.932 | 23.96 | 0.309 | 31.89 | 60.786 | 297.259 | 49.78 | 8.32 | 20.03 | 20.03 | 3173.8 | 61.12 | 25.04 | 26.08 |  | 392 | 70.598 | 45.14 | 80.05 | 119.76 | 28.87 | 30.15 |  | 31.39 | 3252.25 | 29.5 | 28.63 | 78 | 31 | 56.47 |  | 28.63 | 0.88 | 0
| 12 | 2714 | 91 | 14 | 7 | 12 | 13.926 | 11.395 | 98.934 | 11.04 |  | 3.421 | 2.29 | 49.3 | 51.59 | 109.35 | 483.78 | 4.75 | 335.146 | 23.97 | 0.225 | 31.91 | 61.827 | 309.822 | 50.41 | 9.25 | 20.03 | 20.04 | 3525.3 | 61.06 | 25.07 | 26.04 |  | 392 | 70.606 | 45.14 | 79.96 | 119.94 | 28.9 | 30.19 |  | 31.43 | 3252.25 | 29 | 31.76 | 78 | 31 | 56.47 |  | 31.76 | 0.1 | 3.13
| 12 | 2715 | 91 | 15 | 8 | 12 | 14.202 | 11.395 | 98.933 | 11.91 |  | 3.472 | 2.55 | 49.3 | 51.85 | 110.99 | 491.49 | 5.54 | 334.785 | 23.97 | 0.201 | 31.93 | 63.596 | 319.329 | 51.42 | 10.25 | 20.04 | 20.05 | 3916.2 | 60.86 | 25 | 26.03 |  | 392 | 70.615 | 45.14 | 80.05 | 119.82 | 28.95 | 30.25 |  | 31.45 | 3668.75 | 29.5 | 31.76 | 78 | 31 | 63.528 |  | 31.76 | 0.86 | -7.81
| 2 | 2716 | 91 | 16 | 1 | 2 | 14.069 | 11.397 | 98.933 | 12.54 |  | 3.467 | 2.72 | 49.28 | 52 | 110.16 | 501.49 | 6.26 | 334.635 | 23.96 | 0.267 | 31.97 | 61.828 | 324.983 | 52.11 | 11.13 | 20.05 | 20.05 | 4236.4 | 60.41 | 25.08 | 26.02 |  | 392 | 70.671 | 45.13 | 80.09 | 119.28 | 29 | 30.29 |  | 31.47 | 4275.75 | 30 | 31.76 | 78 | 31 | 52.94 |  | 31.76 | 0.12 | -8.59
| 2 | 2717 | 91 | 17 | 2 | 2 | 14.242 | 11.394 | 98.933 | 12.14 |  | 3.301 | 2.89 | 49.27 | 52.16 | 104.31 | 512.51 | 6.34 | 335.791 | 23.96 | 0.351 | 31.99 | 51.994 | 328.123 | 52.63 | 11.21 | 20.04 | 20.05 | 4295.2 | 59.87 | 24.93 | 26.01 |  | 392 | 70.692 | 45.11 | 80.01 | 119.55 | 29.05 | 30.32 |  | 31.49 | 4300 | 35.5 | 28.24 | 78 | 31 | 42.352 |  | 28.24 | 0.86 | -17.97
| 2 | 2718 | 91 | 18 | 3 | 2 | 14.213 | 11.395 | 98.933 | 10.49 |  | 3.045 | 3.17 | 49.24 | 52.41 | 104.06 | 521.34 | 5.33 | 336.057 | 23.96 | 0.348 | 32 | 46.307 | 328.65 | 53.1 | 11.19 | 20.04 | 20.05 | 4290.2 | 59.55 | 24.91 | 25.99 |  | 392 | 70.719 | 45.1 | 80.13 | 119.94 | 29.09 | 30.34 |  | 31.53 | 4295.25 | 36 | 27.84 | 78 | 31 | 42.352 |  | 27.84 | 0.74 | -19.53
| 2 | 2719 | 91 | 19 | 4 | 2 | 14.07 | 11.394 | 98.932 | 8.99 |  | 2.867 | 3.27 | 49.23 | 52.5 | 104.34 | 527.35 | 4.61 | 336.185 | 23.97 | 0.346 | 32.01 | 44.466 | 328.102 | 53.58 | 11.18 | 20.05 | 20.05 | 4284.3 | 59.49 | 24.92 | 25.96 |  | 392 | 70.778 | 45.1 | 80.18 | 119.87 | 29.13 | 30.36 |  | 31.55 | 4285 | 36 | 27.84 | 78 | 31 | 42.352 |  | 27.84 | 0.08 | -13.28
| 2 | 2720 | 91 | 20 | 5 | 2 | 14.303 | 11.394 | 98.933 | 7.91 |  | 2.743 | 3.22 | 49.23 | 52.46 | 104.71 | 532.6 | 4.43 | 336.058 | 23.97 | 0.338 | 32.02 | 44.267 | 327.545 | 53.98 | 11.26 | 20.04 | 20.06 | 4290 | 59.59 | 25.06 | 25.92 |  | 392 | 70.809 | 45.1 | 80.32 | 119.8 | 29.16 | 30.37 |  | 31.55 | 4295.25 | 35.5 | 27.84 | 78 | 31 | 43.529 |  | 27.84 | 0.88 | -17.19
| 2 | 2721 | 91 | 21 | 6 | 2 | 14.068 | 11.392 | 98.933 | 7.27 |  | 2.687 | 3.24 | 49.24 | 52.49 | 104.83 | 537.49 | 4.5 | 336.008 | 23.98 | 0.331 | 32.04 | 44.419 | 327.419 | 54.37 | 11.25 | 20.04 | 20.06 | 4303.4 | 59.73 | 24.97 | 25.86 |  | 392 | 70.82 | 45.09 | 80.04 | 120.03 | 29.17 | 30.37 |  | 31.51 | 4310 | 35.5 | 27.84 | 78 | 31 | 43.529 |  | 27.84 | 0.18 | -13.28
| 2 | 2722 | 91 | 22 | 7 | 2 | 14.186 | 11.398 | 98.932 | 6.98 |  | 2.666 | 3.32 | 49.26 | 52.57 | 104.84 | 542.24 | 4.59 | 335.983 | 23.98 | 0.342 | 32.05 | 44.474 | 326.982 | 54.73 | 11.29 | 20.04 | 20.05 | 4314 | 59.77 | 24.99 | 25.83 |  | 392 | 70.865 | 45.08 | 79.95 | 120.1 | 29.19 | 30.36 |  | 31.48 | 4314.75 | 36 | 27.84 | 78 | 31 | 42.744 |  | 27.84 | 0.7 | -12.5
| 21 | 2723 | 91 | 23 | 1 | 21 | 14.309 | 11.396 | 98.933 | 6.78 |  | 2.645 | 3.29 | 49.27 | 52.56 | 103.54 | 546.69 | 4.58 | 336.288 | 23.98 | 0.43 | 32.06 | 42.78 | 326.54 | 55.05 | 11.27 | 20.05 | 20.06 | 4292.3 | 59.85 | 25.07 | 25.83 |  | 392 | 70.856 | 45.08 | 79.82 | 119.94 | 29.2 | 30.34 |  | 31.44 | 4236.5 | 36.5 | 27.45 | 78 | 31 | 26.274 |  | 27.45 | 0.84 | -19.53
| 21 | 2724 | 91 | 24 | 2 | 21 | 13.607 | 11.394 | 98.933 | 6.39 |  | 2.567 | 3.39 | 49.32 | 52.71 | 98.82 | 550.78 | 4.2 | 338.187 | 23.98 | 0.491 | 32.06 | 25.886 | 324.694 | 55.38 | 10.01 | 20.05 | 20.06 | 3859.8 | 59.93 | 24.77 | 25.88 |  | 392 | 70.86 | 45.07 | 80.15 | 120.13 | 29.22 | 30.32 |  | 31.4 | 3731.25 | 32 | 20.39 | 78 | 31 | 12.157 |  | 20.39 | 0.94 | -20.31
| 21 | 2725 | 91 | 25 | 3 | 21 | 22.454 | 11.394 | 98.933 | 4.09 |  | 2.335 | 3.36 | 49.38 | 52.73 | 98.27 | 548.52 | 2.32 | 338.737 | 23.98 | 0.324 | 32.07 | 17.655 | 319.703 | 55.69 | 8.8 | 20.05 | 20.06 | 3393 | 60.03 | 24.78 | 25.91 |  | 392 | 70.882 | 45.07 | 80.01 | 119.72 | 29.22 | 30.3 |  | 31.37 | 3731.25 | 30.5 | 18.43 | 78 | 31 | 12.157 |  | 18.43 | 0 | 0
| 21 | 2726 | 91 | 26 | 4 | 21 | 22.493 | 11.395 | 98.933 | 2.53 |  | 2.253 | 3.06 | 49.45 | 52.51 | 98.94 | 536.78 | 0.45 | 338.974 | 23.99 | 0.173 | 32.08 | 15.086 | 312.361 | 55.96 | 7.35 | 20.05 | 20.07 | 2834.7 | 60.12 | 24.76 | 25.94 |  | 392 | 70.865 | 45.08 | 79.81 | 119.76 | 29.21 | 30.27 |  | 31.34 | 2714.75 | 27.5 | 18.82 | 78 | 31 | 13.333 |  | 18.82 | 0 | 0
| 21 | 2727 | 91 | 27 | 5 | 21 | 22.495 | 11.396 | 98.934 | 3.8 |  | 2.286 | 2.69 | 49.52 | 52.2 | 98.97 | 524.01 | 0.05 | 339.101 | 24 | 0.163 | 32.06 | 14.646 | 301.677 | 56.2 | 6.06 | 20.06 | 20.07 | 2340.4 | 60.18 | 24.72 | 25.98 |  | 392 | 70.826 | 45.07 | 79.94 | 119.8 | 29.16 | 30.24 |  | 31.31 | 2230.25 | 25.5 | 18.43 | 78 | 31 | 15.686 |  | 18.43 | 0 | 0
| 21 | 2728 | 91 | 28 | 6 | 21 | 22.496 | 11.394 | 98.935 | 3.91 |  | 2.292 | 2.45 | 49.57 | 52.02 | 98.89 | 512.17 | 0.01 | 338.973 | 23.99 | 0.181 | 32.05 | 15.354 | 276.151 | 56.39 | 5.04 | 20.06 | 20.07 | 1948.9 | 60.24 | 24.7 | 25.96 |  | 392 | 70.805 | 45.07 | 79.84 | 119.7 | 29.1 | 30.21 |  | 31.3 | 2230.25 | 22 | 18.82 | 78 | 31 | 15.686 |  | 18.82 | 0.02 | 0
| 21 | 2729 | 91 | 29 | 7 | 21 | 14.92 | 11.392 | 98.935 | 2.74 |  | 2.217 | 2.17 | 49.64 | 51.81 | 99.3 | 502.44 | 0.33 | 339.013 | 23.99 | 0.18 | 32.01 | 17.12 | 234.52 | 56.52 | 3.9 | 20.05 | 20.06 | 1513.5 | 60.5 | 24.62 | 25.93 |  | 392 | 70.773 | 45.05 | 79.82 | 120.22 | 29.03 | 30.19 |  | 31.28 | 1418.75 | 20.5 | 19.22 | 78 | 31 | 18.039 |  | 19.22 | 0.53 | -2.34
| 21 | 2730 | 91 | 30 | 8 | 21 | 15.143 | 11.399 | 98.935 | 1.63 |  | 2.158 | 2.03 | 49.69 | 51.72 | 99.41 | 494.91 | 0.54 | 339.009 | 24 | 0.168 | 31.99 | 19.038 | 189.799 | 56.6 | 2.99 | 20.06 | 20.08 | 1162.3 | 60.79 | 24.59 | 25.94 |  | 392 | 70.717 | 45.05 | 79.9 | 120.1 | 28.98 | 30.17 |  | 31.27 | 1108.5 | 19 | 18.43 | 78 | 31 | 22.745 |  | 18.43 | 0.02 | 4.69
| 1 | 2731 | 92 | 1 | 1 | 1 | 14.498 | 11.397 | 98.935 | 1.74 |  | 2.11 | 1.88 | 49.72 | 51.6 | 99.17 | 488.57 | 0.55 | 338.999 | 24 | 0.186 | 31.98 | 21.765 | 154.057 | 56.63 | 2.44 | 20.06 | 20.07 | 948 | 60.97 | 24.56 | 26 |  | 392 | 70.698 | 45.05 | 79.86 | 120.04 | 28.94 | 30.15 |  | 31.25 | 1108.5 | 18 | 18.43 | 78 | 31 | 22.745 |  | 18.43 | 0.8 | 2.34
| 1 | 2732 | 92 | 2 | 2 | 1 | 13.965 | 11.398 | 98.935 | 2.92 |  | 2.148 | 1.8 | 49.73 | 51.53 | 99.14 | 483.51 | 0.6 | 338.985 | 24.01 | 0.145 | 31.96 | 27.567 | 131.195 | 56.58 | 2.12 | 20.06 | 20.07 | 810.2 | 61.08 | 24.93 | 26.04 |  | 392 | 70.705 | 45.05 | 79.86 | 120.33 | 28.9 | 30.14 |  | 31.22 | 803.75 | 18.5 | 18.82 | 78 | 32 | 34.901 |  | 18.82 | 0.92 | 0
| 1 | 2733 | 92 | 3 | 3 | 1 | 14.256 | 11.393 | 98.936 | 4.7 |  | 2.274 | 1.72 | 49.7 | 51.42 | 99.19 | 479.21 | 0.65 | 338.92 | 24 | 0.134 | 31.93 | 34.19 | 122.202 | 56.49 | 2.12 | 20.06 | 20.07 | 806.4 | 61.16 | 25.13 | 26.06 |  | 392 | 70.62 | 45.04 | 80.01 | 120.07 | 28.87 | 30.13 |  | 31.19 | 810.75 | 15 | 19.61 | 78 | 32 | 38.431 |  | 19.61 | 0.82 | -2.34
| 1 | 2734 | 92 | 4 | 4 | 1 | 14.677 | 11.392 | 98.936 | 5.61 |  | 2.373 | 1.62 | 49.71 | 51.34 | 99.26 | 475.66 | 0.73 | 338.817 | 24 | 0.142 | 31.92 | 37.531 | 119.77 | 56.35 | 2.2 | 20.07 | 20.07 | 831.2 | 61.24 | 25.26 | 26.08 |  | 392 | 70.588 | 45.06 | 79.98 | 120.15 | 28.85 | 30.13 |  | 31.17 | 810.75 | 15 | 19.61 | 78 | 32 | 38.431 |  | 19.61 | 0.31 | 1.56
| 1 | 2735 | 92 | 5 | 5 | 1 | 14.597 | 11.396 | 98.935 | 5.67 |  | 2.445 | 1.57 | 49.71 | 51.27 | 99.23 | 472.26 | 0.81 | 338.845 | 23.99 | 0.179 | 31.89 | 38.193 | 121.55 | 56.07 | 2.29 | 20.07 | 20.07 | 870.2 | 61.3 | 25.13 | 26.08 |  | 392 | 70.545 | 45.05 | 79.93 | 119.91 | 28.83 | 30.11 |  | 31.18 | 868.75 | 16.5 | 19.61 | 78 | 32 | 34.117 |  | 19.61 | 0.06 | 4.69
| 1 | 2736 | 92 | 6 | 6 | 1 | 14.154 | 11.395 | 98.934 | 5.44 |  | 2.445 | 1.5 | 49.71 | 51.21 | 99.17 | 469.07 | 0.88 | 338.88 | 24 | 0.197 | 31.88 | 35.503 | 120.31 | 55.63 | 2.18 | 20.07 | 20.08 | 839.9 | 61.31 | 24.77 | 26.06 |  | 392 | 70.543 | 45.06 | 79.98 | 119.85 | 28.82 | 30.1 |  | 31.2 | 832.75 | 18 | 19.22 | 78 | 32 | 33.333 |  | 19.22 | 0.82 | 3.13
| 1 | 2737 | 92 | 7 | 7 | 1 | 14.145 | 11.397 | 98.935 | 5.5 |  | 2.443 | 1.49 | 49.66 | 51.15 | 99.13 | 466.11 | 0.83 | 338.887 | 23.98 | 0.215 | 31.86 | 34.919 | 118.583 | 55.03 | 2.11 | 20.06 | 20.08 | 810.9 | 61.28 | 24.9 | 26.12 |  | 392 | 70.525 | 45.05 | 80.05 | 119.65 | 28.81 | 30.09 |  | 31.23 | 832.75 | 17 | 19.22 | 78 | 31 | 33.333 |  | 19.22 | 0.88 | 0
| 12 | 2738 | 92 | 8 | 1 | 12 | 14.341 | 11.396 | 98.934 | 6.06 |  | 2.437 | 1.47 | 49.61 | 51.08 | 99.16 | 463.17 | 0.76 | 338.922 | 23.98 | 0.192 | 31.85 | 36.602 | 118.043 | 54.29 | 2.08 | 20.07 | 20.07 | 792.5 | 61.23 | 25.07 | 26.16 |  | 392 | 70.545 | 45.06 | 80.27 | 119.78 | 28.8 | 30.08 |  | 31.27 | 826.5 | 15.5 | 19.22 | 78 | 31 | 60.391 |  | 19.22 | 0.8 | -2.34
| 12 | 2739 | 92 | 9 | 2 | 12 | 15.113 | 11.397 | 98.933 | 6.59 |  | 2.604 | 1.49 | 49.54 | 51.02 | 102.28 | 460.16 | 0.84 | 337.855 | 23.98 | 0.34 | 31.83 | 67.477 | 122.215 | 53.52 | 3.13 | 20.07 | 20.08 | 1138.9 | 61.19 | 26.27 | 26.2 |  | 392 | 70.505 | 45.06 | 80.06 | 119.93 | 28.79 | 30.07 |  | 31.3 | 1260 | -11 | 28.24 | 78 | 32 | 91.371 |  | 28.24 | 0.04 | 0
| 12 | 2740 | 92 | 10 | 3 | 12 | 14.921 | 11.398 | 98.932 | 8.04 |  | 2.905 | 1.49 | 49.47 | 50.96 | 104.63 | 460.34 | 1.9 | 336.947 | 23.98 | 0.343 | 31.84 | 81.374 | 145.977 | 52.71 | 4.53 | 20.07 | 20.08 | 1678 | 61.15 | 25.76 | 26.26 |  | 392 | 70.558 | 45.05 | 79.91 | 119.71 | 28.79 | 30.06 |  | 31.32 | 1260 | 2 | 31.76 | 78 | 32 | 91.371 |  | 31.76 | 0.02 | 2.34
| 12 | 2741 | 92 | 11 | 4 | 12 | 14.14 | 11.397 | 98.931 | 9.18 |  | 3.23 | 1.67 | 49.45 | 51.11 | 107.53 | 466.32 | 3.45 | 336.134 | 23.98 | 0.268 | 31.88 | 80.854 | 217.693 | 51.63 | 6.65 | 20.08 | 20.09 | 2508.5 | 61.09 | 25.32 | 26.26 |  | 392 | 70.59 | 45.05 | 79.82 | 119.8 | 28.82 | 30.07 |  | 31.35 | 2651.5 | 18 | 31.37 | 78 | 32 | 65.881 |  | 31.37 | 0.06 | 8.59
| 12 | 2742 | 92 | 12 | 5 | 12 | 13.934 | 11.395 | 98.93 | 9.51 |  | 3.441 | 1.93 | 49.41 | 51.33 | 102.72 | 475.04 | 4.77 | 336.618 | 23.99 | 0.382 | 31.9 | 63.409 | 275.758 | 50.11 | 7.43 | 20.08 | 20.08 | 2835.7 | 61.01 | 25.01 | 26.21 |  | 392 | 70.601 | 45.04 | 79.82 | 119.79 | 28.87 | 30.1 |  | 31.38 | 2897.5 | 29.5 | 26.67 | 78 | 31 | 52.156 |  | 26.67 | 0.94 | 1.56
| 12 | 2743 | 92 | 13 | 6 | 12 | 14.15 | 11.396 | 98.93 | 9.91 |  | 3.444 | 2.26 | 49.36 | 51.61 | 108.38 | 480.54 | 4.43 | 335.462 | 23.98 | 0.253 | 31.93 | 62.891 | 298.434 | 50.02 | 8.4 | 20.08 | 20.09 | 3192 | 60.93 | 25.14 | 26.24 |  | 392 | 70.595 | 45.03 | 80.05 | 119.82 | 28.89 | 30.15 |  | 31.42 | 2897.5 | 27.5 | 29.8 | 78 | 31 | 52.156 |  | 29.8 | 0.06 | 5.47
| 12 | 2744 | 92 | 14 | 7 | 12 | 14.133 | 11.397 | 98.929 | 11.4 |  | 3.504 | 2.44 | 49.31 | 51.75 | 109.97 | 488.09 | 5.07 | 335.039 | 23.98 | 0.223 | 31.96 | 63.987 | 312.915 | 51.04 | 9.64 | 20.08 | 20.08 | 3668.1 | 60.89 | 25.1 | 26.24 |  | 392 | 70.639 | 45.01 | 79.9 | 120 | 28.92 | 30.21 |  | 31.46 | 3764.75 | 29 | 31.37 | 78 | 31 | 63.528 |  | 31.37 | 0.88 | -3.13
| 12 | 2745 | 92 | 15 | 8 | 12 | 14.369 | 11.393 | 98.929 | 12.28 |  | 3.532 | 2.61 | 49.31 | 51.92 | 110.13 | 497.95 | 5.98 | 334.861 | 23.98 | 0.204 | 31.98 | 62.88 | 321.755 | 51.9 | 10.5 | 20.08 | 20.09 | 4006.2 | 60.6 | 25.02 | 26.21 |  | 392 | 70.672 | 45 | 79.86 | 119.86 | 28.96 | 30.27 |  | 31.51 | 4089 | 30 | 30.98 | 78 | 31 | 61.96 |  | 30.98 | 0.8 | -10.94
| 2 | 2746 | 92 | 16 | 1 | 2 | 14.248 | 11.392 | 98.929 | 12.6 |  | 3.501 | 2.93 | 49.3 | 52.23 | 110.45 | 508.6 | 6.25 | 334.75 | 23.98 | 0.227 | 32 | 62.432 | 326.746 | 52.48 | 11.11 | 20.08 | 20.09 | 4277.4 | 60.09 | 24.81 | 26.17 |  | 392 | 70.688 | 44.99 | 80.01 | 119.8 | 29 | 30.31 |  | 31.54 | 4089 | 30.5 | 32.16 | 78 | 31 | 61.96 |  | 32.16 | 0.78 | -14.06
| 2 | 2747 | 92 | 17 | 2 | 2 | 14.042 | 11.397 | 98.93 | 12.18 |  | 3.346 | 3.08 | 49.3 | 52.38 | 103.67 | 519.24 | 6.45 | 336.195 | 23.98 | 0.367 | 32.02 | 51.992 | 329.78 | 52.95 | 11.36 | 20.08 | 20.09 | 4354 | 59.67 | 24.91 | 26.11 |  | 392 | 70.746 | 44.97 | 80.01 | 119.9 | 29.07 | 30.33 |  | 31.57 | 4350 | 36.5 | 28.24 | 78 | 31 | 53.725 |  | 28.24 | 0.88 | -17.97
| 2 | 2748 | 92 | 18 | 3 | 2 | 14.219 | 11.4 | 98.93 | 10.44 |  | 3.068 | 3.24 | 49.3 | 52.53 | 103.66 | 525.98 | 5.35 | 336.683 | 23.99 | 0.359 | 32.06 | 45.361 | 329.981 | 53.44 | 11.22 | 20.08 | 20.1 | 4316.8 | 59.56 | 24.82 | 26.07 |  | 392 | 70.779 | 44.97 | 79.82 | 120.05 | 29.11 | 30.36 |  | 31.6 | 4314.75 | 36.5 | 27.45 | 78 | 31 | 41.176 |  | 27.45 | 0.8 | -18.75
| 2 | 2749 | 92 | 19 | 4 | 2 | 14.162 | 11.401 | 98.932 | 8.87 |  | 2.864 | 3.25 | 49.29 | 52.54 | 103.97 | 531.17 | 4.55 | 336.742 | 23.99 | 0.365 | 32.08 | 43.172 | 329.05 | 53.88 | 11.31 | 20.08 | 20.09 | 4291.1 | 59.59 | 25.17 | 26.02 |  | 392 | 70.835 | 44.97 | 79.86 | 119.94 | 29.15 | 30.38 |  | 31.61 | 4314.75 | 36.5 | 27.45 | 78 | 31 | 41.176 |  | 27.45 | 0.2 | -14.84
| 2 | 2750 | 92 | 20 | 5 | 2 | 14.068 | 11.397 | 98.932 | 7.64 |  | 2.74 | 3.26 | 49.3 | 52.56 | 105.2 | 535.87 | 4.32 | 336.408 | 24 | 0.333 | 32.08 | 44.191 | 327.751 | 54.29 | 11.13 | 20.07 | 20.09 | 4298.9 | 59.61 | 24.72 | 25.99 |  | 392 | 70.886 | 44.97 | 80.09 | 119.6 | 29.18 | 30.4 |  | 31.6 | 4285 | 35.5 | 27.84 | 78 | 31 | 41.96 |  | 27.84 | 0.16 | -11.72
| 2 | 2751 | 92 | 21 | 6 | 2 | 14.267 | 11.397 | 98.932 | 7.16 |  | 2.693 | 3.34 | 49.29 | 52.63 | 104.85 | 540.69 | 4.53 | 336.542 | 24.01 | 0.347 | 32.08 | 44.87 | 327.442 | 54.64 | 11.33 | 20.08 | 20.09 | 4325.3 | 59.64 | 25.01 | 25.97 |  | 392 | 70.888 | 44.96 | 79.86 | 119.8 | 29.2 | 30.41 |  | 31.58 | 4325 | 35.5 | 28.24 | 78 | 31 | 41.568 |  | 28.24 | 0.84 | -17.97
| 2 | 2752 | 92 | 22 | 7 | 2 | 14.108 | 11.398 | 98.931 | 6.9 |  | 2.66 | 3.34 | 49.29 | 52.63 | 104.16 | 540.69 | 4.66 | 336.782 | 24.01 | 0.354 | 32.08 | 43.23 | 327.261 | 54.64 | 11.19 | 20.08 | 20.09 | 4303.7 | 59.64 | 24.82 | 25.97 |  | 392 | 70.921 | 44.96 | 79.69 | 120.19 | 29.21 | 30.4 |  | 31.56 | 4325 | 36.5 | 27.45 | 78 | 31 | 41.568 |  | 27.45 | 0.16 | -14.84
| 21 | 2753 | 92 | 23 | 1 | 21 | 14.178 | 11.402 | 98.93 | 6.56 |  | 2.619 | 3.3 | 49.33 | 52.63 | 104.3 | 545.33 | 4.4 | 336.83 | 24 | 0.388 | 32.09 | 42.564 | 326.586 | 54.95 | 11.24 | 20.06 | 20.08 | 4277.6 | 59.7 | 25.1 | 25.96 |  | 392 | 70.946 | 44.94 | 79.75 | 120.05 | 29.22 | 30.38 |  | 31.51 | 4289.75 | 36 | 27.45 | 78 | 31 | 40.784 |  | 27.45 | 0.84 | -17.97
| 21 | 2754 | 92 | 24 | 2 | 21 | 13.741 | 11.403 | 98.93 | 6.17 |  | 2.542 | 3.25 | 49.43 | 52.68 | 98.88 | 551.45 | 4.06 | 338.579 | 24 | 0.504 | 32.11 | 26.561 | 324.825 | 55.54 | 9.92 | 20.05 | 20.08 | 3837.6 | 59.91 | 24.67 | 25.92 |  | 392 | 70.944 | 44.92 | 79.9 | 119.85 | 29.23 | 30.35 |  | 31.45 | 3719.5 | 32 | 20 | 78 | 31 | 11.372 |  | 20 | 0.92 | -20.31
| 21 | 2755 | 92 | 25 | 3 | 21 | 21.468 | 11.402 | 98.93 | 3.83 |  | 2.338 | 3.25 | 49.43 | 52.68 | 98.37 | 551.45 | 2.37 | 339.198 | 24 | 0.317 | 32.11 | 18.06 | 319.929 | 55.54 | 8.76 | 20.05 | 20.08 | 3371.3 | 59.91 | 24.82 | 25.92 |  | 392 | 70.909 | 44.92 | 79.94 | 119.72 | 29.24 | 30.33 |  | 31.41 | 3719.5 | 30 | 18.43 | 78 | 31 | 11.372 |  | 18.43 | 0.02 | 0
| 21 | 2756 | 92 | 26 | 4 | 21 | 22.492 | 11.396 | 98.929 | 2.41 |  | 2.25 | 3.27 | 49.47 | 52.74 | 98.79 | 542.67 | 0.53 | 339.345 | 24.02 | 0.197 | 32.13 | 14.595 | 312.083 | 55.86 | 7.32 | 20.06 | 20.08 | 2813.5 | 59.99 | 24.84 | 25.92 |  | 392 | 70.881 | 44.92 | 80.13 | 119.68 | 29.23 | 30.3 |  | 31.38 | 2693.75 | 27.5 | 18.43 | 78 | 31 | 13.725 |  | 18.43 | 0 | 0
| 21 | 2757 | 92 | 27 | 5 | 21 | 22.495 | 11.397 | 98.929 | 3.21 |  | 2.276 | 2.92 | 49.53 | 52.45 | 98.92 | 529.73 | 0.07 | 339.452 | 24.02 | 0.185 | 32.11 | 14.819 | 301.709 | 56.12 | 6.01 | 20.05 | 20.07 | 2320.1 | 60.06 | 24.74 | 25.9 |  | 392 | 70.834 | 44.9 | 79.97 | 120.02 | 29.19 | 30.27 |  | 31.35 | 2209.25 | 25 | 18.82 | 78 | 31 | 14.117 |  | 18.82 | 0 | 0
| 21 | 2758 | 92 | 28 | 6 | 21 | 21.79 | 11.399 | 98.929 | 3.74 |  | 2.274 | 2.53 | 49.61 | 52.14 | 99.01 | 517.36 | 0.01 | 339.299 | 24.02 | 0.17 | 32.08 | 15.69 | 273.216 | 56.33 | 4.89 | 20.04 | 20.07 | 1889.7 | 60.13 | 24.73 | 25.86 |  | 392 | 70.772 | 44.89 | 79.86 | 120.26 | 29.12 | 30.24 |  | 31.32 | 1794.5 | 22 | 18.82 | 78 | 31 | 16.47 |  | 18.82 | 0.02 | 0
| 21 | 2759 | 92 | 29 | 7 | 21 | 14.99 | 11.399 | 98.929 | 2.86 |  | 2.282 | 2.3 | 49.67 | 51.96 | 99.29 | 506.55 | 0.33 | 339.24 | 24.02 | 0.177 | 32.06 | 16.788 | 230.317 | 56.47 | 3.83 | 20.04 | 20.06 | 1485.8 | 60.29 | 24.6 | 25.86 |  | 392 | 70.746 | 44.89 | 79.92 | 120.47 | 29.05 | 30.22 |  | 31.3 | 1398.25 | 20 | 18.43 | 78 | 31 | 18.431 |  | 18.43 | 0.16 | 1.56
| 21 | 2760 | 92 | 30 | 8 | 21 | 15.136 | 11.401 | 98.929 | 1.89 |  | 2.21 | 2.05 | 49.72 | 51.77 | 99.31 | 498.46 | 0.54 | 339.18 | 24.03 | 0.184 | 32.04 | 19.199 | 188.304 | 56.59 | 2.92 | 20.05 | 20.07 | 1139.1 | 60.57 | 24.5 | 25.93 |  | 392 | 70.683 | 44.89 | 79.79 | 119.86 | 29 | 30.2 |  | 31.28 | 1071 | 19 | 18.43 | 78 | 31 | 20.392 |  | 18.43 | 0 | 3.91
| 1 | 2761 | 93 | 1 | 1 | 1 | 14.677 | 11.399 | 98.93 | 1.58 |  | 2.144 | 1.98 | 49.74 | 51.72 | 99.08 | 491.61 | 0.58 | 339.105 | 24.02 | 0.177 | 32.01 | 22.257 | 149.919 | 56.64 | 2.31 | 20.04 | 20.06 | 895.8 | 60.81 | 24.67 | 26 |  | 392 | 70.686 | 44.88 | 79.81 | 120.01 | 28.97 | 30.18 |  | 31.28 | 860.75 | 18.5 | 18.82 | 78 | 31 | 26.666 |  | 18.82 | 0.08 | 7.03
| 1 | 2762 | 93 | 2 | 2 | 1 | 13.951 | 11.397 | 98.931 | 3.06 |  | 2.18 | 1.84 | 49.75 | 51.59 | 99.16 | 486.3 | 0.57 | 338.899 | 24.02 | 0.144 | 31.99 | 29.228 | 126.705 | 56.64 | 2.13 | 20.03 | 20.05 | 810.9 | 61 | 25.03 | 26.1 |  | 392 | 70.673 | 44.87 | 79.94 | 119.95 | 28.93 | 30.17 |  | 31.26 | 807.75 | 16.5 | 19.22 | 78 | 32 | 35.294 |  | 19.22 | 0.92 | 0.78
| 1 | 2763 | 93 | 3 | 3 | 1 | 14.271 | 11.398 | 98.93 | 4.68 |  | 2.306 | 1.8 | 49.75 | 51.54 | 99.16 | 481.76 | 0.65 | 338.91 | 24.02 | 0.142 | 31.97 | 34.4 | 118.999 | 56.55 | 2.1 | 20.03 | 20.06 | 802 | 61.13 | 24.97 | 26.1 |  | 392 | 70.652 | 44.87 | 79.72 | 119.82 | 28.89 | 30.16 |  | 31.25 | 804.5 | 15.5 | 19.22 | 78 | 32 | 37.646 |  | 19.22 | 0.82 | -1.56
| 1 | 2764 | 93 | 4 | 4 | 1 | 14.608 | 11.4 | 98.93 | 5.54 |  | 2.397 | 1.72 | 49.71 | 51.44 | 99.21 | 478.09 | 0.72 | 338.924 | 24.02 | 0.154 | 31.95 | 36.842 | 116.979 | 56.42 | 2.15 | 20.03 | 20.04 | 820.2 | 61.22 | 25.07 | 26.14 |  | 392 | 70.647 | 44.87 | 79.82 | 120.09 | 28.87 | 30.15 |  | 31.23 | 822.5 | 15 | 19.61 | 78 | 32 | 37.254 |  | 19.61 | 0.39 | 1.56
| 1 | 2765 | 93 | 5 | 5 | 1 | 14.433 | 11.399 | 98.931 | 5.81 |  | 2.459 | 1.6 | 49.71 | 51.31 | 99.23 | 474.67 | 0.77 | 338.89 | 24.01 | 0.167 | 31.94 | 37.406 | 119.931 | 56.18 | 2.21 | 20.03 | 20.04 | 840.2 | 61.28 | 25.07 | 26.18 |  | 392 | 70.595 | 44.87 | 80.09 | 120.04 | 28.85 | 30.14 |  | 31.22 | 842 | 16 | 19.61 | 78 | 32 | 36.47 |  | 19.61 | 0.1 | 4.69
| 1 | 2766 | 93 | 6 | 6 | 1 | 14.235 | 11.401 | 98.931 | 5.7 |  | 2.48 | 1.52 | 49.72 | 51.24 | 99.2 | 471.39 | 0.8 | 338.92 | 24.01 | 0.18 | 31.92 | 37.187 | 119.876 | 55.83 | 2.22 | 20.03 | 20.04 | 847.6 | 61.33 | 24.97 | 26.22 |  | 392 | 70.585 | 44.87 | 80.09 | 119.89 | 28.83 | 30.12 |  | 31.24 | 842 | 16.5 | 19.61 | 78 | 32 | 36.47 |  | 19.61 | 0.86 | 0.78
| 1 | 2767 | 93 | 7 | 7 | 1 | 14.451 | 11.405 | 98.931 | 5.6 |  | 2.469 | 1.51 | 49.7 | 51.22 | 99.19 | 468.26 | 0.8 | 338.919 | 24 | 0.217 | 31.9 | 36.691 | 120.56 | 55.34 | 2.22 | 20.03 | 20.03 | 849.8 | 61.35 | 24.97 | 26.22 |  | 392 | 70.557 | 44.88 | 79.9 | 120.25 | 28.82 | 30.12 |  | 31.26 | 845.25 | 17 | 19.61 | 78 | 32 | 33.725 |  | 19.61 | 0.29 | 4.69
| 12 | 2768 | 93 | 8 | 1 | 12 | 14.093 | 11.405 | 98.931 | 5.5 |  | 2.458 | 1.54 | 49.65 | 51.19 | 99.21 | 465.25 | 0.78 | 338.933 | 24.01 | 0.195 | 31.89 | 36.285 | 120.951 | 54.75 | 2.16 | 20.03 | 20.04 | 827.6 | 61.35 | 24.93 | 26.24 |  | 392 | 70.559 | 44.89 | 80.03 | 120.12 | 28.82 | 30.11 |  | 31.29 | 869.5 | 17 | 19.22 | 78 | 31 | 61.96 |  | 19.22 | 0.92 | 1.56
| 12 | 2769 | 93 | 9 | 2 | 12 | 15.256 | 11.403 | 98.93 | 5.87 |  | 2.617 | 1.52 | 49.59 | 51.11 | 102.13 | 462.32 | 0.82 | 338.038 | 24.01 | 0.355 | 31.88 | 66.191 | 124.659 | 53.96 | 3 | 20.03 | 20.04 | 1104.1 | 61.34 | 25.93 | 26.34 |  | 392 | 70.546 | 44.88 | 80.14 | 120.15 | 28.81 | 30.11 |  | 31.33 | 869.5 | -10 | 28.24 | 78 | 32 | 61.96 |  | 28.24 | 0.04 | 0
| 12 | 2770 | 93 | 10 | 3 | 12 | 14.838 | 11.404 | 98.93 | 7.63 |  | 2.936 | 1.47 | 49.53 | 51 | 104.85 | 460.18 | 2.06 | 336.958 | 23.99 | 0.325 | 31.86 | 81.196 | 150.053 | 53.09 | 4.69 | 20.01 | 20.03 | 1750.6 | 61.27 | 25.57 | 26.39 |  | 392 | 70.536 | 44.9 | 79.86 | 120.02 | 28.81 | 30.1 |  | 31.38 | 1932.75 | 2.5 | 31.37 | 78 | 32 | 83.528 |  | 31.37 | 0.04 | 2.34
| 12 | 2771 | 93 | 11 | 4 | 12 | 14.192 | 11.405 | 98.93 | 8.95 |  | 3.234 | 1.55 | 49.48 | 51.03 | 104.42 | 464.13 | 3.44 | 336.734 | 23.99 | 0.344 | 31.89 | 74.903 | 217.606 | 52.01 | 6.25 | 20.01 | 20.03 | 2380.6 | 61.19 | 25.09 | 26.44 |  | 392 | 70.503 | 44.89 | 80.05 | 119.71 | 28.84 | 30.09 |  | 31.43 | 2497.5 | 23 | 28.24 | 78 | 32 | 63.528 |  | 28.24 | 0.23 | 8.59
| 12 | 2772 | 93 | 12 | 5 | 12 | 14.012 | 11.403 | 98.93 | 8.9 |  | 3.409 | 1.81 | 49.43 | 51.24 | 105.34 | 471.27 | 4.17 | 336.223 | 24 | 0.33 | 31.93 | 67.065 | 270.198 | 50.78 | 7.37 | 20.02 | 20.03 | 2799.2 | 61.13 | 25.14 | 26.49 |  | 392 | 70.535 | 44.91 | 80.05 | 119.65 | 28.88 | 30.12 |  | 31.47 | 2497.5 | 26.5 | 28.63 | 78 | 31 | 63.528 |  | 28.63 | 0.9 | 6.25
| 12 | 2773 | 93 | 13 | 6 | 12 | 14.231 | 11.402 | 98.93 | 10.08 |  | 3.459 | 2.11 | 49.4 | 51.51 | 105.64 | 477.5 | 4.59 | 335.943 | 24 | 0.294 | 31.97 | 60.101 | 297.522 | 49.88 | 8.33 | 20.02 | 20.03 | 3163.2 | 61.07 | 25.13 | 26.53 |  | 392 | 70.549 | 44.91 | 79.96 | 119.86 | 28.9 | 30.16 |  | 31.5 | 3249 | 29.5 | 28.24 | 78 | 31 | 58.038 |  | 28.24 | 0.88 | -0.78
| 12 | 2774 | 93 | 14 | 7 | 12 | 13.962 | 11.401 | 98.93 | 11.01 |  | 3.459 | 2.35 | 49.35 | 51.7 | 109.63 | 483.87 | 4.71 | 335.105 | 23.99 | 0.22 | 31.99 | 62.211 | 310.851 | 50.59 | 9.37 | 20.02 | 20.03 | 3574.3 | 61.05 | 25.05 | 26.61 |  | 392 | 70.567 | 44.91 | 80.12 | 119.6 | 28.93 | 30.21 |  | 31.54 | 3675.75 | 29 | 31.37 | 78 | 31 | 63.528 |  | 31.37 | 0.78 | 3.91
| 12 | 2775 | 93 | 15 | 8 | 12 | 14.218 | 11.405 | 98.931 | 11.89 |  | 3.528 | 2.5 | 49.32 | 51.82 | 111.02 | 491.88 | 5.58 | 334.73 | 23.99 | 0.209 | 32 | 63.376 | 319.167 | 51.58 | 10.21 | 20.01 | 20.03 | 3914.2 | 60.9 | 24.91 | 26.58 |  | 392 | 70.61 | 44.91 | 80.02 | 119.8 | 28.97 | 30.25 |  | 31.57 | 3675.75 | 29.5 | 31.37 | 78 | 31 | 63.528 |  | 31.37 | 0.84 | -8.59
| 2 | 2776 | 93 | 16 | 1 | 2 | 14.007 | 11.406 | 98.93 | 12.43 |  | 3.527 | 2.79 | 49.3 | 52.09 | 110.08 | 502.1 | 6.29 | 334.695 | 23.99 | 0.258 | 32.04 | 61.569 | 325.039 | 52.24 | 11.1 | 20.01 | 20.02 | 4228.8 | 60.45 | 25.07 | 26.52 |  | 392 | 70.666 | 44.91 | 79.75 | 120.41 | 29.02 | 30.29 |  | 31.61 | 4265.5 | 30 | 31.76 | 78 | 31 | 50.587 |  | 31.76 | 0.1 | -7.81
| 2 | 2777 | 93 | 17 | 2 | 2 | 14.186 | 11.406 | 98.931 | 12.05 |  | 3.37 | 2.92 | 49.29 | 52.21 | 104.36 | 513.04 | 6.34 | 335.935 | 24 | 0.35 | 32.08 | 51.824 | 327.614 | 52.72 | 11.21 | 20.01 | 20.03 | 4286.2 | 59.91 | 24.97 | 26.47 |  | 392 | 70.726 | 44.9 | 80.01 | 120.25 | 29.07 | 30.31 |  | 31.65 | 4289.75 | 35.5 | 28.24 | 78 | 31 | 42.744 |  | 28.24 | 0.88 | -17.19
| 2 | 2778 | 93 | 18 | 3 | 2 | 14.243 | 11.4 | 98.93 | 10.61 |  | 3.131 | 3.16 | 49.3 | 52.45 | 104.14 | 521.37 | 5.46 | 336.232 | 24 | 0.354 | 32.09 | 46.584 | 328.116 | 53.18 | 11.17 | 20 | 20.02 | 4282.4 | 59.6 | 24.91 | 26.45 |  | 392 | 70.755 | 44.89 | 80.09 | 120.26 | 29.12 | 30.33 |  | 31.67 | 4289.75 | 36 | 27.84 | 78 | 31 | 42.744 |  | 27.84 | 0.86 | -18.75
| 2 | 2779 | 93 | 19 | 4 | 2 | 14.084 | 11.404 | 98.931 | 9.04 |  | 2.913 | 3.25 | 49.31 | 52.56 | 104.22 | 527.23 | 4.64 | 336.418 | 24.01 | 0.353 | 32.1 | 44.46 | 327.368 | 53.68 | 11.23 | 20.01 | 20.02 | 4278 | 59.54 | 25.08 | 26.46 |  | 392 | 70.834 | 44.89 | 80.05 | 120 | 29.16 | 30.35 |  | 31.68 | 4280.25 | 36 | 27.84 | 78 | 31 | 42.352 |  | 27.84 | 0.14 | -14.06
| 2 | 2780 | 93 | 20 | 5 | 2 | 14.222 | 11.407 | 98.931 | 7.97 |  | 2.79 | 3.22 | 49.32 | 52.54 | 105.03 | 532.42 | 4.45 | 336.21 | 24.02 | 0.332 | 32.1 | 44.832 | 326.94 | 54.1 | 11.25 | 19.99 | 20.01 | 4296 | 59.58 | 25 | 26.48 |  | 392 | 70.87 | 44.88 | 79.98 | 119.16 | 29.19 | 30.36 |  | 31.66 | 4310 | 35.5 | 28.24 | 78 | 31 | 45.097 |  | 28.24 | 0.49 | -11.72
| 2 | 2781 | 93 | 21 | 6 | 2 | 14.235 | 11.407 | 98.931 | 7.44 |  | 2.739 | 3.34 | 49.3 | 52.64 | 104.84 | 537.39 | 4.55 | 335.947 | 24.02 | 0.343 | 32.13 | 45.182 | 327.002 | 54.47 | 11.37 | 19.99 | 20.01 | 4320.3 | 59.63 | 25.13 | 26.49 |  | 392 | 70.89 | 44.88 | 79.92 | 119.84 | 29.21 | 30.36 |  | 31.63 | 4310 | 35.5 | 28.24 | 78 | 31 | 45.097 |  | 28.24 | 0.63 | -18.75
| 2 | 2782 | 93 | 22 | 7 | 2 | 14.091 | 11.404 | 98.931 | 7.07 |  | 2.694 | 3.31 | 49.32 | 52.63 | 103.98 | 542.33 | 4.65 | 336.285 | 24.01 | 0.352 | 32.14 | 43.331 | 326.773 | 54.79 | 11.3 | 19.99 | 20.01 | 4298.5 | 59.67 | 25.11 | 26.49 |  | 392 | 70.915 | 44.87 | 79.87 | 119.92 | 29.23 | 30.35 |  | 31.58 | 4295.25 | 36.5 | 27.45 | 78 | 31 | 41.176 |  | 27.45 | 0.14 | -14.06
| 21 | 2783 | 93 | 23 | 1 | 21 | 14.271 | 11.406 | 98.931 | 6.65 |  | 2.662 | 3.34 | 49.34 | 52.68 | 103.85 | 546.59 | 4.41 | 336.316 | 24.02 | 0.411 | 32.15 | 42.295 | 325.961 | 55.11 | 11.14 | 19.98 | 20 | 4272.7 | 59.76 | 24.91 | 26.53 |  | 392 | 70.956 | 44.85 | 79.94 | 120.1 | 29.24 | 30.34 |  | 31.54 | 4222.5 | 36.5 | 27.45 | 78 | 31 | 27.451 |  | 27.45 | 0.82 | -19.53
| 21 | 2784 | 93 | 24 | 2 | 21 | 13.424 | 11.406 | 98.931 | 6.34 |  | 2.609 | 3.31 | 49.4 | 52.71 | 98.98 | 550.32 | 4.21 | 338.273 | 24.03 | 0.515 | 32.15 | 27.484 | 324.748 | 55.41 | 10.15 | 19.98 | 20 | 3912.5 | 59.83 | 24.77 | 26.5 |  | 392 | 70.927 | 44.84 | 80.09 | 119.68 | 29.25 | 30.32 |  | 31.51 | 4222.5 | 32 | 20.39 | 78 | 31 | 27.451 |  | 20.39 | 0.94 | -19.53
| 21 | 2785 | 93 | 25 | 3 | 21 | 22.341 | 11.405 | 98.932 | 3.98 |  | 2.387 | 3.31 | 49.46 | 52.77 | 98.23 | 547.44 | 2.44 | 338.713 | 24.03 | 0.331 | 32.16 | 17.829 | 319.378 | 55.7 | 8.85 | 19.97 | 20 | 3393.3 | 59.93 | 24.91 | 26.5 |  | 392 | 70.938 | 44.85 | 80.23 | 119.79 | 29.25 | 30.3 |  | 31.48 | 3727.25 | 30.5 | 18.43 | 78 | 31 | 12.157 |  | 18.43 | 0.02 | 0
| 21 | 2786 | 93 | 26 | 4 | 21 | 22.492 | 11.404 | 98.932 | 2.28 |  | 2.269 | 3.08 | 49.53 | 52.61 | 98.87 | 535.6 | 0.54 | 338.868 | 24.04 | 0.2 | 32.16 | 14.971 | 312.182 | 55.99 | 7.35 | 19.96 | 19.99 | 2835.1 | 60.01 | 24.77 | 26.45 |  | 392 | 70.948 | 44.85 | 79.95 | 119.98 | 29.24 | 30.27 |  | 31.46 | 2717 | 27.5 | 18.82 | 78 | 31 | 12.941 |  | 18.82 | 0 | 0
| 21 | 2787 | 93 | 27 | 5 | 21 | 22.494 | 11.407 | 98.932 | 3.04 |  | 2.278 | 2.73 | 49.58 | 52.31 | 98.94 | 522.93 | 0.09 | 338.978 | 24.04 | 0.159 | 32.14 | 14.575 | 302.785 | 56.23 | 6.19 | 19.97 | 19.99 | 2389.5 | 60.1 | 24.75 | 26.41 |  | 392 | 70.913 | 44.85 | 79.98 | 120.04 | 29.2 | 30.25 |  | 31.43 | 2717 | 25.5 | 18.43 | 78 | 31 | 12.941 |  | 18.43 | 0 | 0
| 21 | 2788 | 93 | 28 | 6 | 21 | 22.495 | 11.411 | 98.932 | 3.36 |  | 2.217 | 2.42 | 49.64 | 52.06 | 98.75 | 511.16 | 0.01 | 338.772 | 24.04 | 0.188 | 32.12 | 15.149 | 275.436 | 56.41 | 5.04 | 19.95 | 19.98 | 1946.9 | 60.23 | 24.7 | 26.36 |  | 392 | 70.828 | 44.85 | 79.79 | 119.95 | 29.12 | 30.21 |  | 31.41 | 2232.75 | 22.5 | 18.43 | 78 | 31 | 14.902 |  | 18.43 | 0.02 | 0
| 21 | 2789 | 93 | 29 | 7 | 21 | 14.704 | 11.408 | 98.931 | 2.14 |  | 2.168 | 2.18 | 49.68 | 51.87 | 99.33 | 501.59 | 0.34 | 338.784 | 24.04 | 0.189 | 32.1 | 16.932 | 233.617 | 56.55 | 3.89 | 19.95 | 19.98 | 1509.4 | 60.46 | 24.59 | 26.31 |  | 392 | 70.804 | 44.86 | 79.65 | 119.38 | 29.05 | 30.19 |  | 31.38 | 1415.5 | 21 | 18.82 | 78 | 31 | 17.255 |  | 18.82 | 0.7 | -3.13
| 21 | 2790 | 93 | 30 | 8 | 21 | 15.275 | 11.406 | 98.931 | 1.25 |  | 2.079 | 2.08 | 49.72 | 51.81 | 99.34 | 494.12 | 0.49 | 338.805 | 24.04 | 0.171 | 32.07 | 18.589 | 192.693 | 56.63 | 3.04 | 19.94 | 19.97 | 1181.4 | 60.75 | 24.56 | 26.26 |  | 392 | 70.757 | 44.85 | 80.07 | 119.85 | 29 | 30.17 |  | 31.36 | 1415.5 | 19 | 18.43 | 78 | 31 | 17.255 |  | 18.43 | 0.02 | 3.91
| 1 | 2791 | 94 | 1 | 1 | 1 | 14.609 | 11.407 | 98.931 | 1.38 |  | 2.039 | 1.92 | 49.75 | 51.67 | 99.15 | 487.8 | 0.48 | 338.861 | 24.05 | 0.197 | 32.05 | 21.631 | 154.043 | 56.66 | 2.4 | 19.94 | 19.98 | 937.6 | 60.98 | 24.49 | 26.25 |  | 392 | 70.71 | 44.85 | 80.09 | 120.33 | 28.95 | 30.14 |  | 31.32 | 1099 | 17.5 | 18.43 | 78 | 32 | 22.745 |  | 18.43 | 0.27 | 6.25
| 1 | 2792 | 94 | 2 | 2 | 1 | 13.944 | 11.404 | 98.931 | 2.93 |  | 2.074 | 1.83 | 49.74 | 51.57 | 99.07 | 482.84 | 0.57 | 338.772 | 24.03 | 0.159 | 32.03 | 25.943 | 129.885 | 56.6 | 1.92 | 19.93 | 19.96 | 738 | 61.12 | 24.8 | 26.2 |  | 392 | 70.676 | 44.84 | 80.17 | 120.09 | 28.91 | 30.13 |  | 31.28 | 723.25 | 17 | 18.82 | 78 | 32 | 34.117 |  | 18.82 | 0.92 | 0
| 1 | 2793 | 94 | 3 | 3 | 1 | 14.187 | 11.405 | 98.931 | 5.35 |  | 2.184 | 1.73 | 49.74 | 51.47 | 99.28 | 478.56 | 0.59 | 338.656 | 24.03 | 0.146 | 32.01 | 33.349 | 119.705 | 56.49 | 1.91 | 19.93 | 19.96 | 722.7 | 61.23 | 25.25 | 26.14 |  | 392 | 70.621 | 44.84 | 80.17 | 119.77 | 28.87 | 30.13 |  | 31.26 | 723.25 | 14.5 | 19.22 | 78 | 32 | 34.117 |  | 19.22 | 0.84 | -2.34
| 1 | 2794 | 94 | 4 | 4 | 1 | 14.688 | 11.406 | 98.931 | 6.88 |  | 2.365 | 1.62 | 49.73 | 51.35 | 99.12 | 474.91 | 0.64 | 338.544 | 24.03 | 0.147 | 31.98 | 37.94 | 116.515 | 56.34 | 2 | 19.93 | 19.95 | 760.2 | 61.32 | 25.17 | 26.11 |  | 392 | 70.62 | 44.84 | 79.91 | 119.57 | 28.85 | 30.12 |  | 31.24 | 731.25 | 14 | 19.61 | 78 | 32 | 39.607 |  | 19.61 | 0.33 | 1.56
| 1 | 2795 | 94 | 5 | 5 | 1 | 14.455 | 11.409 | 98.932 | 7.08 |  | 2.476 | 1.53 | 49.72 | 51.25 | 99.2 | 471.4 | 0.74 | 338.564 | 24.01 | 0.163 | 31.96 | 39.035 | 117.504 | 56.11 | 2.14 | 19.93 | 19.94 | 810.2 | 61.38 | 25.17 | 26.11 |  | 392 | 70.567 | 44.84 | 80.02 | 119.84 | 28.83 | 30.13 |  | 31.24 | 817.75 | 14.5 | 19.61 | 78 | 32 | 37.646 |  | 19.61 | 0.08 | 4.69
| 1 | 2796 | 94 | 6 | 6 | 1 | 14.244 | 11.411 | 98.931 | 6.68 |  | 2.496 | 1.5 | 49.72 | 51.22 | 99.16 | 468.04 | 0.86 | 338.584 | 24.02 | 0.197 | 31.94 | 37.199 | 119.964 | 55.72 | 2.12 | 19.93 | 19.94 | 814.3 | 61.4 | 24.83 | 26.12 |  | 392 | 70.555 | 44.84 | 79.85 | 120.12 | 28.82 | 30.16 |  | 31.25 | 808.5 | 17 | 19.22 | 78 | 32 | 33.725 |  | 19.22 | 0.61 | 3.13
| 1 | 2797 | 94 | 7 | 7 | 1 | 14.15 | 11.405 | 98.931 | 6.57 |  | 2.479 | 1.49 | 49.65 | 51.14 | 99.12 | 464.89 | 0.86 | 338.587 | 24.01 | 0.208 | 31.92 | 35.702 | 121.024 | 55.08 | 2.05 | 19.92 | 19.94 | 786.6 | 61.41 | 24.85 | 26.1 |  | 392 | 70.511 | 44.85 | 79.87 | 119.96 | 28.81 | 30.22 |  | 31.26 | 782 | 16.5 | 19.22 | 78 | 32 | 34.509 |  | 19.22 | 0.88 | 0
| 12 | 2798 | 94 | 8 | 1 | 12 | 14.278 | 11.401 | 98.932 | 6.87 |  | 2.47 | 1.49 | 49.6 | 51.09 | 99.13 | 461.87 | 0.77 | 338.614 | 24 | 0.207 | 31.91 | 36.435 | 120.375 | 54.18 | 2.01 | 19.91 | 19.94 | 766.7 | 61.39 | 25.04 | 26.16 |  | 392 | 70.523 | 44.85 | 79.8 | 119.57 | 28.8 | 30.26 |  | 31.28 | 799 | 16 | 19.22 | 78 | 31 | 53.725 |  | 19.22 | 0.82 | -2.34
| 12 | 2799 | 94 | 9 | 2 | 12 | 14.936 | 11.397 | 98.931 | 7.13 |  | 2.62 | 1.46 | 49.55 | 51.01 | 102.14 | 458.86 | 0.8 | 337.504 | 24 | 0.372 | 31.89 | 67.336 | 123.916 | 53.2 | 3.03 | 19.92 | 19.93 | 1104.6 | 61.38 | 26.18 | 26.24 |  | 392 | 70.494 | 44.86 | 79.86 | 119.87 | 28.79 | 30.27 |  | 31.31 | 1238.25 | -13.5 | 28.24 | 78 | 32 | 91.763 |  | 28.24 | 0.04 | 0
| 12 | 2800 | 94 | 10 | 3 | 12 | 14.826 | 11.394 | 98.932 | 8.46 |  | 2.945 | 1.44 | 49.51 | 50.95 | 104.66 | 459.49 | 2.01 | 336.548 | 23.99 | 0.338 | 31.9 | 81.827 | 149.585 | 52.23 | 4.65 | 19.93 | 19.93 | 1730.9 | 61.38 | 25.65 | 26.32 |  | 392 | 70.492 | 44.87 | 79.91 | 120.05 | 28.8 | 30.28 |  | 31.35 | 1911.5 | 2 | 31.76 | 78 | 32 | 83.136 |  | 31.76 | 0.04 | 1.56
| 12 | 2801 | 94 | 11 | 4 | 12 | 14.184 | 11.395 | 98.932 | 9.25 |  | 3.237 | 1.66 | 49.44 | 51.1 | 107.41 | 465.61 | 3.47 | 335.844 | 24 | 0.308 | 31.93 | 80.741 | 215.534 | 51.24 | 6.57 | 19.93 | 19.93 | 2482 | 61.34 | 25.27 | 26.33 |  | 392 | 70.479 | 44.87 | 80.02 | 119.98 | 28.82 | 30.3 |  | 31.39 | 2603.75 | 17.5 | 31.37 | 78 | 32 | 63.528 |  | 31.37 | 0.08 | 7.81
| 12 | 2802 | 94 | 12 | 5 | 12 | 14.048 | 11.396 | 98.932 | 9.39 |  | 3.446 | 1.95 | 49.38 | 51.33 | 103.13 | 473.97 | 4.62 | 336.257 | 23.99 | 0.367 | 31.95 | 63.743 | 273.989 | 49.77 | 7.36 | 19.92 | 19.93 | 2808.8 | 61.3 | 25.03 | 26.39 |  | 392 | 70.539 | 44.87 | 80.05 | 119.95 | 28.87 | 30.33 |  | 31.44 | 2873.25 | 28.5 | 27.06 | 78 | 31 | 52.156 |  | 27.06 | 0.9 | 1.56
| 12 | 2803 | 94 | 13 | 6 | 12 | 14.109 | 11.4 | 98.932 | 9.99 |  | 3.454 | 2.27 | 49.31 | 51.58 | 108.62 | 479.43 | 4.57 | 335.108 | 23.99 | 0.246 | 31.96 | 62.949 | 298.759 | 49.88 | 8.44 | 19.91 | 19.92 | 3206.6 | 61.23 | 25.12 | 26.42 |  | 392 | 70.517 | 44.87 | 80.21 | 119.5 | 28.89 | 30.38 |  | 31.48 | 3324 | 27.5 | 29.8 | 78 | 31 | 65.881 |  | 29.8 | 0.06 | 4.69
| 12 | 2804 | 94 | 14 | 7 | 12 | 14.099 | 11.4 | 98.932 | 11.41 |  | 3.515 | 2.44 | 49.28 | 51.73 | 110.6 | 487.34 | 5.28 | 334.629 | 23.99 | 0.218 | 32 | 64.824 | 311.815 | 51 | 9.52 | 19.92 | 19.93 | 3618.9 | 61.17 | 25.12 | 26.45 |  | 392 | 70.538 | 44.88 | 80.3 | 120.21 | 28.91 | 30.41 |  | 31.52 | 3324 | 28.5 | 31.37 | 78 | 31 | 65.881 |  | 31.37 | 0.88 | -3.91
| 12 | 2805 | 94 | 15 | 8 | 12 | 14.409 | 11.398 | 98.932 | 12.4 |  | 3.568 | 2.63 | 49.27 | 51.9 | 110.35 | 497.77 | 6.19 | 334.531 | 24.01 | 0.203 | 32.04 | 63.274 | 320.734 | 51.88 | 10.52 | 19.93 | 19.94 | 3997.9 | 60.78 | 25.12 | 26.48 |  | 392 | 70.611 | 44.89 | 80.05 | 119.89 | 28.96 | 30.44 |  | 31.58 | 4080.25 | 30 | 30.98 | 78 | 31 | 61.96 |  | 30.98 | 0.78 | -10.94
| 2 | 2806 | 94 | 16 | 1 | 2 | 14.058 | 11.4 | 98.932 | 12.87 |  | 3.546 | 2.85 | 49.29 | 52.13 | 110.51 | 508.67 | 6.36 | 334.432 | 24 | 0.247 | 32.05 | 62.342 | 325.973 | 52.47 | 11.24 | 19.93 | 19.94 | 4295.6 | 60.2 | 25 | 26.46 |  | 392 | 70.649 | 44.88 | 80.04 | 120.07 | 29.01 | 30.46 |  | 31.63 | 4344.5 | 30.5 | 32.16 | 78 | 31 | 52.94 |  | 32.16 | 0.72 | -14.06
| 2 | 2807 | 94 | 17 | 2 | 2 | 14.033 | 11.401 | 98.932 | 12.42 |  | 3.385 | 2.85 | 49.29 | 52.13 | 104.37 | 508.67 | 6.48 | 335.844 | 24 | 0.368 | 32.05 | 52.467 | 328.511 | 52.47 | 11.38 | 19.93 | 19.94 | 4355.5 | 60.2 | 24.96 | 26.46 |  | 392 | 70.693 | 44.88 | 80.01 | 120 | 29.06 | 30.48 |  | 31.68 | 4344.5 | 36 | 28.63 | 78 | 31 | 52.94 |  | 28.63 | 0.88 | -17.97
| 2 | 2808 | 94 | 18 | 3 | 2 | 14.211 | 11.402 | 98.932 | 10.64 |  | 3.108 | 3.33 | 49.26 | 52.59 | 103.71 | 525.66 | 5.38 | 336.349 | 24 | 0.366 | 32.06 | 45.214 | 328.893 | 53.52 | 11.24 | 19.92 | 19.94 | 4310.9 | 59.55 | 24.89 | 26.36 |  | 392 | 70.715 | 44.88 | 80.17 | 119.87 | 29.12 | 30.49 |  | 31.7 | 4304.5 | 37 | 27.45 | 78 | 31 | 40.391 |  | 27.45 | 0.78 | -13.28
| 2 | 2809 | 94 | 19 | 4 | 2 | 14.243 | 11.404 | 98.932 | 8.83 |  | 2.881 | 3.26 | 49.29 | 52.55 | 104.24 | 530.69 | 4.46 | 336.416 | 24.01 | 0.341 | 32.09 | 43.117 | 327.951 | 53.99 | 11.21 | 19.92 | 19.94 | 4281.7 | 59.59 | 25.01 | 26.37 |  | 392 | 70.751 | 44.89 | 80.16 | 120.2 | 29.15 | 30.51 |  | 31.71 | 4289.75 | 37 | 27.45 | 78 | 31 | 43.921 |  | 27.45 | 0.78 | -19.53
| 2 | 2810 | 94 | 20 | 5 | 2 | 14.091 | 11.403 | 98.931 | 7.82 |  | 2.764 | 3.26 | 49.29 | 52.55 | 105.3 | 530.69 | 4.31 | 336.379 | 24.01 | 0.329 | 32.09 | 44.623 | 327.188 | 53.99 | 11.24 | 19.92 | 19.94 | 4305.8 | 59.59 | 24.92 | 26.37 |  | 392 | 70.748 | 44.89 | 80.28 | 119.86 | 29.17 | 30.52 |  | 31.69 | 4289.75 | 35.5 | 28.24 | 78 | 31 | 43.921 |  | 28.24 | 0.14 | -12.5
| 2 | 2811 | 94 | 21 | 6 | 2 | 14.118 | 11.403 | 98.932 | 7.35 |  | 2.715 | 3.36 | 49.25 | 52.6 | 104.5 | 540.6 | 4.6 | 336.727 | 24.02 | 0.357 | 32.1 | 44.632 | 327.253 | 54.7 | 11.42 | 19.91 | 19.93 | 4322.1 | 59.68 | 25.23 | 26.34 |  | 392 | 70.765 | 44.88 | 80.05 | 119.5 | 29.2 | 30.52 |  | 31.66 | 4319.5 | 36 | 28.24 | 78 | 31 | 41.96 |  | 28.24 | 0.76 | -17.19
| 2 | 2812 | 94 | 22 | 7 | 2 | 14.257 | 11.403 | 98.932 | 6.97 |  | 2.674 | 3.36 | 49.25 | 52.6 | 104.17 | 540.6 | 4.63 | 336.978 | 24.02 | 0.358 | 32.1 | 42.949 | 326.752 | 54.7 | 11.39 | 19.91 | 19.93 | 4293.8 | 59.68 | 25.32 | 26.34 |  | 392 | 70.771 | 44.88 | 80.19 | 120.07 | 29.21 | 30.5 |  | 31.62 | 4289.75 | 36.5 | 27.45 | 78 | 31 | 41.568 |  | 27.45 | 0.88 | -19.53
| 21 | 2813 | 94 | 23 | 1 | 21 | 14.188 | 11.4 | 98.932 | 6.64 |  | 2.646 | 3.33 | 49.28 | 52.61 | 104.6 | 545.16 | 4.4 | 336.82 | 24.03 | 0.384 | 32.11 | 42.952 | 326.12 | 55.02 | 10.91 | 19.91 | 19.94 | 4282 | 59.77 | 24.34 | 26.31 |  | 392 | 70.781 | 44.88 | 79.91 | 119.97 | 29.23 | 30.48 |  | 31.59 | 4289.75 | 36 | 27.84 | 78 | 31 | 41.568 |  | 27.84 | 0.12 | -14.06
| 21 | 2814 | 94 | 24 | 2 | 21 | 13.758 | 11.4 | 98.932 | 6.28 |  | 2.573 | 3.33 | 49.29 | 52.62 | 98.81 | 549 | 4.08 | 338.865 | 24.02 | 0.508 | 32.1 | 26.599 | 324.272 | 55.33 | 9.87 | 19.9 | 19.92 | 3838.1 | 59.87 | 24.55 | 26.25 |  | 392 | 70.828 | 44.88 | 79.94 | 120.08 | 29.24 | 30.45 |  | 31.56 | 3719.5 | 32 | 20 | 78 | 31 | 11.372 |  | 20 | 0.9 | -20.31
| 21 | 2815 | 94 | 25 | 3 | 21 | 22.463 | 11.401 | 98.932 | 4.04 |  | 2.356 | 3.26 | 49.36 | 52.62 | 98.68 | 550.56 | 2.1 | 339.533 | 24.04 | 0.29 | 32.13 | 17.862 | 318.99 | 55.64 | 8.62 | 19.9 | 19.92 | 3319.7 | 59.97 | 24.79 | 26.22 |  | 392 | 70.863 | 44.89 | 80.02 | 119.86 | 29.25 | 30.42 |  | 31.53 | 3202.25 | 30.5 | 18.82 | 78 | 31 | 12.157 |  | 18.82 | 0.02 | 0
| 21 | 2816 | 94 | 26 | 4 | 21 | 22.492 | 11.402 | 98.933 | 3.2 |  | 2.288 | 3.21 | 49.41 | 52.62 | 98.79 | 540.79 | 0.59 | 339.823 | 24.03 | 0.2 | 32.12 | 14.911 | 312.313 | 55.96 | 7.45 | 19.9 | 19.92 | 2862.3 | 60.03 | 24.86 | 26.19 |  | 392 | 70.801 | 44.88 | 79.9 | 120.09 | 29.24 | 30.39 |  | 31.49 | 3202.25 | 27.5 | 18.43 | 78 | 31 | 12.157 |  | 18.43 | 0 | 0
| 21 | 2817 | 94 | 27 | 5 | 21 | 22.495 | 11.406 | 98.933 | 3.76 |  | 2.294 | 2.86 | 49.47 | 52.32 | 98.9 | 527.83 | 0.06 | 340.064 | 24.03 | 0.189 | 32.1 | 14.798 | 301.232 | 56.22 | 6 | 19.89 | 19.91 | 2318.5 | 60.13 | 24.73 | 26.15 |  | 392 | 70.776 | 44.88 | 80.13 | 120.28 | 29.2 | 30.36 |  | 31.45 | 2210.75 | 25.5 | 18.82 | 78 | 31 | 13.725 |  | 18.82 | 0 | 0
| 21 | 2818 | 94 | 28 | 6 | 21 | 21.009 | 11.402 | 98.933 | 3.48 |  | 2.269 | 2.54 | 49.53 | 52.07 | 99.21 | 515.57 | 0.01 | 339.95 | 24.05 | 0.17 | 32.08 | 15.671 | 272.491 | 56.41 | 4.89 | 19.9 | 19.92 | 1889.9 | 60.2 | 24.71 | 26.12 |  | 392 | 70.773 | 44.88 | 80.24 | 120.1 | 29.14 | 30.32 |  | 31.42 | 1793.75 | 22 | 18.82 | 78 | 31 | 16.078 |  | 18.82 | 0.02 | 0
| 21 | 2819 | 94 | 29 | 7 | 21 | 15.07 | 11.4 | 98.933 | 2.04 |  | 2.205 | 2.25 | 49.57 | 51.81 | 99.28 | 505.03 | 0.29 | 339.905 | 24.04 | 0.178 | 32.06 | 16.696 | 234.468 | 56.55 | 3.94 | 19.89 | 19.92 | 1527.9 | 60.37 | 24.63 | 26.08 |  | 392 | 70.748 | 44.87 | 80.13 | 119.84 | 29.07 | 30.29 |  | 31.38 | 1793.75 | 20 | 18.43 | 78 | 31 | 16.078 |  | 18.43 | 0.27 | 1.56
| 21 | 2820 | 94 | 30 | 8 | 21 | 15.2 | 11.404 | 98.933 | 1.13 |  | 2.104 | 2.04 | 49.62 | 51.66 | 99.42 | 497.15 | 0.57 | 339.482 | 24.04 | 0.191 | 32.04 | 19.192 | 188.733 | 56.66 | 2.94 | 19.9 | 19.92 | 1144.2 | 60.65 | 24.55 | 26.06 |  | 392 | 70.74 | 44.87 | 80.05 | 119.46 | 29.02 | 30.26 |  | 31.33 | 1072.5 | 19 | 18.43 | 78 | 31 | 20.392 |  | 18.43 | 0.02 | 4.69
| 1 | 2821 | 95 | 1 | 1 | 1 | 14.681 | 11.403 | 98.933 | 1.21 |  | 2.048 | 1.99 | 49.64 | 51.63 | 99.13 | 490.54 | 0.54 | 339.248 | 24.05 | 0.175 | 32.01 | 22.01 | 150.004 | 56.72 | 2.29 | 19.9 | 19.92 | 885.4 | 60.88 | 24.67 | 26.07 |  | 392 | 70.705 | 44.87 | 79.94 | 119.74 | 28.97 | 30.24 |  | 31.29 | 855.25 | 17.5 | 18.43 | 78 | 31 | 27.451 |  | 18.43 | 0.06 | 7.03
| 1 | 2822 | 95 | 2 | 2 | 1 | 13.956 | 11.401 | 98.933 | 2.72 |  | 2.094 | 1.86 | 49.66 | 51.51 | 99.16 | 485.26 | 0.57 | 339.029 | 24.04 | 0.14 | 31.99 | 28.712 | 128.826 | 56.68 | 2.12 | 19.89 | 19.91 | 809.5 | 61.03 | 24.97 | 26.06 |  | 392 | 70.679 | 44.87 | 80.2 | 119.57 | 28.92 | 30.23 |  | 31.26 | 855.25 | 16.5 | 19.22 | 78 | 32 | 27.451 |  | 19.22 | 0.92 | 0.78
| 1 | 2823 | 95 | 3 | 3 | 1 | 14.294 | 11.402 | 98.934 | 4.47 |  | 2.246 | 1.75 | 49.65 | 51.4 | 99.19 | 480.81 | 0.65 | 338.949 | 24.04 | 0.141 | 31.97 | 34.708 | 119.134 | 56.61 | 2.14 | 19.89 | 19.91 | 815.8 | 61.14 | 25.05 | 26.11 |  | 392 | 70.652 | 44.87 | 80.09 | 119.57 | 28.88 | 30.21 |  | 31.24 | 805.25 | 15 | 19.61 | 78 | 32 | 36.47 |  | 19.61 | 0.8 | -1.56
| 1 | 2824 | 95 | 4 | 4 | 1 | 14.599 | 11.401 | 98.934 | 5.25 |  | 2.362 | 1.67 | 49.63 | 51.3 | 99.25 | 477.18 | 0.76 | 338.994 | 24.04 | 0.152 | 31.95 | 37.209 | 116.634 | 56.47 | 2.21 | 19.9 | 19.92 | 839.3 | 61.26 | 25.12 | 26.15 |  | 392 | 70.592 | 44.88 | 80.14 | 120.2 | 28.86 | 30.2 |  | 31.24 | 845.25 | 15.5 | 19.61 | 78 | 32 | 37.646 |  | 19.61 | 0.31 | 2.34
| 1 | 2825 | 95 | 5 | 5 | 1 | 14.444 | 11.396 | 98.934 | 5.43 |  | 2.435 | 1.59 | 49.61 | 51.21 | 99.23 | 473.82 | 0.8 | 338.881 | 24.02 | 0.163 | 31.93 | 37.662 | 119.815 | 56.21 | 2.27 | 19.9 | 19.9 | 861.4 | 61.31 | 25.11 | 26.12 |  | 392 | 70.543 | 44.87 | 79.9 | 119.65 | 28.84 | 30.19 |  | 31.26 | 845.25 | 16.5 | 19.61 | 78 | 32 | 37.646 |  | 19.61 | 0.08 | 5.47
| 1 | 2826 | 95 | 6 | 6 | 1 | 14.238 | 11.399 | 98.934 | 5.33 |  | 2.462 | 1.55 | 49.62 | 51.18 | 99.18 | 470.65 | 0.81 | 339.019 | 24.03 | 0.188 | 31.91 | 36.879 | 120.582 | 55.8 | 2.28 | 19.9 | 19.91 | 872.6 | 61.33 | 24.93 | 26.1 |  | 392 | 70.521 | 44.89 | 79.85 | 119.73 | 28.84 | 30.17 |  | 31.28 | 865.5 | 17.5 | 19.61 | 78 | 32 | 36.47 |  | 19.61 | 0.84 | 2.34
| 1 | 2827 | 95 | 7 | 7 | 1 | 14.216 | 11.395 | 98.934 | 5.15 |  | 2.43 | 1.48 | 49.61 | 51.09 | 99.19 | 467.61 | 0.8 | 339.025 | 24.01 | 0.219 | 31.9 | 35.248 | 122.14 | 55.24 | 2.19 | 19.91 | 19.91 | 843.6 | 61.34 | 24.83 | 26.07 |  | 392 | 70.461 | 44.89 | 80.08 | 119.67 | 28.83 | 30.15 |  | 31.3 | 835.75 | 18 | 19.22 | 78 | 32 | 32.941 |  | 19.22 | 0.86 | 0
| 12 | 2828 | 95 | 8 | 1 | 12 | 14.259 | 11.4 | 98.933 | 5.28 |  | 2.407 | 1.5 | 49.58 | 51.08 | 99.17 | 464.75 | 0.79 | 338.984 | 24.02 | 0.191 | 31.88 | 35.086 | 122.803 | 54.53 | 2.11 | 19.9 | 19.91 | 811.2 | 61.34 | 24.88 | 26.06 |  | 392 | 70.467 | 44.88 | 79.94 | 120.23 | 28.82 | 30.14 |  | 31.32 | 835.75 | 17 | 19.22 | 78 | 31 | 32.941 |  | 19.22 | 0.82 | -3.13
| 12 | 2829 | 95 | 9 | 2 | 12 | 15.16 | 11.407 | 98.933 | 5.84 |  | 2.578 | 1.52 | 49.51 | 51.02 | 102.36 | 461.88 | 0.85 | 337.785 | 24.01 | 0.343 | 31.87 | 67.761 | 125.398 | 53.7 | 3.04 | 19.91 | 19.9 | 1101.2 | 61.37 | 26.33 | 26.13 |  | 392 | 70.431 | 44.89 | 79.92 | 120.1 | 28.81 | 30.12 |  | 31.34 | 850 | -11.5 | 29.02 | 78 | 32 | 61.96 |  | 29.02 | 0.02 | 0
| 12 | 2830 | 95 | 10 | 3 | 12 | 14.768 | 11.406 | 98.933 | 7.63 |  | 2.92 | 1.49 | 49.44 | 50.93 | 105.04 | 460.22 | 2.14 | 336.851 | 24.01 | 0.311 | 31.86 | 81.715 | 151.472 | 52.93 | 4.77 | 19.91 | 19.91 | 1776.7 | 61.4 | 25.63 | 26.17 |  | 392 | 70.425 | 44.89 | 80.04 | 120.13 | 28.81 | 30.1 |  | 31.37 | 1961.5 | 3 | 31.37 | 78 | 32 | 83.528 |  | 31.37 | 0.02 | 2.34
| 12 | 2831 | 95 | 11 | 4 | 12 | 14.138 | 11.403 | 98.933 | 8.79 |  | 3.181 | 1.59 | 49.4 | 50.99 | 103.27 | 464.88 | 3.45 | 337.212 | 24 | 0.387 | 31.89 | 73.243 | 212.296 | 51.84 | 6.01 | 19.92 | 19.92 | 2294.8 | 61.43 | 24.99 | 26.16 |  | 392 | 70.459 | 44.89 | 79.86 | 119.73 | 28.85 | 30.09 |  | 31.41 | 1961.5 | 23.5 | 26.67 | 78 | 32 | 83.528 |  | 26.67 | 0.86 | 3.13
| 12 | 2832 | 95 | 12 | 5 | 12 | 14.111 | 11.401 | 98.932 | 8.45 |  | 3.336 | 1.84 | 49.34 | 51.18 | 104.29 | 471.59 | 4.01 | 336.801 | 24 | 0.325 | 31.92 | 63.464 | 268.861 | 50.52 | 7.02 | 19.92 | 19.92 | 2675.7 | 61.42 | 25.05 | 26.12 |  | 392 | 70.483 | 44.91 | 80.05 | 119.9 | 28.89 | 30.11 |  | 31.47 | 2423.25 | 26 | 27.84 | 78 | 31 | 56.862 |  | 27.84 | 0.66 | 10.16
| 12 | 2833 | 95 | 13 | 6 | 12 | 14.216 | 11.395 | 98.933 | 9.58 |  | 3.464 | 2.09 | 49.31 | 51.4 | 108.19 | 476.66 | 4.36 | 335.915 | 24 | 0.239 | 31.95 | 64.041 | 296.076 | 49.82 | 8.34 | 19.92 | 19.92 | 3183.1 | 61.37 | 25.03 | 26.09 |  | 392 | 70.528 | 44.91 | 80.13 | 119.76 | 28.9 | 30.16 |  | 31.53 | 3294.5 | 27.5 | 29.8 | 78 | 31 | 64.313 |  | 29.8 | 0.84 | 0
| 12 | 2834 | 95 | 14 | 7 | 12 | 14.15 | 11.397 | 98.933 | 11.32 |  | 3.543 | 2.27 | 49.26 | 51.54 | 109.82 | 483.68 | 5.35 | 335.354 | 23.99 | 0.235 | 31.97 | 64.245 | 310.946 | 50.66 | 9.48 | 19.92 | 19.92 | 3610.6 | 61.33 | 25.08 | 26.04 |  | 392 | 70.586 | 44.91 | 80.22 | 120.15 | 28.92 | 30.19 |  | 31.57 | 3708.5 | 29 | 30.98 | 78 | 31 | 63.528 |  | 30.98 | 0.88 | -3.91
| 12 | 2835 | 95 | 15 | 8 | 12 | 14.215 | 11.397 | 98.933 | 12.22 |  | 3.607 | 2.54 | 49.25 | 51.79 | 110.79 | 493.03 | 6 | 335.008 | 24 | 0.229 | 31.99 | 63.859 | 320.028 | 51.62 | 10.42 | 19.94 | 19.94 | 3978.6 | 61.15 | 25.02 | 26.04 |  | 392 | 70.618 | 44.92 | 79.96 | 120.23 | 28.97 | 30.23 |  | 31.61 | 4049 | 29 | 31.37 | 78 | 31 | 59.607 |  | 31.37 | 0.88 | -7.81
| 2 | 2836 | 95 | 16 | 1 | 2 | 14.086 | 11.396 | 98.932 | 12.65 |  | 3.582 | 2.77 | 49.22 | 51.99 | 109.95 | 503.62 | 6.31 | 334.913 | 24 | 0.258 | 31.99 | 61.631 | 325.188 | 52.25 | 11.19 | 19.93 | 19.94 | 4254.1 | 60.65 | 25.11 | 25.99 |  | 392 | 70.636 | 44.92 | 80.01 | 120.38 | 29.02 | 30.26 |  | 31.65 | 4289.75 | 30 | 31.37 | 78 | 31 | 52.156 |  | 31.37 | 0.16 | -7.81
| 2 | 2837 | 95 | 17 | 2 | 2 | 14.161 | 11.397 | 98.932 | 12.19 |  | 3.402 | 3.02 | 49.22 | 52.25 | 104.16 | 514.46 | 6.31 | 336.038 | 24 | 0.354 | 32.03 | 51.517 | 327.99 | 52.76 | 11.21 | 19.94 | 19.94 | 4301.1 | 60.04 | 24.89 | 25.94 |  | 392 | 70.665 | 44.92 | 79.95 | 119.93 | 29.08 | 30.3 |  | 31.67 | 4295.25 | 36.5 | 28.24 | 78 | 31 | 41.96 |  | 28.24 | 0.86 | -17.97
| 2 | 2838 | 95 | 18 | 3 | 2 | 14.29 | 11.4 | 98.932 | 10.49 |  | 3.117 | 3.17 | 49.19 | 52.36 | 103.95 | 522.49 | 5.28 | 336.214 | 24 | 0.359 | 32.04 | 45.748 | 328.385 | 53.25 | 11.23 | 19.94 | 19.94 | 4286.1 | 59.7 | 25.03 | 25.9 |  | 392 | 70.692 | 44.92 | 79.97 | 120.18 | 29.13 | 30.33 |  | 31.7 | 4285 | 36.5 | 27.45 | 78 | 31 | 41.96 |  | 27.45 | 0.84 | -18.75
| 2 | 2839 | 95 | 19 | 4 | 2 | 14.099 | 11.399 | 98.932 | 8.95 |  | 2.928 | 3.24 | 49.21 | 52.45 | 104.91 | 528.21 | 4.52 | 336.123 | 24.01 | 0.334 | 32.05 | 44.707 | 327.749 | 53.71 | 11.22 | 19.94 | 19.94 | 4287.5 | 59.62 | 24.99 | 25.86 |  | 392 | 70.715 | 44.92 | 79.96 | 120.39 | 29.17 | 30.35 |  | 31.7 | 4295.25 | 36 | 27.45 | 78 | 31 | 45.097 |  | 27.45 | 0.08 | -13.28
| 2 | 2840 | 95 | 20 | 5 | 2 | 14.243 | 11.4 | 98.932 | 7.98 |  | 2.828 | 3.29 | 49.2 | 52.5 | 105.16 | 533.22 | 4.46 | 336.033 | 24.01 | 0.33 | 32.06 | 45.417 | 327.279 | 54.11 | 11.3 | 19.95 | 19.95 | 4318.8 | 59.63 | 24.98 | 25.88 |  | 392 | 70.738 | 44.92 | 80.34 | 120.15 | 29.2 | 30.36 |  | 31.68 | 4329.5 | 35.5 | 28.24 | 78 | 31 | 45.097 |  | 28.24 | 0.88 | -17.19
| 2 | 2841 | 95 | 21 | 6 | 2 | 14.27 | 11.399 | 98.933 | 7.41 |  | 2.765 | 3.26 | 49.22 | 52.48 | 104.06 | 538.4 | 4.67 | 336.395 | 24.02 | 0.352 | 32.06 | 43.631 | 327.321 | 54.51 | 11.22 | 19.94 | 19.94 | 4308.2 | 59.66 | 24.87 | 25.92 |  | 392 | 70.76 | 44.92 | 80.07 | 119.98 | 29.22 | 30.36 |  | 31.64 | 4304.5 | 36.5 | 27.45 | 78 | 31 | 41.176 |  | 27.45 | 0.82 | -20.31
| 2 | 2842 | 95 | 22 | 7 | 2 | 14.089 | 11.395 | 98.933 | 6.93 |  | 2.701 | 3.33 | 49.25 | 52.58 | 104.01 | 542.97 | 4.46 | 336.419 | 24.02 | 0.352 | 32.08 | 42.619 | 326.768 | 54.86 | 11.26 | 19.93 | 19.95 | 4280.5 | 59.76 | 25.13 | 25.93 |  | 392 | 70.785 | 44.92 | 80 | 119.55 | 29.23 | 30.35 |  | 31.59 | 4275.75 | 36.5 | 27.45 | 78 | 31 | 41.176 |  | 27.45 | 0.08 | -14.06
| 21 | 2843 | 95 | 23 | 1 | 21 | 14.412 | 11.396 | 98.933 | 6.55 |  | 2.672 | 3.34 | 49.29 | 52.62 | 104.53 | 546.93 | 4.27 | 336.122 | 24.02 | 0.404 | 32.09 | 43.149 | 325.819 | 55.18 | 11.16 | 19.95 | 19.95 | 4277.8 | 59.84 | 24.92 | 25.91 |  | 392 | 70.784 | 44.91 | 80.13 | 119.87 | 29.24 | 30.34 |  | 31.55 | 4232 | 35.5 | 27.84 | 78 | 31 | 29.019 |  | 27.84 | 0.84 | -17.97
| 21 | 2844 | 95 | 24 | 2 | 21 | 13.596 | 11.391 | 98.933 | 6.24 |  | 2.602 | 3.29 | 49.34 | 52.63 | 98.77 | 550.76 | 4.18 | 338.284 | 24.03 | 0.492 | 32.09 | 26.166 | 324.15 | 55.49 | 9.98 | 19.94 | 19.96 | 3851.9 | 59.95 | 24.73 | 25.89 |  | 392 | 70.84 | 44.91 | 80.14 | 119.76 | 29.25 | 30.32 |  | 31.52 | 3731.25 | 32 | 19.61 | 78 | 31 | 12.157 |  | 19.61 | 0.92 | 0
| 21 | 2845 | 95 | 25 | 3 | 21 | 22.454 | 11.389 | 98.933 | 3.86 |  | 2.383 | 3.27 | 49.4 | 52.67 | 98.3 | 546.38 | 2.42 | 338.906 | 24.04 | 0.33 | 32.09 | 17.845 | 319.176 | 55.81 | 8.78 | 19.95 | 19.96 | 3384.9 | 60.06 | 24.78 | 25.87 |  | 392 | 70.849 | 44.91 | 79.9 | 119.75 | 29.26 | 30.3 |  | 31.49 | 3731.25 | 30.5 | 18.43 | 78 | 31 | 12.157 |  | 18.43 | 0 | 0
| 21 | 2846 | 95 | 26 | 4 | 21 | 22.493 | 11.394 | 98.934 | 2.27 |  | 2.285 | 3.05 | 49.47 | 52.52 | 98.88 | 534.13 | 0.48 | 339.062 | 24.03 | 0.202 | 32.08 | 15.044 | 312.041 | 56.08 | 7.34 | 19.95 | 19.96 | 2826.6 | 60.1 | 24.8 | 25.83 |  | 392 | 70.878 | 44.9 | 79.8 | 119.87 | 29.24 | 30.27 |  | 31.45 | 2707 | 27.5 | 18.82 | 78 | 31 | 12.549 |  | 18.82 | 0 | 0
| 21 | 2847 | 95 | 27 | 5 | 21 | 22.495 | 11.391 | 98.934 | 3.09 |  | 2.311 | 2.62 | 49.55 | 52.16 | 99.01 | 521.46 | 0.06 | 339.234 | 24.03 | 0.16 | 32.06 | 14.761 | 301.245 | 56.31 | 6.04 | 19.94 | 19.96 | 2332.7 | 60.16 | 24.71 | 25.83 |  | 392 | 70.853 | 44.9 | 79.94 | 119.85 | 29.19 | 30.23 |  | 31.41 | 2223.25 | 25.5 | 18.43 | 78 | 31 | 15.686 |  | 18.43 | 0 | 0
| 21 | 2848 | 95 | 28 | 6 | 21 | 22.462 | 11.392 | 98.932 | 3.62 |  | 2.346 | 2.33 | 49.61 | 51.94 | 98.74 | 509.86 | 0.02 | 339.061 | 24.03 | 0.195 | 32.04 | 15.288 | 275.182 | 56.48 | 5.02 | 19.95 | 19.96 | 1942.4 | 60.24 | 24.69 | 25.83 |  | 392 | 70.865 | 44.9 | 80.23 | 119.79 | 29.12 | 30.21 |  | 31.37 | 2223.25 | 22 | 18.82 | 78 | 31 | 15.686 |  | 18.82 | 0.02 | 0
| 21 | 2849 | 95 | 29 | 7 | 21 | 14.53 | 11.392 | 98.933 | 3.12 |  | 2.332 | 2.1 | 49.67 | 51.77 | 99.16 | 500.58 | 0.38 | 339.062 | 24.03 | 0.185 | 32.02 | 17.161 | 233.379 | 56.59 | 3.87 | 19.94 | 19.96 | 1502.3 | 60.54 | 24.59 | 25.79 |  | 392 | 70.827 | 44.9 | 79.9 | 120.04 | 29.06 | 30.19 |  | 31.33 | 1416.25 | 21 | 18.82 | 78 | 31 | 17.647 |  | 18.82 | 0.84 | -3.13
| 21 | 2850 | 95 | 30 | 8 | 21 | 15.318 | 11.392 | 98.933 | 2.14 |  | 2.292 | 1.95 | 49.73 | 51.68 | 99.34 | 493.36 | 0.53 | 339.038 | 24.04 | 0.173 | 32 | 18.997 | 188.888 | 56.66 | 2.95 | 19.95 | 19.97 | 1147.6 | 60.83 | 24.58 | 25.79 |  | 392 | 70.808 | 44.9 | 79.82 | 120.22 | 29.01 | 30.17 |  | 31.3 | 1087.5 | 18.5 | 18.04 | 78 | 31 | 21.96 |  | 18.04 | 0.04 | 3.91
| 1 | 2851 | 96 | 1 | 1 | 1 | 14.606 | 11.395 | 98.933 | 2.04 |  | 2.266 | 1.86 | 49.78 | 51.64 | 99.15 | 487.21 | 0.52 | 339.008 | 24.03 | 0.2 | 31.97 | 21.692 | 153.076 | 56.68 | 2.37 | 19.96 | 19.97 | 922.6 | 61.01 | 24.49 | 25.77 |  | 392 | 70.775 | 44.89 | 79.94 | 120.22 | 28.99 | 30.14 |  | 31.27 | 1087.5 | 18 | 18.43 | 78 | 31 | 21.96 |  | 18.43 | 0.68 | 2.34
| 1 | 2852 | 96 | 2 | 2 | 1 | 13.964 | 11.393 | 98.932 | 2.85 |  | 2.304 | 1.82 | 49.77 | 51.59 | 99.01 | 482.32 | 0.6 | 338.891 | 24.03 | 0.163 | 31.96 | 26.174 | 129.654 | 56.62 | 1.89 | 19.96 | 19.97 | 729.8 | 61.13 | 24.8 | 25.73 |  | 392 | 70.759 | 44.89 | 80.04 | 120.63 | 28.95 | 30.14 |  | 31.25 | 715.5 | 16.5 | 18.43 | 78 | 32 | 33.333 |  | 18.43 | 0.92 | 0
| 1 | 2853 | 96 | 3 | 3 | 1 | 14.252 | 11.392 | 98.932 | 5.33 |  | 2.42 | 1.73 | 49.77 | 51.5 | 99.27 | 478.17 | 0.61 | 338.868 | 24.03 | 0.146 | 31.94 | 34.189 | 119.756 | 56.53 | 1.9 | 19.96 | 19.97 | 716.3 | 61.21 | 25.28 | 25.69 |  | 392 | 70.688 | 44.89 | 80.09 | 120.24 | 28.92 | 30.14 |  | 31.22 | 724 | 14.5 | 19.22 | 78 | 32 | 39.999 |  | 19.22 | 0.82 | -3.13
| 1 | 2854 | 96 | 4 | 4 | 1 | 14.754 | 11.393 | 98.932 | 6.81 |  | 2.51 | 1.62 | 49.76 | 51.38 | 99.17 | 474.52 | 0.68 | 338.787 | 24.02 | 0.148 | 31.92 | 38.407 | 117.924 | 56.37 | 2.01 | 19.96 | 19.97 | 757.4 | 61.26 | 25.33 | 25.68 |  | 392 | 70.634 | 44.9 | 79.96 | 119.72 | 28.9 | 30.14 |  | 31.21 | 724 | 14 | 19.61 | 78 | 32 | 39.999 |  | 19.61 | 0.2 | 2.34
| 1 | 2855 | 96 | 5 | 5 | 1 | 14.485 | 11.393 | 98.932 | 7.19 |  | 2.565 | 1.5 | 49.75 | 51.25 | 99.21 | 470.95 | 0.76 | 338.674 | 24.01 | 0.165 | 31.91 | 39.266 | 119.703 | 56.14 | 2.14 | 19.96 | 19.97 | 811.1 | 61.27 | 25.14 | 25.78 |  | 392 | 70.599 | 44.9 | 79.67 | 119.8 | 28.88 | 30.14 |  | 31.21 | 815.5 | 14.5 | 19.61 | 78 | 32 | 36.47 |  | 19.61 | 0.08 | 4.69
| 1 | 2856 | 96 | 6 | 6 | 1 | 14.189 | 11.395 | 98.932 | 6.82 |  | 2.556 | 1.49 | 49.73 | 51.22 | 99.14 | 467.6 | 0.8 | 338.713 | 24 | 0.201 | 31.87 | 36.722 | 119.9 | 55.73 | 2.08 | 19.96 | 19.97 | 799.4 | 61.25 | 24.84 | 25.85 |  | 392 | 70.547 | 44.91 | 79.88 | 120.09 | 28.86 | 30.18 |  | 31.22 | 791.25 | 16.5 | 19.22 | 78 | 32 | 33.333 |  | 19.22 | 0.88 | 3.13
| 1 | 2857 | 96 | 7 | 7 | 1 | 14.125 | 11.399 | 98.932 | 6.73 |  | 2.517 | 1.52 | 49.68 | 51.2 | 99.08 | 464.49 | 0.79 | 338.81 | 24 | 0.211 | 31.86 | 35.384 | 117.544 | 55.06 | 2 | 19.96 | 19.97 | 768.5 | 61.24 | 24.81 | 25.93 |  | 392 | 70.515 | 44.91 | 80.01 | 119.91 | 28.85 | 30.24 |  | 31.24 | 791.25 | 16.5 | 19.22 | 78 | 32 | 33.333 |  | 19.22 | 0.88 | 0
| 12 | 2858 | 96 | 8 | 1 | 12 | 14.356 | 11.4 | 98.932 | 7.09 |  | 2.509 | 1.45 | 49.65 | 51.1 | 99.12 | 461.49 | 0.7 | 338.8 | 24 | 0.189 | 31.86 | 36.576 | 117.304 | 54.32 | 1.94 | 19.98 | 19.97 | 742.4 | 61.23 | 24.98 | 26.01 |  | 392 | 70.514 | 44.92 | 79.9 | 120.19 | 28.84 | 30.28 |  | 31.28 | 771.75 | 16 | 19.22 | 78 | 32 | 60.783 |  | 19.22 | 0.8 | -2.34
| 12 | 2859 | 96 | 9 | 2 | 12 | 14.796 | 11.397 | 98.932 | 7.48 |  | 2.674 | 1.45 | 49.58 | 51.03 | 102.2 | 458.42 | 0.75 | 337.727 | 23.98 | 0.344 | 31.84 | 67.804 | 121.676 | 53.51 | 3 | 19.98 | 19.98 | 1094.1 | 61.22 | 26.22 | 26.06 |  | 392 | 70.5 | 44.92 | 79.84 | 119.86 | 28.83 | 30.31 |  | 31.33 | 1232.75 | -15 | 27.84 | 78 | 32 | 91.763 |  | 27.84 | 0.04 | 0
| 12 | 2860 | 96 | 10 | 3 | 12 | 14.92 | 11.393 | 98.933 | 8.74 |  | 2.941 | 1.44 | 49.53 | 50.97 | 104.78 | 459.81 | 1.87 | 336.737 | 23.99 | 0.346 | 31.85 | 81.968 | 144.482 | 52.57 | 4.37 | 19.98 | 19.99 | 1623 | 61.21 | 25.74 | 26.11 |  | 392 | 70.517 | 44.93 | 79.92 | 119.73 | 28.83 | 30.34 |  | 31.35 | 1232.75 | 1.5 | 32.16 | 78 | 32 | 91.763 |  | 32.16 | 0.02 | 1.56
| 12 | 2861 | 96 | 11 | 4 | 12 | 14.211 | 11.393 | 98.933 | 9.6 |  | 3.234 | 1.63 | 49.48 | 51.12 | 107.68 | 466.45 | 3.43 | 336.013 | 23.98 | 0.308 | 31.9 | 81.328 | 212.842 | 51.27 | 6.5 | 20 | 19.99 | 2456.4 | 61.17 | 25.27 | 26.1 |  | 392 | 70.51 | 44.92 | 79.91 | 119.38 | 28.87 | 30.38 |  | 31.39 | 2578.75 | 16 | 31.37 | 78 | 32 | 61.175 |  | 31.37 | 0.06 | 7.81
| 12 | 2862 | 96 | 12 | 5 | 12 | 14.092 | 11.392 | 98.933 | 9.5 |  | 3.435 | 1.96 | 49.43 | 51.39 | 103.26 | 474.68 | 4.6 | 336.384 | 23.97 | 0.372 | 31.91 | 64.311 | 272.804 | 49.61 | 7.32 | 19.98 | 19.98 | 2794.9 | 61.1 | 25.02 | 26.06 |  | 392 | 70.531 | 44.91 | 79.98 | 120.08 | 28.91 | 30.42 |  | 31.42 | 2857.75 | 28 | 27.06 | 78 | 31 | 52.156 |  | 27.06 | 0.9 | 2.34
| 12 | 2863 | 96 | 13 | 6 | 12 | 14.211 | 11.391 | 98.933 | 9.92 |  | 3.432 | 1.96 | 49.43 | 51.39 | 108.48 | 474.68 | 4.57 | 335.376 | 23.97 | 0.233 | 31.91 | 62.792 | 296.669 | 49.61 | 8.3 | 19.98 | 19.98 | 3147.5 | 61.1 | 25.17 | 26.06 |  | 392 | 70.539 | 44.91 | 79.94 | 120 | 28.92 | 30.47 |  | 31.45 | 2857.75 | 27.5 | 29.8 | 78 | 31 | 52.156 |  | 29.8 | 0.06 | 4.69
| 12 | 2864 | 96 | 14 | 7 | 12 | 14.097 | 11.396 | 98.933 | 11.44 |  | 3.501 | 2.22 | 49.4 | 51.62 | 110.72 | 480.08 | 5.21 | 334.735 | 23.97 | 0.208 | 31.93 | 65.092 | 311.852 | 49.79 | 9.45 | 19.99 | 19.99 | 3616.2 | 61.04 | 24.96 | 26.03 |  | 392 | 70.566 | 44.91 | 79.9 | 120.11 | 28.94 | 30.5 |  | 31.5 | 3321 | 28.5 | 31.76 | 78 | 31 | 65.489 |  | 31.76 | 0.88 | -3.13
| 12 | 2865 | 96 | 15 | 8 | 12 | 14.371 | 11.393 | 98.933 | 12.41 |  | 3.539 | 2.63 | 49.36 | 51.99 | 110.61 | 498.61 | 6.16 | 334.648 | 23.97 | 0.207 | 31.99 | 63.013 | 320.907 | 51.84 | 10.47 | 19.99 | 19.99 | 3987.2 | 60.46 | 25.06 | 26.03 |  | 392 | 70.614 | 44.91 | 80.04 | 120.1 | 28.99 | 30.54 |  | 31.57 | 4071 | 30 | 30.98 | 78 | 31 | 61.96 |  | 30.98 | 0.74 | -10.94
| 2 | 2866 | 96 | 16 | 1 | 2 | 14.241 | 11.394 | 98.933 | 12.7 |  | 3.514 | 2.63 | 49.36 | 51.99 | 110.87 | 498.61 | 6.33 | 334.658 | 23.97 | 0.221 | 31.99 | 62.397 | 325.999 | 51.84 | 11.15 | 19.99 | 19.99 | 4255.1 | 60.46 | 25.03 | 26.03 |  | 392 | 70.636 | 44.91 | 79.98 | 119.9 | 29.04 | 30.56 |  | 31.61 | 4071 | 30.5 | 31.76 | 78 | 31 | 61.96 |  | 31.76 | 0.82 | -13.28
| 2 | 2867 | 96 | 17 | 2 | 2 | 14.047 | 11.39 | 98.933 | 12.29 |  | 3.361 | 2.91 | 49.34 | 52.25 | 104.46 | 509.28 | 6.45 | 335.915 | 23.98 | 0.362 | 32.01 | 52.695 | 329.004 | 52.42 | 11.44 | 20.01 | 20.01 | 4348.1 | 59.94 | 25.12 | 26.04 |  | 392 | 70.664 | 44.93 | 80.03 | 119.97 | 29.09 | 30.58 |  | 31.66 | 4325 | 36.5 | 28.24 | 78 | 31 | 55.293 |  | 28.24 | 0.9 | -17.97
| 2 | 2868 | 96 | 18 | 3 | 2 | 14.266 | 11.388 | 98.934 | 10.46 |  | 3.087 | 3.03 | 49.34 | 52.37 | 103.67 | 519.72 | 5.43 | 336.287 | 23.98 | 0.373 | 32.02 | 45.306 | 329.37 | 52.91 | 11.22 | 20 | 20.02 | 4305.2 | 59.59 | 24.89 | 26.01 |  | 392 | 70.71 | 44.93 | 79.94 | 120.19 | 29.14 | 30.59 |  | 31.67 | 4300 | 37 | 27.45 | 78 | 31 | 40.784 |  | 27.45 | 0.86 | -19.53
| 2 | 2869 | 96 | 19 | 4 | 2 | 14.248 | 11.388 | 98.934 | 8.86 |  | 2.894 | 3.26 | 49.34 | 52.59 | 104.38 | 526.18 | 4.54 | 336.287 | 23.98 | 0.345 | 32.03 | 43.671 | 328.759 | 53.41 | 11.25 | 20.01 | 20.01 | 4288.1 | 59.52 | 25.05 | 26.01 |  | 392 | 70.723 | 44.92 | 79.82 | 120.2 | 29.17 | 30.6 |  | 31.67 | 4300 | 36 | 27.45 | 78 | 31 | 40.784 |  | 27.45 | 0.12 | -14.84
| 2 | 2870 | 96 | 20 | 5 | 2 | 14.092 | 11.392 | 98.936 | 7.81 |  | 2.793 | 3.35 | 49.33 | 52.68 | 105.21 | 531.17 | 4.35 | 336.117 | 23.98 | 0.332 | 32.04 | 44.903 | 327.904 | 53.83 | 11.28 | 20.01 | 20.01 | 4314.6 | 59.51 | 24.97 | 25.98 |  | 392 | 70.787 | 44.92 | 80.05 | 119.53 | 29.2 | 30.6 |  | 31.64 | 4295.25 | 35.5 | 28.24 | 78 | 31 | 44.313 |  | 28.24 | 0.72 | -16.41
| 2 | 2871 | 96 | 21 | 6 | 2 | 14.248 | 11.389 | 98.935 | 7.3 |  | 2.731 | 3.24 | 49.35 | 52.6 | 104.37 | 536.04 | 4.58 | 336.325 | 23.99 | 0.357 | 32.06 | 44.091 | 327.5 | 54.21 | 11.33 | 20 | 20.02 | 4315.9 | 59.57 | 25.07 | 25.92 |  | 392 | 70.827 | 44.93 | 80.05 | 120.12 | 29.22 | 30.59 |  | 31.6 | 4314.75 | 36.5 | 27.84 | 78 | 31 | 41.96 |  | 27.84 | 0.86 | -18.75
| 2 | 2872 | 96 | 22 | 7 | 2 | 14.112 | 11.389 | 98.935 | 6.94 |  | 2.696 | 3.29 | 49.36 | 52.65 | 104.35 | 540.99 | 4.51 | 336.388 | 24 | 0.351 | 32.08 | 43.204 | 327.119 | 54.6 | 11.23 | 20.02 | 20.03 | 4300.9 | 59.66 | 24.92 | 25.94 |  | 392 | 70.854 | 44.94 | 80.13 | 119.85 | 29.24 | 30.57 |  | 31.58 | 4314.75 | 36.5 | 27.45 | 78 | 31 | 41.96 |  | 27.45 | 0.08 | -14.06
| 21 | 2873 | 96 | 23 | 1 | 21 | 14.259 | 11.391 | 98.934 | 6.6 |  | 2.668 | 3.35 | 49.37 | 52.72 | 103.5 | 545.31 | 4.37 | 336.566 | 24 | 0.431 | 32.08 | 42.025 | 326.084 | 54.92 | 11.19 | 20.01 | 20.02 | 4270.6 | 59.73 | 25.02 | 25.96 |  | 392 | 70.861 | 44.93 | 80.01 | 119.94 | 29.25 | 30.54 |  | 31.54 | 4213.25 | 36.5 | 27.45 | 78 | 31 | 25.882 |  | 27.45 | 0.86 | -17.97
| 21 | 2874 | 96 | 24 | 2 | 21 | 13.746 | 11.394 | 98.934 | 6.28 |  | 2.606 | 3.3 | 49.44 | 52.74 | 98.91 | 549.28 | 4.08 | 338.31 | 24 | 0.51 | 32.07 | 26.653 | 324.46 | 55.24 | 9.99 | 20.01 | 20.02 | 3840.4 | 59.85 | 24.84 | 25.93 |  | 392 | 70.891 | 44.93 | 80.25 | 120.3 | 29.26 | 30.51 |  | 31.51 | 3731.25 | 32 | 20 | 78 | 31 | 11.372 |  | 20 | 0.92 | -20.31
| 21 | 2875 | 96 | 25 | 3 | 21 | 22.418 | 11.399 | 98.933 | 3.96 |  | 2.379 | 3.42 | 49.47 | 52.88 | 98.58 | 550.23 | 2.1 | 338.914 | 23.99 | 0.298 | 32.1 | 17.729 | 319.151 | 55.55 | 8.63 | 20.01 | 20.02 | 3323 | 59.94 | 24.8 | 25.88 |  | 392 | 70.886 | 44.93 | 80.23 | 119.94 | 29.26 | 30.48 |  | 31.45 | 3204.5 | 30.5 | 18.43 | 78 | 31 | 12.157 |  | 18.43 | 0 | 0
| 21 | 2876 | 96 | 26 | 4 | 21 | 22.493 | 11.398 | 98.933 | 2.63 |  | 2.292 | 3.14 | 49.53 | 52.67 | 98.84 | 540.11 | 0.48 | 339.08 | 24.01 | 0.17 | 32.12 | 14.705 | 311.567 | 55.84 | 7.33 | 20.01 | 20.03 | 2816.7 | 60.05 | 24.84 | 25.85 |  | 392 | 70.884 | 44.94 | 80.07 | 120.05 | 29.25 | 30.45 |  | 31.4 | 2699 | 27.5 | 18.43 | 78 | 31 | 14.117 |  | 18.43 | 0 | 0
| 21 | 2877 | 96 | 27 | 5 | 21 | 22.495 | 11.393 | 98.932 | 2.94 |  | 2.266 | 2.8 | 49.6 | 52.39 | 98.89 | 527.2 | 0.06 | 339.295 | 24.01 | 0.193 | 32.1 | 14.592 | 299.966 | 56.12 | 6.01 | 20.02 | 20.04 | 2323.4 | 60.16 | 24.72 | 25.84 |  | 392 | 70.847 | 44.93 | 80.05 | 119.64 | 29.21 | 30.41 |  | 31.36 | 2211.5 | 25.5 | 18.82 | 78 | 31 | 13.725 |  | 18.82 | 0 | 0
| 21 | 2878 | 96 | 28 | 6 | 21 | 21.504 | 11.397 | 98.932 | 3.16 |  | 2.287 | 2.56 | 49.63 | 52.19 | 98.98 | 514.97 | 0.01 | 339.274 | 24 | 0.171 | 32.07 | 15.501 | 273.296 | 56.3 | 4.89 | 20.01 | 20.03 | 1892.9 | 60.22 | 24.69 | 25.82 |  | 392 | 70.832 | 44.93 | 80.13 | 119.86 | 29.14 | 30.38 |  | 31.33 | 1796 | 22 | 18.82 | 78 | 31 | 16.47 |  | 18.82 | 0.02 | 0
| 21 | 2879 | 96 | 29 | 7 | 21 | 14.861 | 11.398 | 98.932 | 2.21 |  | 2.272 | 2.26 | 49.69 | 51.96 | 99.03 | 504.61 | 0.35 | 339.24 | 24.02 | 0.167 | 32.05 | 16.62 | 231.029 | 56.45 | 3.84 | 20.02 | 20.03 | 1489.6 | 60.33 | 24.61 | 25.79 |  | 392 | 70.821 | 44.95 | 80.05 | 119.74 | 29.07 | 30.34 |  | 31.31 | 1400.75 | 20 | 18.43 | 78 | 31 | 18.823 |  | 18.43 | 0.64 | -2.34
| 21 | 2880 | 96 | 30 | 8 | 21 | 15.347 | 11.394 | 98.932 | 1.48 |  | 2.189 | 2.07 | 49.74 | 51.81 | 99.36 | 496.61 | 0.54 | 339.276 | 24.02 | 0.185 | 32.03 | 19.001 | 189.1 | 56.56 | 2.92 | 20.02 | 20.03 | 1138.9 | 60.55 | 24.5 | 25.75 |  | 392 | 70.779 | 44.96 | 80.13 | 119.73 | 29.02 | 30.31 |  | 31.29 | 1069.5 | 18.5 | 18.82 | 78 | 31 | 20.392 |  | 18.82 | 0 | 3.91
| 1 | 2881 | 97 | 1 | 1 | 1 | 14.707 | 11.389 | 98.931 | 1.42 |  | 2.145 | 1.92 | 49.74 | 51.66 | 99.11 | 489.72 | 0.57 | 339.073 | 24.02 | 0.185 | 32 | 22.501 | 150.723 | 56.6 | 2.35 | 20.02 | 20.04 | 907.1 | 60.78 | 24.71 | 25.73 |  | 392 | 70.734 | 44.96 | 79.79 | 120.14 | 28.98 | 30.28 |  | 31.26 | 869.5 | 19 | 18.82 | 78 | 31 | 25.49 |  | 18.82 | 0.06 | 6.25
| 1 | 2882 | 97 | 2 | 2 | 1 | 13.955 | 11.391 | 98.931 | 2.63 |  | 2.206 | 1.82 | 49.78 | 51.59 | 99.17 | 484.41 | 0.59 | 338.933 | 24.02 | 0.141 | 31.99 | 28.38 | 130.419 | 56.57 | 2.1 | 20.03 | 20.04 | 800.8 | 60.97 | 25.01 | 25.75 |  | 392 | 70.704 | 44.96 | 79.97 | 119.78 | 28.94 | 30.27 |  | 31.23 | 793.75 | 17.5 | 18.82 | 78 | 32 | 35.294 |  | 18.82 | 0.92 | 0.78
| 1 | 2883 | 97 | 3 | 3 | 1 | 14.237 | 11.387 | 98.931 | 4.36 |  | 2.319 | 1.74 | 49.78 | 51.52 | 99.16 | 480.02 | 0.66 | 339.149 | 24.02 | 0.14 | 31.97 | 34.146 | 123.308 | 56.51 | 2.09 | 20.03 | 20.04 | 793.4 | 61.1 | 25.17 | 25.79 |  | 392 | 70.674 | 44.97 | 79.88 | 119.78 | 28.91 | 30.26 |  | 31.2 | 793.75 | 15 | 19.22 | 78 | 32 | 35.294 |  | 19.22 | 0.82 | -2.34
| 1 | 2884 | 97 | 4 | 4 | 1 | 14.658 | 11.385 | 98.931 | 5.51 |  | 2.445 | 1.64 | 49.77 | 51.41 | 99.23 | 476.4 | 0.73 | 339.099 | 24 | 0.148 | 31.95 | 37.331 | 121.903 | 56.38 | 2.16 | 20.03 | 20.04 | 821.5 | 61.18 | 25.14 | 25.85 |  | 392 | 70.615 | 44.96 | 79.98 | 120.14 | 28.88 | 30.24 |  | 31.17 | 828.75 | 15 | 19.61 | 78 | 32 | 38.039 |  | 19.61 | 0.27 | 2.34
| 1 | 2885 | 97 | 5 | 5 | 1 | 14.488 | 11.386 | 98.931 | 5.81 |  | 2.511 | 1.55 | 49.77 | 51.31 | 99.25 | 472.99 | 0.81 | 338.984 | 24 | 0.159 | 31.92 | 38.133 | 121.927 | 56.18 | 2.25 | 20.04 | 20.04 | 853.5 | 61.17 | 25.13 | 25.88 |  | 392 | 70.586 | 44.97 | 80.17 | 119.94 | 28.86 | 30.22 |  | 31.17 | 858.5 | 16 | 19.61 | 78 | 32 | 36.47 |  | 19.61 | 0.08 | 4.69
| 1 | 2886 | 97 | 6 | 6 | 1 | 14.245 | 11.388 | 98.931 | 5.61 |  | 2.502 | 1.5 | 49.75 | 51.25 | 99.19 | 469.73 | 0.85 | 338.99 | 23.99 | 0.195 | 31.91 | 36.315 | 121.728 | 55.82 | 2.21 | 20.03 | 20.04 | 849.2 | 61.14 | 24.87 | 25.9 |  | 392 | 70.563 | 44.97 | 79.98 | 120.35 | 28.85 | 30.22 |  | 31.18 | 858.5 | 18 | 19.22 | 78 | 32 | 36.47 |  | 19.22 | 0.43 | 7.81
| 1 | 2887 | 97 | 7 | 7 | 1 | 14.111 | 11.39 | 98.931 | 5.51 |  | 2.486 | 1.54 | 49.71 | 51.26 | 99.16 | 466.69 | 0.81 | 338.991 | 23.99 | 0.214 | 31.89 | 35.082 | 120.926 | 55.35 | 2.12 | 20.04 | 20.04 | 813 | 61.12 | 24.88 | 25.91 |  | 392 | 70.538 | 44.97 | 79.86 | 120.09 | 28.84 | 30.22 |  | 31.2 | 807.75 | 17 | 19.22 | 78 | 31 | 34.117 |  | 19.22 | 0.9 | 1.56
| 12 | 2888 | 97 | 8 | 1 | 12 | 14.249 | 11.392 | 98.931 | 5.89 |  | 2.484 | 1.53 | 49.65 | 51.18 | 99.2 | 463.73 | 0.73 | 338.864 | 23.98 | 0.162 | 31.88 | 36.944 | 119.66 | 54.68 | 2.1 | 20.04 | 20.04 | 798.3 | 61.1 | 25.06 | 25.91 |  | 392 | 70.55 | 44.95 | 79.82 | 119.8 | 28.83 | 30.21 |  | 31.22 | 829.5 | 16 | 19.22 | 78 | 31 | 66.666 |  | 19.22 | 0.84 | -1.56
| 12 | 2889 | 97 | 9 | 2 | 12 | 15.132 | 11.391 | 98.931 | 6.39 |  | 2.649 | 1.5 | 49.6 | 51.11 | 102.25 | 460.79 | 0.79 | 337.808 | 23.98 | 0.334 | 31.87 | 68.148 | 123.196 | 53.88 | 3.03 | 20.05 | 20.05 | 1106.3 | 61.07 | 26.19 | 25.95 |  | 392 | 70.544 | 44.95 | 79.94 | 119.71 | 28.82 | 30.2 |  | 31.24 | 829.5 | -12 | 28.63 | 78 | 32 | 66.666 |  | 28.63 | 0.04 | 0
| 12 | 2890 | 97 | 10 | 3 | 12 | 14.755 | 11.389 | 98.931 | 8.01 |  | 2.989 | 1.52 | 49.53 | 51.04 | 105.05 | 459.47 | 2.1 | 336.848 | 23.98 | 0.319 | 31.86 | 81.655 | 151.409 | 53.04 | 4.81 | 20.05 | 20.05 | 1790.3 | 61.05 | 25.64 | 25.99 |  | 392 | 70.542 | 44.94 | 79.97 | 119.9 | 28.82 | 30.19 |  | 31.28 | 1977.25 | 4 | 31.37 | 78 | 32 | 83.92 |  | 31.37 | 0.04 | 2.34
| 12 | 2891 | 97 | 11 | 4 | 12 | 14.46 | 11.392 | 98.932 | 9.13 |  | 3.228 | 1.58 | 49.48 | 51.07 | 104.53 | 464.37 | 3.52 | 336.769 | 23.97 | 0.332 | 31.88 | 74.403 | 220.799 | 51.95 | 6.31 | 20.05 | 20.05 | 2393.5 | 61.02 | 25.16 | 25.98 |  | 392 | 70.561 | 44.93 | 80.2 | 119.89 | 28.85 | 30.2 |  | 31.32 | 2513.25 | 23 | 27.84 | 78 | 32 | 63.136 |  | 27.84 | 0.86 | 3.13
| 12 | 2892 | 97 | 12 | 5 | 12 | 14.018 | 11.392 | 98.932 | 8.98 |  | 3.413 | 1.9 | 49.42 | 51.33 | 104.93 | 471.45 | 4.13 | 336.457 | 23.97 | 0.352 | 31.9 | 66.324 | 271.995 | 50.54 | 7.35 | 20.06 | 20.05 | 2802.8 | 61.01 | 25.05 | 26.03 |  | 392 | 70.559 | 44.93 | 80.24 | 119.73 | 28.89 | 30.22 |  | 31.37 | 2513.25 | 26.5 | 28.63 | 78 | 31 | 63.136 |  | 28.63 | 0.88 | 5.47
| 12 | 2893 | 97 | 13 | 6 | 12 | 14.291 | 11.394 | 98.932 | 10.16 |  | 3.432 | 2.2 | 49.38 | 51.58 | 106.01 | 477.75 | 4.63 | 336.041 | 23.97 | 0.291 | 31.93 | 59.764 | 298.41 | 49.93 | 8.29 | 20.06 | 20.07 | 3152.1 | 61 | 25.1 | 26.08 |  | 392 | 70.582 | 44.93 | 79.79 | 120.19 | 28.91 | 30.27 |  | 31.41 | 3254.5 | 29 | 27.84 | 78 | 31 | 63.136 |  | 27.84 | 0.86 | -0.78
| 12 | 2894 | 97 | 14 | 7 | 12 | 14.053 | 11.393 | 98.932 | 11.15 |  | 3.449 | 2.35 | 49.35 | 51.7 | 110.11 | 483.91 | 4.85 | 335.106 | 23.96 | 0.219 | 31.96 | 63.059 | 311.627 | 50.77 | 9.53 | 20.06 | 20.05 | 3589.2 | 60.97 | 25.36 | 26.04 |  | 392 | 70.582 | 44.92 | 79.95 | 120.09 | 28.94 | 30.31 |  | 31.45 | 3686.5 | 29 | 30.98 | 78 | 31 | 64.313 |  | 30.98 | 0.92 | -1.56
| 12 | 2895 | 97 | 15 | 8 | 12 | 14.263 | 11.392 | 98.933 | 12 |  | 3.508 | 2.56 | 49.32 | 51.88 | 111.32 | 492.61 | 5.76 | 334.754 | 23.96 | 0.235 | 31.98 | 64.063 | 319.975 | 51.66 | 10.22 | 20.06 | 20.06 | 3937 | 60.7 | 24.78 | 26 |  | 392 | 70.583 | 44.9 | 80.01 | 120.15 | 28.98 | 30.34 |  | 31.49 | 3686.5 | 29 | 31.76 | 78 | 31 | 64.313 |  | 31.76 | 0.82 | -9.38
| 2 | 2896 | 97 | 16 | 1 | 2 | 14.217 | 11.393 | 98.933 | 12.52 |  | 3.501 | 2.71 | 49.31 | 52.01 | 110.11 | 503.33 | 6.34 | 334.766 | 23.96 | 0.264 | 32 | 61.645 | 325.755 | 52.26 | 11.05 | 20.07 | 20.07 | 4242.9 | 60.22 | 24.86 | 25.98 |  | 392 | 70.625 | 44.9 | 79.86 | 119.81 | 29.03 | 30.38 |  | 31.53 | 4280.25 | 30 | 31.37 | 78 | 31 | 51.372 |  | 31.37 | 0.88 | -12.5
| 2 | 2897 | 97 | 17 | 2 | 2 | 14.256 | 11.396 | 98.933 | 12.05 |  | 3.34 | 2.97 | 49.29 | 52.26 | 104.45 | 514.22 | 6.29 | 335.905 | 23.96 | 0.359 | 32.02 | 51.956 | 328.609 | 52.75 | 11.22 | 20.07 | 20.07 | 4298.1 | 59.7 | 24.94 | 25.96 |  | 392 | 70.663 | 44.89 | 79.9 | 119.9 | 29.08 | 30.41 |  | 31.56 | 4295.25 | 36 | 28.24 | 78 | 31 | 42.352 |  | 28.24 | 0.8 | -19.53
| 2 | 2898 | 97 | 18 | 3 | 2 | 14.08 | 11.397 | 98.934 | 10.54 |  | 3.101 | 3.2 | 49.3 | 52.49 | 104.16 | 522.37 | 5.41 | 336.226 | 23.96 | 0.353 | 32.05 | 46.611 | 328.865 | 53.24 | 11.17 | 20.07 | 20.07 | 4292.2 | 59.47 | 24.86 | 25.93 |  | 392 | 70.673 | 44.86 | 79.98 | 120.21 | 29.13 | 30.44 |  | 31.58 | 4295.25 | 36 | 27.84 | 78 | 31 | 42.352 |  | 27.84 | 0.21 | -13.28
| 2 | 2899 | 97 | 19 | 4 | 2 | 14.264 | 11.397 | 98.934 | 8.91 |  | 2.902 | 3.28 | 49.28 | 52.56 | 104.19 | 528.19 | 4.6 | 336.294 | 23.97 | 0.351 | 32.06 | 44.462 | 328.178 | 53.67 | 11.34 | 20.07 | 20.08 | 4287.5 | 59.5 | 25.25 | 25.98 |  | 392 | 70.709 | 44.85 | 80.05 | 120.27 | 29.16 | 30.45 |  | 31.58 | 4289.75 | 36 | 27.84 | 78 | 31 | 42.744 |  | 27.84 | 0.82 | -18.75
| 2 | 2900 | 97 | 20 | 5 | 2 | 14.07 | 11.394 | 98.934 | 7.82 |  | 2.781 | 3.25 | 49.3 | 52.55 | 104.44 | 533.25 | 4.45 | 336.458 | 23.98 | 0.322 | 32.08 | 43.869 | 327.502 | 54.06 | 11.21 | 20.07 | 20.08 | 4283.9 | 59.56 | 24.99 | 26 |  | 392 | 70.776 | 44.84 | 80.13 | 120.52 | 29.19 | 30.46 |  | 31.57 | 4295.25 | 36 | 27.84 | 78 | 31 | 45.882 |  | 27.84 | 0.08 | -13.28
| 2 | 2901 | 97 | 21 | 6 | 2 | 14.207 | 11.39 | 98.934 | 7.27 |  | 2.738 | 3.33 | 49.29 | 52.62 | 105.31 | 538.01 | 4.48 | 336.236 | 23.98 | 0.325 | 32.08 | 45.404 | 326.927 | 54.44 | 11.23 | 20.06 | 20.07 | 4318.7 | 59.63 | 24.82 | 25.99 |  | 392 | 70.789 | 44.84 | 79.99 | 120.34 | 29.21 | 30.46 |  | 31.55 | 4295.25 | 35.5 | 28.24 | 78 | 31 | 45.882 |  | 28.24 | 0.88 | -17.19
| 2 | 2902 | 97 | 22 | 7 | 2 | 14.236 | 11.392 | 98.934 | 6.99 |  | 2.713 | 3.36 | 49.29 | 52.65 | 103.98 | 543.01 | 4.71 | 336.718 | 23.99 | 0.359 | 32.09 | 43.596 | 326.902 | 54.77 | 11.01 | 20.06 | 20.07 | 4307.1 | 59.72 | 24.41 | 25.98 |  | 392 | 70.829 | 44.82 | 80.01 | 120.61 | 29.22 | 30.45 |  | 31.52 | 4325 | 36.5 | 27.45 | 78 | 31 | 43.529 |  | 27.45 | 0.84 | -19.53
| 21 | 2903 | 97 | 23 | 1 | 21 | 14.076 | 11.392 | 98.934 | 6.68 |  | 2.67 | 3.35 | 49.34 | 52.68 | 103.72 | 547.24 | 4.49 | 336.831 | 23.99 | 0.42 | 32.12 | 42.166 | 326.432 | 55.08 | 11.11 | 20.06 | 20.08 | 4273 | 59.82 | 24.83 | 25.96 |  | 392 | 70.832 | 44.81 | 80 | 120.41 | 29.24 | 30.43 |  | 31.49 | 4222.5 | 36.5 | 27.45 | 78 | 31 | 27.058 |  | 27.45 | 0.08 | -14.84
| 21 | 2904 | 97 | 24 | 2 | 21 | 13.518 | 11.388 | 98.933 | 6.25 |  | 2.587 | 3.31 | 49.4 | 52.7 | 98.77 | 550.78 | 4.17 | 338.78 | 24 | 0.517 | 32.13 | 27.072 | 325.166 | 55.41 | 10.19 | 20.07 | 20.08 | 3898.1 | 59.93 | 24.96 | 25.93 |  | 392 | 70.854 | 44.82 | 80.08 | 119.91 | 29.25 | 30.41 |  | 31.46 | 4222.5 | 32 | 19.61 | 78 | 31 | 27.058 |  | 19.61 | 0.92 | 0
| 21 | 2905 | 97 | 25 | 3 | 21 | 22.47 | 11.393 | 98.933 | 3.65 |  | 2.351 | 3.33 | 49.43 | 52.76 | 98.3 | 545.62 | 2.27 | 339.203 | 24 | 0.33 | 32.13 | 17.641 | 319.728 | 55.72 | 8.76 | 20.06 | 20.08 | 3378.9 | 60.02 | 24.76 | 25.9 |  | 392 | 70.864 | 44.81 | 79.97 | 120.08 | 29.25 | 30.39 |  | 31.41 | 3727.25 | 30.5 | 18.43 | 78 | 31 | 11.765 |  | 18.43 | 0 | 0
| 21 | 2906 | 97 | 26 | 4 | 21 | 22.493 | 11.394 | 98.932 | 2.19 |  | 2.266 | 3.07 | 49.5 | 52.57 | 98.85 | 533.26 | 0.42 | 339.366 | 24 | 0.206 | 32.11 | 14.926 | 312.136 | 56.01 | 7.31 | 20.06 | 20.09 | 2820.4 | 60.09 | 24.76 | 25.88 |  | 392 | 70.868 | 44.8 | 80.05 | 119.9 | 29.23 | 30.36 |  | 31.37 | 2703 | 27.5 | 18.82 | 78 | 31 | 12.549 |  | 18.82 | 0 | 0
| 21 | 2907 | 97 | 27 | 5 | 21 | 22.495 | 11.393 | 98.932 | 2.83 |  | 2.299 | 2.65 | 49.57 | 52.22 | 98.97 | 520.64 | 0.06 | 339.446 | 24 | 0.162 | 32.09 | 14.801 | 302.991 | 56.23 | 6.15 | 20.06 | 20.08 | 2375.2 | 60.12 | 24.74 | 25.85 |  | 392 | 70.878 | 44.79 | 79.86 | 119.87 | 29.19 | 30.34 |  | 31.34 | 2703 | 25.5 | 18.82 | 78 | 31 | 12.549 |  | 18.82 | 0 | 0
| 21 | 2908 | 97 | 28 | 6 | 21 | 22.495 | 11.398 | 98.931 | 3.51 |  | 2.31 | 2.37 | 49.61 | 51.98 | 99.06 | 509.14 | 0.01 | 339.377 | 24.01 | 0.189 | 32.06 | 15.312 | 275.043 | 56.39 | 5 | 20.07 | 20.08 | 1932.7 | 60.25 | 24.71 | 25.82 |  | 392 | 70.836 | 44.78 | 79.86 | 120.03 | 29.12 | 30.31 |  | 31.32 | 2214.75 | 22 | 18.82 | 78 | 31 | 15.294 |  | 18.82 | 0.02 | 0
| 21 | 2909 | 97 | 29 | 7 | 21 | 14.832 | 11.399 | 98.931 | 2.5 |  | 2.271 | 2.13 | 49.66 | 51.79 | 99.32 | 500.13 | 0.29 | 339.41 | 24.01 | 0.185 | 32.05 | 17.152 | 232.824 | 56.53 | 3.86 | 20.06 | 20.08 | 1499.7 | 60.51 | 24.59 | 25.77 |  | 392 | 70.724 | 44.76 | 79.94 | 119.8 | 29.05 | 30.28 |  | 31.32 | 1405.25 | 20.5 | 18.82 | 78 | 31 | 17.647 |  | 18.82 | 0.39 | 1.56
| 21 | 2910 | 97 | 30 | 8 | 21 | 15.052 | 11.398 | 98.932 | 1.47 |  | 2.187 | 1.96 | 49.69 | 51.65 | 99.21 | 493.22 | 0.56 | 339.154 | 24 | 0.173 | 32.02 | 19.082 | 191.877 | 56.59 | 3.03 | 20.05 | 20.07 | 1176.9 | 60.76 | 24.59 | 25.74 |  | 392 | 70.682 | 44.75 | 79.75 | 119.76 | 29 | 30.25 |  | 31.3 | 1405.25 | 20.5 | 18.82 | 78 | 31 | 17.647 |  | 18.82 | 0.04 | 4.69
| 1 | 2911 | 98 | 1 | 1 | 1 | 14.556 | 11.399 | 98.934 | 1.45 |  | 2.139 | 1.9 | 49.72 | 51.63 | 99.1 | 487.54 | 0.64 | 339.198 | 24.01 | 0.199 | 31.99 | 21.545 | 152.466 | 56.6 | 2.35 | 20.06 | 20.07 | 919.1 | 60.98 | 24.37 | 25.72 |  | 392 | 70.672 | 44.76 | 79.94 | 120.01 | 28.96 | 30.23 |  | 31.26 | 1093.75 | 17 | 18.43 | 78 | 32 | 21.96 |  | 18.43 | 0.84 | 3.13
| 1 | 2912 | 98 | 2 | 2 | 1 | 13.94 | 11.398 | 98.935 | 2.81 |  | 2.149 | 1.84 | 49.74 | 51.58 | 99.1 | 482.83 | 0.64 | 339.144 | 24.01 | 0.163 | 31.98 | 26.029 | 128.942 | 56.53 | 1.88 | 20.05 | 20.07 | 724.2 | 61.13 | 24.77 | 25.69 |  | 392 | 70.66 | 44.76 | 79.94 | 120.1 | 28.92 | 30.22 |  | 31.23 | 707 | 16.5 | 18.43 | 78 | 32 | 34.117 |  | 18.43 | 0.92 | 0.78
| 1 | 2913 | 98 | 3 | 3 | 1 | 14.225 | 11.399 | 98.936 | 5.35 |  | 2.287 | 1.72 | 49.72 | 51.43 | 99.32 | 478.66 | 0.59 | 339.119 | 24 | 0.145 | 31.96 | 34.372 | 119.582 | 56.44 | 1.9 | 20.07 | 20.06 | 718.7 | 61.22 | 25.26 | 25.68 |  | 392 | 70.643 | 44.77 | 79.84 | 120.36 | 28.88 | 30.21 |  | 31.19 | 730.25 | 14.5 | 19.22 | 78 | 32 | 40.391 |  | 19.22 | 0.86 | -1.56
| 1 | 2914 | 98 | 4 | 4 | 1 | 14.717 | 11.396 | 98.936 | 6.85 |  | 2.453 | 1.66 | 49.68 | 51.34 | 99.16 | 474.96 | 0.66 | 339.059 | 24 | 0.157 | 31.93 | 38.485 | 119.875 | 56.31 | 2.02 | 20.05 | 20.07 | 763.3 | 61.28 | 25.26 | 25.7 |  | 392 | 70.629 | 44.76 | 80.01 | 120.44 | 28.86 | 30.19 |  | 31.17 | 772.5 | 14 | 19.61 | 78 | 32 | 38.823 |  | 19.61 | 0.35 | 2.34
| 1 | 2915 | 98 | 5 | 5 | 1 | 14.358 | 11.397 | 98.936 | 7.08 |  | 2.523 | 1.57 | 49.66 | 51.24 | 99.17 | 471.43 | 0.76 | 339.007 | 24 | 0.17 | 31.92 | 38.711 | 120.551 | 56.11 | 2.09 | 20.06 | 20.05 | 799.4 | 61.28 | 24.96 | 25.73 |  | 392 | 70.61 | 44.77 | 79.79 | 120.26 | 28.84 | 30.19 |  | 31.16 | 804.5 | 15 | 19.61 | 78 | 32 | 37.254 |  | 19.61 | 0.12 | 4.69
| 1 | 2916 | 98 | 6 | 6 | 1 | 14.26 | 11.394 | 98.937 | 6.74 |  | 2.524 | 1.49 | 49.64 | 51.13 | 99.15 | 468.06 | 0.79 | 339.068 | 23.99 | 0.195 | 31.9 | 37.212 | 121.533 | 55.83 | 2.09 | 20.06 | 20.07 | 802.5 | 61.28 | 24.92 | 25.72 |  | 392 | 70.609 | 44.76 | 79.82 | 119.98 | 28.83 | 30.24 |  | 31.18 | 799 | 16 | 19.22 | 78 | 32 | 34.117 |  | 19.22 | 0.84 | 0
| 1 | 2917 | 98 | 7 | 7 | 1 | 14.279 | 11.394 | 98.939 | 6.65 |  | 2.489 | 1.49 | 49.62 | 51.11 | 99.09 | 464.92 | 0.74 | 339.089 | 23.99 | 0.208 | 31.89 | 35.954 | 121.665 | 55.34 | 2.02 | 20.06 | 20.07 | 776.1 | 61.29 | 24.83 | 25.69 |  | 392 | 70.575 | 44.76 | 79.92 | 119.9 | 28.82 | 30.3 |  | 31.21 | 771 | 16 | 19.22 | 78 | 32 | 34.901 |  | 19.22 | 0.82 | -2.34
| 12 | 2918 | 98 | 8 | 1 | 12 | 14.55 | 11.395 | 98.939 | 6.99 |  | 2.477 | 1.49 | 49.56 | 51.05 | 99.15 | 461.87 | 0.7 | 339.102 | 23.99 | 0.199 | 31.88 | 37.681 | 120.688 | 54.61 | 2.02 | 20.07 | 20.07 | 766.7 | 61.29 | 25.12 | 25.74 |  | 392 | 70.583 | 44.77 | 79.86 | 120.3 | 28.82 | 30.35 |  | 31.24 | 821 | 16 | 19.22 | 78 | 31 | 61.175 |  | 19.22 | 0.14 | 2.34
| 12 | 2919 | 98 | 9 | 2 | 12 | 15.095 | 11.397 | 98.939 | 7.15 |  | 2.629 | 1.47 | 49.49 | 50.97 | 102.1 | 458.88 | 0.84 | 338.224 | 23.98 | 0.364 | 31.86 | 66.563 | 124.082 | 53.78 | 2.95 | 20.06 | 20.07 | 1086.3 | 61.24 | 25.94 | 25.83 |  | 392 | 70.539 | 44.77 | 80.05 | 120.15 | 28.81 | 30.36 |  | 31.27 | 1199 | -13 | 27.45 | 78 | 32 | 91.371 |  | 27.45 | 0.04 | 0
| 12 | 2920 | 98 | 10 | 3 | 12 | 14.893 | 11.393 | 98.94 | 8.41 |  | 2.913 | 1.52 | 49.44 | 50.96 | 104.66 | 460.62 | 1.99 | 337.367 | 23.98 | 0.334 | 31.86 | 82.093 | 145.088 | 52.75 | 4.43 | 20.06 | 20.07 | 1649.5 | 61.2 | 25.62 | 25.9 |  | 392 | 70.53 | 44.78 | 79.9 | 119.85 | 28.81 | 30.38 |  | 31.31 | 1823.25 | -1.5 | 32.16 | 78 | 32 | 84.704 |  | 32.16 | 0.04 | 0.78
| 12 | 2921 | 98 | 11 | 4 | 12 | 14.311 | 11.392 | 98.939 | 9.28 |  | 3.183 | 1.52 | 49.44 | 50.96 | 107.18 | 460.62 | 3.24 | 336.672 | 23.98 | 0.283 | 31.86 | 81.907 | 205.301 | 52.75 | 6.18 | 20.06 | 20.07 | 2335.9 | 61.2 | 25.25 | 25.9 |  | 393 | 70.552 | 44.78 | 80.09 | 119.49 | 28.82 | 30.41 |  | 31.35 | 1823.25 | 16 | 31.37 | 78 | 32 | 84.704 |  | 31.37 | 0.08 | 7.03
| 12 | 2922 | 98 | 12 | 5 | 12 | 14.123 | 11.392 | 98.939 | 9.31 |  | 3.406 | 1.99 | 49.36 | 51.35 | 103.46 | 475.58 | 4.51 | 336.906 | 23.97 | 0.375 | 31.94 | 65.552 | 268.656 | 49.78 | 7.28 | 20.06 | 20.06 | 2776.6 | 61.05 | 25.04 | 25.96 |  | 393 | 70.538 | 44.79 | 79.86 | 119.88 | 28.87 | 30.44 |  | 31.42 | 2842.75 | 27.5 | 27.45 | 78 | 31 | 52.94 |  | 27.45 | 0.9 | 2.34
| 12 | 2923 | 98 | 13 | 6 | 12 | 14.125 | 11.397 | 98.939 | 10.01 |  | 3.425 | 1.99 | 49.36 | 51.35 | 108.58 | 475.58 | 4.52 | 335.761 | 23.97 | 0.256 | 31.94 | 63.5 | 296.234 | 49.78 | 8.26 | 20.06 | 20.06 | 3179.7 | 61.05 | 24.81 | 25.96 |  | 393 | 70.502 | 44.79 | 79.9 | 120.17 | 28.89 | 30.49 |  | 31.46 | 3300.75 | 27.5 | 29.8 | 78 | 31 | 66.273 |  | 29.8 | 0.06 | 3.91
| 12 | 2924 | 98 | 14 | 7 | 12 | 14.093 | 11.397 | 98.939 | 11.53 |  | 3.472 | 2.25 | 49.37 | 51.61 | 110.73 | 481.17 | 5.22 | 335.127 | 23.98 | 0.212 | 31.97 | 65.433 | 310.383 | 49.98 | 9.43 | 20.07 | 20.08 | 3602.4 | 61 | 25 | 25.94 |  | 393 | 70.517 | 44.81 | 79.94 | 120.06 | 28.92 | 30.53 |  | 31.5 | 3300.75 | 28.5 | 31.76 | 78 | 31 | 66.273 |  | 31.76 | 0.88 | -3.13
| 12 | 2925 | 98 | 15 | 8 | 12 | 14.405 | 11.394 | 98.939 | 12.51 |  | 3.518 | 2.43 | 49.31 | 51.73 | 110.59 | 489.54 | 6.21 | 335.002 | 23.98 | 0.211 | 31.99 | 63.482 | 319.809 | 51.07 | 10.48 | 20.07 | 20.08 | 3984.9 | 60.93 | 25.11 | 25.88 |  | 393 | 70.544 | 44.81 | 80.11 | 120.02 | 28.97 | 30.56 |  | 31.55 | 4067 | 29.5 | 30.98 | 78 | 31 | 61.96 |  | 30.98 | 0.76 | -10.94
| 2 | 2926 | 98 | 16 | 1 | 2 | 14.24 | 11.396 | 98.938 | 12.87 |  | 3.481 | 2.61 | 49.3 | 51.92 | 110.9 | 499.84 | 6.39 | 334.886 | 23.98 | 0.238 | 32.02 | 62.475 | 325.305 | 51.9 | 11.09 | 20.07 | 20.06 | 4282.1 | 60.6 | 24.72 | 25.86 |  | 393 | 70.609 | 44.79 | 79.93 | 120.34 | 29.02 | 30.59 |  | 31.6 | 4329.5 | 30.5 | 31.76 | 78 | 31 | 54.509 |  | 31.76 | 0.82 | -14.06
| 2 | 2927 | 98 | 17 | 2 | 2 | 14.081 | 11.4 | 98.938 | 12.42 |  | 3.332 | 2.87 | 49.29 | 52.16 | 104.32 | 510.64 | 6.48 | 336.416 | 23.98 | 0.366 | 32.05 | 52.73 | 328.243 | 52.45 | 11.26 | 20.07 | 20.08 | 4348.3 | 60.07 | 24.72 | 25.87 |  | 393 | 70.64 | 44.8 | 80.13 | 120.11 | 29.07 | 30.6 |  | 31.63 | 4329.5 | 36 | 28.63 | 78 | 31 | 54.509 |  | 28.63 | 0.88 | -17.97
| 2 | 2928 | 98 | 18 | 3 | 2 | 14.139 | 11.406 | 98.937 | 10.53 |  | 3.062 | 3.12 | 49.27 | 52.39 | 103.6 | 520.78 | 5.42 | 336.753 | 23.98 | 0.371 | 32.08 | 45.262 | 329.056 | 52.91 | 11.23 | 20.05 | 20.07 | 4301.7 | 59.63 | 24.93 | 25.89 |  | 393 | 70.685 | 44.8 | 79.76 | 120.25 | 29.13 | 30.62 |  | 31.66 | 4295.25 | 37 | 27.45 | 78 | 31 | 40.391 |  | 27.45 | 0.23 | -13.28
| 2 | 2929 | 98 | 19 | 4 | 2 | 14.256 | 11.399 | 98.936 | 8.72 |  | 2.867 | 3.25 | 49.26 | 52.51 | 104.7 | 527.03 | 4.48 | 336.502 | 23.99 | 0.335 | 32.08 | 43.906 | 328.145 | 53.4 | 11.19 | 20.06 | 20.08 | 4290.3 | 59.52 | 24.91 | 25.86 |  | 393 | 70.733 | 44.79 | 79.86 | 119.93 | 29.17 | 30.64 |  | 31.68 | 4300 | 36 | 27.84 | 78 | 31 | 44.313 |  | 27.84 | 0.8 | -18.75
| 2 | 2930 | 98 | 20 | 5 | 2 | 14.078 | 11.397 | 98.936 | 7.75 |  | 2.782 | 3.34 | 49.24 | 52.57 | 105.24 | 532 | 4.4 | 336.328 | 24 | 0.33 | 32.08 | 44.907 | 327.423 | 53.81 | 11.3 | 20.06 | 20.08 | 4312.8 | 59.54 | 25.01 | 25.82 |  | 393 | 70.795 | 44.79 | 79.84 | 120.05 | 29.2 | 30.64 |  | 31.68 | 4300 | 35.5 | 28.24 | 78 | 31 | 44.313 |  | 28.24 | 0.1 | -12.5
| 2 | 2931 | 98 | 21 | 6 | 2 | 14.157 | 11.398 | 98.937 | 7.25 |  | 2.739 | 3.37 | 49.25 | 52.61 | 104.3 | 537.08 | 4.63 | 336.638 | 24.01 | 0.364 | 32.11 | 44.259 | 327.044 | 54.19 | 11.33 | 20.05 | 20.07 | 4319.5 | 59.6 | 25.05 | 25.83 |  | 393 | 70.821 | 44.79 | 80.05 | 120.01 | 29.21 | 30.63 |  | 31.66 | 4319.5 | 36.5 | 27.84 | 78 | 31 | 40.784 |  | 27.84 | 0.88 | -17.97
| 2 | 2932 | 98 | 22 | 7 | 2 | 14.178 | 11.398 | 98.937 | 6.86 |  | 2.686 | 3.29 | 49.25 | 52.54 | 104.12 | 542.03 | 4.55 | 336.751 | 24.01 | 0.355 | 32.12 | 42.732 | 326.312 | 54.57 | 11.2 | 20.05 | 20.07 | 4291.8 | 59.69 | 24.92 | 25.89 |  | 393 | 70.852 | 44.77 | 80.08 | 120.08 | 29.23 | 30.61 |  | 31.64 | 4285 | 36.5 | 27.45 | 78 | 31 | 41.176 |  | 27.45 | 0.72 | -20.31
| 21 | 2933 | 98 | 23 | 1 | 21 | 14.142 | 11.401 | 98.937 | 6.52 |  | 2.659 | 3.37 | 49.3 | 52.67 | 104.58 | 546.19 | 4.32 | 336.609 | 24.02 | 0.38 | 32.14 | 42.952 | 325.585 | 54.91 | 11.22 | 20.05 | 20.07 | 4280.2 | 59.78 | 25.03 | 25.92 |  | 393 | 70.891 | 44.78 | 79.95 | 120.17 | 29.25 | 30.58 |  | 31.61 | 4285 | 36 | 27.84 | 78 | 31 | 41.176 |  | 27.84 | 0.08 | -13.28
| 21 | 2934 | 98 | 24 | 2 | 21 | 13.857 | 11.401 | 98.937 | 6.14 |  | 2.575 | 3.33 | 49.33 | 52.66 | 98.86 | 549.97 | 4.07 | 338.606 | 24.01 | 0.509 | 32.13 | 26.599 | 324.051 | 55.21 | 9.97 | 20.04 | 20.06 | 3836.1 | 59.86 | 24.81 | 25.95 |  | 393 | 70.897 | 44.77 | 80.13 | 120.23 | 29.25 | 30.56 |  | 31.57 | 3719.5 | 32 | 20 | 78 | 31 | 10.588 |  | 20 | 0.88 | -20.31
| 21 | 2935 | 98 | 25 | 3 | 21 | 21.71 | 11.4 | 98.937 | 3.63 |  | 2.366 | 3.28 | 49.4 | 52.68 | 98.62 | 549.98 | 2.15 | 339.252 | 24.01 | 0.294 | 32.13 | 17.642 | 318.94 | 55.51 | 8.61 | 20.03 | 20.06 | 3319.6 | 59.92 | 24.77 | 25.95 |  | 393 | 70.862 | 44.76 | 80.05 | 120.15 | 29.25 | 30.52 |  | 31.53 | 3193.75 | 30.5 | 18.82 | 78 | 31 | 12.157 |  | 18.82 | 0.02 | 0
| 21 | 2936 | 98 | 26 | 4 | 21 | 22.491 | 11.403 | 98.937 | 2.71 |  | 2.284 | 3.13 | 49.5 | 52.62 | 98.79 | 539.1 | 0.6 | 339.277 | 24.03 | 0.18 | 32.15 | 14.815 | 312.34 | 55.83 | 7.43 | 20.05 | 20.06 | 2862.9 | 60.02 | 24.78 | 25.92 |  | 393 | 70.819 | 44.77 | 80.02 | 120.27 | 29.24 | 30.49 |  | 31.51 | 3193.75 | 27.5 | 18.43 | 78 | 31 | 12.157 |  | 18.43 | 0 | 0
| 21 | 2937 | 98 | 27 | 5 | 21 | 22.495 | 11.4 | 98.936 | 3.66 |  | 2.296 | 2.81 | 49.52 | 52.34 | 98.89 | 526.18 | 0.06 | 339.573 | 24.02 | 0.195 | 32.12 | 14.639 | 300.991 | 56.09 | 6.01 | 20.03 | 20.05 | 2319.3 | 60.09 | 24.73 | 25.88 |  | 393 | 70.796 | 44.76 | 79.9 | 120.16 | 29.2 | 30.45 |  | 31.48 | 2210.75 | 25.5 | 18.82 | 78 | 31 | 13.725 |  | 18.82 | 0 | 0
| 21 | 2938 | 98 | 28 | 6 | 21 | 20.525 | 11.398 | 98.936 | 4.03 |  | 2.288 | 2.5 | 49.59 | 52.1 | 99.21 | 514.09 | 0.01 | 339.488 | 24.03 | 0.166 | 32.11 | 15.644 | 272.702 | 56.28 | 4.89 | 20.02 | 20.05 | 1890.3 | 60.13 | 24.72 | 25.84 |  | 393 | 70.773 | 44.76 | 80.13 | 120.15 | 29.13 | 30.41 |  | 31.44 | 1792 | 22 | 18.82 | 78 | 31 | 15.686 |  | 18.82 | 0.02 | 0
| 21 | 2939 | 98 | 29 | 7 | 21 | 15.001 | 11.404 | 98.936 | 2.64 |  | 2.215 | 2.2 | 49.68 | 51.88 | 99.01 | 503.98 | 0.3 | 339.376 | 24.03 | 0.173 | 32.08 | 16.479 | 234.485 | 56.43 | 3.93 | 20.02 | 20.04 | 1524 | 60.34 | 24.62 | 25.81 |  | 393 | 70.749 | 44.76 | 80.05 | 120.5 | 29.07 | 30.38 |  | 31.41 | 1792 | 20 | 18.43 | 78 | 31 | 15.686 |  | 18.43 | 0.41 | 1.56
| 21 | 2940 | 98 | 30 | 8 | 21 | 15.254 | 11.405 | 98.936 | 1.47 |  | 2.134 | 2.05 | 49.73 | 51.78 | 99.41 | 496.32 | 0.53 | 339.426 | 24.03 | 0.189 | 32.06 | 18.852 | 188.323 | 56.53 | 2.98 | 20.03 | 20.05 | 1159.9 | 60.6 | 24.49 | 25.81 |  | 393 | 70.758 | 44.75 | 79.98 | 119.6 | 29.02 | 30.34 |  | 31.38 | 1393.75 | 18.5 | 18.43 | 78 | 31 | 19.215 |  | 18.43 | 0.02 | 3.91
| 1 | 2941 | 99 | 1 | 1 | 1 | 14.557 | 11.405 | 98.936 | 1.37 |  | 2.095 | 1.92 | 49.75 | 51.68 | 99.11 | 489.68 | 0.52 | 339.42 | 24.04 | 0.186 | 32.03 | 22.514 | 150.608 | 56.56 | 2.31 | 20.01 | 20.04 | 892.5 | 60.8 | 24.7 | 25.81 |  | 393 | 70.7 | 44.76 | 80.03 | 120.17 | 28.98 | 30.32 |  | 31.34 | 854.5 | 18.5 | 18.82 | 78 | 31 | 26.274 |  | 18.82 | 0.08 | 6.25
| 1 | 2942 | 99 | 2 | 2 | 1 | 13.944 | 11.405 | 98.936 | 2.83 |  | 2.141 | 1.83 | 49.76 | 51.59 | 99.11 | 484.67 | 0.55 | 339.366 | 24.02 | 0.149 | 32.01 | 27.591 | 130.167 | 56.51 | 2.04 | 20.01 | 20.03 | 784.8 | 60.94 | 24.85 | 25.83 |  | 393 | 70.691 | 44.75 | 80.16 | 120.06 | 28.93 | 30.3 |  | 31.31 | 854.5 | 17 | 18.82 | 78 | 32 | 26.274 |  | 18.82 | 0.92 | 0
| 1 | 2943 | 99 | 3 | 3 | 1 | 14.237 | 11.41 | 98.936 | 5.02 |  | 2.284 | 1.76 | 49.73 | 51.5 | 99.15 | 480.42 | 0.62 | 339.489 | 24.02 | 0.136 | 31.99 | 34.731 | 121.509 | 56.44 | 2.07 | 20 | 20.03 | 784.8 | 61.05 | 25.15 | 25.9 |  | 393 | 70.644 | 44.75 | 79.82 | 119.97 | 28.89 | 30.29 |  | 31.28 | 774 | 14.5 | 19.61 | 78 | 32 | 35.686 |  | 19.61 | 0.82 | -2.34
| 1 | 2944 | 99 | 4 | 4 | 1 | 14.734 | 11.41 | 98.936 | 6.02 |  | 2.393 | 1.65 | 49.74 | 51.39 | 99.23 | 476.84 | 0.75 | 339.325 | 24.03 | 0.149 | 31.97 | 37.97 | 120.04 | 56.33 | 2.17 | 20.01 | 20.02 | 824.1 | 61.16 | 25.19 | 25.98 |  | 393 | 70.632 | 44.75 | 80 | 120.15 | 28.87 | 30.28 |  | 31.27 | 832.75 | 14.5 | 19.61 | 78 | 32 | 38.039 |  | 19.61 | 0.23 | 1.56
| 1 | 2945 | 99 | 5 | 5 | 1 | 14.547 | 11.405 | 98.935 | 6.06 |  | 2.439 | 1.6 | 49.73 | 51.33 | 99.25 | 473.4 | 0.85 | 339.261 | 24.03 | 0.166 | 31.95 | 38.247 | 120.923 | 56.13 | 2.24 | 20.01 | 20.02 | 851.3 | 61.24 | 25.09 | 26.03 |  | 393 | 70.595 | 44.76 | 79.84 | 120.01 | 28.86 | 30.27 |  | 31.26 | 832.75 | 16 | 19.61 | 78 | 32 | 38.039 |  | 19.61 | 0.06 | 4.69
| 1 | 2946 | 99 | 6 | 6 | 1 | 14.192 | 11.404 | 98.935 | 5.76 |  | 2.448 | 1.55 | 49.7 | 51.25 | 99.18 | 470.12 | 0.88 | 339.343 | 24.01 | 0.199 | 31.93 | 35.895 | 120.451 | 55.77 | 2.17 | 20 | 20.01 | 832.6 | 61.29 | 24.85 | 26.02 |  | 393 | 70.603 | 44.75 | 79.98 | 120.28 | 28.85 | 30.26 |  | 31.26 | 852.25 | 17.5 | 19.22 | 78 | 32 | 34.509 |  | 19.22 | 0.9 | 3.13
| 1 | 2947 | 99 | 7 | 7 | 1 | 14.159 | 11.405 | 98.935 | 5.85 |  | 2.429 | 1.53 | 49.67 | 51.2 | 99.15 | 467.07 | 0.81 | 339.311 | 24.01 | 0.21 | 31.91 | 35.228 | 119.136 | 55.32 | 2.09 | 20 | 20.01 | 800 | 61.33 | 24.94 | 25.97 |  | 393 | 70.586 | 44.75 | 79.75 | 120.2 | 28.83 | 30.27 |  | 31.28 | 793.75 | 16.5 | 19.22 | 78 | 32 | 34.509 |  | 19.22 | 0.88 | 0
| 12 | 2948 | 99 | 8 | 1 | 12 | 14.37 | 11.402 | 98.935 | 6.28 |  | 2.422 | 1.48 | 49.64 | 51.13 | 99.12 | 464.05 | 0.76 | 339.239 | 24 | 0.186 | 31.9 | 35.945 | 118.114 | 54.66 | 2.05 | 20 | 20.01 | 781.4 | 61.34 | 25 | 25.94 |  | 393 | 70.555 | 44.75 | 79.75 | 119.87 | 28.83 | 30.26 |  | 31.3 | 793.75 | 16 | 19.22 | 78 | 32 | 34.509 |  | 19.22 | 0.76 | -2.34
| 12 | 2949 | 99 | 9 | 2 | 12 | 15.029 | 11.405 | 98.934 | 6.67 |  | 2.595 | 1.48 | 49.57 | 51.06 | 102.17 | 461.08 | 0.79 | 337.918 | 24 | 0.332 | 31.89 | 68.118 | 121.962 | 53.89 | 3.02 | 20 | 20 | 1097.2 | 61.34 | 26.32 | 25.96 |  | 393 | 70.537 | 44.75 | 79.96 | 120.44 | 28.82 | 30.25 |  | 31.34 | 810.75 | -11.5 | 29.02 | 78 | 32 | 61.175 |  | 29.02 | 0.02 | 0
| 12 | 2950 | 99 | 10 | 3 | 12 | 14.777 | 11.404 | 98.934 | 8.29 |  | 2.927 | 1.47 | 49.51 | 50.99 | 104.94 | 460.18 | 2.08 | 336.843 | 24 | 0.311 | 31.88 | 81.974 | 150.768 | 53.08 | 4.73 | 20 | 20 | 1760.9 | 61.3 | 25.67 | 25.96 |  | 393 | 70.521 | 44.74 | 80.21 | 119.85 | 28.82 | 30.24 |  | 31.38 | 1942.75 | 2.5 | 31.37 | 78 | 32 | 81.175 |  | 31.37 | 0.02 | 2.34
| 12 | 2951 | 99 | 11 | 4 | 12 | 14.629 | 11.404 | 98.934 | 9.24 |  | 3.208 | 1.62 | 49.45 | 51.07 | 105.35 | 465.57 | 3.43 | 336.591 | 24 | 0.322 | 31.91 | 75.903 | 218.029 | 52.04 | 6.34 | 20 | 20.01 | 2399.9 | 61.27 | 25.23 | 25.98 |  | 393 | 70.52 | 44.75 | 79.93 | 120.14 | 28.85 | 30.25 |  | 31.42 | 2538.25 | 21.5 | 28.63 | 78 | 32 | 67.45 |  | 28.63 | 0.84 | 2.34
| 12 | 2952 | 99 | 12 | 5 | 12 | 13.857 | 11.403 | 98.934 | 9.29 |  | 3.435 | 1.91 | 49.4 | 51.31 | 104.76 | 472.51 | 4.26 | 336.267 | 23.99 | 0.369 | 31.93 | 66.827 | 274.736 | 50.54 | 7.55 | 19.99 | 20 | 2880.2 | 61.2 | 25.04 | 25.97 |  | 393 | 70.497 | 44.75 | 79.92 | 120.21 | 28.89 | 30.28 |  | 31.45 | 2952.25 | 27.5 | 29.41 | 78 | 31 | 52.156 |  | 29.41 | 0.88 | 5.47
| 12 | 2953 | 99 | 13 | 6 | 12 | 14.344 | 11.406 | 98.934 | 10.34 |  | 3.444 | 2.17 | 49.35 | 51.52 | 106.27 | 479.27 | 4.57 | 335.885 | 23.99 | 0.268 | 31.94 | 60.038 | 298.167 | 49.97 | 8.36 | 19.99 | 20 | 3178.7 | 61.18 | 25.13 | 25.99 |  | 393 | 70.496 | 44.75 | 79.99 | 119.82 | 28.92 | 30.33 |  | 31.47 | 3285.75 | 29.5 | 27.84 | 78 | 31 | 63.92 |  | 27.84 | 0.84 | -0.78
| 12 | 2954 | 99 | 14 | 7 | 12 | 14.055 | 11.407 | 98.935 | 11.25 |  | 3.466 | 2.42 | 49.33 | 51.75 | 110.27 | 485.44 | 4.8 | 335.131 | 23.99 | 0.22 | 31.99 | 63.313 | 311.583 | 50.85 | 9.5 | 19.99 | 20 | 3622.5 | 61.13 | 25.04 | 25.98 |  | 393 | 70.529 | 44.74 | 79.93 | 120.13 | 28.94 | 30.37 |  | 31.51 | 3719.5 | 29 | 31.37 | 78 | 31 | 63.92 |  | 31.37 | 0.9 | -1.56
| 12 | 2955 | 99 | 15 | 8 | 12 | 14.241 | 11.409 | 98.936 | 12.18 |  | 3.52 | 2.55 | 49.3 | 51.86 | 110.13 | 494.56 | 5.89 | 335.128 | 24 | 0.228 | 32.01 | 63.399 | 320.493 | 51.77 | 10.4 | 19.98 | 19.99 | 3987.6 | 60.84 | 24.92 | 25.98 |  | 393 | 70.618 | 44.75 | 80.08 | 120.09 | 28.99 | 30.41 |  | 31.54 | 4057.75 | 29.5 | 31.76 | 78 | 31 | 59.999 |  | 31.76 | 0.78 | -9.38
| 2 | 2956 | 99 | 16 | 1 | 2 | 14.165 | 11.408 | 98.936 | 12.59 |  | 3.487 | 2.81 | 49.28 | 52.1 | 109.98 | 505.41 | 6.33 | 335.067 | 23.99 | 0.256 | 32.01 | 61.626 | 325.411 | 52.36 | 11.16 | 19.98 | 20 | 4265.4 | 60.29 | 24.99 | 25.95 |  | 393 | 70.635 | 44.75 | 80.03 | 119.89 | 29.04 | 30.45 |  | 31.58 | 4300 | 30 | 31.76 | 78 | 31 | 51.764 |  | 31.76 | 0.86 | -11.72
| 2 | 2957 | 99 | 17 | 2 | 2 | 14.234 | 11.408 | 98.937 | 12 |  | 3.307 | 2.99 | 49.28 | 52.27 | 104.33 | 516.21 | 6.31 | 335.902 | 24 | 0.355 | 32.02 | 51.511 | 328.084 | 52.86 | 11.19 | 19.98 | 20 | 4305.9 | 59.75 | 24.82 | 25.93 |  | 393 | 70.673 | 44.75 | 79.79 | 120.14 | 29.09 | 30.47 |  | 31.61 | 4310 | 36 | 28.24 | 78 | 31 | 42.352 |  | 28.24 | 0.84 | -19.53
| 2 | 2958 | 99 | 18 | 3 | 2 | 14.247 | 11.408 | 98.937 | 10.25 |  | 3.055 | 3.22 | 49.27 | 52.49 | 104.21 | 523.74 | 5.24 | 336.09 | 24 | 0.356 | 32.04 | 46.127 | 328.325 | 53.33 | 11.22 | 19.98 | 20 | 4300.6 | 59.5 | 24.9 | 25.91 |  | 393 | 70.732 | 44.76 | 79.9 | 120.48 | 29.14 | 30.48 |  | 31.65 | 4304.5 | 36 | 27.84 | 78 | 31 | 42.744 |  | 27.84 | 0.8 | -19.53
| 2 | 2959 | 99 | 19 | 4 | 2 | 14.073 | 11.409 | 98.937 | 8.8 |  | 2.884 | 3.28 | 49.25 | 52.53 | 104.26 | 529.32 | 4.61 | 336.11 | 24 | 0.355 | 32.06 | 44.372 | 328.018 | 53.78 | 11.2 | 19.96 | 19.99 | 4293.5 | 59.48 | 24.91 | 25.88 |  | 393 | 70.8 | 44.75 | 79.9 | 120.24 | 29.18 | 30.5 |  | 31.67 | 4289.75 | 36 | 27.84 | 78 | 31 | 42.352 |  | 27.84 | 0.08 | -13.28
| 2 | 2960 | 99 | 20 | 5 | 2 | 14.261 | 11.413 | 98.938 | 7.71 |  | 2.766 | 3.25 | 49.26 | 52.5 | 104.3 | 534.34 | 4.45 | 336.064 | 24.01 | 0.356 | 32.07 | 43.683 | 327.597 | 54.14 | 11.24 | 19.97 | 19.99 | 4288.9 | 59.54 | 25.03 | 25.87 |  | 393 | 70.829 | 44.76 | 79.87 | 119.67 | 29.2 | 30.5 |  | 31.65 | 4289.75 | 36 | 27.84 | 78 | 31 | 42.352 |  | 27.84 | 0.86 | -17.97
| 2 | 2961 | 99 | 21 | 6 | 2 | 14.084 | 11.413 | 98.937 | 7.12 |  | 2.698 | 3.34 | 49.25 | 52.6 | 104.65 | 538.95 | 4.43 | 336.177 | 24.01 | 0.333 | 32.07 | 43.733 | 326.908 | 54.47 | 11.21 | 19.95 | 19.97 | 4289.6 | 59.63 | 24.95 | 25.83 |  | 393 | 70.864 | 44.76 | 79.95 | 120.26 | 29.22 | 30.5 |  | 31.62 | 4300 | 36 | 27.84 | 78 | 31 | 44.313 |  | 27.84 | 0.18 | -14.06
| 2 | 2962 | 99 | 22 | 7 | 2 | 14.177 | 11.409 | 98.937 | 6.83 |  | 2.684 | 3.3 | 49.28 | 52.57 | 104.96 | 543.31 | 4.47 | 336.251 | 24.01 | 0.332 | 32.07 | 44.59 | 326.516 | 54.82 | 11.28 | 19.95 | 19.97 | 4308.9 | 59.75 | 24.99 | 25.81 |  | 393 | 70.872 | 44.76 | 80 | 120.45 | 29.24 | 30.48 |  | 31.58 | 4300 | 35.5 | 28.24 | 78 | 31 | 44.313 |  | 28.24 | 0.88 | -17.19
| 21 | 2963 | 99 | 23 | 1 | 21 | 14.136 | 11.409 | 98.937 | 6.75 |  | 2.683 | 3.3 | 49.32 | 52.62 | 103.43 | 547.7 | 4.58 | 336.33 | 24.02 | 0.436 | 32.08 | 43.167 | 326.278 | 55.14 | 11.24 | 19.95 | 19.97 | 4299.8 | 59.85 | 24.96 | 25.8 |  | 393 | 70.875 | 44.75 | 79.98 | 119.94 | 29.25 | 30.46 |  | 31.53 | 4236.5 | 36 | 27.84 | 78 | 31 | 26.274 |  | 27.84 | 0.59 | -19.53
| 21 | 2964 | 99 | 24 | 2 | 21 | 13.725 | 11.413 | 98.937 | 6.28 |  | 2.587 | 3.32 | 49.36 | 52.68 | 98.8 | 551.26 | 4.24 | 338.075 | 24.03 | 0.504 | 32.1 | 26.032 | 324.743 | 55.47 | 10.01 | 19.95 | 19.98 | 3859.6 | 60 | 24.76 | 25.82 |  | 393 | 70.873 | 44.76 | 80.04 | 120.24 | 29.26 | 30.43 |  | 31.5 | 3727.25 | 32 | 20 | 78 | 31 | 12.157 |  | 20 | 0.9 | -20.31
| 21 | 2965 | 99 | 25 | 3 | 21 | 22.45 | 11.419 | 98.936 | 3.78 |  | 2.359 | 3.26 | 49.42 | 52.68 | 98.19 | 544.77 | 2.31 | 338.606 | 24.03 | 0.332 | 32.11 | 17.763 | 319.649 | 55.77 | 8.81 | 19.95 | 19.97 | 3392.6 | 60.08 | 24.8 | 25.8 |  | 393 | 70.836 | 44.75 | 79.91 | 120.15 | 29.26 | 30.41 |  | 31.47 | 3727.25 | 30.5 | 18.43 | 78 | 31 | 12.157 |  | 18.43 | 0 | 0
| 21 | 2966 | 99 | 26 | 4 | 21 | 22.493 | 11.415 | 98.936 | 2.11 |  | 2.274 | 2.91 | 49.49 | 52.4 | 98.86 | 532.19 | 0.43 | 338.709 | 24.02 | 0.192 | 32.09 | 14.949 | 312.498 | 56.04 | 7.35 | 19.93 | 19.96 | 2834.1 | 60.11 | 24.76 | 25.78 |  | 393 | 70.801 | 44.75 | 80.13 | 119.94 | 29.24 | 30.39 |  | 31.45 | 2717 | 27.5 | 18.82 | 78 | 31 | 12.157 |  | 18.82 | 0 | 0
| 21 | 2967 | 99 | 27 | 5 | 21 | 22.495 | 11.412 | 98.936 | 3.15 |  | 2.284 | 2.64 | 49.55 | 52.19 | 98.99 | 519.58 | 0.05 | 338.807 | 24.03 | 0.164 | 32.07 | 14.697 | 301.754 | 56.28 | 6.06 | 19.94 | 19.96 | 2340 | 60.16 | 24.73 | 25.78 |  | 393 | 70.781 | 44.75 | 80.05 | 119.92 | 29.19 | 30.36 |  | 31.42 | 2232.75 | 25.5 | 18.43 | 78 | 31 | 14.902 |  | 18.43 | 0 | 0
| 21 | 2968 | 99 | 28 | 6 | 21 | 22.496 | 11.41 | 98.936 | 3.66 |  | 2.283 | 2.32 | 49.59 | 51.91 | 98.93 | 508.2 | 0.01 | 338.52 | 24.03 | 0.184 | 32.05 | 15.006 | 276.012 | 56.45 | 5.03 | 19.94 | 19.96 | 1944.3 | 60.21 | 24.69 | 25.77 |  | 393 | 70.745 | 44.75 | 80.02 | 119.81 | 29.14 | 30.33 |  | 31.39 | 2232.75 | 22.5 | 18.43 | 78 | 31 | 14.902 |  | 18.43 | 0.02 | 0
| 21 | 2969 | 99 | 29 | 7 | 21 | 14.802 | 11.415 | 98.936 | 2.8 |  | 2.266 | 2.09 | 49.64 | 51.73 | 99.41 | 499.3 | 0.31 | 338.651 | 24.04 | 0.187 | 32.02 | 16.743 | 233.632 | 56.56 | 3.87 | 19.94 | 19.96 | 1504.3 | 60.4 | 24.58 | 25.79 |  | 393 | 70.746 | 44.74 | 80.15 | 119.13 | 29.07 | 30.3 |  | 31.36 | 1416.25 | 20.5 | 18.82 | 78 | 31 | 17.647 |  | 18.82 | 0.63 | -3.13
| 21 | 2970 | 99 | 30 | 8 | 21 | 15.177 | 11.414 | 98.936 | 1.74 |  | 2.216 | 1.99 | 49.66 | 51.65 | 99.44 | 492.26 | 0.5 | 338.664 | 24.04 | 0.169 | 32 | 19.289 | 188.927 | 56.6 | 2.99 | 19.93 | 19.95 | 1161 | 60.64 | 24.59 | 25.78 |  | 393 | 70.692 | 44.74 | 79.89 | 119.65 | 29.02 | 30.27 |  | 31.33 | 1109.25 | 20 | 18.82 | 78 | 31 | 22.353 |  | 18.82 | 0.02 | 3.91
| 1 | 2971 | 100 | 1 | 1 | 1 | 14.529 | 11.414 | 98.937 | 1.59 |  | 2.186 | 1.87 | 49.68 | 51.55 | 99.14 | 486.54 | 0.51 | 338.726 | 24.03 | 0.195 | 31.97 | 21.66 | 153.592 | 56.58 | 2.4 | 19.91 | 19.93 | 935.8 | 60.79 | 24.49 | 25.73 |  | 393 | 70.714 | 44.73 | 79.97 | 119.79 | 28.99 | 30.26 |  | 31.3 | 1109.25 | 18 | 18.43 | 78 | 32 | 22.353 |  | 18.43 | 0.78 | 2.34
| 1 | 2972 | 100 | 2 | 2 | 1 | 13.963 | 11.414 | 98.937 | 2.81 |  | 2.204 | 1.83 | 49.68 | 51.51 | 99.09 | 481.87 | 0.56 | 338.671 | 24.04 | 0.157 | 31.97 | 25.887 | 128.407 | 56.54 | 1.92 | 19.92 | 19.95 | 741.2 | 60.94 | 24.74 | 25.73 |  | 393 | 70.701 | 44.75 | 80.05 | 120.06 | 28.94 | 30.24 |  | 31.27 | 735 | 15.5 | 18.43 | 78 | 32 | 34.509 |  | 18.43 | 0.92 | 0
| 1 | 2973 | 100 | 3 | 3 | 1 | 14.223 | 11.411 | 98.936 | 5.2 |  | 2.329 | 1.68 | 49.68 | 51.36 | 99.2 | 477.81 | 0.57 | 338.608 | 24.02 | 0.144 | 31.94 | 33.787 | 118.275 | 56.43 | 1.93 | 19.91 | 19.92 | 727.8 | 61.05 | 25.27 | 25.74 |  | 393 | 70.652 | 44.74 | 80.23 | 120.35 | 28.91 | 30.23 |  | 31.26 | 732 | 14.5 | 19.22 | 78 | 32 | 39.215 |  | 19.22 | 0.86 | -2.34
| 1 | 2974 | 100 | 4 | 4 | 1 | 14.684 | 11.413 | 98.936 | 6.67 |  | 2.439 | 1.68 | 49.68 | 51.36 | 99.13 | 477.81 | 0.64 | 338.523 | 24.02 | 0.145 | 31.94 | 37.625 | 116.069 | 56.43 | 1.99 | 19.91 | 19.92 | 755.9 | 61.05 | 25.13 | 25.74 |  | 393 | 70.615 | 44.74 | 80.09 | 120.14 | 28.89 | 30.22 |  | 31.25 | 732 | 14.5 | 19.22 | 78 | 32 | 39.215 |  | 19.22 | 0.33 | 1.56
| 1 | 2975 | 100 | 5 | 5 | 1 | 14.494 | 11.418 | 98.936 | 7.05 |  | 2.518 | 1.52 | 49.67 | 51.19 | 99.19 | 470.8 | 0.75 | 338.47 | 24.02 | 0.165 | 31.91 | 39.026 | 117.385 | 56.06 | 2.13 | 19.91 | 19.93 | 807 | 61.13 | 25.16 | 25.71 |  | 393 | 70.603 | 44.76 | 79.93 | 119.44 | 28.87 | 30.22 |  | 31.26 | 816.25 | 14.5 | 19.61 | 78 | 32 | 38.039 |  | 19.61 | 0.08 | 4.69
| 1 | 2976 | 100 | 6 | 6 | 1 | 14.281 | 11.418 | 98.935 | 6.75 |  | 2.537 | 1.49 | 49.67 | 51.17 | 99.17 | 467.48 | 0.84 | 338.536 | 24.02 | 0.189 | 31.89 | 37.387 | 120.374 | 55.67 | 2.13 | 19.92 | 19.93 | 815.2 | 61.17 | 24.9 | 25.8 |  | 393 | 70.546 | 44.78 | 79.9 | 119.75 | 28.86 | 30.26 |  | 31.26 | 810.75 | 16.5 | 19.22 | 78 | 32 | 34.117 |  | 19.22 | 0.16 | 7.03
| 1 | 2977 | 100 | 7 | 7 | 1 | 14.124 | 11.421 | 98.934 | 6.54 |  | 2.51 | 1.49 | 49.67 | 51.17 | 99.12 | 467.48 | 0.83 | 338.585 | 24.02 | 0.203 | 31.89 | 35.877 | 121.759 | 55.67 | 2.06 | 19.92 | 19.93 | 793.8 | 61.17 | 24.82 | 25.8 |  | 393 | 70.512 | 44.78 | 79.94 | 120.27 | 28.86 | 30.31 |  | 31.28 | 810.75 | 16.5 | 19.22 | 78 | 32 | 34.117 |  | 19.22 | 0.9 | 1.56
| 12 | 2978 | 100 | 8 | 1 | 12 | 14.246 | 11.416 | 98.934 | 6.68 |  | 2.507 | 1.46 | 49.62 | 51.09 | 99.13 | 464.36 | 0.75 | 338.535 | 24.01 | 0.214 | 31.88 | 36.351 | 121.162 | 55.02 | 2.01 | 19.91 | 19.93 | 769.2 | 61.17 | 24.99 | 25.9 |  | 393 | 70.493 | 44.77 | 79.95 | 119.92 | 28.84 | 30.35 |  | 31.31 | 803.75 | 16 | 19.22 | 78 | 32 | 54.509 |  | 19.22 | 0.84 | -1.56
| 12 | 2979 | 100 | 9 | 2 | 12 | 14.997 | 11.42 | 98.935 | 7.01 |  | 2.655 | 1.45 | 49.59 | 51.04 | 102.07 | 461.31 | 0.77 | 337.455 | 24 | 0.374 | 31.86 | 66.497 | 123.779 | 54.13 | 3.02 | 19.91 | 19.92 | 1102.2 | 61.14 | 26.15 | 25.96 |  | 393 | 70.484 | 44.77 | 79.77 | 119.73 | 28.83 | 30.36 |  | 31.34 | 1217.75 | -13.5 | 28.24 | 78 | 32 | 91.763 |  | 28.24 | 0.04 | 0
| 12 | 2980 | 100 | 10 | 3 | 12 | 14.957 | 11.421 | 98.935 | 8.3 |  | 2.93 | 1.43 | 49.5 | 50.94 | 104.48 | 458.42 | 1.82 | 336.433 | 23.99 | 0.359 | 31.84 | 81.378 | 143.047 | 53.12 | 4.36 | 19.91 | 19.91 | 1620.6 | 61.12 | 25.72 | 26.02 |  | 393 | 70.439 | 44.76 | 79.92 | 120.31 | 28.82 | 30.37 |  | 31.37 | 1217.75 | -1 | 32.16 | 78 | 32 | 91.763 |  | 32.16 | 0.04 | 1.56
| 12 | 2981 | 100 | 11 | 4 | 12 | 14.293 | 11.423 | 98.935 | 9.36 |  | 3.241 | 1.49 | 49.44 | 50.93 | 107.32 | 460.79 | 3.27 | 335.705 | 23.99 | 0.302 | 31.86 | 81.357 | 210.194 | 52.13 | 6.32 | 19.92 | 19.92 | 2377.3 | 61.08 | 25.37 | 26.06 |  | 393 | 70.462 | 44.76 | 79.93 | 120.11 | 28.85 | 30.39 |  | 31.4 | 1868.75 | 16 | 31.37 | 78 | 32 | 83.528 |  | 31.37 | 0.08 | 7.81
| 12 | 2982 | 100 | 12 | 5 | 12 | 14.206 | 11.422 | 98.935 | 9.4 |  | 3.444 | 1.73 | 49.38 | 51.11 | 103.58 | 467.72 | 4.56 | 336.038 | 23.99 | 0.374 | 31.89 | 64.754 | 271.105 | 50.99 | 7.31 | 19.91 | 19.92 | 2783.5 | 61.03 | 25.08 | 26.1 |  | 393 | 70.483 | 44.77 | 79.6 | 120.09 | 28.9 | 30.42 |  | 31.44 | 2853 | 27.5 | 27.45 | 78 | 31 | 52.94 |  | 27.45 | 0.86 | 1.56
| 12 | 2983 | 100 | 13 | 6 | 12 | 14.223 | 11.422 | 98.937 | 9.93 |  | 3.446 | 2 | 49.34 | 51.34 | 108.13 | 475.34 | 4.47 | 334.989 | 23.99 | 0.248 | 31.92 | 63.101 | 295.632 | 49.61 | 8.24 | 19.91 | 19.92 | 3145.6 | 60.99 | 25.02 | 26.13 |  | 393 | 70.531 | 44.76 | 79.76 | 120.04 | 28.93 | 30.45 |  | 31.48 | 2853 | 27.5 | 29.8 | 78 | 31 | 52.94 |  | 29.8 | 0.06 | 4.69
| 12 | 2984 | 100 | 14 | 7 | 12 | 14.119 | 11.421 | 98.937 | 11.55 |  | 3.513 | 2.31 | 49.28 | 51.6 | 110.55 | 481.1 | 4.92 | 334.409 | 24 | 0.217 | 31.95 | 65.446 | 311.208 | 50.07 | 9.49 | 19.92 | 19.92 | 3620.3 | 61.02 | 25.04 | 26.17 |  | 393 | 70.568 | 44.77 | 79.92 | 119.85 | 28.95 | 30.48 |  | 31.5 | 3315.5 | 28.5 | 31.76 | 78 | 31 | 66.273 |  | 31.76 | 0.88 | -3.91
| 12 | 2985 | 100 | 15 | 8 | 12 | 14.437 | 11.425 | 98.937 | 12.48 |  | 3.547 | 2.49 | 49.26 | 51.74 | 110.29 | 489.87 | 6.07 | 334.376 | 23.98 | 0.207 | 31.95 | 63.338 | 320.531 | 51.18 | 10.49 | 19.9 | 19.91 | 3996.3 | 61.07 | 25.07 | 26.18 |  | 393 | 70.615 | 44.75 | 79.94 | 120.31 | 28.99 | 30.51 |  | 31.53 | 4075.75 | 29.5 | 30.98 | 78 | 31 | 61.96 |  | 30.98 | 0.7 | -10.94
| 2 | 2986 | 100 | 16 | 1 | 2 | 14.204 | 11.422 | 98.938 | 12.82 |  | 3.516 | 2.71 | 49.24 | 51.95 | 110.22 | 500.37 | 6.27 | 334.481 | 23.99 | 0.217 | 31.97 | 62.283 | 325.755 | 51.99 | 11.15 | 19.91 | 19.91 | 4259 | 60.73 | 24.99 | 26.21 |  | 393 | 70.63 | 44.76 | 79.9 | 120.11 | 29.04 | 30.54 |  | 31.57 | 4075.75 | 30.5 | 31.76 | 78 | 31 | 61.96 |  | 31.76 | 0.82 | -13.28
| 2 | 2987 | 100 | 17 | 2 | 2 | 14.056 | 11.423 | 98.938 | 12.29 |  | 3.359 | 2.88 | 49.25 | 52.13 | 104.29 | 511.29 | 6.41 | 335.612 | 23.99 | 0.353 | 32 | 52.913 | 328.841 | 52.56 | 11.33 | 19.92 | 19.92 | 4352.4 | 60.12 | 24.86 | 26.19 |  | 393 | 70.683 | 44.75 | 80.05 | 120.15 | 29.1 | 30.56 |  | 31.6 | 4325 | 36 | 28.63 | 78 | 31 | 54.509 |  | 28.63 | 0.9 | -17.97
| 2 | 2988 | 100 | 18 | 3 | 2 | 14.252 | 11.423 | 98.938 | 10.54 |  | 3.086 | 3.13 | 49.24 | 52.38 | 103.44 | 521.11 | 5.4 | 336.176 | 24 | 0.369 | 32.04 | 45.414 | 329.288 | 53.05 | 11.28 | 19.91 | 19.93 | 4311.6 | 59.69 | 24.99 | 26.18 |  | 393 | 70.683 | 44.74 | 80.17 | 120.16 | 29.15 | 30.58 |  | 31.61 | 4304.5 | 37 | 27.45 | 78 | 31 | 40.391 |  | 27.45 | 0.88 | -19.53
| 2 | 2989 | 100 | 19 | 4 | 2 | 14.19 | 11.422 | 98.937 | 8.84 |  | 2.88 | 3.29 | 49.25 | 52.54 | 104.28 | 527.16 | 4.53 | 336.155 | 24 | 0.344 | 32.05 | 43.344 | 328.274 | 53.59 | 11.18 | 19.91 | 19.93 | 4286.8 | 59.57 | 24.91 | 26.17 |  | 393 | 70.732 | 44.73 | 80.07 | 119.71 | 29.19 | 30.59 |  | 31.62 | 4304.5 | 36.5 | 27.45 | 78 | 31 | 40.391 |  | 27.45 | 0.12 | -14.84
| 2 | 2990 | 100 | 20 | 5 | 2 | 14.211 | 11.426 | 98.936 | 7.74 |  | 2.769 | 3.27 | 49.25 | 52.53 | 105.44 | 532.07 | 4.35 | 335.725 | 24 | 0.327 | 32.05 | 45.281 | 327.298 | 53.99 | 11.3 | 19.9 | 19.92 | 4323.6 | 59.59 | 24.95 | 26.13 |  | 393 | 70.789 | 44.72 | 80.16 | 120.25 | 29.21 | 30.59 |  | 31.6 | 4329.5 | 35.5 | 28.24 | 78 | 31 | 43.921 |  | 28.24 | 0.86 | -16.41
| 2 | 2991 | 100 | 21 | 6 | 2 | 14.26 | 11.427 | 98.936 | 7.25 |  | 2.719 | 3.27 | 49.26 | 52.52 | 104.11 | 537.09 | 4.63 | 335.978 | 24 | 0.359 | 32.04 | 43.615 | 327.069 | 54.38 | 11.22 | 19.9 | 19.92 | 4309.5 | 59.65 | 24.86 | 26.07 |  | 393 | 70.816 | 44.7 | 79.9 | 119.94 | 29.23 | 30.58 |  | 31.57 | 4304.5 | 36.5 | 27.45 | 78 | 31 | 41.176 |  | 27.45 | 0.84 | -19.53
| 2 | 2992 | 100 | 22 | 7 | 2 | 14.074 | 11.427 | 98.936 | 6.78 |  | 2.669 | 3.27 | 49.27 | 52.54 | 104.14 | 541.91 | 4.45 | 335.93 | 24.01 | 0.35 | 32.08 | 42.559 | 326.87 | 54.74 | 11.25 | 19.91 | 19.93 | 4282.9 | 59.7 | 25.08 | 26.04 |  | 393 | 70.827 | 44.69 | 80.12 | 120.29 | 29.25 | 30.57 |  | 31.53 | 4280.25 | 36.5 | 27.45 | 78 | 31 | 41.176 |  | 27.45 | 0.08 | -14.06
| 21 | 2993 | 100 | 23 | 1 | 21 | 14.245 | 11.424 | 98.936 | 6.46 |  | 2.652 | 3.31 | 49.3 | 52.61 | 103.98 | 545.94 | 4.28 | 335.904 | 24.01 | 0.433 | 32.1 | 42.794 | 326.049 | 55.07 | 11.15 | 19.91 | 19.93 | 4273.5 | 59.79 | 24.91 | 26.02 |  | 393 | 70.831 | 44.68 | 79.9 | 120.13 | 29.25 | 30.54 |  | 31.47 | 4213.25 | 35.5 | 27.84 | 78 | 31 | 25.882 |  | 27.84 | 0.49 | -11.72
| 21 | 2994 | 100 | 24 | 2 | 21 | 13.815 | 11.428 | 98.937 | 6.1 |  | 2.579 | 3.29 | 49.34 | 52.63 | 98.86 | 549.81 | 4.15 | 337.858 | 24.01 | 0.508 | 32.1 | 26.697 | 324.49 | 55.37 | 9.93 | 19.91 | 19.92 | 3836 | 59.89 | 24.71 | 26.04 |  | 393 | 70.849 | 44.68 | 79.94 | 119.92 | 29.26 | 30.51 |  | 31.43 | 3708.5 | 32 | 20 | 78 | 31 | 11.372 |  | 20 | 0.9 | -19.53
| 21 | 2995 | 100 | 25 | 3 | 21 | 22.393 | 11.428 | 98.937 | 3.52 |  | 2.347 | 3.29 | 49.41 | 52.7 | 98.59 | 548.93 | 2.16 | 338.718 | 24.02 | 0.297 | 32.1 | 17.691 | 319.35 | 55.67 | 8.61 | 19.9 | 19.91 | 3318.6 | 59.99 | 24.78 | 26.01 |  | 393 | 70.834 | 44.68 | 79.9 | 119.85 | 29.26 | 30.47 |  | 31.37 | 3196.75 | 30.5 | 18.82 | 78 | 31 | 12.157 |  | 18.82 | 0.02 | 0
| 21 | 2996 | 100 | 26 | 4 | 21 | 22.492 | 11.428 | 98.938 | 2.37 |  | 2.289 | 3.16 | 49.48 | 52.65 | 98.94 | 537.66 | 0.5 | 338.905 | 24.03 | 0.164 | 32.1 | 14.876 | 311.852 | 55.97 | 7.3 | 19.91 | 19.93 | 2812 | 60.07 | 24.79 | 26 |  | 393 | 70.857 | 44.7 | 79.81 | 120.07 | 29.24 | 30.44 |  | 31.34 | 2693.75 | 27.5 | 18.43 | 78 | 31 | 13.725 |  | 18.43 | 0 | 0
| 21 | 2997 | 100 | 27 | 5 | 21 | 22.495 | 11.43 | 98.938 | 2.98 |  | 2.311 | 2.76 | 49.55 | 52.3 | 98.85 | 524.82 | 0.06 | 338.958 | 24.01 | 0.193 | 32.08 | 14.488 | 301.382 | 56.22 | 6.01 | 19.9 | 19.92 | 2318.7 | 60.15 | 24.73 | 25.98 |  | 393 | 70.819 | 44.7 | 80.2 | 119.92 | 29.2 | 30.41 |  | 31.32 | 2221 | 25.5 | 18.43 | 78 | 31 | 13.725 |  | 18.43 | 0 | 0
| 21 | 2998 | 100 | 28 | 6 | 21 | 20.386 | 11.432 | 98.937 | 3.32 |  | 2.317 | 2.48 | 49.61 | 52.08 | 99.13 | 512.8 | 0.01 | 338.794 | 24.02 | 0.177 | 32.05 | 15.601 | 272.807 | 56.42 | 4.89 | 19.9 | 19.92 | 1890.1 | 60.18 | 24.71 | 25.99 |  | 393 | 70.793 | 44.7 | 80.13 | 120.11 | 29.14 | 30.37 |  | 31.3 | 1796 | 22 | 18.82 | 78 | 31 | 16.078 |  | 18.82 | 0.02 | 0
| 21 | 2999 | 100 | 29 | 7 | 21 | 14.89 | 11.431 | 98.937 | 2.49 |  | 2.304 | 2.15 | 49.67 | 51.82 | 99.14 | 502.93 | 0.38 | 338.732 | 24.02 | 0.174 | 32.03 | 16.912 | 230.746 | 56.55 | 3.84 | 19.9 | 19.92 | 1489.4 | 60.41 | 24.61 | 26.02 |  | 393 | 70.744 | 44.7 | 79.94 | 119.91 | 29.06 | 30.34 |  | 31.28 | 1404.5 | 20 | 18.04 | 78 | 31 | 18.823 |  | 18.04 | 0.63 | -2.34
| 21 | 3000 | 100 | 30 | 8 | 21 | 15.417 | 11.431 | 98.937 | 1.77 |  | 2.243 | 2.02 | 49.72 | 51.75 | 99.35 | 495.2 | 0.52 | 338.897 | 24.02 | 0.195 | 32.01 | 18.704 | 188.897 | 56.64 | 2.97 | 19.9 | 19.92 | 1159.2 | 60.7 | 24.49 | 26.04 |  | 393 | 70.774 | 44.72 | 79.79 | 120.03 | 29.02 | 30.31 |  | 31.27 | 1404.5 | 18 | 18.43 | 78 | 31 | 18.823 |  | 18.43 | 0 | 3.13
| 1 | 3001 | 101 | 1 | 1 | 1 | 14.555 | 11.433 | 98.937 | 1.66 |  | 2.221 | 1.9 | 49.75 | 51.65 | 99.1 | 488.54 | 0.5 | 338.779 | 24.01 | 0.185 | 31.98 | 22.496 | 150.471 | 56.65 | 2.34 | 19.91 | 19.92 | 904.4 | 60.9 | 24.7 | 26.02 |  | 393 | 70.707 | 44.72 | 80.08 | 120.23 | 28.98 | 30.29 |  | 31.24 | 864 | 19 | 18.82 | 78 | 32 | 25.882 |  | 18.82 | 0.14 | 6.25
| 1 | 3002 | 101 | 2 | 2 | 1 | 13.981 | 11.428 | 98.937 | 2.93 |  | 2.261 | 1.76 | 49.78 | 51.54 | 99.15 | 483.32 | 0.51 | 338.646 | 24.02 | 0.153 | 31.97 | 28.145 | 129.633 | 56.61 | 2.08 | 19.9 | 19.92 | 791.6 | 61.05 | 25.06 | 26.07 |  | 393 | 70.646 | 44.73 | 80.05 | 120.15 | 28.95 | 30.28 |  | 31.22 | 785 | 17.5 | 18.82 | 78 | 32 | 34.117 |  | 18.82 | 0.92 | 0
| 1 | 3003 | 101 | 3 | 3 | 1 | 14.239 | 11.43 | 98.937 | 4.73 |  | 2.357 | 1.69 | 49.77 | 51.45 | 99.13 | 479.02 | 0.56 | 338.659 | 24.01 | 0.146 | 31.94 | 33.987 | 122.665 | 56.52 | 2.06 | 19.9 | 19.91 | 783.1 | 61.15 | 25.09 | 26.09 |  | 393 | 70.63 | 44.73 | 79.85 | 119.99 | 28.91 | 30.27 |  | 31.18 | 785 | 15 | 19.61 | 78 | 32 | 34.117 |  | 19.61 | 0.82 | -3.13
| 1 | 3004 | 101 | 4 | 4 | 1 | 14.662 | 11.429 | 98.937 | 5.79 |  | 2.462 | 1.6 | 49.76 | 51.36 | 99.18 | 475.52 | 0.68 | 338.537 | 24.01 | 0.155 | 31.93 | 37.262 | 121.34 | 56.38 | 2.13 | 19.91 | 19.92 | 809.6 | 61.22 | 25.15 | 26.12 |  | 393 | 70.597 | 44.74 | 79.83 | 119.97 | 28.89 | 30.25 |  | 31.16 | 816.25 | 14.5 | 19.61 | 78 | 32 | 37.646 |  | 19.61 | 0.29 | 1.56
| 1 | 3005 | 101 | 5 | 5 | 1 | 14.434 | 11.429 | 98.936 | 5.99 |  | 2.523 | 1.55 | 49.75 | 51.3 | 99.24 | 472.16 | 0.78 | 338.423 | 24 | 0.165 | 31.91 | 37.818 | 121.427 | 56.15 | 2.19 | 19.91 | 19.92 | 834.3 | 61.24 | 25.09 | 26.14 |  | 393 | 70.57 | 44.75 | 79.79 | 119.96 | 28.88 | 30.24 |  | 31.17 | 839.75 | 15.5 | 19.61 | 78 | 32 | 36.47 |  | 19.61 | 0.08 | 3.91
| 1 | 3006 | 101 | 6 | 6 | 1 | 14.244 | 11.432 | 98.936 | 5.8 |  | 2.548 | 1.55 | 49.73 | 51.27 | 99.21 | 468.92 | 0.81 | 338.501 | 23.99 | 0.178 | 31.89 | 37.477 | 121.876 | 55.84 | 2.22 | 19.91 | 19.91 | 846.4 | 61.23 | 25.03 | 26.1 |  | 393 | 70.533 | 44.74 | 79.75 | 119.81 | 28.86 | 30.24 |  | 31.18 | 839.75 | 16.5 | 19.61 | 78 | 32 | 36.47 |  | 19.61 | 0.84 | 2.34
| 1 | 3007 | 101 | 7 | 7 | 1 | 14.312 | 11.433 | 98.936 | 5.63 |  | 2.535 | 1.51 | 49.68 | 51.2 | 99.17 | 465.85 | 0.82 | 338.51 | 23.99 | 0.212 | 31.88 | 35.857 | 121.187 | 55.34 | 2.15 | 19.91 | 19.92 | 825.4 | 61.23 | 24.84 | 26.05 |  | 393 | 70.525 | 44.75 | 79.86 | 120.17 | 28.85 | 30.25 |  | 31.2 | 819.5 | 17.5 | 19.22 | 78 | 32 | 33.725 |  | 19.22 | 0.76 | -0.78
| 12 | 3008 | 101 | 8 | 1 | 12 | 14.397 | 11.434 | 98.936 | 5.85 |  | 2.512 | 1.51 | 49.65 | 51.15 | 99.21 | 462.92 | 0.76 | 338.397 | 23.99 | 0.157 | 31.86 | 36.854 | 120.065 | 54.59 | 2.12 | 19.91 | 19.92 | 808.6 | 61.23 | 25.07 | 26.02 |  | 393 | 70.53 | 44.76 | 80.09 | 120.55 | 28.84 | 30.25 |  | 31.22 | 850.75 | 16.5 | 19.22 | 78 | 31 | 64.705 |  | 19.22 | 0.43 | 2.34
| 12 | 3009 | 101 | 9 | 2 | 12 | 15.216 | 11.434 | 98.935 | 6.3 |  | 2.668 | 1.46 | 49.59 | 51.05 | 102.23 | 459.99 | 0.79 | 337.753 | 23.97 | 0.345 | 31.84 | 67.311 | 123.763 | 53.7 | 2.98 | 19.91 | 19.91 | 1092.4 | 61.2 | 26.03 | 25.98 |  | 393 | 70.537 | 44.75 | 79.93 | 120.11 | 28.83 | 30.25 |  | 31.25 | 850.75 | -10.5 | 27.84 | 78 | 32 | 64.705 |  | 27.84 | 0.04 | 0
| 12 | 3010 | 101 | 10 | 3 | 12 | 14.793 | 11.435 | 98.935 | 7.96 |  | 2.975 | 1.45 | 49.54 | 50.99 | 104.82 | 459.64 | 2.04 | 336.916 | 23.98 | 0.326 | 31.85 | 81.649 | 149.724 | 52.8 | 4.72 | 19.92 | 19.93 | 1756 | 61.15 | 25.66 | 25.96 |  | 393 | 70.523 | 44.75 | 79.79 | 120.12 | 28.84 | 30.24 |  | 31.29 | 1935.75 | 3 | 31.37 | 78 | 32 | 84.312 |  | 31.37 | 0.04 | 1.56
| 12 | 3011 | 101 | 11 | 4 | 12 | 14.578 | 11.434 | 98.935 | 9.12 |  | 3.238 | 1.62 | 49.49 | 51.11 | 105.4 | 465.22 | 3.48 | 336.664 | 23.97 | 0.312 | 31.88 | 76.043 | 217.415 | 51.64 | 6.33 | 19.93 | 19.92 | 2400.4 | 61.07 | 25.2 | 26.01 |  | 393 | 70.566 | 44.73 | 79.82 | 120.16 | 28.88 | 30.24 |  | 31.33 | 2538.25 | 21 | 28.63 | 78 | 32 | 67.45 |  | 28.63 | 0.82 | 2.34
| 12 | 3012 | 101 | 12 | 5 | 12 | 13.844 | 11.431 | 98.937 | 9.19 |  | 3.466 | 1.93 | 49.44 | 51.37 | 104.25 | 472.19 | 4.27 | 336.707 | 23.97 | 0.372 | 31.91 | 67.097 | 271.124 | 50.22 | 7.41 | 19.94 | 19.93 | 2827.6 | 60.99 | 25.02 | 26.07 |  | 393 | 70.567 | 44.72 | 79.82 | 119.73 | 28.91 | 30.26 |  | 31.36 | 2538.25 | 27.5 | 29.8 | 78 | 31 | 67.45 |  | 29.8 | 0.88 | 5.47
| 12 | 3013 | 101 | 13 | 6 | 12 | 14.543 | 11.435 | 98.938 | 10.07 |  | 3.449 | 2.23 | 49.41 | 51.64 | 107.75 | 478.67 | 4.52 | 335.383 | 23.97 | 0.238 | 31.93 | 61.083 | 297.942 | 49.89 | 8.44 | 19.93 | 19.93 | 3176.4 | 60.97 | 25.39 | 26.06 |  | 393 | 70.548 | 44.72 | 79.92 | 119.93 | 28.93 | 30.31 |  | 31.41 | 3292 | 28 | 28.63 | 78 | 31 | 65.097 |  | 28.63 | 0.78 | -0.78
| 12 | 3014 | 101 | 14 | 7 | 12 | 14.083 | 11.434 | 98.938 | 11.24 |  | 3.469 | 2.42 | 49.37 | 51.79 | 110.21 | 484.96 | 4.88 | 334.588 | 23.97 | 0.221 | 31.96 | 63.78 | 311.922 | 50.85 | 9.56 | 19.94 | 19.95 | 3622.7 | 60.91 | 25.21 | 26.04 |  | 393 | 70.597 | 44.73 | 80.05 | 119.87 | 28.96 | 30.35 |  | 31.46 | 3723.25 | 28.5 | 30.98 | 78 | 31 | 63.528 |  | 30.98 | 0.9 | -2.34
| 12 | 3015 | 101 | 15 | 8 | 12 | 14.271 | 11.432 | 98.938 | 12.1 |  | 3.525 | 2.55 | 49.37 | 51.92 | 110.83 | 494.41 | 5.87 | 334.29 | 23.98 | 0.221 | 32 | 64 | 319.998 | 51.75 | 10.38 | 19.94 | 19.95 | 3958.8 | 60.6 | 25.03 | 26 |  | 393 | 70.585 | 44.72 | 80.12 | 119.8 | 29 | 30.39 |  | 31.5 | 3723.25 | 29.5 | 31.76 | 78 | 31 | 63.528 |  | 31.76 | 0.76 | -10.16
| 2 | 3016 | 101 | 16 | 1 | 2 | 14.249 | 11.431 | 98.938 | 12.69 |  | 3.502 | 2.74 | 49.34 | 52.09 | 110.12 | 505.34 | 6.38 | 334.226 | 23.98 | 0.272 | 32.03 | 61.863 | 325.956 | 52.36 | 11.21 | 19.95 | 19.95 | 4271 | 60.13 | 25.06 | 25.96 |  | 393 | 70.61 | 44.71 | 79.86 | 119.76 | 29.06 | 30.43 |  | 31.53 | 4304.5 | 30 | 31.76 | 78 | 31 | 50.98 |  | 31.76 | 0.82 | -13.28
| 2 | 3017 | 101 | 17 | 2 | 2 | 14.141 | 11.43 | 98.938 | 12.15 |  | 3.317 | 3.02 | 49.32 | 52.34 | 104.15 | 516.04 | 6.39 | 335.473 | 23.97 | 0.364 | 32.04 | 51.423 | 328.653 | 52.84 | 11.28 | 19.95 | 19.95 | 4310.3 | 59.69 | 25 | 25.97 |  | 393 | 70.646 | 44.71 | 79.79 | 119.55 | 29.11 | 30.46 |  | 31.55 | 4304.5 | 36 | 28.24 | 78 | 31 | 41.176 |  | 28.24 | 0.9 | -17.19
| 2 | 3018 | 101 | 18 | 3 | 2 | 14.056 | 11.437 | 98.938 | 10.44 |  | 3.071 | 3.18 | 49.33 | 52.51 | 103.85 | 523.08 | 5.41 | 335.776 | 23.98 | 0.364 | 32.04 | 45.572 | 328.771 | 53.3 | 11.18 | 19.95 | 19.95 | 4285.4 | 59.54 | 24.91 | 26.05 |  | 393 | 70.682 | 44.7 | 79.82 | 119.78 | 29.14 | 30.48 |  | 31.57 | 4304.5 | 36.5 | 27.45 | 78 | 31 | 41.176 |  | 27.45 | 0.33 | -13.28
| 2 | 3019 | 101 | 19 | 4 | 2 | 14.382 | 11.438 | 98.938 | 8.79 |  | 2.866 | 3.26 | 49.32 | 52.58 | 105.13 | 528.39 | 4.52 | 335.42 | 23.98 | 0.332 | 32.07 | 44.942 | 327.912 | 53.72 | 11.25 | 19.95 | 19.96 | 4290.7 | 59.55 | 25.03 | 26.1 |  | 393 | 70.692 | 44.7 | 80.09 | 120.16 | 29.18 | 30.49 |  | 31.56 | 4280.25 | 35.5 | 27.84 | 78 | 31 | 41.568 |  | 27.84 | 0.61 | -18.75
| 2 | 3020 | 101 | 20 | 5 | 2 | 14.024 | 11.435 | 98.938 | 7.92 |  | 2.779 | 3.3 | 49.33 | 52.63 | 105.18 | 533.57 | 4.5 | 335.585 | 24 | 0.34 | 32.09 | 45.432 | 327.437 | 54.14 | 11.35 | 19.95 | 19.96 | 4323.5 | 59.55 | 25.06 | 26.1 |  | 393 | 70.741 | 44.72 | 80.36 | 120.45 | 29.21 | 30.5 |  | 31.54 | 4325 | 35.5 | 28.24 | 78 | 31 | 42.744 |  | 28.24 | 0.08 | -12.5
| 2 | 3021 | 101 | 21 | 6 | 2 | 14.216 | 11.433 | 98.939 | 7.3 |  | 2.728 | 3.32 | 49.33 | 52.65 | 104.1 | 538.73 | 4.66 | 335.901 | 24 | 0.363 | 32.1 | 43.603 | 327.076 | 54.53 | 11.22 | 19.96 | 19.96 | 4306 | 59.61 | 24.88 | 26.14 |  | 393 | 70.766 | 44.69 | 80.1 | 120.15 | 29.23 | 30.5 |  | 31.51 | 4325 | 36.5 | 27.45 | 78 | 31 | 42.744 |  | 27.45 | 0.88 | -19.53
| 2 | 3022 | 101 | 22 | 7 | 2 | 14.2 | 11.428 | 98.939 | 6.77 |  | 2.674 | 3.35 | 49.35 | 52.7 | 104.12 | 543.1 | 4.47 | 335.778 | 23.99 | 0.358 | 32.1 | 42.557 | 326.867 | 54.84 | 11.22 | 19.95 | 19.95 | 4281.2 | 59.71 | 25.03 | 26.15 |  | 393 | 70.805 | 44.7 | 80.03 | 120.29 | 29.24 | 30.48 |  | 31.45 | 4300 | 36.5 | 27.45 | 78 | 31 | 41.176 |  | 27.45 | 0.21 | -14.84
| 21 | 3023 | 101 | 23 | 1 | 21 | 14.206 | 11.425 | 98.939 | 6.54 |  | 2.662 | 3.27 | 49.4 | 52.67 | 104.5 | 547.04 | 4.33 | 335.687 | 24 | 0.417 | 32.12 | 43.242 | 326.268 | 55.15 | 11.32 | 19.96 | 19.97 | 4281 | 59.82 | 25.25 | 26.13 |  | 393 | 70.82 | 44.7 | 80.13 | 120.1 | 29.25 | 30.46 |  | 31.41 | 4227.25 | 35.5 | 27.84 | 78 | 31 | 27.058 |  | 27.84 | 0.37 | -11.72
| 21 | 3024 | 101 | 24 | 2 | 21 | 13.507 | 11.432 | 98.94 | 6.31 |  | 2.602 | 3.31 | 49.44 | 52.74 | 98.84 | 550.38 | 4.32 | 337.9 | 24.01 | 0.514 | 32.13 | 27.63 | 325.341 | 55.45 | 9.96 | 19.96 | 19.97 | 3903.3 | 59.95 | 24.37 | 26.08 |  | 393 | 70.847 | 44.7 | 80.05 | 120.21 | 29.26 | 30.44 |  | 31.39 | 4227.25 | 32 | 19.61 | 78 | 31 | 27.058 |  | 19.61 | 0.9 | 0
| 21 | 3025 | 101 | 25 | 3 | 21 | 22.465 | 11.433 | 98.939 | 3.86 |  | 2.369 | 3.25 | 49.52 | 52.77 | 98.23 | 542.92 | 2.38 | 338.499 | 24.01 | 0.33 | 32.15 | 17.924 | 319.834 | 55.75 | 8.76 | 19.97 | 19.98 | 3384 | 60.08 | 24.72 | 26.03 |  | 393 | 70.832 | 44.71 | 80.25 | 119.88 | 29.27 | 30.41 |  | 31.37 | 3731.25 | 30.5 | 18.43 | 78 | 31 | 12.157 |  | 18.43 | 0 | 0
| 21 | 3026 | 101 | 26 | 4 | 21 | 22.493 | 11.433 | 98.94 | 2.39 |  | 2.298 | 2.92 | 49.58 | 52.5 | 98.86 | 530.19 | 0.48 | 338.59 | 24 | 0.188 | 32.13 | 15.079 | 312.371 | 56.04 | 7.29 | 19.96 | 19.97 | 2825.3 | 60.17 | 24.64 | 25.99 |  | 393 | 70.834 | 44.69 | 80.26 | 119.88 | 29.25 | 30.38 |  | 31.33 | 2707 | 27.5 | 18.82 | 78 | 31 | 12.549 |  | 18.82 | 0 | 0
| 21 | 3027 | 101 | 27 | 5 | 21 | 22.495 | 11.43 | 98.94 | 2.88 |  | 2.311 | 2.6 | 49.62 | 52.22 | 98.96 | 517.6 | 0.07 | 338.718 | 24.02 | 0.162 | 32.12 | 14.733 | 302.989 | 56.27 | 6.16 | 19.96 | 19.98 | 2380.1 | 60.3 | 24.72 | 25.95 |  | 393 | 70.846 | 44.69 | 80.12 | 119.93 | 29.2 | 30.35 |  | 31.28 | 2707 | 25.5 | 18.43 | 78 | 31 | 12.549 |  | 18.43 | 0 | 0
| 21 | 3028 | 101 | 28 | 6 | 21 | 22.496 | 11.432 | 98.94 | 3.51 |  | 2.332 | 2.32 | 49.68 | 52 | 98.74 | 506.44 | 0.01 | 338.569 | 24 | 0.186 | 32.08 | 15.143 | 275.863 | 56.44 | 5.02 | 19.97 | 19.98 | 1937.7 | 60.39 | 24.74 | 25.93 |  | 393 | 70.818 | 44.68 | 80.17 | 120.3 | 29.14 | 30.32 |  | 31.23 | 2215.5 | 22 | 18.43 | 78 | 31 | 15.294 |  | 18.43 | 0.02 | 0
| 21 | 3029 | 101 | 29 | 7 | 21 | 14.835 | 11.428 | 98.94 | 2.61 |  | 2.284 | 2.06 | 49.72 | 51.78 | 99.07 | 497.79 | 0.33 | 338.66 | 24.01 | 0.172 | 32.06 | 17.21 | 233.428 | 56.54 | 3.87 | 19.97 | 19.98 | 1500.3 | 60.65 | 24.63 | 25.9 |  | 393 | 70.804 | 44.66 | 79.79 | 120.15 | 29.07 | 30.29 |  | 31.19 | 1415.5 | 20.5 | 19.22 | 78 | 31 | 18.039 |  | 19.22 | 0.51 | -2.34
| 21 | 3030 | 101 | 30 | 8 | 21 | 15.167 | 11.429 | 98.94 | 1.57 |  | 2.194 | 2 | 49.75 | 51.75 | 99.37 | 490.98 | 0.56 | 338.681 | 23.99 | 0.179 | 32.03 | 19.348 | 188.841 | 56.6 | 2.99 | 19.97 | 19.98 | 1160.3 | 60.86 | 24.63 | 25.85 |  | 393 | 70.786 | 44.65 | 79.79 | 119.99 | 29.02 | 30.26 |  | 31.16 | 1098.25 | 20 | 18.43 | 78 | 31 | 20.784 |  | 18.43 | 0.04 | 4.69
| 1 | 3031 | 102 | 1 | 1 | 1 | 14.455 | 11.433 | 98.94 | 1.37 |  | 2.144 | 1.91 | 49.75 | 51.66 | 99.07 | 485.38 | 0.52 | 338.609 | 23.99 | 0.196 | 32.02 | 21.757 | 150.889 | 56.6 | 2.32 | 19.97 | 19.99 | 905.6 | 61.04 | 24.51 | 25.82 |  | 393 | 70.736 | 44.64 | 80.01 | 120.09 | 28.98 | 30.24 |  | 31.13 | 856.25 | 17.5 | 18.43 | 78 | 32 | 23.529 |  | 18.43 | 0.82 | 3.13
| 1 | 3032 | 102 | 2 | 2 | 1 | 13.971 | 11.431 | 98.941 | 2.66 |  | 2.172 | 1.79 | 49.75 | 51.53 | 99.03 | 480.65 | 0.5 | 338.468 | 23.99 | 0.165 | 32 | 25.917 | 129.223 | 56.53 | 1.9 | 19.97 | 19.98 | 733.7 | 61.15 | 24.74 | 25.81 |  | 393 | 70.707 | 44.62 | 79.93 | 120.32 | 28.94 | 30.23 |  | 31.1 | 720.25 | 17 | 18.43 | 78 | 32 | 33.725 |  | 18.43 | 0.92 | 0.78
| 1 | 3033 | 102 | 3 | 3 | 1 | 14.218 | 11.432 | 98.943 | 5.03 |  | 2.306 | 1.68 | 49.76 | 51.44 | 99.25 | 476.61 | 0.55 | 338.266 | 23.99 | 0.141 | 31.97 | 34.126 | 118.137 | 56.43 | 1.92 | 19.98 | 19.99 | 724.6 | 61.25 | 25.29 | 25.82 |  | 393 | 70.654 | 44.62 | 79.81 | 120.29 | 28.9 | 30.22 |  | 31.07 | 725.75 | 14.5 | 19.22 | 78 | 32 | 39.999 |  | 19.22 | 0.86 | -2.34
| 1 | 3034 | 102 | 4 | 4 | 1 | 14.711 | 11.433 | 98.944 | 6.46 |  | 2.457 | 1.68 | 49.76 | 51.44 | 99.17 | 476.61 | 0.63 | 338.684 | 23.99 | 0.157 | 31.97 | 38.285 | 115.541 | 56.43 | 2.02 | 19.98 | 19.99 | 765.4 | 61.25 | 25.22 | 25.82 |  | 393 | 70.61 | 44.62 | 79.99 | 120.69 | 28.87 | 30.21 |  | 31.06 | 774 | 14 | 19.61 | 78 | 32 | 38.823 |  | 19.61 | 0.35 | 1.56
| 1 | 3035 | 102 | 5 | 5 | 1 | 14.421 | 11.434 | 98.943 | 6.79 |  | 2.528 | 1.58 | 49.74 | 51.32 | 99.19 | 472.98 | 0.74 | 338.861 | 23.98 | 0.173 | 31.96 | 38.594 | 118.866 | 56.28 | 2.1 | 19.98 | 19.98 | 800.5 | 61.32 | 25.04 | 25.79 |  | 393 | 70.573 | 44.62 | 79.91 | 120.29 | 28.86 | 30.22 |  | 31.07 | 806.25 | 15 | 19.61 | 78 | 32 | 37.254 |  | 19.61 | 0.08 | 4.69
| 1 | 3036 | 102 | 6 | 6 | 1 | 14.213 | 11.434 | 98.943 | 6.65 |  | 2.544 | 1.56 | 49.72 | 51.29 | 99.15 | 469.55 | 0.8 | 338.975 | 23.98 | 0.195 | 31.94 | 36.987 | 119.995 | 56.02 | 2.08 | 19.99 | 19.99 | 798.2 | 61.38 | 24.86 | 25.73 |  | 393 | 70.578 | 44.62 | 79.73 | 120.06 | 28.85 | 30.25 |  | 31.09 | 790.5 | 16 | 19.22 | 78 | 32 | 34.117 |  | 19.22 | 0.86 | 0.78
| 1 | 3037 | 102 | 7 | 7 | 1 | 14.313 | 11.435 | 98.941 | 6.68 |  | 2.527 | 1.5 | 49.71 | 51.21 | 99.1 | 466.29 | 0.8 | 338.681 | 23.98 | 0.206 | 31.93 | 35.986 | 119.927 | 55.65 | 2 | 19.99 | 20 | 771.6 | 61.41 | 24.77 | 25.68 |  | 393 | 70.58 | 44.63 | 79.79 | 119.77 | 28.84 | 30.31 |  | 31.12 | 764.75 | 16 | 19.22 | 78 | 32 | 35.294 |  | 19.22 | 0.82 | -2.34
| 12 | 3038 | 102 | 8 | 1 | 12 | 14.535 | 11.437 | 98.939 | 7.03 |  | 2.534 | 1.49 | 49.68 | 51.16 | 99.11 | 463.21 | 0.74 | 338.465 | 23.97 | 0.227 | 31.92 | 36.384 | 119.144 | 55.12 | 1.97 | 20 | 20 | 760.3 | 61.4 | 24.78 | 25.63 |  | 393 | 70.582 | 44.62 | 79.9 | 120.12 | 28.83 | 30.35 |  | 31.15 | 764.75 | 16 | 19.22 | 78 | 32 | 35.294 |  | 19.22 | 0.1 | 3.13
| 12 | 3039 | 102 | 9 | 2 | 12 | 15.079 | 11.436 | 98.937 | 7.29 |  | 2.668 | 1.52 | 49.61 | 51.14 | 102.09 | 460.21 | 0.81 | 337.413 | 23.96 | 0.371 | 31.9 | 66.372 | 123.4 | 54.39 | 3 | 20 | 20 | 1099.9 | 61.4 | 26.03 | 25.57 |  | 393 | 70.561 | 44.62 | 79.76 | 119.99 | 28.81 | 30.37 |  | 31.17 | 1206.25 | -13.5 | 27.84 | 78 | 32 | 91.763 |  | 27.84 | 0.04 | 0
| 12 | 3040 | 102 | 10 | 3 | 12 | 14.881 | 11.434 | 98.936 | 8.52 |  | 2.95 | 1.46 | 49.55 | 51 | 104.62 | 457.48 | 1.95 | 336.499 | 23.95 | 0.346 | 31.89 | 81.849 | 146.511 | 53.54 | 4.5 | 20 | 20 | 1679.1 | 61.39 | 25.62 | 25.57 |  | 393 | 70.545 | 44.62 | 79.97 | 120.14 | 28.81 | 30.4 |  | 31.2 | 1855.25 | 1 | 32.16 | 78 | 32 | 84.704 |  | 32.16 | 0.04 | 1.56
| 12 | 3041 | 102 | 11 | 4 | 12 | 14.299 | 11.434 | 98.936 | 9.41 |  | 3.223 | 1.5 | 49.47 | 50.97 | 107.03 | 460.2 | 3.23 | 335.915 | 23.95 | 0.347 | 31.89 | 80.564 | 208.795 | 52.44 | 6.23 | 20 | 20 | 2355.2 | 61.35 | 25.26 | 25.59 |  | 393 | 70.557 | 44.63 | 79.84 | 120.06 | 28.83 | 30.42 |  | 31.23 | 1855.25 | 15.5 | 31.37 | 78 | 32 | 84.704 |  | 31.37 | 0.08 | 7.81
| 12 | 3042 | 102 | 12 | 5 | 12 | 14.328 | 11.433 | 98.935 | 9.12 |  | 3.388 | 1.75 | 49.43 | 51.18 | 103.79 | 467.45 | 4.37 | 335.921 | 23.95 | 0.331 | 31.92 | 63.383 | 269.22 | 50.99 | 7.1 | 20.01 | 20.01 | 2699.9 | 61.28 | 25.13 | 25.66 |  | 393 | 70.588 | 44.64 | 80.06 | 120.36 | 28.88 | 30.46 |  | 31.28 | 2804.5 | 26.5 | 26.27 | 78 | 31 | 61.175 |  | 26.27 | 0.9 | 2.34
| 12 | 3043 | 102 | 13 | 6 | 12 | 13.962 | 11.435 | 98.935 | 9.92 |  | 3.475 | 2.08 | 49.38 | 51.45 | 108.99 | 474.12 | 4.27 | 334.827 | 23.95 | 0.23 | 31.96 | 65.196 | 296.356 | 49.58 | 8.34 | 20.02 | 20.01 | 3193.6 | 61.2 | 24.94 | 25.76 |  | 393 | 70.592 | 44.64 | 80.15 | 119.87 | 28.9 | 30.5 |  | 31.33 | 3317.75 | 27 | 30.2 | 78 | 31 | 67.45 |  | 30.2 | 0.9 | 3.91
| 12 | 3044 | 102 | 14 | 7 | 12 | 14.093 | 11.432 | 98.936 | 11.82 |  | 3.533 | 2.25 | 49.35 | 51.6 | 110.82 | 480.06 | 5.06 | 334.296 | 23.94 | 0.212 | 31.99 | 66.281 | 310.905 | 50.12 | 9.49 | 20.01 | 20.02 | 3623.7 | 61.13 | 25.02 | 25.81 |  | 393 | 70.577 | 44.64 | 80.04 | 120.25 | 28.91 | 30.53 |  | 31.36 | 3317.75 | 28.5 | 31.76 | 78 | 31 | 67.45 |  | 31.76 | 0.88 | -3.13
| 12 | 3045 | 102 | 15 | 8 | 12 | 14.405 | 11.435 | 98.936 | 12.74 |  | 3.558 | 2.43 | 49.35 | 51.79 | 110.46 | 489.25 | 6.19 | 334.147 | 23.95 | 0.214 | 32.02 | 63.47 | 320.554 | 51.23 | 10.44 | 20.02 | 20.03 | 3992.8 | 61 | 24.96 | 25.82 |  | 393 | 70.577 | 44.65 | 80.2 | 120.07 | 28.96 | 30.55 |  | 31.4 | 4071 | 30 | 30.98 | 78 | 31 | 61.96 |  | 30.98 | 0.76 | -10.94
| 2 | 3046 | 102 | 16 | 1 | 2 | 14.218 | 11.435 | 98.936 | 13.02 |  | 3.492 | 2.71 | 49.3 | 52 | 110.37 | 499.84 | 6.37 | 334.187 | 23.94 | 0.241 | 32.02 | 62 | 325.927 | 51.99 | 11.23 | 20.02 | 20.02 | 4278.4 | 60.52 | 25.07 | 25.77 |  | 393 | 70.632 | 44.63 | 80.16 | 119.93 | 29.01 | 30.58 |  | 31.44 | 4325 | 31 | 31.76 | 78 | 31 | 54.117 |  | 31.76 | 0.84 | -13.28
| 2 | 3047 | 102 | 17 | 2 | 2 | 14.071 | 11.431 | 98.938 | 12.37 |  | 3.314 | 3 | 49.31 | 52.31 | 104.33 | 510.94 | 6.39 | 335.686 | 23.95 | 0.37 | 32.04 | 51.982 | 329.022 | 52.53 | 11.32 | 20.03 | 20.03 | 4347.6 | 59.95 | 24.87 | 25.74 |  | 393 | 70.643 | 44.64 | 80.28 | 120.1 | 29.07 | 30.6 |  | 31.48 | 4339.75 | 36 | 28.63 | 78 | 31 | 40.391 |  | 28.63 | 0.9 | -17.97
| 2 | 3048 | 102 | 18 | 3 | 2 | 14.196 | 11.433 | 98.939 | 10.54 |  | 3.077 | 3.14 | 49.28 | 52.42 | 103.74 | 520.48 | 5.43 | 336.12 | 23.95 | 0.366 | 32.07 | 45.387 | 329.387 | 53 | 11.22 | 20.03 | 20.04 | 4306.5 | 59.61 | 24.87 | 25.69 |  | 393 | 70.694 | 44.64 | 79.93 | 120.24 | 29.11 | 30.61 |  | 31.52 | 4300 | 37 | 27.45 | 78 | 31 | 40.784 |  | 27.45 | 0.57 | -13.28
| 2 | 3049 | 102 | 19 | 4 | 2 | 14.223 | 11.434 | 98.939 | 8.75 |  | 2.869 | 3.23 | 49.28 | 52.51 | 104.46 | 526.55 | 4.49 | 335.969 | 23.96 | 0.346 | 32.09 | 43.749 | 328.32 | 53.49 | 11.23 | 20.04 | 20.05 | 4291.6 | 59.54 | 25 | 25.67 |  | 393 | 70.735 | 44.64 | 79.81 | 119.73 | 29.15 | 30.63 |  | 31.55 | 4300 | 36 | 27.84 | 78 | 31 | 44.313 |  | 27.84 | 0.64 | -19.53
| 2 | 3050 | 102 | 20 | 5 | 2 | 14.052 | 11.433 | 98.94 | 7.8 |  | 2.776 | 3.26 | 49.3 | 52.55 | 105.1 | 531.52 | 4.33 | 335.858 | 23.97 | 0.327 | 32.09 | 44.69 | 327.638 | 53.89 | 11.26 | 20.03 | 20.04 | 4312.2 | 59.56 | 24.94 | 25.64 |  | 393 | 70.759 | 44.64 | 79.83 | 119.81 | 29.18 | 30.63 |  | 31.53 | 4300 | 35.5 | 28.24 | 78 | 31 | 44.313 |  | 28.24 | 0.1 | -12.5
| 2 | 3051 | 102 | 21 | 6 | 2 | 14.172 | 11.432 | 98.939 | 7.28 |  | 2.722 | 3.3 | 49.29 | 52.59 | 104.39 | 536.52 | 4.6 | 335.873 | 23.97 | 0.363 | 32.08 | 44.355 | 327.167 | 54.28 | 11.28 | 20.04 | 20.04 | 4321.1 | 59.62 | 24.93 | 25.63 |  | 393 | 70.821 | 44.65 | 80.05 | 119.99 | 29.2 | 30.62 |  | 31.49 | 4314.75 | 36.5 | 27.84 | 78 | 31 | 40.391 |  | 27.84 | 0.88 | -17.97
| 2 | 3052 | 102 | 22 | 7 | 2 | 14.179 | 11.431 | 98.94 | 6.85 |  | 2.668 | 3.3 | 49.28 | 52.58 | 103.9 | 541.5 | 4.59 | 335.872 | 23.97 | 0.359 | 32.1 | 42.451 | 326.827 | 54.65 | 11.18 | 20.03 | 20.04 | 4286.4 | 59.7 | 24.92 | 25.61 |  | 393 | 70.829 | 44.65 | 80.08 | 120.31 | 29.21 | 30.6 |  | 31.44 | 4280.25 | 37 | 27.45 | 78 | 31 | 41.568 |  | 27.45 | 0.63 | -20.31
| 21 | 3053 | 102 | 23 | 1 | 21 | 14.099 | 11.428 | 98.939 | 6.5 |  | 2.641 | 3.37 | 49.33 | 52.7 | 104.68 | 545.64 | 4.33 | 335.676 | 23.98 | 0.385 | 32.13 | 43.142 | 325.791 | 54.99 | 11.24 | 20.04 | 20.05 | 4280.6 | 59.79 | 25.09 | 25.6 |  | 393 | 70.863 | 44.64 | 79.98 | 120.39 | 29.22 | 30.58 |  | 31.4 | 4280.25 | 35.5 | 27.84 | 78 | 31 | 41.568 |  | 27.84 | 0.1 | -12.5
| 21 | 3054 | 102 | 24 | 2 | 21 | 13.802 | 11.431 | 98.939 | 6.16 |  | 2.558 | 3.29 | 49.38 | 52.67 | 98.89 | 549.5 | 4.12 | 337.739 | 23.97 | 0.505 | 32.13 | 26.739 | 324.356 | 55.29 | 9.97 | 20.04 | 20.05 | 3836 | 59.92 | 24.81 | 25.58 |  | 393 | 70.881 | 44.63 | 80.2 | 120.33 | 29.23 | 30.55 |  | 31.35 | 3719.5 | 32 | 20 | 78 | 31 | 11.372 |  | 20 | 0.92 | -20.31
| 21 | 3055 | 102 | 25 | 3 | 21 | 22.419 | 11.435 | 98.939 | 3.7 |  | 2.351 | 3.26 | 49.44 | 52.7 | 98.56 | 547.97 | 2.14 | 338.424 | 23.98 | 0.3 | 32.14 | 17.689 | 319.035 | 55.6 | 8.62 | 20.05 | 20.06 | 3318.6 | 60.04 | 24.81 | 25.54 |  | 393 | 70.897 | 44.64 | 80.32 | 120.27 | 29.23 | 30.51 |  | 31.32 | 3196.75 | 30.5 | 18.82 | 78 | 31 | 12.157 |  | 18.82 | 0.02 | 0
| 21 | 3056 | 102 | 26 | 4 | 21 | 22.492 | 11.436 | 98.94 | 2.57 |  | 2.28 | 3.09 | 49.49 | 52.58 | 98.83 | 536.47 | 0.66 | 338.529 | 23.99 | 0.167 | 32.12 | 15.011 | 312.511 | 55.89 | 7.45 | 20.05 | 20.05 | 2862 | 60.12 | 24.87 | 25.52 |  | 393 | 70.86 | 44.63 | 79.97 | 119.99 | 29.21 | 30.49 |  | 31.29 | 3196.75 | 27.5 | 18.43 | 78 | 31 | 12.157 |  | 18.43 | 0 | 0
| 21 | 3057 | 102 | 27 | 5 | 21 | 22.495 | 11.434 | 98.94 | 3.36 |  | 2.28 | 2.73 | 49.55 | 52.28 | 98.84 | 523.69 | 0.09 | 338.696 | 23.99 | 0.192 | 32.09 | 14.668 | 301.676 | 56.14 | 6.13 | 20.04 | 20.06 | 2367.3 | 60.19 | 24.74 | 25.49 |  | 393 | 70.84 | 44.62 | 79.86 | 119.96 | 29.17 | 30.45 |  | 31.27 | 2697.5 | 25.5 | 18.43 | 78 | 31 | 14.117 |  | 18.43 | 0 | 0
| 21 | 3058 | 102 | 28 | 6 | 21 | 20.596 | 11.432 | 98.941 | 3.49 |  | 2.265 | 2.46 | 49.61 | 52.07 | 99.17 | 511.75 | 0.02 | 338.526 | 23.99 | 0.171 | 32.08 | 15.579 | 273.24 | 56.33 | 4.89 | 20.05 | 20.06 | 1889.4 | 60.22 | 24.72 | 25.47 |  | 393 | 70.796 | 44.62 | 79.71 | 120.13 | 29.11 | 30.41 |  | 31.24 | 1796 | 22 | 18.82 | 78 | 31 | 16.078 |  | 18.82 | 0.02 | 0
| 21 | 3059 | 102 | 29 | 7 | 21 | 15.065 | 11.432 | 98.941 | 1.97 |  | 2.205 | 2.16 | 49.66 | 51.82 | 99.39 | 502.09 | 0.33 | 338.778 | 23.99 | 0.169 | 32.06 | 16.561 | 235.048 | 56.47 | 3.93 | 20.05 | 20.06 | 1524.6 | 60.43 | 24.62 | 25.43 |  | 393 | 70.746 | 44.61 | 79.63 | 120.18 | 29.05 | 30.38 |  | 31.21 | 1796 | 20.5 | 18.04 | 78 | 31 | 16.078 |  | 18.04 | 0.45 | 1.56
| 21 | 3060 | 102 | 30 | 8 | 21 | 15.448 | 11.435 | 98.942 | 1.06 |  | 2.109 | 2.01 | 49.7 | 51.71 | 99.35 | 494.47 | 0.5 | 338.847 | 24 | 0.193 | 32.03 | 18.944 | 188.862 | 56.57 | 2.98 | 20.06 | 20.07 | 1158.6 | 60.71 | 24.52 | 25.4 |  | 393 | 70.696 | 44.62 | 80.05 | 120.01 | 29 | 30.35 |  | 31.18 | 1394.5 | 19 | 18.43 | 78 | 31 | 18.431 |  | 18.43 | 0 | 3.91
| 1 | 3061 | 103 | 1 | 1 | 1 | 14.613 | 11.435 | 98.942 | 1.1 |  | 2.065 | 1.88 | 49.73 | 51.6 | 99.09 | 487.96 | 0.53 | 338.912 | 23.99 | 0.184 | 32.01 | 22.354 | 150.324 | 56.59 | 2.33 | 20.05 | 20.07 | 902.3 | 60.94 | 24.63 | 25.35 |  | 393 | 70.62 | 44.62 | 80.04 | 120.09 | 28.95 | 30.32 |  | 31.15 | 863.25 | 18.5 | 18.43 | 78 | 32 | 25.882 |  | 18.43 | 0.08 | 6.25
| 1 | 3062 | 103 | 2 | 2 | 1 | 13.985 | 11.432 | 98.942 | 2.34 |  | 2.105 | 1.81 | 49.73 | 51.54 | 99.17 | 482.8 | 0.58 | 338.64 | 23.99 | 0.15 | 31.98 | 27.395 | 129.704 | 56.53 | 2.07 | 20.05 | 20.07 | 793.8 | 61.1 | 24.96 | 25.31 |  | 393 | 70.58 | 44.62 | 79.86 | 120.52 | 28.91 | 30.3 |  | 31.13 | 863.25 | 18 | 18.82 | 78 | 32 | 25.882 |  | 18.82 | 0.92 | 0
| 1 | 3063 | 103 | 3 | 3 | 1 | 14.242 | 11.437 | 98.942 | 4.43 |  | 2.26 | 1.71 | 49.72 | 51.44 | 99.18 | 478.5 | 0.65 | 338.561 | 23.99 | 0.135 | 31.97 | 34.682 | 121.266 | 56.45 | 2.1 | 20.06 | 20.07 | 794.4 | 61.2 | 25.2 | 25.31 |  | 393 | 70.53 | 44.63 | 79.79 | 120.05 | 28.87 | 30.29 |  | 31.11 | 783.5 | 14.5 | 19.61 | 78 | 32 | 35.294 |  | 19.61 | 0.82 | -2.34
| 1 | 3064 | 103 | 4 | 4 | 1 | 14.728 | 11.437 | 98.942 | 5.61 |  | 2.372 | 1.64 | 49.72 | 51.36 | 99.26 | 474.97 | 0.74 | 338.386 | 23.99 | 0.151 | 31.96 | 37.817 | 120.471 | 56.32 | 2.2 | 20.07 | 20.08 | 831.9 | 61.28 | 25.23 | 25.35 |  | 393 | 70.518 | 44.63 | 79.98 | 120.04 | 28.85 | 30.28 |  | 31.09 | 840.5 | 15 | 19.61 | 78 | 32 | 38.039 |  | 19.61 | 0.18 | 2.34
| 1 | 3065 | 103 | 5 | 5 | 1 | 14.489 | 11.439 | 98.941 | 5.75 |  | 2.435 | 1.59 | 49.7 | 51.29 | 99.24 | 471.56 | 0.83 | 338.359 | 23.99 | 0.171 | 31.93 | 37.995 | 120.529 | 56.1 | 2.26 | 20.07 | 20.08 | 858 | 61.33 | 25.1 | 25.4 |  | 393 | 70.537 | 44.64 | 80.14 | 120.09 | 28.84 | 30.26 |  | 31.08 | 840.5 | 16.5 | 19.61 | 78 | 32 | 38.039 |  | 19.61 | 0.08 | 5.47
| 1 | 3066 | 103 | 6 | 6 | 1 | 14.149 | 11.437 | 98.94 | 5.56 |  | 2.43 | 1.54 | 49.69 | 51.24 | 99.2 | 468.37 | 0.84 | 338.338 | 23.97 | 0.19 | 31.91 | 36.188 | 120.815 | 55.75 | 2.2 | 20.06 | 20.07 | 844.7 | 61.37 | 24.87 | 25.48 |  | 393 | 70.532 | 44.64 | 80.02 | 119.93 | 28.83 | 30.25 |  | 31.09 | 857 | 17.5 | 19.22 | 78 | 32 | 34.509 |  | 19.22 | 0.9 | 3.13
| 1 | 3067 | 103 | 7 | 7 | 1 | 14.213 | 11.435 | 98.94 | 5.57 |  | 2.435 | 1.55 | 49.64 | 51.19 | 99.19 | 465.42 | 0.78 | 338.365 | 23.98 | 0.211 | 31.89 | 35.747 | 120.45 | 55.24 | 2.15 | 20.07 | 20.07 | 824.8 | 61.37 | 24.92 | 25.56 |  | 393 | 70.554 | 44.65 | 80.09 | 120.04 | 28.81 | 30.25 |  | 31.12 | 820.25 | 17 | 19.22 | 78 | 32 | 34.901 |  | 19.22 | 0.86 | 0
| 12 | 3068 | 103 | 8 | 1 | 12 | 14.431 | 11.435 | 98.941 | 5.79 |  | 2.426 | 1.52 | 49.59 | 51.11 | 99.21 | 462.52 | 0.75 | 338.36 | 23.98 | 0.191 | 31.88 | 36.237 | 120.127 | 54.53 | 2.13 | 20.07 | 20.08 | 811.9 | 61.37 | 25.07 | 25.65 |  | 393 | 70.559 | 44.65 | 79.98 | 120.32 | 28.81 | 30.24 |  | 31.15 | 820.25 | 16 | 19.22 | 78 | 32 | 34.901 |  | 19.22 | 0.7 | -3.13
| 12 | 3069 | 103 | 9 | 2 | 12 | 15.346 | 11.431 | 98.94 | 6.32 |  | 2.605 | 1.51 | 49.51 | 51.01 | 102.54 | 459.59 | 0.86 | 337.339 | 23.97 | 0.33 | 31.87 | 69.042 | 125.204 | 53.73 | 3.1 | 20.08 | 20.08 | 1150 | 61.33 | 25.75 | 25.7 |  | 393 | 70.557 | 44.65 | 80.01 | 119.94 | 28.8 | 30.22 |  | 31.21 | 1246 | -9.5 | 27.84 | 78 | 32 | 90.979 |  | 27.84 | 0.04 | 0
| 12 | 3070 | 103 | 10 | 3 | 12 | 14.835 | 11.432 | 98.94 | 7.85 |  | 2.906 | 1.46 | 49.47 | 50.94 | 104.96 | 459.6 | 2.06 | 336.425 | 23.95 | 0.326 | 31.85 | 81.536 | 149.893 | 52.88 | 4.73 | 20.07 | 20.07 | 1757.5 | 61.25 | 25.72 | 25.67 |  | 393 | 70.549 | 44.64 | 79.83 | 120.06 | 28.8 | 30.21 |  | 31.25 | 1919.5 | 3.5 | 31.76 | 78 | 32 | 79.214 |  | 31.76 | 0.04 | 2.34
| 12 | 3071 | 103 | 11 | 4 | 12 | 14.676 | 11.435 | 98.939 | 8.86 |  | 3.153 | 1.69 | 49.4 | 51.09 | 104.59 | 465.44 | 3.39 | 336.442 | 23.95 | 0.342 | 31.9 | 73.647 | 214.664 | 51.78 | 6.18 | 20.08 | 20.08 | 2336.7 | 61.16 | 25.24 | 25.65 |  | 393 | 70.526 | 44.65 | 79.86 | 120.62 | 28.83 | 30.2 |  | 31.29 | 2460 | 22 | 27.84 | 78 | 32 | 64.313 |  | 27.84 | 0.84 | 2.34
| 12 | 3072 | 103 | 12 | 5 | 12 | 13.949 | 11.434 | 98.938 | 8.89 |  | 3.354 | 1.92 | 49.36 | 51.29 | 104.99 | 471.51 | 4.07 | 335.925 | 23.95 | 0.342 | 31.93 | 66.012 | 271.938 | 50.34 | 7.36 | 20.09 | 20.08 | 2803.3 | 61.13 | 25.08 | 25.64 |  | 393 | 70.552 | 44.65 | 79.82 | 120.16 | 28.87 | 30.23 |  | 31.33 | 2890.5 | 26.5 | 29.02 | 78 | 31 | 56.47 |  | 29.02 | 0.88 | 6.25
| 12 | 3073 | 103 | 13 | 6 | 12 | 14.201 | 11.432 | 98.938 | 9.99 |  | 3.397 | 2.13 | 49.34 | 51.47 | 105.67 | 477.7 | 4.72 | 335.731 | 23.96 | 0.318 | 31.96 | 60.481 | 296.743 | 50.12 | 8.28 | 20.09 | 20.09 | 3144.8 | 61.15 | 25.13 | 25.64 |  | 393 | 70.543 | 44.65 | 79.8 | 120.1 | 28.89 | 30.27 |  | 31.38 | 3226.5 | 29 | 28.63 | 78 | 31 | 59.607 |  | 28.63 | 0.86 | 0
| 12 | 3074 | 103 | 14 | 7 | 12 | 14.012 | 11.432 | 98.938 | 11.06 |  | 3.411 | 2.36 | 49.31 | 51.67 | 110.08 | 484.54 | 5.1 | 334.771 | 23.95 | 0.219 | 31.96 | 62.631 | 310.633 | 51.01 | 9.36 | 20.09 | 20.08 | 3563.5 | 61.1 | 25.09 | 25.6 |  | 393 | 70.539 | 44.66 | 79.96 | 119.88 | 28.91 | 30.3 |  | 31.44 | 3665.5 | 28.5 | 31.37 | 78 | 31 | 65.097 |  | 31.37 | 0.63 | 3.13
| 12 | 3075 | 103 | 15 | 8 | 12 | 14.288 | 11.433 | 98.937 | 12.04 |  | 3.49 | 2.62 | 49.28 | 51.89 | 110.87 | 493.79 | 5.81 | 334.285 | 23.96 | 0.23 | 31.99 | 63.796 | 319.78 | 51.86 | 10.32 | 20.09 | 20.09 | 3949 | 60.76 | 24.96 | 25.57 |  | 393 | 70.532 | 44.65 | 80.05 | 119.52 | 28.96 | 30.34 |  | 31.49 | 4023.25 | 29 | 31.76 | 78 | 31 | 60.391 |  | 31.76 | 0.84 | -8.59
| 2 | 3076 | 103 | 16 | 1 | 2 | 14.085 | 11.433 | 98.936 | 12.58 |  | 3.492 | 2.82 | 49.28 | 52.1 | 110.24 | 504.75 | 6.33 | 334.413 | 23.96 | 0.264 | 32.01 | 61.871 | 325.096 | 52.4 | 11.11 | 20.09 | 20.09 | 4234.7 | 60.23 | 25.04 | 25.54 |  | 393 | 70.57 | 44.65 | 80.05 | 119.95 | 29.01 | 30.38 |  | 31.52 | 4270.25 | 30 | 31.37 | 78 | 31 | 50.98 |  | 31.37 | 0.64 | -14.06
| 2 | 3077 | 103 | 17 | 2 | 2 | 14.222 | 11.431 | 98.936 | 12.18 |  | 3.337 | 2.99 | 49.28 | 52.27 | 104.8 | 515.32 | 6.36 | 335.54 | 23.96 | 0.347 | 32.03 | 52.225 | 328.118 | 52.87 | 11.16 | 20.1 | 20.1 | 4292.3 | 59.71 | 24.83 | 25.52 |  | 393 | 70.634 | 44.65 | 79.98 | 120.35 | 29.06 | 30.41 |  | 31.55 | 4295.25 | 35.5 | 28.24 | 78 | 31 | 42.352 |  | 28.24 | 0.86 | -17.97
| 2 | 3078 | 103 | 18 | 3 | 2 | 14.261 | 11.431 | 98.937 | 10.51 |  | 3.079 | 3.19 | 49.27 | 52.46 | 104.27 | 522.55 | 5.36 | 335.937 | 23.97 | 0.354 | 32.04 | 46.208 | 328.552 | 53.33 | 11.25 | 20.1 | 20.11 | 4283.2 | 59.5 | 25.09 | 25.56 |  | 393 | 70.703 | 44.65 | 79.99 | 120.4 | 29.11 | 30.43 |  | 31.56 | 4285 | 36.5 | 27.84 | 78 | 31 | 41.96 |  | 27.84 | 0.84 | -19.53
| 2 | 3079 | 103 | 19 | 4 | 2 | 14.142 | 11.427 | 98.937 | 8.99 |  | 2.898 | 3.22 | 49.26 | 52.49 | 104.58 | 528.1 | 4.64 | 335.989 | 23.98 | 0.339 | 32.04 | 44.378 | 328.103 | 53.75 | 11.15 | 20.1 | 20.11 | 4275.4 | 59.47 | 24.91 | 25.59 |  | 393 | 70.744 | 44.65 | 80.13 | 119.48 | 29.15 | 30.45 |  | 31.56 | 4285 | 36 | 27.45 | 78 | 31 | 41.96 |  | 27.45 | 0.08 | -14.06
| 2 | 3080 | 103 | 20 | 5 | 2 | 14.284 | 11.428 | 98.937 | 7.91 |  | 2.781 | 3.27 | 49.25 | 52.53 | 105.23 | 533.14 | 4.41 | 335.776 | 23.98 | 0.328 | 32.06 | 45.076 | 327.378 | 54.16 | 11.27 | 20.1 | 20.11 | 4301.9 | 59.55 | 25.02 | 25.58 |  | 393 | 70.778 | 44.64 | 80.09 | 119.86 | 29.18 | 30.46 |  | 31.55 | 4310 | 35.5 | 28.24 | 78 | 31 | 44.705 |  | 28.24 | 0.88 | -17.19
| 2 | 3081 | 103 | 21 | 6 | 2 | 14.006 | 11.428 | 98.937 | 7.4 |  | 2.73 | 3.24 | 49.26 | 52.5 | 104.61 | 538.28 | 4.6 | 335.97 | 23.99 | 0.345 | 32.08 | 44.935 | 327.325 | 54.55 | 11.28 | 20.09 | 20.11 | 4320.3 | 59.68 | 24.93 | 25.54 |  | 393 | 70.842 | 44.65 | 80.32 | 120.26 | 29.2 | 30.46 |  | 31.53 | 4319.5 | 36 | 28.24 | 78 | 31 | 41.96 |  | 28.24 | 0.2 | -14.06
| 2 | 3082 | 103 | 22 | 7 | 2 | 14.078 | 11.431 | 98.937 | 7.01 |  | 2.685 | 3.38 | 49.28 | 52.66 | 104.21 | 543.08 | 4.63 | 336.079 | 23.99 | 0.357 | 32.08 | 43.537 | 326.973 | 54.87 | 11.17 | 20.09 | 20.11 | 4304.4 | 59.82 | 24.79 | 25.58 |  | 393 | 70.861 | 44.65 | 80.14 | 120.15 | 29.22 | 30.44 |  | 31.5 | 4319.5 | 36.5 | 27.45 | 78 | 31 | 41.96 |  | 27.45 | 0.08 | -14.06
| 21 | 3083 | 103 | 23 | 1 | 21 | 14.284 | 11.43 | 98.937 | 6.63 |  | 2.656 | 3.3 | 49.31 | 52.62 | 103.57 | 547.2 | 4.39 | 336.039 | 24 | 0.423 | 32.08 | 42.344 | 326.472 | 55.17 | 11.2 | 20.09 | 20.11 | 4277 | 59.91 | 25 | 25.66 |  | 393 | 70.907 | 44.66 | 80.13 | 120.04 | 29.24 | 30.43 |  | 31.46 | 4217.75 | 36.5 | 27.45 | 78 | 31 | 28.235 |  | 27.45 | 0.86 | -18.75
| 21 | 3084 | 103 | 24 | 2 | 21 | 13.706 | 11.435 | 98.937 | 6.18 |  | 2.581 | 3.33 | 49.39 | 52.72 | 98.75 | 549.94 | 4.08 | 338.015 | 24 | 0.511 | 32.07 | 25.778 | 324.534 | 55.48 | 9.98 | 20.07 | 20.11 | 3842.4 | 60.01 | 24.8 | 25.66 |  | 393 | 70.927 | 44.66 | 80.09 | 120.3 | 29.25 | 30.4 |  | 31.42 | 3723.25 | 32 | 19.61 | 78 | 31 | 11.765 |  | 19.61 | 0.92 | 0
| 21 | 3085 | 103 | 25 | 3 | 21 | 22.459 | 11.43 | 98.937 | 3.82 |  | 2.361 | 3.33 | 49.39 | 52.72 | 98.17 | 549.94 | 2.29 | 338.58 | 24 | 0.341 | 32.07 | 17.441 | 319.697 | 55.48 | 8.74 | 20.07 | 20.11 | 3375.8 | 60.01 | 24.74 | 25.66 |  | 393 | 70.887 | 44.66 | 80.17 | 120.39 | 29.25 | 30.38 |  | 31.36 | 3723.25 | 30.5 | 18.43 | 78 | 31 | 11.765 |  | 18.43 | 0 | 0
| 21 | 3086 | 103 | 26 | 4 | 21 | 22.493 | 11.427 | 98.938 | 2.01 |  | 2.277 | 2.89 | 49.49 | 52.38 | 98.86 | 528.95 | 0.45 | 338.661 | 24.02 | 0.193 | 32.07 | 14.867 | 312.359 | 56.05 | 7.31 | 20.08 | 20.1 | 2818.1 | 60.14 | 24.78 | 25.68 |  | 393 | 70.884 | 44.67 | 80.17 | 120.47 | 29.23 | 30.36 |  | 31.31 | 2701.5 | 27.5 | 18.82 | 78 | 31 | 12.549 |  | 18.82 | 0 | 0
| 21 | 3087 | 103 | 27 | 5 | 21 | 22.495 | 11.427 | 98.938 | 2.68 |  | 2.278 | 2.58 | 49.56 | 52.14 | 99.06 | 516.53 | 0.05 | 338.703 | 24.02 | 0.178 | 32.06 | 14.849 | 301.23 | 56.27 | 6.02 | 20.08 | 20.11 | 2324.5 | 60.17 | 24.72 | 25.66 |  | 393 | 70.841 | 44.68 | 80.09 | 120.03 | 29.18 | 30.32 |  | 31.26 | 2213.25 | 25.5 | 18.82 | 78 | 31 | 14.902 |  | 18.82 | 0 | 0
| 21 | 3088 | 103 | 28 | 6 | 21 | 22.496 | 11.428 | 98.938 | 3.14 |  | 2.257 | 2.58 | 49.56 | 52.14 | 99.13 | 516.53 | 0.01 | 338.636 | 24.02 | 0.178 | 32.06 | 15.271 | 275.526 | 56.27 | 5 | 20.08 | 20.11 | 1929.8 | 60.17 | 24.73 | 25.66 |  | 393 | 70.798 | 44.68 | 80.01 | 119.98 | 29.13 | 30.29 |  | 31.23 | 2213.25 | 22 | 18.43 | 78 | 31 | 14.902 |  | 18.43 | 0.02 | 0
| 21 | 3089 | 103 | 29 | 7 | 21 | 15.022 | 11.432 | 98.939 | 1.78 |  | 2.197 | 2.06 | 49.67 | 51.73 | 99.12 | 497.28 | 0.34 | 338.63 | 24.02 | 0.186 | 32 | 17.187 | 232.869 | 56.53 | 3.85 | 20.07 | 20.09 | 1494.2 | 60.64 | 24.62 | 25.6 |  | 393 | 70.727 | 44.67 | 79.94 | 120.32 | 29.05 | 30.27 |  | 31.2 | 1405.25 | 21 | 18.82 | 78 | 31 | 16.862 |  | 18.82 | 0.23 | 1.56
| 21 | 3090 | 103 | 30 | 8 | 21 | 14.873 | 11.434 | 98.939 | 1.05 |  | 2.143 | 2.06 | 49.67 | 51.73 | 99.32 | 497.28 | 0.52 | 338.549 | 24.02 | 0.174 | 32 | 19.388 | 188.289 | 56.53 | 2.98 | 20.07 | 20.09 | 1158.4 | 60.64 | 24.6 | 25.6 |  | 393 | 70.69 | 44.67 | 79.96 | 120.29 | 28.99 | 30.24 |  | 31.19 | 1093.75 | 20 | 18.82 | 78 | 31 | 21.176 |  | 18.82 | 0.04 | 6.25
| 1 | 3091 | 104 | 1 | 1 | 1 | 14.33 | 11.433 | 98.939 | 1.36 |  | 2.116 | 1.96 | 49.69 | 51.65 | 99.09 | 490.77 | 0.52 | 338.549 | 24.02 | 0.198 | 31.99 | 21.625 | 150.91 | 56.6 | 2.29 | 20.06 | 20.09 | 894.4 | 60.92 | 24.43 | 25.65 |  | 393 | 70.68 | 44.68 | 79.8 | 120.15 | 28.96 | 30.22 |  | 31.19 | 842 | 17 | 18.43 | 78 | 31 | 23.529 |  | 18.43 | 0.9 | 3.91
| 1 | 3092 | 104 | 2 | 2 | 1 | 13.925 | 11.433 | 98.939 | 2.74 |  | 2.168 | 1.87 | 49.7 | 51.58 | 99.02 | 485.68 | 0.51 | 338.412 | 24.02 | 0.156 | 31.96 | 26.101 | 129.386 | 56.59 | 1.89 | 20.05 | 20.08 | 726.9 | 61.08 | 24.77 | 25.71 |  | 393 | 70.671 | 44.68 | 80.17 | 120.15 | 28.92 | 30.21 |  | 31.17 | 715.5 | 17 | 18.43 | 78 | 32 | 34.509 |  | 18.43 | 0.94 | 1.56
| 1 | 3093 | 104 | 3 | 3 | 1 | 14.209 | 11.43 | 98.939 | 5.26 |  | 2.316 | 1.78 | 49.7 | 51.48 | 99.28 | 481.11 | 0.52 | 338.314 | 24.01 | 0.136 | 31.94 | 34.347 | 118.683 | 56.52 | 1.9 | 20.06 | 20.07 | 719.5 | 61.2 | 25.26 | 25.77 |  | 393 | 70.603 | 44.68 | 79.98 | 120.14 | 28.88 | 30.2 |  | 31.14 | 730.25 | 14.5 | 19.22 | 78 | 32 | 41.176 |  | 19.22 | 0.86 | -1.56
| 1 | 3094 | 104 | 4 | 4 | 1 | 14.725 | 11.431 | 98.939 | 6.68 |  | 2.48 | 1.64 | 49.7 | 51.34 | 99.18 | 477.12 | 0.62 | 338.324 | 24.02 | 0.149 | 31.92 | 38.948 | 117.955 | 56.42 | 2.05 | 20.05 | 20.08 | 773.1 | 61.3 | 25.35 | 25.81 |  | 393 | 70.602 | 44.69 | 79.92 | 119.78 | 28.86 | 30.19 |  | 31.11 | 783.5 | 13.5 | 19.61 | 78 | 32 | 39.607 |  | 19.61 | 0.37 | 2.34
| 1 | 3095 | 104 | 5 | 5 | 1 | 14.413 | 11.432 | 98.939 | 6.83 |  | 2.546 | 1.59 | 49.7 | 51.29 | 99.16 | 473.47 | 0.75 | 338.281 | 24.02 | 0.181 | 31.91 | 38.444 | 119.612 | 56.28 | 2.11 | 20.05 | 20.06 | 806.1 | 61.37 | 24.96 | 25.84 |  | 393 | 70.558 | 44.7 | 79.98 | 119.99 | 28.84 | 30.2 |  | 31.07 | 804.5 | 15.5 | 19.22 | 78 | 32 | 34.901 |  | 19.22 | 0.08 | 4.69
| 1 | 3096 | 104 | 6 | 6 | 1 | 14.15 | 11.428 | 98.94 | 6.6 |  | 2.552 | 1.53 | 49.68 | 51.22 | 99.14 | 469.99 | 0.81 | 338.255 | 24.01 | 0.188 | 31.89 | 36.669 | 118.621 | 56.04 | 2.07 | 20.05 | 20.06 | 792.3 | 61.42 | 24.9 | 25.83 |  | 393 | 70.558 | 44.71 | 79.95 | 120.11 | 28.83 | 30.24 |  | 31.06 | 789 | 16 | 19.22 | 78 | 32 | 34.901 |  | 19.22 | 0.9 | 0.78
| 1 | 3097 | 104 | 7 | 7 | 1 | 14.287 | 11.425 | 98.939 | 6.63 |  | 2.533 | 1.48 | 49.67 | 51.15 | 99.11 | 466.69 | 0.78 | 338.297 | 24 | 0.203 | 31.88 | 36.27 | 116.389 | 55.59 | 2.02 | 20.05 | 20.06 | 777.5 | 61.44 | 24.83 | 25.81 |  | 393 | 70.497 | 44.71 | 79.95 | 120.31 | 28.82 | 30.29 |  | 31.07 | 773.25 | 16 | 19.22 | 78 | 32 | 35.686 |  | 19.22 | 0.84 | -1.56
| 12 | 3098 | 104 | 8 | 1 | 12 | 14.525 | 11.43 | 98.939 | 6.75 |  | 2.528 | 1.48 | 49.61 | 51.08 | 99.07 | 463.55 | 0.74 | 338.297 | 23.99 | 0.237 | 31.85 | 36.593 | 116.94 | 54.99 | 2.02 | 20.04 | 20.06 | 769.9 | 61.43 | 25.06 | 25.78 |  | 393 | 70.489 | 44.72 | 79.74 | 120.13 | 28.81 | 30.33 |  | 31.1 | 773.25 | 15.5 | 19.22 | 78 | 32 | 35.686 |  | 19.22 | 0.27 | 2.34
| 12 | 3099 | 104 | 9 | 2 | 12 | 15.143 | 11.431 | 98.939 | 7.03 |  | 2.683 | 1.46 | 49.55 | 51.01 | 102.07 | 460.55 | 0.82 | 337.316 | 23.99 | 0.352 | 31.84 | 66.02 | 122.542 | 54.27 | 3 | 20.04 | 20.05 | 1102.6 | 61.41 | 25.98 | 25.73 |  | 393 | 70.478 | 44.72 | 79.9 | 119.76 | 28.8 | 30.35 |  | 31.16 | 1206.25 | -12.5 | 27.45 | 78 | 32 | 91.371 |  | 27.45 | 0.04 | 0
| 12 | 3100 | 104 | 10 | 3 | 12 | 14.898 | 11.432 | 98.939 | 8.37 |  | 2.98 | 1.46 | 49.49 | 50.95 | 104.51 | 457.97 | 2 | 336.284 | 23.98 | 0.348 | 31.82 | 81.733 | 146.866 | 53.44 | 4.46 | 20.04 | 20.05 | 1655.3 | 61.36 | 25.76 | 25.7 |  | 393 | 70.454 | 44.72 | 79.91 | 119.87 | 28.79 | 30.37 |  | 31.22 | 1835.75 | -1 | 32.16 | 78 | 32 | 84.312 |  | 32.16 | 0.04 | 1.56
| 12 | 3101 | 104 | 11 | 4 | 12 | 14.28 | 11.438 | 98.939 | 9.33 |  | 3.254 | 1.48 | 49.45 | 50.94 | 106.84 | 461.25 | 3.23 | 335.719 | 23.98 | 0.345 | 31.85 | 81.24 | 206.153 | 52.37 | 6.2 | 20.04 | 20.04 | 2338 | 61.3 | 25.32 | 25.72 |  | 393 | 70.464 | 44.73 | 79.66 | 120.05 | 28.82 | 30.39 |  | 31.27 | 1835.75 | 15.5 | 31.76 | 78 | 32 | 84.312 |  | 31.76 | 0.08 | 7.81
| 12 | 3102 | 104 | 12 | 5 | 12 | 14.292 | 11.437 | 98.939 | 9.34 |  | 3.444 | 1.74 | 49.39 | 51.13 | 104.05 | 468.68 | 4.49 | 335.867 | 23.98 | 0.363 | 31.88 | 65.875 | 268.516 | 51 | 7.27 | 20.03 | 20.03 | 2765 | 61.25 | 25.1 | 25.72 |  | 393 | 70.504 | 44.72 | 79.87 | 120.28 | 28.87 | 30.43 |  | 31.31 | 2844.5 | 26.5 | 27.45 | 78 | 31 | 54.117 |  | 27.45 | 0.84 | 1.56
| 12 | 3103 | 104 | 13 | 6 | 12 | 14.196 | 11.435 | 98.939 | 10.1 |  | 3.47 | 2.05 | 49.36 | 51.41 | 107.65 | 475.61 | 4.44 | 335.083 | 23.98 | 0.259 | 31.88 | 62.985 | 296.23 | 49.69 | 8.35 | 20.04 | 20.05 | 3169.4 | 61.18 | 25.15 | 25.69 |  | 393 | 70.551 | 44.74 | 79.98 | 120.12 | 28.89 | 30.47 |  | 31.34 | 3280.25 | 27.5 | 29.41 | 78 | 31 | 64.705 |  | 29.41 | 0.78 | 0.78
| 12 | 3104 | 104 | 14 | 7 | 12 | 14.105 | 11.434 | 98.939 | 11.46 |  | 3.508 | 2.29 | 49.33 | 51.62 | 110.33 | 481.82 | 4.89 | 334.436 | 23.98 | 0.214 | 31.93 | 64.985 | 310.191 | 50.26 | 9.43 | 20.03 | 20.04 | 3584.8 | 61.11 | 25.12 | 25.7 |  | 393 | 70.567 | 44.74 | 80.15 | 119.83 | 28.92 | 30.5 |  | 31.37 | 3280.25 | 28.5 | 31.76 | 78 | 31 | 64.705 |  | 31.76 | 0.88 | -3.13
| 12 | 3105 | 104 | 15 | 8 | 12 | 14.184 | 11.43 | 98.94 | 12.3 |  | 3.555 | 2.51 | 49.31 | 51.82 | 110.52 | 490.68 | 5.96 | 334.262 | 23.99 | 0.202 | 31.96 | 63.564 | 319.726 | 51.32 | 10.45 | 20.04 | 20.04 | 3973.9 | 60.97 | 25.11 | 25.68 |  | 393 | 70.615 | 44.74 | 80.2 | 120.12 | 28.96 | 30.53 |  | 31.41 | 4057.75 | 29.5 | 31.37 | 78 | 31 | 62.744 |  | 31.37 | 0.63 | -10.16
| 2 | 3106 | 104 | 16 | 1 | 2 | 14.29 | 11.428 | 98.939 | 12.75 |  | 3.531 | 2.71 | 49.29 | 52 | 110.33 | 501.02 | 6.33 | 334.241 | 23.98 | 0.223 | 31.98 | 62.379 | 325.501 | 52.05 | 11.2 | 20.03 | 20.04 | 4268.3 | 60.54 | 25.06 | 25.65 |  | 393 | 70.667 | 44.74 | 79.98 | 120.57 | 29.01 | 30.56 |  | 31.45 | 4319.5 | 30.5 | 31.37 | 78 | 31 | 56.47 |  | 31.37 | 0.72 | -14.06
| 2 | 3107 | 104 | 17 | 2 | 2 | 14.043 | 11.431 | 98.939 | 12.23 |  | 3.368 | 3 | 49.27 | 52.27 | 104.18 | 512.15 | 6.41 | 335.578 | 23.98 | 0.36 | 31.98 | 52.329 | 328.72 | 52.56 | 11.31 | 20.03 | 20.04 | 4344.2 | 59.92 | 24.87 | 25.63 |  | 393 | 70.712 | 44.74 | 80.01 | 120.3 | 29.06 | 30.57 |  | 31.48 | 4335 | 36 | 28.24 | 78 | 31 | 40.784 |  | 28.24 | 0.9 | -17.19
| 2 | 3108 | 104 | 18 | 3 | 2 | 14.135 | 11.434 | 98.939 | 10.67 |  | 3.106 | 3.12 | 49.28 | 52.4 | 103.57 | 521.42 | 5.47 | 335.746 | 23.99 | 0.365 | 32.01 | 45.862 | 328.955 | 53.04 | 11.28 | 20.02 | 20.04 | 4312.3 | 59.51 | 24.98 | 25.67 |  | 393 | 70.766 | 44.75 | 79.87 | 119.94 | 29.11 | 30.58 |  | 31.51 | 4304.5 | 36.5 | 27.45 | 78 | 31 | 41.176 |  | 27.45 | 0.18 | -14.06
| 2 | 3109 | 104 | 19 | 4 | 2 | 14.226 | 11.434 | 98.94 | 8.97 |  | 2.883 | 3.19 | 49.3 | 52.49 | 103.9 | 527.33 | 4.51 | 335.605 | 24 | 0.346 | 32.03 | 43.31 | 328.032 | 53.53 | 11.22 | 20.02 | 20.04 | 4286.3 | 59.43 | 24.99 | 25.71 |  | 393 | 70.783 | 44.75 | 79.87 | 120.12 | 29.15 | 30.6 |  | 31.53 | 4285 | 36.5 | 27.45 | 78 | 31 | 41.96 |  | 27.45 | 0.78 | -19.53
| 2 | 3110 | 104 | 20 | 5 | 2 | 14.067 | 11.437 | 98.94 | 7.9 |  | 2.766 | 3.34 | 49.27 | 52.61 | 104.99 | 532.24 | 4.28 | 335.296 | 23.99 | 0.33 | 32.04 | 44.235 | 327.271 | 53.92 | 11.26 | 20.01 | 20.03 | 4298.4 | 59.46 | 25.02 | 25.7 |  | 393 | 70.799 | 44.75 | 80.05 | 119.8 | 29.17 | 30.6 |  | 31.54 | 4285 | 35.5 | 28.24 | 78 | 31 | 41.96 |  | 28.24 | 0.08 | -12.5
| 2 | 3111 | 104 | 21 | 6 | 2 | 14.213 | 11.435 | 98.94 | 7.28 |  | 2.707 | 3.34 | 49.27 | 52.61 | 104.98 | 537 | 4.47 | 335.496 | 24.01 | 0.332 | 32.05 | 44.738 | 327.041 | 54.3 | 11.33 | 20.01 | 20.03 | 4317.6 | 59.56 | 25.06 | 25.68 |  | 393 | 70.848 | 44.77 | 79.98 | 120.16 | 29.19 | 30.59 |  | 31.52 | 4319.5 | 35.5 | 28.24 | 78 | 31 | 42.352 |  | 28.24 | 0.86 | -17.19
| 2 | 3112 | 104 | 22 | 7 | 2 | 14.209 | 11.433 | 98.941 | 7.01 |  | 2.67 | 3.27 | 49.29 | 52.56 | 104.35 | 541.87 | 4.56 | 335.693 | 24.01 | 0.348 | 32.06 | 43.608 | 326.77 | 54.67 | 11.28 | 20.01 | 20.03 | 4307 | 59.66 | 25 | 25.66 |  | 393 | 70.855 | 44.78 | 80.07 | 120.57 | 29.21 | 30.58 |  | 31.49 | 4304.5 | 36.5 | 27.84 | 78 | 31 | 41.96 |  | 27.84 | 0.76 | -19.53
| 21 | 3113 | 104 | 23 | 1 | 21 | 14.078 | 11.432 | 98.941 | 6.68 |  | 2.645 | 3.28 | 49.33 | 52.61 | 104.09 | 546.24 | 4.46 | 335.786 | 24.01 | 0.415 | 32.07 | 42.738 | 325.925 | 55 | 11.23 | 20 | 20.02 | 4288.5 | 59.76 | 25 | 25.63 |  | 393 | 70.837 | 44.77 | 80.17 | 120.12 | 29.23 | 30.55 |  | 31.43 | 4304.5 | 36.5 | 27.45 | 78 | 31 | 41.96 |  | 27.45 | 0.1 | -13.28
| 21 | 3114 | 104 | 24 | 2 | 21 | 13.806 | 11.431 | 98.94 | 6.32 |  | 2.568 | 3.33 | 49.39 | 52.71 | 98.92 | 550.05 | 4.04 | 337.64 | 24.02 | 0.511 | 32.1 | 26.414 | 324.162 | 55.34 | 9.94 | 20 | 20.02 | 3831.9 | 59.83 | 24.78 | 25.59 |  | 393 | 70.835 | 44.79 | 79.9 | 119.98 | 29.24 | 30.52 |  | 31.38 | 3712.5 | 32 | 20 | 78 | 31 | 12.157 |  | 20 | 0.92 | -20.31
| 21 | 3115 | 104 | 25 | 3 | 21 | 22.45 | 11.432 | 98.94 | 4.04 |  | 2.378 | 3.23 | 49.43 | 52.66 | 98.59 | 547.19 | 2.07 | 338.328 | 24.02 | 0.308 | 32.1 | 17.716 | 318.968 | 55.64 | 8.58 | 19.98 | 20.02 | 3314.1 | 59.92 | 24.74 | 25.56 |  | 393 | 70.873 | 44.78 | 79.86 | 119.92 | 29.24 | 30.49 |  | 31.33 | 3188.25 | 30 | 18.82 | 78 | 31 | 11.765 |  | 18.82 | 0 | 0
| 21 | 3116 | 104 | 26 | 4 | 21 | 22.492 | 11.431 | 98.94 | 2.53 |  | 2.282 | 3.03 | 49.49 | 52.52 | 98.82 | 535.32 | 0.63 | 338.445 | 24.02 | 0.167 | 32.1 | 14.768 | 312.379 | 55.92 | 7.41 | 19.99 | 20.01 | 2857.5 | 60.03 | 24.77 | 25.53 |  | 393 | 70.851 | 44.78 | 80.05 | 120.1 | 29.22 | 30.47 |  | 31.28 | 3188.25 | 27.5 | 18.04 | 78 | 31 | 11.765 |  | 18.04 | 0 | 0
| 21 | 3117 | 104 | 27 | 5 | 21 | 22.495 | 11.431 | 98.94 | 2.97 |  | 2.345 | 2.69 | 49.56 | 52.25 | 98.88 | 522.62 | 0.08 | 338.549 | 24.02 | 0.187 | 32.07 | 14.67 | 301.355 | 56.15 | 6.13 | 19.97 | 20 | 2362.7 | 60.13 | 24.76 | 25.55 |  | 393 | 70.832 | 44.78 | 80.18 | 120.04 | 29.18 | 30.43 |  | 31.25 | 2689.75 | 25 | 18.82 | 78 | 31 | 14.117 |  | 18.82 | 0 | 0
| 21 | 3118 | 104 | 28 | 6 | 21 | 20.628 | 11.433 | 98.94 | 3.82 |  | 2.385 | 2.38 | 49.65 | 52.03 | 99.08 | 510.79 | 0.05 | 338.398 | 24.03 | 0.176 | 32.05 | 15.691 | 273.006 | 56.31 | 4.89 | 19.97 | 20 | 1891.1 | 60.19 | 24.7 | 25.54 |  | 393 | 70.856 | 44.77 | 80.16 | 119.55 | 29.12 | 30.4 |  | 31.21 | 1795.25 | 22 | 18.82 | 78 | 31 | 16.078 |  | 18.82 | 0.02 | 0
| 21 | 3119 | 104 | 29 | 7 | 21 | 15.021 | 11.431 | 98.941 | 2.96 |  | 2.341 | 2.12 | 49.7 | 51.82 | 99.17 | 501.38 | 0.41 | 338.352 | 24.03 | 0.166 | 32.03 | 16.588 | 235.242 | 56.45 | 3.93 | 19.97 | 19.99 | 1524.6 | 60.4 | 24.59 | 25.53 |  | 393 | 70.823 | 44.76 | 79.94 | 119.89 | 29.06 | 30.37 |  | 31.19 | 1795.25 | 20 | 18.43 | 78 | 31 | 16.078 |  | 18.43 | 0.53 | -2.34
| 21 | 3120 | 104 | 30 | 8 | 21 | 15.304 | 11.43 | 98.942 | 1.78 |  | 2.237 | 1.95 | 49.76 | 51.71 | 99.23 | 493.87 | 0.57 | 338.377 | 24.03 | 0.192 | 32 | 18.798 | 189.164 | 56.55 | 2.97 | 19.96 | 19.99 | 1156.9 | 60.73 | 24.49 | 25.52 |  | 393 | 70.799 | 44.76 | 80.05 | 120.1 | 29.01 | 30.33 |  | 31.18 | 1403.75 | 18.5 | 18.43 | 78 | 31 | 19.215 |  | 18.43 | 0 | 3.13
| 1 | 3121 | 105 | 1 | 1 | 1 | 14.632 | 11.43 | 98.942 | 1.48 |  | 2.199 | 1.84 | 49.79 | 51.63 | 99.08 | 487.69 | 0.52 | 338.478 | 24.03 | 0.187 | 31.99 | 22.301 | 150.485 | 56.58 | 2.31 | 19.97 | 19.98 | 896 | 60.94 | 24.63 | 25.51 |  | 393 | 70.807 | 44.75 | 80.14 | 119.96 | 28.97 | 30.3 |  | 31.17 | 856.25 | 18.5 | 18.82 | 78 | 31 | 25.098 |  | 18.82 | 0.06 | 6.25
| 1 | 3122 | 105 | 2 | 2 | 1 | 13.97 | 11.429 | 98.941 | 2.77 |  | 2.226 | 1.84 | 49.77 | 51.61 | 99.15 | 482.79 | 0.55 | 338.418 | 24.03 | 0.143 | 31.97 | 27.859 | 130.293 | 56.54 | 2.08 | 19.96 | 19.97 | 794.7 | 61.08 | 24.96 | 25.5 |  | 393 | 70.742 | 44.75 | 80.26 | 120.09 | 28.94 | 30.29 |  | 31.16 | 856.25 | 17.5 | 18.82 | 78 | 32 | 25.098 |  | 18.82 | 0.92 | 0
| 1 | 3123 | 105 | 3 | 3 | 1 | 14.305 | 11.427 | 98.941 | 4.82 |  | 2.341 | 1.74 | 49.75 | 51.48 | 99.14 | 478.61 | 0.62 | 338.355 | 24.02 | 0.142 | 31.94 | 34.039 | 119.553 | 56.45 | 2.06 | 19.95 | 19.96 | 786 | 61.16 | 25 | 25.55 |  | 393 | 70.679 | 44.74 | 79.82 | 119.62 | 28.9 | 30.28 |  | 31.14 | 787.5 | 15 | 19.22 | 78 | 32 | 35.686 |  | 19.22 | 0.8 | -2.34
| 1 | 3124 | 105 | 4 | 4 | 1 | 14.655 | 11.43 | 98.94 | 6.03 |  | 2.439 | 1.66 | 49.74 | 51.39 | 99.17 | 475.12 | 0.72 | 338.284 | 24.02 | 0.151 | 31.93 | 36.943 | 116.817 | 56.33 | 2.11 | 19.95 | 19.96 | 802 | 61.24 | 25.09 | 25.57 |  | 393 | 70.613 | 44.75 | 79.79 | 119.26 | 28.87 | 30.27 |  | 31.13 | 810.75 | 14.5 | 19.61 | 78 | 32 | 38.431 |  | 19.61 | 0.25 | 2.34
| 1 | 3125 | 105 | 5 | 5 | 1 | 14.472 | 11.432 | 98.94 | 6.3 |  | 2.488 | 1.6 | 49.72 | 51.33 | 99.27 | 471.79 | 0.76 | 338.31 | 24.02 | 0.159 | 31.91 | 38.307 | 119.325 | 56.13 | 2.2 | 19.94 | 19.96 | 835.8 | 61.29 | 25.17 | 25.54 |  | 393 | 70.56 | 44.75 | 79.8 | 119.78 | 28.86 | 30.25 |  | 31.13 | 810.75 | 15 | 19.61 | 78 | 32 | 38.431 |  | 19.61 | 0.08 | 4.69
| 1 | 3126 | 105 | 6 | 6 | 1 | 14.327 | 11.43 | 98.938 | 6.03 |  | 2.515 | 1.57 | 49.69 | 51.26 | 99.2 | 468.53 | 0.82 | 338.317 | 24.02 | 0.187 | 31.88 | 37.284 | 121.527 | 55.81 | 2.23 | 19.94 | 19.96 | 852.6 | 61.33 | 24.94 | 25.52 |  | 393 | 70.539 | 44.76 | 80.05 | 120.16 | 28.85 | 30.26 |  | 31.13 | 844.5 | 17 | 19.22 | 78 | 32 | 37.646 |  | 19.22 | 0.14 | 7.81
| 1 | 3127 | 105 | 7 | 7 | 1 | 14.09 | 11.43 | 98.938 | 5.77 |  | 2.489 | 1.5 | 49.68 | 51.18 | 99.19 | 465.49 | 0.84 | 338.383 | 24.01 | 0.204 | 31.87 | 35.979 | 122.881 | 55.29 | 2.17 | 19.94 | 19.95 | 833.5 | 61.33 | 24.92 | 25.49 |  | 393 | 70.538 | 44.75 | 80.21 | 119.92 | 28.84 | 30.26 |  | 31.15 | 831.25 | 17 | 19.22 | 78 | 32 | 34.901 |  | 19.22 | 0.92 | 2.34
| 12 | 3128 | 105 | 8 | 1 | 12 | 14.249 | 11.431 | 98.938 | 5.8 |  | 2.457 | 1.52 | 49.61 | 51.13 | 99.19 | 462.56 | 0.81 | 338.463 | 24 | 0.252 | 31.85 | 36.089 | 124.264 | 54.56 | 2.15 | 19.94 | 19.94 | 818.6 | 61.31 | 25.05 | 25.46 |  | 393 | 70.531 | 44.77 | 79.86 | 119.52 | 28.83 | 30.27 |  | 31.16 | 842.75 | 16.5 | 19.22 | 78 | 31 | 49.411 |  | 19.22 | 0.84 | -0.78
| 12 | 3129 | 105 | 9 | 2 | 12 | 15.295 | 11.432 | 98.938 | 6.13 |  | 2.598 | 1.48 | 49.57 | 51.04 | 102.2 | 459.65 | 0.84 | 337.355 | 24.01 | 0.345 | 31.84 | 66.918 | 127.135 | 53.76 | 3.01 | 19.94 | 19.95 | 1102.6 | 61.26 | 26.08 | 25.44 |  | 393 | 70.494 | 44.77 | 80.07 | 119.77 | 28.82 | 30.27 |  | 31.17 | 1215.5 | -11 | 27.45 | 78 | 32 | 91.371 |  | 27.45 | 0.04 | 0
| 12 | 3130 | 105 | 10 | 3 | 12 | 14.89 | 11.43 | 98.939 | 7.75 |  | 2.878 | 1.52 | 49.49 | 51.01 | 104.6 | 459.57 | 1.91 | 336.528 | 23.99 | 0.336 | 31.84 | 80.995 | 147.5 | 52.89 | 4.54 | 19.92 | 19.93 | 1682.5 | 61.18 | 25.75 | 25.46 |  | 393 | 70.512 | 44.77 | 79.9 | 119.84 | 28.82 | 30.26 |  | 31.19 | 1855.25 | 1 | 31.76 | 78 | 32 | 83.136 |  | 31.76 | 0.04 | 1.56
| 12 | 3131 | 105 | 11 | 4 | 12 | 14.643 | 11.427 | 98.939 | 8.94 |  | 3.182 | 1.65 | 49.44 | 51.09 | 105.75 | 465.46 | 3.32 | 336.234 | 24 | 0.314 | 31.88 | 77.787 | 209.96 | 51.73 | 6.23 | 19.94 | 19.95 | 2355.1 | 61.11 | 25.25 | 25.5 |  | 393 | 70.547 | 44.79 | 80.17 | 120.27 | 28.85 | 30.25 |  | 31.23 | 2507.75 | 18 | 29.02 | 78 | 32 | 71.763 |  | 29.02 | 0.76 | 3.13
| 12 | 3132 | 105 | 12 | 5 | 12 | 13.802 | 11.426 | 98.94 | 9.32 |  | 3.447 | 1.95 | 49.41 | 51.36 | 104.46 | 472.71 | 4.35 | 336.055 | 23.99 | 0.374 | 31.91 | 68.701 | 271.49 | 50.24 | 7.52 | 19.93 | 19.94 | 2871.3 | 61.02 | 25 | 25.54 |  | 393 | 70.57 | 44.79 | 79.9 | 120.26 | 28.89 | 30.26 |  | 31.28 | 2931.25 | 27 | 30.59 | 78 | 31 | 50.195 |  | 30.59 | 0.9 | 4.69
| 12 | 3133 | 105 | 13 | 6 | 12 | 14.576 | 11.428 | 98.94 | 10.35 |  | 3.443 | 2.24 | 49.36 | 51.59 | 106.65 | 479.52 | 4.73 | 335.573 | 24.01 | 0.262 | 31.97 | 60.851 | 296.864 | 50.02 | 8.32 | 19.94 | 19.94 | 3161.7 | 60.97 | 25.14 | 25.53 |  | 393 | 70.579 | 44.81 | 79.99 | 119.7 | 28.91 | 30.3 |  | 31.33 | 3277.25 | 29 | 27.84 | 78 | 31 | 65.881 |  | 27.84 | 0.82 | -1.56
| 12 | 3134 | 105 | 14 | 7 | 12 | 14.049 | 11.431 | 98.94 | 11.32 |  | 3.456 | 2.4 | 49.33 | 51.73 | 110.01 | 486.23 | 4.9 | 334.803 | 24.01 | 0.222 | 31.97 | 63.646 | 311.395 | 50.97 | 9.46 | 19.93 | 19.93 | 3609.9 | 60.87 | 25.03 | 25.5 |  | 393 | 70.579 | 44.81 | 80.01 | 120.09 | 28.94 | 30.34 |  | 31.38 | 3708.5 | 29 | 31.37 | 78 | 31 | 63.92 |  | 31.37 | 0.9 | -1.56
| 12 | 3135 | 105 | 15 | 8 | 12 | 14.188 | 11.433 | 98.94 | 12.19 |  | 3.509 | 2.58 | 49.29 | 51.87 | 109.69 | 495.9 | 5.87 | 334.67 | 23.99 | 0.23 | 31.98 | 63.188 | 320.783 | 51.82 | 10.41 | 19.92 | 19.93 | 3969.3 | 60.52 | 25.04 | 25.47 |  | 393 | 70.621 | 44.8 | 80.07 | 119.93 | 28.99 | 30.38 |  | 31.42 | 4035.75 | 30 | 31.76 | 78 | 31 | 59.215 |  | 31.76 | 0.8 | -9.38
| 2 | 3136 | 105 | 16 | 1 | 2 | 14.166 | 11.43 | 98.94 | 12.57 |  | 3.485 | 2.85 | 49.28 | 52.13 | 111.22 | 506.77 | 6.26 | 334.344 | 24 | 0.207 | 32.03 | 62.472 | 325.937 | 52.39 | 11.22 | 19.93 | 19.94 | 4261 | 60.07 | 25.15 | 25.46 |  | 393 | 70.675 | 44.81 | 80.02 | 120.14 | 29.03 | 30.42 |  | 31.44 | 4314.75 | 30 | 31.76 | 78 | 31 | 57.646 |  | 31.76 | 0.84 | -10.94
| 2 | 3137 | 105 | 17 | 2 | 2 | 14.168 | 11.429 | 98.941 | 12.25 |  | 3.355 | 3.11 | 49.27 | 52.38 | 103.96 | 517.71 | 6.39 | 335.633 | 24 | 0.365 | 32.06 | 53.62 | 328.939 | 52.88 | 11.36 | 19.93 | 19.94 | 4347.9 | 59.65 | 24.94 | 25.47 |  | 393 | 70.706 | 44.82 | 79.98 | 120.17 | 29.08 | 30.44 |  | 31.46 | 4344.5 | 36 | 28.63 | 78 | 31 | 40.391 |  | 28.63 | 0.88 | -18.75
| 2 | 3138 | 105 | 18 | 3 | 2 | 14.261 | 11.427 | 98.941 | 10.56 |  | 3.075 | 3.24 | 49.26 | 52.51 | 103.22 | 525.04 | 5.47 | 336.149 | 24.01 | 0.363 | 32.08 | 45.567 | 329.375 | 53.35 | 11.26 | 19.93 | 19.94 | 4309.9 | 59.5 | 24.96 | 25.48 |  | 393 | 70.708 | 44.83 | 79.85 | 119.97 | 29.13 | 30.46 |  | 31.47 | 4304.5 | 37 | 27.45 | 78 | 31 | 40.391 |  | 27.45 | 0.8 | -20.31
| 2 | 3139 | 105 | 19 | 4 | 2 | 14.145 | 11.43 | 98.941 | 8.9 |  | 2.876 | 3.23 | 49.25 | 52.48 | 104.37 | 530.2 | 4.55 | 336.115 | 24.01 | 0.341 | 32.08 | 43.82 | 328.287 | 53.78 | 11.17 | 19.92 | 19.93 | 4288.5 | 59.5 | 24.87 | 25.48 |  | 393 | 70.786 | 44.82 | 79.86 | 120.02 | 29.17 | 30.49 |  | 31.47 | 4304.5 | 36 | 27.84 | 78 | 31 | 40.391 |  | 27.84 | 0.08 | -14.06
| 2 | 3140 | 105 | 20 | 5 | 2 | 14.295 | 11.428 | 98.941 | 7.81 |  | 2.766 | 3.25 | 49.26 | 52.5 | 105.06 | 535.2 | 4.33 | 335.941 | 24.02 | 0.334 | 32.09 | 44.811 | 327.743 | 54.17 | 11.24 | 19.92 | 19.93 | 4312.6 | 59.57 | 24.88 | 25.45 |  | 393 | 70.81 | 44.82 | 80.05 | 120.34 | 29.19 | 30.49 |  | 31.45 | 4325 | 35.5 | 28.24 | 78 | 31 | 45.097 |  | 28.24 | 0.86 | -17.19
| 2 | 3141 | 105 | 21 | 6 | 2 | 14.03 | 11.428 | 98.941 | 7.32 |  | 2.715 | 3.26 | 49.27 | 52.53 | 104.1 | 540.24 | 4.57 | 336.255 | 24.02 | 0.359 | 32.11 | 44.152 | 327.414 | 54.52 | 11.25 | 19.91 | 19.93 | 4315.6 | 59.63 | 24.89 | 25.43 |  | 393 | 70.813 | 44.83 | 80.2 | 119.74 | 29.21 | 30.49 |  | 31.43 | 4310 | 36 | 27.84 | 78 | 31 | 41.176 |  | 27.84 | 0.23 | -14.06
| 2 | 3142 | 105 | 22 | 7 | 2 | 14.169 | 11.426 | 98.94 | 6.85 |  | 2.67 | 3.26 | 49.27 | 52.53 | 103.94 | 540.24 | 4.56 | 336.39 | 24.02 | 0.36 | 32.11 | 42.762 | 327.023 | 54.52 | 11.25 | 19.91 | 19.93 | 4289.9 | 59.63 | 25.04 | 25.43 |  | 393 | 70.834 | 44.83 | 80.13 | 119.68 | 29.22 | 30.47 |  | 31.41 | 4310 | 36.5 | 27.45 | 78 | 31 | 41.176 |  | 27.45 | 0.84 | -17.97
| 21 | 3143 | 105 | 23 | 1 | 21 | 14.169 | 11.426 | 98.939 | 6.51 |  | 2.641 | 3.26 | 49.33 | 52.59 | 104.22 | 548.5 | 4.34 | 336.246 | 24.03 | 0.415 | 32.14 | 42.814 | 326.496 | 55.15 | 11.15 | 19.92 | 19.93 | 4276.8 | 59.83 | 24.91 | 25.38 |  | 393 | 70.868 | 44.83 | 79.76 | 120.01 | 29.23 | 30.45 |  | 31.36 | 4227.25 | 35.5 | 27.84 | 78 | 31 | 28.235 |  | 27.84 | 0.1 | -14.06
| 21 | 3144 | 105 | 24 | 2 | 21 | 13.771 | 11.432 | 98.939 | 6.22 |  | 2.572 | 3.37 | 49.37 | 52.74 | 98.84 | 550.83 | 4.2 | 338.359 | 24.03 | 0.502 | 32.13 | 26.423 | 325.037 | 55.47 | 9.98 | 19.9 | 19.93 | 3852.8 | 59.96 | 24.74 | 25.35 |  | 393 | 70.918 | 44.83 | 79.87 | 120.25 | 29.24 | 30.43 |  | 31.31 | 3719.5 | 32 | 19.61 | 78 | 31 | 11.765 |  | 19.61 | 0.9 | -18.75
| 21 | 3145 | 105 | 25 | 3 | 21 | 22.167 | 11.435 | 98.939 | 3.74 |  | 2.354 | 3.37 | 49.37 | 52.74 | 98.22 | 550.83 | 2.41 | 338.889 | 24.03 | 0.329 | 32.13 | 17.922 | 319.953 | 55.47 | 8.79 | 19.9 | 19.93 | 3386.1 | 59.96 | 24.8 | 25.35 |  | 393 | 70.896 | 44.83 | 80.14 | 120.24 | 29.25 | 30.41 |  | 31.27 | 3719.5 | 30.5 | 18.43 | 78 | 31 | 11.765 |  | 18.43 | 0.02 | 0
| 21 | 3146 | 105 | 26 | 4 | 21 | 22.492 | 11.433 | 98.939 | 2.55 |  | 2.276 | 3.2 | 49.44 | 52.64 | 98.82 | 541.71 | 0.47 | 338.932 | 24.05 | 0.203 | 32.13 | 14.942 | 312.56 | 55.79 | 7.34 | 19.9 | 19.93 | 2827.1 | 60.07 | 24.79 | 25.4 |  | 393 | 70.874 | 44.84 | 80.05 | 119.91 | 29.23 | 30.37 |  | 31.25 | 2709.25 | 27.5 | 18.43 | 78 | 31 | 12.941 |  | 18.43 | 0 | 0
| 21 | 3147 | 105 | 27 | 5 | 21 | 22.495 | 11.426 | 98.939 | 3.27 |  | 2.272 | 2.9 | 49.49 | 52.39 | 99.01 | 528.82 | 0.06 | 338.892 | 24.05 | 0.18 | 32.12 | 14.917 | 301.977 | 56.06 | 6.04 | 19.9 | 19.92 | 2333.1 | 60.19 | 24.71 | 25.47 |  | 393 | 70.86 | 44.84 | 79.9 | 120.07 | 29.19 | 30.34 |  | 31.23 | 2226.5 | 25.5 | 18.82 | 78 | 31 | 14.51 |  | 18.82 | 0 | 0
| 21 | 3148 | 105 | 28 | 6 | 21 | 22.495 | 11.429 | 98.939 | 3.45 |  | 2.269 | 2.55 | 49.58 | 52.12 | 98.9 | 516.44 | 0.01 | 338.773 | 24.05 | 0.175 | 32.1 | 14.874 | 276.776 | 56.26 | 5 | 19.9 | 19.93 | 1931.3 | 60.27 | 24.71 | 25.51 |  | 393 | 70.838 | 44.85 | 79.92 | 120 | 29.13 | 30.32 |  | 31.22 | 2226.5 | 22 | 18.43 | 78 | 31 | 14.51 |  | 18.43 | 0.02 | 0
| 21 | 3149 | 105 | 29 | 7 | 21 | 14.833 | 11.429 | 98.939 | 2.07 |  | 2.212 | 2.3 | 49.59 | 51.89 | 99.07 | 505.59 | 0.3 | 338.778 | 24.05 | 0.182 | 32.08 | 17.151 | 233.856 | 56.4 | 3.86 | 19.91 | 19.92 | 1498.4 | 60.36 | 24.61 | 25.52 |  | 393 | 70.798 | 44.85 | 80.17 | 120.03 | 29.06 | 30.29 |  | 31.2 | 1415.5 | 21 | 18.82 | 78 | 31 | 17.647 |  | 18.82 | 0.53 | -2.34
| 21 | 3150 | 105 | 30 | 8 | 21 | 15.164 | 11.426 | 98.94 | 1.13 |  | 2.11 | 2.1 | 49.64 | 51.74 | 99.39 | 497.36 | 0.5 | 338.613 | 24.04 | 0.18 | 32.06 | 19.297 | 189.175 | 56.52 | 2.97 | 19.89 | 19.93 | 1153.5 | 60.58 | 24.57 | 25.5 |  | 393 | 70.748 | 44.86 | 80.05 | 119.99 | 29 | 30.27 |  | 31.17 | 1091.25 | 20 | 18.82 | 78 | 31 | 21.568 |  | 18.82 | 0.02 | 4.69
| 1 | 3151 | 106 | 1 | 1 | 1 | 14.555 | 11.424 | 98.94 | 1.1 |  | 2.055 | 1.99 | 49.67 | 51.66 | 99.13 | 490.77 | 0.48 | 338.563 | 24.05 | 0.195 | 32.04 | 21.546 | 153.527 | 56.56 | 2.36 | 19.89 | 19.91 | 922.5 | 60.78 | 24.47 | 25.47 |  | 393 | 70.701 | 44.86 | 79.94 | 119.38 | 28.96 | 30.24 |  | 31.12 | 1091.25 | 17.5 | 18.43 | 78 | 31 | 21.568 |  | 18.43 | 0.64 | 3.13
| 1 | 3152 | 106 | 2 | 2 | 1 | 13.958 | 11.423 | 98.941 | 2.77 |  | 2.067 | 1.87 | 49.69 | 51.56 | 99.01 | 485.62 | 0.57 | 338.483 | 24.05 | 0.159 | 32.02 | 25.982 | 128.192 | 56.55 | 1.89 | 19.89 | 19.92 | 727.1 | 60.92 | 24.76 | 25.44 |  | 393 | 70.627 | 44.86 | 79.94 | 119.98 | 28.92 | 30.23 |  | 31.09 | 717 | 15.5 | 18.43 | 78 | 32 | 34.117 |  | 18.43 | 0.94 | 0.78
| 1 | 3153 | 106 | 3 | 3 | 1 | 14.225 | 11.427 | 98.941 | 5.44 |  | 2.19 | 1.82 | 49.66 | 51.48 | 99.25 | 481.05 | 0.57 | 338.457 | 24.04 | 0.142 | 31.99 | 33.959 | 119.717 | 56.47 | 1.89 | 19.89 | 19.91 | 716.4 | 61.04 | 25.22 | 25.4 |  | 393 | 70.592 | 44.86 | 80.13 | 119.94 | 28.88 | 30.22 |  | 31.06 | 723.25 | 15 | 19.22 | 78 | 32 | 39.607 |  | 19.22 | 0.86 | -1.56
| 1 | 3154 | 106 | 4 | 4 | 1 | 14.714 | 11.426 | 98.94 | 6.83 |  | 2.344 | 1.66 | 49.67 | 51.33 | 99.16 | 477.13 | 0.62 | 338.396 | 24.03 | 0.146 | 31.97 | 38.535 | 119.366 | 56.35 | 2.01 | 19.88 | 19.9 | 759.8 | 61.14 | 25.28 | 25.36 |  | 393 | 70.54 | 44.87 | 80.05 | 120.07 | 28.85 | 30.21 |  | 31.04 | 723.25 | 13.5 | 19.61 | 78 | 32 | 39.607 |  | 19.61 | 0.25 | 2.34
| 1 | 3155 | 106 | 5 | 5 | 1 | 14.394 | 11.425 | 98.941 | 7.05 |  | 2.455 | 1.64 | 49.66 | 51.29 | 99.21 | 473.49 | 0.74 | 338.36 | 24.04 | 0.171 | 31.96 | 39.16 | 118.695 | 56.23 | 2.14 | 19.89 | 19.9 | 813.6 | 61.23 | 25.1 | 25.37 |  | 393 | 70.49 | 44.88 | 79.89 | 120.11 | 28.83 | 30.22 |  | 31.04 | 817 | 14.5 | 19.61 | 78 | 32 | 35.686 |  | 19.61 | 0.1 | 5.47
| 1 | 3156 | 106 | 6 | 6 | 1 | 14.145 | 11.425 | 98.941 | 6.7 |  | 2.474 | 1.54 | 49.64 | 51.18 | 99.16 | 469.97 | 0.8 | 338.456 | 24.03 | 0.193 | 31.93 | 36.946 | 120.433 | 56.03 | 2.09 | 19.9 | 19.91 | 804.3 | 61.27 | 24.85 | 25.43 |  | 393 | 70.478 | 44.88 | 79.98 | 119.92 | 28.82 | 30.26 |  | 31.06 | 800 | 16.5 | 19.22 | 78 | 32 | 34.509 |  | 19.22 | 0.9 | 2.34
| 1 | 3157 | 106 | 7 | 7 | 1 | 14.207 | 11.423 | 98.941 | 6.64 |  | 2.444 | 1.49 | 49.62 | 51.11 | 99.14 | 466.66 | 0.78 | 338.552 | 24.02 | 0.204 | 31.92 | 36.167 | 122.022 | 55.68 | 2.06 | 19.89 | 19.9 | 787.8 | 61.28 | 25.02 | 25.51 |  | 393 | 70.476 | 44.87 | 80.09 | 120.41 | 28.81 | 30.3 |  | 31.08 | 783.5 | 16 | 19.22 | 78 | 32 | 35.294 |  | 19.22 | 0.86 | 0
| 12 | 3158 | 106 | 8 | 1 | 12 | 14.378 | 11.425 | 98.94 | 6.85 |  | 2.453 | 1.49 | 49.57 | 51.05 | 99.14 | 463.55 | 0.76 | 338.582 | 24.01 | 0.234 | 31.89 | 36.436 | 121.808 | 55.13 | 2.01 | 19.89 | 19.9 | 774.3 | 61.29 | 24.8 | 25.51 |  | 393 | 70.495 | 44.86 | 79.9 | 120.33 | 28.8 | 30.33 |  | 31.09 | 783.5 | 15.5 | 19.22 | 78 | 32 | 35.294 |  | 19.22 | 0.74 | -3.13
| 12 | 3159 | 106 | 9 | 2 | 12 | 15.097 | 11.425 | 98.94 | 7.01 |  | 2.594 | 1.5 | 49.51 | 51.01 | 102.04 | 460.54 | 0.81 | 337.483 | 24.01 | 0.379 | 31.89 | 66.195 | 124.534 | 54.34 | 3.02 | 19.91 | 19.9 | 1106.9 | 61.3 | 26.08 | 25.46 |  | 393 | 70.464 | 44.86 | 80.05 | 120.02 | 28.79 | 30.35 |  | 31.11 | 1221.75 | -12.5 | 27.45 | 78 | 32 | 91.763 |  | 27.45 | 0.04 | 0
| 12 | 3160 | 106 | 10 | 3 | 12 | 14.967 | 11.424 | 98.941 | 8.17 |  | 2.872 | 1.46 | 49.45 | 50.91 | 104.46 | 458.2 | 1.83 | 336.52 | 24 | 0.346 | 31.87 | 81.228 | 142.588 | 53.49 | 4.39 | 19.9 | 19.91 | 1623.9 | 61.27 | 25.81 | 25.43 |  | 393 | 70.483 | 44.85 | 79.94 | 119.43 | 28.79 | 30.36 |  | 31.14 | 1221.75 | 1 | 32.16 | 78 | 32 | 91.763 |  | 32.16 | 0.04 | 1.56
| 12 | 3161 | 106 | 11 | 4 | 12 | 14.272 | 11.428 | 98.941 | 9.12 |  | 3.226 | 1.52 | 49.39 | 50.91 | 107.01 | 461.97 | 3.2 | 335.877 | 24 | 0.354 | 31.91 | 80.776 | 209.063 | 52.31 | 6.3 | 19.9 | 19.9 | 2374.3 | 61.21 | 25.32 | 25.44 |  | 393 | 70.509 | 44.85 | 79.94 | 119.84 | 28.82 | 30.38 |  | 31.18 | 1875.75 | 16.5 | 31.37 | 78 | 32 | 84.312 |  | 31.37 | 0.08 | 7.81
| 12 | 3162 | 106 | 12 | 5 | 12 | 14.211 | 11.427 | 98.94 | 9.09 |  | 3.415 | 1.77 | 49.36 | 51.13 | 103.72 | 469.66 | 4.4 | 336.042 | 24 | 0.366 | 31.95 | 64.604 | 270.651 | 50.88 | 7.29 | 19.91 | 19.92 | 2770.3 | 61.16 | 25.13 | 25.51 |  | 393 | 70.536 | 44.85 | 79.96 | 120.02 | 28.86 | 30.4 |  | 31.23 | 2846.75 | 27 | 27.45 | 78 | 31 | 54.117 |  | 27.45 | 0.86 | 2.34
| 12 | 3163 | 106 | 13 | 6 | 12 | 14.108 | 11.428 | 98.939 | 9.82 |  | 3.449 | 2.1 | 49.3 | 51.4 | 108.28 | 476.25 | 4.3 | 335.013 | 24 | 0.253 | 31.97 | 63.596 | 295.818 | 49.69 | 8.31 | 19.91 | 19.91 | 3152.8 | 61.11 | 25.17 | 25.6 |  | 393 | 70.532 | 44.86 | 79.98 | 120.47 | 28.88 | 30.43 |  | 31.28 | 2846.75 | 27.5 | 30.2 | 78 | 31 | 54.117 |  | 30.2 | 0.08 | 6.25
| 12 | 3164 | 106 | 14 | 7 | 12 | 14.074 | 11.429 | 98.939 | 11.54 |  | 3.517 | 2.37 | 49.28 | 51.65 | 110.6 | 482.65 | 4.99 | 334.47 | 24 | 0.224 | 32 | 65.785 | 311.433 | 50.38 | 9.53 | 19.92 | 19.92 | 3633.8 | 61.06 | 25.04 | 25.7 |  | 393 | 70.578 | 44.86 | 79.94 | 119.94 | 28.91 | 30.46 |  | 31.33 | 3329.5 | 28.5 | 31.76 | 78 | 31 | 67.058 |  | 31.76 | 0.88 | -3.13
| 12 | 3165 | 106 | 15 | 8 | 12 | 14.368 | 11.427 | 98.939 | 12.44 |  | 3.554 | 2.53 | 49.25 | 51.77 | 110.17 | 492.26 | 6.17 | 334.408 | 23.99 | 0.209 | 32.03 | 63.029 | 321.055 | 51.39 | 10.51 | 19.91 | 19.91 | 3994.6 | 60.88 | 25.11 | 25.77 |  | 393 | 70.592 | 44.85 | 79.74 | 119.93 | 28.95 | 30.49 |  | 31.37 | 4080.25 | 30 | 30.98 | 78 | 31 | 63.136 |  | 30.98 | 0.76 | -10.94
| 2 | 3166 | 106 | 16 | 1 | 2 | 14.171 | 11.428 | 98.939 | 12.74 |  | 3.522 | 2.76 | 49.25 | 52 | 109.95 | 502.68 | 6.28 | 334.497 | 24 | 0.25 | 32.07 | 61.974 | 326.081 | 52.08 | 11.22 | 19.92 | 19.93 | 4256 | 60.38 | 25.18 | 25.79 |  | 393 | 70.635 | 44.85 | 79.82 | 119.91 | 29 | 30.51 |  | 31.4 | 4080.25 | 31 | 30.98 | 78 | 31 | 63.136 |  | 30.98 | 0.86 | -14.06
| 2 | 3167 | 106 | 17 | 2 | 2 | 14.03 | 11.428 | 98.939 | 12.09 |  | 3.323 | 3.08 | 49.23 | 52.31 | 104.42 | 513.72 | 6.3 | 335.669 | 24 | 0.352 | 32.08 | 51.439 | 329.221 | 52.59 | 11.31 | 19.91 | 19.92 | 4328 | 59.82 | 24.96 | 25.81 |  | 393 | 70.649 | 44.84 | 79.9 | 120.13 | 29.06 | 30.54 |  | 31.42 | 4325 | 36.5 | 28.24 | 78 | 31 | 41.96 |  | 28.24 | 0.41 | -15.63
| 2 | 3168 | 106 | 18 | 3 | 2 | 14.177 | 11.424 | 98.94 | 10.53 |  | 3.08 | 3.12 | 49.23 | 52.35 | 103.97 | 522.34 | 5.28 | 336.142 | 23.99 | 0.363 | 32.08 | 45.684 | 329.544 | 53.04 | 11.3 | 19.91 | 19.92 | 4301.9 | 59.53 | 25.08 | 25.77 |  | 393 | 70.695 | 44.83 | 80.21 | 119.69 | 29.09 | 30.55 |  | 31.44 | 4300 | 36.5 | 27.45 | 78 | 31 | 41.176 |  | 27.45 | 0.57 | -13.28
| 2 | 3169 | 106 | 19 | 4 | 2 | 14.326 | 11.423 | 98.939 | 8.87 |  | 2.868 | 3.31 | 49.21 | 52.52 | 104.43 | 528.12 | 4.49 | 336.069 | 24 | 0.349 | 32.1 | 43.627 | 328.796 | 53.5 | 11.27 | 19.92 | 19.93 | 4282.3 | 59.49 | 25.12 | 25.72 |  | 393 | 70.754 | 44.83 | 79.84 | 120.12 | 29.13 | 30.56 |  | 31.46 | 4285 | 36 | 27.45 | 78 | 31 | 43.137 |  | 27.45 | 0.82 | -19.53
| 2 | 3170 | 106 | 20 | 5 | 2 | 14.081 | 11.422 | 98.94 | 7.85 |  | 2.747 | 3.27 | 49.23 | 52.5 | 105.74 | 533.06 | 4.34 | 335.753 | 24.01 | 0.325 | 32.13 | 45.025 | 328.008 | 53.88 | 11.31 | 19.92 | 19.93 | 4307.9 | 59.54 | 25.08 | 25.67 |  | 393 | 70.8 | 44.83 | 79.86 | 120.08 | 29.15 | 30.57 |  | 31.46 | 4319.5 | 35 | 28.63 | 78 | 31 | 45.489 |  | 28.63 | 0.06 | -13.28
| 2 | 3171 | 106 | 21 | 6 | 2 | 14.185 | 11.422 | 98.94 | 7.3 |  | 2.704 | 3.27 | 49.23 | 52.51 | 104.65 | 538.03 | 4.62 | 336.041 | 24.01 | 0.352 | 32.14 | 44.495 | 327.718 | 54.26 | 11.27 | 19.92 | 19.93 | 4320.1 | 59.6 | 24.92 | 25.61 |  | 393 | 70.812 | 44.83 | 79.82 | 120.2 | 29.18 | 30.56 |  | 31.44 | 4319.5 | 36.5 | 28.24 | 78 | 31 | 41.568 |  | 28.24 | 0.88 | -17.19
| 2 | 3172 | 106 | 22 | 7 | 2 | 14.344 | 11.429 | 98.939 | 6.97 |  | 2.668 | 3.26 | 49.24 | 52.5 | 104.52 | 542.95 | 4.6 | 336.089 | 24.01 | 0.353 | 32.14 | 43.365 | 327.211 | 54.62 | 11.31 | 19.91 | 19.92 | 4304.1 | 59.65 | 25.1 | 25.56 |  | 393 | 70.859 | 44.81 | 79.98 | 120.09 | 29.19 | 30.55 |  | 31.4 | 4304.5 | 36.5 | 27.45 | 78 | 31 | 41.96 |  | 27.45 | 0.84 | -19.53
| 21 | 3173 | 106 | 23 | 1 | 21 | 14.076 | 11.421 | 98.939 | 6.63 |  | 2.647 | 3.36 | 49.27 | 52.63 | 103.33 | 547.14 | 4.4 | 336.42 | 24.01 | 0.454 | 32.14 | 41.769 | 326.68 | 54.95 | 11.21 | 19.92 | 19.94 | 4270 | 59.77 | 25.06 | 25.51 |  | 393 | 70.877 | 44.8 | 79.9 | 120.36 | 29.21 | 30.52 |  | 31.35 | 4203.75 | 36.5 | 27.45 | 78 | 31 | 23.921 |  | 27.45 | 0.08 | -14.06
| 21 | 3174 | 106 | 24 | 2 | 21 | 13.806 | 11.422 | 98.94 | 6.29 |  | 2.569 | 3.33 | 49.34 | 52.67 | 98.91 | 550.89 | 4.01 | 338.158 | 24.02 | 0.507 | 32.16 | 26.3 | 324.989 | 55.26 | 9.92 | 19.93 | 19.94 | 3824.9 | 59.91 | 24.77 | 25.48 |  | 393 | 70.918 | 44.8 | 79.94 | 120.69 | 29.22 | 30.5 |  | 31.31 | 3712.5 | 32 | 20 | 78 | 31 | 11.372 |  | 20 | 0.9 | -20.31
| 21 | 3175 | 106 | 25 | 3 | 21 | 22.453 | 11.422 | 98.94 | 3.98 |  | 2.333 | 3.29 | 49.37 | 52.67 | 98.59 | 547.1 | 2.03 | 338.763 | 24.02 | 0.311 | 32.18 | 17.447 | 319.844 | 55.56 | 8.57 | 19.93 | 19.93 | 3307.8 | 60.02 | 24.74 | 25.46 |  | 393 | 70.932 | 44.8 | 80.07 | 120.29 | 29.23 | 30.47 |  | 31.27 | 3185.75 | 30 | 18.82 | 78 | 31 | 11.765 |  | 18.82 | 0.02 | 0
| 21 | 3176 | 106 | 26 | 4 | 21 | 22.493 | 11.426 | 98.94 | 2.58 |  | 2.243 | 3.1 | 49.44 | 52.54 | 98.97 | 535.04 | 0.49 | 338.987 | 24.02 | 0.184 | 32.17 | 14.795 | 312.222 | 55.84 | 7.28 | 19.92 | 19.94 | 2801.5 | 60.09 | 24.82 | 25.44 |  | 393 | 70.87 | 44.81 | 80.13 | 120.27 | 29.21 | 30.43 |  | 31.23 | 2682 | 27.5 | 18.43 | 78 | 31 | 13.725 |  | 18.43 | 0 | 0
| 21 | 3177 | 106 | 27 | 5 | 21 | 22.495 | 11.424 | 98.939 | 3.33 |  | 2.264 | 2.66 | 49.56 | 52.22 | 98.83 | 522.37 | 0.08 | 339.037 | 24.02 | 0.192 | 32.15 | 14.452 | 302.193 | 56.09 | 6.1 | 19.93 | 19.95 | 2356.9 | 60.14 | 24.73 | 25.43 |  | 393 | 70.851 | 44.82 | 79.98 | 120.25 | 29.17 | 30.4 |  | 31.19 | 2682 | 25.5 | 18.43 | 78 | 31 | 13.725 |  | 18.43 | 0 | 0
| 21 | 3178 | 106 | 28 | 6 | 21 | 20.056 | 11.421 | 98.94 | 3.56 |  | 2.259 | 2.41 | 49.61 | 52.02 | 99.1 | 510.66 | 0.01 | 338.603 | 24.03 | 0.165 | 32.13 | 15.716 | 273.436 | 56.28 | 4.87 | 19.93 | 19.94 | 1879 | 60.22 | 24.73 | 25.41 |  | 393 | 70.853 | 44.82 | 80.06 | 119.82 | 29.1 | 30.37 |  | 31.15 | 1783.5 | 22 | 18.82 | 78 | 31 | 16.078 |  | 18.82 | 0.02 | 0
| 21 | 3179 | 106 | 29 | 7 | 21 | 14.944 | 11.419 | 98.939 | 2.5 |  | 2.207 | 2.15 | 49.68 | 51.83 | 99.39 | 501.55 | 0.37 | 338.555 | 24.02 | 0.173 | 32.1 | 17.12 | 230.924 | 56.41 | 3.82 | 19.93 | 19.95 | 1481.6 | 60.45 | 24.62 | 25.41 |  | 393 | 70.793 | 44.83 | 80.24 | 119.65 | 29.04 | 30.34 |  | 31.12 | 1398.25 | 20.5 | 18.43 | 78 | 31 | 18.823 |  | 18.43 | 0.31 | 1.56
| 21 | 3180 | 106 | 30 | 8 | 21 | 15.364 | 11.417 | 98.939 | 1.41 |  | 2.123 | 2.01 | 49.7 | 51.71 | 99.42 | 494.32 | 0.55 | 338.511 | 24.03 | 0.193 | 32.08 | 18.692 | 189.099 | 56.49 | 2.95 | 19.94 | 19.96 | 1151.8 | 60.7 | 24.45 | 25.4 |  | 393 | 70.759 | 44.83 | 80.05 | 119.48 | 28.99 | 30.31 |  | 31.1 | 1398.25 | 18.5 | 18.43 | 78 | 31 | 18.823 |  | 18.43 | 0.02 | 3.91
| 1 | 3181 | 107 | 1 | 1 | 1 | 14.499 | 11.419 | 98.94 | 1.45 |  | 2.08 | 1.9 | 49.71 | 51.61 | 99.1 | 488.18 | 0.57 | 338.487 | 24.03 | 0.189 | 32.05 | 22.263 | 149.611 | 56.5 | 2.31 | 19.93 | 19.95 | 893.6 | 60.91 | 24.64 | 25.36 |  | 393 | 70.7 | 44.82 | 80.13 | 120.04 | 28.94 | 30.29 |  | 31.07 | 848.25 | 18 | 18.43 | 78 | 31 | 25.098 |  | 18.43 | 0.39 | 6.25
| 1 | 3182 | 107 | 2 | 2 | 1 | 13.971 | 11.419 | 98.939 | 3.03 |  | 2.117 | 1.8 | 49.71 | 51.51 | 99.12 | 483.15 | 0.52 | 338.401 | 24.02 | 0.141 | 32.03 | 28.348 | 127.896 | 56.45 | 2.05 | 19.94 | 19.94 | 783.5 | 61.07 | 24.98 | 25.36 |  | 393 | 70.641 | 44.84 | 80 | 119.95 | 28.9 | 30.27 |  | 31.05 | 781.25 | 17 | 19.22 | 78 | 32 | 36.078 |  | 19.22 | 0.92 | 0
| 1 | 3183 | 107 | 3 | 3 | 1 | 14.246 | 11.419 | 98.939 | 5.06 |  | 2.232 | 1.7 | 49.7 | 51.41 | 99.17 | 479 | 0.58 | 338.361 | 24.01 | 0.136 | 32.01 | 34.657 | 120.679 | 56.34 | 2.08 | 19.94 | 19.95 | 789.1 | 61.18 | 25.18 | 25.35 |  | 393 | 70.609 | 44.84 | 79.82 | 119.9 | 28.87 | 30.26 |  | 31.03 | 781.25 | 14.5 | 19.61 | 78 | 32 | 36.078 |  | 19.61 | 0.8 | -2.34
| 1 | 3184 | 107 | 4 | 4 | 1 | 14.723 | 11.42 | 98.939 | 6 |  | 2.363 | 1.64 | 49.7 | 51.34 | 99.23 | 475.47 | 0.74 | 338.341 | 24.01 | 0.146 | 31.98 | 37.87 | 119.953 | 56.21 | 2.16 | 19.94 | 19.94 | 822.4 | 61.26 | 25.12 | 25.39 |  | 393 | 70.565 | 44.84 | 80.01 | 120.11 | 28.84 | 30.24 |  | 31.01 | 828 | 14.5 | 19.61 | 78 | 32 | 38.039 |  | 19.61 | 0.27 | 1.56
| 1 | 3185 | 107 | 5 | 5 | 1 | 14.527 | 11.422 | 98.94 | 6.03 |  | 2.434 | 1.57 | 49.7 | 51.27 | 99.24 | 472.04 | 0.79 | 338.31 | 24 | 0.174 | 31.98 | 38.125 | 120.085 | 56 | 2.23 | 19.95 | 19.95 | 850.5 | 61.29 | 25.08 | 25.42 |  | 393 | 70.554 | 44.85 | 79.89 | 120.01 | 28.83 | 30.23 |  | 31.01 | 850.75 | 16 | 19.61 | 78 | 32 | 35.294 |  | 19.61 | 0.06 | 4.69
| 1 | 3186 | 107 | 6 | 6 | 1 | 14.214 | 11.423 | 98.94 | 5.77 |  | 2.45 | 1.5 | 49.69 | 51.19 | 99.21 | 468.85 | 0.81 | 338.411 | 24 | 0.196 | 31.95 | 36.453 | 120.576 | 55.69 | 2.2 | 19.95 | 19.96 | 843 | 61.25 | 24.91 | 25.44 |  | 393 | 70.561 | 44.85 | 79.95 | 120.23 | 28.82 | 30.22 |  | 31.02 | 850.75 | 17 | 19.61 | 78 | 32 | 35.294 |  | 19.61 | 0.88 | 3.13
| 1 | 3187 | 107 | 7 | 7 | 1 | 14.16 | 11.419 | 98.94 | 5.72 |  | 2.446 | 1.51 | 49.65 | 51.16 | 99.16 | 465.85 | 0.79 | 338.373 | 23.99 | 0.208 | 31.93 | 35.219 | 120.552 | 55.18 | 2.1 | 19.96 | 19.96 | 808.2 | 61.21 | 24.85 | 25.44 |  | 393 | 70.579 | 44.85 | 79.9 | 120.04 | 28.81 | 30.24 |  | 31.04 | 803 | 17 | 19.22 | 78 | 32 | 34.117 |  | 19.22 | 0.88 | 0
| 12 | 3188 | 107 | 8 | 1 | 12 | 14.334 | 11.421 | 98.94 | 6.18 |  | 2.431 | 1.49 | 49.61 | 51.1 | 99.13 | 462.86 | 0.76 | 338.266 | 23.98 | 0.218 | 31.92 | 35.958 | 118.829 | 54.48 | 2.06 | 19.96 | 19.96 | 784.8 | 61.17 | 25.07 | 25.44 |  | 393 | 70.531 | 44.85 | 80.07 | 120.1 | 28.8 | 30.23 |  | 31.07 | 814 | 16 | 19.22 | 78 | 32 | 57.254 |  | 19.22 | 0.82 | -2.34
| 12 | 3189 | 107 | 9 | 2 | 12 | 15.109 | 11.421 | 98.939 | 6.54 |  | 2.583 | 1.47 | 49.54 | 51.01 | 101.99 | 459.85 | 0.79 | 337.178 | 23.97 | 0.343 | 31.91 | 66.221 | 120.841 | 53.7 | 2.95 | 19.95 | 19.96 | 1062.6 | 61.12 | 26.5 | 25.49 |  | 393 | 70.537 | 44.86 | 79.86 | 119.97 | 28.79 | 30.23 |  | 31.1 | 814 | -14 | 28.24 | 78 | 32 | 57.254 |  | 28.24 | 0.04 | 0
| 12 | 3190 | 107 | 10 | 3 | 12 | 14.854 | 11.423 | 98.939 | 7.98 |  | 2.921 | 1.47 | 49.49 | 50.96 | 104.74 | 460.6 | 2.02 | 336.243 | 23.97 | 0.329 | 31.91 | 81.522 | 148.354 | 52.9 | 4.67 | 19.97 | 19.96 | 1734.1 | 61.08 | 25.71 | 25.52 |  | 393 | 70.534 | 44.86 | 79.75 | 119.87 | 28.79 | 30.22 |  | 31.14 | 1911.5 | 1.5 | 31.76 | 78 | 32 | 82.744 |  | 31.76 | 0.04 | 1.56
| 12 | 3191 | 107 | 11 | 4 | 12 | 14.633 | 11.421 | 98.939 | 8.91 |  | 3.194 | 1.65 | 49.43 | 51.08 | 105.27 | 466.81 | 3.38 | 336.018 | 23.97 | 0.323 | 31.93 | 76.223 | 213.864 | 51.75 | 6.26 | 19.96 | 19.97 | 2376 | 61.03 | 25.16 | 25.58 |  | 393 | 70.543 | 44.86 | 79.97 | 119.93 | 28.82 | 30.22 |  | 31.17 | 2513.25 | 21 | 28.63 | 78 | 32 | 67.842 |  | 28.63 | 0.82 | 2.34
| 12 | 3192 | 107 | 12 | 5 | 12 | 13.969 | 11.424 | 98.939 | 9.02 |  | 3.432 | 2 | 49.39 | 51.39 | 104.68 | 473.58 | 4.12 | 335.766 | 23.97 | 0.352 | 31.95 | 68.095 | 268.945 | 50.18 | 7.37 | 19.97 | 19.97 | 2819.1 | 61.04 | 24.95 | 25.61 |  | 393 | 70.562 | 44.87 | 80.13 | 119.83 | 28.85 | 30.24 |  | 31.19 | 2513.25 | 27 | 29.41 | 78 | 31 | 67.842 |  | 29.41 | 0.88 | 5.47
| 12 | 3193 | 107 | 13 | 6 | 12 | 14.451 | 11.421 | 98.939 | 10.25 |  | 3.439 | 2.23 | 49.34 | 51.57 | 106.12 | 479.85 | 4.51 | 335.358 | 23.96 | 0.269 | 31.99 | 60.083 | 297.002 | 50.11 | 8.21 | 19.97 | 19.98 | 3148.9 | 61.06 | 24.89 | 25.62 |  | 393 | 70.565 | 44.87 | 79.94 | 119.72 | 28.88 | 30.29 |  | 31.22 | 3260 | 29 | 27.84 | 78 | 31 | 64.313 |  | 27.84 | 0.84 | -0.78
| 12 | 3194 | 107 | 14 | 7 | 12 | 14.037 | 11.425 | 98.939 | 11.29 |  | 3.462 | 2.47 | 49.31 | 51.78 | 109.93 | 486.72 | 4.68 | 334.527 | 23.97 | 0.229 | 32.01 | 63.327 | 310.654 | 51.07 | 9.48 | 19.99 | 19.99 | 3599.1 | 60.98 | 25.16 | 25.61 |  | 393 | 70.587 | 44.87 | 79.79 | 119.66 | 28.9 | 30.33 |  | 31.26 | 3694.5 | 28.5 | 31.37 | 78 | 31 | 63.92 |  | 31.37 | 0.9 | -1.56
| 12 | 3195 | 107 | 15 | 8 | 12 | 14.231 | 11.425 | 98.939 | 12.19 |  | 3.52 | 2.47 | 49.31 | 51.78 | 110.42 | 486.72 | 5.73 | 334.211 | 23.97 | 0.239 | 32.01 | 63.722 | 319.249 | 51.07 | 10.17 | 19.99 | 19.99 | 3938.8 | 60.98 | 24.65 | 25.61 |  | 393 | 70.627 | 44.87 | 79.9 | 120.06 | 28.93 | 30.37 |  | 31.29 | 3694.5 | 29.5 | 31.76 | 78 | 31 | 63.92 |  | 31.76 | 0.82 | -8.59
| 2 | 3196 | 107 | 16 | 1 | 2 | 14.059 | 11.424 | 98.939 | 12.67 |  | 3.499 | 2.66 | 49.29 | 51.94 | 110.98 | 496.44 | 6.26 | 334.032 | 23.97 | 0.2 | 32.02 | 62.493 | 325.112 | 51.89 | 10.7 | 19.99 | 19.99 | 4230.4 | 60.63 | 24.15 | 25.56 |  | 393 | 70.655 | 44.88 | 79.9 | 119.44 | 28.99 | 30.41 |  | 31.36 | 4040.5 | 30 | 31.76 | 78 | 31 | 60.391 |  | 31.76 | 0.49 | -7.03
| 2 | 3197 | 107 | 17 | 2 | 2 | 14.157 | 11.422 | 98.939 | 12.35 |  | 3.36 | 3.16 | 49.26 | 52.42 | 104.02 | 518.18 | 6.42 | 335.223 | 23.97 | 0.37 | 32.06 | 53.606 | 328.262 | 52.93 | 11.46 | 20 | 20 | 4343.7 | 59.59 | 25.2 | 25.56 |  | 393 | 70.692 | 44.87 | 79.96 | 120.02 | 29.04 | 30.43 |  | 31.41 | 4339.75 | 36 | 28.63 | 78 | 31 | 40.784 |  | 28.63 | 0.88 | -18.75
| 2 | 3198 | 107 | 18 | 3 | 2 | 14.221 | 11.423 | 98.939 | 10.81 |  | 3.109 | 3.16 | 49.26 | 52.42 | 103.22 | 518.18 | 5.63 | 335.671 | 23.97 | 0.365 | 32.06 | 46.029 | 328.819 | 52.93 | 11.06 | 20 | 20 | 4310.1 | 59.59 | 24.5 | 25.56 |  | 393 | 70.709 | 44.87 | 79.97 | 120.1 | 29.09 | 30.45 |  | 31.44 | 4339.75 | 37 | 27.45 | 78 | 31 | 40.784 |  | 27.45 | 0.88 | -19.53
| 2 | 3199 | 107 | 19 | 4 | 2 | 14.262 | 11.423 | 98.938 | 8.97 |  | 2.887 | 3.25 | 49.27 | 52.52 | 104.45 | 525.38 | 4.55 | 335.749 | 23.97 | 0.33 | 32.08 | 43.933 | 327.929 | 53.41 | 11.16 | 19.99 | 20.01 | 4287.7 | 59.48 | 24.86 | 25.61 |  | 393 | 70.756 | 44.87 | 80.17 | 120.13 | 29.13 | 30.46 |  | 31.43 | 4304.5 | 36 | 27.84 | 78 | 31 | 40.391 |  | 27.84 | 0.16 | -14.84
| 2 | 3200 | 107 | 20 | 5 | 2 | 14.03 | 11.42 | 98.938 | 7.85 |  | 2.763 | 3.28 | 49.28 | 52.56 | 105.06 | 535.52 | 4.35 | 335.519 | 23.98 | 0.326 | 32.08 | 44.817 | 327.431 | 54.21 | 11.2 | 19.99 | 20.01 | 4313.9 | 59.64 | 24.78 | 25.57 |  | 393 | 70.795 | 44.87 | 80.01 | 119.87 | 29.15 | 30.47 |  | 31.4 | 4319.5 | 35.5 | 28.24 | 78 | 31 | 44.705 |  | 28.24 | 0.16 | -13.28
| 2 | 3201 | 107 | 21 | 6 | 2 | 14.065 | 11.421 | 98.938 | 7.33 |  | 2.712 | 3.28 | 49.28 | 52.56 | 104.52 | 535.52 | 4.56 | 335.646 | 23.98 | 0.353 | 32.08 | 44.625 | 327.003 | 54.21 | 11.33 | 19.99 | 20.01 | 4323.2 | 59.64 | 25.02 | 25.57 |  | 393 | 70.821 | 44.87 | 80.13 | 120.15 | 29.17 | 30.48 |  | 31.36 | 4319.5 | 36 | 27.84 | 78 | 31 | 44.705 |  | 27.84 | 0.88 | -17.19
| 2 | 3202 | 107 | 22 | 7 | 2 | 14.314 | 11.422 | 98.938 | 6.95 |  | 2.664 | 3.3 | 49.27 | 52.57 | 103.99 | 540.52 | 4.59 | 335.739 | 23.98 | 0.36 | 32.07 | 42.951 | 326.479 | 54.57 | 11.46 | 20 | 20 | 4297.7 | 59.7 | 25.47 | 25.54 |  | 393 | 70.845 | 44.87 | 79.83 | 119.74 | 29.18 | 30.46 |  | 31.32 | 4314.75 | 36.5 | 27.45 | 78 | 31 | 41.568 |  | 27.45 | 0.78 | -20.31
| 21 | 3203 | 107 | 23 | 1 | 21 | 14.196 | 11.421 | 98.938 | 6.56 |  | 2.627 | 3.34 | 49.32 | 52.66 | 103.86 | 544.89 | 4.35 | 335.931 | 23.99 | 0.422 | 32.1 | 42.206 | 325.586 | 54.92 | 10.94 | 20 | 20.01 | 4267.7 | 59.82 | 24.49 | 25.53 |  | 393 | 70.879 | 44.88 | 79.97 | 120.24 | 29.21 | 30.44 |  | 31.29 | 4217.75 | 36 | 27.45 | 78 | 31 | 27.058 |  | 27.45 | 0.18 | -13.28
| 21 | 3204 | 107 | 24 | 2 | 21 | 13.521 | 11.421 | 98.938 | 6.26 |  | 2.571 | 3.38 | 49.34 | 52.72 | 98.94 | 548.78 | 4.15 | 337.906 | 23.99 | 0.516 | 32.11 | 27.737 | 324.221 | 55.23 | 10.16 | 20.01 | 20.01 | 3899.6 | 59.92 | 24.89 | 25.51 |  | 393 | 70.886 | 44.88 | 79.95 | 119.58 | 29.22 | 30.42 |  | 31.25 | 4217.75 | 32 | 20 | 78 | 31 | 27.058 |  | 20 | 0.92 | -20.31
| 21 | 3205 | 107 | 25 | 3 | 21 | 22.285 | 11.423 | 98.938 | 3.95 |  | 2.33 | 3.34 | 49.39 | 52.73 | 98.16 | 550.56 | 2.32 | 338.439 | 23.99 | 0.341 | 32.11 | 17.638 | 319.13 | 55.52 | 8.81 | 20.01 | 20.02 | 3380.6 | 59.99 | 24.89 | 25.48 |  | 393 | 70.888 | 44.88 | 79.99 | 119.79 | 29.22 | 30.39 |  | 31.21 | 3719.5 | 30.5 | 18.04 | 78 | 31 | 11.765 |  | 18.04 | 0 | 0
| 21 | 3206 | 107 | 26 | 4 | 21 | 22.493 | 11.424 | 98.938 | 2.34 |  | 2.242 | 3.23 | 49.45 | 52.68 | 98.81 | 541.01 | 0.44 | 338.852 | 23.99 | 0.214 | 32.1 | 14.844 | 312.103 | 55.82 | 7.33 | 20 | 20.02 | 2822.4 | 60.03 | 24.78 | 25.45 |  | 393 | 70.835 | 44.88 | 80.03 | 120.01 | 29.21 | 30.36 |  | 31.18 | 2705.25 | 27.5 | 18.82 | 78 | 31 | 12.157 |  | 18.82 | 0 | 0
| 21 | 3207 | 107 | 27 | 5 | 21 | 22.495 | 11.422 | 98.938 | 3.17 |  | 2.273 | 2.87 | 49.49 | 52.36 | 99 | 528.18 | 0.05 | 338.923 | 24 | 0.177 | 32.08 | 14.833 | 301.099 | 56.08 | 6.03 | 20.01 | 20.02 | 2328.3 | 60.11 | 24.74 | 25.42 |  | 393 | 70.795 | 44.89 | 80.13 | 119.93 | 29.17 | 30.33 |  | 31.15 | 2213.25 | 25.5 | 18.82 | 78 | 31 | 14.51 |  | 18.82 | 0 | 0
| 21 | 3208 | 107 | 28 | 6 | 21 | 22.48 | 11.422 | 98.939 | 3.64 |  | 2.297 | 2.58 | 49.55 | 52.13 | 99.15 | 515.94 | 0.01 | 338.777 | 24 | 0.164 | 32.06 | 15.021 | 271.897 | 56.3 | 4.89 | 20.01 | 20.02 | 1890.3 | 60.19 | 24.73 | 25.38 |  | 393 | 70.779 | 44.89 | 80.28 | 120.04 | 29.09 | 30.3 |  | 31.12 | 1800 | 22 | 18.04 | 78 | 31 | 16.862 |  | 18.04 | 0.02 | 0
| 21 | 3209 | 107 | 29 | 7 | 21 | 14.771 | 11.423 | 98.939 | 2.51 |  | 2.255 | 2.25 | 49.62 | 51.87 | 99.19 | 505.31 | 0.27 | 338.67 | 24.01 | 0.191 | 32.04 | 16.919 | 232.813 | 56.43 | 3.86 | 20.02 | 20.04 | 1499.2 | 60.36 | 24.62 | 25.36 |  | 393 | 70.734 | 44.89 | 80.31 | 119.56 | 29.04 | 30.27 |  | 31.08 | 1405.25 | 20.5 | 18.82 | 78 | 31 | 17.255 |  | 18.82 | 0.57 | -3.13
| 21 | 3210 | 107 | 30 | 8 | 21 | 15.057 | 11.426 | 98.939 | 1.46 |  | 2.185 | 2.04 | 49.68 | 51.72 | 99.35 | 497.22 | 0.49 | 338.585 | 24.01 | 0.177 | 32.02 | 19.347 | 188.702 | 56.53 | 2.97 | 20.02 | 20.02 | 1153.2 | 60.62 | 24.56 | 25.36 |  | 393 | 70.674 | 44.88 | 80.24 | 120.06 | 28.98 | 30.25 |  | 31.05 | 1092.75 | 20 | 18.82 | 78 | 31 | 21.176 |  | 18.82 | 0.04 | 4.69
| 1 | 3211 | 108 | 1 | 1 | 1 | 14.511 | 11.422 | 98.939 | 1.6 |  | 2.148 | 1.95 | 49.69 | 51.64 | 99.1 | 490.51 | 0.57 | 338.668 | 24 | 0.195 | 32 | 21.638 | 150.193 | 56.59 | 2.28 | 20.02 | 20.03 | 887.9 | 60.85 | 24.47 | 25.37 |  | 393 | 70.661 | 44.88 | 80.04 | 119.56 | 28.94 | 30.23 |  | 31.03 | 840.5 | 16.5 | 18.43 | 78 | 31 | 24.313 |  | 18.43 | 0.57 | 3.13
| 1 | 3212 | 108 | 2 | 2 | 1 | 13.955 | 11.425 | 98.939 | 3.14 |  | 2.177 | 1.88 | 49.7 | 51.58 | 99.1 | 485.66 | 0.62 | 338.574 | 24.01 | 0.161 | 31.98 | 26.352 | 127.963 | 56.59 | 1.9 | 20.02 | 20.04 | 729.9 | 61.04 | 24.84 | 25.37 |  | 393 | 70.646 | 44.89 | 79.94 | 119.5 | 28.91 | 30.22 |  | 31.02 | 714 | 18 | 18.43 | 78 | 32 | 34.509 |  | 18.43 | 0.92 | 0.78
| 1 | 3213 | 108 | 3 | 3 | 1 | 14.241 | 11.424 | 98.939 | 5.67 |  | 2.316 | 1.83 | 49.68 | 51.5 | 99.31 | 481.2 | 0.59 | 338.419 | 24 | 0.136 | 31.96 | 34.865 | 117.481 | 56.5 | 1.95 | 20.02 | 20.02 | 732.9 | 61.16 | 25.45 | 25.35 |  | 393 | 70.588 | 44.89 | 79.82 | 119.39 | 28.88 | 30.21 |  | 31.01 | 744.5 | 14 | 19.61 | 78 | 32 | 40.784 |  | 19.61 | 0.86 | -1.56
| 1 | 3214 | 108 | 4 | 4 | 1 | 14.711 | 11.426 | 98.939 | 6.76 |  | 2.483 | 1.68 | 49.68 | 51.35 | 99.18 | 477.39 | 0.69 | 338.364 | 23.99 | 0.148 | 31.94 | 38.798 | 115.313 | 56.4 | 2.07 | 20.03 | 20.03 | 785.9 | 61.22 | 25.15 | 25.31 |  | 393 | 70.583 | 44.89 | 79.81 | 120.22 | 28.85 | 30.2 |  | 31.01 | 795.25 | 14 | 19.61 | 78 | 32 | 38.823 |  | 19.61 | 0.27 | 3.13
| 1 | 3215 | 108 | 5 | 5 | 1 | 14.431 | 11.424 | 98.939 | 6.77 |  | 2.542 | 1.57 | 49.66 | 51.23 | 99.21 | 473.76 | 0.75 | 338.305 | 23.99 | 0.171 | 31.91 | 38.337 | 117.908 | 56.23 | 2.13 | 20.03 | 20.03 | 814.3 | 61.27 | 25 | 25.28 |  | 393 | 70.576 | 44.89 | 80.06 | 120.14 | 28.83 | 30.22 |  | 31 | 795.25 | 15.5 | 19.22 | 78 | 32 | 38.823 |  | 19.22 | 0.1 | 5.47
| 1 | 3216 | 108 | 6 | 6 | 1 | 14.112 | 11.421 | 98.94 | 6.51 |  | 2.521 | 1.54 | 49.66 | 51.2 | 99.15 | 470.32 | 0.81 | 338.378 | 23.99 | 0.195 | 31.89 | 36.303 | 120.624 | 55.94 | 2.07 | 20.04 | 20.03 | 795.9 | 61.29 | 24.88 | 25.24 |  | 393 | 70.535 | 44.9 | 79.98 | 120.04 | 28.82 | 30.26 |  | 31.01 | 788.25 | 16.5 | 19.22 | 78 | 32 | 34.117 |  | 19.22 | 0.9 | 1.56
| 1 | 3217 | 108 | 7 | 7 | 1 | 14.223 | 11.422 | 98.94 | 6.68 |  | 2.504 | 1.47 | 49.65 | 51.13 | 99.13 | 467.11 | 0.77 | 338.441 | 23.98 | 0.206 | 31.87 | 35.723 | 120.773 | 55.42 | 2.01 | 20.03 | 20.03 | 770.6 | 61.29 | 24.9 | 25.22 |  | 393 | 70.507 | 44.9 | 80.01 | 119.64 | 28.81 | 30.31 |  | 31.01 | 764 | 16 | 19.22 | 78 | 32 | 34.901 |  | 19.22 | 0.86 | -1.56
| 12 | 3218 | 108 | 8 | 1 | 12 | 14.457 | 11.423 | 98.94 | 7 |  | 2.495 | 1.52 | 49.6 | 51.12 | 99.14 | 464.05 | 0.72 | 338.446 | 23.98 | 0.21 | 31.87 | 36.402 | 119.659 | 54.66 | 1.99 | 20.04 | 20.04 | 754 | 61.28 | 25.18 | 25.27 |  | 393 | 70.503 | 44.9 | 80.06 | 119.96 | 28.8 | 30.33 |  | 31.03 | 764 | 16 | 19.22 | 78 | 32 | 34.901 |  | 19.22 | 0.61 | -3.91
| 12 | 3219 | 108 | 9 | 2 | 12 | 14.966 | 11.427 | 98.939 | 7.26 |  | 2.673 | 1.47 | 49.54 | 51.01 | 102.1 | 461.04 | 0.77 | 337.398 | 23.98 | 0.344 | 31.86 | 66.92 | 123.098 | 53.75 | 3.02 | 20.04 | 20.05 | 1109.9 | 61.25 | 25.96 | 25.27 |  | 393 | 70.497 | 44.9 | 80.09 | 119.78 | 28.8 | 30.35 |  | 31.06 | 1229.5 | -13 | 27.84 | 78 | 32 | 91.371 |  | 27.84 | 0.04 | 0
| 12 | 3220 | 108 | 10 | 3 | 12 | 14.861 | 11.428 | 98.939 | 8.56 |  | 2.963 | 1.43 | 49.48 | 50.91 | 104.45 | 459.03 | 1.98 | 336.268 | 23.98 | 0.343 | 31.84 | 81.792 | 146.904 | 52.81 | 4.57 | 20.06 | 20.05 | 1698.1 | 61.21 | 25.68 | 25.25 |  | 393 | 70.446 | 44.9 | 80.2 | 119.65 | 28.8 | 30.37 |  | 31.1 | 1871 | 2 | 31.37 | 78 | 32 | 83.92 |  | 31.37 | 0.04 | 1.56
| 12 | 3221 | 108 | 11 | 4 | 12 | 14.286 | 11.427 | 98.939 | 9.39 |  | 3.236 | 1.52 | 49.41 | 50.93 | 106.87 | 463.12 | 3.22 | 335.765 | 23.95 | 0.355 | 31.86 | 80.81 | 209.122 | 51.82 | 6.25 | 20.05 | 20.04 | 2367.2 | 61.18 | 25.22 | 25.23 |  | 393 | 70.461 | 44.89 | 80.18 | 119.73 | 28.82 | 30.4 |  | 31.15 | 1871 | 16 | 31.37 | 78 | 32 | 83.92 |  | 31.37 | 0.08 | 7.81
| 12 | 3222 | 108 | 12 | 5 | 12 | 14.259 | 11.423 | 98.939 | 9.27 |  | 3.42 | 1.8 | 49.38 | 51.18 | 103.89 | 471 | 4.42 | 335.947 | 23.96 | 0.36 | 31.89 | 64.974 | 269.99 | 50.49 | 7.27 | 20.05 | 20.04 | 2770.4 | 61.13 | 25.07 | 25.26 |  | 393 | 70.461 | 44.89 | 80.02 | 120.21 | 28.86 | 30.44 |  | 31.21 | 2842.75 | 27 | 27.45 | 78 | 31 | 53.725 |  | 27.45 | 0.84 | 2.34
| 12 | 3223 | 108 | 13 | 6 | 12 | 14.133 | 11.424 | 98.94 | 10 |  | 3.453 | 2.1 | 49.35 | 51.45 | 108.15 | 477.32 | 4.36 | 334.983 | 23.96 | 0.241 | 31.92 | 62.723 | 296.661 | 49.56 | 8.35 | 20.06 | 20.06 | 3169.9 | 61.12 | 25.16 | 25.25 |  | 393 | 70.497 | 44.89 | 80.12 | 120.04 | 28.88 | 30.48 |  | 31.26 | 3289 | 27.5 | 29.41 | 78 | 31 | 65.881 |  | 29.41 | 0.8 | 0.78
| 12 | 3224 | 108 | 14 | 7 | 12 | 14.028 | 11.426 | 98.94 | 11.45 |  | 3.497 | 2.29 | 49.34 | 51.63 | 110.56 | 483.66 | 5.02 | 334.399 | 23.96 | 0.216 | 31.94 | 65.281 | 310.354 | 50.42 | 9.41 | 20.07 | 20.06 | 3599.2 | 61.14 | 24.98 | 25.26 |  | 393 | 70.511 | 44.89 | 80 | 119.85 | 28.9 | 30.51 |  | 31.3 | 3289 | 28.5 | 31.76 | 78 | 31 | 65.881 |  | 31.76 | 0.9 | -1.56
| 12 | 3225 | 108 | 15 | 8 | 12 | 14.314 | 11.425 | 98.941 | 12.39 |  | 3.536 | 2.55 | 49.3 | 51.85 | 110.44 | 492.95 | 6.16 | 334.273 | 23.96 | 0.211 | 31.95 | 63.535 | 319.8 | 51.46 | 10.46 | 20.06 | 20.06 | 3982.4 | 60.98 | 25.09 | 25.21 |  | 393 | 70.532 | 44.89 | 80.13 | 120.15 | 28.94 | 30.54 |  | 31.33 | 4067 | 29.5 | 31.37 | 78 | 31 | 61.96 |  | 31.37 | 0.78 | -9.38
| 2 | 3226 | 108 | 16 | 1 | 2 | 14.296 | 11.427 | 98.941 | 12.82 |  | 3.507 | 2.78 | 49.28 | 52.07 | 109.89 | 503.31 | 6.41 | 334.232 | 23.97 | 0.258 | 31.99 | 61.463 | 325.52 | 52.15 | 11.1 | 20.07 | 20.07 | 4257.4 | 60.49 | 24.9 | 25.17 |  | 393 | 70.585 | 44.9 | 79.94 | 119.78 | 28.99 | 30.57 |  | 31.37 | 4300 | 30.5 | 30.59 | 78 | 31 | 52.94 |  | 30.59 | 0.88 | -13.28
| 2 | 3227 | 108 | 17 | 2 | 2 | 14.047 | 11.425 | 98.941 | 12.39 |  | 3.353 | 3.09 | 49.26 | 52.35 | 104.86 | 514.2 | 6.39 | 335.305 | 23.97 | 0.352 | 32.01 | 52.846 | 328.134 | 52.68 | 11.29 | 20.07 | 20.08 | 4327.4 | 59.93 | 24.92 | 25.14 |  | 393 | 70.623 | 44.88 | 79.9 | 119.82 | 29.04 | 30.59 |  | 31.4 | 4300 | 35.5 | 28.63 | 78 | 31 | 52.94 |  | 28.63 | 0.88 | -17.19
| 2 | 3228 | 108 | 18 | 3 | 2 | 14.133 | 11.424 | 98.941 | 10.68 |  | 3.09 | 3.18 | 49.26 | 52.44 | 104.12 | 522.5 | 5.38 | 335.797 | 23.97 | 0.353 | 32.02 | 46.18 | 328.558 | 53.2 | 11.28 | 20.08 | 20.09 | 4305.3 | 59.63 | 25.02 | 25.11 |  | 393 | 70.674 | 44.9 | 80.05 | 120.13 | 29.09 | 30.6 |  | 31.42 | 4304.5 | 36.5 | 27.45 | 78 | 31 | 41.568 |  | 27.45 | 0.23 | -13.28
| 2 | 3229 | 108 | 19 | 4 | 2 | 14.295 | 11.426 | 98.941 | 8.98 |  | 2.879 | 3.24 | 49.28 | 52.52 | 104.15 | 528.26 | 4.56 | 335.84 | 23.97 | 0.353 | 32.01 | 43.871 | 327.934 | 53.67 | 11.24 | 20.08 | 20.09 | 4290.1 | 59.57 | 25.02 | 25.11 |  | 393 | 70.72 | 44.9 | 80.09 | 119.79 | 29.13 | 30.61 |  | 31.43 | 4285 | 36.5 | 27.45 | 78 | 31 | 41.96 |  | 27.45 | 0.82 | -18.75
| 2 | 3230 | 108 | 20 | 5 | 2 | 14.136 | 11.428 | 98.94 | 7.8 |  | 2.759 | 3.3 | 49.27 | 52.56 | 104.76 | 533.23 | 4.35 | 335.693 | 23.98 | 0.34 | 32.04 | 43.805 | 327.163 | 54.07 | 11.23 | 20.08 | 20.08 | 4287.7 | 59.6 | 25.02 | 25.11 |  | 393 | 70.773 | 44.9 | 80.05 | 120.02 | 29.15 | 30.61 |  | 31.41 | 4285 | 36 | 27.84 | 78 | 31 | 41.96 |  | 27.84 | 0.08 | -13.28
| 2 | 3231 | 108 | 21 | 6 | 2 | 14.255 | 11.427 | 98.94 | 7.24 |  | 2.704 | 3.25 | 49.28 | 52.54 | 105.35 | 537.96 | 4.44 | 335.639 | 23.99 | 0.323 | 32.06 | 45.097 | 326.859 | 54.45 | 11.36 | 20.08 | 20.09 | 4320 | 59.65 | 25.12 | 25.09 |  | 393 | 70.818 | 44.9 | 80.07 | 120.12 | 29.17 | 30.61 |  | 31.37 | 4325 | 35.5 | 28.24 | 78 | 31 | 42.744 |  | 28.24 | 0.86 | -17.97
| 2 | 3232 | 108 | 22 | 7 | 2 | 14.238 | 11.43 | 98.94 | 6.99 |  | 2.679 | 3.31 | 49.29 | 52.6 | 104.41 | 542.88 | 4.63 | 335.809 | 23.99 | 0.358 | 32.05 | 43.787 | 326.622 | 54.8 | 11.3 | 20.08 | 20.09 | 4308.8 | 59.72 | 25.05 | 25.07 |  | 393 | 70.86 | 44.9 | 80.25 | 120.39 | 29.19 | 30.59 |  | 31.31 | 4304.5 | 36.5 | 27.45 | 78 | 31 | 41.96 |  | 27.45 | 0.76 | -20.31
| 21 | 3233 | 108 | 23 | 1 | 21 | 14.079 | 11.428 | 98.939 | 6.74 |  | 2.646 | 3.27 | 49.32 | 52.59 | 104.04 | 547.12 | 4.49 | 335.984 | 23.99 | 0.414 | 32.05 | 42.707 | 326.234 | 55.13 | 11.13 | 20.08 | 20.09 | 4287.4 | 59.81 | 24.79 | 25.08 |  | 393 | 70.871 | 44.91 | 80.24 | 120.06 | 29.2 | 30.57 |  | 31.26 | 4304.5 | 36.5 | 27.45 | 78 | 31 | 41.96 |  | 27.45 | 0.1 | -14.06
| 21 | 3234 | 108 | 24 | 2 | 21 | 13.646 | 11.431 | 98.94 | 6.28 |  | 2.58 | 3.35 | 49.35 | 52.69 | 99.01 | 550.78 | 4.15 | 337.818 | 23.99 | 0.52 | 32.06 | 26.393 | 324.232 | 55.45 | 9.84 | 20.08 | 20.08 | 3879.1 | 59.9 | 24.21 | 25.12 |  | 393 | 70.879 | 44.9 | 80.17 | 120.25 | 29.21 | 30.53 |  | 31.23 | 4203.75 | 32 | 20 | 78 | 31 | 25.098 |  | 20 | 0.92 | -20.31
| 21 | 3235 | 108 | 25 | 3 | 21 | 22.435 | 11.426 | 98.94 | 3.96 |  | 2.355 | 3.31 | 49.42 | 52.73 | 98.6 | 546.22 | 2.08 | 338.495 | 24 | 0.294 | 32.07 | 17.624 | 318.765 | 55.76 | 8.53 | 20.09 | 20.1 | 3309.6 | 60.02 | 24.63 | 25.16 |  | 393 | 70.875 | 44.91 | 80.2 | 120.16 | 29.22 | 30.5 |  | 31.2 | 3191.25 | 30 | 18.43 | 78 | 31 | 11.765 |  | 18.43 | 0.02 | 0
| 21 | 3236 | 108 | 26 | 4 | 21 | 22.492 | 11.426 | 98.94 | 2.76 |  | 2.256 | 3.01 | 49.51 | 52.51 | 98.89 | 533.89 | 0.59 | 338.65 | 24 | 0.185 | 32.07 | 14.958 | 312.251 | 56.04 | 7.41 | 20.08 | 20.09 | 2853.1 | 60.13 | 24.8 | 25.17 |  | 393 | 70.858 | 44.91 | 80.2 | 120.04 | 29.21 | 30.47 |  | 31.18 | 3191.25 | 27.5 | 18.43 | 78 | 31 | 11.765 |  | 18.43 | 0 | 0
| 21 | 3237 | 108 | 27 | 5 | 21 | 22.495 | 11.432 | 98.94 | 3.65 |  | 2.274 | 2.64 | 49.58 | 52.21 | 98.85 | 521.19 | 0.08 | 338.79 | 24 | 0.19 | 32.04 | 14.471 | 301.064 | 56.27 | 6.12 | 20.08 | 20.09 | 2358.4 | 60.15 | 24.77 | 25.14 |  | 393 | 70.86 | 44.9 | 80.2 | 119.87 | 29.16 | 30.44 |  | 31.16 | 2685.75 | 25 | 18.43 | 78 | 31 | 13.333 |  | 18.43 | 0 | 0
| 21 | 3238 | 108 | 28 | 6 | 21 | 20.112 | 11.424 | 98.94 | 4.03 |  | 2.256 | 2.36 | 49.65 | 52 | 99.23 | 509.62 | 0.01 | 338.687 | 24.02 | 0.174 | 32.03 | 15.598 | 272.451 | 56.43 | 4.88 | 20.08 | 20.09 | 1884 | 60.22 | 24.74 | 25.18 |  | 393 | 70.831 | 44.92 | 80.09 | 119.96 | 29.1 | 30.4 |  | 31.13 | 1792.75 | 22 | 18.82 | 78 | 31 | 16.078 |  | 18.82 | 0.02 | 0
| 21 | 3239 | 108 | 29 | 7 | 21 | 15.121 | 11.421 | 98.94 | 2.93 |  | 2.234 | 2.12 | 49.69 | 51.81 | 99.26 | 500.68 | 0.27 | 338.654 | 24.01 | 0.166 | 32 | 16.673 | 234.987 | 56.55 | 3.92 | 20.09 | 20.09 | 1522.8 | 60.51 | 24.6 | 25.18 |  | 393 | 70.778 | 44.92 | 79.82 | 120.23 | 29.04 | 30.37 |  | 31.1 | 1792.75 | 20.5 | 18.43 | 78 | 31 | 16.078 |  | 18.43 | 0.43 | 1.56
| 21 | 3240 | 108 | 30 | 8 | 21 | 15.325 | 11.422 | 98.94 | 1.73 |  | 2.144 | 1.98 | 49.72 | 51.7 | 99.2 | 493.27 | 0.51 | 338.736 | 24 | 0.195 | 31.97 | 18.605 | 189.232 | 56.6 | 2.95 | 20.07 | 20.08 | 1152.2 | 60.79 | 24.45 | 25.17 |  | 393 | 70.772 | 44.92 | 80.04 | 119.95 | 28.98 | 30.34 |  | 31.06 | 1394.5 | 18 | 18.43 | 78 | 31 | 19.215 |  | 18.43 | 0 | 3.91
| 1 | 3241 | 109 | 1 | 1 | 1 | 14.504 | 11.423 | 98.94 | 1.57 |  | 2.1 | 1.85 | 49.77 | 51.61 | 99.08 | 487.2 | 0.57 | 338.749 | 24.01 | 0.192 | 31.96 | 22.225 | 149.404 | 56.6 | 2.32 | 20.08 | 20.09 | 900.4 | 61 | 24.64 | 25.18 |  | 393 | 70.751 | 44.94 | 80.4 | 119.87 | 28.94 | 30.32 |  | 31.02 | 857.75 | 18 | 18.43 | 78 | 31 | 24.705 |  | 18.43 | 0.31 | 6.25
| 1 | 3242 | 109 | 2 | 2 | 1 | 13.943 | 11.424 | 98.94 | 2.86 |  | 2.129 | 1.79 | 49.76 | 51.55 | 99.14 | 482.25 | 0.55 | 338.671 | 24 | 0.144 | 31.94 | 27.469 | 130.957 | 56.54 | 2.08 | 20.07 | 20.09 | 793.2 | 61.13 | 25.01 | 25.15 |  | 393 | 70.741 | 44.94 | 80.13 | 119.96 | 28.91 | 30.31 |  | 31 | 857.75 | 17 | 19.22 | 78 | 32 | 24.705 |  | 19.22 | 0.92 | 0
| 1 | 3243 | 109 | 3 | 3 | 1 | 14.243 | 11.424 | 98.941 | 5.02 |  | 2.245 | 1.65 | 49.77 | 51.42 | 99.17 | 478.19 | 0.63 | 338.611 | 23.99 | 0.135 | 31.92 | 34.254 | 122.403 | 56.44 | 2.08 | 20.07 | 20.08 | 787.6 | 61.21 | 25.16 | 25.12 |  | 393 | 70.73 | 44.94 | 80.13 | 119.72 | 28.87 | 30.3 |  | 30.98 | 787.5 | 15 | 19.61 | 78 | 32 | 35.686 |  | 19.61 | 0.82 | -3.13
| 1 | 3244 | 109 | 4 | 4 | 1 | 14.681 | 11.421 | 98.941 | 6.07 |  | 2.371 | 1.62 | 49.74 | 51.36 | 99.22 | 474.72 | 0.73 | 338.606 | 24 | 0.143 | 31.9 | 37.305 | 121.02 | 56.31 | 2.14 | 20.08 | 20.08 | 815 | 61.24 | 25.13 | 25.1 |  | 393 | 70.706 | 44.93 | 79.98 | 119.81 | 28.85 | 30.28 |  | 30.98 | 821 | 15 | 19.61 | 78 | 32 | 38.039 |  | 19.61 | 0.33 | 1.56
| 1 | 3245 | 109 | 5 | 5 | 1 | 14.491 | 11.423 | 98.94 | 6.15 |  | 2.435 | 1.56 | 49.74 | 51.29 | 99.27 | 471.34 | 0.77 | 338.457 | 24 | 0.172 | 31.89 | 38.194 | 119.296 | 56.04 | 2.23 | 20.08 | 20.09 | 846.6 | 61.27 | 25.13 | 25.15 |  | 393 | 70.681 | 44.94 | 80.05 | 119.63 | 28.84 | 30.27 |  | 30.99 | 848.25 | 15.5 | 19.61 | 78 | 32 | 36.078 |  | 19.61 | 0.08 | 3.91
| 1 | 3246 | 109 | 6 | 6 | 1 | 14.215 | 11.42 | 98.94 | 5.84 |  | 2.454 | 1.51 | 49.72 | 51.22 | 99.21 | 468.16 | 0.82 | 338.498 | 23.99 | 0.193 | 31.86 | 36.545 | 119.906 | 55.68 | 2.2 | 20.08 | 20.09 | 841.7 | 61.28 | 24.91 | 25.27 |  | 393 | 70.667 | 44.93 | 80.13 | 120.05 | 28.82 | 30.27 |  | 31.01 | 837.5 | 17 | 19.61 | 78 | 32 | 33.333 |  | 19.61 | 0.7 | 3.13
| 1 | 3247 | 109 | 7 | 7 | 1 | 14.15 | 11.421 | 98.941 | 5.74 |  | 2.433 | 1.47 | 49.7 | 51.17 | 99.18 | 465.2 | 0.78 | 338.584 | 24 | 0.212 | 31.85 | 35.354 | 119.876 | 55.11 | 2.11 | 20.08 | 20.08 | 811.4 | 61.27 | 24.89 | 25.38 |  | 393 | 70.666 | 44.94 | 79.9 | 119.87 | 28.81 | 30.27 |  | 31.05 | 803 | 17 | 19.22 | 78 | 31 | 34.117 |  | 19.22 | 0.88 | 0
| 12 | 3248 | 109 | 8 | 1 | 12 | 14.349 | 11.421 | 98.94 | 6.12 |  | 2.429 | 1.5 | 49.65 | 51.15 | 99.13 | 462.26 | 0.76 | 338.55 | 23.98 | 0.219 | 31.84 | 36.025 | 119.002 | 54.31 | 2.06 | 20.09 | 20.08 | 788.9 | 61.28 | 24.95 | 25.49 |  | 393 | 70.622 | 44.94 | 80.05 | 119.71 | 28.8 | 30.27 |  | 31.09 | 810.75 | 16 | 19.22 | 78 | 31 | 53.332 |  | 19.22 | 0.82 | -2.34
| 12 | 3249 | 109 | 9 | 2 | 12 | 15.094 | 11.421 | 98.94 | 6.53 |  | 2.591 | 1.47 | 49.56 | 51.03 | 102.28 | 459.25 | 0.82 | 337.283 | 23.98 | 0.342 | 31.83 | 68.553 | 122.514 | 53.49 | 3.09 | 20.08 | 20.08 | 1119.9 | 61.28 | 26.33 | 25.56 |  | 393 | 70.578 | 44.94 | 80.17 | 119.65 | 28.79 | 30.26 |  | 31.13 | 1228 | -12.5 | 27.84 | 78 | 32 | 90.979 |  | 27.84 | 0.04 | 0
| 12 | 3250 | 109 | 10 | 3 | 12 | 14.864 | 11.421 | 98.941 | 8.19 |  | 2.894 | 1.45 | 49.53 | 50.98 | 104.79 | 460.54 | 2 | 336.395 | 23.98 | 0.321 | 31.84 | 81.575 | 146.807 | 52.6 | 4.63 | 20.08 | 20.08 | 1717.3 | 61.23 | 25.76 | 25.58 |  | 393 | 70.569 | 44.94 | 80.28 | 120.06 | 28.79 | 30.25 |  | 31.16 | 1882.75 | 2 | 31.37 | 78 | 32 | 79.999 |  | 31.37 | 0.04 | 1.56
| 12 | 3251 | 109 | 11 | 4 | 12 | 14.367 | 11.421 | 98.94 | 9.17 |  | 3.182 | 1.68 | 49.46 | 51.14 | 106.6 | 466.96 | 3.34 | 335.85 | 23.97 | 0.286 | 31.85 | 79.017 | 213.08 | 51.39 | 6.4 | 20.08 | 20.08 | 2418.3 | 61.18 | 25.28 | 25.57 |  | 393 | 70.543 | 44.94 | 79.98 | 120.04 | 28.82 | 30.25 |  | 31.19 | 2575 | 18.5 | 30.2 | 78 | 32 | 73.332 |  | 30.2 | 0.06 | 7.81
| 12 | 3252 | 109 | 12 | 5 | 12 | 13.693 | 11.422 | 98.94 | 9.45 |  | 3.448 | 1.97 | 49.43 | 51.4 | 103.22 | 474.93 | 4.5 | 336.088 | 23.98 | 0.401 | 31.88 | 65.698 | 273.822 | 49.92 | 7.47 | 20.09 | 20.09 | 2861.4 | 61.14 | 24.93 | 25.57 |  | 393 | 70.557 | 44.96 | 79.98 | 119.87 | 28.86 | 30.29 |  | 31.22 | 2913.25 | 29 | 28.24 | 78 | 31 | 47.842 |  | 28.24 | 0.92 | 3.13
| 12 | 3253 | 109 | 13 | 6 | 12 | 14.489 | 11.42 | 98.94 | 10.13 |  | 3.435 | 1.97 | 49.43 | 51.4 | 107.59 | 474.93 | 4.89 | 335.232 | 23.98 | 0.259 | 31.88 | 61.696 | 297.839 | 49.92 | 8.11 | 20.09 | 20.09 | 3151.2 | 61.14 | 24.57 | 25.57 |  | 393 | 70.599 | 44.96 | 80.05 | 120.37 | 28.88 | 30.33 |  | 31.26 | 2913.25 | 28 | 28.63 | 78 | 31 | 47.842 |  | 28.63 | 0.27 | 3.13
| 12 | 3254 | 109 | 14 | 7 | 12 | 14.123 | 11.42 | 98.941 | 11.35 |  | 3.461 | 2.41 | 49.39 | 51.79 | 110.04 | 488.35 | 5.05 | 334.713 | 23.97 | 0.218 | 31.95 | 63.541 | 312.104 | 51.11 | 9.54 | 20.09 | 20.09 | 3630 | 60.94 | 25.1 | 25.5 |  | 393 | 70.616 | 44.96 | 80.26 | 119.7 | 28.91 | 30.38 |  | 31.31 | 3727.25 | 29 | 30.98 | 78 | 31 | 63.528 |  | 30.98 | 0.88 | -3.13
| 12 | 3255 | 109 | 15 | 8 | 12 | 14.225 | 11.421 | 98.941 | 12.18 |  | 3.519 | 2.59 | 49.36 | 51.95 | 110.41 | 498.4 | 5.89 | 334.462 | 23.97 | 0.217 | 31.98 | 63.403 | 320.999 | 51.92 | 10.42 | 20.09 | 20.09 | 3989.3 | 60.48 | 24.93 | 25.48 |  | 393 | 70.639 | 44.96 | 80.17 | 119.79 | 28.95 | 30.42 |  | 31.36 | 4062.5 | 29.5 | 31.76 | 78 | 31 | 60.783 |  | 31.76 | 0.68 | -10.16
| 2 | 3256 | 109 | 16 | 1 | 2 | 14.171 | 11.421 | 98.941 | 12.64 |  | 3.491 | 2.59 | 49.36 | 51.95 | 111.44 | 498.4 | 6.26 | 334.128 | 23.97 | 0.196 | 31.98 | 62.686 | 326.17 | 51.92 | 11.18 | 20.09 | 20.09 | 4254.1 | 60.48 | 25.09 | 25.48 |  | 393 | 70.687 | 44.96 | 80.32 | 119.82 | 28.99 | 30.46 |  | 31.38 | 4062.5 | 30 | 31.76 | 78 | 31 | 60.783 |  | 31.76 | 0.41 | -9.38
| 2 | 3257 | 109 | 17 | 2 | 2 | 14.082 | 11.42 | 98.942 | 12.3 |  | 3.344 | 2.85 | 49.34 | 52.19 | 103.83 | 509.41 | 6.48 | 335.491 | 23.97 | 0.374 | 31.98 | 53.277 | 329.17 | 52.47 | 11.4 | 20.09 | 20.09 | 4359.4 | 59.94 | 24.97 | 25.5 |  | 393 | 70.734 | 44.96 | 80.21 | 119.85 | 29.05 | 30.48 |  | 31.39 | 4354.5 | 36 | 28.63 | 78 | 31 | 40.784 |  | 28.63 | 0.9 | -17.97
| 2 | 3258 | 109 | 18 | 3 | 2 | 14.142 | 11.42 | 98.942 | 10.54 |  | 3.073 | 3.05 | 49.33 | 52.38 | 103.41 | 520.09 | 5.54 | 336.2 | 23.97 | 0.373 | 32 | 45.464 | 329.454 | 52.95 | 11.24 | 20.08 | 20.08 | 4317.4 | 59.61 | 24.86 | 25.49 |  | 393 | 70.759 | 44.95 | 80.17 | 119.83 | 29.09 | 30.5 |  | 31.41 | 4314.75 | 37 | 27.45 | 78 | 31 | 40.391 |  | 27.45 | 0.21 | -14.06
| 2 | 3259 | 109 | 19 | 4 | 2 | 14.283 | 11.423 | 98.942 | 8.88 |  | 2.873 | 3.18 | 49.34 | 52.52 | 104.13 | 526.72 | 4.56 | 336.134 | 23.98 | 0.354 | 32.04 | 43.204 | 328.652 | 53.41 | 11.26 | 20.09 | 20.09 | 4286.5 | 59.55 | 25.09 | 25.48 |  | 393 | 70.806 | 44.96 | 80.05 | 119.78 | 29.13 | 30.51 |  | 31.43 | 4314.75 | 36.5 | 27.45 | 78 | 31 | 40.391 |  | 27.45 | 0.8 | -19.53
| 2 | 3260 | 109 | 20 | 5 | 2 | 14.064 | 11.424 | 98.942 | 7.73 |  | 2.747 | 3.26 | 49.33 | 52.59 | 105.21 | 531.76 | 4.29 | 335.814 | 23.99 | 0.331 | 32.05 | 44.364 | 327.647 | 53.87 | 11.26 | 20.08 | 20.09 | 4305.8 | 59.57 | 24.97 | 25.44 |  | 393 | 70.811 | 44.96 | 80.15 | 119.79 | 29.15 | 30.52 |  | 31.43 | 4314.75 | 35.5 | 28.24 | 78 | 31 | 45.097 |  | 28.24 | 0.31 | -13.28
| 2 | 3261 | 109 | 21 | 6 | 2 | 14.158 | 11.425 | 98.942 | 7.19 |  | 2.694 | 3.28 | 49.33 | 52.62 | 104.64 | 536.53 | 4.54 | 336.144 | 24 | 0.358 | 32.06 | 44.676 | 327.188 | 54.3 | 11.3 | 20.06 | 20.08 | 4322.4 | 59.6 | 24.95 | 25.43 |  | 393 | 70.822 | 44.96 | 80.28 | 120.06 | 29.17 | 30.52 |  | 31.42 | 4319.5 | 36 | 28.24 | 78 | 31 | 41.568 |  | 28.24 | 0.88 | -17.19
| 2 | 3262 | 109 | 22 | 7 | 2 | 14.297 | 11.427 | 98.942 | 6.93 |  | 2.658 | 3.34 | 49.34 | 52.68 | 104.31 | 541.46 | 4.63 | 336.109 | 24 | 0.35 | 32.06 | 43.413 | 326.906 | 54.65 | 11.18 | 20.07 | 20.08 | 4305.8 | 59.68 | 24.81 | 25.39 |  | 393 | 70.836 | 44.96 | 80.17 | 119.63 | 29.19 | 30.51 |  | 31.38 | 4319.5 | 36.5 | 27.45 | 78 | 31 | 41.568 |  | 27.45 | 0.8 | -19.53
| 21 | 3263 | 109 | 23 | 1 | 21 | 14.068 | 11.429 | 98.942 | 6.61 |  | 2.63 | 3.34 | 49.38 | 52.72 | 103.66 | 545.92 | 4.44 | 336.459 | 24 | 0.433 | 32.08 | 42.285 | 326.572 | 54.94 | 11.22 | 20.07 | 20.08 | 4277.7 | 59.78 | 25.04 | 25.36 |  | 393 | 70.828 | 44.97 | 80.28 | 119.99 | 29.2 | 30.48 |  | 31.34 | 4217.75 | 36.5 | 27.45 | 78 | 31 | 27.058 |  | 27.45 | 0.1 | -13.28
| 21 | 3264 | 109 | 24 | 2 | 21 | 13.791 | 11.427 | 98.942 | 6.12 |  | 2.549 | 3.3 | 49.44 | 52.74 | 98.72 | 549.87 | 4.1 | 338.432 | 24.01 | 0.518 | 32.09 | 25.816 | 324.753 | 55.24 | 9.93 | 20.06 | 20.07 | 3836.4 | 59.84 | 24.72 | 25.32 |  | 393 | 70.814 | 44.96 | 80.42 | 120.01 | 29.22 | 30.46 |  | 31.28 | 3708.5 | 32 | 20 | 78 | 31 | 11.765 |  | 20 | 0.88 | 0
| 21 | 3265 | 109 | 25 | 3 | 21 | 22.453 | 11.424 | 98.942 | 3.63 |  | 2.336 | 3.29 | 49.49 | 52.78 | 98.21 | 550.73 | 2.27 | 338.945 | 24.02 | 0.321 | 32.11 | 17.557 | 319.96 | 55.56 | 8.73 | 20.06 | 20.08 | 3369.6 | 59.94 | 24.75 | 25.29 |  | 393 | 70.828 | 44.96 | 79.98 | 120.16 | 29.22 | 30.44 |  | 31.24 | 3708.5 | 30 | 18.43 | 78 | 31 | 11.765 |  | 18.43 | 0 | 0
| 21 | 3266 | 109 | 26 | 4 | 21 | 22.493 | 11.421 | 98.942 | 2.44 |  | 2.264 | 3.12 | 49.54 | 52.66 | 98.85 | 540.32 | 0.42 | 339.159 | 24.01 | 0.208 | 32.1 | 14.909 | 312.124 | 55.85 | 7.3 | 20.04 | 20.06 | 2811.7 | 60.02 | 24.78 | 25.29 |  | 393 | 70.82 | 44.95 | 80.16 | 120.13 | 29.2 | 30.41 |  | 31.19 | 2693.75 | 27.5 | 18.82 | 78 | 31 | 12.549 |  | 18.82 | 0 | 0
| 21 | 3267 | 109 | 27 | 5 | 21 | 22.495 | 11.423 | 98.942 | 3.46 |  | 2.286 | 2.79 | 49.6 | 52.39 | 99.01 | 527.45 | 0.05 | 339.155 | 24.02 | 0.173 | 32.08 | 14.886 | 301.365 | 56.1 | 6.01 | 20.05 | 20.06 | 2318 | 60.13 | 24.76 | 25.35 |  | 393 | 70.823 | 44.94 | 79.94 | 120.15 | 29.16 | 30.38 |  | 31.17 | 2207 | 25 | 18.82 | 78 | 31 | 14.902 |  | 18.82 | 0 | 0
| 21 | 3268 | 109 | 28 | 6 | 21 | 22.496 | 11.423 | 98.942 | 3.83 |  | 2.311 | 2.49 | 49.65 | 52.15 | 99.23 | 515.31 | 0.01 | 338.993 | 24.02 | 0.164 | 32.06 | 15.048 | 275.576 | 56.3 | 4.98 | 20.04 | 20.06 | 1924.1 | 60.22 | 24.72 | 25.35 |  | 393 | 70.807 | 44.94 | 79.94 | 120.29 | 29.1 | 30.35 |  | 31.14 | 2207 | 22 | 18.04 | 78 | 31 | 14.902 |  | 18.04 | 0.02 | 0
| 21 | 3269 | 109 | 29 | 7 | 21 | 14.919 | 11.426 | 98.942 | 2.33 |  | 2.238 | 2.18 | 49.73 | 51.91 | 99.35 | 504.86 | 0.36 | 339.045 | 24.02 | 0.171 | 32.04 | 17.452 | 233.21 | 56.45 | 3.88 | 20.04 | 20.06 | 1504.7 | 60.37 | 24.64 | 25.34 |  | 393 | 70.799 | 44.95 | 79.87 | 119.97 | 29.03 | 30.32 |  | 31.12 | 1414 | 21 | 18.82 | 78 | 31 | 17.255 |  | 18.82 | 0.43 | 3.13
| 21 | 3270 | 109 | 30 | 8 | 21 | 14.899 | 11.426 | 98.942 | 1.28 |  | 2.132 | 2.02 | 49.79 | 51.81 | 99.4 | 497.25 | 0.61 | 339.041 | 24.03 | 0.18 | 32.02 | 19.29 | 189.513 | 56.55 | 2.97 | 20.04 | 20.05 | 1156.1 | 60.64 | 24.53 | 25.32 |  | 393 | 70.786 | 44.94 | 80.07 | 119.85 | 28.98 | 30.29 |  | 31.1 | 1096 | 19.5 | 18.82 | 78 | 31 | 21.176 |  | 18.82 | 0.04 | 5.47
| 1 | 3271 | 110 | 1 | 1 | 1 | 14.521 | 11.426 | 98.942 | 1.28 |  | 2.087 | 1.93 | 49.8 | 51.74 | 99.08 | 491.16 | 0.6 | 339.081 | 24.03 | 0.184 | 32 | 21.546 | 153.736 | 56.58 | 2.38 | 20.03 | 20.05 | 925.7 | 60.86 | 24.52 | 25.29 |  | 393 | 70.73 | 44.93 | 79.94 | 119.94 | 28.94 | 30.27 |  | 31.07 | 1096 | 17 | 18.43 | 78 | 31 | 21.176 |  | 18.43 | 0.88 | 3.91
| 1 | 3272 | 110 | 2 | 2 | 1 | 13.9 | 11.427 | 98.942 | 2.83 |  | 2.104 | 1.87 | 49.8 | 51.66 | 99.04 | 486.24 | 0.57 | 339.044 | 24.03 | 0.164 | 31.98 | 26.411 | 129.193 | 56.55 | 1.96 | 20.02 | 20.05 | 754.3 | 61 | 24.82 | 25.28 |  | 393 | 70.712 | 44.91 | 79.96 | 120.05 | 28.9 | 30.26 |  | 31.05 | 742.75 | 18 | 18.82 | 78 | 32 | 32.941 |  | 18.82 | 0.94 | 1.56
| 1 | 3273 | 110 | 3 | 3 | 1 | 14.155 | 11.427 | 98.942 | 5.28 |  | 2.226 | 1.75 | 49.78 | 51.53 | 99.18 | 481.71 | 0.57 | 339.053 | 24.03 | 0.146 | 31.96 | 33.506 | 119.869 | 56.45 | 1.94 | 20.03 | 20.03 | 736.4 | 61.11 | 25.19 | 25.3 |  | 393 | 70.663 | 44.9 | 79.86 | 120.03 | 28.86 | 30.26 |  | 31.04 | 738.25 | 15 | 19.22 | 78 | 32 | 38.823 |  | 19.22 | 0.9 | -1.56
| 1 | 3274 | 110 | 4 | 4 | 1 | 14.58 | 11.423 | 98.943 | 6.55 |  | 2.365 | 1.64 | 49.77 | 51.41 | 99.1 | 477.95 | 0.65 | 338.962 | 24.03 | 0.154 | 31.95 | 37.166 | 117.408 | 56.33 | 1.99 | 20.02 | 20.03 | 756.1 | 61.2 | 25.1 | 25.28 |  | 393 | 70.635 | 44.9 | 79.98 | 119.83 | 28.84 | 30.25 |  | 31.03 | 738.25 | 14.5 | 19.22 | 78 | 32 | 38.823 |  | 19.22 | 0.64 | -3.91
| 1 | 3275 | 110 | 5 | 5 | 1 | 14.549 | 11.424 | 98.942 | 7.01 |  | 2.473 | 1.6 | 49.76 | 51.36 | 99.17 | 474.41 | 0.75 | 338.939 | 24.02 | 0.168 | 31.92 | 38.394 | 118.029 | 56.13 | 2.06 | 20.02 | 20.03 | 791 | 61.25 | 24.84 | 25.24 |  | 393 | 70.606 | 44.89 | 79.88 | 119.74 | 28.82 | 30.25 |  | 31.03 | 768.75 | 14.5 | 19.61 | 78 | 32 | 38.431 |  | 19.61 | 0.08 | 3.91
| 1 | 3276 | 110 | 6 | 6 | 1 | 14.233 | 11.424 | 98.942 | 6.89 |  | 2.496 | 1.55 | 49.73 | 51.28 | 99.17 | 470.99 | 0.8 | 338.937 | 24.01 | 0.179 | 31.9 | 37.993 | 120.033 | 55.83 | 2.13 | 20.01 | 20.03 | 812.4 | 61.29 | 25.07 | 25.23 |  | 393 | 70.584 | 44.89 | 80.06 | 120.35 | 28.8 | 30.28 |  | 31.03 | 814 | 15 | 19.61 | 78 | 32 | 36.47 |  | 19.61 | 0.86 | 0.78
| 1 | 3277 | 110 | 7 | 7 | 1 | 14.385 | 11.422 | 98.943 | 6.62 |  | 2.5 | 1.51 | 49.71 | 51.21 | 99.18 | 467.69 | 0.81 | 338.986 | 24.01 | 0.208 | 31.89 | 37.358 | 121.885 | 55.36 | 2.13 | 20.01 | 20.02 | 813.9 | 61.33 | 24.96 | 25.27 |  | 393 | 70.549 | 44.89 | 80.09 | 120.23 | 28.8 | 30.32 |  | 31.05 | 814 | 16 | 19.61 | 78 | 32 | 36.47 |  | 19.61 | 0.68 | -2.34
| 12 | 3278 | 110 | 8 | 1 | 12 | 14.235 | 11.422 | 98.943 | 6.54 |  | 2.477 | 1.47 | 49.69 | 51.16 | 99.14 | 464.55 | 0.78 | 338.874 | 24.01 | 0.242 | 31.89 | 35.919 | 123.063 | 54.63 | 2.07 | 20.01 | 20.02 | 791.3 | 61.36 | 24.92 | 25.33 |  | 393 | 70.55 | 44.92 | 80.13 | 120.42 | 28.79 | 30.36 |  | 31.09 | 807.75 | 16.5 | 19.22 | 78 | 32 | 34.117 |  | 19.22 | 0.55 | 1.56
| 12 | 3279 | 110 | 9 | 2 | 12 | 15.109 | 11.424 | 98.942 | 6.74 |  | 2.622 | 1.48 | 49.63 | 51.11 | 102.23 | 461.48 | 0.85 | 337.93 | 24 | 0.353 | 31.86 | 66.053 | 125.827 | 53.71 | 3.05 | 20.01 | 20.02 | 1119.1 | 61.35 | 26.06 | 25.39 |  | 393 | 70.55 | 44.9 | 80.19 | 120.2 | 28.79 | 30.39 |  | 31.13 | 1223.25 | -11.5 | 28.24 | 78 | 32 | 91.763 |  | 28.24 | 0.04 | 0
| 12 | 3280 | 110 | 10 | 3 | 12 | 14.939 | 11.425 | 98.942 | 8 |  | 2.891 | 1.44 | 49.58 | 51.03 | 104.44 | 459.76 | 1.84 | 337.082 | 24 | 0.338 | 31.86 | 80.759 | 144.612 | 52.73 | 4.43 | 20.01 | 20.01 | 1648 | 61.33 | 25.7 | 25.47 |  | 393 | 70.532 | 44.91 | 80 | 119.82 | 28.78 | 30.4 |  | 31.17 | 1223.25 | 1.5 | 32.16 | 78 | 32 | 91.763 |  | 32.16 | 0.04 | 1.56
| 12 | 3281 | 110 | 11 | 4 | 12 | 14.266 | 11.425 | 98.942 | 9.19 |  | 3.208 | 1.6 | 49.51 | 51.11 | 107.14 | 464.31 | 3.21 | 336.299 | 24 | 0.356 | 31.89 | 80.62 | 212.208 | 51.73 | 6.36 | 20.01 | 20.01 | 2399.7 | 61.29 | 25.31 | 25.56 |  | 393 | 70.52 | 44.91 | 80.01 | 119.95 | 28.81 | 30.4 |  | 31.23 | 1901.5 | 16.5 | 31.76 | 78 | 32 | 83.92 |  | 31.76 | 0.08 | 7.81
| 12 | 3282 | 110 | 12 | 5 | 12 | 14.199 | 11.425 | 98.942 | 9.19 |  | 3.397 | 1.88 | 49.43 | 51.31 | 103.62 | 472.37 | 4.41 | 336.394 | 24 | 0.367 | 31.93 | 64.223 | 271.917 | 50.41 | 7.33 | 20.01 | 20.01 | 2785.7 | 61.25 | 25.12 | 25.59 |  | 393 | 70.538 | 44.91 | 80.05 | 120.16 | 28.85 | 30.43 |  | 31.28 | 2855.25 | 27.5 | 27.45 | 78 | 31 | 52.156 |  | 27.45 | 0.86 | 1.56
| 12 | 3283 | 110 | 13 | 6 | 12 | 14.183 | 11.427 | 98.942 | 9.74 |  | 3.409 | 2.17 | 49.4 | 51.56 | 107.95 | 478.43 | 4.42 | 335.438 | 23.99 | 0.245 | 31.96 | 62.455 | 296.009 | 49.73 | 8.24 | 19.99 | 20.01 | 3141.9 | 61.18 | 25.04 | 25.58 |  | 393 | 70.558 | 44.89 | 80.27 | 119.75 | 28.87 | 30.46 |  | 31.32 | 2855.25 | 27.5 | 30.2 | 78 | 31 | 52.156 |  | 30.2 | 0.06 | 4.69
| 12 | 3284 | 110 | 14 | 7 | 12 | 14.207 | 11.43 | 98.942 | 11.47 |  | 3.488 | 2.34 | 49.36 | 51.7 | 110.48 | 484.98 | 5.26 | 334.617 | 23.99 | 0.248 | 31.98 | 65.03 | 312.099 | 50.62 | 9.56 | 20 | 20 | 3649 | 61.11 | 25.01 | 25.57 |  | 393 | 70.582 | 44.88 | 79.9 | 119.73 | 28.89 | 30.5 |  | 31.36 | 3734.25 | 28.5 | 31.37 | 78 | 31 | 60.391 |  | 31.37 | 0.86 | -4.69
| 12 | 3285 | 110 | 15 | 8 | 12 | 14.079 | 11.429 | 98.942 | 12.3 |  | 3.541 | 2.53 | 49.33 | 51.86 | 110.66 | 494.77 | 6.06 | 334.285 | 23.99 | 0.202 | 32 | 63.691 | 320.427 | 51.6 | 10.51 | 19.99 | 20 | 3997.2 | 60.83 | 25.11 | 25.56 |  | 393 | 70.633 | 44.88 | 80.21 | 120.37 | 28.93 | 30.52 |  | 31.39 | 4080.25 | 29.5 | 31.37 | 78 | 31 | 63.92 |  | 31.37 | 0.16 | -5.47
| 2 | 3286 | 110 | 16 | 1 | 2 | 14.252 | 11.431 | 98.942 | 12.87 |  | 3.537 | 2.77 | 49.3 | 52.07 | 109.6 | 505.27 | 6.38 | 334.495 | 23.99 | 0.259 | 32.03 | 61.878 | 325.921 | 52.25 | 11.23 | 19.99 | 20 | 4280.8 | 60.32 | 25.05 | 25.57 |  | 393 | 70.668 | 44.87 | 80.3 | 119.93 | 28.99 | 30.55 |  | 31.42 | 4314.75 | 30.5 | 31.37 | 78 | 31 | 50.98 |  | 31.37 | 0.82 | -14.06
| 2 | 3287 | 110 | 17 | 2 | 2 | 14.192 | 11.432 | 98.942 | 12.28 |  | 3.352 | 3.06 | 49.27 | 52.33 | 104 | 516.31 | 6.38 | 335.635 | 24 | 0.369 | 32.07 | 51.206 | 328.903 | 52.77 | 11.3 | 19.99 | 20 | 4324.1 | 59.82 | 24.95 | 25.65 |  | 393 | 70.706 | 44.87 | 79.98 | 119.86 | 29.05 | 30.57 |  | 31.46 | 4319.5 | 36.5 | 28.24 | 78 | 31 | 40.784 |  | 28.24 | 0.84 | -18.75
| 2 | 3288 | 110 | 18 | 3 | 2 | 14.275 | 11.434 | 98.942 | 10.63 |  | 3.088 | 3.23 | 49.26 | 52.5 | 103.86 | 524 | 5.27 | 335.923 | 24 | 0.367 | 32.08 | 45.457 | 329.138 | 53.25 | 11.25 | 19.98 | 19.99 | 4296.2 | 59.58 | 25 | 25.69 |  | 393 | 70.745 | 44.85 | 80.28 | 120.06 | 29.08 | 30.58 |  | 31.49 | 4289.75 | 36.5 | 27.45 | 78 | 31 | 41.176 |  | 27.45 | 0.82 | -19.53
| 2 | 3289 | 110 | 19 | 4 | 2 | 14.094 | 11.432 | 98.942 | 8.91 |  | 2.885 | 3.33 | 49.26 | 52.59 | 105 | 529.37 | 4.44 | 335.865 | 23.99 | 0.331 | 32.08 | 44.106 | 328.32 | 53.7 | 11.24 | 19.97 | 19.99 | 4287.9 | 59.56 | 25.02 | 25.72 |  | 393 | 70.766 | 44.84 | 80.02 | 119.5 | 29.12 | 30.59 |  | 31.49 | 4295.25 | 36 | 27.84 | 78 | 31 | 45.097 |  | 27.84 | 0.08 | -13.28
| 2 | 3290 | 110 | 20 | 5 | 2 | 14.231 | 11.43 | 98.942 | 7.92 |  | 2.779 | 3.27 | 49.25 | 52.52 | 105.48 | 534.28 | 4.4 | 335.67 | 24 | 0.328 | 32.08 | 45.206 | 327.547 | 54.13 | 11.36 | 19.97 | 19.99 | 4317.2 | 59.61 | 25.12 | 25.75 |  | 393 | 70.813 | 44.83 | 80.15 | 119.92 | 29.15 | 30.59 |  | 31.47 | 4325 | 35.5 | 28.24 | 78 | 31 | 45.097 |  | 28.24 | 0.88 | -17.19
| 2 | 3291 | 110 | 21 | 6 | 2 | 14.237 | 11.429 | 98.942 | 7.45 |  | 2.718 | 3.29 | 49.28 | 52.57 | 104.4 | 539.39 | 4.64 | 335.931 | 24.01 | 0.355 | 32.12 | 43.942 | 327.304 | 54.54 | 11.32 | 19.97 | 19.99 | 4311.3 | 59.66 | 25.08 | 25.78 |  | 393 | 70.803 | 44.83 | 80.03 | 119.93 | 29.17 | 30.58 |  | 31.43 | 4304.5 | 37 | 27.84 | 78 | 31 | 41.176 |  | 27.84 | 0.84 | -19.53
| 2 | 3292 | 110 | 22 | 7 | 2 | 14.098 | 11.429 | 98.942 | 6.94 |  | 2.659 | 3.29 | 49.28 | 52.57 | 104.31 | 544 | 4.51 | 336.067 | 24.02 | 0.353 | 32.14 | 42.68 | 326.483 | 54.87 | 11.23 | 19.96 | 19.99 | 4283 | 59.74 | 25.04 | 25.79 |  | 393 | 70.811 | 44.81 | 80.22 | 119.6 | 29.18 | 30.57 |  | 31.37 | 4280.25 | 36.5 | 27.45 | 78 | 31 | 42.352 |  | 27.45 | 0.12 | -14.06
| 21 | 3293 | 110 | 23 | 1 | 21 | 14.256 | 11.428 | 98.942 | 6.62 |  | 2.645 | 3.35 | 49.31 | 52.65 | 103.93 | 547.94 | 4.32 | 336.089 | 24.02 | 0.443 | 32.14 | 42.802 | 325.675 | 55.18 | 11.24 | 19.96 | 19.97 | 4272.8 | 59.84 | 25.12 | 25.81 |  | 393 | 70.822 | 44.8 | 80.11 | 119.98 | 29.19 | 30.55 |  | 31.32 | 4203.75 | 35.5 | 28.24 | 78 | 31 | 24.705 |  | 28.24 | 0.84 | -17.97
| 21 | 3294 | 110 | 24 | 2 | 21 | 13.532 | 11.432 | 98.942 | 6.38 |  | 2.59 | 3.31 | 49.36 | 52.67 | 98.83 | 551.53 | 4.26 | 338.028 | 24.02 | 0.512 | 32.14 | 26.643 | 324.255 | 55.48 | 10.08 | 19.95 | 19.98 | 3882 | 59.95 | 24.8 | 25.79 |  | 393 | 70.855 | 44.79 | 80.13 | 119.76 | 29.2 | 30.52 |  | 31.27 | 4203.75 | 32 | 20 | 78 | 31 | 24.705 |  | 20 | 0.9 | -19.53
| 21 | 3295 | 110 | 25 | 3 | 21 | 22.462 | 11.434 | 98.942 | 4.08 |  | 2.364 | 3.37 | 49.39 | 52.76 | 98.63 | 545.33 | 2.15 | 338.778 | 24.03 | 0.29 | 32.13 | 17.812 | 319.012 | 55.78 | 8.61 | 19.94 | 19.97 | 3312 | 60.05 | 24.83 | 25.74 |  | 393 | 70.85 | 44.79 | 80.32 | 120.18 | 29.2 | 30.49 |  | 31.23 | 3191.25 | 30 | 18.82 | 78 | 31 | 12.157 |  | 18.82 | 0 | 0
| 21 | 3296 | 110 | 26 | 4 | 21 | 22.493 | 11.435 | 98.943 | 2.87 |  | 2.281 | 2.99 | 49.45 | 52.44 | 98.97 | 532.7 | 0.49 | 339.065 | 24.03 | 0.176 | 32.14 | 14.965 | 311.778 | 56.06 | 7.28 | 19.94 | 19.96 | 2805.4 | 60.1 | 24.78 | 25.76 |  | 393 | 70.839 | 44.79 | 80.17 | 120.15 | 29.19 | 30.46 |  | 31.19 | 2689.75 | 27.5 | 18.43 | 78 | 31 | 13.725 |  | 18.43 | 0 | 0
| 21 | 3297 | 110 | 27 | 5 | 21 | 22.495 | 11.434 | 98.942 | 3.81 |  | 2.297 | 2.66 | 49.52 | 52.17 | 98.82 | 520.05 | 0.07 | 339.035 | 24.02 | 0.194 | 32.12 | 14.472 | 301.609 | 56.27 | 6.13 | 19.93 | 19.95 | 2360.9 | 60.14 | 24.79 | 25.79 |  | 393 | 70.821 | 44.78 | 80.18 | 119.92 | 29.15 | 30.43 |  | 31.16 | 2689.75 | 25 | 18.43 | 78 | 31 | 13.725 |  | 18.43 | 0 | 0
| 21 | 3298 | 110 | 28 | 6 | 21 | 20.603 | 11.432 | 98.943 | 3.7 |  | 2.264 | 2.39 | 49.55 | 51.94 | 99.23 | 508.64 | 0.01 | 338.735 | 24.03 | 0.175 | 32.09 | 15.599 | 273.177 | 56.45 | 4.88 | 19.93 | 19.96 | 1886.5 | 60.26 | 24.71 | 25.87 |  | 393 | 70.796 | 44.79 | 79.98 | 119.87 | 29.09 | 30.39 |  | 31.15 | 1790.5 | 22 | 18.82 | 78 | 31 | 16.078 |  | 18.82 | 0.02 | 0
| 21 | 3299 | 110 | 29 | 7 | 21 | 15.1 | 11.433 | 98.943 | 2.23 |  | 2.185 | 2.14 | 49.59 | 51.73 | 99.18 | 499.83 | 0.31 | 338.65 | 24.03 | 0.17 | 32.06 | 17.168 | 231.353 | 56.56 | 3.84 | 19.92 | 19.94 | 1489.6 | 60.5 | 24.62 | 25.98 |  | 393 | 70.76 | 44.78 | 80.06 | 119.45 | 29.02 | 30.36 |  | 31.15 | 1404.5 | 21 | 18.43 | 78 | 31 | 18.823 |  | 18.43 | 0.12 | 1.56
| 21 | 3300 | 110 | 30 | 8 | 21 | 15.293 | 11.433 | 98.943 | 1.26 |  | 2.106 | 1.97 | 49.62 | 51.59 | 99.36 | 492.66 | 0.51 | 338.698 | 24.03 | 0.2 | 32.04 | 18.797 | 190.098 | 56.64 | 2.97 | 19.91 | 19.94 | 1159.9 | 60.77 | 24.46 | 26.03 |  | 393 | 70.741 | 44.78 | 80.18 | 120.08 | 28.96 | 30.33 |  | 31.15 | 1404.5 | 18.5 | 18.43 | 78 | 31 | 18.823 |  | 18.43 | 0.02 | 3.91
| 1 | 3301 | 111 | 1 | 1 | 1 | 14.506 | 11.434 | 98.942 | 1.31 |  | 2.062 | 1.87 | 49.64 | 51.51 | 99.08 | 486.83 | 0.55 | 338.765 | 24.04 | 0.179 | 32.03 | 22.133 | 150.567 | 56.64 | 2.31 | 19.91 | 19.94 | 895.3 | 60.97 | 24.62 | 26.05 |  | 393 | 70.675 | 44.78 | 80.13 | 119.98 | 28.92 | 30.31 |  | 31.14 | 856.25 | 18.5 | 18.43 | 78 | 31 | 26.274 |  | 18.43 | 0.59 | 3.13
| 1 | 3302 | 111 | 2 | 2 | 1 | 13.964 | 11.436 | 98.942 | 2.82 |  | 2.101 | 1.82 | 49.66 | 51.48 | 99.15 | 482.01 | 0.53 | 338.665 | 24.04 | 0.143 | 32.02 | 28.24 | 128.865 | 56.58 | 2.07 | 19.91 | 19.93 | 789.3 | 61.11 | 25.08 | 26.06 |  | 393 | 70.64 | 44.79 | 80.17 | 120.04 | 28.88 | 30.3 |  | 31.12 | 785.75 | 17 | 19.22 | 78 | 32 | 35.294 |  | 19.22 | 0.92 | 0
| 1 | 3303 | 111 | 3 | 3 | 1 | 14.299 | 11.441 | 98.942 | 4.76 |  | 2.235 | 1.67 | 49.68 | 51.35 | 99.18 | 478.09 | 0.58 | 338.764 | 24.03 | 0.136 | 31.99 | 34.96 | 120.804 | 56.47 | 2.11 | 19.9 | 19.92 | 799.9 | 61.21 | 25.23 | 26.04 |  | 393 | 70.566 | 44.77 | 80.03 | 120.4 | 28.84 | 30.29 |  | 31.09 | 785.75 | 14 | 19.61 | 78 | 32 | 35.294 |  | 19.61 | 0.8 | -2.34
| 1 | 3304 | 111 | 4 | 4 | 1 | 14.715 | 11.441 | 98.942 | 5.63 |  | 2.364 | 1.63 | 49.65 | 51.28 | 99.27 | 474.6 | 0.74 | 338.769 | 24.02 | 0.147 | 31.97 | 37.791 | 119.983 | 56.31 | 2.2 | 19.91 | 19.93 | 837.1 | 61.31 | 25.13 | 26.06 |  | 393 | 70.528 | 44.78 | 79.91 | 120.04 | 28.82 | 30.27 |  | 31.06 | 844.5 | 15 | 19.61 | 78 | 32 | 37.646 |  | 19.61 | 0.12 | 3.13
| 1 | 3305 | 111 | 5 | 5 | 1 | 14.403 | 11.442 | 98.942 | 5.6 |  | 2.432 | 1.61 | 49.6 | 51.21 | 99.24 | 471.26 | 0.8 | 338.722 | 24.02 | 0.171 | 31.94 | 37.804 | 121.733 | 56.01 | 2.26 | 19.91 | 19.92 | 862.7 | 61.37 | 25.07 | 26.04 |  | 393 | 70.516 | 44.76 | 80.17 | 120.09 | 28.8 | 30.27 |  | 31.05 | 861.5 | 16.5 | 19.61 | 78 | 32 | 34.901 |  | 19.61 | 0.08 | 5.47
| 1 | 3306 | 111 | 6 | 6 | 1 | 14.174 | 11.438 | 98.942 | 5.43 |  | 2.438 | 1.56 | 49.58 | 51.13 | 99.18 | 468.18 | 0.82 | 338.773 | 24.01 | 0.197 | 31.94 | 35.865 | 122.521 | 55.54 | 2.2 | 19.89 | 19.91 | 846.4 | 61.39 | 24.82 | 26.03 |  | 393 | 70.539 | 44.75 | 80.13 | 120.18 | 28.79 | 30.27 |  | 31.04 | 861.5 | 18 | 19.22 | 78 | 32 | 34.901 |  | 19.22 | 0.9 | 2.34
| 1 | 3307 | 111 | 7 | 7 | 1 | 14.168 | 11.44 | 98.942 | 5.46 |  | 2.427 | 1.54 | 49.55 | 51.09 | 99.18 | 465.23 | 0.8 | 338.608 | 24.01 | 0.218 | 31.92 | 34.98 | 122.506 | 54.92 | 2.11 | 19.9 | 19.91 | 810.1 | 61.4 | 24.9 | 26.08 |  | 393 | 70.532 | 44.73 | 79.99 | 120.11 | 28.78 | 30.25 |  | 31.04 | 803 | 17 | 19.22 | 78 | 32 | 34.117 |  | 19.22 | 0.88 | 0
| 12 | 3308 | 111 | 8 | 1 | 12 | 14.359 | 11.443 | 98.942 | 5.96 |  | 2.428 | 1.44 | 49.53 | 50.97 | 99.13 | 462.27 | 0.75 | 338.472 | 24 | 0.226 | 31.9 | 35.962 | 121.633 | 54.19 | 2.07 | 19.9 | 19.9 | 788.5 | 61.37 | 25.02 | 26.09 |  | 393 | 70.553 | 44.71 | 80.17 | 120.33 | 28.77 | 30.25 |  | 31.07 | 828 | 16 | 19.22 | 78 | 31 | 56.47 |  | 19.22 | 0.78 | -3.13
| 12 | 3309 | 111 | 9 | 2 | 12 | 15.236 | 11.441 | 98.942 | 6.33 |  | 2.585 | 1.44 | 49.53 | 50.97 | 102.08 | 462.27 | 0.75 | 337.321 | 24 | 0.337 | 31.9 | 65.976 | 123.842 | 54.19 | 2.93 | 19.9 | 19.9 | 1059.8 | 61.37 | 26.4 | 26.09 |  | 393 | 70.566 | 44.71 | 80.22 | 120.4 | 28.75 | 30.24 |  | 31.1 | 828 | -13 | 28.24 | 78 | 32 | 56.47 |  | 28.24 | 0.02 | 0
| 12 | 3310 | 111 | 10 | 3 | 12 | 14.851 | 11.441 | 98.942 | 7.92 |  | 2.906 | 1.47 | 49.42 | 50.89 | 104.81 | 461.32 | 1.98 | 336.429 | 23.99 | 0.336 | 31.91 | 81.605 | 148.54 | 52.54 | 4.6 | 19.89 | 19.9 | 1709 | 61.28 | 25.71 | 26.1 |  | 393 | 70.55 | 44.68 | 79.99 | 120.35 | 28.75 | 30.22 |  | 31.16 | 1881.25 | 1 | 31.76 | 78 | 32 | 81.567 |  | 31.76 | 0.02 | 1.56
| 12 | 3311 | 111 | 11 | 4 | 12 | 14.369 | 11.443 | 98.942 | 9.03 |  | 3.194 | 1.71 | 49.37 | 51.09 | 106.57 | 467.85 | 3.37 | 335.871 | 23.99 | 0.291 | 31.93 | 78.932 | 212.393 | 51.29 | 6.38 | 19.89 | 19.9 | 2410.3 | 61.2 | 25.26 | 26.08 |  | 393 | 70.56 | 44.67 | 79.89 | 120.04 | 28.78 | 30.22 |  | 31.2 | 2569.5 | 17.5 | 29.8 | 78 | 32 | 72.548 |  | 29.8 | 0.06 | 7.81
| 12 | 3312 | 111 | 12 | 5 | 12 | 13.668 | 11.44 | 98.942 | 9.29 |  | 3.442 | 1.71 | 49.37 | 51.09 | 103.08 | 467.85 | 4.42 | 336.297 | 23.99 | 0.433 | 31.93 | 67.021 | 269.453 | 51.29 | 7.35 | 19.89 | 19.9 | 2823.3 | 61.2 | 24.85 | 26.08 |  | 393 | 70.57 | 44.67 | 79.98 | 120.52 | 28.82 | 30.25 |  | 31.24 | 2569.5 | 29.5 | 28.24 | 78 | 31 | 72.548 |  | 28.24 | 0.9 | 3.91
| 12 | 3313 | 111 | 13 | 6 | 12 | 14.46 | 11.437 | 98.942 | 9.89 |  | 3.445 | 1.99 | 49.33 | 51.32 | 108.63 | 475.8 | 4.65 | 335.022 | 24 | 0.242 | 31.95 | 62.721 | 297.122 | 49.81 | 8.36 | 19.9 | 19.89 | 3149.3 | 61.11 | 25.35 | 26.07 |  | 393 | 70.593 | 44.66 | 80.04 | 120.14 | 28.84 | 30.3 |  | 31.27 | 2877.25 | 27.5 | 29.8 | 78 | 31 | 45.882 |  | 29.8 | 0.16 | 4.69
| 12 | 3314 | 111 | 14 | 7 | 12 | 14.133 | 11.441 | 98.942 | 11.32 |  | 3.498 | 2.24 | 49.29 | 51.53 | 110.09 | 480.99 | 5.13 | 334.508 | 24 | 0.223 | 31.97 | 63.956 | 311.41 | 50.09 | 9.55 | 19.9 | 19.9 | 3633.1 | 61.05 | 25.11 | 26.04 |  | 393 | 70.646 | 44.66 | 79.91 | 120.39 | 28.86 | 30.34 |  | 31.31 | 3727.25 | 29 | 30.98 | 78 | 31 | 62.744 |  | 30.98 | 0.88 | -2.34
| 12 | 3315 | 111 | 15 | 8 | 12 | 14.283 | 11.441 | 98.943 | 12.14 |  | 3.546 | 2.46 | 49.26 | 51.73 | 110.08 | 489.04 | 5.96 | 334.434 | 23.99 | 0.227 | 32.02 | 63.381 | 319.737 | 51.14 | 10.34 | 19.89 | 19.91 | 3953.8 | 60.89 | 24.98 | 26.04 |  | 393 | 70.69 | 44.65 | 80.13 | 120.09 | 28.91 | 30.39 |  | 31.36 | 3727.25 | 30 | 31.76 | 78 | 31 | 62.744 |  | 31.76 | 0.72 | -10.16
| 2 | 3316 | 111 | 16 | 1 | 2 | 14.2 | 11.44 | 98.942 | 12.58 |  | 3.524 | 2.6 | 49.24 | 51.84 | 111.47 | 499.13 | 6.26 | 334.155 | 23.99 | 0.207 | 32.04 | 62.784 | 325.324 | 51.95 | 11.12 | 19.9 | 19.91 | 4255.9 | 60.51 | 24.95 | 26.1 |  | 393 | 70.753 | 44.64 | 80.01 | 120.07 | 28.96 | 30.43 |  | 31.4 | 4057.75 | 30 | 31.76 | 78 | 31 | 61.175 |  | 31.76 | 0.86 | -12.5
| 2 | 3317 | 111 | 17 | 2 | 2 | 13.994 | 11.441 | 98.943 | 12.3 |  | 3.373 | 2.91 | 49.24 | 52.14 | 103.94 | 510.01 | 6.45 | 335.477 | 24 | 0.357 | 32.05 | 53.398 | 328.733 | 52.5 | 11.34 | 19.9 | 19.91 | 4362.9 | 60 | 24.82 | 26.09 |  | 393 | 70.775 | 44.63 | 80.07 | 119.63 | 29.01 | 30.46 |  | 31.43 | 4360 | 36 | 28.63 | 78 | 31 | 40.784 |  | 28.63 | 0.92 | -16.41
| 2 | 3318 | 111 | 18 | 3 | 2 | 14.181 | 11.442 | 98.942 | 10.79 |  | 3.126 | 3.13 | 49.25 | 52.38 | 103.1 | 520.39 | 5.7 | 335.985 | 24 | 0.371 | 32.05 | 45.465 | 329.139 | 52.99 | 11.25 | 19.9 | 19.92 | 4317 | 59.63 | 24.9 | 26.07 |  | 393 | 70.773 | 44.63 | 80.2 | 119.89 | 29.06 | 30.48 |  | 31.46 | 4360 | 37.5 | 27.06 | 78 | 31 | 40.784 |  | 27.06 | 0.43 | -15.63
| 2 | 3319 | 111 | 19 | 4 | 2 | 14.106 | 11.439 | 98.943 | 8.84 |  | 2.905 | 3.2 | 49.24 | 52.44 | 104.57 | 526.72 | 4.56 | 335.793 | 24 | 0.344 | 32.06 | 43.643 | 328.354 | 53.45 | 11.32 | 19.89 | 19.91 | 4291 | 59.54 | 25.19 | 26.09 |  | 393 | 70.791 | 44.62 | 80.05 | 119.62 | 29.09 | 30.5 |  | 31.47 | 4300 | 36 | 27.45 | 78 | 31 | 39.607 |  | 27.45 | 0.1 | -13.28
| 2 | 3320 | 111 | 20 | 5 | 2 | 14.239 | 11.444 | 98.942 | 7.71 |  | 2.786 | 3.29 | 49.22 | 52.52 | 105.27 | 531.58 | 4.34 | 335.545 | 24.01 | 0.325 | 32.07 | 44.736 | 327.825 | 53.9 | 11.35 | 19.9 | 19.91 | 4314.7 | 59.55 | 25.12 | 26.06 |  | 393 | 70.824 | 44.62 | 80.06 | 119.46 | 29.12 | 30.51 |  | 31.46 | 4325 | 35.5 | 28.24 | 78 | 31 | 45.489 |  | 28.24 | 0.84 | -17.19
| 2 | 3321 | 111 | 21 | 6 | 2 | 13.962 | 11.445 | 98.942 | 7.27 |  | 2.74 | 3.24 | 49.23 | 52.47 | 104.43 | 536.56 | 4.57 | 335.724 | 24.01 | 0.357 | 32.09 | 44.512 | 327.491 | 54.29 | 11.24 | 19.89 | 19.91 | 4323.8 | 59.62 | 24.83 | 26.02 |  | 393 | 70.842 | 44.63 | 80.01 | 119.76 | 29.13 | 30.5 |  | 31.43 | 4325 | 36.5 | 27.84 | 78 | 31 | 45.489 |  | 27.84 | 0.14 | -13.28
| 2 | 3322 | 111 | 22 | 7 | 2 | 14.2 | 11.441 | 98.941 | 6.88 |  | 2.7 | 3.27 | 49.25 | 52.53 | 104.28 | 541.63 | 4.6 | 335.959 | 24.01 | 0.347 | 32.08 | 43.276 | 327.11 | 54.64 | 11.23 | 19.89 | 19.9 | 4303.2 | 59.69 | 24.91 | 25.97 |  | 393 | 70.891 | 44.61 | 80.2 | 119.87 | 29.14 | 30.49 |  | 31.37 | 4314.75 | 36.5 | 27.45 | 78 | 31 | 41.96 |  | 27.45 | 0.84 | -18.75
| 21 | 3323 | 111 | 23 | 1 | 21 | 14.104 | 11.445 | 98.941 | 6.54 |  | 2.676 | 3.32 | 49.31 | 52.62 | 103.66 | 545.89 | 4.37 | 336.083 | 24.02 | 0.428 | 32.09 | 42.209 | 326.323 | 54.98 | 11.14 | 19.89 | 19.92 | 4275.1 | 59.82 | 24.89 | 25.96 |  | 393 | 70.968 | 44.62 | 80.02 | 119.84 | 29.15 | 30.47 |  | 31.31 | 4217.75 | 36.5 | 27.45 | 78 | 31 | 25.882 |  | 27.45 | 0.2 | -14.84
| 21 | 3324 | 111 | 24 | 2 | 21 | 13.735 | 11.445 | 98.942 | 6.15 |  | 2.588 | 3.32 | 49.35 | 52.68 | 98.83 | 549.83 | 4.05 | 338.099 | 24.02 | 0.511 | 32.11 | 26.044 | 324.596 | 55.29 | 9.97 | 19.9 | 19.91 | 3838.4 | 59.93 | 24.8 | 25.97 |  | 393 | 70.962 | 44.63 | 80.36 | 119.58 | 29.16 | 30.45 |  | 31.27 | 3705.25 | 32 | 20 | 78 | 31 | 11.765 |  | 20 | 0.92 | -20.31
| 21 | 3325 | 111 | 25 | 3 | 21 | 22.465 | 11.442 | 98.942 | 3.55 |  | 2.34 | 3.24 | 49.42 | 52.66 | 98.41 | 549.93 | 2.04 | 338.586 | 24.03 | 0.292 | 32.12 | 17.119 | 319.002 | 55.59 | 8.65 | 19.89 | 19.91 | 3320.5 | 59.98 | 24.87 | 25.95 |  | 393 | 71.016 | 44.63 | 80.13 | 120 | 29.17 | 30.42 |  | 31.24 | 3202.25 | 30.5 | 18.04 | 78 | 31 | 12.941 |  | 18.04 | 0 | 0
| 21 | 3326 | 111 | 26 | 4 | 21 | 22.493 | 11.441 | 98.942 | 2.28 |  | 2.27 | 3.1 | 49.48 | 52.57 | 98.79 | 539.22 | 0.41 | 338.822 | 24.02 | 0.206 | 32.11 | 14.718 | 312.001 | 55.88 | 7.31 | 19.89 | 19.91 | 2814.3 | 60.05 | 24.8 | 25.91 |  | 393 | 70.99 | 44.62 | 80.16 | 119.96 | 29.15 | 30.4 |  | 31.21 | 2697.5 | 27.5 | 18.43 | 78 | 31 | 12.549 |  | 18.43 | 0 | 0
| 21 | 3327 | 111 | 27 | 5 | 21 | 22.495 | 11.444 | 98.942 | 2.9 |  | 2.286 | 2.75 | 49.56 | 52.32 | 98.97 | 526.44 | 0.05 | 338.843 | 24.02 | 0.184 | 32.1 | 14.781 | 300.916 | 56.14 | 6.01 | 19.89 | 19.91 | 2320.6 | 60.16 | 24.72 | 25.88 |  | 393 | 70.978 | 44.63 | 80.17 | 120.62 | 29.1 | 30.37 |  | 31.18 | 2213.25 | 25.5 | 19.22 | 78 | 31 | 14.51 |  | 19.22 | 0 | 0
| 21 | 3328 | 111 | 28 | 6 | 21 | 22.08 | 11.441 | 98.941 | 3.54 |  | 2.316 | 2.46 | 49.63 | 52.08 | 99.06 | 514.4 | 0.01 | 338.712 | 24.03 | 0.166 | 32.07 | 15.212 | 271.871 | 56.34 | 4.88 | 19.89 | 19.91 | 1886.6 | 60.21 | 24.72 | 25.85 |  | 393 | 70.926 | 44.64 | 80.02 | 119.88 | 29.04 | 30.34 |  | 31.14 | 1796 | 22 | 18.43 | 78 | 31 | 16.862 |  | 18.43 | 0.02 | 0
| 21 | 3329 | 111 | 29 | 7 | 21 | 14.802 | 11.444 | 98.941 | 2.74 |  | 2.311 | 2.18 | 49.68 | 51.86 | 99.38 | 504.17 | 0.35 | 338.693 | 24.03 | 0.186 | 32.03 | 16.937 | 232.715 | 56.47 | 3.84 | 19.88 | 19.91 | 1490 | 60.4 | 24.62 | 25.8 |  | 393 | 70.863 | 44.63 | 80.18 | 119.83 | 28.97 | 30.31 |  | 31.12 | 1402.25 | 20.5 | 18.82 | 78 | 31 | 17.255 |  | 18.82 | 0.64 | -2.34
| 21 | 3330 | 111 | 30 | 8 | 21 | 15.061 | 11.445 | 98.941 | 1.83 |  | 2.253 | 1.99 | 49.74 | 51.73 | 99.42 | 496.38 | 0.57 | 338.658 | 24.03 | 0.185 | 32.02 | 19.474 | 188.475 | 56.57 | 2.95 | 19.89 | 19.91 | 1149.2 | 60.71 | 24.53 | 25.79 |  | 393 | 70.822 | 44.65 | 80.14 | 119.75 | 28.93 | 30.28 |  | 31.11 | 1081.25 | 20 | 18.82 | 78 | 31 | 20.392 |  | 18.82 | 0.02 | 4.69
| 1 | 3331 | 112 | 1 | 1 | 1 | 14.559 | 11.447 | 98.941 | 1.58 |  | 2.217 | 1.89 | 49.79 | 51.68 | 99.07 | 490.05 | 0.65 | 338.676 | 24.03 | 0.185 | 31.99 | 21.672 | 149.767 | 56.6 | 2.24 | 19.88 | 19.91 | 874.8 | 60.95 | 24.49 | 25.84 |  | 393 | 70.761 | 44.64 | 80.11 | 120.06 | 28.9 | 30.26 |  | 31.11 | 837.5 | 16 | 18.04 | 78 | 31 | 26.666 |  | 18.04 | 0.29 | 7.03
| 1 | 3332 | 112 | 2 | 2 | 1 | 13.965 | 11.446 | 98.941 | 3.15 |  | 2.261 | 1.84 | 49.8 | 51.64 | 99.16 | 485.29 | 0.65 | 338.604 | 24.03 | 0.141 | 31.98 | 28.659 | 128.639 | 56.58 | 2.07 | 19.89 | 19.92 | 788.6 | 61.11 | 25.1 | 25.84 |  | 393 | 70.747 | 44.65 | 80.05 | 120.24 | 28.86 | 30.26 |  | 31.11 | 837.5 | 16 | 19.22 | 78 | 32 | 26.666 |  | 19.22 | 0.92 | 0.78
| 1 | 3333 | 112 | 3 | 3 | 1 | 14.391 | 11.445 | 98.942 | 4.97 |  | 2.392 | 1.75 | 49.79 | 51.55 | 99.21 | 481.02 | 0.69 | 338.398 | 24.02 | 0.127 | 31.95 | 35.891 | 120.857 | 56.49 | 2.14 | 19.9 | 19.91 | 811.6 | 61.21 | 25.23 | 25.89 |  | 393 | 70.728 | 44.66 | 80.15 | 120.03 | 28.83 | 30.25 |  | 31.07 | 819.5 | 14 | 19.61 | 78 | 32 | 39.607 |  | 19.61 | 0.8 | -2.34
| 1 | 3334 | 112 | 4 | 4 | 1 | 14.737 | 11.445 | 98.942 | 5.59 |  | 2.48 | 1.64 | 49.8 | 51.44 | 99.28 | 477.39 | 0.78 | 338.416 | 24.02 | 0.141 | 31.94 | 38.487 | 121.381 | 56.38 | 2.25 | 19.89 | 19.9 | 854.8 | 61.27 | 25.17 | 25.97 |  | 393 | 70.667 | 44.67 | 80.34 | 119.96 | 28.8 | 30.23 |  | 31.04 | 862.5 | 15 | 19.61 | 78 | 32 | 38.039 |  | 19.61 | 0.08 | 3.91
| 1 | 3335 | 112 | 5 | 5 | 1 | 14.487 | 11.447 | 98.943 | 5.46 |  | 2.503 | 1.61 | 49.8 | 51.4 | 99.19 | 473.88 | 0.82 | 338.496 | 24.01 | 0.174 | 31.92 | 36.993 | 122.364 | 56.14 | 2.24 | 19.89 | 19.9 | 860.7 | 61.26 | 24.86 | 26 |  | 393 | 70.665 | 44.67 | 80 | 120.05 | 28.79 | 30.23 |  | 31.03 | 862.5 | 18 | 19.22 | 78 | 32 | 38.039 |  | 19.22 | 0.08 | 6.25
| 1 | 3336 | 112 | 6 | 6 | 1 | 14.081 | 11.446 | 98.943 | 5.37 |  | 2.495 | 1.55 | 49.78 | 51.33 | 99.2 | 470.7 | 0.82 | 338.551 | 24.01 | 0.192 | 31.9 | 35.78 | 121.553 | 55.79 | 2.19 | 19.9 | 19.91 | 837.8 | 61.26 | 24.93 | 26.06 |  | 393 | 70.614 | 44.69 | 80.09 | 119.95 | 28.79 | 30.23 |  | 31.02 | 832.75 | 17.5 | 19.22 | 78 | 32 | 34.509 |  | 19.22 | 0.9 | 1.56
| 1 | 3337 | 112 | 7 | 7 | 1 | 14.258 | 11.45 | 98.943 | 5.47 |  | 2.479 | 1.53 | 49.75 | 51.27 | 99.18 | 467.7 | 0.8 | 338.509 | 24 | 0.206 | 31.88 | 35.734 | 120.549 | 55.26 | 2.15 | 19.9 | 19.91 | 820.7 | 61.24 | 24.96 | 26.12 |  | 393 | 70.599 | 44.68 | 80.02 | 120.49 | 28.78 | 30.22 |  | 31.03 | 815.5 | 16.5 | 19.22 | 78 | 32 | 34.901 |  | 19.22 | 0.84 | -0.78
| 12 | 3338 | 112 | 8 | 1 | 12 | 14.481 | 11.448 | 98.942 | 5.73 |  | 2.482 | 1.51 | 49.69 | 51.2 | 99.18 | 464.73 | 0.78 | 338.536 | 23.99 | 0.22 | 31.86 | 36.171 | 120.01 | 54.53 | 2.12 | 19.9 | 19.91 | 810 | 61.23 | 24.99 | 26.22 |  | 393 | 70.58 | 44.68 | 80.17 | 120.15 | 28.77 | 30.21 |  | 31.05 | 815.5 | 16 | 19.22 | 78 | 32 | 34.901 |  | 19.22 | 0.51 | -3.91
| 12 | 3339 | 112 | 9 | 2 | 12 | 15.334 | 11.447 | 98.942 | 6.22 |  | 2.628 | 1.48 | 49.64 | 51.12 | 102.2 | 461.73 | 0.84 | 337.618 | 23.99 | 0.354 | 31.85 | 65.755 | 124.016 | 53.72 | 3.04 | 19.9 | 19.91 | 1125.3 | 61.22 | 25.79 | 26.31 |  | 393 | 70.586 | 44.68 | 80.13 | 120.16 | 28.76 | 30.19 |  | 31.09 | 1228.75 | -10.5 | 27.84 | 78 | 32 | 91.763 |  | 27.84 | 0.04 | 0
| 12 | 3340 | 112 | 10 | 3 | 12 | 14.866 | 11.441 | 98.941 | 7.77 |  | 2.924 | 1.49 | 49.56 | 51.05 | 104.49 | 460.49 | 1.95 | 336.643 | 23.98 | 0.351 | 31.84 | 81.465 | 147.206 | 52.9 | 4.6 | 19.91 | 19.91 | 1703.5 | 61.17 | 25.76 | 26.36 |  | 393 | 70.58 | 44.69 | 79.98 | 120.04 | 28.76 | 30.18 |  | 31.14 | 1877.25 | 1.5 | 31.37 | 78 | 32 | 83.92 |  | 31.37 | 0.02 | 1.56
| 12 | 3341 | 112 | 11 | 4 | 12 | 14.239 | 11.446 | 98.941 | 9 |  | 3.202 | 1.61 | 49.52 | 51.13 | 105.25 | 465.34 | 3.19 | 336.575 | 23.98 | 0.367 | 31.87 | 78.386 | 208.978 | 51.8 | 6.17 | 19.92 | 19.92 | 2342.9 | 61.13 | 25.17 | 26.41 |  | 393 | 70.601 | 44.7 | 79.91 | 119.82 | 28.79 | 30.19 |  | 31.2 | 1877.25 | 21.5 | 31.76 | 78 | 32 | 83.92 |  | 31.76 | 0.08 | 7.81
| 12 | 3342 | 112 | 12 | 5 | 12 | 14.075 | 11.447 | 98.941 | 8.93 |  | 3.396 | 1.86 | 49.46 | 51.33 | 104.55 | 473.01 | 4.31 | 336.155 | 23.97 | 0.337 | 31.89 | 65.927 | 269.817 | 50.41 | 7.34 | 19.91 | 19.91 | 2790.1 | 61.06 | 25.11 | 26.44 |  | 393 | 70.589 | 44.7 | 80.17 | 120.33 | 28.83 | 30.21 |  | 31.23 | 2875 | 26.5 | 28.24 | 78 | 31 | 56.077 |  | 28.24 | 0.31 | 7.81
| 12 | 3343 | 112 | 13 | 6 | 12 | 14.22 | 11.447 | 98.941 | 9.91 |  | 3.452 | 2.11 | 49.45 | 51.56 | 106.79 | 479.05 | 4.47 | 335.595 | 23.98 | 0.287 | 31.93 | 61.886 | 297.185 | 49.83 | 8.32 | 19.92 | 19.92 | 3170.8 | 61.05 | 25.07 | 26.47 |  | 393 | 70.635 | 44.71 | 80.02 | 120.24 | 28.85 | 30.26 |  | 31.26 | 3266.25 | 28.5 | 29.02 | 78 | 31 | 61.175 |  | 29.02 | 0.84 | 0.78
| 12 | 3344 | 112 | 14 | 7 | 12 | 14.159 | 11.444 | 98.941 | 11.04 |  | 3.473 | 2.34 | 49.4 | 51.74 | 109.16 | 485.83 | 4.75 | 335.028 | 23.98 | 0.242 | 31.96 | 62.45 | 310.301 | 50.69 | 9.22 | 19.93 | 19.93 | 3532.1 | 60.98 | 24.93 | 26.48 |  | 393 | 70.638 | 44.7 | 79.94 | 120.03 | 28.87 | 30.3 |  | 31.29 | 3266.25 | 28.5 | 30.59 | 78 | 31 | 61.175 |  | 30.59 | 0.88 | -3.13
| 12 | 3345 | 112 | 15 | 8 | 12 | 14.055 | 11.442 | 98.941 | 11.88 |  | 3.533 | 2.54 | 49.37 | 51.92 | 110.72 | 494.69 | 5.62 | 334.487 | 23.98 | 0.207 | 31.97 | 63.237 | 319.762 | 51.62 | 10.37 | 19.93 | 19.93 | 3939.5 | 60.68 | 25.14 | 26.53 |  | 393 | 70.655 | 44.7 | 80.09 | 119.81 | 28.91 | 30.34 |  | 31.33 | 4023.25 | 29.5 | 31.37 | 78 | 31 | 62.744 |  | 31.37 | 0.33 | -3.91
| 2 | 3346 | 112 | 16 | 1 | 2 | 14.346 | 11.445 | 98.941 | 12.42 |  | 3.53 | 2.79 | 49.34 | 52.12 | 109.94 | 505.09 | 6.23 | 334.418 | 23.97 | 0.253 | 31.98 | 61.697 | 325.562 | 52.25 | 11.09 | 19.92 | 19.93 | 4225.6 | 60.2 | 25.06 | 26.54 |  | 393 | 70.689 | 44.69 | 80.27 | 119.84 | 28.96 | 30.38 |  | 31.38 | 4270.25 | 30.5 | 30.98 | 78 | 31 | 52.94 |  | 30.98 | 0.84 | -13.28
| 2 | 3347 | 112 | 17 | 2 | 2 | 14.074 | 11.448 | 98.942 | 12.22 |  | 3.392 | 2.97 | 49.34 | 52.31 | 104.58 | 515.85 | 6.37 | 335.549 | 23.98 | 0.347 | 32.01 | 53.11 | 328.266 | 52.76 | 11.27 | 19.93 | 19.94 | 4301.7 | 59.72 | 25.02 | 26.53 |  | 393 | 70.724 | 44.7 | 80.24 | 120.03 | 29 | 30.41 |  | 31.42 | 4270.25 | 35.5 | 28.63 | 78 | 31 | 52.94 |  | 28.63 | 0.9 | -16.41
| 2 | 3348 | 112 | 18 | 3 | 2 | 14.326 | 11.444 | 98.942 | 10.62 |  | 3.125 | 3.14 | 49.36 | 52.5 | 103.69 | 523.54 | 5.44 | 335.884 | 23.99 | 0.367 | 32.04 | 45.968 | 328.884 | 53.26 | 11.18 | 19.93 | 19.95 | 4276.9 | 59.5 | 24.97 | 26.56 |  | 393 | 70.761 | 44.69 | 80.29 | 119.98 | 29.05 | 30.43 |  | 31.46 | 4275.75 | 36.5 | 27.45 | 78 | 31 | 41.176 |  | 27.45 | 0.86 | -18.75
| 2 | 3349 | 112 | 19 | 4 | 2 | 14.122 | 11.45 | 98.942 | 8.95 |  | 2.909 | 3.18 | 49.36 | 52.54 | 105.08 | 529.03 | 4.56 | 335.699 | 23.98 | 0.319 | 32.04 | 44.789 | 328.115 | 53.71 | 11.26 | 19.93 | 19.95 | 4281.6 | 59.52 | 25.11 | 26.6 |  | 393 | 70.811 | 44.69 | 80.27 | 119.92 | 29.09 | 30.44 |  | 31.47 | 4295.25 | 35.5 | 27.84 | 78 | 31 | 45.882 |  | 27.84 | 0.06 | -13.28
| 2 | 3350 | 112 | 20 | 5 | 2 | 14.185 | 11.448 | 98.942 | 8.05 |  | 2.824 | 3.19 | 49.36 | 52.55 | 105.71 | 534.15 | 4.48 | 335.571 | 23.99 | 0.329 | 32.05 | 46.015 | 327.847 | 54.05 | 11.27 | 19.94 | 19.95 | 4321.5 | 59.57 | 24.9 | 26.61 |  | 393 | 70.863 | 44.7 | 80.32 | 119.87 | 29.11 | 30.46 |  | 31.46 | 4295.25 | 35 | 28.63 | 78 | 31 | 45.882 |  | 28.63 | 0.88 | -17.19
| 2 | 3351 | 112 | 21 | 6 | 2 | 14.216 | 11.446 | 98.943 | 7.46 |  | 2.745 | 3.25 | 49.35 | 52.6 | 104.2 | 539.48 | 4.71 | 335.968 | 23.99 | 0.366 | 32.06 | 43.826 | 327.448 | 54.43 | 11.21 | 19.94 | 19.95 | 4305.9 | 59.64 | 24.86 | 26.6 |  | 393 | 70.905 | 44.69 | 80.24 | 119.56 | 29.13 | 30.45 |  | 31.43 | 4300 | 36.5 | 27.45 | 78 | 31 | 41.176 |  | 27.45 | 0.74 | -20.31
| 2 | 3352 | 112 | 22 | 7 | 2 | 14.137 | 11.448 | 98.942 | 6.86 |  | 2.686 | 3.33 | 49.34 | 52.68 | 104.25 | 543.91 | 4.46 | 336.07 | 23.99 | 0.345 | 32.07 | 42.764 | 326.611 | 54.79 | 11.18 | 19.93 | 19.95 | 4280.6 | 59.72 | 24.95 | 26.58 |  | 393 | 70.951 | 44.69 | 80.14 | 119.88 | 29.15 | 30.44 |  | 31.39 | 4285 | 36.5 | 27.45 | 78 | 31 | 43.137 |  | 27.45 | 0.2 | -13.28
| 21 | 3353 | 112 | 23 | 1 | 21 | 14.24 | 11.451 | 98.942 | 6.52 |  | 2.666 | 3.38 | 49.39 | 52.76 | 104.78 | 547.85 | 4.31 | 335.981 | 24 | 0.392 | 32.09 | 43.469 | 325.93 | 55.13 | 11.16 | 19.95 | 19.96 | 4283.8 | 59.84 | 24.87 | 26.61 |  | 393 | 70.967 | 44.7 | 79.9 | 119.6 | 29.15 | 30.42 |  | 31.34 | 4285 | 35.5 | 27.84 | 78 | 31 | 43.137 |  | 27.84 | 0.86 | -17.97
| 21 | 3354 | 112 | 24 | 2 | 21 | 13.57 | 11.447 | 98.942 | 6.2 |  | 2.577 | 3.33 | 49.43 | 52.76 | 98.82 | 551.22 | 4.25 | 337.998 | 24 | 0.516 | 32.09 | 26.679 | 324.544 | 55.44 | 10.02 | 19.95 | 19.97 | 3880.6 | 59.93 | 24.66 | 26.59 |  | 393 | 70.972 | 44.7 | 80.09 | 119.83 | 29.16 | 30.4 |  | 31.29 | 4213.25 | 32 | 20 | 78 | 31 | 23.921 |  | 20 | 0.9 | -19.53
| 21 | 3355 | 112 | 25 | 3 | 21 | 22.46 | 11.454 | 98.942 | 3.78 |  | 2.356 | 3.27 | 49.48 | 52.76 | 98.59 | 544.46 | 2.13 | 338.586 | 24.01 | 0.307 | 32.09 | 17.702 | 319.113 | 55.74 | 8.59 | 19.95 | 19.97 | 3310.6 | 60.02 | 24.78 | 26.6 |  | 393 | 70.955 | 44.71 | 80.12 | 119.74 | 29.17 | 30.38 |  | 31.24 | 3193.75 | 30 | 18.43 | 78 | 31 | 11.765 |  | 18.43 | 0 | 0
| 21 | 3356 | 112 | 26 | 4 | 21 | 22.492 | 11.456 | 98.943 | 2.42 |  | 2.275 | 2.93 | 49.53 | 52.46 | 98.86 | 531.82 | 0.56 | 338.875 | 24 | 0.181 | 32.07 | 15.025 | 312.549 | 56 | 7.4 | 19.94 | 19.95 | 2854.4 | 60.09 | 24.76 | 26.63 |  | 393 | 70.94 | 44.7 | 80.28 | 119.03 | 29.15 | 30.35 |  | 31.21 | 3193.75 | 27.5 | 18.43 | 78 | 31 | 11.765 |  | 18.43 | 0 | 0
| 21 | 3357 | 112 | 27 | 5 | 21 | 22.494 | 11.458 | 98.942 | 3.01 |  | 2.329 | 2.68 | 49.59 | 52.27 | 98.79 | 519.23 | 0.07 | 338.921 | 24.01 | 0.183 | 32.05 | 14.467 | 301.705 | 56.22 | 6.13 | 19.95 | 19.97 | 2359.4 | 60.14 | 24.8 | 26.6 |  | 393 | 70.898 | 44.7 | 80.13 | 119.36 | 29.12 | 30.32 |  | 31.18 | 2685.75 | 25.5 | 18.43 | 78 | 31 | 13.725 |  | 18.43 | 0 | 0
| 21 | 3358 | 112 | 28 | 6 | 21 | 19.38 | 11.454 | 98.943 | 3.19 |  | 2.33 | 2.34 | 49.65 | 51.99 | 98.83 | 507.99 | 0.01 | 338.854 | 24 | 0.181 | 32.04 | 15.537 | 273.46 | 56.38 | 4.88 | 19.95 | 19.97 | 1883.7 | 60.3 | 24.72 | 26.56 |  | 393 | 70.853 | 44.71 | 80.11 | 119.88 | 29.05 | 30.29 |  | 31.15 | 1783.5 | 22 | 18.82 | 78 | 31 | 15.294 |  | 18.82 | 0.02 | 0
| 21 | 3359 | 112 | 29 | 7 | 21 | 14.808 | 11.453 | 98.943 | 1.99 |  | 2.242 | 2.09 | 49.68 | 51.77 | 98.92 | 499.39 | 0.29 | 338.754 | 24 | 0.172 | 32 | 17.068 | 231.399 | 56.49 | 3.81 | 19.94 | 19.97 | 1480.4 | 60.57 | 24.59 | 26.55 |  | 393 | 70.794 | 44.7 | 79.99 | 120.1 | 28.97 | 30.26 |  | 31.12 | 1399 | 21 | 18.82 | 78 | 31 | 18.039 |  | 18.82 | 0.53 | -2.34
| 21 | 3360 | 112 | 30 | 8 | 21 | 15.371 | 11.453 | 98.943 | 1.13 |  | 2.145 | 1.98 | 49.71 | 51.69 | 99.24 | 492.23 | 0.47 | 338.689 | 24.01 | 0.181 | 31.98 | 18.67 | 189.688 | 56.56 | 2.96 | 19.96 | 19.97 | 1154.7 | 60.74 | 24.5 | 26.62 |  | 393 | 70.777 | 44.71 | 80.07 | 119.65 | 28.92 | 30.24 |  | 31.1 | 1399 | 18.5 | 18.43 | 78 | 31 | 18.039 |  | 18.43 | 0.02 | 3.91
| 1 | 3361 | 113 | 1 | 1 | 1 | 14.462 | 11.453 | 98.943 | 1.25 |  | 2.103 | 1.88 | 49.73 | 51.61 | 99.11 | 486.34 | 0.51 | 338.743 | 24 | 0.187 | 31.96 | 22.345 | 150.581 | 56.55 | 2.34 | 19.96 | 19.98 | 906.4 | 60.89 | 24.6 | 26.69 |  | 393 | 70.73 | 44.71 | 80.38 | 119.73 | 28.88 | 30.22 |  | 31.09 | 867.75 | 18.5 | 18.43 | 78 | 31 | 25.882 |  | 18.43 | 0.29 | 6.25
| 1 | 3362 | 113 | 2 | 2 | 1 | 13.966 | 11.455 | 98.943 | 2.69 |  | 2.14 | 1.78 | 49.7 | 51.48 | 99.15 | 481.61 | 0.58 | 338.655 | 24 | 0.144 | 31.94 | 28.086 | 129.394 | 56.48 | 2.08 | 19.96 | 19.97 | 795.5 | 61.01 | 24.93 | 26.78 |  | 393 | 70.683 | 44.71 | 80.24 | 120 | 28.83 | 30.21 |  | 31.06 | 788.25 | 18 | 18.82 | 78 | 32 | 35.686 |  | 18.82 | 0.92 | 0
| 1 | 3363 | 113 | 3 | 3 | 1 | 14.391 | 11.458 | 98.943 | 4.63 |  | 2.274 | 1.71 | 49.71 | 51.42 | 99.18 | 477.73 | 0.66 | 338.613 | 23.99 | 0.135 | 31.93 | 34.951 | 121.933 | 56.39 | 2.12 | 19.95 | 19.97 | 801.3 | 61.08 | 25.24 | 26.86 |  | 393 | 70.644 | 44.71 | 80.23 | 119.71 | 28.79 | 30.2 |  | 31.04 | 809.25 | 14.5 | 19.61 | 78 | 32 | 38.823 |  | 19.61 | 0.8 | -2.34
| 1 | 3364 | 113 | 4 | 4 | 1 | 14.709 | 11.456 | 98.943 | 5.38 |  | 2.405 | 1.62 | 49.72 | 51.33 | 99.27 | 474.24 | 0.74 | 338.489 | 24 | 0.149 | 31.91 | 37.657 | 122.041 | 56.24 | 2.2 | 19.97 | 19.98 | 835.6 | 61.12 | 25.18 | 26.89 |  | 393 | 70.639 | 44.73 | 79.98 | 119.98 | 28.77 | 30.19 |  | 31.01 | 842.75 | 15 | 19.61 | 78 | 32 | 38.039 |  | 19.61 | 0.14 | 3.13
| 1 | 3365 | 113 | 5 | 5 | 1 | 14.449 | 11.459 | 98.943 | 5.51 |  | 2.486 | 1.52 | 49.71 | 51.23 | 99.24 | 470.9 | 0.78 | 338.531 | 23.99 | 0.173 | 31.88 | 37.886 | 120.825 | 55.96 | 2.26 | 19.97 | 19.98 | 862.7 | 61.13 | 25.07 | 26.91 |  | 393 | 70.62 | 44.72 | 79.98 | 119.83 | 28.76 | 30.17 |  | 31 | 865.5 | 16.5 | 19.61 | 78 | 32 | 35.294 |  | 19.61 | 0.08 | 5.47
| 1 | 3366 | 113 | 6 | 6 | 1 | 14.151 | 11.462 | 98.944 | 5.34 |  | 2.489 | 1.56 | 49.64 | 51.2 | 99.21 | 467.81 | 0.83 | 338.528 | 23.97 | 0.188 | 31.86 | 36.431 | 119.929 | 55.55 | 2.23 | 19.98 | 19.98 | 856.3 | 61.11 | 24.92 | 26.92 |  | 393 | 70.585 | 44.72 | 79.86 | 120.02 | 28.75 | 30.16 |  | 31.01 | 853 | 17.5 | 19.61 | 78 | 32 | 34.509 |  | 19.61 | 0.9 | 2.34
| 1 | 3367 | 113 | 7 | 7 | 1 | 14.224 | 11.458 | 98.943 | 5.31 |  | 2.478 | 1.49 | 49.63 | 51.12 | 99.19 | 464.9 | 0.82 | 338.55 | 23.97 | 0.211 | 31.85 | 35.664 | 119.236 | 54.91 | 2.18 | 19.98 | 19.98 | 837 | 61.08 | 24.9 | 26.93 |  | 393 | 70.566 | 44.72 | 80.16 | 119.65 | 28.74 | 30.16 |  | 31.03 | 833.5 | 17.5 | 19.22 | 78 | 31 | 34.509 |  | 19.22 | 0.86 | 0
| 12 | 3368 | 113 | 8 | 1 | 12 | 14.387 | 11.459 | 98.944 | 5.44 |  | 2.454 | 1.49 | 49.63 | 51.12 | 99.22 | 464.9 | 0.8 | 338.542 | 23.97 | 0.247 | 31.85 | 36.03 | 119.685 | 54.91 | 2.15 | 19.98 | 19.98 | 819 | 61.08 | 25.06 | 26.93 |  | 393 | 70.545 | 44.72 | 80.06 | 120.03 | 28.73 | 30.15 |  | 31.07 | 841.25 | 16.5 | 19.22 | 78 | 31 | 47.842 |  | 19.22 | 0.74 | -3.13
| 12 | 3369 | 113 | 9 | 2 | 12 | 15.218 | 11.459 | 98.944 | 5.8 |  | 2.605 | 1.48 | 49.58 | 51.06 | 102.23 | 462.01 | 0.83 | 337.48 | 23.96 | 0.36 | 31.84 | 67.285 | 123.712 | 54.07 | 3.11 | 19.98 | 19.98 | 1133.5 | 61.04 | 26.16 | 26.93 |  | 393 | 70.507 | 44.73 | 79.86 | 119.78 | 28.72 | 30.13 |  | 31.11 | 1252.25 | -12 | 28.24 | 78 | 32 | 90.979 |  | 28.24 | 0.04 | 0
| 12 | 3370 | 113 | 10 | 3 | 12 | 14.853 | 11.459 | 98.944 | 7.44 |  | 2.936 | 1.5 | 49.5 | 50.99 | 104.73 | 459.18 | 1.98 | 336.594 | 23.97 | 0.336 | 31.84 | 80.997 | 148.321 | 53.28 | 4.67 | 19.99 | 20 | 1732.4 | 61 | 25.73 | 26.94 |  | 393 | 70.489 | 44.74 | 80.03 | 120.26 | 28.72 | 30.12 |  | 31.14 | 1903.75 | 2.5 | 31.76 | 78 | 32 | 79.214 |  | 31.76 | 0.02 | 1.56
| 12 | 3371 | 113 | 11 | 4 | 12 | 14.359 | 11.462 | 98.944 | 8.78 |  | 3.249 | 1.5 | 49.47 | 50.97 | 106.13 | 461.57 | 3.4 | 336.028 | 23.96 | 0.302 | 31.84 | 77.866 | 214.225 | 52.39 | 6.39 | 19.99 | 20 | 2413.8 | 60.93 | 25.29 | 26.95 |  | 393 | 70.499 | 44.74 | 80.08 | 120.1 | 28.75 | 30.11 |  | 31.18 | 2564.75 | 19 | 29.8 | 78 | 32 | 70.979 |  | 29.8 | 0.12 | 7.81
| 12 | 3372 | 113 | 12 | 5 | 12 | 13.71 | 11.459 | 98.944 | 9.29 |  | 3.507 | 1.78 | 49.4 | 51.18 | 103.49 | 468.27 | 4.49 | 336.107 | 23.95 | 0.376 | 31.88 | 66.024 | 273.885 | 51.22 | 7.47 | 19.99 | 20 | 2858.2 | 60.86 | 24.96 | 27 |  | 393 | 70.529 | 44.73 | 79.96 | 120.27 | 28.79 | 30.14 |  | 31.22 | 2910.75 | 28.5 | 28.63 | 78 | 31 | 48.627 |  | 28.63 | 0.9 | 3.91
| 12 | 3373 | 113 | 13 | 6 | 12 | 14.409 | 11.459 | 98.944 | 10.15 |  | 3.475 | 2.07 | 49.37 | 51.44 | 107.74 | 475.91 | 4.6 | 335.097 | 23.95 | 0.235 | 31.91 | 61.691 | 299.209 | 49.92 | 8.41 | 19.99 | 20 | 3183.9 | 60.86 | 25.22 | 27.05 |  | 393 | 70.56 | 44.74 | 80.15 | 120.46 | 28.81 | 30.19 |  | 31.27 | 3300.75 | 28 | 28.63 | 78 | 31 | 66.273 |  | 28.63 | 0.57 | -2.34
| 12 | 3374 | 113 | 14 | 7 | 12 | 14.149 | 11.458 | 98.943 | 11.27 |  | 3.506 | 2.34 | 49.3 | 51.65 | 110.01 | 481.42 | 4.93 | 334.535 | 23.95 | 0.217 | 31.93 | 63.726 | 311.736 | 50.3 | 9.53 | 20 | 20.01 | 3626.4 | 60.87 | 25.09 | 27.11 |  | 393 | 70.573 | 44.75 | 80.24 | 120.02 | 28.84 | 30.23 |  | 31.31 | 3723.25 | 28.5 | 30.98 | 78 | 31 | 63.92 |  | 30.98 | 0.88 | -2.34
| 12 | 3375 | 113 | 15 | 8 | 12 | 14.257 | 11.458 | 98.944 | 12.2 |  | 3.55 | 2.45 | 49.29 | 51.75 | 109.97 | 489.48 | 5.95 | 334.446 | 23.94 | 0.223 | 31.95 | 63.539 | 320.678 | 51.3 | 10.48 | 20 | 20.01 | 3987.7 | 60.76 | 25.09 | 27.11 |  | 393 | 70.618 | 44.74 | 80.27 | 120.24 | 28.88 | 30.28 |  | 31.34 | 4067 | 30 | 31.76 | 78 | 31 | 61.568 |  | 31.76 | 0.74 | -10.16
| 2 | 3376 | 113 | 16 | 1 | 2 | 14.201 | 11.461 | 98.944 | 12.59 |  | 3.523 | 2.7 | 49.28 | 51.98 | 111.09 | 499.81 | 6.35 | 334.237 | 23.96 | 0.197 | 31.99 | 62.716 | 325.942 | 52.02 | 11.13 | 20.01 | 20.01 | 4256.3 | 60.33 | 24.98 | 27.07 |  | 393 | 70.63 | 44.75 | 80.12 | 120.56 | 28.93 | 30.32 |  | 31.36 | 4067 | 30 | 31.76 | 78 | 31 | 61.568 |  | 31.76 | 0.86 | -12.5
| 2 | 3377 | 113 | 17 | 2 | 2 | 13.99 | 11.46 | 98.944 | 12.28 |  | 3.372 | 2.9 | 49.28 | 52.18 | 103.89 | 510.9 | 6.49 | 335.504 | 23.96 | 0.357 | 32.02 | 53.415 | 329.065 | 52.55 | 11.42 | 20.01 | 20.03 | 4363.2 | 59.83 | 25 | 27.03 |  | 393 | 70.7 | 44.76 | 79.98 | 120.07 | 28.99 | 30.36 |  | 31.4 | 4354.5 | 36 | 28.63 | 78 | 31 | 40.391 |  | 28.63 | 0.92 | -17.19
| 2 | 3378 | 113 | 18 | 3 | 2 | 14.068 | 11.457 | 98.943 | 10.6 |  | 3.099 | 3.1 | 49.27 | 52.36 | 103.2 | 521.12 | 5.56 | 336.063 | 23.95 | 0.37 | 32.02 | 45.153 | 329.358 | 53.04 | 11.25 | 20.01 | 20.02 | 4315.4 | 59.49 | 24.9 | 26.97 |  | 393 | 70.78 | 44.74 | 80.09 | 119.32 | 29.03 | 30.39 |  | 31.42 | 4310 | 37 | 27.06 | 78 | 31 | 39.999 |  | 27.06 | 0.23 | -14.84
| 2 | 3379 | 113 | 19 | 4 | 2 | 14.105 | 11.455 | 98.943 | 8.83 |  | 2.883 | 3.22 | 49.26 | 52.48 | 104.49 | 527.33 | 4.54 | 335.959 | 23.96 | 0.34 | 32.03 | 43.547 | 328.717 | 53.53 | 11.24 | 20.01 | 20.03 | 4289.2 | 59.48 | 25.02 | 26.93 |  | 393 | 70.824 | 44.75 | 80.09 | 119.8 | 29.07 | 30.4 |  | 31.43 | 4310 | 36 | 27.45 | 78 | 31 | 39.999 |  | 27.45 | 0.33 | -13.28
| 2 | 3380 | 113 | 20 | 5 | 2 | 14.249 | 11.457 | 98.943 | 7.78 |  | 2.77 | 3.23 | 49.25 | 52.48 | 104.98 | 532.11 | 4.32 | 335.702 | 23.96 | 0.341 | 32.04 | 44.474 | 328.074 | 53.91 | 11.26 | 20.01 | 20.03 | 4310.8 | 59.52 | 24.94 | 26.91 |  | 393 | 70.839 | 44.74 | 80.17 | 119.98 | 29.09 | 30.42 |  | 31.43 | 4319.5 | 35.5 | 28.24 | 78 | 31 | 44.705 |  | 28.24 | 0.82 | -17.97
| 2 | 3381 | 113 | 21 | 6 | 2 | 13.968 | 11.455 | 98.944 | 7.26 |  | 2.719 | 3.28 | 49.26 | 52.54 | 104.62 | 537 | 4.57 | 335.949 | 23.96 | 0.36 | 32.07 | 44.601 | 327.544 | 54.31 | 11.32 | 20.01 | 20.03 | 4325.4 | 59.55 | 24.98 | 26.89 |  | 393 | 70.859 | 44.75 | 80.02 | 120.44 | 29.1 | 30.42 |  | 31.39 | 4325 | 36 | 28.24 | 78 | 31 | 41.96 |  | 28.24 | 0.1 | -13.28
| 2 | 3382 | 113 | 22 | 7 | 2 | 14.144 | 11.457 | 98.944 | 6.95 |  | 2.681 | 3.27 | 49.27 | 52.54 | 104.1 | 541.87 | 4.61 | 336.126 | 23.95 | 0.361 | 32.07 | 43.005 | 327.119 | 54.66 | 11.22 | 20.01 | 20.02 | 4299.7 | 59.63 | 24.91 | 26.86 |  | 393 | 70.854 | 44.75 | 80.13 | 119.86 | 29.11 | 30.41 |  | 31.35 | 4325 | 37 | 27.45 | 78 | 31 | 41.96 |  | 27.45 | 0.84 | -18.75
| 21 | 3383 | 113 | 23 | 1 | 21 | 14.175 | 11.458 | 98.943 | 6.56 |  | 2.657 | 3.36 | 49.31 | 52.67 | 103.91 | 546.13 | 4.35 | 336.261 | 23.96 | 0.422 | 32.08 | 42.157 | 326.457 | 54.99 | 11.22 | 20.02 | 20.03 | 4269.2 | 59.7 | 25.09 | 26.88 |  | 393 | 70.867 | 44.75 | 80.03 | 119.66 | 29.12 | 30.4 |  | 31.31 | 4213.25 | 36 | 27.45 | 78 | 31 | 29.019 |  | 27.45 | 0.27 | -14.84
| 21 | 3384 | 113 | 24 | 2 | 21 | 13.65 | 11.46 | 98.943 | 6.16 |  | 2.572 | 3.27 | 49.37 | 52.64 | 98.91 | 549.88 | 4.09 | 338.175 | 23.97 | 0.503 | 32.09 | 26.562 | 324.614 | 55.3 | 9.96 | 20.02 | 20.04 | 3846 | 59.83 | 24.74 | 26.84 |  | 393 | 70.884 | 44.76 | 80.17 | 119.67 | 29.14 | 30.37 |  | 31.28 | 3727.25 | 32 | 20.39 | 78 | 31 | 11.765 |  | 20.39 | 0.94 | -19.53
| 21 | 3385 | 113 | 25 | 3 | 21 | 21.417 | 11.46 | 98.943 | 3.79 |  | 2.358 | 3.25 | 49.43 | 52.68 | 98.2 | 549.31 | 2.41 | 338.585 | 23.97 | 0.325 | 32.1 | 17.877 | 319.853 | 55.59 | 8.8 | 20.01 | 20.04 | 3379.6 | 59.91 | 24.86 | 26.76 |  | 393 | 70.867 | 44.77 | 80.05 | 119.79 | 29.14 | 30.35 |  | 31.25 | 3727.25 | 30.5 | 18.43 | 78 | 31 | 11.765 |  | 18.43 | 0.02 | 0
| 21 | 3386 | 113 | 26 | 4 | 21 | 22.492 | 11.457 | 98.942 | 2.44 |  | 2.285 | 3.11 | 49.48 | 52.59 | 98.81 | 538.23 | 0.51 | 338.884 | 23.98 | 0.207 | 32.1 | 14.883 | 312.423 | 55.88 | 7.33 | 20.03 | 20.05 | 2821.5 | 59.97 | 24.81 | 26.69 |  | 393 | 70.861 | 44.77 | 80.04 | 119.98 | 29.12 | 30.32 |  | 31.21 | 2703 | 27.5 | 18.82 | 78 | 31 | 12.549 |  | 18.82 | 0 | 0
| 21 | 3387 | 113 | 27 | 5 | 21 | 22.495 | 11.458 | 98.941 | 2.89 |  | 2.292 | 2.8 | 49.53 | 52.33 | 98.98 | 525.41 | 0.07 | 339.022 | 23.98 | 0.187 | 32.09 | 14.815 | 301.827 | 56.14 | 6.03 | 20.03 | 20.04 | 2327.3 | 60.05 | 24.72 | 26.66 |  | 393 | 70.865 | 44.78 | 80.12 | 120.13 | 29.08 | 30.3 |  | 31.19 | 2215.5 | 25.5 | 18.82 | 78 | 31 | 14.117 |  | 18.82 | 0 | 0
| 21 | 3388 | 113 | 28 | 6 | 21 | 22.496 | 11.458 | 98.941 | 3.37 |  | 2.311 | 2.45 | 49.61 | 52.06 | 98.86 | 513.42 | 0.01 | 338.702 | 23.98 | 0.164 | 32.07 | 15.052 | 276.611 | 56.33 | 5.01 | 20.03 | 20.06 | 1933.1 | 60.14 | 24.74 | 26.65 |  | 393 | 70.829 | 44.79 | 80.05 | 119.89 | 29.02 | 30.27 |  | 31.18 | 2215.5 | 22 | 18.43 | 78 | 31 | 14.117 |  | 18.43 | 0.02 | 0
| 21 | 3389 | 113 | 29 | 7 | 21 | 14.882 | 11.457 | 98.941 | 2.46 |  | 2.265 | 2.18 | 49.66 | 51.84 | 99.25 | 503.33 | 0.27 | 338.882 | 23.98 | 0.188 | 32.04 | 17.056 | 234.169 | 56.48 | 3.87 | 20.03 | 20.05 | 1502.7 | 60.32 | 24.61 | 26.69 |  | 393 | 70.798 | 44.8 | 79.98 | 120.2 | 28.95 | 30.24 |  | 31.17 | 1410.75 | 20.5 | 18.82 | 78 | 31 | 16.862 |  | 18.82 | 0.49 | -2.34
| 21 | 3390 | 113 | 30 | 8 | 21 | 15.032 | 11.459 | 98.941 | 1.38 |  | 2.156 | 2 | 49.72 | 51.72 | 99.34 | 495.89 | 0.54 | 338.928 | 23.98 | 0.182 | 32.02 | 19.075 | 189.576 | 56.56 | 2.94 | 20.04 | 20.06 | 1147.2 | 60.59 | 24.51 | 26.74 |  | 393 | 70.779 | 44.8 | 79.84 | 120.35 | 28.9 | 30.22 |  | 31.16 | 1078.75 | 19.5 | 18.82 | 78 | 31 | 20.784 |  | 18.82 | 0.04 | 4.69
| 1 | 3391 | 114 | 1 | 1 | 1 | 14.626 | 11.453 | 98.941 | 1.31 |  | 2.088 | 1.97 | 49.72 | 51.69 | 99.09 | 489.64 | 0.62 | 338.942 | 23.97 | 0.188 | 31.99 | 21.164 | 153.45 | 56.6 | 2.3 | 20.04 | 20.06 | 899.3 | 60.81 | 24.45 | 26.74 |  | 393 | 70.734 | 44.8 | 80.26 | 120.11 | 28.86 | 30.2 |  | 31.14 | 1078.75 | 16 | 18.04 | 78 | 31 | 20.784 |  | 18.04 | 0.12 | 7.03
| 1 | 3392 | 114 | 2 | 2 | 1 | 13.936 | 11.453 | 98.941 | 2.86 |  | 2.105 | 1.83 | 49.74 | 51.58 | 99.15 | 484.81 | 0.56 | 338.789 | 23.98 | 0.144 | 31.98 | 28.111 | 129.173 | 56.56 | 2.06 | 20.04 | 20.06 | 784.3 | 60.96 | 25.12 | 26.76 |  | 393 | 70.697 | 44.78 | 80 | 120.32 | 28.81 | 30.19 |  | 31.11 | 840.5 | 17 | 19.22 | 78 | 32 | 26.274 |  | 19.22 | 0.92 | 0.78
| 1 | 3393 | 114 | 3 | 3 | 1 | 14.256 | 11.457 | 98.942 | 4.86 |  | 2.247 | 1.73 | 49.74 | 51.47 | 99.15 | 480.61 | 0.59 | 338.654 | 23.99 | 0.138 | 31.96 | 34.97 | 121.154 | 56.49 | 2.1 | 20.05 | 20.06 | 796 | 61.09 | 25.24 | 26.83 |  | 393 | 70.682 | 44.78 | 79.86 | 120.34 | 28.78 | 30.18 |  | 31.09 | 800 | 14.5 | 19.61 | 78 | 32 | 38.431 |  | 19.61 | 0.84 | -1.56
| 1 | 3394 | 114 | 4 | 4 | 1 | 14.593 | 11.457 | 98.942 | 5.7 |  | 2.372 | 1.64 | 49.73 | 51.37 | 99.21 | 477.07 | 0.71 | 338.587 | 23.98 | 0.15 | 31.94 | 37.336 | 121.433 | 56.35 | 2.14 | 20.05 | 20.06 | 815.5 | 61.16 | 25.11 | 26.83 |  | 393 | 70.674 | 44.78 | 80.16 | 119.76 | 28.75 | 30.17 |  | 31.07 | 800 | 15 | 19.61 | 78 | 32 | 38.431 |  | 19.61 | 0.41 | 1.56
| 1 | 3395 | 114 | 5 | 5 | 1 | 14.416 | 11.458 | 98.943 | 5.89 |  | 2.471 | 1.55 | 49.73 | 51.28 | 99.26 | 473.63 | 0.8 | 338.576 | 23.97 | 0.158 | 31.92 | 38.104 | 122.348 | 56.15 | 2.22 | 20.05 | 20.06 | 843.5 | 61.21 | 25.11 | 26.84 |  | 393 | 70.656 | 44.77 | 80.05 | 119.92 | 28.74 | 30.17 |  | 31.06 | 824 | 15.5 | 19.61 | 78 | 32 | 37.254 |  | 19.61 | 0.1 | 4.69
| 1 | 3396 | 114 | 6 | 6 | 1 | 14.268 | 11.46 | 98.943 | 5.64 |  | 2.496 | 1.56 | 49.71 | 51.27 | 99.18 | 470.35 | 0.84 | 338.489 | 23.97 | 0.195 | 31.9 | 36.961 | 122.986 | 55.85 | 2.23 | 20.05 | 20.06 | 854.4 | 61.25 | 24.93 | 26.89 |  | 393 | 70.616 | 44.78 | 79.89 | 120 | 28.73 | 30.17 |  | 31.06 | 846.75 | 17.5 | 19.22 | 78 | 32 | 33.333 |  | 19.22 | 0.29 | 7.81
| 1 | 3397 | 114 | 7 | 7 | 1 | 14.101 | 11.46 | 98.944 | 5.52 |  | 2.481 | 1.49 | 49.67 | 51.16 | 99.19 | 467.27 | 0.85 | 338.414 | 23.96 | 0.209 | 31.89 | 35.288 | 121.874 | 55.34 | 2.14 | 20.05 | 20.06 | 823.2 | 61.25 | 24.86 | 26.88 |  | 393 | 70.589 | 44.77 | 80.19 | 119.97 | 28.72 | 30.18 |  | 31.09 | 846.75 | 17.5 | 19.22 | 78 | 31 | 33.333 |  | 19.22 | 0.9 | 0.78
| 12 | 3398 | 114 | 8 | 1 | 12 | 14.228 | 11.457 | 98.944 | 5.8 |  | 2.475 | 1.56 | 49.62 | 51.18 | 99.16 | 464.33 | 0.78 | 338.443 | 23.95 | 0.216 | 31.87 | 35.382 | 120.171 | 54.6 | 2.08 | 20.06 | 20.08 | 796.2 | 61.25 | 25 | 26.85 |  | 393 | 70.61 | 44.77 | 80.09 | 119.95 | 28.72 | 30.18 |  | 31.14 | 814.75 | 16 | 19.22 | 78 | 31 | 33.725 |  | 19.22 | 0.84 | -1.56
| 12 | 3399 | 114 | 9 | 2 | 12 | 15.071 | 11.457 | 98.945 | 6.24 |  | 2.641 | 1.51 | 49.57 | 51.08 | 102.38 | 461.38 | 0.83 | 337.393 | 23.96 | 0.357 | 31.86 | 67.051 | 123.216 | 53.76 | 3.11 | 20.08 | 20.08 | 1134.1 | 61.25 | 26.22 | 26.86 |  | 393 | 70.559 | 44.78 | 80.2 | 119.95 | 28.71 | 30.17 |  | 31.2 | 1251.5 | -12 | 28.24 | 78 | 32 | 92.155 |  | 28.24 | 0.04 | 0
| 12 | 3400 | 114 | 10 | 3 | 12 | 14.877 | 11.456 | 98.945 | 7.76 |  | 2.942 | 1.49 | 49.5 | 50.99 | 104.51 | 460.77 | 1.9 | 336.67 | 23.95 | 0.331 | 31.85 | 81.017 | 144.937 | 52.87 | 4.54 | 20.07 | 20.08 | 1684.7 | 61.21 | 25.73 | 26.92 |  | 393 | 70.527 | 44.79 | 80.03 | 120.15 | 28.71 | 30.16 |  | 31.24 | 1251.5 | 4 | 31.37 | 78 | 32 | 92.155 |  | 31.37 | 0.04 | 1.56
| 12 | 3401 | 114 | 11 | 4 | 12 | 14.183 | 11.456 | 98.945 | 9.09 |  | 3.258 | 1.62 | 49.45 | 51.07 | 105.21 | 466.17 | 3.31 | 336.421 | 23.96 | 0.378 | 31.89 | 77.593 | 214.563 | 51.75 | 6.26 | 20.07 | 20.08 | 2383.7 | 61.15 | 25.09 | 26.94 |  | 393 | 70.546 | 44.79 | 80.01 | 120.21 | 28.74 | 30.16 |  | 31.28 | 1926.5 | 22.5 | 31.76 | 78 | 32 | 83.528 |  | 31.76 | 0.08 | 7.81
| 12 | 3402 | 114 | 12 | 5 | 12 | 14.29 | 11.458 | 98.945 | 8.98 |  | 3.419 | 1.92 | 49.4 | 51.32 | 104.02 | 473.86 | 4.3 | 336.2 | 23.94 | 0.361 | 31.9 | 64.075 | 272.275 | 50.26 | 7.32 | 20.07 | 20.07 | 2783.9 | 61.12 | 25.12 | 27.02 |  | 393 | 70.569 | 44.78 | 79.9 | 120.02 | 28.78 | 30.19 |  | 31.32 | 2857.75 | 27 | 27.84 | 78 | 31 | 53.332 |  | 27.84 | 0.64 | 0.78
| 12 | 3403 | 114 | 13 | 6 | 12 | 14.097 | 11.456 | 98.945 | 9.84 |  | 3.45 | 2.25 | 49.36 | 51.62 | 107.09 | 479.6 | 4.37 | 335.402 | 23.95 | 0.276 | 31.95 | 61.36 | 297.779 | 49.92 | 8.32 | 20.08 | 20.1 | 3165.8 | 61.14 | 25.11 | 27.09 |  | 393 | 70.599 | 44.79 | 80.05 | 119.61 | 28.8 | 30.24 |  | 31.36 | 3268.75 | 28 | 29.41 | 78 | 31 | 62.352 |  | 29.41 | 0.53 | 0
| 12 | 3404 | 114 | 14 | 7 | 12 | 14.193 | 11.459 | 98.945 | 11.21 |  | 3.494 | 2.36 | 49.35 | 51.71 | 109.75 | 486.45 | 5.06 | 334.888 | 23.94 | 0.229 | 31.99 | 63.118 | 311.52 | 50.85 | 9.41 | 20.08 | 20.08 | 3588 | 61.09 | 25.04 | 27.14 |  | 393 | 70.626 | 44.76 | 80.27 | 119.67 | 28.82 | 30.28 |  | 31.4 | 3679.5 | 28.5 | 30.98 | 78 | 31 | 63.136 |  | 30.98 | 0.84 | -3.91
| 12 | 3405 | 114 | 15 | 8 | 12 | 14.063 | 11.458 | 98.945 | 12.01 |  | 3.546 | 2.56 | 49.32 | 51.88 | 110.86 | 495.71 | 5.85 | 334.44 | 23.96 | 0.204 | 32.02 | 63.563 | 319.788 | 51.73 | 10.39 | 20.08 | 20.1 | 3957.9 | 60.78 | 25.07 | 27.15 |  | 393 | 70.671 | 44.76 | 80.02 | 119.7 | 28.86 | 30.33 |  | 31.44 | 4044.5 | 29.5 | 31.37 | 78 | 31 | 63.92 |  | 31.37 | 0.2 | -4.69
| 2 | 3406 | 114 | 16 | 1 | 2 | 14.253 | 11.458 | 98.944 | 12.56 |  | 3.547 | 2.82 | 49.29 | 52.11 | 110.08 | 506.4 | 6.33 | 334.288 | 23.95 | 0.264 | 32.03 | 62.204 | 325.736 | 52.3 | 11.1 | 20.1 | 20.1 | 4252.5 | 60.32 | 24.93 | 27.12 |  | 393 | 70.718 | 44.75 | 80.17 | 119.77 | 28.92 | 30.37 |  | 31.48 | 4285 | 30.5 | 31.37 | 78 | 31 | 52.94 |  | 31.37 | 0.72 | -14.06
| 2 | 3407 | 114 | 17 | 2 | 2 | 14.159 | 11.458 | 98.944 | 12.19 |  | 3.378 | 3.05 | 49.29 | 52.34 | 104.19 | 517.23 | 6.37 | 335.508 | 23.96 | 0.351 | 32.05 | 51.589 | 328.513 | 52.79 | 11.24 | 20.09 | 20.1 | 4304.6 | 59.79 | 24.93 | 27.08 |  | 393 | 70.746 | 44.74 | 80.4 | 119.78 | 28.98 | 30.4 |  | 31.52 | 4300 | 36 | 28.24 | 78 | 31 | 41.96 |  | 28.24 | 0.88 | -17.19
| 2 | 3408 | 114 | 18 | 3 | 2 | 14.252 | 11.456 | 98.945 | 10.68 |  | 3.124 | 3.29 | 49.27 | 52.55 | 104.04 | 524.39 | 5.31 | 335.731 | 23.95 | 0.361 | 32.08 | 46.1 | 328.817 | 53.27 | 11.16 | 20.09 | 20.1 | 4288.4 | 59.56 | 24.85 | 27.07 |  | 393 | 70.8 | 44.73 | 80.2 | 119.8 | 29.02 | 30.42 |  | 31.53 | 4289.75 | 36.5 | 27.45 | 78 | 31 | 41.96 |  | 27.45 | 0.84 | -18.75
| 2 | 3409 | 114 | 19 | 4 | 2 | 14.133 | 11.455 | 98.945 | 9.04 |  | 2.912 | 3.24 | 49.28 | 52.52 | 104.84 | 529.77 | 4.53 | 335.691 | 23.96 | 0.337 | 32.1 | 44.49 | 328.186 | 53.7 | 11.25 | 20.09 | 20.11 | 4286.9 | 59.47 | 25.06 | 27.02 |  | 393 | 70.817 | 44.73 | 80.3 | 120.04 | 29.06 | 30.44 |  | 31.54 | 4289.75 | 36 | 27.84 | 78 | 31 | 43.529 |  | 27.84 | 0.1 | -14.06
| 2 | 3410 | 114 | 20 | 5 | 2 | 14.057 | 11.459 | 98.946 | 7.99 |  | 2.79 | 3.26 | 49.27 | 52.53 | 104.94 | 534.75 | 4.43 | 335.646 | 23.97 | 0.339 | 32.1 | 44.495 | 327.335 | 54.09 | 11.16 | 20.08 | 20.1 | 4297.4 | 59.48 | 24.81 | 26.94 |  | 393 | 70.832 | 44.73 | 80.17 | 119.87 | 29.09 | 30.46 |  | 31.54 | 4304.5 | 35.5 | 27.84 | 78 | 31 | 43.921 |  | 27.84 | 0.08 | -12.5
| 2 | 3411 | 114 | 21 | 6 | 2 | 14.201 | 11.457 | 98.946 | 7.37 |  | 2.737 | 3.3 | 49.26 | 52.56 | 105.09 | 539.68 | 4.5 | 335.665 | 23.97 | 0.337 | 32.1 | 44.779 | 327.135 | 54.47 | 11.26 | 20.08 | 20.1 | 4311.9 | 59.56 | 24.93 | 26.92 |  | 393 | 70.872 | 44.73 | 80.13 | 120.15 | 29.11 | 30.46 |  | 31.52 | 4304.5 | 35.5 | 28.24 | 78 | 31 | 43.921 |  | 28.24 | 0.86 | -17.19
| 2 | 3412 | 114 | 22 | 7 | 2 | 14.272 | 11.457 | 98.947 | 7.05 |  | 2.707 | 3.37 | 49.28 | 52.65 | 104.49 | 544.38 | 4.59 | 335.9 | 23.97 | 0.355 | 32.12 | 44.055 | 326.872 | 54.82 | 11.27 | 20.08 | 20.1 | 4313 | 59.64 | 24.96 | 26.88 |  | 393 | 70.926 | 44.73 | 80.17 | 119.94 | 29.13 | 30.45 |  | 31.48 | 4310 | 36 | 27.84 | 78 | 31 | 41.568 |  | 27.84 | 0.8 | -19.53
| 21 | 3413 | 114 | 23 | 1 | 21 | 14.143 | 11.457 | 98.947 | 6.82 |  | 2.687 | 3.32 | 49.33 | 52.65 | 103.14 | 548.59 | 4.51 | 336.306 | 23.98 | 0.459 | 32.14 | 41.836 | 326.391 | 55.13 | 11.21 | 20.07 | 20.11 | 4273.6 | 59.74 | 25.04 | 26.82 |  | 393 | 70.907 | 44.74 | 80.12 | 119.88 | 29.14 | 30.43 |  | 31.45 | 4203.75 | 36.5 | 27.45 | 78 | 31 | 23.921 |  | 27.45 | 0.16 | -13.28
| 21 | 3414 | 114 | 24 | 2 | 21 | 13.656 | 11.456 | 98.946 | 6.53 |  | 2.619 | 3.28 | 49.39 | 52.67 | 99.29 | 551.35 | 4.19 | 337.519 | 23.98 | 0.506 | 32.14 | 26.561 | 324.672 | 55.42 | 10.1 | 20.08 | 20.1 | 3878.1 | 59.88 | 24.86 | 26.79 |  | 393 | 70.93 | 44.74 | 80.31 | 120.03 | 29.15 | 30.41 |  | 31.42 | 4203.75 | 32 | 20 | 78 | 31 | 23.921 |  | 20 | 0.9 | -20.31
| 21 | 3415 | 114 | 25 | 3 | 21 | 20.758 | 11.456 | 98.946 | 4.14 |  | 2.387 | 3.26 | 49.44 | 52.69 | 98.49 | 543.63 | 2.11 | 338.479 | 24 | 0.308 | 32.15 | 17.549 | 319.186 | 55.72 | 8.59 | 20.08 | 20.1 | 3311.7 | 59.97 | 24.78 | 26.72 |  | 393 | 70.919 | 44.75 | 80.2 | 119.89 | 29.15 | 30.39 |  | 31.38 | 3188.25 | 30 | 18.43 | 78 | 31 | 11.765 |  | 18.43 | 0.02 | 0
| 21 | 3416 | 114 | 26 | 4 | 21 | 22.492 | 11.455 | 98.946 | 2.28 |  | 2.294 | 2.9 | 49.49 | 52.39 | 99 | 530.75 | 0.6 | 338.79 | 23.98 | 0.178 | 32.13 | 14.934 | 311.91 | 55.99 | 7.27 | 20.06 | 20.09 | 2805.1 | 60.05 | 24.75 | 26.69 |  | 393 | 70.908 | 44.75 | 80.18 | 120.13 | 29.14 | 30.36 |  | 31.35 | 2687.5 | 27.5 | 18.82 | 78 | 31 | 13.333 |  | 18.82 | 0 | 0
| 21 | 3417 | 114 | 27 | 5 | 21 | 22.495 | 11.456 | 98.945 | 3.15 |  | 2.305 | 2.6 | 49.57 | 52.16 | 98.86 | 518.19 | 0.1 | 338.671 | 24 | 0.188 | 32.11 | 14.56 | 301.928 | 56.22 | 6.12 | 20.07 | 20.1 | 2360.8 | 60.15 | 24.74 | 26.66 |  | 393 | 70.875 | 44.76 | 80.04 | 120.36 | 29.1 | 30.33 |  | 31.32 | 2687.5 | 25 | 18.43 | 78 | 31 | 13.333 |  | 18.43 | 0 | 0
| 21 | 3418 | 114 | 28 | 6 | 21 | 19.7 | 11.455 | 98.945 | 3.26 |  | 2.258 | 2.29 | 49.6 | 51.89 | 99.14 | 507.16 | 0.01 | 338.621 | 23.99 | 0.191 | 32.09 | 15.541 | 273.523 | 56.37 | 4.88 | 20.06 | 20.09 | 1885.9 | 60.34 | 24.69 | 26.61 |  | 393 | 70.834 | 44.76 | 79.98 | 119.97 | 29.03 | 30.3 |  | 31.29 | 1786.5 | 22 | 18.82 | 78 | 31 | 15.294 |  | 18.82 | 0.02 | 0
| 21 | 3419 | 114 | 29 | 7 | 21 | 14.93 | 11.455 | 98.944 | 1.89 |  | 2.202 | 2.11 | 49.65 | 51.76 | 98.99 | 498.73 | 0.35 | 338.67 | 23.99 | 0.174 | 32.06 | 17.042 | 231.502 | 56.47 | 3.82 | 20.06 | 20.09 | 1481.5 | 60.65 | 24.6 | 26.55 |  | 393 | 70.833 | 44.77 | 80.05 | 120.1 | 28.96 | 30.28 |  | 31.26 | 1395.25 | 21 | 18.82 | 78 | 31 | 18.823 |  | 18.82 | 0.33 | 1.56
| 21 | 3420 | 114 | 30 | 8 | 21 | 15.398 | 11.456 | 98.944 | 1.05 |  | 2.101 | 2.11 | 49.65 | 51.76 | 99.33 | 498.73 | 0.5 | 338.687 | 23.99 | 0.196 | 32.06 | 18.561 | 189.724 | 56.47 | 2.96 | 20.06 | 20.09 | 1154 | 60.65 | 24.46 | 26.55 |  | 393 | 70.825 | 44.77 | 80.13 | 120.2 | 28.9 | 30.26 |  | 31.24 | 1395.25 | 18 | 18.04 | 78 | 31 | 18.823 |  | 18.04 | 0.02 | 3.91
| 1 | 3421 | 115 | 1 | 1 | 1 | 14.412 | 11.455 | 98.942 | 1.18 |  | 2.065 | 1.9 | 49.68 | 51.58 | 99.12 | 485.96 | 0.48 | 338.672 | 24 | 0.18 | 32.02 | 22.317 | 150.662 | 56.5 | 2.31 | 20.06 | 20.08 | 893.7 | 61.07 | 24.66 | 26.52 |  | 393 | 70.793 | 44.78 | 80.08 | 120.28 | 28.85 | 30.23 |  | 31.23 | 860 | 18 | 18.43 | 78 | 31 | 26.666 |  | 18.43 | 0.88 | 2.34
| 1 | 3422 | 115 | 2 | 2 | 1 | 14.006 | 11.454 | 98.943 | 2.8 |  | 2.117 | 1.8 | 49.67 | 51.46 | 99.17 | 481.3 | 0.49 | 338.56 | 24 | 0.139 | 32 | 28.923 | 129.829 | 56.45 | 2.11 | 20.05 | 20.09 | 805.9 | 61.17 | 25.05 | 26.49 |  | 393 | 70.772 | 44.8 | 80.32 | 120.18 | 28.81 | 30.22 |  | 31.22 | 800 | 17.5 | 19.22 | 78 | 32 | 35.686 |  | 19.22 | 0.92 | -0.78
| 1 | 3423 | 115 | 3 | 3 | 1 | 14.38 | 11.455 | 98.943 | 4.55 |  | 2.245 | 1.8 | 49.67 | 51.46 | 99.18 | 481.3 | 0.6 | 338.488 | 24 | 0.136 | 32 | 34.226 | 123.13 | 56.45 | 2.1 | 20.05 | 20.09 | 801.7 | 61.17 | 25.05 | 26.49 |  | 393 | 70.747 | 44.8 | 80.29 | 120.13 | 28.77 | 30.22 |  | 31.23 | 800 | 15 | 19.61 | 78 | 32 | 35.686 |  | 19.61 | 0.78 | -3.13
| 1 | 3424 | 115 | 4 | 4 | 1 | 14.661 | 11.457 | 98.943 | 5.51 |  | 2.37 | 1.68 | 49.66 | 51.34 | 99.25 | 477.53 | 0.66 | 338.339 | 24 | 0.144 | 31.98 | 37.017 | 122.326 | 56.34 | 2.17 | 20.05 | 20.08 | 822 | 61.25 | 25.16 | 26.48 |  | 393 | 70.711 | 44.79 | 80.09 | 119.78 | 28.75 | 30.2 |  | 31.23 | 826.5 | 15 | 19.61 | 78 | 32 | 38.039 |  | 19.61 | 0.18 | 1.56
| 1 | 3425 | 115 | 5 | 5 | 1 | 14.498 | 11.46 | 98.943 | 5.69 |  | 2.449 | 1.65 | 49.66 | 51.31 | 99.25 | 474.13 | 0.76 | 338.263 | 23.99 | 0.159 | 31.96 | 38.006 | 122.421 | 56.18 | 2.24 | 20.05 | 20.08 | 852.4 | 61.3 | 25.14 | 26.55 |  | 393 | 70.66 | 44.8 | 80.05 | 120.59 | 28.73 | 30.18 |  | 31.23 | 857 | 16 | 19.61 | 78 | 32 | 37.254 |  | 19.61 | 0.08 | 4.69
| 1 | 3426 | 115 | 6 | 6 | 1 | 14.265 | 11.459 | 98.943 | 5.55 |  | 2.468 | 1.58 | 49.65 | 51.24 | 99.19 | 470.85 | 0.85 | 338.463 | 23.99 | 0.185 | 31.94 | 36.998 | 122.522 | 55.88 | 2.25 | 20.06 | 20.08 | 859.8 | 61.32 | 25 | 26.53 |  | 393 | 70.62 | 44.8 | 80.16 | 120.36 | 28.73 | 30.18 |  | 31.23 | 857 | 17.5 | 19.61 | 78 | 32 | 37.254 |  | 19.61 | 0.27 | 7.81
| 1 | 3427 | 115 | 7 | 7 | 1 | 14.143 | 11.455 | 98.943 | 5.39 |  | 2.452 | 1.54 | 49.61 | 51.15 | 99.18 | 467.72 | 0.83 | 338.497 | 23.98 | 0.216 | 31.91 | 35.232 | 121.94 | 55.51 | 2.15 | 20.05 | 20.08 | 826.7 | 61.34 | 24.84 | 26.5 |  | 393 | 70.596 | 44.79 | 80.01 | 120.24 | 28.71 | 30.17 |  | 31.24 | 820.25 | 17.5 | 19.22 | 78 | 32 | 33.725 |  | 19.22 | 0.88 | 0.78
| 12 | 3428 | 115 | 8 | 1 | 12 | 14.251 | 11.456 | 98.943 | 5.62 |  | 2.443 | 1.49 | 49.6 | 51.1 | 99.16 | 464.8 | 0.78 | 338.446 | 23.98 | 0.226 | 31.91 | 35.66 | 120.323 | 54.92 | 2.1 | 20.05 | 20.07 | 800.5 | 61.39 | 25.02 | 26.49 |  | 393 | 70.575 | 44.81 | 79.86 | 119.93 | 28.72 | 30.17 |  | 31.27 | 828.75 | 16.5 | 19.22 | 78 | 31 | 54.901 |  | 19.22 | 0.82 | -1.56
| 12 | 3429 | 115 | 9 | 2 | 12 | 15.253 | 11.455 | 98.943 | 6.04 |  | 2.576 | 1.5 | 49.54 | 51.04 | 101.99 | 461.9 | 0.77 | 337.299 | 23.97 | 0.356 | 31.89 | 65.737 | 122.354 | 54.12 | 2.98 | 20.05 | 20.07 | 1077.7 | 61.4 | 26.39 | 26.58 |  | 393 | 70.578 | 44.8 | 80.13 | 120.01 | 28.71 | 30.15 |  | 31.32 | 828.75 | -13 | 28.24 | 78 | 32 | 54.901 |  | 28.24 | 0.02 | 0
| 12 | 3430 | 115 | 10 | 3 | 12 | 14.91 | 11.453 | 98.942 | 7.74 |  | 2.937 | 1.46 | 49.49 | 50.95 | 104.83 | 459.17 | 1.89 | 336.488 | 23.97 | 0.327 | 31.88 | 81.478 | 147.226 | 53.3 | 4.46 | 20.05 | 20.06 | 1663 | 61.38 | 25.61 | 26.71 |  | 393 | 70.544 | 44.8 | 80.15 | 120.09 | 28.7 | 30.14 |  | 31.36 | 1245.25 | 3 | 31.76 | 78 | 32 | 91.371 |  | 31.76 | 0.02 | 1.56
| 12 | 3431 | 115 | 11 | 4 | 12 | 14.285 | 11.451 | 98.942 | 8.93 |  | 3.244 | 1.51 | 49.42 | 50.93 | 106.94 | 462.19 | 3.46 | 335.676 | 23.97 | 0.281 | 31.89 | 79.496 | 214.684 | 52.38 | 6.49 | 20.04 | 20.07 | 2450.4 | 61.33 | 25.28 | 26.78 |  | 393 | 70.595 | 44.81 | 80.03 | 120.15 | 28.73 | 30.13 |  | 31.4 | 2612.5 | 17 | 30.59 | 78 | 32 | 73.724 |  | 30.59 | 0.06 | 7.81
| 12 | 3432 | 115 | 12 | 5 | 12 | 13.689 | 11.453 | 98.942 | 9.42 |  | 3.508 | 1.74 | 49.38 | 51.11 | 103.42 | 469.16 | 4.49 | 336.004 | 23.96 | 0.384 | 31.93 | 67.934 | 271.167 | 51.14 | 7.48 | 20.04 | 20.07 | 2868.4 | 61.25 | 24.9 | 26.78 |  | 393 | 70.583 | 44.81 | 79.98 | 120.15 | 28.77 | 30.16 |  | 31.43 | 2612.5 | 29.5 | 28.63 | 78 | 31 | 73.724 |  | 28.63 | 0.9 | 3.13
| 12 | 3433 | 115 | 13 | 6 | 12 | 14.505 | 11.454 | 98.941 | 10.21 |  | 3.5 | 2.05 | 49.34 | 51.4 | 107.58 | 477.56 | 4.72 | 335.144 | 23.97 | 0.256 | 31.97 | 61.675 | 298.093 | 49.92 | 8.54 | 20.04 | 20.07 | 3174.3 | 61.21 | 25.68 | 26.72 |  | 393 | 70.647 | 44.82 | 80.11 | 119.93 | 28.8 | 30.22 |  | 31.48 | 2935.75 | 28 | 29.02 | 78 | 31 | 48.234 |  | 29.02 | 0.2 | 2.34
| 12 | 3434 | 115 | 14 | 7 | 12 | 14.139 | 11.454 | 98.942 | 11.31 |  | 3.53 | 2.29 | 49.32 | 51.6 | 109.6 | 483.1 | 5.03 | 334.579 | 23.98 | 0.227 | 31.99 | 63.03 | 312.039 | 50.43 | 9.55 | 20.05 | 20.07 | 3638.1 | 61.17 | 25.08 | 26.64 |  | 393 | 70.691 | 44.82 | 79.86 | 119.67 | 28.83 | 30.27 |  | 31.54 | 3727.25 | 29 | 30.98 | 78 | 31 | 61.96 |  | 30.98 | 0.86 | -3.91
| 12 | 3435 | 115 | 15 | 8 | 12 | 14.135 | 11.456 | 98.941 | 11.99 |  | 3.565 | 2.48 | 49.29 | 51.77 | 109.76 | 491.46 | 5.8 | 334.286 | 23.97 | 0.232 | 32.01 | 62.59 | 320.048 | 51.42 | 10.34 | 20.04 | 20.06 | 3950.7 | 60.95 | 24.98 | 26.58 |  | 393 | 70.698 | 44.83 | 79.86 | 120.17 | 28.89 | 30.32 |  | 31.58 | 3727.25 | 30 | 31.76 | 78 | 31 | 61.96 |  | 31.76 | 0.43 | -5.47
| 2 | 3436 | 115 | 16 | 1 | 2 | 14.093 | 11.455 | 98.942 | 12.44 |  | 3.541 | 2.7 | 49.26 | 51.97 | 111.34 | 501.57 | 6.23 | 334.099 | 23.97 | 0.202 | 32.03 | 62.335 | 325.495 | 52.12 | 11.12 | 20.04 | 20.07 | 4249.8 | 60.42 | 24.98 | 26.52 |  | 393 | 70.741 | 44.83 | 80.16 | 119.99 | 28.94 | 30.36 |  | 31.62 | 4053.75 | 30 | 31.37 | 78 | 31 | 61.175 |  | 31.37 | 0.86 | -10.94
| 2 | 3437 | 115 | 17 | 2 | 2 | 14.122 | 11.454 | 98.941 | 12.21 |  | 3.408 | 2.95 | 49.25 | 52.2 | 103.8 | 512.19 | 6.5 | 335.448 | 23.96 | 0.362 | 32.06 | 53.333 | 328.833 | 52.63 | 11.38 | 20.03 | 20.06 | 4356.4 | 59.88 | 24.93 | 26.45 |  | 393 | 70.769 | 44.84 | 80.13 | 120.04 | 28.99 | 30.4 |  | 31.65 | 4344.5 | 36 | 28.63 | 78 | 31 | 40.391 |  | 28.63 | 0.88 | -18.75
| 2 | 3438 | 115 | 18 | 3 | 2 | 14.166 | 11.452 | 98.941 | 10.83 |  | 3.152 | 3.14 | 49.23 | 52.37 | 103.3 | 522.14 | 5.64 | 335.969 | 23.98 | 0.361 | 32.09 | 45.861 | 329.124 | 53.11 | 11.3 | 20.04 | 20.06 | 4318.3 | 59.55 | 24.99 | 26.44 |  | 393 | 70.784 | 44.84 | 80.03 | 119.9 | 29.04 | 30.42 |  | 31.68 | 4344.5 | 37 | 27.45 | 78 | 31 | 40.391 |  | 27.45 | 0.86 | -18.75
| 2 | 3439 | 115 | 19 | 4 | 2 | 14.282 | 11.453 | 98.941 | 9.04 |  | 2.91 | 3.28 | 49.24 | 52.52 | 104.12 | 528.16 | 4.54 | 336.053 | 23.98 | 0.34 | 32.09 | 43.301 | 328.677 | 53.6 | 11.2 | 20.03 | 20.07 | 4288.5 | 59.5 | 24.93 | 26.41 |  | 393 | 70.85 | 44.84 | 80.06 | 120.32 | 29.09 | 30.44 |  | 31.69 | 4310 | 36.5 | 27.45 | 78 | 31 | 40.784 |  | 27.45 | 0.51 | -14.84
| 2 | 3440 | 115 | 20 | 5 | 2 | 14.113 | 11.454 | 98.941 | 7.88 |  | 2.78 | 3.26 | 49.24 | 52.5 | 104.89 | 532.95 | 4.29 | 335.795 | 23.98 | 0.337 | 32.1 | 44.384 | 327.942 | 53.99 | 11.26 | 20.03 | 20.06 | 4307 | 59.56 | 24.96 | 26.38 |  | 393 | 70.853 | 44.84 | 80.13 | 120.23 | 29.11 | 30.45 |  | 31.68 | 4319.5 | 35.5 | 28.24 | 78 | 31 | 44.313 |  | 28.24 | 0.25 | -11.72
| 2 | 3441 | 115 | 21 | 6 | 2 | 14.245 | 11.454 | 98.94 | 7.31 |  | 2.725 | 3.34 | 49.24 | 52.58 | 104.93 | 537.8 | 4.53 | 335.746 | 23.99 | 0.34 | 32.12 | 44.787 | 327.486 | 54.35 | 11.29 | 20.02 | 20.05 | 4325 | 59.62 | 24.93 | 26.35 |  | 393 | 70.878 | 44.84 | 80.24 | 120.27 | 29.13 | 30.45 |  | 31.65 | 4329.5 | 35.5 | 28.24 | 78 | 31 | 43.137 |  | 28.24 | 0.86 | -17.97
| 2 | 3442 | 115 | 22 | 7 | 2 | 14.246 | 11.454 | 98.941 | 6.99 |  | 2.683 | 3.3 | 49.26 | 52.56 | 104.03 | 542.63 | 4.63 | 335.93 | 23.99 | 0.363 | 32.15 | 43.085 | 326.922 | 54.7 | 11.25 | 20.02 | 20.05 | 4303.4 | 59.7 | 24.97 | 26.4 |  | 393 | 70.875 | 44.84 | 80.37 | 120.01 | 29.16 | 30.44 |  | 31.61 | 4300 | 36.5 | 27.45 | 78 | 31 | 41.176 |  | 27.45 | 0.78 | -20.31
| 21 | 3443 | 115 | 23 | 1 | 21 | 14.115 | 11.452 | 98.941 | 6.6 |  | 2.651 | 3.28 | 49.31 | 52.58 | 103.6 | 546.94 | 4.38 | 336.127 | 24 | 0.418 | 32.15 | 41.907 | 326.08 | 55.04 | 11.21 | 20.01 | 20.04 | 4268.9 | 59.76 | 25.08 | 26.44 |  | 393 | 70.896 | 44.85 | 80.15 | 120.02 | 29.17 | 30.43 |  | 31.58 | 4213.25 | 36.5 | 27.45 | 78 | 31 | 27.058 |  | 27.45 | 0.16 | -13.28
| 21 | 3444 | 115 | 24 | 2 | 21 | 13.776 | 11.453 | 98.942 | 6.17 |  | 2.572 | 3.25 | 49.36 | 52.62 | 98.94 | 550.63 | 4.01 | 337.98 | 24 | 0.505 | 32.15 | 26.331 | 324.526 | 55.36 | 9.95 | 20.01 | 20.05 | 3841.3 | 59.85 | 24.74 | 26.43 |  | 393 | 70.922 | 44.85 | 79.95 | 119.95 | 29.18 | 30.4 |  | 31.55 | 3716.25 | 32 | 20 | 78 | 31 | 11.765 |  | 20 | 0.92 | -20.31
| 21 | 3445 | 115 | 25 | 3 | 21 | 22.248 | 11.451 | 98.942 | 3.57 |  | 2.339 | 3.32 | 49.42 | 52.74 | 98.52 | 549.11 | 2.11 | 338.592 | 24.02 | 0.289 | 32.16 | 17.482 | 319.087 | 55.65 | 8.63 | 20 | 20.04 | 3323.7 | 59.95 | 24.79 | 26.43 |  | 393 | 70.874 | 44.86 | 80.11 | 120.12 | 29.19 | 30.38 |  | 31.53 | 3213.25 | 30.5 | 18.43 | 78 | 31 | 12.941 |  | 18.43 | 0 | 0
| 21 | 3446 | 115 | 26 | 4 | 21 | 22.492 | 11.45 | 98.942 | 2.37 |  | 2.278 | 3.12 | 49.47 | 52.59 | 98.8 | 537.65 | 0.53 | 338.917 | 24.01 | 0.204 | 32.15 | 14.837 | 312.213 | 55.93 | 7.31 | 20 | 20.03 | 2817.1 | 60.01 | 24.79 | 26.43 |  | 393 | 70.841 | 44.86 | 80.29 | 120.19 | 29.17 | 30.35 |  | 31.5 | 2697.5 | 27.5 | 18.43 | 78 | 31 | 12.549 |  | 18.43 | 0 | 0
| 21 | 3447 | 115 | 27 | 5 | 21 | 22.495 | 11.452 | 98.942 | 2.98 |  | 2.286 | 2.74 | 49.55 | 52.28 | 98.98 | 524.85 | 0.07 | 339.065 | 24.02 | 0.182 | 32.14 | 14.811 | 301.542 | 56.17 | 6.02 | 20 | 20.04 | 2323.2 | 60.1 | 24.75 | 26.38 |  | 393 | 70.825 | 44.87 | 79.98 | 120.1 | 29.12 | 30.32 |  | 31.46 | 2219.5 | 25.5 | 18.82 | 78 | 31 | 14.117 |  | 18.82 | 0 | 0
| 21 | 3448 | 115 | 28 | 6 | 21 | 22.149 | 11.449 | 98.943 | 3.53 |  | 2.3 | 2.42 | 49.61 | 52.03 | 99 | 512.95 | 0.01 | 339.087 | 24.02 | 0.162 | 32.12 | 15.388 | 272.662 | 56.34 | 4.89 | 19.98 | 20.03 | 1888.3 | 60.18 | 24.72 | 26.31 |  | 393 | 70.812 | 44.87 | 79.79 | 119.79 | 29.05 | 30.29 |  | 31.43 | 1792.75 | 22 | 18.43 | 78 | 31 | 16.862 |  | 18.43 | 0.02 | 0
| 21 | 3449 | 115 | 29 | 7 | 21 | 14.733 | 11.45 | 98.943 | 2.63 |  | 2.278 | 2.13 | 49.69 | 51.82 | 98.93 | 503.11 | 0.37 | 339.2 | 24.02 | 0.2 | 32.1 | 16.881 | 233.065 | 56.48 | 3.83 | 19.98 | 20.02 | 1487.9 | 60.39 | 24.6 | 26.26 |  | 393 | 70.796 | 44.87 | 80.28 | 119.64 | 28.98 | 30.27 |  | 31.41 | 1403.75 | 20.5 | 18.82 | 78 | 31 | 17.647 |  | 18.82 | 0.68 | -3.13
| 21 | 3450 | 115 | 30 | 8 | 21 | 14.963 | 11.452 | 98.943 | 1.84 |  | 2.205 | 2 | 49.71 | 51.71 | 99.36 | 495.9 | 0.5 | 339.141 | 24.02 | 0.185 | 32.07 | 19.282 | 188.616 | 56.58 | 2.95 | 19.98 | 20.01 | 1148.2 | 60.65 | 24.53 | 26.21 |  | 393 | 70.759 | 44.87 | 80.05 | 119.88 | 28.93 | 30.24 |  | 31.39 | 1082.75 | 19.5 | 18.82 | 78 | 31 | 20.784 |  | 18.82 | 0.04 | 4.69
| 1 | 3451 | 116 | 1 | 1 | 1 | 14.57 | 11.45 | 98.943 | 1.57 |  | 2.152 | 1.94 | 49.74 | 51.68 | 99.09 | 489.94 | 0.48 | 338.937 | 24.03 | 0.18 | 32.04 | 21.782 | 150.392 | 56.6 | 2.3 | 19.97 | 20.01 | 890.5 | 60.84 | 24.62 | 26.18 |  | 393 | 70.744 | 44.88 | 79.98 | 120.06 | 28.89 | 30.22 |  | 31.37 | 852.25 | 17 | 18.04 | 78 | 31 | 25.882 |  | 18.04 | 0.18 | 7.03
| 1 | 3452 | 116 | 2 | 2 | 1 | 13.95 | 11.448 | 98.943 | 2.8 |  | 2.195 | 1.85 | 49.76 | 51.62 | 99.15 | 485.11 | 0.51 | 338.884 | 24.03 | 0.14 | 32.03 | 28.197 | 129.135 | 56.57 | 2.09 | 19.97 | 20 | 794.8 | 61.02 | 25.12 | 26.2 |  | 393 | 70.716 | 44.89 | 80.15 | 120.03 | 28.86 | 30.21 |  | 31.34 | 852.25 | 17 | 19.22 | 78 | 32 | 25.882 |  | 19.22 | 0.92 | 0.78
| 1 | 3453 | 116 | 3 | 3 | 1 | 14.247 | 11.446 | 98.943 | 4.74 |  | 2.33 | 1.73 | 49.76 | 51.48 | 99.19 | 480.87 | 0.59 | 338.858 | 24.02 | 0.14 | 32 | 34.653 | 119.327 | 56.48 | 2.1 | 19.96 | 20 | 798.4 | 61.11 | 25.16 | 26.2 |  | 393 | 70.67 | 44.9 | 79.95 | 119.93 | 28.82 | 30.21 |  | 31.31 | 803 | 14.5 | 19.61 | 78 | 32 | 38.039 |  | 19.61 | 0.82 | -1.56
| 1 | 3454 | 116 | 4 | 4 | 1 | 14.607 | 11.449 | 98.943 | 5.71 |  | 2.435 | 1.62 | 49.76 | 51.38 | 99.23 | 477.29 | 0.72 | 338.876 | 24.02 | 0.147 | 31.98 | 37.275 | 117.522 | 56.33 | 2.16 | 19.96 | 19.99 | 821.5 | 61.18 | 25.13 | 26.22 |  | 393 | 70.651 | 44.9 | 80.2 | 120.08 | 28.79 | 30.19 |  | 31.3 | 828.75 | 15 | 19.61 | 78 | 32 | 38.039 |  | 19.61 | 0.39 | 1.56
| 1 | 3455 | 116 | 5 | 5 | 1 | 14.496 | 11.45 | 98.943 | 5.83 |  | 2.498 | 1.6 | 49.73 | 51.33 | 99.28 | 473.86 | 0.79 | 338.787 | 24.01 | 0.159 | 31.95 | 38.083 | 120.38 | 56.06 | 2.23 | 19.96 | 19.98 | 848 | 61.22 | 25.13 | 26.3 |  | 393 | 70.591 | 44.91 | 79.98 | 120.12 | 28.78 | 30.18 |  | 31.3 | 828.75 | 16 | 19.61 | 78 | 32 | 38.039 |  | 19.61 | 0.08 | 4.69
| 1 | 3456 | 116 | 6 | 6 | 1 | 14.26 | 11.446 | 98.943 | 5.64 |  | 2.525 | 1.55 | 49.72 | 51.27 | 99.19 | 470.59 | 0.82 | 338.82 | 24.01 | 0.189 | 31.94 | 37.196 | 121.108 | 55.66 | 2.25 | 19.95 | 19.98 | 862.6 | 61.26 | 24.96 | 26.37 |  | 393 | 70.593 | 44.92 | 80.11 | 119.83 | 28.77 | 30.18 |  | 31.31 | 859.25 | 17 | 19.61 | 78 | 32 | 34.509 |  | 19.61 | 0.18 | 7.81
| 1 | 3457 | 116 | 7 | 7 | 1 | 14.171 | 11.445 | 98.943 | 5.42 |  | 2.509 | 1.5 | 49.69 | 51.19 | 99.21 | 467.52 | 0.84 | 338.773 | 24.01 | 0.212 | 31.93 | 35.771 | 121.735 | 55.16 | 2.2 | 19.95 | 19.97 | 842.7 | 61.27 | 24.94 | 26.44 |  | 393 | 70.575 | 44.92 | 80.24 | 120.01 | 28.76 | 30.18 |  | 31.34 | 837.5 | 17.5 | 19.22 | 78 | 31 | 34.117 |  | 19.22 | 0.88 | 1.56
| 12 | 3458 | 116 | 8 | 1 | 12 | 14.247 | 11.443 | 98.942 | 5.5 |  | 2.503 | 1.49 | 49.67 | 51.15 | 99.21 | 464.59 | 0.79 | 338.678 | 24.01 | 0.237 | 31.9 | 35.714 | 121.571 | 54.43 | 2.16 | 19.95 | 19.97 | 825.3 | 61.28 | 24.98 | 26.46 |  | 393 | 70.578 | 44.94 | 80.36 | 119.93 | 28.76 | 30.18 |  | 31.37 | 837.5 | 16.5 | 19.22 | 78 | 31 | 34.117 |  | 19.22 | 0.82 | -1.56
| 12 | 3459 | 116 | 9 | 2 | 12 | 15.237 | 11.444 | 98.941 | 5.92 |  | 2.64 | 1.54 | 49.58 | 51.12 | 102.37 | 461.66 | 0.83 | 337.533 | 23.99 | 0.369 | 31.89 | 66.278 | 124.794 | 53.59 | 3.11 | 19.94 | 19.96 | 1137.5 | 61.3 | 26.09 | 26.43 |  | 393 | 70.584 | 44.93 | 80.24 | 119.93 | 28.75 | 30.17 |  | 31.4 | 1252.25 | -11.5 | 27.84 | 78 | 32 | 91.763 |  | 27.84 | 0.02 | 0
| 12 | 3460 | 116 | 10 | 3 | 12 | 14.82 | 11.446 | 98.941 | 7.65 |  | 2.966 | 1.5 | 49.53 | 51.03 | 104.62 | 461.53 | 2 | 336.501 | 24 | 0.332 | 31.89 | 81.209 | 150.122 | 52.75 | 4.71 | 19.95 | 19.97 | 1754.3 | 61.33 | 25.66 | 26.39 |  | 393 | 70.577 | 44.95 | 80.12 | 119.94 | 28.76 | 30.16 |  | 31.44 | 1932.75 | 3.5 | 31.37 | 78 | 32 | 83.136 |  | 31.37 | 0.02 | 1.56
| 12 | 3461 | 116 | 11 | 4 | 12 | 14.166 | 11.439 | 98.942 | 8.96 |  | 3.255 | 1.65 | 49.47 | 51.12 | 104.61 | 467.16 | 3.33 | 336.57 | 23.99 | 0.37 | 31.91 | 76.842 | 214.005 | 51.62 | 6.2 | 19.93 | 19.95 | 2362.5 | 61.35 | 25.08 | 26.41 |  | 393 | 70.615 | 44.95 | 79.98 | 120.09 | 28.79 | 30.15 |  | 31.48 | 1932.75 | 23 | 31.37 | 78 | 32 | 83.136 |  | 31.37 | 0.08 | 7.81
| 12 | 3462 | 116 | 12 | 5 | 12 | 14.045 | 11.444 | 98.941 | 8.91 |  | 3.425 | 1.94 | 49.44 | 51.38 | 104.02 | 474.54 | 4.33 | 336.248 | 24 | 0.364 | 31.95 | 64.073 | 272.231 | 50.23 | 7.31 | 19.94 | 19.96 | 2775.3 | 61.29 | 25.16 | 26.39 |  | 393 | 70.642 | 44.96 | 80.21 | 120.06 | 28.83 | 30.18 |  | 31.53 | 2853 | 27 | 27.84 | 78 | 31 | 54.117 |  | 27.84 | 0.23 | 7.81
| 12 | 3463 | 116 | 13 | 6 | 12 | 14.162 | 11.445 | 98.942 | 9.8 |  | 3.469 | 2.17 | 49.4 | 51.57 | 107.5 | 480.17 | 4.31 | 335.197 | 24 | 0.277 | 31.96 | 62.214 | 298.028 | 50.05 | 8.29 | 19.93 | 19.96 | 3179.1 | 61.21 | 24.91 | 26.34 |  | 393 | 70.683 | 44.95 | 80.01 | 119.97 | 28.85 | 30.23 |  | 31.57 | 3283.5 | 28 | 29.41 | 78 | 31 | 63.528 |  | 29.41 | 0.61 | 0
| 12 | 3464 | 116 | 14 | 7 | 12 | 14.149 | 11.446 | 98.942 | 11.22 |  | 3.498 | 2.37 | 49.36 | 51.73 | 109.08 | 487.38 | 4.87 | 334.882 | 24 | 0.241 | 32 | 62.979 | 311.154 | 50.99 | 9.26 | 19.94 | 19.96 | 3556.6 | 61.13 | 24.86 | 26.32 |  | 393 | 70.701 | 44.97 | 80.13 | 119.87 | 28.87 | 30.25 |  | 31.61 | 3283.5 | 29 | 30.98 | 78 | 31 | 63.528 |  | 30.98 | 0.86 | -3.91
| 12 | 3465 | 116 | 15 | 8 | 12 | 14.137 | 11.443 | 98.942 | 12.06 |  | 3.544 | 2.56 | 49.33 | 51.89 | 110.9 | 496.71 | 5.79 | 334.345 | 23.99 | 0.196 | 32.02 | 63.684 | 320.496 | 51.81 | 10.53 | 19.93 | 19.95 | 3967.7 | 60.82 | 25.35 | 26.3 |  | 393 | 70.73 | 44.97 | 80.13 | 119.86 | 28.92 | 30.3 |  | 31.66 | 4049 | 29.5 | 31.76 | 78 | 31 | 62.352 |  | 31.76 | 0.74 | -2.34
| 2 | 3466 | 116 | 16 | 1 | 2 | 14.149 | 11.44 | 98.942 | 12.56 |  | 3.53 | 2.82 | 49.32 | 52.14 | 110.5 | 507.49 | 6.36 | 334.234 | 24 | 0.252 | 32.04 | 61.947 | 326.277 | 52.37 | 11.21 | 19.94 | 19.96 | 4250 | 60.31 | 25.18 | 26.29 |  | 393 | 70.757 | 44.97 | 80.17 | 119.77 | 28.97 | 30.35 |  | 31.69 | 4285 | 30 | 31.37 | 78 | 31 | 52.548 |  | 31.37 | 0.61 | -14.84
| 2 | 3467 | 116 | 17 | 2 | 2 | 14.029 | 11.445 | 98.942 | 12.23 |  | 3.388 | 3.05 | 49.31 | 52.36 | 104.52 | 517.86 | 6.42 | 335.422 | 24 | 0.353 | 32.04 | 52.496 | 328.864 | 52.85 | 11.1 | 19.93 | 19.95 | 4308.5 | 59.81 | 24.61 | 26.24 |  | 393 | 70.795 | 44.97 | 80.23 | 119.87 | 29.02 | 30.38 |  | 31.71 | 4285 | 36 | 28.24 | 78 | 31 | 52.548 |  | 28.24 | 0.9 | -16.41
| 2 | 3468 | 116 | 18 | 3 | 2 | 14.249 | 11.444 | 98.942 | 10.58 |  | 3.112 | 3.17 | 49.31 | 52.48 | 103.95 | 524.76 | 5.37 | 335.715 | 23.99 | 0.358 | 32.05 | 45.735 | 329.233 | 53.33 | 11.13 | 19.92 | 19.94 | 4280.9 | 59.63 | 24.84 | 26.18 |  | 393 | 70.794 | 44.96 | 80.46 | 119.92 | 29.07 | 30.4 |  | 31.73 | 4280.25 | 36.5 | 27.45 | 78 | 31 | 41.176 |  | 27.45 | 0.84 | -18.75
| 2 | 3469 | 116 | 19 | 4 | 2 | 14.146 | 11.443 | 98.942 | 8.88 |  | 2.905 | 3.22 | 49.31 | 52.53 | 105.01 | 530 | 4.49 | 335.48 | 24 | 0.338 | 32.07 | 44.618 | 328.478 | 53.74 | 11.06 | 19.91 | 19.94 | 4284.5 | 59.62 | 24.65 | 26.14 |  | 393 | 70.842 | 44.97 | 80.24 | 119.99 | 29.11 | 30.42 |  | 31.74 | 4295.25 | 35.5 | 27.84 | 78 | 31 | 45.097 |  | 27.84 | 0.08 | -13.28
| 2 | 3470 | 116 | 20 | 5 | 2 | 14.095 | 11.441 | 98.943 | 7.95 |  | 2.808 | 3.28 | 49.31 | 52.59 | 105.38 | 535.21 | 4.43 | 335.565 | 24.01 | 0.33 | 32.08 | 45.359 | 328.059 | 54.16 | 11.47 | 19.91 | 19.94 | 4311.2 | 59.65 | 25.4 | 26.09 |  | 393 | 70.878 | 44.98 | 80.06 | 120.23 | 29.14 | 30.43 |  | 31.74 | 4295.25 | 35.5 | 28.24 | 78 | 31 | 45.097 |  | 28.24 | 0.86 | -16.41
| 2 | 3471 | 116 | 21 | 6 | 2 | 14.207 | 11.442 | 98.943 | 7.37 |  | 2.743 | 3.31 | 49.31 | 52.63 | 104.04 | 540.43 | 4.66 | 335.995 | 24.02 | 0.367 | 32.09 | 43.915 | 327.745 | 54.55 | 11.68 | 19.91 | 19.94 | 4309.8 | 59.71 | 25.87 | 26.05 |  | 393 | 70.891 | 44.98 | 79.98 | 119.82 | 29.16 | 30.43 |  | 31.7 | 4325 | 37 | 27.84 | 78 | 31 | 45.097 |  | 27.84 | 0.84 | -19.53
| 2 | 3472 | 116 | 22 | 7 | 2 | 14.172 | 11.444 | 98.943 | 6.85 |  | 2.686 | 3.27 | 49.34 | 52.61 | 104.48 | 544.84 | 4.51 | 336.035 | 24.02 | 0.339 | 32.08 | 42.774 | 327.034 | 54.87 | 11.3 | 19.9 | 19.93 | 4280.5 | 59.77 | 25.21 | 25.99 |  | 393 | 70.929 | 44.98 | 80.17 | 120.09 | 29.19 | 30.42 |  | 31.66 | 4285 | 36.5 | 27.45 | 78 | 31 | 43.921 |  | 27.45 | 0.25 | -14.84
| 21 | 3473 | 116 | 23 | 1 | 21 | 14.083 | 11.444 | 98.944 | 6.59 |  | 2.675 | 3.37 | 49.37 | 52.74 | 104.92 | 548.76 | 4.33 | 335.85 | 24.02 | 0.408 | 32.09 | 43.859 | 326.392 | 55.19 | 11.12 | 19.9 | 19.92 | 4292.2 | 59.87 | 24.75 | 25.94 |  | 393 | 70.963 | 44.99 | 80.33 | 120.08 | 29.2 | 30.4 |  | 31.63 | 4285 | 35.5 | 28.24 | 78 | 31 | 43.921 |  | 28.24 | 0.43 | -11.72
| 21 | 3474 | 116 | 24 | 2 | 21 | 13.648 | 11.441 | 98.942 | 6.29 |  | 2.59 | 3.37 | 49.37 | 52.74 | 98.86 | 548.76 | 4.26 | 338.056 | 24.02 | 0.522 | 32.09 | 26.666 | 325.22 | 55.19 | 10 | 19.9 | 19.92 | 3880.1 | 59.87 | 24.6 | 25.94 |  | 393 | 71.01 | 44.99 | 80.33 | 120.07 | 29.2 | 30.38 |  | 31.59 | 4213.25 | 32 | 20 | 78 | 31 | 23.529 |  | 20 | 0.88 | -20.31
| 21 | 3475 | 116 | 25 | 3 | 21 | 22.474 | 11.44 | 98.942 | 3.83 |  | 2.376 | 3.17 | 49.49 | 52.66 | 98.58 | 542.54 | 2.07 | 338.56 | 24.03 | 0.304 | 32.11 | 17.738 | 319.773 | 55.78 | 8.69 | 19.9 | 19.92 | 3309 | 60.05 | 25.09 | 25.88 |  | 393 | 70.986 | 44.99 | 80.12 | 119.94 | 29.21 | 30.36 |  | 31.57 | 3188.25 | 30.5 | 18.82 | 78 | 31 | 11.765 |  | 18.82 | 0 | 0
| 21 | 3476 | 116 | 26 | 4 | 21 | 22.492 | 11.441 | 98.942 | 2.38 |  | 2.296 | 3.17 | 49.49 | 52.66 | 98.9 | 542.54 | 0.56 | 338.755 | 24.03 | 0.177 | 32.11 | 15.04 | 313.171 | 55.78 | 7.41 | 19.9 | 19.92 | 2853.2 | 60.05 | 24.8 | 25.88 |  | 393 | 71 | 44.99 | 80.17 | 120.09 | 29.2 | 30.33 |  | 31.56 | 3188.25 | 27.5 | 18.82 | 78 | 31 | 11.765 |  | 18.82 | 0 | 0
| 21 | 3477 | 116 | 27 | 5 | 21 | 22.495 | 11.442 | 98.942 | 2.9 |  | 2.302 | 2.85 | 49.56 | 52.41 | 98.81 | 529.64 | 0.07 | 338.768 | 24.03 | 0.191 | 32.09 | 14.413 | 302.593 | 56.05 | 6.12 | 19.89 | 19.92 | 2358.6 | 60.17 | 24.78 | 25.88 |  | 393 | 71.005 | 44.99 | 80.04 | 120.24 | 29.16 | 30.3 |  | 31.55 | 2689.75 | 25.5 | 18.43 | 78 | 31 | 13.333 |  | 18.43 | 0 | 0
| 21 | 3478 | 116 | 28 | 6 | 21 | 20.214 | 11.442 | 98.942 | 3.65 |  | 2.33 | 2.28 | 49.65 | 51.93 | 98.86 | 506.34 | 0.02 | 338.594 | 24.03 | 0.188 | 32.03 | 15.456 | 273.863 | 56.4 | 4.87 | 19.88 | 19.9 | 1881.6 | 60.34 | 24.72 | 25.83 |  | 393 | 70.97 | 44.99 | 79.87 | 120 | 29.08 | 30.27 |  | 31.53 | 1784.25 | 22 | 18.82 | 78 | 31 | 14.902 |  | 18.82 | 0.02 | 0
| 21 | 3479 | 116 | 29 | 7 | 21 | 14.93 | 11.441 | 98.942 | 3.19 |  | 2.331 | 2.28 | 49.65 | 51.93 | 99.18 | 506.34 | 0.32 | 338.52 | 24.03 | 0.169 | 32.03 | 16.73 | 236.113 | 56.4 | 3.92 | 19.88 | 19.9 | 1520.7 | 60.34 | 24.64 | 25.83 |  | 393 | 70.936 | 44.99 | 80.05 | 120.01 | 29.01 | 30.25 |  | 31.5 | 1784.25 | 21 | 18.82 | 78 | 31 | 14.902 |  | 18.82 | 0.82 | -3.13
| 21 | 3480 | 116 | 30 | 8 | 21 | 15.434 | 11.44 | 98.942 | 1.89 |  | 2.28 | 2.1 | 49.7 | 51.8 | 99.35 | 497.92 | 0.48 | 338.651 | 24.04 | 0.172 | 32.03 | 18.939 | 186.325 | 56.53 | 2.87 | 19.89 | 19.91 | 1120.8 | 60.6 | 24.48 | 25.82 |  | 393 | 70.894 | 45.01 | 80.06 | 119.92 | 28.96 | 30.22 |  | 31.46 | 1067.75 | 18 | 18.43 | 78 | 31 | 23.137 |  | 18.43 | 0.02 | 3.13
| 1 | 3481 | 117 | 1 | 1 | 1 | 14.483 | 11.442 | 98.942 | 1.66 |  | 2.252 | 1.96 | 49.75 | 51.7 | 99.14 | 490.84 | 0.48 | 338.586 | 24.04 | 0.185 | 32.01 | 22.437 | 150.605 | 56.58 | 2.35 | 19.89 | 19.92 | 910.7 | 60.83 | 24.6 | 25.88 |  | 393 | 70.827 | 45.02 | 80.09 | 119.72 | 28.94 | 30.2 |  | 31.43 | 866.25 | 18.5 | 18.43 | 78 | 31 | 25.098 |  | 18.43 | 0.33 | 5.47
| 1 | 3482 | 117 | 2 | 2 | 1 | 13.997 | 11.444 | 98.941 | 2.4 |  | 2.273 | 1.84 | 49.76 | 51.6 | 99.16 | 485.13 | 0.59 | 338.506 | 24.03 | 0.135 | 31.99 | 28.1 | 129.76 | 56.57 | 2.09 | 19.88 | 19.9 | 798.4 | 60.99 | 24.98 | 25.9 |  | 393 | 70.778 | 45.02 | 79.88 | 120.24 | 28.9 | 30.19 |  | 31.38 | 796 | 17.5 | 19.22 | 78 | 32 | 36.078 |  | 19.22 | 0.92 | -0.78
| 1 | 3483 | 117 | 3 | 3 | 1 | 14.431 | 11.443 | 98.942 | 4.23 |  | 2.38 | 1.78 | 49.74 | 51.52 | 99.23 | 480.48 | 0.67 | 338.415 | 24.02 | 0.134 | 31.95 | 35.311 | 123.095 | 56.48 | 2.14 | 19.87 | 19.9 | 809.7 | 61.09 | 25.19 | 25.9 |  | 393 | 70.769 | 45.02 | 80.15 | 120.1 | 28.85 | 30.18 |  | 31.36 | 814.75 | 14.5 | 19.61 | 78 | 32 | 38.823 |  | 19.61 | 0.78 | -3.13
| 1 | 3484 | 117 | 4 | 4 | 1 | 14.721 | 11.437 | 98.941 | 5.07 |  | 2.469 | 1.66 | 49.73 | 51.39 | 99.26 | 476.71 | 0.76 | 338.319 | 24.03 | 0.145 | 31.94 | 37.605 | 121.936 | 56.39 | 2.21 | 19.87 | 19.9 | 841.6 | 61.17 | 25.11 | 25.95 |  | 393 | 70.723 | 45.03 | 80.28 | 119.68 | 28.84 | 30.18 |  | 31.37 | 849 | 15.5 | 19.61 | 78 | 32 | 37.646 |  | 19.61 | 0.06 | 2.34
| 1 | 3485 | 117 | 5 | 5 | 1 | 14.449 | 11.433 | 98.941 | 5.29 |  | 2.502 | 1.56 | 49.73 | 51.29 | 99.22 | 473.22 | 0.82 | 338.308 | 24.01 | 0.169 | 31.91 | 37.215 | 121.955 | 56.19 | 2.24 | 19.87 | 19.89 | 855.9 | 61.22 | 25.01 | 25.98 |  | 393 | 70.672 | 45.03 | 80.01 | 120.15 | 28.81 | 30.16 |  | 31.38 | 854.5 | 17 | 19.22 | 78 | 32 | 34.901 |  | 19.22 | 0.08 | 5.47
| 1 | 3486 | 117 | 6 | 6 | 1 | 14.165 | 11.433 | 98.94 | 5.13 |  | 2.508 | 1.55 | 49.73 | 51.28 | 99.21 | 469.98 | 0.84 | 338.36 | 24.02 | 0.185 | 31.91 | 36.303 | 121.922 | 55.89 | 2.21 | 19.89 | 19.9 | 847.4 | 61.25 | 24.92 | 25.98 |  | 393 | 70.691 | 45.05 | 80.18 | 120.09 | 28.81 | 30.16 |  | 31.4 | 846 | 17 | 19.61 | 78 | 32 | 34.901 |  | 19.61 | 0.9 | 1.56
| 1 | 3487 | 117 | 7 | 7 | 1 | 14.313 | 11.431 | 98.94 | 5.2 |  | 2.497 | 1.54 | 49.69 | 51.23 | 99.2 | 466.99 | 0.8 | 338.473 | 24 | 0.204 | 31.88 | 35.791 | 121.768 | 55.47 | 2.16 | 19.88 | 19.9 | 830.2 | 61.25 | 24.88 | 25.96 |  | 393 | 70.677 | 45.05 | 80.28 | 120.01 | 28.79 | 30.15 |  | 31.42 | 826.5 | 17 | 19.22 | 78 | 31 | 34.901 |  | 19.22 | 0.82 | -1.56
| 12 | 3488 | 117 | 8 | 1 | 12 | 14.499 | 11.434 | 98.941 | 5.4 |  | 2.483 | 1.49 | 49.66 | 51.15 | 99.2 | 464.06 | 0.77 | 338.496 | 24.01 | 0.237 | 31.87 | 36.212 | 121.37 | 54.83 | 2.16 | 19.88 | 19.9 | 820.3 | 61.27 | 25.11 | 25.98 |  | 393 | 70.669 | 45.05 | 79.9 | 119.84 | 28.78 | 30.14 |  | 31.44 | 844.5 | 16.5 | 19.22 | 78 | 31 | 54.117 |  | 19.22 | 0.31 | 2.34
| 12 | 3489 | 117 | 9 | 2 | 12 | 15.22 | 11.438 | 98.94 | 5.79 |  | 2.641 | 1.48 | 49.61 | 51.09 | 102.27 | 461.16 | 0.84 | 337.493 | 24 | 0.363 | 31.86 | 66.301 | 125.832 | 54.04 | 3.05 | 19.88 | 19.89 | 1124.9 | 61.25 | 25.88 | 26 |  | 393 | 70.653 | 45.06 | 80.1 | 120.02 | 28.77 | 30.12 |  | 31.47 | 1225.75 | -10.5 | 27.45 | 78 | 32 | 91.371 |  | 27.45 | 0.04 | 0
| 12 | 3490 | 117 | 10 | 3 | 12 | 14.995 | 11.439 | 98.941 | 7.39 |  | 2.954 | 1.51 | 49.55 | 51.06 | 104.66 | 458.6 | 1.82 | 336.635 | 23.99 | 0.329 | 31.85 | 80.874 | 148.186 | 53.21 | 4.4 | 19.89 | 19.9 | 1628.8 | 61.21 | 25.77 | 26.02 |  | 393 | 70.641 | 45.04 | 80.09 | 120.18 | 28.77 | 30.1 |  | 31.5 | 1225.75 | 2 | 31.76 | 78 | 32 | 91.371 |  | 31.76 | 0.02 | 1.56
| 12 | 3491 | 117 | 11 | 4 | 12 | 14.214 | 11.437 | 98.941 | 8.83 |  | 3.268 | 1.6 | 49.45 | 51.05 | 107.35 | 461.96 | 3.37 | 335.814 | 23.99 | 0.273 | 31.86 | 80.763 | 213.524 | 52.24 | 6.53 | 19.88 | 19.89 | 2463.9 | 61.16 | 25.32 | 26.1 |  | 393 | 70.641 | 45.06 | 80.17 | 120.09 | 28.8 | 30.1 |  | 31.54 | 2623.25 | 16.5 | 31.37 | 78 | 32 | 74.901 |  | 31.37 | 0.08 | 7.81
| 12 | 3492 | 117 | 12 | 5 | 12 | 13.892 | 11.437 | 98.941 | 9.44 |  | 3.515 | 1.8 | 49.41 | 51.21 | 103.02 | 469.2 | 4.68 | 336.284 | 23.99 | 0.395 | 31.89 | 64.272 | 273.96 | 50.96 | 7.45 | 19.89 | 19.9 | 2849.1 | 61.1 | 24.96 | 26.14 |  | 393 | 70.671 | 45.06 | 80.17 | 119.81 | 28.85 | 30.12 |  | 31.57 | 2904.5 | 29 | 27.06 | 78 | 31 | 50.195 |  | 27.06 | 0.94 | 2.34
| 12 | 3493 | 117 | 13 | 6 | 12 | 14.337 | 11.435 | 98.942 | 9.99 |  | 3.491 | 2.17 | 49.36 | 51.52 | 107.79 | 477.11 | 4.75 | 335.044 | 23.99 | 0.26 | 31.94 | 61.763 | 297.463 | 49.79 | 8.35 | 19.89 | 19.89 | 3158.8 | 61.04 | 25.24 | 26.21 |  | 393 | 70.651 | 45.08 | 79.98 | 120.01 | 28.87 | 30.16 |  | 31.61 | 2904.5 | 28 | 29.41 | 78 | 31 | 50.195 |  | 29.41 | 0.06 | 3.13
| 12 | 3494 | 117 | 14 | 7 | 12 | 14.154 | 11.434 | 98.942 | 11.32 |  | 3.53 | 2.35 | 49.33 | 51.69 | 109.99 | 482.76 | 5.22 | 334.459 | 23.99 | 0.226 | 31.97 | 63.686 | 311.791 | 50.39 | 9.55 | 19.9 | 19.91 | 3640.8 | 60.95 | 25.05 | 26.29 |  | 393 | 70.677 | 45.08 | 80.26 | 120.42 | 28.9 | 30.21 |  | 31.66 | 3734.25 | 29 | 30.98 | 78 | 31 | 63.528 |  | 30.98 | 0.88 | -3.13
| 12 | 3495 | 117 | 15 | 8 | 12 | 14.112 | 11.434 | 98.942 | 12.17 |  | 3.581 | 2.47 | 49.32 | 51.8 | 109.61 | 491.54 | 6 | 334.367 | 23.99 | 0.228 | 31.98 | 62.63 | 320.71 | 51.42 | 10.41 | 19.9 | 19.91 | 3983.3 | 60.69 | 24.96 | 26.32 |  | 393 | 70.658 | 45.07 | 80.28 | 120.09 | 28.95 | 30.26 |  | 31.71 | 4062.5 | 30 | 31.76 | 78 | 31 | 61.175 |  | 31.76 | 0.61 | -10.94
| 2 | 3496 | 117 | 16 | 1 | 2 | 14.196 | 11.435 | 98.942 | 12.58 |  | 3.551 | 2.71 | 49.3 | 52 | 111.65 | 501.96 | 6.28 | 334.061 | 23.99 | 0.217 | 31.98 | 62.682 | 325.9 | 52.12 | 11.23 | 19.89 | 19.9 | 4286.8 | 60.23 | 25.01 | 26.29 |  | 393 | 70.692 | 45.05 | 80.04 | 120.04 | 29 | 30.31 |  | 31.73 | 4339.75 | 29.5 | 31.76 | 78 | 31 | 55.685 |  | 31.76 | 0.9 | -11.72
| 2 | 3497 | 117 | 17 | 2 | 2 | 14.143 | 11.437 | 98.942 | 12.26 |  | 3.415 | 2.96 | 49.28 | 52.24 | 103.64 | 512.76 | 6.46 | 335.46 | 24 | 0.37 | 32.01 | 53.061 | 328.811 | 52.64 | 11.37 | 19.9 | 19.91 | 4355.5 | 59.72 | 24.92 | 26.23 |  | 393 | 70.733 | 45.03 | 80.36 | 119.96 | 29.06 | 30.34 |  | 31.74 | 4350 | 36 | 28.63 | 78 | 31 | 41.176 |  | 28.63 | 0.88 | -18.75
| 2 | 3498 | 117 | 18 | 3 | 2 | 14.22 | 11.433 | 98.941 | 10.59 |  | 3.136 | 3.1 | 49.28 | 52.38 | 103.54 | 522.39 | 5.46 | 335.888 | 23.99 | 0.364 | 32.03 | 45.698 | 329.235 | 53.12 | 11.26 | 19.89 | 19.9 | 4320.9 | 59.42 | 24.87 | 26.18 |  | 393 | 70.766 | 45.02 | 80.36 | 120.12 | 29.1 | 30.36 |  | 31.76 | 4319.5 | 37 | 27.45 | 78 | 31 | 40.784 |  | 27.45 | 0.86 | -18.75
| 2 | 3499 | 117 | 19 | 4 | 2 | 14.246 | 11.432 | 98.941 | 9.01 |  | 2.941 | 3.26 | 49.28 | 52.55 | 103.95 | 528.28 | 4.57 | 335.995 | 23.99 | 0.361 | 32.04 | 43.346 | 328.613 | 53.6 | 11.33 | 19.9 | 19.92 | 4294.6 | 59.39 | 25.18 | 26.12 |  | 393 | 70.796 | 45.02 | 80.38 | 119.65 | 29.14 | 30.38 |  | 31.78 | 4319.5 | 37 | 27.45 | 78 | 31 | 40.784 |  | 27.45 | 0.31 | -14.84
| 2 | 3500 | 117 | 20 | 5 | 2 | 14.006 | 11.429 | 98.941 | 7.77 |  | 2.803 | 3.27 | 49.28 | 52.55 | 105.13 | 533.23 | 4.27 | 335.784 | 24.01 | 0.325 | 32.05 | 44.369 | 327.327 | 54.02 | 11.25 | 19.9 | 19.92 | 4308.3 | 59.44 | 24.95 | 26.08 |  | 393 | 70.845 | 45.02 | 80.24 | 119.85 | 29.17 | 30.39 |  | 31.78 | 4314.75 | 35.5 | 28.24 | 78 | 31 | 45.097 |  | 28.24 | 0.1 | -11.72
| 2 | 3501 | 117 | 21 | 6 | 2 | 14.151 | 11.431 | 98.941 | 7.24 |  | 2.749 | 3.29 | 49.28 | 52.57 | 104.33 | 537.96 | 4.51 | 336.051 | 24.01 | 0.357 | 32.05 | 44.222 | 326.983 | 54.41 | 11.29 | 19.91 | 19.92 | 4315.8 | 59.51 | 24.97 | 26.04 |  | 393 | 70.885 | 45.02 | 80.07 | 119.78 | 29.19 | 30.4 |  | 31.76 | 4314.75 | 36.5 | 27.84 | 78 | 31 | 41.96 |  | 27.84 | 0.9 | -17.19
| 2 | 3502 | 117 | 22 | 7 | 2 | 14.31 | 11.429 | 98.941 | 6.89 |  | 2.705 | 3.37 | 49.29 | 52.66 | 104.24 | 542.78 | 4.57 | 336.027 | 24.01 | 0.351 | 32.07 | 43.24 | 326.871 | 54.73 | 11.25 | 19.9 | 19.92 | 4299.9 | 59.63 | 24.98 | 26.07 |  | 393 | 70.88 | 45.01 | 80.28 | 120.06 | 29.21 | 30.39 |  | 31.72 | 4314.75 | 36.5 | 27.45 | 78 | 31 | 41.96 |  | 27.45 | 0.8 | -19.53
| 21 | 3503 | 117 | 23 | 1 | 21 | 14.059 | 11.423 | 98.941 | 6.58 |  | 2.676 | 3.27 | 49.32 | 52.59 | 103.66 | 546.97 | 4.4 | 336.081 | 24 | 0.434 | 32.07 | 42.263 | 326.282 | 55.05 | 11.23 | 19.9 | 19.91 | 4273.4 | 59.73 | 25.08 | 26.07 |  | 393 | 70.913 | 45 | 80.21 | 120.17 | 29.22 | 30.37 |  | 31.67 | 4213.25 | 36.5 | 27.45 | 78 | 31 | 28.235 |  | 27.45 | 0.08 | -13.28
| 21 | 3504 | 117 | 24 | 2 | 21 | 13.731 | 11.428 | 98.941 | 6.19 |  | 2.592 | 3.31 | 49.36 | 52.68 | 98.92 | 550.78 | 4.11 | 338.015 | 24.01 | 0.502 | 32.08 | 26.417 | 324.446 | 55.38 | 9.98 | 19.9 | 19.92 | 3841.4 | 59.83 | 24.8 | 26.05 |  | 393 | 70.945 | 45.01 | 80.13 | 119.63 | 29.23 | 30.35 |  | 31.63 | 3731.25 | 32 | 20.39 | 78 | 31 | 11.765 |  | 20.39 | 0.92 | -20.31
| 21 | 3505 | 117 | 25 | 3 | 21 | 21.865 | 11.429 | 98.94 | 3.93 |  | 2.368 | 3.28 | 49.43 | 52.71 | 98.24 | 548.39 | 2.38 | 338.553 | 24.02 | 0.31 | 32.08 | 17.824 | 319.453 | 55.67 | 8.76 | 19.91 | 19.93 | 3375.2 | 59.92 | 24.8 | 26.02 |  | 393 | 70.953 | 45.02 | 80.09 | 119.21 | 29.23 | 30.33 |  | 31.59 | 3731.25 | 30.5 | 18.04 | 78 | 31 | 11.765 |  | 18.04 | 0 | 0
| 21 | 3506 | 117 | 26 | 4 | 21 | 22.492 | 11.43 | 98.94 | 2.39 |  | 2.304 | 3.07 | 49.47 | 52.54 | 98.8 | 536.68 | 0.48 | 338.837 | 24.01 | 0.202 | 32.06 | 14.843 | 311.975 | 55.95 | 7.33 | 19.9 | 19.93 | 2817.1 | 60.01 | 24.85 | 25.98 |  | 393 | 70.915 | 45.02 | 80.3 | 119.66 | 29.21 | 30.3 |  | 31.57 | 2699 | 27.5 | 18.82 | 78 | 31 | 12.549 |  | 18.82 | 0 | 0
| 21 | 3507 | 117 | 27 | 5 | 21 | 22.495 | 11.429 | 98.94 | 3.11 |  | 2.302 | 2.67 | 49.53 | 52.19 | 98.95 | 523.95 | 0.06 | 338.834 | 24.02 | 0.177 | 32.06 | 14.816 | 301.136 | 56.19 | 6.02 | 19.91 | 19.93 | 2322.9 | 60.09 | 24.74 | 25.93 |  | 393 | 70.885 | 45.02 | 80.24 | 119.86 | 29.16 | 30.27 |  | 31.54 | 2214.75 | 25 | 18.82 | 78 | 31 | 14.117 |  | 18.82 | 0 | 0
| 21 | 3508 | 117 | 28 | 6 | 21 | 22.496 | 11.428 | 98.94 | 3.62 |  | 2.298 | 2.38 | 49.6 | 51.97 | 98.85 | 512.16 | 0.01 | 338.585 | 24.02 | 0.162 | 32.03 | 15.209 | 276.089 | 56.37 | 5.01 | 19.91 | 19.93 | 1931.7 | 60.19 | 24.76 | 25.88 |  | 393 | 70.842 | 45.02 | 80.37 | 120.51 | 29.1 | 30.24 |  | 31.51 | 2214.75 | 22 | 18.43 | 78 | 31 | 14.117 |  | 18.43 | 0 | 0
| 21 | 3509 | 117 | 29 | 7 | 21 | 15.053 | 11.428 | 98.94 | 2.59 |  | 2.249 | 2.19 | 49.63 | 51.81 | 98.95 | 502.45 | 0.31 | 338.583 | 24.02 | 0.186 | 32.01 | 17.002 | 234.071 | 56.5 | 3.96 | 19.91 | 19.92 | 1537.3 | 60.49 | 24.62 | 25.84 |  | 393 | 70.808 | 45.01 | 80.49 | 120.06 | 29.03 | 30.22 |  | 31.47 | 1793.75 | 20.5 | 18.82 | 78 | 31 | 16.862 |  | 18.82 | 0.16 | 1.56
| 21 | 3510 | 117 | 30 | 8 | 21 | 14.86 | 11.425 | 98.941 | 1.39 |  | 2.171 | 2.02 | 49.68 | 51.71 | 99.37 | 495.33 | 0.57 | 338.558 | 24.01 | 0.192 | 31.98 | 19.246 | 189.467 | 56.58 | 2.95 | 19.91 | 19.92 | 1150.1 | 60.78 | 24.51 | 25.8 |  | 393 | 70.76 | 45.01 | 80.28 | 120.05 | 28.97 | 30.19 |  | 31.42 | 1080.25 | 19.5 | 18.82 | 78 | 31 | 20 |  | 18.82 | 0.16 | 4.69
| 1 | 3511 | 118 | 1 | 1 | 1 | 14.669 | 11.422 | 98.941 | 1.25 |  | 2.101 | 1.92 | 49.68 | 51.6 | 99.12 | 489.45 | 0.61 | 338.482 | 24.01 | 0.17 | 31.97 | 21.567 | 153.162 | 56.59 | 2.34 | 19.91 | 19.93 | 909.4 | 61 | 24.58 | 25.76 |  | 393 | 70.745 | 45.01 | 80.24 | 120.24 | 28.93 | 30.18 |  | 31.38 | 1080.25 | 17.5 | 18.43 | 78 | 31 | 20 |  | 18.43 | 0.08 | 7.03
| 1 | 3512 | 118 | 2 | 2 | 1 | 13.965 | 11.428 | 98.941 | 2.66 |  | 2.164 | 1.81 | 49.72 | 51.53 | 99.14 | 484.8 | 0.56 | 338.452 | 24.01 | 0.147 | 31.94 | 27.985 | 131.627 | 56.55 | 2.09 | 19.92 | 19.93 | 800.5 | 61.18 | 24.9 | 25.73 |  | 393 | 70.71 | 45.01 | 80.17 | 119.85 | 28.88 | 30.16 |  | 31.36 | 863.25 | 17.5 | 19.22 | 78 | 32 | 27.451 |  | 19.22 | 0.92 | 0.78
| 1 | 3513 | 118 | 3 | 3 | 1 | 14.256 | 11.431 | 98.941 | 4.58 |  | 2.292 | 1.75 | 49.7 | 51.44 | 99.17 | 480.78 | 0.63 | 338.413 | 24.01 | 0.138 | 31.93 | 34.298 | 123.192 | 56.46 | 2.09 | 19.93 | 19.93 | 795.6 | 61.32 | 25.04 | 25.77 |  | 393 | 70.648 | 45.01 | 80.12 | 119.99 | 28.84 | 30.15 |  | 31.35 | 800.75 | 15 | 19.61 | 78 | 32 | 38.039 |  | 19.61 | 0.84 | -1.56
| 1 | 3514 | 118 | 4 | 4 | 1 | 14.609 | 11.426 | 98.941 | 5.6 |  | 2.403 | 1.67 | 49.67 | 51.34 | 99.22 | 477.25 | 0.71 | 338.334 | 24 | 0.149 | 31.91 | 37.232 | 120.649 | 56.31 | 2.15 | 19.92 | 19.94 | 818.8 | 61.42 | 25.1 | 25.83 |  | 393 | 70.643 | 45 | 80.09 | 120.26 | 28.82 | 30.14 |  | 31.35 | 800.75 | 14.5 | 19.61 | 78 | 32 | 38.039 |  | 19.61 | 0.35 | 1.56
| 1 | 3515 | 118 | 5 | 5 | 1 | 14.544 | 11.429 | 98.941 | 5.82 |  | 2.476 | 1.54 | 49.68 | 51.22 | 99.25 | 473.83 | 0.79 | 338.342 | 23.99 | 0.16 | 31.89 | 38.133 | 121.797 | 56.04 | 2.23 | 19.93 | 19.93 | 851.4 | 61.47 | 25.05 | 25.81 |  | 393 | 70.612 | 45 | 79.98 | 120.01 | 28.8 | 30.13 |  | 31.34 | 830.25 | 16 | 19.61 | 78 | 32 | 38.431 |  | 19.61 | 0.08 | 4.69
| 1 | 3516 | 118 | 6 | 6 | 1 | 14.253 | 11.43 | 98.941 | 5.58 |  | 2.481 | 1.56 | 49.66 | 51.22 | 99.19 | 470.57 | 0.84 | 338.484 | 23.99 | 0.194 | 31.88 | 37.068 | 121.913 | 55.63 | 2.26 | 19.94 | 19.95 | 863.6 | 61.48 | 24.99 | 25.79 |  | 393 | 70.561 | 45 | 80.13 | 120.27 | 28.79 | 30.12 |  | 31.34 | 859.25 | 17.5 | 19.61 | 78 | 32 | 34.117 |  | 19.61 | 0.16 | 7.81
| 1 | 3517 | 118 | 7 | 7 | 1 | 14.112 | 11.428 | 98.941 | 5.41 |  | 2.471 | 1.54 | 49.64 | 51.18 | 99.18 | 467.48 | 0.85 | 338.479 | 23.98 | 0.214 | 31.86 | 35.413 | 122.083 | 55.08 | 2.18 | 19.93 | 19.94 | 838.9 | 61.46 | 24.83 | 25.77 |  | 393 | 70.539 | 45 | 80.24 | 120.07 | 28.79 | 30.12 |  | 31.35 | 859.25 | 18 | 19.22 | 78 | 31 | 34.117 |  | 19.22 | 0.9 | 1.56
| 12 | 3518 | 118 | 8 | 1 | 12 | 14.228 | 11.423 | 98.942 | 5.62 |  | 2.444 | 1.48 | 49.6 | 51.08 | 99.18 | 464.54 | 0.81 | 338.539 | 23.98 | 0.214 | 31.85 | 35.119 | 120.984 | 54.33 | 2.11 | 19.94 | 19.94 | 806.6 | 61.44 | 24.97 | 25.75 |  | 393 | 70.555 | 45 | 80.3 | 119.36 | 28.78 | 30.12 |  | 31.38 | 829.5 | 17 | 19.22 | 78 | 31 | 33.333 |  | 19.22 | 0.84 | -1.56
| 12 | 3519 | 118 | 9 | 2 | 12 | 15.143 | 11.425 | 98.942 | 6.2 |  | 2.606 | 1.5 | 49.5 | 51 | 102.28 | 461.55 | 0.86 | 337.401 | 23.97 | 0.35 | 31.83 | 66.647 | 124.298 | 53.46 | 3.13 | 19.93 | 19.93 | 1144.1 | 61.42 | 26.11 | 25.75 |  | 393 | 70.54 | 45 | 80.13 | 120.04 | 28.77 | 30.11 |  | 31.41 | 1267.75 | -10.5 | 28.24 | 78 | 32 | 91.371 |  | 28.24 | 0.04 | 0
| 12 | 3520 | 118 | 10 | 3 | 12 | 14.801 | 11.424 | 98.942 | 7.83 |  | 2.929 | 1.48 | 49.46 | 50.95 | 104.75 | 461.99 | 2.05 | 336.465 | 23.98 | 0.33 | 31.84 | 81.443 | 149.66 | 52.59 | 4.73 | 19.95 | 19.96 | 1758.5 | 61.35 | 25.71 | 25.76 |  | 393 | 70.548 | 45 | 80.17 | 119.87 | 28.77 | 30.09 |  | 31.46 | 1945.25 | 2.5 | 31.37 | 78 | 32 | 83.136 |  | 31.37 | 0.02 | 2.34
| 12 | 3521 | 118 | 11 | 4 | 12 | 13.995 | 11.423 | 98.942 | 9.03 |  | 3.225 | 1.67 | 49.4 | 51.07 | 103.12 | 467.99 | 3.43 | 336.811 | 23.96 | 0.411 | 31.88 | 73.561 | 220.806 | 51.45 | 6.22 | 19.95 | 19.95 | 2381.5 | 61.26 | 24.93 | 25.73 |  | 393 | 70.555 | 45 | 80.09 | 119.66 | 28.81 | 30.09 |  | 31.51 | 2442.75 | 23 | 30.98 | 78 | 32 | 49.803 |  | 30.98 | 0.08 | 8.59
| 12 | 3522 | 118 | 12 | 5 | 12 | 14.54 | 11.424 | 98.941 | 8.63 |  | 3.336 | 1.99 | 49.36 | 51.36 | 104.55 | 474.6 | 4.1 | 336.079 | 23.96 | 0.32 | 31.91 | 62.994 | 270.354 | 50.02 | 7.14 | 19.96 | 19.96 | 2703.1 | 61.21 | 25.24 | 25.76 |  | 393 | 70.549 | 45.01 | 80.25 | 120.25 | 28.84 | 30.11 |  | 31.55 | 2817 | 25.5 | 27.45 | 78 | 31 | 63.136 |  | 27.45 | 0.51 | 0
| 12 | 3523 | 118 | 13 | 6 | 12 | 13.96 | 11.422 | 98.942 | 9.76 |  | 3.471 | 2.2 | 49.34 | 51.54 | 109.33 | 479.62 | 4.19 | 334.86 | 23.97 | 0.24 | 31.92 | 66.049 | 296.958 | 50.01 | 8.51 | 19.97 | 19.96 | 3228.5 | 61.2 | 25.16 | 25.83 |  | 393 | 70.566 | 45 | 80.24 | 120.5 | 28.87 | 30.16 |  | 31.59 | 3344.5 | 27.5 | 30.98 | 78 | 31 | 66.666 |  | 30.98 | 0.9 | 3.13
| 12 | 3524 | 118 | 14 | 7 | 12 | 14.053 | 11.423 | 98.941 | 11.87 |  | 3.544 | 2.39 | 49.3 | 51.69 | 108.55 | 487.98 | 5.28 | 334.859 | 23.97 | 0.258 | 31.95 | 64.486 | 312.296 | 50.99 | 9.62 | 19.97 | 19.97 | 3657 | 61.1 | 25.11 | 25.85 |  | 393 | 70.6 | 45.01 | 80.24 | 120.16 | 28.88 | 30.2 |  | 31.63 | 3731.25 | 29.5 | 31.76 | 78 | 31 | 58.43 |  | 31.76 | 0.88 | -3.91
| 12 | 3525 | 118 | 15 | 8 | 12 | 14.178 | 11.427 | 98.941 | 12.4 |  | 3.543 | 2.58 | 49.29 | 51.87 | 110.82 | 497.69 | 6.01 | 334.34 | 23.96 | 0.19 | 31.98 | 63.054 | 320.524 | 51.8 | 10.47 | 19.96 | 19.97 | 3985.8 | 60.73 | 25.09 | 25.82 |  | 393 | 70.624 | 44.99 | 80.21 | 119.95 | 28.93 | 30.23 |  | 31.67 | 4067 | 29.5 | 30.98 | 78 | 31 | 63.92 |  | 30.98 | 0.49 | -10.94
| 2 | 3526 | 118 | 16 | 1 | 2 | 14.295 | 11.424 | 98.941 | 12.79 |  | 3.503 | 2.86 | 49.28 | 52.14 | 110.09 | 508.21 | 6.29 | 334.448 | 23.97 | 0.25 | 32.01 | 61.426 | 325.709 | 52.38 | 11.15 | 19.97 | 19.98 | 4261.6 | 60.18 | 24.98 | 25.82 |  | 393 | 70.658 | 45 | 80.46 | 120.03 | 28.99 | 30.27 |  | 31.71 | 4304.5 | 30 | 30.98 | 78 | 31 | 53.725 |  | 30.98 | 0.84 | -13.28
| 2 | 3527 | 118 | 17 | 2 | 2 | 14.133 | 11.424 | 98.941 | 12.17 |  | 3.304 | 3.03 | 49.28 | 52.31 | 104.27 | 518.42 | 6.33 | 335.941 | 23.97 | 0.362 | 32.02 | 51.489 | 328.446 | 52.88 | 11.3 | 19.97 | 19.98 | 4317.2 | 59.67 | 25 | 25.88 |  | 393 | 70.701 | 45.01 | 80.53 | 120.25 | 29.05 | 30.32 |  | 31.76 | 4310 | 36 | 28.63 | 78 | 31 | 41.176 |  | 28.63 | 0.88 | -17.97
| 2 | 3528 | 118 | 18 | 3 | 2 | 14.14 | 11.42 | 98.941 | 10.47 |  | 3.072 | 3.16 | 49.27 | 52.42 | 103.96 | 525.26 | 5.43 | 336.262 | 23.97 | 0.356 | 32.01 | 45.602 | 328.723 | 53.38 | 11.18 | 19.98 | 19.99 | 4290.7 | 59.46 | 24.89 | 25.91 |  | 393 | 70.75 | 45 | 80.43 | 119.89 | 29.1 | 30.34 |  | 31.8 | 4310 | 36.5 | 27.45 | 78 | 31 | 41.176 |  | 27.45 | 0.8 | -17.97
| 2 | 3529 | 118 | 19 | 4 | 2 | 14.137 | 11.419 | 98.941 | 8.82 |  | 2.875 | 3.25 | 49.29 | 52.53 | 105.11 | 530.45 | 4.48 | 336.163 | 23.98 | 0.338 | 32.03 | 44.502 | 328.09 | 53.79 | 11.41 | 19.98 | 20 | 4288.7 | 59.46 | 25.41 | 25.89 |  | 393 | 70.809 | 45.01 | 80.32 | 119.85 | 29.14 | 30.36 |  | 31.82 | 4295.25 | 35.5 | 27.84 | 78 | 31 | 44.313 |  | 27.84 | 0.08 | -14.06
| 2 | 3530 | 118 | 20 | 5 | 2 | 14.152 | 11.418 | 98.941 | 7.89 |  | 2.77 | 3.28 | 49.29 | 52.56 | 105.48 | 535.54 | 4.45 | 336.061 | 23.98 | 0.325 | 32.07 | 45.302 | 327.249 | 54.18 | 11.31 | 19.98 | 20 | 4315.5 | 59.51 | 25.02 | 25.85 |  | 393 | 70.809 | 45.01 | 80.29 | 119.84 | 29.17 | 30.38 |  | 31.81 | 4325 | 35.5 | 28.24 | 78 | 31 | 45.097 |  | 28.24 | 0.51 | -11.72
| 2 | 3531 | 118 | 21 | 6 | 2 | 14.204 | 11.416 | 98.941 | 7.39 |  | 2.723 | 3.28 | 49.29 | 52.56 | 104.56 | 535.54 | 4.63 | 336.319 | 23.98 | 0.354 | 32.07 | 44.295 | 327.36 | 54.18 | 11.13 | 19.98 | 20 | 4317.2 | 59.51 | 24.63 | 25.85 |  | 393 | 70.834 | 45.01 | 80.09 | 119.93 | 29.19 | 30.38 |  | 31.77 | 4325 | 36.5 | 27.84 | 78 | 31 | 45.097 |  | 27.84 | 0.88 | -18.75
| 2 | 3532 | 118 | 22 | 7 | 2 | 14.131 | 11.417 | 98.94 | 6.96 |  | 2.678 | 3.37 | 49.28 | 52.66 | 104.53 | 545.12 | 4.54 | 336.405 | 23.99 | 0.349 | 32.07 | 43.249 | 326.79 | 54.92 | 11.18 | 19.99 | 19.99 | 4298.9 | 59.71 | 24.84 | 25.9 |  | 393 | 70.862 | 45.01 | 80 | 119.97 | 29.21 | 30.37 |  | 31.72 | 4295.25 | 36.5 | 27.45 | 78 | 31 | 41.96 |  | 27.45 | 0.25 | -14.84
| 21 | 3533 | 118 | 23 | 1 | 21 | 14.159 | 11.419 | 98.94 | 6.63 |  | 2.649 | 3.28 | 49.32 | 52.6 | 103.35 | 549.14 | 4.39 | 336.724 | 23.98 | 0.449 | 32.06 | 41.801 | 326.193 | 55.24 | 11.11 | 19.98 | 20 | 4264.1 | 59.81 | 24.88 | 25.9 |  | 393 | 70.92 | 45.01 | 80.47 | 120.15 | 29.23 | 30.35 |  | 31.68 | 4194.5 | 36.5 | 27.45 | 78 | 31 | 25.49 |  | 27.45 | 0.57 | -12.5
| 21 | 3534 | 118 | 24 | 2 | 21 | 13.612 | 11.418 | 98.94 | 6.32 |  | 2.587 | 3.28 | 49.32 | 52.6 | 99.36 | 549.14 | 4.16 | 338.062 | 23.98 | 0.511 | 32.06 | 26.692 | 324.561 | 55.24 | 10.26 | 19.98 | 20 | 3875 | 59.81 | 25.29 | 25.9 |  | 393 | 70.955 | 45.01 | 80.31 | 120.19 | 29.23 | 30.33 |  | 31.65 | 4194.5 | 32 | 20 | 78 | 31 | 25.49 |  | 20 | 0.9 | -20.31
| 21 | 3535 | 118 | 25 | 3 | 21 | 22.129 | 11.421 | 98.941 | 4.14 |  | 2.369 | 3.26 | 49.39 | 52.66 | 98.5 | 551.15 | 2.12 | 338.855 | 23.99 | 0.304 | 32.1 | 17.652 | 318.982 | 55.54 | 8.54 | 19.99 | 20.01 | 3308.1 | 59.92 | 24.64 | 25.98 |  | 393 | 70.959 | 45.02 | 80.43 | 120.02 | 29.24 | 30.3 |  | 31.64 | 3188.25 | 30 | 18.43 | 78 | 31 | 11.765 |  | 18.43 | 0 | 0
| 21 | 3536 | 118 | 26 | 4 | 21 | 22.492 | 11.424 | 98.941 | 2.56 |  | 2.265 | 3.23 | 49.45 | 52.68 | 99.01 | 542.09 | 0.51 | 339.144 | 24 | 0.176 | 32.1 | 15.065 | 311.486 | 55.83 | 7.29 | 19.99 | 20 | 2802.3 | 59.98 | 24.83 | 26 |  | 393 | 70.936 | 45.01 | 80.24 | 120.07 | 29.23 | 30.27 |  | 31.62 | 2685.75 | 27.5 | 18.82 | 78 | 31 | 12.941 |  | 18.82 | 0 | 0
| 21 | 3537 | 118 | 27 | 5 | 21 | 22.494 | 11.424 | 98.941 | 3.66 |  | 2.269 | 2.84 | 49.52 | 52.36 | 98.83 | 529.19 | 0.08 | 339.132 | 24.01 | 0.176 | 32.1 | 14.574 | 300.481 | 56.11 | 6.1 | 20 | 20.01 | 2357.4 | 60.11 | 24.7 | 25.97 |  | 393 | 70.934 | 45.03 | 80.43 | 119.77 | 29.19 | 30.25 |  | 31.6 | 2685.75 | 25 | 18.43 | 78 | 31 | 12.941 |  | 18.43 | 0 | 0
| 21 | 3538 | 118 | 28 | 6 | 21 | 20.509 | 11.421 | 98.941 | 3.84 |  | 2.24 | 2.53 | 49.57 | 52.1 | 98.98 | 516.8 | 0.01 | 339.133 | 24 | 0.194 | 32.08 | 15.283 | 269.453 | 56.29 | 4.85 | 20 | 20.01 | 1878.4 | 60.18 | 24.68 | 25.92 |  | 393 | 70.898 | 45.02 | 80.2 | 119.9 | 29.12 | 30.22 |  | 31.55 | 1785.75 | 22 | 18.82 | 78 | 31 | 14.902 |  | 18.82 | 0.02 | 0
| 21 | 3539 | 118 | 29 | 7 | 21 | 14.594 | 11.419 | 98.942 | 2.34 |  | 2.169 | 2.29 | 49.63 | 51.92 | 99.11 | 506.18 | 0.37 | 339.1 | 24.01 | 0.176 | 32.05 | 17.22 | 226.348 | 56.44 | 3.8 | 20 | 20.02 | 1477.9 | 60.35 | 24.56 | 25.87 |  | 393 | 70.904 | 45.02 | 80.3 | 119.72 | 29.04 | 30.2 |  | 31.51 | 1391.25 | 20.5 | 19.22 | 78 | 31 | 18.039 |  | 19.22 | 0.82 | -3.13
| 21 | 3540 | 118 | 30 | 8 | 21 | 15.372 | 11.42 | 98.942 | 1.26 |  | 2.059 | 2.1 | 49.69 | 51.8 | 99.43 | 497.81 | 0.57 | 339.132 | 24.01 | 0.161 | 32.02 | 19.015 | 184.976 | 56.56 | 2.96 | 20.01 | 20.02 | 1152.4 | 60.63 | 24.51 | 25.82 |  | 393 | 70.885 | 45.01 | 80.15 | 119.86 | 28.98 | 30.18 |  | 31.49 | 1391.25 | 18 | 18.04 | 78 | 31 | 18.039 |  | 18.04 | 0.02 | 3.91
| 1 | 3541 | 119 | 1 | 1 | 1 | 14.356 | 11.419 | 98.943 | 1.19 |  | 2.037 | 1.92 | 49.72 | 51.65 | 99.07 | 490.98 | 0.63 | 339.087 | 24 | 0.176 | 32 | 22.498 | 148.039 | 56.59 | 2.31 | 20.01 | 20.02 | 900.1 | 60.86 | 24.53 | 25.85 |  | 393 | 70.796 | 45.01 | 80.05 | 119.93 | 28.93 | 30.16 |  | 31.47 | 864.75 | 17.5 | 18.43 | 78 | 31 | 26.666 |  | 18.43 | 0.88 | 2.34
| 1 | 3542 | 119 | 2 | 2 | 1 | 13.975 | 11.419 | 98.943 | 2.62 |  | 2.081 | 1.86 | 49.73 | 51.59 | 99.17 | 485.48 | 0.63 | 339.002 | 24 | 0.135 | 31.98 | 29.199 | 127.546 | 56.58 | 2.14 | 20 | 20.03 | 813.7 | 61.05 | 25.12 | 25.86 |  | 393 | 70.75 | 45 | 80.27 | 120.12 | 28.88 | 30.14 |  | 31.45 | 812.5 | 17 | 19.22 | 78 | 32 | 36.47 |  | 19.22 | 0.92 | 0
| 1 | 3543 | 119 | 3 | 3 | 1 | 14.365 | 11.42 | 98.943 | 4.15 |  | 2.222 | 1.75 | 49.73 | 51.48 | 99.23 | 480.93 | 0.65 | 339.011 | 24 | 0.134 | 31.96 | 34.887 | 118.947 | 56.5 | 2.16 | 20.01 | 20.02 | 821.4 | 61.17 | 25.07 | 25.84 |  | 393 | 70.735 | 44.99 | 80.32 | 120.05 | 28.84 | 30.13 |  | 31.43 | 812.5 | 15 | 19.61 | 78 | 32 | 36.47 |  | 19.61 | 0.78 | -3.13
| 1 | 3544 | 119 | 4 | 4 | 1 | 14.707 | 11.418 | 98.943 | 5.03 |  | 2.351 | 1.65 | 49.74 | 51.38 | 99.25 | 477.27 | 0.73 | 339.042 | 24 | 0.151 | 31.94 | 37.302 | 116.022 | 56.38 | 2.24 | 20.02 | 20.03 | 848.5 | 61.24 | 25.17 | 25.84 |  | 393 | 70.647 | 44.99 | 80.17 | 119.4 | 28.82 | 30.12 |  | 31.41 | 851.5 | 15.5 | 19.61 | 78 | 32 | 37.254 |  | 19.61 | 0.1 | 2.34
| 1 | 3545 | 119 | 5 | 5 | 1 | 14.415 | 11.418 | 98.943 | 5.2 |  | 2.433 | 1.6 | 49.73 | 51.33 | 99.23 | 473.87 | 0.82 | 339.046 | 23.99 | 0.168 | 31.92 | 37.704 | 118.551 | 56.14 | 2.29 | 20.01 | 20.03 | 872.5 | 61.29 | 25.07 | 25.87 |  | 393 | 70.605 | 44.99 | 79.98 | 119.87 | 28.8 | 30.1 |  | 31.38 | 873.25 | 16.5 | 19.61 | 78 | 32 | 36.078 |  | 19.61 | 0.08 | 5.47
| 1 | 3546 | 119 | 6 | 6 | 1 | 14.234 | 11.418 | 98.942 | 5.1 |  | 2.457 | 1.55 | 49.7 | 51.25 | 99.19 | 470.68 | 0.85 | 339.164 | 23.98 | 0.193 | 31.91 | 36.715 | 119.653 | 55.74 | 2.28 | 20.03 | 20.03 | 874.4 | 61.3 | 24.94 | 25.9 |  | 393 | 70.596 | 45 | 80.05 | 119.76 | 28.79 | 30.09 |  | 31.38 | 873.25 | 17.5 | 19.61 | 78 | 32 | 36.078 |  | 19.61 | 0.88 | 3.13
| 1 | 3547 | 119 | 7 | 7 | 1 | 14.164 | 11.417 | 98.942 | 4.99 |  | 2.459 | 1.53 | 49.69 | 51.22 | 99.18 | 467.66 | 0.85 | 339.111 | 23.99 | 0.208 | 31.9 | 35.453 | 120.389 | 55.16 | 2.22 | 20.03 | 20.03 | 853.1 | 61.3 | 24.86 | 25.88 |  | 393 | 70.552 | 45.01 | 80.18 | 120.02 | 28.78 | 30.07 |  | 31.39 | 869.5 | 18 | 19.22 | 78 | 31 | 34.117 |  | 19.22 | 0.88 | 0.78
| 12 | 3548 | 119 | 8 | 1 | 12 | 14.328 | 11.417 | 98.941 | 5.23 |  | 2.446 | 1.51 | 49.65 | 51.16 | 99.21 | 464.79 | 0.78 | 339 | 23.98 | 0.237 | 31.88 | 35.759 | 121.131 | 54.49 | 2.17 | 20.04 | 20.04 | 830.7 | 61.28 | 24.95 | 25.85 |  | 393 | 70.536 | 45.02 | 80.36 | 119.64 | 28.78 | 30.06 |  | 31.42 | 855.25 | 17 | 19.22 | 78 | 31 | 50.98 |  | 19.22 | 0.82 | -2.34
| 12 | 3549 | 119 | 9 | 2 | 12 | 15.33 | 11.416 | 98.941 | 5.61 |  | 2.56 | 1.5 | 49.6 | 51.1 | 102.07 | 461.94 | 0.78 | 337.74 | 23.97 | 0.361 | 31.87 | 64.466 | 123.52 | 53.76 | 3.01 | 20.05 | 20.05 | 1093.1 | 61.26 | 26.3 | 25.84 |  | 393 | 70.545 | 45.03 | 80.36 | 120.15 | 28.78 | 30.04 |  | 31.45 | 855.25 | -12.5 | 27.84 | 78 | 31 | 50.98 |  | 27.84 | 0.02 | 0
| 12 | 3550 | 119 | 10 | 3 | 12 | 14.931 | 11.417 | 98.94 | 7.55 |  | 2.876 | 1.46 | 49.54 | 51 | 104.67 | 459.71 | 1.87 | 336.73 | 23.97 | 0.345 | 31.85 | 80.96 | 148.104 | 52.97 | 4.49 | 20.04 | 20.04 | 1673.9 | 61.24 | 25.6 | 25.83 |  | 393 | 70.537 | 45.03 | 80.34 | 120.29 | 28.77 | 30.02 |  | 31.48 | 1267.75 | 2.5 | 31.76 | 78 | 32 | 91.371 |  | 31.76 | 0.02 | 1.56
| 12 | 3551 | 119 | 11 | 4 | 12 | 14.244 | 11.414 | 98.94 | 8.78 |  | 3.188 | 1.58 | 49.47 | 51.05 | 106.87 | 463.76 | 3.51 | 336.177 | 23.97 | 0.28 | 31.88 | 79.068 | 215.691 | 51.98 | 6.52 | 20.05 | 20.05 | 2461.5 | 61.22 | 25.28 | 25.8 |  | 393 | 70.556 | 45.05 | 80.12 | 119.72 | 28.81 | 30.01 |  | 31.53 | 2617.75 | 17.5 | 30.59 | 78 | 31 | 72.548 |  | 30.59 | 0.06 | 7.81
| 12 | 3552 | 119 | 12 | 5 | 12 | 13.715 | 11.418 | 98.94 | 9.29 |  | 3.427 | 1.8 | 49.44 | 51.24 | 103.34 | 471.06 | 4.58 | 336.58 | 23.97 | 0.4 | 31.9 | 66.738 | 271.293 | 50.75 | 7.42 | 20.05 | 20.06 | 2846.7 | 61.14 | 24.9 | 25.75 |  | 393 | 70.558 | 45.04 | 80.13 | 119.44 | 28.85 | 30.03 |  | 31.58 | 2617.75 | 29 | 27.06 | 78 | 31 | 72.548 |  | 27.06 | 0.92 | 2.34
| 12 | 3553 | 119 | 13 | 6 | 12 | 14.42 | 11.415 | 98.941 | 10.01 |  | 3.396 | 2.08 | 49.41 | 51.49 | 107.51 | 478.57 | 4.67 | 335.72 | 23.96 | 0.26 | 31.93 | 61.458 | 297.792 | 49.84 | 8.44 | 20.06 | 20.06 | 3160.1 | 61.05 | 25.52 | 25.72 |  | 393 | 70.598 | 45.04 | 80.36 | 120.02 | 28.88 | 30.07 |  | 31.62 | 2917.75 | 28 | 29.02 | 78 | 31 | 48.234 |  | 29.02 | 0.12 | 2.34
| 12 | 3554 | 119 | 14 | 7 | 12 | 14.136 | 11.414 | 98.94 | 11.32 |  | 3.415 | 2.32 | 49.37 | 51.7 | 109.75 | 484.26 | 4.92 | 335.246 | 23.96 | 0.229 | 31.96 | 63.539 | 311.855 | 50.54 | 9.6 | 20.06 | 20.06 | 3642.7 | 61.02 | 25.18 | 25.71 |  | 393 | 70.646 | 45.03 | 80.05 | 120.24 | 28.9 | 30.13 |  | 31.66 | 3731.25 | 29 | 31.37 | 78 | 31 | 63.136 |  | 31.37 | 0.88 | -3.13
| 12 | 3555 | 119 | 15 | 8 | 12 | 14.078 | 11.414 | 98.939 | 12.26 |  | 3.465 | 2.45 | 49.36 | 51.81 | 110.04 | 493.2 | 5.95 | 334.998 | 23.96 | 0.227 | 32 | 63.042 | 320.78 | 51.54 | 10.49 | 20.06 | 20.07 | 3994.1 | 60.78 | 25.09 | 25.73 |  | 393 | 70.657 | 45.04 | 80.18 | 120.51 | 28.95 | 30.18 |  | 31.69 | 4067 | 30 | 31.76 | 78 | 31 | 61.175 |  | 31.76 | 0.51 | -10.94
| 2 | 3556 | 119 | 16 | 1 | 2 | 14.185 | 11.413 | 98.938 | 12.63 |  | 3.446 | 2.72 | 49.33 | 52.05 | 111.82 | 503.68 | 6.35 | 334.618 | 23.96 | 0.195 | 32.01 | 63.01 | 325.466 | 52.21 | 11.1 | 20.07 | 20.07 | 4267.6 | 60.26 | 24.84 | 25.74 |  | 393 | 70.719 | 45.03 | 80.42 | 120.21 | 29.01 | 30.23 |  | 31.72 | 4067 | 29.5 | 31.76 | 78 | 31 | 61.175 |  | 31.76 | 0.88 | -11.72
| 2 | 3557 | 119 | 17 | 2 | 2 | 14.203 | 11.409 | 98.938 | 12.25 |  | 3.31 | 2.99 | 49.33 | 52.31 | 103.74 | 514.7 | 6.49 | 336.048 | 23.97 | 0.367 | 32.03 | 53.239 | 328.751 | 52.73 | 11.45 | 20.08 | 20.08 | 4362.3 | 59.77 | 25.06 | 25.82 |  | 393 | 70.754 | 45.03 | 80.49 | 119.47 | 29.07 | 30.27 |  | 31.74 | 4354.5 | 36 | 28.63 | 78 | 31 | 40.784 |  | 28.63 | 0.86 | -19.53
| 2 | 3558 | 119 | 18 | 3 | 2 | 14.256 | 11.409 | 98.938 | 10.42 |  | 3.045 | 3.12 | 49.33 | 52.45 | 103.2 | 523.99 | 5.46 | 336.65 | 23.97 | 0.376 | 32.05 | 45.108 | 329.086 | 53.25 | 11.26 | 20.07 | 20.08 | 4315 | 59.51 | 24.91 | 25.83 |  | 393 | 70.828 | 45.02 | 80.51 | 120.06 | 29.12 | 30.3 |  | 31.76 | 4304.5 | 37.5 | 27.06 | 78 | 31 | 39.607 |  | 27.06 | 0.76 | -20.31
| 2 | 3559 | 119 | 19 | 4 | 2 | 14.191 | 11.412 | 98.939 | 8.54 |  | 2.838 | 3.33 | 49.33 | 52.66 | 104.67 | 529.65 | 4.42 | 336.082 | 23.98 | 0.342 | 32.08 | 43.446 | 328.176 | 53.76 | 11.26 | 20.07 | 20.09 | 4289.6 | 59.53 | 25.07 | 25.82 |  | 393 | 70.844 | 45.02 | 80.05 | 119.99 | 29.16 | 30.33 |  | 31.77 | 4295.25 | 36 | 27.45 | 78 | 31 | 43.529 |  | 27.45 | 0.06 | -14.84
| 2 | 3560 | 119 | 20 | 5 | 2 | 14.034 | 11.412 | 98.938 | 7.61 |  | 2.756 | 3.27 | 49.34 | 52.62 | 105.37 | 534.29 | 4.29 | 335.768 | 23.98 | 0.321 | 32.09 | 44.792 | 327.449 | 54.14 | 11.31 | 20.07 | 20.09 | 4316.3 | 59.58 | 25.03 | 25.8 |  | 393 | 70.88 | 45.01 | 80.36 | 119.77 | 29.19 | 30.34 |  | 31.78 | 4325 | 35.5 | 28.24 | 78 | 31 | 45.489 |  | 28.24 | 0.12 | -12.5
| 2 | 3561 | 119 | 21 | 6 | 2 | 14.171 | 11.408 | 98.939 | 7.26 |  | 2.724 | 3.29 | 49.34 | 52.63 | 104.34 | 539.19 | 4.61 | 336.048 | 23.98 | 0.367 | 32.09 | 44.359 | 327.284 | 54.5 | 11.3 | 20.07 | 20.09 | 4322.6 | 59.62 | 24.96 | 25.8 |  | 393 | 70.868 | 45.01 | 80.17 | 120.24 | 29.2 | 30.35 |  | 31.78 | 4314.75 | 36.5 | 27.84 | 78 | 31 | 40.391 |  | 27.84 | 0.88 | -17.97
| 2 | 3562 | 119 | 22 | 7 | 2 | 14.15 | 11.411 | 98.94 | 6.85 |  | 2.676 | 3.35 | 49.35 | 52.7 | 103.97 | 543.97 | 4.53 | 336.2 | 23.99 | 0.366 | 32.1 | 42.403 | 326.78 | 54.84 | 11.23 | 20.07 | 20.09 | 4287.3 | 59.72 | 25.02 | 25.81 |  | 393 | 70.892 | 45.02 | 80.4 | 119.87 | 29.22 | 30.34 |  | 31.76 | 4280.25 | 37 | 27.45 | 78 | 31 | 40.784 |  | 27.45 | 0.61 | -20.31
| 21 | 3563 | 119 | 23 | 1 | 21 | 14.148 | 11.411 | 98.94 | 6.55 |  | 2.65 | 3.32 | 49.38 | 52.7 | 104.57 | 547.92 | 4.25 | 335.925 | 23.99 | 0.416 | 32.12 | 42.876 | 325.557 | 55.17 | 11.21 | 20.08 | 20.1 | 4277.1 | 59.87 | 25.02 | 25.77 |  | 393 | 70.907 | 45.03 | 80.36 | 120.28 | 29.23 | 30.32 |  | 31.73 | 4227.25 | 35 | 27.84 | 78 | 31 | 29.019 |  | 27.84 | 0.08 | -13.28
| 21 | 3564 | 119 | 24 | 2 | 21 | 13.657 | 11.411 | 98.941 | 6.25 |  | 2.578 | 3.25 | 49.44 | 52.69 | 98.92 | 551.63 | 4.15 | 337.996 | 24 | 0.507 | 32.14 | 27.169 | 324.075 | 55.47 | 9.99 | 20.09 | 20.1 | 3855.6 | 59.96 | 24.75 | 25.73 |  | 393 | 70.936 | 45.03 | 80.36 | 120.25 | 29.25 | 30.3 |  | 31.69 | 3734.25 | 32 | 20.39 | 78 | 31 | 11.765 |  | 20.39 | 0.94 | -19.53
| 21 | 3565 | 119 | 25 | 3 | 21 | 22.396 | 11.41 | 98.941 | 3.79 |  | 2.348 | 3.21 | 49.5 | 52.71 | 98.46 | 548.16 | 2.22 | 338.65 | 24 | 0.301 | 32.14 | 17.749 | 318.992 | 55.75 | 8.67 | 20.08 | 20.1 | 3337.3 | 60.03 | 24.81 | 25.73 |  | 393 | 70.937 | 45.04 | 80.53 | 120.13 | 29.25 | 30.28 |  | 31.65 | 3215.5 | 30.5 | 18.43 | 78 | 31 | 12.549 |  | 18.43 | 0 | 0
| 21 | 3566 | 119 | 26 | 4 | 21 | 22.492 | 11.409 | 98.941 | 2.55 |  | 2.289 | 3.02 | 49.57 | 52.58 | 98.81 | 536.04 | 0.47 | 338.885 | 24 | 0.183 | 32.13 | 14.938 | 312.372 | 56.03 | 7.36 | 20.08 | 20.1 | 2830.3 | 60.09 | 24.84 | 25.72 |  | 393 | 70.912 | 45.04 | 80.13 | 119.76 | 29.23 | 30.26 |  | 31.61 | 2717 | 27.5 | 18.43 | 78 | 31 | 12.941 |  | 18.43 | 0 | 0
| 21 | 3567 | 119 | 27 | 5 | 21 | 22.495 | 11.41 | 98.942 | 3.38 |  | 2.279 | 2.69 | 49.62 | 52.3 | 98.94 | 523.29 | 0.06 | 339.065 | 24.01 | 0.178 | 32.1 | 14.783 | 301.694 | 56.26 | 6.04 | 20.08 | 20.1 | 2336.2 | 60.16 | 24.71 | 25.71 |  | 393 | 70.92 | 45.05 | 80.13 | 120 | 29.18 | 30.23 |  | 31.58 | 2232 | 25.5 | 18.82 | 78 | 31 | 13.725 |  | 18.82 | 0 | 0
| 21 | 3568 | 119 | 28 | 6 | 21 | 22.4 | 11.413 | 98.942 | 3.86 |  | 2.263 | 2.4 | 49.69 | 52.09 | 98.98 | 511.5 | 0.01 | 338.835 | 24.01 | 0.157 | 32.09 | 15.459 | 273.606 | 56.44 | 4.92 | 20.08 | 20.1 | 1904 | 60.22 | 24.68 | 25.72 |  | 393 | 70.872 | 45.06 | 80.04 | 119.88 | 29.11 | 30.2 |  | 31.56 | 1811.5 | 22.5 | 18.43 | 78 | 31 | 16.47 |  | 18.43 | 0 | 0
| 21 | 3569 | 119 | 29 | 7 | 21 | 14.988 | 11.41 | 98.941 | 2.6 |  | 2.241 | 2.18 | 49.74 | 51.91 | 99.31 | 502.12 | 0.31 | 338.835 | 24.01 | 0.192 | 32.06 | 16.476 | 234.838 | 56.56 | 3.96 | 20.08 | 20.1 | 1538.8 | 60.44 | 24.59 | 25.71 |  | 393 | 70.857 | 45.06 | 80.17 | 120.12 | 29.05 | 30.18 |  | 31.55 | 1811.5 | 20 | 18.43 | 78 | 31 | 16.47 |  | 18.43 | 0.29 | 1.56
| 21 | 3570 | 119 | 30 | 8 | 21 | 15.105 | 11.411 | 98.942 | 1.69 |  | 2.194 | 2 | 49.77 | 51.77 | 99.43 | 494.81 | 0.53 | 338.947 | 24.01 | 0.187 | 32.04 | 19.141 | 189.689 | 56.65 | 2.96 | 20.08 | 20.1 | 1152.3 | 60.69 | 24.5 | 25.71 |  | 393 | 70.8 | 45.05 | 80.22 | 119.97 | 28.99 | 30.15 |  | 31.53 | 1082 | 19 | 18.82 | 78 | 31 | 20.392 |  | 18.82 | 0 | 3.91
| 1 | 3571 | 120 | 1 | 1 | 1 | 14.641 | 11.409 | 98.942 | 1.47 |  | 2.16 | 1.9 | 49.8 | 51.7 | 99.06 | 488.69 | 0.52 | 338.891 | 24 | 0.183 | 32.01 | 21.704 | 150.379 | 56.66 | 2.28 | 20.07 | 20.09 | 888.6 | 60.89 | 24.51 | 25.7 |  | 393 | 70.754 | 45.03 | 80.29 | 119.65 | 28.95 | 30.14 |  | 31.51 | 849 | 16.5 | 18.04 | 78 | 31 | 25.49 |  | 18.04 | 0.06 | 7.03
| 1 | 3572 | 120 | 2 | 2 | 1 | 13.927 | 11.406 | 98.943 | 2.89 |  | 2.21 | 1.8 | 49.8 | 51.6 | 99.15 | 483.89 | 0.5 | 338.839 | 24 | 0.144 | 31.99 | 27.841 | 128.02 | 56.61 | 2.06 | 20.07 | 20.09 | 785.5 | 61.05 | 25.02 | 25.73 |  | 393 | 70.714 | 45.04 | 79.98 | 119.84 | 28.91 | 30.13 |  | 31.5 | 849 | 17 | 18.82 | 78 | 32 | 25.49 |  | 18.82 | 0.94 | 0.78
| 1 | 3573 | 120 | 3 | 3 | 1 | 14.242 | 11.407 | 98.943 | 4.89 |  | 2.347 | 1.7 | 49.79 | 51.49 | 99.14 | 479.74 | 0.57 | 338.81 | 24.01 | 0.14 | 31.97 | 34.504 | 118.479 | 56.51 | 2.08 | 20.08 | 20.1 | 787.7 | 61.16 | 25.25 | 25.73 |  | 393 | 70.652 | 45.04 | 79.9 | 120.16 | 28.87 | 30.12 |  | 31.49 | 792 | 15 | 19.61 | 78 | 32 | 38.431 |  | 19.61 | 0.84 | -1.56
| 1 | 3574 | 120 | 4 | 4 | 1 | 14.613 | 11.408 | 98.942 | 6.06 |  | 2.445 | 1.62 | 49.79 | 51.4 | 99.21 | 476.22 | 0.71 | 338.811 | 24 | 0.154 | 31.96 | 37.406 | 116.576 | 56.32 | 2.14 | 20.08 | 20.1 | 814.3 | 61.22 | 25.1 | 25.78 |  | 393 | 70.626 | 45.04 | 79.98 | 120.15 | 28.85 | 30.11 |  | 31.48 | 818.75 | 14.5 | 19.61 | 78 | 32 | 37.646 |  | 19.61 | 0.39 | 1.56
| 1 | 3575 | 120 | 5 | 5 | 1 | 14.433 | 11.407 | 98.942 | 6.19 |  | 2.487 | 1.59 | 49.74 | 51.33 | 99.25 | 472.79 | 0.77 | 338.716 | 23.99 | 0.166 | 31.93 | 37.777 | 119.097 | 56.02 | 2.19 | 20.09 | 20.09 | 834.9 | 61.26 | 25.07 | 25.85 |  | 393 | 70.592 | 45.05 | 79.98 | 120.23 | 28.84 | 30.1 |  | 31.47 | 818.75 | 15.5 | 19.61 | 78 | 32 | 37.646 |  | 19.61 | 0.1 | 4.69
| 1 | 3576 | 120 | 6 | 6 | 1 | 14.227 | 11.406 | 98.941 | 5.96 |  | 2.5 | 1.53 | 49.73 | 51.26 | 99.18 | 469.6 | 0.79 | 338.787 | 23.99 | 0.197 | 31.92 | 36.326 | 121.286 | 55.56 | 2.16 | 20.07 | 20.09 | 827.9 | 61.27 | 24.9 | 25.93 |  | 393 | 70.566 | 45.05 | 80.02 | 120.22 | 28.82 | 30.11 |  | 31.47 | 819.5 | 17.5 | 19.22 | 78 | 32 | 33.725 |  | 19.22 | 0.88 | 1.56
| 1 | 3577 | 120 | 7 | 7 | 1 | 14.237 | 11.408 | 98.939 | 6.05 |  | 2.482 | 1.51 | 49.7 | 51.21 | 99.17 | 466.56 | 0.76 | 338.779 | 23.98 | 0.212 | 31.9 | 35.448 | 119.702 | 54.85 | 2.09 | 20.08 | 20.08 | 800.7 | 61.29 | 24.94 | 25.98 |  | 393 | 70.562 | 45.05 | 80.08 | 120.18 | 28.82 | 30.13 |  | 31.49 | 794.5 | 16.5 | 19.22 | 78 | 31 | 34.509 |  | 19.22 | 0.84 | -0.78
| 12 | 3578 | 120 | 8 | 1 | 12 | 14.411 | 11.405 | 98.939 | 6.42 |  | 2.488 | 1.5 | 49.65 | 51.15 | 99.11 | 463.56 | 0.76 | 338.786 | 23.98 | 0.193 | 31.89 | 35.97 | 118.794 | 53.94 | 2.04 | 20.08 | 20.09 | 781.4 | 61.29 | 24.99 | 25.97 |  | 393 | 70.553 | 45.06 | 79.99 | 120.08 | 28.81 | 30.14 |  | 31.51 | 794.5 | 16 | 19.22 | 78 | 31 | 34.509 |  | 19.22 | 0.68 | -3.91
| 12 | 3579 | 120 | 9 | 2 | 12 | 15.141 | 11.408 | 98.939 | 6.94 |  | 2.643 | 1.47 | 49.58 | 51.05 | 102.27 | 460.55 | 0.84 | 337.797 | 23.98 | 0.365 | 31.88 | 67.013 | 123.989 | 52.93 | 3.08 | 20.08 | 20.1 | 1130.9 | 61.25 | 25.97 | 25.9 |  | 393 | 70.561 | 45.06 | 79.95 | 119.84 | 28.8 | 30.14 |  | 31.55 | 1241.25 | -11 | 28.24 | 78 | 32 | 91.763 |  | 28.24 | 0.04 | 0
| 12 | 3580 | 120 | 10 | 3 | 12 | 14.853 | 11.412 | 98.939 | 8.37 |  | 2.928 | 1.48 | 49.5 | 50.99 | 104.65 | 461.53 | 2.03 | 336.837 | 23.97 | 0.329 | 31.88 | 81.677 | 148.309 | 52.04 | 4.62 | 20.09 | 20.09 | 1724.3 | 61.2 | 25.61 | 25.82 |  | 393 | 70.558 | 45.06 | 79.98 | 119.96 | 28.8 | 30.13 |  | 31.58 | 1912.5 | 1.5 | 31.37 | 78 | 32 | 84.312 |  | 31.37 | 0.04 | 1.56
| 12 | 3581 | 120 | 11 | 4 | 12 | 14.151 | 11.413 | 98.939 | 9.29 |  | 3.187 | 1.68 | 49.46 | 51.13 | 104.77 | 467.71 | 3.34 | 336.906 | 23.97 | 0.365 | 31.91 | 75.48 | 216.396 | 51.11 | 6.16 | 20.08 | 20.09 | 2347.1 | 61.15 | 25.05 | 25.76 |  | 393 | 70.575 | 45.05 | 79.96 | 120.32 | 28.82 | 30.15 |  | 31.62 | 1912.5 | 22.5 | 30.98 | 78 | 32 | 84.312 |  | 30.98 | 0.08 | 7.81
| 12 | 3582 | 120 | 12 | 5 | 12 | 14.029 | 11.416 | 98.94 | 9.19 |  | 3.363 | 1.98 | 49.42 | 51.4 | 104.6 | 474.82 | 4.33 | 336.461 | 23.97 | 0.341 | 31.95 | 64.7 | 273.289 | 49.74 | 7.36 | 20.08 | 20.09 | 2793.2 | 61.11 | 25.18 | 25.74 |  | 393 | 70.637 | 45.05 | 80.1 | 119.89 | 28.87 | 30.19 |  | 31.66 | 2879.5 | 26.5 | 28.24 | 78 | 31 | 57.254 |  | 28.24 | 0.08 | 7.81
| 12 | 3583 | 120 | 13 | 6 | 12 | 14.223 | 11.416 | 98.94 | 10.19 |  | 3.42 | 2.23 | 49.37 | 51.61 | 106.53 | 480.75 | 4.57 | 335.931 | 23.97 | 0.284 | 31.98 | 61.277 | 298.791 | 49.9 | 8.34 | 20.08 | 20.09 | 3170.2 | 61.1 | 25.12 | 25.72 |  | 393 | 70.657 | 45.05 | 80.02 | 119.62 | 28.9 | 30.24 |  | 31.71 | 3254.5 | 28.5 | 29.02 | 78 | 31 | 59.215 |  | 29.02 | 0.86 | 0
| 12 | 3584 | 120 | 14 | 7 | 12 | 14.166 | 11.415 | 98.941 | 11.26 |  | 3.42 | 2.48 | 49.33 | 51.81 | 109.85 | 488.03 | 5.02 | 335.18 | 23.97 | 0.227 | 31.99 | 62.588 | 310.717 | 50.98 | 9.27 | 20.09 | 20.1 | 3528 | 61.13 | 25.09 | 25.69 |  | 393 | 70.662 | 45.06 | 79.94 | 119.61 | 28.92 | 30.29 |  | 31.75 | 3254.5 | 28.5 | 30.59 | 78 | 31 | 59.215 |  | 30.59 | 0.86 | -2.34
| 12 | 3585 | 120 | 15 | 8 | 12 | 14.036 | 11.418 | 98.941 | 12.13 |  | 3.47 | 2.66 | 49.3 | 51.96 | 111.24 | 497.6 | 5.85 | 334.781 | 23.97 | 0.23 | 32.01 | 63.795 | 319.872 | 51.84 | 10.37 | 20.08 | 20.09 | 3952.8 | 60.95 | 25.05 | 25.65 |  | 393 | 70.65 | 45.04 | 80.01 | 119.8 | 28.97 | 30.33 |  | 31.8 | 4027.25 | 29 | 31.76 | 78 | 31 | 59.999 |  | 31.76 | 0.41 | -3.91
| 2 | 3586 | 120 | 16 | 1 | 2 | 14.168 | 11.419 | 98.941 | 12.68 |  | 3.453 | 2.9 | 49.29 | 52.18 | 109.81 | 508.45 | 6.42 | 334.743 | 23.98 | 0.277 | 32.05 | 61.34 | 325.558 | 52.43 | 11.11 | 20.09 | 20.1 | 4232.4 | 60.41 | 25.06 | 25.62 |  | 393 | 70.648 | 45.05 | 80.07 | 119.28 | 29.03 | 30.37 |  | 31.84 | 4280.25 | 30 | 30.98 | 78 | 31 | 53.332 |  | 30.98 | 0.82 | -13.28
| 2 | 3587 | 120 | 17 | 2 | 2 | 14.122 | 11.418 | 98.941 | 12.19 |  | 3.309 | 2.9 | 49.29 | 52.18 | 104.5 | 508.45 | 6.39 | 336.105 | 23.98 | 0.345 | 32.05 | 51.937 | 328.059 | 52.43 | 11.2 | 20.09 | 20.1 | 4300.2 | 60.41 | 24.87 | 25.62 |  | 393 | 70.66 | 45.05 | 80.2 | 119.92 | 29.08 | 30.4 |  | 31.88 | 4280.25 | 36 | 28.24 | 78 | 31 | 53.332 |  | 28.24 | 0.9 | -17.19
| 2 | 3588 | 120 | 18 | 3 | 2 | 14.222 | 11.423 | 98.941 | 10.49 |  | 3.064 | 3.06 | 49.27 | 52.33 | 104.33 | 518.56 | 5.39 | 336.341 | 23.98 | 0.339 | 32.06 | 46.286 | 328.465 | 52.92 | 11.27 | 20.09 | 20.09 | 4291.2 | 59.83 | 25.08 | 25.57 |  | 393 | 70.664 | 45.05 | 80.01 | 119.88 | 29.14 | 30.41 |  | 31.9 | 4295.25 | 36 | 27.84 | 78 | 31 | 42.352 |  | 27.84 | 0.72 | -13.28
| 2 | 3589 | 120 | 19 | 4 | 2 | 14.226 | 11.423 | 98.941 | 8.93 |  | 2.878 | 3.3 | 49.25 | 52.55 | 104.35 | 530.59 | 4.6 | 336.366 | 23.99 | 0.355 | 32.08 | 44.353 | 327.862 | 53.9 | 11.25 | 20.07 | 20.08 | 4286.2 | 59.53 | 25.05 | 25.51 |  | 393 | 70.716 | 45.06 | 79.85 | 119.97 | 29.18 | 30.43 |  | 31.91 | 4285 | 36 | 27.84 | 78 | 31 | 42.352 |  | 27.84 | 0.8 | -18.75
| 2 | 3590 | 120 | 20 | 5 | 2 | 14.074 | 11.42 | 98.94 | 7.87 |  | 2.775 | 3.3 | 49.25 | 52.55 | 104.39 | 530.59 | 4.41 | 336.427 | 23.99 | 0.338 | 32.08 | 43.768 | 327.244 | 53.9 | 11.2 | 20.07 | 20.08 | 4282.3 | 59.53 | 24.98 | 25.51 |  | 393 | 70.795 | 45.06 | 80.07 | 119.96 | 29.21 | 30.44 |  | 31.9 | 4285 | 36 | 27.84 | 78 | 31 | 42.352 |  | 27.84 | 0.1 | -13.28
| 2 | 3591 | 120 | 21 | 6 | 2 | 14.191 | 11.418 | 98.94 | 7.29 |  | 2.722 | 3.3 | 49.25 | 52.55 | 105.19 | 535.48 | 4.43 | 336.206 | 23.99 | 0.322 | 32.09 | 45.043 | 326.751 | 54.3 | 11.34 | 20.07 | 20.09 | 4309.5 | 59.58 | 25.12 | 25.53 |  | 393 | 70.804 | 45.06 | 80.05 | 119.88 | 29.24 | 30.44 |  | 31.86 | 4295.25 | 35.5 | 28.24 | 78 | 31 | 44.705 |  | 28.24 | 0.9 | -17.19
| 2 | 3592 | 120 | 22 | 7 | 2 | 14.291 | 11.417 | 98.94 | 7.03 |  | 2.701 | 3.33 | 49.26 | 52.59 | 104.45 | 540.26 | 4.67 | 336.265 | 24 | 0.34 | 32.12 | 44.391 | 326.494 | 54.67 | 11.32 | 20.07 | 20.08 | 4318.3 | 59.7 | 25.03 | 25.53 |  | 393 | 70.846 | 45.06 | 79.93 | 119.87 | 29.25 | 30.43 |  | 31.83 | 4314.75 | 36.5 | 27.84 | 78 | 31 | 41.176 |  | 27.84 | 0.84 | -19.53
| 21 | 3593 | 120 | 23 | 1 | 21 | 14.078 | 11.423 | 98.939 | 6.69 |  | 2.672 | 3.35 | 49.27 | 52.62 | 102.98 | 545.02 | 4.57 | 336.555 | 24.01 | 0.451 | 32.13 | 41.59 | 325.951 | 55.01 | 11.23 | 20.06 | 20.09 | 4270.7 | 59.77 | 25.1 | 25.53 |  | 393 | 70.837 | 45.06 | 79.86 | 119.59 | 29.27 | 30.41 |  | 31.8 | 4199 | 36.5 | 27.45 | 78 | 31 | 23.137 |  | 27.45 | 0.12 | -14.84
| 21 | 3594 | 120 | 24 | 2 | 21 | 13.569 | 11.418 | 98.939 | 6.24 |  | 2.6 | 3.38 | 49.33 | 52.7 | 99.27 | 549.15 | 4.16 | 337.743 | 24.01 | 0.506 | 32.12 | 26.512 | 324.353 | 55.33 | 10.06 | 20.06 | 20.08 | 3875.9 | 59.82 | 24.79 | 25.52 |  | 393 | 70.861 | 45.06 | 80.13 | 119.57 | 29.28 | 30.39 |  | 31.77 | 4199 | 32 | 20 | 78 | 31 | 23.137 |  | 20 | 0.92 | -20.31
| 21 | 3595 | 120 | 25 | 3 | 21 | 21.298 | 11.418 | 98.939 | 4.02 |  | 2.387 | 3.34 | 49.36 | 52.71 | 98.5 | 550.27 | 2.15 | 338.672 | 24.01 | 0.306 | 32.13 | 17.583 | 319.143 | 55.63 | 8.59 | 20.05 | 20.07 | 3309.4 | 59.91 | 24.79 | 25.53 |  | 393 | 70.841 | 45.05 | 80 | 119.95 | 29.29 | 30.37 |  | 31.74 | 3196.75 | 30 | 18.43 | 78 | 31 | 11.372 |  | 18.43 | 0.02 | 0
| 21 | 3596 | 120 | 26 | 4 | 21 | 22.491 | 11.422 | 98.939 | 2.24 |  | 2.284 | 3.22 | 49.41 | 52.62 | 98.93 | 540.42 | 0.71 | 338.991 | 24.02 | 0.176 | 32.15 | 14.935 | 312.633 | 55.92 | 7.41 | 20.05 | 20.08 | 2853.4 | 59.99 | 24.78 | 25.51 |  | 393 | 70.828 | 45.05 | 80.05 | 119.86 | 29.28 | 30.34 |  | 31.72 | 3196.75 | 27.5 | 18.82 | 78 | 31 | 11.372 |  | 18.82 | 0 | 0
| 21 | 3597 | 120 | 27 | 5 | 21 | 22.495 | 11.424 | 98.939 | 2.71 |  | 2.294 | 2.92 | 49.46 | 52.38 | 98.88 | 527.52 | 0.08 | 339.119 | 24.02 | 0.159 | 32.13 | 14.447 | 300.395 | 56.17 | 5.97 | 20.04 | 20.07 | 2309.8 | 60.11 | 24.7 | 25.47 |  | 393 | 70.761 | 45.05 | 79.94 | 119.7 | 29.22 | 30.31 |  | 31.68 | 2207.75 | 25 | 18.43 | 78 | 31 | 16.078 |  | 18.43 | 0 | 0
| 21 | 3598 | 120 | 28 | 6 | 21 | 20.591 | 11.426 | 98.939 | 3.1 |  | 2.282 | 2.55 | 49.5 | 52.05 | 98.94 | 515.24 | 0.01 | 339.098 | 24.01 | 0.189 | 32.1 | 15.359 | 273.059 | 56.36 | 4.86 | 20.04 | 20.05 | 1879.5 | 60.13 | 24.7 | 25.45 |  | 393 | 70.735 | 45.04 | 79.98 | 120.08 | 29.14 | 30.28 |  | 31.66 | 1782.75 | 22 | 18.82 | 78 | 31 | 14.902 |  | 18.82 | 0.02 | 0
| 21 | 3599 | 120 | 29 | 7 | 21 | 14.675 | 11.424 | 98.938 | 2.19 |  | 2.253 | 2.25 | 49.57 | 51.82 | 99.32 | 504.84 | 0.31 | 339.001 | 24.02 | 0.177 | 32.07 | 16.913 | 231.2 | 56.51 | 3.81 | 20.03 | 20.06 | 1480.2 | 60.26 | 24.6 | 25.44 |  | 393 | 70.706 | 45.06 | 80.06 | 119.93 | 29.07 | 30.25 |  | 31.64 | 1391.25 | 21 | 18.82 | 78 | 31 | 18.039 |  | 18.82 | 0.78 | -3.13
| 21 | 3600 | 120 | 30 | 8 | 21 | 15.273 | 11.424 | 98.938 | 1.37 |  | 2.19 | 2.08 | 49.59 | 51.67 | 99.4 | 496.62 | 0.52 | 339.007 | 24.02 | 0.163 | 32.05 | 18.779 | 185.561 | 56.62 | 2.87 | 20.02 | 20.04 | 1118.7 | 60.54 | 24.52 | 25.4 |  | 393 | 70.639 | 45.05 | 80.01 | 119.9 | 29.01 | 30.22 |  | 31.63 | 1068.75 | 18 | 18.43 | 78 | 31 | 23.137 |  | 18.43 | 0.04 | 3.91

## Metadata Lists
Laboratory:
Intertek
Southwest
Lubrizol
Yes/No:
Yes
No
Oil Code:
REO1012
REO300
REO3
Scheduled Length:
100HR
125HR
150HR
175HR
200HR
Validity:
Valid
Invalid
TBD
Lifters:
None
Notched
Etched