|  | 3595 | 120 | 25 | 3 | 21 | 13.23 | 12.04 | 101 | 2.5 | 2.0515 | 2.4 | 3.6 | 49.2 | 52.8 | 102.13 | 544.9 | 2.52 | 338.3 | 23.4 | 0.26 | 32.2 | 19 | 339.8 | 55.7 | 9.3 | 20 | 20 | 3615 | 62 | 24.5 | 22 | 3631 |  | 69.3 | 45.7 | 80.9 | 120.7 | 29.8 | 29.2 |  | 43.3
|  | 3596 | 120 | 26 | 4 | 21 | 13.65 | 12.07 | 100.9 | 4 | 2.018 | 2.4 | 3.5 | 49.2 | 52.7 | 101.8 | 542.5 | 1.26 | 337.5 | 23.4 | 0.25 | 32.1 | 16 | 333.3 | 55.8 | 8 | 20 | 20 | 3167 | 62.1 | 24.1 | 22 | 3172 |  | 69.3 | 45.7 | 80.2 | 120.2 | 29.7 | 29.1 |  | 43.3
|  | 3597 | 120 | 27 | 5 | 21 | 13.7 | 12.07 | 100.9 | 8 | 2.0598 | 2.2 | 3.2 | 49.3 | 52.5 | 100.28 | 538.6 | 1.34 | 336.3 | 23.3 | 0.26 | 32.1 | 15.3 | 324.9 | 55.9 | 7 | 20 | 20 | 2710 | 62.2 | 24.6 | 22 | 2724 |  | 69.3 | 45.7 | 79.8 | 119.9 | 29.6 | 28.9 |  | 43.2
|  | 3598 | 120 | 28 | 6 | 21 | 13.41 | 12.04 | 100.9 | 3.9 | 2.0431 | 2.2 | 2.9 | 49.4 | 52.3 | 101.02 | 533 | 0.54 | 335.4 | 23.3 | 0.25 | 32.1 | 14.6 | 315.2 | 55.8 | 5.8 | 20 | 20 | 2272 | 62.2 | 24.4 | 22 | 2287 |  | 69.2 | 45.7 | 79.7 | 119.7 | 29.5 | 28.7 |  | 43.1
|  | 3599 | 120 | 29 | 7 | 21 | 14.95 | 11.98 | 100.9 | 1 | 2.0682 | 2.2 | 2.8 | 49.5 | 52.2 | 99.24 | 525.5 | 1.05 | 337.3 | 23.3 | 0.24 | 32.1 | 15.9 | 298.6 | 55.8 | 4.7 | 20 | 20 | 1824 | 61.9 | 24.7 | 22 | 1839 |  | 69.3 | 45.7 | 79.6 | 119.7 | 29.4 | 28.6 |  | 43
|  | 3600 | 120 | 30 | 8 | 21 | 15.22 | 11.89 | 100.9 | 2.7 | 2.0347 | 2.1 | 2.6 | 49.5 | 52.1 | 98.68 | 517.2 | 0.37 | 337.2 | 23.3 | 0.25 | 32.1 | 18.3 | 256.2 | 55.6 | 3.6 | 20 | 20 | 1408 | 61.7 | 24.3 | 21.9 | 1426 |  | 69.3 | 45.7 | 79.5 | 119.7 | 29.3 | 28.5 |  | 43