## Precision Matrix Tables & Plots
SCROLL DOWN THEN RIGHT FOR PLOTS
[17 empty] | 0.05 | IAVL w/o Talc | [7 empty] | 0.05 | IAVL w/ Talc | [7 empty] | 0.05 | IAAL | [7 empty] | 0.05 | EAVL w/o Talc | [7 empty] | 0.05 | EAVL w/ Talc | [7 empty] | 0.05 | EAAL | [7 empty] | 0.05 | Fe | [7 empty] | 0.05 | Oil Cons | [7 empty] | 0.05 | AVL w/o Talc | [7 empty] | 0.05 | AAL | [7 empty] | 0.05 | AVL w/ Talc
| 300 IVB Precision Matrix | [12 empty] | Intake + Exhaust
| Date | Testkey | Lab | Stand | Oil | IAVL w/o | IAVL w/ | IAAL | EAVL w/o | EAVL w/ | EAAL | Fe | Oil Cons | AVL w/o | AVL w/ | AAL |  | A1 | A2 | B1 | B2 | AVG | 300 | 1011 | 1012 |  | A1 | A2 | B1 | B2 | AVG | 300 | 1011 | 1012 |  | A1 | A2 | B1 | B2 | AVG | 300 | 1011 | 1012 |  | A1 | A2 | B1 | B2 | AVG | 300 | 1011 | 1012 |  | A1 | A2 | B1 | B2 | AVG | 300 | 1011 | 1012 |  | A1 | A2 | B1 | B2 | AVG | 300 | 1011 | 1012 |  | A1 | A2 | B1 | B2 | AVG | 300 | 1011 | 1012 |  | A1 | A2 | B1 | B2 | AVG | 300 | 1011 | 1012 |  | A1 | A2 | B1 | B2 | AVG | 300 | 1011 | 1012 |  | A1 | A2 | B1 | B2 | AVG | 300 | 1011 | 1012 |  | A1 | A2 | B1 | B2 | AVG | 300 | 1011 | 1012
| 2017-03-08 | 123246 | B | 1 | 300 | 2.62 | 2.83 | 282959 | 1.27 | 1.61 | 118966 | 427 | 712.3 | 1.945 | 2.22 | 200962.5 | 0.95 | -99 | -99 | 2.62 | -99 |  |  |  |  | 0.95 | -99 | -99 | 2.83 | -99 |  |  |  |  | 0.95 | -99 | -99 | 282959 | -99 |  |  |  |  | 0.95 | -99 | -99 | 1.27 | -99 |  |  |  |  | 1.05 | -99 | -99 | 1.61 | -99 |  |  |  |  | 0.95 | -99 | -99 | 118966 | -99 |  |  |  |  | 1.05 | -99 | -99 | 427 | -99 |  |  |  |  | 0.95 | -199 | -199 | 712.3 | -199 |  |  |  |  | 0.95 | -99 | -99 | 1.945 | -99 |  |  |  |  | 0.95 | -99 | -99 | 200962.5 | -99 |  |  |  |  | 0.95 | -99 | -99 | 2.22 | -99
| 2017-03-10 | 123243 | A | 1 | 300 | 2.55 | 2.74 | 260255 | 1.1 | 1.69 | 117906 | 442 | 64 | 1.825 | 2.215 | 189080.5 | 1.05 | 2.55 | -99 | -99 | -99 |  |  |  |  | 1.05 | 2.74 | -99 | -99 | -99 |  |  |  |  | 1.05 | 260255 | -99 | -99 | -99 |  |  |  |  | 1.05 | 1.1 | -99 | -99 | -99 |  |  |  |  | 0.95 | 1.69 | -99 | -99 | -99 |  |  |  |  | 1.05 | 117906 | -99 | -99 | -99 |  |  |  |  | 0.95 | 442 | -99 | -99 | -99 |  |  |  |  | 1.05 | 64 | -199 | -199 | -199 |  |  |  |  | 1.05 | 1.825 | -99 | -99 | -99 |  |  |  |  | 1.05 | 189080.5 | -99 | -99 | -99 |  |  |  |  | 1.05 | 2.215 | -99 | -99 | -99
| running | 125171 | B | 2 | 300 | [11 empty] | 1 | -99 | -99 | -99 | -99 |  |  |  |  | 1 | -99 | -99 | -99 | -99 |  |  |  |  | 1 | -99 | -99 | -99 | -99 |  |  |  |  | 1 | -99 | -99 | -99 | -99 |  |  |  |  | 1 | -99 | -99 | -99 | -99 |  |  |  |  | 1 | -99 | -99 | -99 | -99 |  |  |  |  | 1 | -99 | -99 | -99 | -99 |  |  |  |  | 1 | -199 | -199 | -199 | -199 |  |  |  |  | 1 | -99 | -99 | -99 | -99 |  |  |  |  | 1 | -99 | -99 | -99 | -99 |  |  |  |  | 1 | -99 | -99 | -99 | -99
|  |  | A | 2 | 300 | [11 empty] | 1 | -99 | -99 | -99 | -99 |  |  |  |  | 1 | -99 | -99 | -99 | -99 |  |  |  |  | 1 | -99 | -99 | -99 | -99 |  |  |  |  | 1 | -99 | -99 | -99 | -99 |  |  |  |  | 1 | -99 | -99 | -99 | -99 |  |  |  |  | 1 | -99 | -99 | -99 | -99 |  |  |  |  | 1 | -99 | -99 | -99 | -99 |  |  |  |  | 1 | -199 | -199 | -199 | -199 |  |  |  |  | 1 | -99 | -99 | -99 | -99 |  |  |  |  | 1 | -99 | -99 | -99 | -99 |  |  |  |  | 1 | -99 | -99 | -99 | -99
|  |  | B | 2 | 300 | [11 empty] | 1 | -99 | -99 | -99 | -99 |  |  |  |  | 1 | -99 | -99 | -99 | -99 |  |  |  |  | 1 | -99 | -99 | -99 | -99 |  |  |  |  | 1 | -99 | -99 | -99 | -99 |  |  |  |  | 1 | -99 | -99 | -99 | -99 |  |  |  |  | 1 | -99 | -99 | -99 | -99 |  |  |  |  | 1 | -99 | -99 | -99 | -99 |  |  |  |  | 1 | -199 | -199 | -199 | -199 |  |  |  |  | 1 | -99 | -99 | -99 | -99 |  |  |  |  | 1 | -99 | -99 | -99 | -99 |  |  |  |  | 1 | -99 | -99 | -99 | -99
|  |  | B | 1 | 300 | [11 empty] | 1 | -99 | -99 | -99 | -99 |  |  |  |  | 1 | -99 | -99 | -99 | -99 |  |  |  |  | 1 | -99 | -99 | -99 | -99 |  |  |  |  | 1 | -99 | -99 | -99 | -99 |  |  |  |  | 1 | -99 | -99 | -99 | -99 |  |  |  |  | 1 | -99 | -99 | -99 | -99 |  |  |  |  | 1 | -99 | -99 | -99 | -99 |  |  |  |  | 1 | -199 | -199 | -199 | -199 |  |  |  |  | 1 | -99 | -99 | -99 | -99 |  |  |  |  | 1 | -99 | -99 | -99 | -99 |  |  |  |  | 1 | -99 | -99 | -99 | -99
|  |  | A | 2 | 300 | [11 empty] | 1 | -99 | -99 | -99 | -99 |  |  |  |  | 1 | -99 | -99 | -99 | -99 |  |  |  |  | 1 | -99 | -99 | -99 | -99 |  |  |  |  | 1 | -99 | -99 | -99 | -99 |  |  |  |  | 1 | -99 | -99 | -99 | -99 |  |  |  |  | 1 | -99 | -99 | -99 | -99 |  |  |  |  | 1 | -99 | -99 | -99 | -99 |  |  |  |  | 1 | -199 | -199 | -199 | -199 |  |  |  |  | 1 | -99 | -99 | -99 | -99 |  |  |  |  | 1 | -99 | -99 | -99 | -99 |  |  |  |  | 1 | -99 | -99 | -99 | -99
[6 empty] | 2.585 | 2.785 | 271607 | 1.185 | 1.65 | 118436 | 434.5 | 388.15 | 1.885 | 2.2175 | 195021.5 | 1 |  |  |  |  | 2.585 |  |  |  | 1 |  |  |  |  | 2.785 |  |  |  | 1 |  |  |  |  | 271607 |  |  |  | 1 |  |  |  |  | 1.185 |  |  |  | 1 |  |  |  |  | 1.65 |  |  |  | 1 |  |  |  |  | 118436 |  |  |  | 1 |  |  |  |  | 434.5 |  |  |  | 1 |  |  |  |  | 388.15 |  |  |  | 1 |  |  |  |  | 1.885 |  |  |  | 1 |  |  |  |  | 195021.5 |  |  |  | 1 |  |  |  |  | 2.2175
[17 empty] | 1 | [5 empty] | 1 |  |  | 1 | [5 empty] | 1 |  |  | 1 | [5 empty] | 150000 |  |  | 1 | [5 empty] | 0 |  |  | 1 | [5 empty] | 0.4 |  |  | 1 | [5 empty] | 50000 |  |  | 1 | [5 empty] | 250 |  |  | 1 | [5 empty] | -100 |  |  | 1 | [5 empty] | 0.9 |  |  | 1 | [5 empty] | 100000 |  |  | 1 | [5 empty] | 1
| 1011 IVB Precision Matrix | [12 empty] | Intake + Exhaust
| Date | Testkey | Lab | Stand | Oil | IAVL w/o | IAVL w/ | IAAL | EAVL w/o | EAVL w/ | EAAL | Fe | Oil Cons | AVL w/o | AVL w/ | AAL
| 2017-03-13 | 109199 | A | 2 | 1011 | 1.73 | 1.87 | 187823 | 0.76 | 1.25 | 102719 | 316 | 140 | 1.245 | 1.56 | 145271 | 1.95 | -99 | 1.73 | -99 | -99 |  |  |  |  | 2.05 | -99 | 1.87 | -99 | -99 |  |  |  |  | 2.05 | -99 | 187823 | -99 | -99 |  |  |  |  | 1.95 | -99 | 0.76 | -99 | -99 |  |  |  |  | 2 | -99 | 1.25 | -99 | -99 |  |  |  |  | 2 | -99 | 102719 | -99 | -99 |  |  |  |  | 1.95 | -99 | 316 | -99 | -99 |  |  |  |  | 1.95 | -199 | 140 | -199 | -199 |  |  |  |  | 1.95 | -99 | 1.245 | -99 | -99 |  |  |  |  | 1.95 | -99 | 145271 | -99 | -99 |  |  |  |  | 1.95 | -99 | 1.56 | -99 | -99
| 2017-03-23 | 109204 | B | 2 | 1011 | [11 empty] | 2 | -99 | -99 | -99 | -99 |  |  |  |  | 2 | -99 | -99 | -99 | -99 |  |  |  |  | 2 | -99 | -99 | -99 | -99 |  |  |  |  | 2 | -99 | -99 | -99 | -99 |  |  |  |  | 2 | -99 | -99 | -99 | -99 |  |  |  |  | 2 | -99 | -99 | -99 | -99 |  |  |  |  | 2 | -99 | -99 | -99 | -99 |  |  |  |  | 2 | -199 | -199 | -199 | -199 |  |  |  |  | 2 | -99 | -99 | -99 | -99 |  |  |  |  | 2 | -99 | -99 | -99 | -99 |  |  |  |  | 2 | -99 | -99 | -99 | -99
| 2017-03-25 | 109203 | B | 1 | 1011 | 2.08 | 2.14 | 200569 | 1.57 | 1.96 | 136224 | 410 | 392.8 | 1.825 | 2.05 | 168396.5 | 2 | -99 | -99 | 2.08 | -99 |  |  |  |  | 2 | -99 | -99 | 2.14 | -99 |  |  |  |  | 2 | -99 | -99 | 200569 | -99 |  |  |  |  | 1.95 | -99 | -99 | 1.57 | -99 |  |  |  |  | 1.95 | -99 | -99 | 1.96 | -99 |  |  |  |  | 1.95 | -99 | -99 | 136224 | -99 |  |  |  |  | 2 | -99 | -99 | 410 | -99 |  |  |  |  | 2.05 | -199 | -199 | 392.8 | -199 |  |  |  |  | 1.95 | -99 | -99 | 1.825 | -99 |  |  |  |  | 2.05 | -99 | -99 | 168396.5 | -99 |  |  |  |  | 1.95 | -99 | -99 | 2.05 | -99
| 2017-04-01 | 109200 | A | 2 | 1011 | 1.64 | 2.09 | 188738 | 0.42 | 0.86 | 57333 | 205 | -12 | 1.03 | 1.475 | 123035.5 | 2.05 | -99 | 1.64 | -99 | -99 |  |  |  |  | 1.95 | -99 | 2.09 | -99 | -99 |  |  |  |  | 1.95 | -99 | 188738 | -99 | -99 |  |  |  |  | 2.05 | -99 | 0.42 | -99 | -99 |  |  |  |  | 2.05 | -99 | 0.86 | -99 | -99 |  |  |  |  | 2.05 | -99 | 57333 | -99 | -99 |  |  |  |  | 2.05 | -99 | 205 | -99 | -99 |  |  |  |  | 2.05 | -199 | -12 | -199 | -199 |  |  |  |  | 2.05 | -99 | 1.03 | -99 | -99 |  |  |  |  | 2.05 | -99 | 123035.5 | -99 | -99 |  |  |  |  | 2.05 | -99 | 1.475 | -99 | -99
| 2017-04-06 | 120737 | B | 1 | 1011 | 2.41 | 2.6 | 249345 | 1.15 | 1.44 | 123374 | 418 | 446 | 1.78 | 2.02 | 186359.5 | 2 | -99 | -99 | 2.41 | -99 |  |  |  |  | 2 | -99 | -99 | 2.6 | -99 |  |  |  |  | 2 | -99 | -99 | 249345 | -99 |  |  |  |  | 2 | -99 | -99 | 1.15 | -99 |  |  |  |  | 2 | -99 | -99 | 1.44 | -99 |  |  |  |  | 2 | -99 | -99 | 123374 | -99 |  |  |  |  | 1.95 | -99 | -99 | 418 | -99 |  |  |  |  | 2 | -199 | -199 | 446 | -199 |  |  |  |  | 2.05 | -99 | -99 | 1.78 | -99 |  |  |  |  | 1.95 | -99 | -99 | 186359.5 | -99 |  |  |  |  | 2 | -99 | -99 | 2.02 | -99
| 2017-04-12 | 125878 | B | 2 | 1011 | 2.62 | 2.68 | 257900 | 1.01 | 1.23 | 98822 | 348 | 466.6 | 1.815 | 1.955 | 178361 | 1.95 | -99 | -99 | -99 | 2.62 |  |  |  |  | 1.95 | -99 | -99 | -99 | 2.68 |  |  |  |  | 1.95 | -99 | -99 | -99 | 257900 |  |  |  |  | 2.05 | -99 | -99 | -99 | 1.01 |  |  |  |  | 1.95 | -99 | -99 | -99 | 1.23 |  |  |  |  | 1.95 | -99 | -99 | -99 | 98822 |  |  |  |  | 2.05 | -99 | -99 | -99 | 348 |  |  |  |  | 1.95 | -199 | -199 | -199 | 466.6 |  |  |  |  | 2 | -99 | -99 | -99 | 1.815 |  |  |  |  | 2 | -99 | -99 | -99 | 178361 |  |  |  |  | 2.05 | -99 | -99 | -99 | 1.955
|  |  | A | 1 | 1011 | [11 empty] | 2 | -99 | -99 | -99 | -99 |  |  |  |  | 2 | -99 | -99 | -99 | -99 |  |  |  |  | 2 | -99 | -99 | -99 | -99 |  |  |  |  | 2 | -99 | -99 | -99 | -99 |  |  |  |  | 2 | -99 | -99 | -99 | -99 |  |  |  |  | 2 | -99 | -99 | -99 | -99 |  |  |  |  | 2 | -99 | -99 | -99 | -99 |  |  |  |  | 2 | -199 | -199 | -199 | -199 |  |  |  |  | 2 | -99 | -99 | -99 | -99 |  |  |  |  | 2 | -99 | -99 | -99 | -99 |  |  |  |  | 2 | -99 | -99 | -99 | -99
|  |  | A | 1 | 1011 | [11 empty] | 2 | -99 | -99 | -99 | -99 |  |  |  |  | 2 | -99 | -99 | -99 | -99 |  |  |  |  | 2 | -99 | -99 | -99 | -99 |  |  |  |  | 2 | -99 | -99 | -99 | -99 |  |  |  |  | 2 | -99 | -99 | -99 | -99 |  |  |  |  | 2 | -99 | -99 | -99 | -99 |  |  |  |  | 2 | -99 | -99 | -99 | -99 |  |  |  |  | 2 | -199 | -199 | -199 | -199 |  |  |  |  | 2 | -99 | -99 | -99 | -99 |  |  |  |  | 2 | -99 | -99 | -99 | -99 |  |  |  |  | 2 | -99 | -99 | -99 | -99
[6 empty] | 2.096 | 2.276 | 216875 | 0.982 | 1.348 | 103694.4 | 339.4 | 286.68 | 1.539 | 1.812 | 160284.7 | 2 |  |  |  |  | 2.096 |  |  |  | 2 |  |  |  |  | 2.276 |  |  |  | 2 |  |  |  |  | 216875 |  |  |  | 2 |  |  |  |  | 0.982 |  |  |  | 2 |  |  |  |  | 1.348 |  |  |  | 2 |  |  |  |  | 103694.4 |  |  |  | 2 |  |  |  |  | 339.4 |  |  |  | 2 |  |  |  |  | 286.68 |  |  |  | 2 |  |  |  |  | 1.539 |  |  |  | 2 |  |  |  |  | 160284.7 |  |  |  | 2 |  |  |  |  | 1.812
[17 empty] | 2 | [6 empty] | 1 |  | 2 | [6 empty] | 1 |  | 2 | [6 empty] | 150000 |  | 2 | [6 empty] | 0 |  | 2 | [6 empty] | 0.4 |  | 2 | [6 empty] | 50000 |  | 2 | [6 empty] | 250 |  | 2 | [6 empty] | -100 |  | 2 | [6 empty] | 0.9 |  | 2 | [6 empty] | 100000 |  | 2 | [6 empty] | 1
| 1012 IVB Precision Matrix | [12 empty] | Intake + Exhaust
| Date | Testkey | Lab | Stand | Oil | IAVL w/o | IAVL w/ | IAAL | EAVL w/o | EAVL w/ | EAAL | Fe | Oil Cons | AVL w/o | AVL w/ | AAL
| 2017-03-09 | 125167 | B | 2 | 1012 | 2.18 | 2.32 | 213586 | 0.68 | 0.93 | 74639 | 380 | 709.8 | 1.43 | 1.625 | 144112.5 | 2.95 | -99 | -99 | -99 | 2.18 |  |  |  |  | 2.95 | -99 | -99 | -99 | 2.32 |  |  |  |  | 2.95 | -99 | -99 | -99 | 213586 |  |  |  |  | 3.05 | -99 | -99 | -99 | 0.68 |  |  |  |  | 3.05 | -99 | -99 | -99 | 0.93 |  |  |  |  | 3.05 | -99 | -99 | -99 | 74639 |  |  |  |  | 2.95 | -99 | -99 | -99 | 380 |  |  |  |  | 2.95 | -199 | -199 | -199 | 709.8 |  |  |  |  | 2.95 | -99 | -99 | -99 | 1.43 |  |  |  |  | 3.05 | -99 | -99 | -99 | 144112.5 |  |  |  |  | 3.05 | -99 | -99 | -99 | 1.625
| 2017-03-31 | 125175 | A | 1 | 1012 | 1.76 | 2.22 | 197420 | 0.9 | 1.41 | 93133 | 333 | 400 | 1.33 | 1.815 | 145276.5 | 3.05 | 1.76 | -99 | -99 | -99 |  |  |  |  | 3.05 | 2.22 | -99 | -99 | -99 |  |  |  |  | 3.05 | 197420 | -99 | -99 | -99 |  |  |  |  | 2.95 | 0.9 | -99 | -99 | -99 |  |  |  |  | 2.95 | 1.41 | -99 | -99 | -99 |  |  |  |  | 2.95 | 93133 | -99 | -99 | -99 |  |  |  |  | 3.05 | 333 | -99 | -99 | -99 |  |  |  |  | 3.05 | 400 | -199 | -199 | -199 |  |  |  |  | 3.05 | 1.33 | -99 | -99 | -99 |  |  |  |  | 2.95 | 145276.5 | -99 | -99 | -99 |  |  |  |  | 2.95 | 1.815 | -99 | -99 | -99
|  |  | A | 1 | 1012 | [11 empty] | 3 | -99 | -99 | -99 | -99 |  |  |  |  | 3 | -99 | -99 | -99 | -99 |  |  |  |  | 3 | -99 | -99 | -99 | -99 |  |  |  |  | 3 | -99 | -99 | -99 | -99 |  |  |  |  | 3 | -99 | -99 | -99 | -99 |  |  |  |  | 3 | -99 | -99 | -99 | -99 |  |  |  |  | 3 | -99 | -99 | -99 | -99 |  |  |  |  | 3 | -199 | -199 | -199 | -199 |  |  |  |  | 3 | -99 | -99 | -99 | -99 |  |  |  |  | 3 | -99 | -99 | -99 | -99 |  |  |  |  | 3 | -99 | -99 | -99 | -99
|  |  | A | 2 | 1012 | [11 empty] | 3 | -99 | -99 | -99 | -99 |  |  |  |  | 3 | -99 | -99 | -99 | -99 |  |  |  |  | 3 | -99 | -99 | -99 | -99 |  |  |  |  | 3 | -99 | -99 | -99 | -99 |  |  |  |  | 3 | -99 | -99 | -99 | -99 |  |  |  |  | 3 | -99 | -99 | -99 | -99 |  |  |  |  | 3 | -99 | -99 | -99 | -99 |  |  |  |  | 3 | -199 | -199 | -199 | -199 |  |  |  |  | 3 | -99 | -99 | -99 | -99 |  |  |  |  | 3 | -99 | -99 | -99 | -99 |  |  |  |  | 3 | -99 | -99 | -99 | -99
| running | 125168 | B | 1 | 1012 | [11 empty] | 3 | -99 | -99 | -99 | -99 |  |  |  |  | 3 | -99 | -99 | -99 | -99 |  |  |  |  | 3 | -99 | -99 | -99 | -99 |  |  |  |  | 3 | -99 | -99 | -99 | -99 |  |  |  |  | 3 | -99 | -99 | -99 | -99 |  |  |  |  | 3 | -99 | -99 | -99 | -99 |  |  |  |  | 3 | -99 | -99 | -99 | -99 |  |  |  |  | 3 | -199 | -199 | -199 | -199 |  |  |  |  | 3 | -99 | -99 | -99 | -99 |  |  |  |  | 3 | -99 | -99 | -99 | -99 |  |  |  |  | 3 | -99 | -99 | -99 | -99
|  |  | B | 2 | 1012 | [11 empty] | 3 | -99 | -99 | -99 | -99 |  |  |  |  | 3 | -99 | -99 | -99 | -99 |  |  |  |  | 3 | -99 | -99 | -99 | -99 |  |  |  |  | 3 | -99 | -99 | -99 | -99 |  |  |  |  | 3 | -99 | -99 | -99 | -99 |  |  |  |  | 3 | -99 | -99 | -99 | -99 |  |  |  |  | 3 | -99 | -99 | -99 | -99 |  |  |  |  | 3 | -199 | -199 | -199 | -199 |  |  |  |  | 3 | -99 | -99 | -99 | -99 |  |  |  |  | 3 | -99 | -99 | -99 | -99 |  |  |  |  | 3 | -99 | -99 | -99 | -99
[6 empty] | 1.97 | 2.27 | 205503 | 0.79 | 1.17 | 83886 | 356.5 | 554.9 | 1.38 | 1.72 | 144694.5 | 3 |  |  |  |  | 1.97 |  |  |  | 3 |  |  |  |  | 2.27 |  |  |  | 3 |  |  |  |  | 205503 |  |  |  | 3 |  |  |  |  | 0.79 |  |  |  | 3 |  |  |  |  | 1.17 |  |  |  | 3 |  |  |  |  | 83886 |  |  |  | 3 |  |  |  |  | 356.5 |  |  |  | 3 |  |  |  |  | 554.9 |  |  |  | 3 |  |  |  |  | 1.38 |  |  |  | 3 |  |  |  |  | 144694.5 |  |  |  | 3 |  |  |  |  | 1.72
[17 empty] | 3 | [7 empty] | 1 | 3 | [7 empty] | 1 | 3 | [7 empty] | 150000 | 3 | [7 empty] | 0 | 3 | [7 empty] | 0.4 | 3 | [7 empty] | 50000 | 3 | [7 empty] | 250 | 3 | [7 empty] | -100 | 3 | [7 empty] | 0.9 | 3 | [7 empty] | 100000 | 3 | [7 empty] | 1
| IAVL w/o | = | Intake Lifter Average Volume Loss, mm3 (Measured w/o Talc Powder)
| IAVL w/ | = | Intake Lifter Average Volume Loss, mm3 (Measured w/ Talc Powder)
| IAAL | = | Intake Lifter Average Area Loss, µm2
| EAVL w/o | = | Exhaust Lifter Average Volume Loss, mm3 (Measured w/o Talc Powder)
| EAVL w/ | = | Exhaust Lifter Average Volume Loss, mm3 (Measured w/ Talc Powder)
| EAAL | = | Exhaust Lifter Average Area Loss, µm2
| Fe | = | Iron at End of Test in Used Oil, ppm
| Oil Cons | = | Oil Consumption at End of Test, g
| AVL w/o | = | Combined Intake + Exhaust Lifter Average Volume Loss, mm3 (Measured w/o Talc Powder)
| AVL w/ | = | Combined Intake + Exhaust Lifter Average Volume Loss, mm3 (Measured w/ Talc Powder)
| AAL | = | Combined Intake + Exhaust Lifter Average Area Loss, µm2
|  | = | Invalid Test
4
Intake + Exhaust
| Date | Testkey | Lab | Stand | Oil | IAVL w/o | IAVL w/ | IAAL | EAVL w/o | EAVL w/ | EAAL | Fe | Oil Cons | AVL w/o | AVL w/ | AAL
| 2017-03-23 | 109204 | B | 2 | 1011 | 1.6 | 1.77 | 174278 | 0.93 | 1.14 | 89591 | 458 | 749.5 | 1.265 | 1.455 | 131934.5

## 300
ASTM REO 300
| Wear Results, Oil Consumption, Engine Runs and Hours | [14 empty] | DOE | ALL | PM
|  | 165-0-15 | 102-0-48 | 18-0-30 | 20-0-46 | 101-0-50 | 100-0-54 | TRN | 102-0-53 | 18-0-32 | 165 | 165 | 20 | 102 | 20 | DOE 300 (AVG) | 29°C (AVG) | PM 300 (AVG)
w/o Talc Powder | Intake Lifter Average Volume Loss, mm3 | 1.59 | 1.71 | 2.05 | 2.23 | 2.51 | 3.12 | 2.7 | 2.62 | 2.55 | [5 empty] | 2.66 | 2.342222 | 2.585
w/ Talc Powder | Intake Lifter Average Volume Loss, mm3 | 1.73 | 1.85 | 2.28 | 2.54 | 2.75 | 3.47 |  | 2.83 | 2.74 | [5 empty] | N/A | 2.52375 | 2.785
| Intake Lifter Average Area Loss, µm2 | 181144.109 | 178950.277 | 222565.6 | 236590 | 249016.979 | 297796.01 |  | 282959.48 | 260255.21 | [5 empty] | 267855.1 | 238659.7 | 271607.345
w/o Talc Powder | Exhaust Lifter Average Volume Loss, mm3 | 0.94 | 0.96 |  |  | 1.54 | 1.09 |  | 1.27 | 1.1 | [5 empty] | N/A | 1.15 | 1.185
w/ Talc Powder | Exhaust Lifter Average Volume Loss, mm3 |  |  |  |  | 1.97 | 1.5 |  | 1.61 | 1.69 | [5 empty] | N/A | 1.6925 | 1.65
| Exhaust Lifter Average Area Loss, µm2 | 105363.195 | 107172.701 |  |  | 134176.9 | 109077.07 |  | 118966.348 | 117905.8 | [5 empty] | 104259.9815 | 115443.669 | 118436.074
| Oil Consumption, g | 321 | 667.828 |  |  | 334.372 | 572.1 |  | 712.308 | 64 | [5 empty] | N/A | 445.268 | 388.154
| Engine Runs | 3 | 5 |  |  | 1 | 7 | 2 | 1 | [6 empty] | --- | --- | ---
| Engine Hours | 691 | 1111.5 |  |  | 328.5 | 1992 |  | 303.5 | [6 empty] | --- | --- | ---
| Fe | [14 empty] | DOE | ALL | PM
| Hours | 165-0-15 | 102-0-48 | 18-0-30 | 20-0-46 | 101-0-50 | 100-0-54 | TRN | 102-0-53 | 18-0-32 | 165 | 165 | 20 | 102 | 20 | DOE 300 (AVG) | 29°C (AVG) | PM 300 (AVG)
| 0 | 0 | 0 | 0 | 0 | 0 | 0 |  | 0 | 0 | [5 empty] | 0 | 0 | 0
| 25 | 9 | 11 | 11 | 11 | 10 | 11 |  | 10 | 19 | [5 empty] | 11 | 11.5 | 14.5
| 50 | 15 | 14 | 16 | 14 | 13 | 16 |  | 16 | 27 | [5 empty] | 12.2 | 16.375 | 21.5
| 75 | 21 | 19 | 23 | 18 | 18 | 21 |  | 21 | 33 | [5 empty] | 16.2 | 21.75 | 27
| 100 | 33 | 25 | 35 | 27 | 41 | 40 |  | 45 | 53 | [5 empty] | 26.4 | 37.375 | 49
| 105 | 39 | 25 | 40 | 31 | 48 | 46 |  | 54 | 57 | [5 empty] | 31.6 | 42.5 | 55.5
| 110 | 44 | 32 | 44 | 35 | 58 | 53 |  | 63 | 64 | [5 empty] | 36 | 49.125 | 63.5
| 115 | 49 | 36 | 49 | 38 | 69 | 61 |  | 72 | 72 | [5 empty] | 40.8 | 55.75 | 72
| 120 | 53 | 41 | 54 | 45 | 78 | 69 |  | 83 | 80 | [5 empty] | 45.8 | 62.875 | 81.5
| 125 | 60 | 47 | 59 | 51 | 88 | 76 |  | 93 | 91 | [5 empty] | 56.6 | 70.625 | 92
| 130 | 65 | 47 | 64 | 56 | 100 | 84 |  | 103 | 101 | [5 empty] | 66.8 | 77.5 | 102
| 135 | 72 | 61 | 72 | 66 | 111 | 99 |  | 115 | 121 | [5 empty] | 75 | 89.625 | 118
| 140 | 79 | 67 | 79 | 74 | 128 | 104 |  | 127 | 135 | [5 empty] | 84.8 | 99.125 | 131
| 145 | 89 | 74 | 84 | 82 | 141 | 124 |  | 144 | 151 | [5 empty] | 97 | 111.125 | 147.5
| 150 | 98 | 79 | 95 | 93 | 149 | 140 |  | 167 | 159 | [5 empty] | 112.4 | 122.5 | 163
| 155 | 106 | 82 | 102 | 81 | 155 | 161 |  | 188 | 156 | [5 empty] | 125 | 128.875 | 172
| 160 | 116 | 108 | 112 | 96 | 186 | 182 |  | 207 | 209 | [5 empty] | 139.6 | 152 | 208
| 165 | 127 | 124 | 124 | 138 | 203 | 203 |  | 227 | 237 | [5 empty] | 154.6 | 172.875 | 232
| 170 | 142 | 138 | 141 | 156 | 236 | 243 |  | 254 | 263 | [5 empty] | 169.8 | 196.625 | 258.5
| 175 | 163 | 145 | 157 | 171 | 255 | 280 |  | 281 | 281 | [5 empty] | 188.2 | 216.625 | 281
| 180 | 180 | 163 | 174 | 186 | 261 | 317 |  | 312 | 318 | [5 empty] | 200.6 | 238.875 | 315
| 185 | 204 | 175 | 192 | 207 | 311 | 372 |  | 339 | 350 | [5 empty] | 224.6 | 268.75 | 344.5
| 190 | 222 | 195 | 210 | 224 | 338 | 420 |  | 365 | 377 | [5 empty] | 243.6 | 293.875 | 371
| 195 | 243 | 195 | 231 | 241 | 366 | 438 |  | 393 | 356 | [5 empty] | 267 | 307.875 | 374.5
| 200 | 263 | 248 | 255 | 260 | 381 | 513 | 401 | 427 | 442 | [5 empty] | 291.4 | 354.4444 | 434.5
| TAN | [14 empty] | DOE | ALL | PM
| Hours | 165-0-15 | 102-0-48 | 18-0-30 | 20-0-46 | 101-0-50 | 100-0-54 | TRN | 102-0-53 | 18-0-32 | 165 | 165 | 20 | 102 | 20 | DOE 300 (AVG) | 29°C (AVG) | PM 300 (AVG)
| 0 | 1.5 | 1.58 | 1.42 | 1.36 | 1.81 | 1.59 |  | 1.58 | 1.41 | [5 empty] | 1.495 | 1.53125 | 1.495
| 25 | 1.36 | 1.46 | 0.98 | 0.9 | 1.98 | 1.51 |  | 1.47 | 1.08 | [5 empty] | 1.47 | 1.3425 | 1.275
| 50 | 1.91 | 1.72 | 1.35 | 1.12 | 2.03 | 2 |  | 2.26 | 1.16 | [5 empty] | 1.97 | 1.69375 | 1.71
| 75 | 2.99 | 2.33 | 1.43 | 1.68 | 2.16 | 2.41 |  | 2.28 | 1.56 | [5 empty] | 2.275 | 2.105 | 1.92
| 100 | 3.91 | 2.64 | 1.84 | 2.22 | 1.73 | 2.71 |  | 2.99 | 2.15 | [5 empty] | 2.455 | 2.52375 | 2.57
| 125 | 4.28 | 3.08 | 2.08 | 1.93 | 2.34 | 2.89 |  | 3.62 | 1.9 | [5 empty] | 2.865 | 2.765 | 2.76
| 150 | 4.41 | 3.53 | 2.42 | 2.38 | 2.84 | 3.38 |  | 3.93 | 2.28 | [5 empty] | 3.48 | 3.14625 | 3.105
| 175 | 4.63 | 4.53 | 2.6 | 2.68 | 4.37 | 4.36 |  | 4.04 | 3.16 | [5 empty] | 4.05 | 3.79625 | 3.6
| 200 | 5.72 | 5.31 |  | 3.19 | 5.11 | 4.66 |  | 5.61 | 3.31 | [5 empty] | 4.58 | 4.701429 | 4.46
| TBN | [14 empty] | DOE | ALL | PM
| Hours | 165-0-15 | 102-0-48 | 18-0-30 | 20-0-46 | 101-0-50 | 100-0-54 | TRN | 102-0-53 | 18-0-32 | 165 | 165 | 20 | 102 | 20 | DOE 300 (AVG) | 29°C (AVG) | PM 300 (AVG)
| 0 | 6 | 6.4 | 5.83 | 5.83 | 6.3 | 5.9 |  | 5.8 | 5.81 | [5 empty] | 5.25 | 5.98375 | 5.805
| 25 | 5.7 | 5.4 | 5.22 | 5.22 | 5.1 | 5.2 |  | 5.1 | 4.27 | [5 empty] | 5 | 5.15125 | 4.685
| 50 | 4.5 | 4.5 | 2.82 | 2.82 | 3.7 | 3.4 |  | 3.8 | 2.64 | [5 empty] | 4.05 | 3.5225 | 3.22
| 75 | 3.5 | 3.6 | 2.42 | 2.42 | 3.3 | 2.9 |  | 2.6 | 2.35 | [5 empty] | 2.7 | 2.88625 | 2.475
| 100 | 3.2 | 3.1 | 1.87 | 1.87 | 2.6 | 2.6 |  | 2.1 | 1.67 | [5 empty] | 2.2 | 2.37625 | 1.885
| 125 | 2.3 | 2.1 | 1.25 | 1.25 | 2 | 1.9 |  | 1.3 | 0.97 | [5 empty] | 1.85 | 1.63375 | 1.135
| 150 | 1.8 | 1.9 | 0.66 | 0.66 | 1.5 | 1.6 |  | 1.3 | 0.43 | [5 empty] | 1.45 | 1.23125 | 0.865
| 175 | 1.4 | 1.7 | 0.28 | 0.28 | 1.3 | 1 |  | 1 | 0.08 | [5 empty] | 0.85 | 0.88 | 0.54
| 200 | 1 | 1.1 | 0.09 | 0.09 | 1.1 | 0.6 |  | 0.7 | 0.05 | [5 empty] | 0.7 | 0.59125 | 0.375
| H2O | [14 empty] | DOE | ALL | PM
| Hours | 165-0-15 | 102-0-48 | 18-0-30 | 20-0-46 | 101-0-50 | 100-0-54 | TRN | 102-0-53 | 18-0-32 | 165 | 165 | 20 | 102 | 20 | 102-0-2 | 29°C (AVG) | PM 300 (AVG)
| 0 | 0 | 87 | 184 | 104 | 145 | 98 |  | 75 | 110 | [5 empty] | 0 | 100.375 | 92.5
| 25 | 857 | 735 | 683 | 810 | 847 | 696 |  | 929 | 682 | [5 empty] | 846 | 779.875 | 805.5
| 50 | 891 | 912 | 867 | 929 | 1142 | 1124 |  | 1124 | 902 | [5 empty] | 1246 | 986.375 | 1013
| 75 | 1099 | 1090 | 1144 | 1089 |  | 1236 |  | 1403 | 1282 | [5 empty] | 1691 | 1191.857 | 1342.5
| 100 | 1133 | 1304 | 1275 | 1081 | 1123 | 1246 |  | 1563 | 1356 | [5 empty] | 1618 | 1260.125 | 1459.5
| 125 | 1280 | 1205 | 1353 | 1214 | 1251 | 1223 |  | 941 | 1623 | [5 empty] | 1797 | 1261.25 | 1282
| 150 | 1595 | 1500 | 1396 | 1496 | 1638 | 1549 |  | 1709 | 1702 | [5 empty] | 1686 | 1573.125 | 1705.5
| 175 | 1831 | 1429 | 1552 | 1727 | 1701 | 1884 |  | 1836 | 1811 | [5 empty] | 2087 | 1721.375 | 1823.5
| 200 | 1836 | 1738 | 1403 | 1731 | 1590 | 2278.76 |  | 2156 | 2718 | [5 empty] | 2238 | 1931.345 | 2437
| Coolant Flow | 80 | 80 | 80 | 80 | 80 | 80 | 80 | 80 | 80 | 80 | 80 | 80 | 80 | 80 | delta T | 80 | 80
| Rocker Cover Flow | 120 | 120 | 120 | 120 | 120 | 120 | 120 | 120 | 120 | 120 | 120 | 120 | 120 | 120 | max | 120 | 120
| Blowby Gas Temp. | 29 | 29 | 29 | 29 | 29 | 29 | 29 | 29 | 29 | 29 | 29 | 29 | 29 | 29 | n/a | 29 | 29
| Comment | PROVE-OUT | PROVE-OUT | PROVE-OUT | PROVE-OUT | PROVE-OUT | PROVE-OUT | PROVE-OUT | PRECISION | PRECISION | PRECISION | PRECISION | PRECISION | PRECISION | PRECISION | N = 4 | N = 9 | N = 2
|  | TEST | TEST | TEST | TEST | TEST | TEST | TEST | MATRIX | MATRIX | MATRIX | MATRIX | MATRIX | MATRIX | MATRIX
[9 empty] | IAR STD 1 | SwRI STD 1 | IAR STD 2 | IAR STD 2 | SwRI STD 2 | IAR STD 1 | SwRI STD 2
[9 empty] | RUN 1 | RUN 1 | RUN 3 | RUN 4 | RUN 4 | RUN 5 | RUN 5

## 1011
ASTM REO 1011
| Wear Results, Oil Consumption, Engine Runs and Hours | [8 empty] | DOE | ALL | PM
|  | IVB102-0-49 | 20-0-47 | 102-0-54 | 20-0-48 | 102-0-55 | 165-0-21 | 18 | 20 | IVB101-0-6 | 29°C (AVG) | PM 1011 (AVG)
w/o Talc Powder | Intake Lifter Average Volume Loss, mm3 | 2.13 | 1.73 | 2.08 | 1.64 | 2.41 | 2.62 |  |  | 1.96 | 2.101667 | 2.096
w/ Talc Powder | Intake Lifter Average Volume Loss, mm3 | 2.31 | 1.87 | 2.14 | 2.09 | 2.6 | 2.68 |  |  | N/A | 2.281667 | 2.276
| Intake Lifter Average Area Loss, µm2 | 219024.9 | 187823 | 200568.84 | 188738 | 249345.049 | 257900.432 |  |  | 204657.173 | 217233.4 | 216875.0642
w/o Talc Powder | Exhaust Lifter Average Volume Loss, mm3 | 1.29 | 0.76 | 1.57 | 0.42 | 1.15 | 1.01 |  |  | 1.29 | 1.033333 | 0.982
w/ Talc Powder | Exhaust Lifter Average Volume Loss, mm3 |  | 1.25 | 1.96 | 0.86 | 1.44 | 1.23 |  |  | N/A | 1.348 | 1.348
| Exhaust Lifter Average Area Loss, µm2 | 120302.03 | 102719 | 136223.74 | 57333 | 123373.888 | 98822.018 |  |  | 122255.13 | 106462.3 | 103694.3292
| Oil Consumption, g | 923.4 | 140 | 392.8 |  | 445.968 | 466.6 |  |  | 369.2 | 473.7536 | 361.342
| Engine Runs | 6 |  | 2 |  | 3 | 1 |  |  | --- | --- | ---
| Engine Hours | 1313.5 |  | 505.5 |  | 707.5 | 253.5 |  |  | --- | --- | ---
| Fe | [8 empty] | DOE | ALL | PM
| Hours | IVB102-0-49 | 20-0-47 | 102-0-54 | 20-0-48 | 102-0-55 | 165-0-21 | 18 | 20 | IVB101-0-6 | 29°C (AVG) | PM 1011 (AVG)
| 0 | 0 | 0 | 0 | 0 | 0 | 0 |  |  | 0 | 0 | 0
| 25 | 11 | 10 | 10 | 11 | 9 | 8 |  |  | 9 | 9.833333 | 9.6
| 50 | 17 | 13 | 15 | 16 | 14 | 13 |  |  | 11 | 14.66667 | 14.2
| 75 | 26 | 18 | 21 | 22 | 18 | 18 |  |  | 15 | 20.5 | 19.4
| 100 | 50 | 30 | 39 | 31 | 33 | 32 |  |  | 19 | 35.83333 | 33
| 105 | 54 | 30 | 44 | 37 | 38 | 36 |  |  | 21 | 39.83333 | 37
| 110 | 60 | 37 | 49 | 42 | 42 | 40 |  |  | 24 | 45 | 42
| 115 | 65 | 42 | 52 | 42 | 47 | 45 |  |  | 30 | 48.83333 | 45.6
| 120 | 69 | 46 | 56 | 43 | 52 | 50 |  |  | 35 | 52.66667 | 49.4
| 125 | 79 | 49 | 63 | 55 | 59 | 57 |  |  | 39 | 60.33333 | 56.6
| 130 | 87 | 49 | 70 | 58 | 67 | 63 |  |  | 45 | 65.66667 | 61.4
| 135 | 99 | 59 | 79 | 61 | 75 | 71 |  |  | 50 | 74 | 69
| 140 | 113 | 66 | 90 | 66 | 88 | 84 |  |  | 56 | 84.5 | 78.8
| 145 | 112 | 74 | 105 | 75 | 101 | 98 |  |  | 60 | 94.16667 | 90.6
| 150 | 140 | 82 | 119 | 81 | 118 | 113 |  |  | 69 | 108.8333 | 102.6
| 155 | 191 | 92 | 133 | 87 | 131 | 131 |  |  | 74 | 127.5 | 114.8
| 160 | 230 | 106 | 148 | 94 | 149 | 150 |  |  | 84 | 146.1667 | 129.4
| 165 | 269 | 122 | 179 | 103 | 177 | 171 |  |  | 94 | 170.1667 | 150.4
| 170 | 268 | 121 | 209 | 113 | 204 | 193 |  |  | 103 | 184.6667 | 168
| 175 | 378 | 158 | 237 | 125 | 238 | 215 |  |  | 122 | 225.1667 | 194.6
| 180 | 454 | 179 | 266 | 123 | 259 | 251 |  |  | 137 | 255.3333 | 215.6
| 185 | 519 | 242 | 290 | 151 | 296 | 280 |  |  | 156 | 296.3333 | 251.8
| 190 | 593 | 273 | 336 | 167 | 336 | 303 |  |  | 172 | 334.6667 | 283
| 195 | 648 | 295 | 373 | 184 | 375 | 335 |  |  | 198 | 368.3333 | 312.4
| 200 | 727 | 316 | 410 | 205 | 418 | 348 |  |  | 225 | 404 | 339.4
| TAN | [8 empty] | DOE | ALL | PM
| Hours | IVB102-0-49 | 20-0-47 | 102-0-54 | 20-0-48 | 102-0-55 | 165-0-21 | 18 | 20 | IVB101-0-6 | 29°C (AVG) | PM 1011 (AVG)
| 0 | 2.47 | 1.77 | 2.33 | 1.92 | 2.23 | 2.25 |  |  | 2.35 | 2.161667 | 2.1
| 25 | 2.43 | 1.06 | 1.73 | 1.46 | 1.86 | 1.98 |  |  | 2.37 | 1.753333 | 1.618
| 50 | 3.26 | 1.65 | 2.03 | 1.5 | 2.36 | 2.14 |  |  | 1.93 | 2.156667 | 1.936
| 75 | 3.37 | 2.2 | 2.53 | 1.78 | 2.36 | 3.19 |  |  | 2.35 | 2.571667 | 2.412
| 100 | 3.84 | 2.24 | 2.95 | 2.35 | 3.15 | 3.33 |  |  | 2.88 | 2.976667 | 2.804
| 125 | 3.66 | 2.53 | 3.54 | 2.16 | 3.65 | 3.61 |  |  | 3.02 | 3.191667 | 3.098
| 150 | 4.65 | 3.07 | 3.82 | 2.27 | 4.29 | 4.24 |  |  | 3.23 | 3.723333 | 3.538
| 175 | 5.27 | 3.11 | 4.25 | 2.71 | 4.51 | 4.38 |  |  | 3.67 | 4.038333 | 3.792
| 200 | 5.32 | 3.47 | 6.02 | 3.03 | 5.19 | 5.11 |  |  | 4.1 | 4.69 | 4.564
| TBN | [8 empty] | DOE | ALL | PM
| Hours | IVB102-0-49 | 20-0-47 | 102-0-54 | 20-0-48 | 102-0-55 | 165-0-21 | 18 | 20 | IVB101-0-6 | 29°C (AVG) | PM 1011 (AVG)
| 0 | 6.4 | 6.36 | 6.4 | 6.42 | 6.4 | 6.4 |  |  | 5.9 | 6.396667 | 6.396
| 25 | 5.8 | 4.8 | 5.5 | 4.95 | 5.3 | 2.93 |  |  | 5.6 | 4.88 | 4.696
| 50 | 4 | 3.08 | 3.9 | 3.24 | 3.9 | 2.8 |  |  | 4 | 3.486667 | 3.384
| 75 | 3.2 | 2.75 | 3.3 | 2.63 | 3 | 2.6 |  |  | 2.8 | 2.913333 | 2.856
| 100 | 2.6 | 1.93 | 2.6 | 2.13 | 2.2 | 2.2 |  |  | 2.3 | 2.276667 | 2.212
| 125 | 1.8 | 1.18 | 1.9 | 1.42 | 1.5 | 1.5 |  |  | 1.8 | 1.55 | 1.5
| 150 | 1.6 | 0.47 | 1.3 | 0.78 | 1.2 | 1.1 |  |  | 1.3 | 1.075 | 0.97
| 175 | 1.2 | 0.11 | 1.3 | 0.26 | 0.7 | 0.9 |  |  | 0.8 | 0.745 | 0.654
| 200 | 1 | 0.05 | 0.7 | 0.05 | 0.4 | 0.8 |  |  | 0.8 | 0.5 | 0.4
| H2O | [8 empty] | DOE | ALL | PM
| Hours | IVB102-0-49 | 20-0-47 | 102-0-54 | 20-0-48 | 102-0-55 | 165-0-21 | 18 | 20 | 102-0-2 | 29°C (AVG) | PM 1011 (AVG)
| 0 | 226 | 243 | 260 | 228 | 235 | 244 |  |  | 0 | 239.3333 | 242
| 25 | 1141 | 854 | 1091 | 870 | 965 | 1035 |  |  | 846 | 992.6667 | 963
| 50 | 1194 | 1135 | 1272 | 1103 | 992 | 981 |  |  | 1246 | 1112.833 | 1096.6
| 75 | 1851 | 1251 | 1505 | 1199 | 1392 | 1258 |  |  | 1691 | 1409.333 | 1321
| 100 | 1727 | 1428 | 1660 | 1312 | 1486 | 1706 |  |  | 1618 | 1553.167 | 1518.4
| 125 | 1097 | 1434 | 1740 | 1338 | 1608 | 1773 |  |  | 1797 | 1498.333 | 1578.6
| 150 | 1453 | 1640 | 1865 |  | 1710 | 1923 |  |  | 1686 | 1718.2 | 1784.5
| 175 | 1880 | 1709 | 1684 |  | 1637 | 2077 |  |  | 2087 | 1797.4 | 1776.75
| 200 | 2136 | 1671 | 1995 |  | 2211 | 1538 |  |  | 2238 | 1910.2 | 1853.75
| Coolant Flow | 80 | 80 | 80 | 80 | 80 | 80 | 80 | 80 | delta T | 80 | 80
| Rocker Cover Flow | 120 | 120 | 120 | 120 | 120 | 120 | 120 | 120 | max | 120 | 120
| Blowby Gas Temp. | 29 | 29 | 29 | 29 | 29 | 29 | 29 | 29 | n/a | 29 | 29
| Comment | PROVE-OUT | PRECISION | PRECISION | PRECISION | PRECISION | PRECISION | PRECISION | PRECISION | N = 1 | N = 6 | N = 5
|  | TEST | MATRIX | MATRIX | MATRIX | MATRIX | MATRIX | MATRIX | MATRIX
|  |  | SwRI STD 2 | IAR STD 1 | SwRI STD 2 | IAR STD 1 | IAR STD 2 | SwRI STD 2 | SwRI STD 2
|  |  | RUN 1 | RUN 2 | RUN 2 | RUN 3 | RUN 2 | RUN 5 | RUN 5

## 1012
ASTM REO 1012
| Wear Results, Oil Consumption, Engine Runs and Hours | [10 empty] | DOE | ALL | PM
|  | 102-0-47 | 18-0-29 | 165-0-16 | TRN8DFBTB | 165-0-19 | 18-0-33 | 18 | 20 | 102 | 165 | DOE 1012 (AVG) | 29°C (AVG) | PM 1012 (AVG) | 100-0-6 | 101-0-8
w/o Talc Powder | Intake Lifter Average Volume Loss, mm3 | 1.14 | 0.98 | 1.41 | 1.95 | 2.18 | 1.76 |  |  |  |  | 0.84 | 1.57 | 1.97 | 0.7 | 0.98 | 0.84
w/ Talc Powder | Intake Lifter Average Volume Loss, mm3 | 1.28 | 1.23 | 1.53 | 1.96 | 2.32 | 2.22 |  |  |  |  | N/A | 1.756667 | 2.27
| Intake Lifter Average Area Loss, µm2 | 127523.79 |  | 159638.669 |  | 213585.97 | 197420 |  |  |  |  | 109192.945 | 174542.1 | 205502.985 | 102010.71 | 116375.18 | 109192.945
w/o Talc Powder | Exhaust Lifter Average Volume Loss, mm3 | 0.768 |  | 0.56 |  | 0.68 | 0.9 |  |  |  |  | 0.86 | 0.727 | 0.79 | 1.11 | 0.61 | 0.86
w/ Talc Powder | Exhaust Lifter Average Volume Loss, mm3 |  |  |  |  | 0.93 | 1.41 |  |  |  |  | N/A | 1.17 | 1.17
| Exhaust Lifter Average Area Loss, µm2 | 73304.932 |  | 64658.473 |  | 74683.89 | 93133 |  |  |  |  | 70401.985 | 76445.07375 | 83908.445 | 81629.48 | 59174.49 | 70401.985
| Oil Consumption, g | 560.38 |  | 236.18 |  | 709.8 | [5 empty] | 64.45 | 502.12 | 709.8 | 28.3 | 100.6 | 64.45
| Engine Runs | 4 |  | 4 | 1 | 7 | [5 empty] | --- | --- | ---
| Engine Hours | 909.5 |  | 893 |  | 1567 | [5 empty] | --- | --- | ---
| Fe | [10 empty] | DOE | ALL | PM
| Hours | 102-0-47 | 18-0-29 | 165-0-16 | TRN8DFBTB | 165-0-19 | 18-0-33 | 18 | 20 | 102 | 165 | DOE 1012 (AVG) | 29°C (AVG) | PM 1012 (AVG)
| 0 | 0 | 0 | 0 | 1 | 0 | 0 |  |  |  |  | 0 | 0.1666667 | 0
| 25 | 12 | 14 | 14 | 12 | 11 | 14 |  |  |  |  | 14.5 | 12.83333 | 12.5
| 50 | 16 | 19 | 20 | 15 | 17 | 23 |  |  |  |  | 14.5 | 18.33333 | 20
| 75 | 23 | 24 | 25 | 20 | 23 | 30 |  |  |  |  | 18 | 24.16667 | 26.5
| 100 | 32 | 30 | 33 | 29 | 39 | 42 |  |  |  |  | 20.5 | 34.16667 | 40.5
| 105 | 29 | 35 | 39 | 33 | 44 | 48 |  |  |  |  | 21.5 | 38 | 46
| 110 | 39 | 40 | 45 | 37 | 49 | 54 |  |  |  |  | 22.5 | 44 | 51.5
| 115 | 44 | 44 | 50 | 43 | 55 | 62 |  |  |  |  | 24 | 49.66667 | 58.5
| 120 | 49 | 44 | 56 | 47 | 61 | 68 |  |  |  |  | 25.5 | 54.16667 | 64.5
| 125 | 52 | 52 | 72 | 54 | 68 | 72 |  |  |  |  | 27.5 | 61.66667 | 70
| 130 | 55 | 56 | 77 | 60 | 77 | 83 |  |  |  |  | 30 | 68 | 80
| 135 | 53 | 60 | 84 | 72 | 83 | 90 |  |  |  |  | 33 | 73.66667 | 86.5
| 140 | 63 | 60 | 88 | 77 | 94 | 98 |  |  |  |  | 39 | 80 | 96
| 145 | 69 | 60 | 95 | 86 | 104 | 96 |  |  |  |  | 37.5 | 85 | 100
| 150 | 77 | 75 | 98 | 96 | 120 | 124 |  |  |  |  | 42.5 | 98.33333 | 122
| 155 | 82 | 81 | 104 | 108 | 134 | 132 |  |  |  |  | 47.5 | 106.8333 | 133
| 160 | 89 | 86 | 112 | 118 | 153 | 144 |  |  |  |  | 51.5 | 117 | 148.5
| 165 | 98 | 85 | 118 | 133 | 176 | 161 |  |  |  |  | 56 | 128.5 | 168.5
| 170 | 96 | 98 | 128 |  | 199 | 183 |  |  |  |  | 61 | 140.8 | 191
| 175 | 118 | 104 | 142 |  | 222 | 206 |  |  |  |  | 66.5 | 158.4 | 214
| 180 | 139 | 113 | 157 |  | 247 | 226 |  |  |  |  | 71 | 176.4 | 236.5
| 185 | 173 | 120 | 171 | 219 | 275 | 250 |  |  |  |  | 79 | 201.3333 | 262.5
| 190 | 204 | 128 | 182 |  | 309 | 275 |  |  |  |  | 86 | 219.6 | 292
| 195 | 237 | 138 | 198 |  | 344 | 300 |  |  |  |  | 93 | 243.4 | 322
| 200 | 277 | 155 | 214 | 328 | 380 | 333 |  |  |  |  | 102.5 | 281.1667 | 356.5
| TAN | [10 empty] | DOE | ALL | PM
| Hours | 102-0-47 | 18-0-29 | 165-0-16 | TRN8DFBTB | 165-0-19 | 18-0-33 | 18 | 20 | 102 | 165 | DOE 1012 (AVG) | 29°C (AVG) | PM 1012 (AVG)
| 0 | 1.79 | 1.71 | 1.94 | 1.86 | 2.02 | 1.59 |  |  |  |  | 1.85 | 1.818333 | 1.805
| 25 | 1.93 | 1.1 | 1.7 | 1.44 | 1.74 | 1.19 |  |  |  |  | 1.66 | 1.516667 | 1.465
| 50 | 2.4 | 1.45 | 2.51 | 1.78 | 1.97 | 1.41 |  |  |  |  | 1.97 | 1.92 | 1.69
| 75 | 3.07 | 1.91 | 2.87 | 2.14 | 2.63 | 1.95 |  |  |  |  | 2.535 | 2.428333 | 2.29
| 100 | 3.37 | 1.86 | 3.38 | 2.69 | 3 | 1.85 |  |  |  |  | 2.98 | 2.691667 | 2.425
| 125 | 3.92 | 2.18 | 3.96 | 2.75 | 3.26 | 2.17 |  |  |  |  | 3.145 | 3.04 | 2.715
| 150 | 3.97 | 2.48 | 4.83 | 2.5 | 3.6 | 2.64 |  |  |  |  | 3.325 | 3.336667 | 3.12
| 175 | 4.63 | 2.72 | 5.94 |  | 4.34 | 2.56 |  |  |  |  | 3.985 | 4.038 | 3.45
| 200 | 4.84 | 2.95 | 7.75 |  | 5.37 | 3.08 |  |  |  |  | 4.44 | 4.798 | 4.225
| TBN | [10 empty] | DOE | ALL | PM
| Hours | 102-0-47 | 18-0-29 | 165-0-16 | TRN8DFBTB | 165-0-19 | 18-0-33 | 18 | 20 | 102 | 165 | DOE 1012 (AVG) | 29°C (AVG) | PM 1012 (AVG)
| 0 | 7.8 | 7.38 | 7.5 | 7.01 | 7.2 | 6.94 |  |  |  |  | 6.935 | 7.305 | 7.07
| 25 | 6.5 | 5.88 | 6.6 | 6.25 | 6.3 | 5.55 |  |  |  |  | 6.35 | 6.18 | 5.925
| 50 | 5.2 | 3.91 | 4.7 | 2.6 | 4.2 | 3.52 |  |  |  |  | 5.45 | 4.021667 | 3.86
| 75 | 4.4 | 3.58 | 3.7 | 2.95 | 3.4 | 2.96 |  |  |  |  | 4.9 | 3.498333 | 3.18
| 100 | 3.7 | 3.01 | 3.6 | 2.21 | 2.7 | 2.37 |  |  |  |  | 3.25 | 2.931667 | 2.535
| 125 | 1.8 | 2.22 | 3.1 | 1.57 | 2.2 | 1.58 |  |  |  |  | 2.85 | 2.078333 | 1.89
| 150 | 1.6 | 1.44 | 2.4 | 1.18 | 1.5 | 0.82 |  |  |  |  | 2.45 | 1.49 | 1.16
| 175 | 1.5 | 0.83 | 2.9 |  | 0.9 | 0.29 |  |  |  |  | 1.6 | 1.284 | 0.595
| 200 | 1.3 | 0.48 | 1.5 |  | 0.8 | 0.06 |  |  |  |  | 0.7 | 0.828 | 0.43
| H2O | [10 empty] | DOE | ALL | PM
| Hours | 102-0-47 | 18-0-29 | 165-0-16 | TRN8DFBTB | 165-0-19 | 18-0-33 | 18 | 20 | 102 | 165 | 102-0-2 | 29°C (AVG) | PM 1012 (AVG)
| 0 | 0 | 180 | 141 |  | 189 | 126 |  |  |  |  | 0 | 127.2 | 157.5
| 25 | 1087 | 928 | 915 |  | 1039 | 795 |  |  |  |  | 846 | 952.8 | 917
| 50 | 1315 | 986 | 1241 |  | 1109 | 1412 |  |  |  |  | 1246 | 1212.6 | 1260.5
| 75 | 1467 | 1266 | 1364 |  | 1446 | 1600 |  |  |  |  | 1691 | 1428.6 | 1523
| 100 | 1523 | 1448 | 1568 |  | 1676 | 1790 |  |  |  |  | 1618 | 1601 | 1733
| 125 | 1628 | 1621 | 1677 |  | 1737 | 1719 |  |  |  |  | 1797 | 1676.4 | 1728
| 150 | 1677 | 1611 | 1647 |  | 1708 | 1953 |  |  |  |  | 1686 | 1719.2 | 1830.5
| 175 | 1865 | 1765 | 1927 |  | 2221 | [5 empty] | 2087 | 1944.5 | 2221
| 200 | 1953 | 1736 | 1770 |  | 2204 | [5 empty] | 2238 | 1915.75 | 2204
| Coolant Flow | 80 | 80 | 80 | 80 | 80 | 80 | 80 | 80 | 80 | 80 | delta T | 80 | 80
| Rocker Cover Flow | 120 | 120 | 120 | 120 | 120 | 120 | 120 | 120 | 120 | 120 | max | 120 | 120
| Blowby Gas Temp. | 29 | 29 | 29 | 29 | 29 | 29 | 29 | 29 | 29 | 29 | n/a | 29 | 29
| Comment | PROVE-OUT | PROVE-OUT | PROVE-OUT | PROVE-OUT | PRECISION | PRECISION | PRECISION | PRECISION | PRECISION | PRECISION | N = 2 | N = 6 | N = 2
|  | TEST | TEST | TEST | TEST | MATRIX | MATRIX | MATRIX | MATRIX | MATRIX | MATRIX
[6 empty] | IAR STD 2 | SwRI STD 1 | SwRI STD 1 | SwRI STD 2 | IAR STD 1 | IAR STD 2
[6 empty] | RUN 1 | RUN 2 | RUN 3 | RUN 3 | RUN 4 | RUN 5
PM 1012 (AVG)