## VID Matrix - Step 1
VID MATRIX - STEP 1 | 1 | 2 | 3 | 4 | 5 | 6 | 7 | 8 | 9 | 10 | 11 | 12 | 13 | 14 | 15 | 16 | 17 | 18 | 19 | 20 | 21 | 22 | 23 | 24 | 25 | 26 | 27 | 28 | 29 | 30 | 31 | 32 | 33
MATRIX LAB | IAR | IAR | IAR | IAR | IAR | IAR | IAR | IAR | IAR | IAR | IAR | IAR | IAR | IAR | IAR | IAR | SwRI | SwRI | SwRI | SwRI | SwRI | SwRI | SwRI | SwRI | SwRI | SwRI | SwRI | SwRI | SwRI | SwRI | SwRI | SwRI | SwRI
MATRIX STAND NO. | 1 | 1 | 1 | 1 | 1 | 1 | 1 | 1 | 2 | 2 | 2 | 2 | 2 | 2 | 2 | 2 | 3 | 3 | 3 | 3 | 3 | 3 | 3 | 3 | 4 | 4 | 4 | 4 | 4 | 4 | 4 | 4 | 4
OIL CODE | A | R | J | K | P | C | A | D | N | B | T | L | O | C | A | B | X | I | S | E | Q | C | X | B | D | G | F | H | M | C | X | D | D
TECHNOLOGY | 1 | 2 | 1 | 3 | 3 | 3 | 1 | 2 | 3 | 1 | 2 | 2 | 3 | 3 | 1 | 1 | 3 | 1 | 2 | 1 | 2 | 3 | 3 | 1 | 2 | 1 | 1 | 1 | 3 | 3 | 3 | 2 | 2
BASE OIL | IIA | IIIA | IIIB | IIIA | IIIA | IIB | IIA | IIB | IIA | IIIA | IIIA | IIIB | IIIA | IIB | IIA | IIIA | IIIB | IIIA | IIA | IIIA | IIIA | IIB | IIIB | IIIA | IIB | IIA | IIIB | IIB | IIIA | IIB | IIIB | IIB | IIB
VISCOSITY GRADE | 5W-20 | 0W-30 | 5W-30 | 0W-20 | 10W-30 | 5W-30 | 5W-20 | 10W-30 | 5W-30 | 0W-30 | 10W-30 | 0W-20 | 5W-30 | 5W-30 | 5W-20 | 0W-30 | 0W-20 | 5W-30 | 10W-30 | 5W-20 | 0W-20 | 5W-30 | 0W-20 | 0W-30 | 10W-30 | 5W-30 | 0W-30 | 5W-30 | 5W-20 | 5W-30 | 0W-20 | 10W-30 | 10W-30
CMIR NUMBER | 69671 | 69457 | 69743 | 69454 | 69456 | 69742 | 69736 | 69453 | 69455 | 69759 | 69745 | 69744 | 69746 | 69737 | 69672 | 69760 | 69450 | 69757 | 69492 | 69763 | 69493 | 69731 | 69451 | 69978 | 69447 | 69755 | 69735 | 69734 | 69733 | 69732 | 69452 | 69448 | 70140
START DATE | 2009-01-12 | 2009-01-19 | 2009-01-26 | 2009-02-02 | 2009-02-09 | 2009-02-16 | 2009-02-23 | 2009-03-02 | 2009-01-12 | 2009-01-19 | 2009-01-26 | 2009-02-02 | 2009-02-09 | 2009-02-16 | 2009-02-23 | 2009-03-02 | 2009-01-12 | 2009-01-19 | 2009-01-26 | 2009-02-03 | 2009-02-10 | 2009-02-17 | 2009-02-24 | 2009-03-03 | 2009-01-12 | 2009-01-19 | 2009-01-26 | 2009-02-03 | 2009-02-10 | 2009-02-17 | 2009-02-24 | 2009-03-03 | 2009-03-11
END-OF-TEST DATE | 2009-01-19 | 2009-01-26 | 2009-02-02 | 2009-02-09 | 2009-02-16 | 2009-02-23 | 2009-03-02 | 2009-03-09 | 2009-01-19 | 2009-01-26 | 2009-02-02 | 2009-02-09 | 2009-02-16 | 2009-02-23 | 2009-03-02 | 2009-03-09 | 2009-01-18 | 2009-01-26 | 2009-02-02 | 2009-02-10 | 2009-02-17 | 2009-02-24 | 2009-03-03 | 2009-03-10 | 2009-01-19 | 2009-01-26 | 2009-02-02 | 2009-02-10 | 2009-02-17 | 2009-02-24 | 2009-03-03 | 2009-03-10 | 2009-03-18
VALIDITY | bar: A to D
TMC CONFIRMED | Yes | Yes | Yes | Yes | Yes | Yes | Yes | Yes | Yes | Yes | Yes | Yes | Yes | Yes | Yes | Yes | Yes | Yes | Yes | Yes | Yes | Yes | Yes | Yes | Yes | Yes | Yes | Yes | Yes | Yes | Yes | Yes | Yes
ASTM NOTIFIED | Yes | Yes | Yes | Yes | Yes | Yes | Yes | Yes | Yes | Yes | Yes | Yes | Yes | Yes | Yes | Yes | Yes | Yes | Yes | Yes | Yes | Yes | Yes | Yes | Yes | Yes | Yes | Yes | Yes | Yes | Yes | No | Yes
Results
FEI1, % | 1.9 | 1.41 | 1.38 | 1.71 | 1.06 | 1.16 | 1.04 | 0.81 | 1.49 | 1.26 | 0.87 | 1.3 | 1.12 | 1.16 | 1.42 | 0.94 | 1.98 | 1.37 | 1.57 | 1.62 | 1.8 | 1.71 | 1.95 | 1.03 | 1.13 | 0.98 | 1.16 | 1.02 | 1.57 | 1.51 | 1.72 | Operationally | 0.97
FEI2, % | 1.36 | 1.18 | 0.4 | 1.07 | 0.48 | 0.63 | 1.31 | 0.62 | 0.85 | 0.5 | 0.71 | 0.85 | 0.35 | 0.34 | 1.05 | 0.79 | 1.68 | 1.31 | 1.12 | 1.27 | 1.58 | 1.2 | 1.09 | 1.07 | 1.01 | 0.94 | 1.08 | 1.26 | 0.75 | 0.78 | 0.83 | invalid due | 0.77
Oil Consumption, ml | 800 | 600 | 600 | 600 | 400 | 700 | 800 | 600 | 700 | 800 | 500 | 800 | 600 | 800 | 800 | 800 | 600 | 600 | 500 | 500 | 600 | 900 | 800 | 600 | 800 | 600 | 700 | 600 | 500 | 1000 | 800 | to torque | 800
Baseline shift BLB1 BLB2, % | 0.31 | 0.15 | 0.39 | 0.39 | 0.25 | 0.18 | 0.12 | 0.28 | 0.17 | 0.24 | 0.35 | 0.08 | -0.05 | 0.13 | 0.19 | 0.16 | 0.28 | 0.3 | 0.15 | 0.11 | 0.26 | 0.06 | 0.16 | 0.12 | 0.26 | -0.02 | 0.1 | 0.19 | 0.05 | 0.28 | 0.14 | system | 0.24
Baseline shift BLB2 BLBA, % | -1.29 | -0.38 | -0.05 | -0.36 | -0.52 | -0.44 | -0.56 | -0.57 | -0.4 | -0.46 | -0.2 | -0.22 | -0.48 | -0.67 | -0.3 | -0.47 | -0.03 | 0.09 | -0.33 | -0.47 | 0.02 | -0.1 | 0.13 | -0.66 | -0.17 | -0.24 | -0.33 | -0.29 | -0.23 | -0.46 | -0.29 | failure | -0.52
Engine Hrs @ EOT | 486 | 643 | 800 | 957 | 1114 | 1271 | 1428 | 1585 | 652 | 810 | 967 | 1124 | 1281 | 1441 | 1599 | 1766 | 332 | 483 | 636 | 794 | 947 | 1100 | 1254 | 1407 | 1315 | 1471 | 1633 | 1795 | 1949 | 2102 | 2256 |  | 2567

## VID Matrix - Step 2
VID MATRIX - STEP 2 | 1 | 2 | 3 | 4 | 5 | 6 | 7 | 8 | 9 | 10 | 11 | 12
MATRIX LAB | IAR | IAR | IAR | IAR | IAR | IAR | SwRI | SwRI | SwRI | SwRI | SwRI | SwRI
MATRIX STAND NO. | 1 | 1 | 1 | 2 | 2 | 2 | 3 | 3 | 3 | 4 | 4 | 4
OIL CODE | D | A | X | D | X | A | D | A | X | D | X | A
TECHNOLOGY | 2 | 1 | 3 | 2 | 3 | 1 | 2 | 1 | 3 | 2 | 3 | 1
BASE OIL | IIB | IIA | IIIB | IIB | IIIB | IIA | IIB | IIA | IIIB | IIB | IIIB | IIA
VISCOSITY GRADE | 10W-30 | 5W-20 | 0W-20 | 10W-30 | 0W-20 | 5W-20 | 10W-30 | 5W-20 | 0W-20 | 10W-30 | 0W-20 | 5W-20
CMIR NUMBER | 70136 | 70135 | 70386 | 70138 | 70376 | 70383 | 70131 | 70378 | 70132 | 70141 | 70382 | 70379
START DATE | 2009-03-09 | 2009-03-17 | 2009-03-24 | 2009-03-09 | 2009-03-17 | 2009-03-24 | 2009-03-10 | 2009-03-18 | 2009-03-25 | 2009-03-18 | 2009-03-25 | 2009-04-01
END-OF-TEST DATE | 2009-03-17 | 2009-03-24 | 2009-03-31 | 2009-03-17 | 2009-03-24 | 2009-03-31 | 2009-03-18 | 2009-03-25 | 2009-04-01 | 2009-03-25 | 2009-04-01 | 2009-04-08
VALIDITY | PO | PO | PO | PO | PO | PO | PO | PO | PO | PO | PO | PO
TMC CONFIRMED | Yes | Yes | Yes | Yes | Yes | Yes | Yes | Yes | Yes | Yes | Yes | Yes
Results
FEI1, % | 0.96 | 1.29 | 1.52 | 0.62 | 1.18 | 1.11 | 1.28 | 1.47 | 1.74 | 1.08 | 1.59 | 1.46
FEI2, % | 0.84 | 0.95 | 0.66 | 0.73 | 0.54 | 1.2 | 0.98 | 1.07 | 1.23 | 0.66 | 0.83 | 0.82
Oil Consumption, ml | 600 | 800 | 800 | 700 | 900 | 1000 | 500 | 700 | 800 | 1000 | 800 | 800
Baseline shift BLB1 BLB2, % | 0.2 | 0.07 | 0.05 | 0.29 | 0.29 | 0.2 | 0.13 | 0.15 | 0.19 | 0.16 | -0.06 | 0.14
Baseline shift BLB2 BLBA, % | -0.41 | -0.35 | -0.48 | -0.3 | -0.43 | -0.36 | -0.13 | -0.63 | -0.17 | -0.14 | -0.21 | -0.02
Engine Hrs @ EOT | 1744 | 1901 | 2058 | 1923 | 2080 | 2237 | 1563 | 1716 | 1869 | 2722 | 2875 | 3029

## VID Matrix - Supplemental
VID Matrix - Supplemental | 1 | 2 | 3 | 4 | 5 | 6 | 7 | 8 | 9 | 10 | 11 | 12
LAB | B | B | B | D | D | D | D | D | D | F | F | F
STAND NO. | 1 | 1 | 1 | 1 | 1 | 1 | 2 | 2 | 2 | 1 | 1 | 1
OIL CODE | D | A | X | D | A | X | D | X | A | D | X | A
TECHNOLOGY | 2 | 1 | 3 | 2 | 1 | 3 | 2 | 3 | 1 | 2 | 3 | 1
BASE OIL | IIB | IIA | IIIB | IIB | IIA | IIIB | IIB | IIIB | IIA | IIB | IIIB | IIA
VISCOSITY GRADE | 10W-30 | 5W-20 | 0W-20 | 10W-30 | 5W-20 | 0W-20 | 10W-30 | 0W-20 | 5W-20 | 10W-30 | 0W-20 | 5W-20
CMIR NUMBER | 70137 | 70145 | 70147 | 70148 | 70398 | 70409 | 70149 | 70153 | 70503 | 70395 | 70394 | 70391
START DATE | 2009-03-05 | 2009-03-29 | 2009-04-05 | 2009-03-12 | 2009-03-19 | 2009-03-26 | 2009-03-11 | 2009-03-19 | 2009-03-26 | 2009-03-19 | 2009-03-26 | 2009-04-03
END-OF-TEST DATE | 2009-03-12 | 2009-04-05 | 2009-04-12 | 2009-03-19 | 2009-03-26 | 2009-04-02 | 2009-03-18 | 2009-03-26 | 2009-04-02 | 2009-03-26 | 2009-04-01 | 2009-04-10
VALIDITY | PO | PO | PO | PO | PO | PO | PO | PO | PO | PO | PO | PO
TMC CONFIRMED | Yes | Yes | Yes | Yes | Yes | Yes | Yes | Yes | Yes | Yes | Yes | Yes
Results
FEI1, % | 0.83 | 1.16 | 1.41 | 0.96 | 1.3 | 1.64 | 0.57 | 1.2 | 1.04 | 0.85 | 1.27 | 1.25
FEI2, % | 0.54 | 1 | 0.69 | 0.85 | 0.89 | 0.69 | 0.43 | 0.6 | 0.82 | 0.64 | 0.77 | 0.95
Oil Consumption, ml | 500 | 1050 | 700 | 800 | 600 | 800 | 1000 | 800 | 900 | 1000 | 900 | 1100
Baseline shift BLB1 BLB2, % | 0.07 | 0.22 | -1.44 | 0.29 | 0.28 | -0.02 | 0.47 | 0.3 | -0.05 | 0.21 | -0.02 | -0.03
Baseline shift BLB2 BLB3, % | -- | -- | -0.12 | -- | -- | -- | 0.35 | -- | -- | -- | -- | --
Baseline shift BLB2 BLBA, % | -0.07 | -0.08 | 0 | -0.56 | -0.57 | -0.49 | -0.81 | -0.78 | -0.49 | -0.28 | -0.03 | -0.35
Engine Hrs @ EOT | 1058 | 1406 | 1570 | 793 | 952 | 1110 | 1969 | 2150 | 2309 | 2614 | 2770 | 2971

## Shell Sponsored Tests
Shell Sponsored Tests | 1 | 2 | 3 | 4 | 5 | 6 | 7 | 8
LAB | IAR | IAR | IAR | IAR | SW | SW | SW | SW
STAND NO. | 5 | 5 | 5 | 5 | 6 | 6 | 6 | 6
OIL CODE | L35 | L37 | L38 | L40 | L35 | L37 | L38 | L40
TECHNOLOGY | 2 | 2 | 3 | 3 | 2 | 2 | 3 | 3
BASE OIL | High VI Grp III | High VI Grp III | High VI Grp III | High VI Grp III | High VI Grp III | High VI Grp III | High VI Grp III | High VI Grp III
VISCOSITY GRADE | 0W-20 | 5W-30 | 0W-20 | 5W-30 | 0W-20 | 5W-30 | 0W-20 | 5W-30
CMIR NUMBER | 70667 | 70668 | 70669 | 70670 | 70674 | 70673 | 70672 | 70671
START DATE | 2009-03-24 | 2009-03-09 | 2009-03-17 | 2009-03-31 | 2009-03-31 | 2009-03-09 | 2009-03-16 | 2009-03-23
END-OF-TEST DATE | 2009-03-31 | 2009-03-16 | 2009-03-24 | 2009-04-07 | 2009-04-07 | 2009-03-16 | 2009-03-23 | 2009-03-30
Results
FEI1, % | 1.13 | 0.63 | 1.31 | 1.2 | 1.27 | 0.95 | 1.67 | 1.36
FEI2, % | 0.81 | 0.8 | 0.93 | 0.53 | 1.42 | 1.17 | 1.37 | 0.81
Oil Consumption, ml | 400 | 200 | 400 | 300 | 800 | 500 | 500 | 500
Baseline shift BLB1 BLB2, % | 0.05 | 0.27 | 0.11 | 0.13 | 0.05 | 0.13 | 0.25 | 0.17
Baseline shift BLB2 BLB3, % | -- | -- | -- | -- | -- | -- | -- | --
Baseline shift BLB2 BLBA, % | -0.05 | 0.24 | -0.59 | -0.22 | -0.46 | -0.07 | -0.34 | -0.23
Engine Hrs @ EOT | 1218 | 905 | 1062 | 1374 | 771 | 313 | 466 | 619