## Chem
CW-16-28 | Matrix 2 | Oil Code: | 1011
TEST |  |  | GAS | [19 empty] | KF |  |  | TGA% | VIS | VIS
HRS | OX | NI | DIL. % | Sn | Fe | Mo | Cr | P | Zn | Pb | Ni | Ba | B | Si | Mn | Mg | Al | Ca | Cu | Ag | Na | K | H20 | TAN | TBN | Soot | 100 C | 40 C | Dip | BBY
0 | 0 | 0 | 0.1 | 1 | 1 | 82 | 0 | 774 | 863 | 0 | 0 | 0 | 241 | 16 | 0 | 9 | 6 | 2229 | 2 | 0 | 3 | 0 | 290 | 2.4 | 6.2 | 0.088 | 7.378 | 37.71
24 | 3.26 | 8.016 | 4.8 | 0 | 12 | 77 | 0 | 715 | 789 | 3 | 0 | 1 | 196 | 26 | 1 | 8 | 4 | 2063 | 30 | 0 | 10 | 0 | 488 | 2.2 | 5.3 | 0.169 | 5.873 | 27.28 | 147 | 72.06
48 | 5.127 | 9.988 | 5.3 | 1 | 17 | 75 | 0 | 696 | 768 | 2 | 1 | 2 | 147 | 19 | 1 | 9 | 4 | 2014 | 33 | 0 | 4 | 3 | 316 | 2.3 | 4 | 0.246 | 5.669 | 26.24 | 143 | 70.6
72 | 7.306 | 14.55 | 5.2 | 1 | 24 | 75 | 0 | 690 | 757 | 0 | 1 | 2 | 110 | 26 | 1 | 8 | 8 | 2004 | 34 | 0 | 2 | 0 | 473 | 2.6 | 3.1 | 0.561 | 5.586 | 25.87 | 145 | 67.44
96 | 9.466 | 20.39 | 4.5 | 1 | 31 | 73 | 0 | 678 | 751 | 1 | 1 | 2 | 73 | 21 | 1 | 8 | 5 | 1976 | 33 | 0 | 10 | 1 | 468 | 3.9 | 2.3 | 0.671 | 5.591 | 26.04 | 139 | 68.41
120 | 11.69 | 26.55 | 5.2 | 0 | 43 | 73 | 3 | 683 | 765 | 4 | 1 | 2 | 59 | 36 | 4 | 11 | 10 | 1969 | 35 | 3 | 7 | 3 | 425 | 3.2 | 1.2 | 0.813 | 5.516 | 25.6 | 139 | 66.39 | 68.98 | 120hr AVG
144 | 13.98 | 33.4 | 4.5 | 0 | 51 | 73 | 1 | 666 | 768 | 2 | 1 | 2 | 30 | 19 | 1 | 9 | 0 | 1961 | 36 | 0 | 12 | 7 | 591 |  | 1 | 0.943 |  |  | 133 | 69.49
168 | 17.59 | 39.98 | 4.1 | 0 | 67 | 73 | 1 | 662 | 765 | 1 | 0 | 2 | 28 | 32 | 2 | 9 | 2 | 1937 | 37 | 0 | 5 | 6 |  |  | 0.9 | 1.099 |  |  | 131 | 68.09
192 | 20.95 | 46.29 | 4.8 | 1 | 87 | 70 | 1 | 642 | 743 | 3 | 2 | 2 | 31 | 24 | 2 | 10 | 10 | 1916 | 37 | 0 | 7 | 9 |  |  |  | 1.331 |  |  | 125 | 68.96
216 | 24.39 | 52.43 |  | 0 | 129 | 72 | 1 | 645 | 771 | 3 | 1 | 1 | 24 | 22 | 4 | 12 | 9 | 1938 | 38 | 0 | 10 | 8 |  |  |  | 1.534 |  |  | 124 | 67.93

## Measurement
meas't | hours | Average | COV | %delta, to BI | in. delta to BI
after BI | 0 | -0.002804408 | -1.163% | 0% | 0
EOT | 216 | 0.02868545 | 0.203% | 0.146% | 0.03148986