## Sheet1
Ford Ref Oil |  | Test Date | Long S/L rampamps | Short S/L ramps | Long BB ramp | Short BB ramp | Full 6th cycle | Short 6th cycle | Eng Run# | Eng # | Interim meas | EOT Meas | caliper meas | Rig meas | oil batch
Afton CW-015-0012 | 0.096 | 1/16/2015 |  | ü | ü |  | ü |  | 1 | 13-03 | 0,72,144,216 |  |  |  | FRO
Afton CW-015-0022 | 0.109 | 10/9/2015 | ü |  | ü |  | ü |  | 3 | 15-01 | 0 |  |  |  | FRO
Ashland | In prog
IAR 93-0-4 | 0.1367 | 11/04/2014 | ü |  | ü |  | ü |  | 3 | ICW3 | 24hr |  | 0.1367 |  | CW Ref Oil
IAR 93-0-7 | 0.129 | 01/22/2015 | ü |  | ü |  | ü |  | 2 | ICW5 | 24hr |  | 0.129 |  | ATO
IAR 93-0-11 | 0.1058 | 04/19/2015 | ü |  | ü |  | ü |  | 1 | ICW7 | 2 |  | 0.1058 |  | ATO
IAR 94-0-22 | 0.1071 | 02/10/2015 | ü |  | ü |  | ü |  | 1 | ICW6 | 24hr |  | 0.1071 |  | ATO
IAR 95-0-14 | 0.0968 | 11/14/2014 | ü |  | ü |  | ü |  | 2 | CW4 | 24hr |  | 0.0968 |  | A
IAR 95-0-18 | 0.1057 | 2/24/2015 | ü |  | ü |  | ü |  | 1 | CW5 | 2 |  | 0.1057 |  | ATO
IAR 95-0-20 | 0.121 | 5/4/2015 | ü |  | ü |  | ü |  | 1 | CW6 | 24hr |  | 0.121 |  | ATO
IAR 93-0-19 | 0.1295 | 2015-09-09 | ü |  | ü |  | ü |  | 2 | CW10 | 0 |  | 0.1103 | 0.1295 | ATO
SWRI 27-2 | 0.0921
SWRI 8-18 | 0.0945
SWRI 27-11 | 0.0998
avg
Low Wear Oil
Afton CW-015-0015 | 0.0518276 | 3/30/2015 |  | ü | ü |  | ü |  | 4 | 13-03 | 0,72,144,216,264,312 |  |  |  | LWO
Afton CW-015-0023 | 0.0758 | 10/23/2015 | ü |  | ü |  | ü |  | 2 | 15-02 | 0 |  |  |  | LWO
Ashland | Sched
Ashland | Sched
IAR 93-0-8 | 0.06585933 | 02/13/2015 | ü |  | ü |  | ü |  | 3 | ICW5 | 24hr |  | 0.06585933 |  | LWO
IAR 93-12 | 0.06003369 | 5/11/2015 | ü |  | ü |  | ü |  | 2 | ICW7 | 24hr |  | 0.06003369 |  | LWO
IAR 95-19 | 0.0753 | 4/10/2015 | ü |  | ü |  | ü |  | 2 | CW5 | 24hr |  | 0.0753 |  | LWO
SWRI 27-3 | 0.0653
SWRI 8-17 | 0.0741
Tech 0W-16
IAR 93-0-17 | 0.111 | 8/2/2015 | ü |  |  | ü |  | ü | 1 | CW10 | 0 |  | 0.098 | 0.111 | Tech1