## Oct 2013 Non-Lubrited Matrix
| Industry Oil Code (TMC Oil) | Test Version (Standard or Canadian) | Lab | Stand | Test Hardware | EOT Date | Conditioning |  | Test |  | Test Length | Fill Volume | Modified Break In | Test EOT Early? | Pinion Rating |  |  |  |  | Ring Rating |  |  |  |  | Broken Tooth | Broken Tooth Location | Free-form Comment
Test | IND | TVERSION | LTMSLAB | LTMSAPP | TESTHARD | LTMSDATE | Speed | Load | Speed | Load | Hours | mL |  |  | WEAR | RIDG | RIPP | SPIT | SCOR | WEARR | RIDGR | RIPPR | SPITR | SCORR |  |  | COMMENT
Phase 1 Test Redesign Matrix
1 | 134 | STANDARD | B | 361 | NONLUBRITED | 20131012 | 682 | 375 | 124 | 1650 | 8.5 | 950 | No | Yes | 6 | 4 | 5 | 8 | 10 | 4 | 4 | 10 | 9.8 | 10 | Yes | Ring
2 | 155 | STANDARD | B | 361 | NONLUBRITED | 20131013 | 682 | 375 | 124 | 1650 | 16.5 | 950 | No | No | 7 | 10 | 10 | 9.9 | 10 | 7 | 10 | 10 | 9.9 | 10 | No
3 | 117 | STANDARD | B | 361 | NONLUBRITED | 20131014 | 682 | 375 | 124 | 1500 | 16.5 | 1075 | No | No | 7 | 7 | 9 | 9.9 | 10 | 7 | 9 | 10 | 9.9 | 10 | No
4 | 117 | STANDARD | B | 361 | NONLUBRITED | 20131015 | 682 | 375 | 160 | 1500 | 14.4 | 950 | No | Yes | 3 | 3 | 10 | 7 | 6 | 4 | 3 | 10 | 9 | 9 | Yes | Ring & Pinion | 6/24 broken pinion/ring gear teeth
5 | 117 | STANDARD | B | 361 | NONLUBRITED | 20131017 | 682 | 375 | 100 | 1500 | 16.5 | 1200 | No | No | 9 | 9 | 10 | 9.9 | 10 | 9 | 10 | 10 | 9.9 | 10 | No
6 | 117 | STANDARD | B | 361 | NONLUBRITED | 20131026 | 682 | 375 | 124 | 1350 | 16.5 | 950 | No | No | 7 | 4 | 5 | 9.9 | 10 | 7 | 6 | 10 | 9.9 | 10 | No
7 | 117 | STANDARD | B | 361 | NONLUBRITED | 20131027 | 682 | 375 | 160 | 1650 | 16.5 | 1075 | No | No | 4 | 3 | 8 | 7 | 6 | 6 | 4 | 6 | 8 | 10 | Yes |  | Most ring gear teeth cracked.
8 | 117 | STANDARD | B | 361 | NONLUBRITED | 20131029 | 682 | 375 | 124 | 1650 | 16.5 | 1200 | No | No | 7 | 8 | 8 | 9.9 | 10 | 8 | 10 | 10 | 10 | 10 | No
9 | 117 | STANDARD | B | 361 | NONLUBRITED | 20131030 | 682 | 375 | 160 | 1350 | 16.5 | 1200 | No | No | 7 | 9 | 9 | 9.9 | 10 | 7 | 10 | 10 | 10 | 10 | No
10 | 117 | STANDARD | B | 361 | NONLUBRITED | 20131031 | 682 | 375 | 100 | 1350 | 16.5 | 1075 | No | No | 8 | 10 | 10 | 9.9 | 10 | 8 | 10 | 10 | 9.9 | 10 | No
11 | 117 | STANDARD | B | 361 | NONLUBRITED | 20131101 | 682 | 375 | 100 | 1650 | 16.5 | 950 | No | No | 8 | 10 | 10 | 9.9 | 10 | 9 | 10 | 10 | 9.9 | 10 | No
12 | 134 | STANDARD | B | 361 | NONLUBRITED | 20131102 | 682 | 375 | 124 | 1650 | 16.5 | 1200 | No | No | 6 | 5 | 10 | 9.9 | 10 | 7 | 8 | 10 | 10 | 10 | No
13 | 134 | STANDARD | B | 361 | NONLUBRITED | 20131103 | 682 | 375 | 160 | 1350 | 16.5 | 1200 | No | No | 7 | 9 | 8 | 9.9 | 10 | 7 | 9 | 9 | 9.9 | 10 | No
14 | 117 | STANDARD | B | 361 | NONLUBRITED | 20131104 | 682 | 375 | 124 | 1650 | 16.5 | 1200 | No | No | 6 | 9 | 6 | 9.9 | 10 | 7 | 10 | 8 | 10 | 10 | No
15 | 117 | STANDARD | B | 361 | NONLUBRITED | 20131105 | 682 | 375 | 160 | 1350 | 16.5 | 1200 | No | No | 7 | 10 | 8 | 9.9 | 10 | 7 | 9 | 9 | 10 | 10 | No

## AAM 218 Non-lubrited Matrix
Industry Oil Code (TMC Oil) | Test Version (Standard or Canadian) | Hardware Identification | Lab | Stand | Test Hardware | EOT Date | Pinion Rating |  |  |  |  | Ring Rating |  |  |  |  | Free-form Comment
IND | TVERSION | SERIALNO | LTMSLAB | LTMSAPP | TESTHARD | LTMSDATE | WEAR | RIDG | RIPP | SPIT | SCOR | WEARR | RIDGR | RIPPR | SPITR | SCORR | COMMENT
16.5 hour, 1650 lb-ft torque, Highly Modified Break-In
134 | STANDARD |  | D |  | NONLUBRITED |  | 7 | 6 | 9 | 9.9 | 10 | 7 | 7 | 10 | 10 | 10 | Highly Modified Break-In Run
134 | STANDARD | GGAD12047085304 | D |  | NONLUBRITED | 20130514 | 6 | 6 | 9 | 9.9 | 10 | 7 | 7 | 10 | 10 | 10 | Highly Modified Break-In Run
134 | STANDARD | GGAD12063092213 | A |  | NONLUBRITED | 20130716 | 6 | 3 | 7 | 9.9 | 10 | 6 | 7 | 10 | 10 | 10 | Non-lubrited AAM Zeta axle - Batch 2012. Conducted per SwRI highly modified break-in. 950 ml oil charge. Standard temp. Matrix test.
134 | STANDARD |  | B |  | NONLUBRITED | 20130720 | 5 | 4 | 7 | 9.8 | 10 | 7 | 5 | 10 | 10 | 10 | Test stopped at 7.8 hours due to broken teeth.
1-B | STANDARD | GGAD12047074125 | D |  | NONLUBRITED | 20130612 | 4 | 4 | 8 | 9.9 | 10 | 5 | 5 | 9 | 9.9 | 10 | Highly Modified Break-In Run Test stopped at 6 hours due to vibration.
1-B | STANDARD | GGAD12047092818 | D |  | NONLUBRITED | 20130620 | 4 | 4 | 8 | 9.9 | 10 | 5 | 5 | 9 | 9.9 | 10 | Highly Modified Break-In Run Test stopped at 5:25 due to vibration
1-B | STANDARD | GGAD12063113 | B |  | NONLUBRITED | 20130730 | [10 empty] | Invalid Test Pinion Ratings: 6 Wear, 5 Ridge, 6 Ripple, 10 Spit, 10 Score. Ring Ratings: 7 Wear, 6 Ridge, 10 Ripple, 10 Spit, 10 Score.
1-B | STANDARD |  | G |  | NONLUBRITED | 20130917 | 6 | 3 | 5 | 9.8 | 10 | 6 | 4 | 8 | 9.8 | 10 | 7 pinion teeth broken, 10 ring gear teeth broken, failure at 11.5 hours
1-B | STANDARD | GGAD12063092024 | A |  | NONLUBRITED | 20130731 | 6 | 7 | 7 | 9.9 | 10 | 6 | 7 | 8 | 9.9 | 10 | Non-lubrited AAM Zeta axle - Batch 2012. Conducted per SwRI highly modified break-in. 950 ml oil charge. Standard temp. Matrix test.
155 | STANDARD | GGAD12047080902 | D |  | NONLUBRITED | 20130627 | 7 | 9 | 10 | 10 | 10 | 7 | 10 | 10 | 10 | 10 | Highly Modified Break-In Run
155 | STANDARD | No tag on axle | A |  | NONLUBRITED | 20130720 | 7 | 8 | 9 | 9.9 | 10 | 8 | 9 | 9 | 9.9 | 10 | Non-lubrited AAM Zeta axle - Batch 2012. Conducted per SwRI highly modified break-in. 950 ml oil charge. Standard temp. Matrix test.
155 | STANDARD | GGAD12063112 | B |  | NONLUBRITED | 20130731 | 7 | 10 | 10 | 9.9 | 10 | 8 | 10 | 10 | 9.9 | 10
16.5 hour, 1500 lb-ft torque, Highly Modified Break-In
1-B | STANDARD |  | G |  | NONLUBRITED | 20130917 | [10 empty] | broken teeth at 14.5 hours

## AAM 218 Non-lubrited Develop
Industry Oil Code (TMC Oil) | Test Version (Standard or Canadian) | Hardware Identification | Lab | Stand | Test Hardware | EOT Date | Pinion Rating |  |  |  |  | Ring Rating |  |  |  |  | Free-form Comment
IND | TVERSION | SERIALNO | LTMSLAB | LTMSAPP | TESTHARD | LTMSDATE | WEAR | RIDG | RIPP | SPIT | SCOR | WEARR | RIDGR | RIPPR | SPITR | SCORR | COMMENT
16.5 hour, 1650 lb-ft torque
134 | STANDARD | GGAD120036- - - - - | B |  | NONLUBRITED | 20120413 | [10 empty] | AAM Zeta axle - Batch 2012. Conducted per Lubrizol proposed procedure. Test ran for 11hrs. - all teeth broken, catastrophic failure. Last 5 digits of serial number missing.
134 | STANDARD | GGAD12063093932 | A | 5 | NONLUBRITED | 20120414 | 6 | 6 | 8 | 9.9 | 10 | 6 | 6 | 10 | 9.9 | 10 | AAM Zeta axle - Batch 2012. Conducted per Lubrizol proposed procedure.
134 | STANDARD | GGAD12063092414 | B |  | NONLUBRITED | 20120427 | [5 empty] | 5 | 6 | 10 | 9.9 | 10 | AAM Zeta axle - Batch 2012. Conducted per Lubrizol proposed procedure. Test ran for 11.25hrs. - all teeth broken, pinion unrateable.
134 | STANDARD | GGAD12047090125 | D | 3 | NONLUBRITED | 20120515 | 7 | 7 | 7 | 9.9 | 10 | 7 | 8 | 9 | 10 | 10 | AAM Zeta axle - Batch 2012. Conducted per Lubrizol proposed procedure. Broken teeth on pinion. Damage to ring. Shut down due to vibration at 15 hrs 37 min (on test).
134 | STANDARD | GGAD12063112723 | D | 3 | NONLUBRITED | 20120519 | 7 | 7 | 9 | 9.9 | 10 | 7 | 7 | 9 | 9.9 | 10 | AAM Zeta axle - Batch 2012. Conducted per Lubrizol proposed procedure.
134 | STANDARD | GGAD12063134922 | B |  | NONLUBRITED | 20120521 | 6 | 4 | 7 | 5 | 10 | 6 | 4 | 10 | 9.9 | 10 | AAM Zeta axle - Batch 2012. Conducted per Lubrizol proposed procedure. High vibration at 8.5hrs. - pinion teeth cracked.
134 | STANDARD | GGAD12047081449 | D | 3 | NONLUBRITED | 20120524 | 7 | 7 | 10 | 9.9 | 10 | 7 | 8 | 10 | 9.9 | 10 | AAM Zeta axle - Batch 2012. Conducted per Lubrizol proposed procedure. Shutdown due to excessive vibration at 5:01 test hours.
134 | STANDARD |  | G |  | NONLUBRITED | 20120822 | 7 | 5 | 9 | 9.9 | 10 | 7 | 5 | 9 | 9.9 | 10 | AAM Zeta axle - Batch 2012. Conducted per Lubrizol proposed procedure. Light coast side scoring observed
152-1 | STANDARD |  | B |  | NONLUBRITED | 20121101 | 7 | 10 | 10 | 9.9 | 10 | 7 | 10 | 10 | 9.9 | 10 | Non-lubrited AAM Zeta axle - Batch 2012. Conducted per Lubrizol proposed procedure.
152-1 | CANADIAN |  | B |  | NONLUBRITED | 20121103 | 7 | 10 | 10 | 9.9 | 10 | 7 | 10 | 10 | 9.9 | 10 | Non-lubrited AAM Zeta axle - Batch 2012. Conducted per Lubrizol proposed procedure.
155 | STANDARD | GGAD12047090210 | D | 3 | NONLUBRITED | 20120504 | 7 | 7 | 10 | 10 | 10 | 7 | 7 | 10 | 10 | 10 | Non-lubrited AAM Zeta axle - Batch 2012. Conducted per Lubrizol proposed procedure. Cracked tooth on ring gear
155 | STANDARD | GGAD12063093332 | B |  | NONLUBRITED | 20120621 | 8 | 9 | 10 | 9.9 | 9 | 8 | 9 | 10 | 9.9 | 10 | Non-lubrited AAM Zeta axle - Batch 2012. Conducted per Lubrizol proposed procedure.
155 | STANDARD | GGRD12063092600 | A | 5 | NONLUBRITED | 20120721 | 7 | 8 | 10 | 9.9 | 10 | 7 | 8 | 10 | 9.9 | 10 | This is a non-lubrited AAM Zeta axle - Batch 2012. Conducted per Lubrizol proposed procedure.
1-A | STANDARD |  | A | 5 | NONLUBRITED | 20120804 | 6 | 6 | 8 | 9.9 | 10 | 6 | 7 | 9 | 9.9 | 10 | Non-lubrited AAM Zeta axle - Batch 2012. Conducted per Lubrizol proposed procedure.
1-A | STANDARD |  | G |  | NONLUBRITED | 20120830 | [5 empty] | 6 | 6 | 8 |  |  | Non-lubrited AAM Zeta axle - Batch 2012. Conducted per Lubrizol proposed procedure. Non-interpretable. Distress - Heavy to Catastrophic. Broken teeth on pinion and ring.
1-B | STANDARD |  | A | 5 | NONLUBRITED | 20120807 | 3 | 6 | 7 | 9.9 | 10 | 5 | 6 | 9 | 10 | 10 | Non-lubrited AAM Zeta axle - Batch 2012. Conducted per Lubrizol proposed procedure.
1-B | STANDARD |  | G |  | NONLUBRITED | 20120905 | 5 | 3 | 9 | 9.8 | 10 | 6 | 5 | 8 | 9 | 10 | Non-lubrited AAM Zeta axle - Batch 2012. Conducted per Lubrizol proposed procedure.
16.5 hour, 1350 lb-ft torque
134 | STANDARD | GGAD12063093015 | A | 5 | NONLUBRITED | 20120830 | 6 | 6 | 8 | 9.9 | 10 | 7 | 7 | 10 | 10 | 10 | AAM Zeta axle - Batch 2012. Conducted per Lubrizol proposed procedure. This ran at 1350 lb-ft torque.
134 | STANDARD | GGAD12063093135 | B |  | NONLUBRITED | 20120830 | 7 | 10 | 9 | 9.9 | 10 | 7 | 10 | 10 | 9.9 | 10 | AAM Zeta axle - Batch 2012. Conducted per Lubrizol proposed procedure. This ran at 1350 lb-ft torque.
16.5 hour, 1500 lb-ft torque
134 | STANDARD | GGAS22928327218 | A | 5 | NONLUBRITED | 20120831 | 6 | 5 | 9 | 9.9 | 10 | 6 | 6 | 10 | 9.9 | 10 | AAM Zeta axle - Batch 2012. Conducted per Lubrizol proposed procedure. This ran at 1500 lb-ft torque.
152-1 | STANDARD | GGAD12063113036 | G |  | NONLUBRITED | 20120827 | 7 | 8 | 9 | 9.9 | 10 | 7 | 10 | 9 | 9.9 | 10 | 1500 torque, 16.5 hours. This was supposed to be 134 but we had a mix up during oil assignment and 152-1 was ran instead.
11 hour, 1650 lb-ft torque
134 | STANDARD | GGAD12063111151 | G |  | NONLUBRITED | 20120912 | 6 | 4 | 8 | 9.9 | 10 | 7 | 5 | 9 | 9.9 | 10 | AAM Zeta axle - Batch 2012. Conducted per Lubrizol proposed procedure. This ran at 1650 lb-ft torque for 11hrs.
134 | STANDARD | GGAD12063094027 | A | 5 | NONLUBRITED | 20120912 | 7 | 5 | 8 | 9.9 | 10 | 7 | 6 | 9 | 9.9 | 10 | AAM Zeta axle - Batch 2012. Conducted per Lubrizol proposed procedure. This ran a special test length of 11 hours.
152-1 | STANDARD | GGAD12063112939 | G |  | NONLUBRITED | 20120915 | 8 | 9 | 9 | 9.9 | 10 | 8 | 9 | 8 | 9.9 | 10 | AAM Zeta axle - Batch 2012. Conducted per Lubrizol proposed procedure. This ran a special test length of 11 hours.
152-1 | STANDARD | GGAD12063123814 | A | 5 | NONLUBRITED | 20120917 | 7 | 7 | 10 | 10 | 10 | 7 | 10 | 10 | 10 | 10 | AAM Zeta axle - Batch 2012. Conducted per Lubrizol proposed procedure. This ran a special test length of 11 hours.
152-1 | CANADIAN | GGAD12063112848 | G |  | NONLUBRITED | 20120921 | 7 | 9 | 10 | 9.9 | 10 | 7 | 10 | 9 | 9.9 | 10 | 1650 torque, 11 hours, Problems controlling to Canadian conditions with current valve setup (3 nozzles @ 100% on)
152-1 | CANADIAN | GGAD12063110037 | B |  | NONLUBRITED | 20120925 | 7 | 10 | 10 | 9.9 | 10 | 7 | 10 | 10 | 10 | 10 | AAM Zeta axle - Batch 2012. 11 hr test length, 1650 lb-ft torque.
152-1 | CANADIAN | GGAD12063113138 | G |  | NONLUBRITED | 20121009 | 7 | 9 | 8 | 9.9 | 10 | 8 | 10 | 9 | 9.9 | 10 | 1650 torque, 11 hours, Problems controlling to Canadian conditions with current valve setup (3 nozzles @ 100% on)
155 | STANDARD | GGAD12063111331 | G |  | NONLUBRITED | 20120922 | 7 | 8 | 9 | 9.9 | 10 | 7 | 9 | 9 | 9.9 | 10 | 1650 torque, 11 hours
155 | STANDARD | GGAD12063094334 | B |  | NONLUBRITED | 20120925 | 7 | 7 | 9 | 9.9 | 10 | 7 | 9 | 10 | 9.9 | 10 | AAM Zeta axle - Batch 2012. 11 hr test length, 1650 lb-ft torque.
1-A | STANDARD | GGAD12063092127 | A | 5 | NONLUBRITED | 20120926 | 6 | 5 | 5 | 10 | 10 | 7 | 7 | 9 | 10 | 10 | AAM Zeta axle - Batch 2012. Conducted per Lubrizol proposed procedure. 11 hrs.
1-A | STANDARD | GGAD1206311115 | G |  | NONLUBRITED | 20121006 | 7 | 7 | 8 | 9.9 | 10 | 7 | 7 | 8 | 9.9 | 10 | AAM Zeta axle - Batch 2012. Conducted per Lubrizol proposed procedure. 11 hrs.
1-A | CANADIAN | GGAD12063093512 | A | 5 | NONLUBRITED | 20121130 | 7 | 9 | 9 | 9.9 | 10 | 8 | 9 | 9 | 9.9 | 10 | Ran Lubrizol recommended test conditions except ran oil set points as L-37 Canadian. Used Oil 1-A. Non-lubrited AAM Zeta axle - Batch 2012.
1-B | STANDARD | GGAD12063093822 | A | 5 | NONLUBRITED | 20120927 | 6 | 6 | 7 | 9.9 | 10 | 6 | 7 | 10 | 10 | 10 | AAM Zeta axle - Batch 2012. Conducted per Lubrizol proposed procedure. 11 hrs.
1-B | STANDARD | GGAD12063103742 | G |  | NONLUBRITED | 20121005 | 5 | 4 | 9 | 9.7 | 10 | 6 | 5 | 9 | 9.7 | 10 | AAM Zeta axle - Batch 2012. Conducted per Lubrizol proposed procedure. 11 hrs.
1-B | CANADIAN | GGAD12063093242 | A | 5 | NONLUBRITED | 20121214 | 7 | 9 | 9 | 9.9 | 10 | 7 | 9 | 9 | 9.9 | 10 | Ran Lubrizol recommended test conditions except ran oil set points as L-37 Canadian. Used Oil 1-B. Non-lubrited AAM Zeta axle - Batch 2012.
11 hour, 1650 lb-ft torque, Overfilled (1450ml)
1-A | STANDARD | GGAD12063091633 | G |  | NONLUBRITED | 20121126 | 7 | 9 | 9 | 9.9 | 10 | 7 | 9 | 10 | 9.9 | 10 | 1650 torque, 11 hours - 1450 ml fill
1-B | STANDARD | N/A | G |  | NONLUBRITED | 20121128 | 7 | 10 | 9 | 9.9 | 10 | 7 | 10 | 9 | 9.9 | 10 | 1650 torque, 11 hours - 1450 ml fill
134 | STANDARD | N/A | G |  | NONLUBRITED | 20121206 | 7 | 8 | 8 | 9.9 | 10 | 7 | 10 | 9 | 9.9 | 10 | 1650 torque, 11 hours - 1450 ml fill
11 hour, 1650 lb-ft torque, Highly Modified Break-In
1-B | STANDARD |  | A |  | NONLUBRITED | 20130403 | 7 | 9 | 9 | 10 | 10 | 8 | 10 | 10 | 10 | 10 | Highly Modified Break-In Run
134 | STANDARD | GGAD12063112 | B |  | NONLUBRITED | 20130411 | 6 | 5 | 10 | 9.9 | 10 | 7 | 6 | 10 | 9.9 | 10 | Highly Modified Break-In Run

## AAM 218 Lubrited Develop
Industry Oil Code (TMC Oil) | Test Version (Standard or Canadian) | Hardware Identification | Lab | Stand | Test Hardware | EOT Date | Pinion Rating |  |  |  |  | Ring Rating |  |  |  |  | Free-form Comment
IND | TVERSION | SERIALNO | LTMSLAB | LTMSAPP | TESTHARD | LTMSDATE | WEAR | RIDG | RIPP | SPIT | SCOR | WEARR | RIDGR | RIPPR | SPITR | SCORR | COMMENT
16.5 hour, 1650 lb-ft torque
134 | STANDARD | GGAD12063130725 | D | 3 | LUBRITED | 20120505 | 7 | 6 | 9 | 9.9 | 10 | 7 | 7 | 10 | 10 | 10 | AAM Zeta axle - Batch 2012. Conducted per Lubrizol proposed procedure. 7 spall on inner cone of head bearing.
134 | STANDARD | GGAD12063122708 | A | 5 | LUBRITED | 20120720 | 6 | 5 | 10 | 10 | 10 | 6 | 6 | 10 | 10 | 10 | AAM Zeta axle - Batch 2012. Conducted per Lubrizol proposed procedure.
134 | STANDARD |  | G |  | LUBRITED | 20120804 | 6 | 5 | 9 | 9.9 | 10 | 7 | 6 | 8 | 9.9 | 10 | AAM Zeta axle - Batch 2012. Conducted per Lubrizol proposed procedure.
155 | STANDARD | GGAD12063132945 | B |  | LUBRITED | 20120406 | 7 | 7 | 9 | 9.9 | 10 | 7 | 8 | 10 | 9.9 | 10 | AAM Zeta axle - Batch 2012. Conducted per Lubrizol proposed procedure.
155 | STANDARD | GGAD12063124110 | A | 5 | LUBRITED | 20120425 | 7 | 8 | 9 | 9.9 | 10 | 8 | 9 | 10 | 9.9 | 10 | AAM Zeta axle - Batch 2012. Conducted per Lubrizol proposed procedure.
155 | STANDARD | GGAD12063140809 | D | 3 | LUBRITED | 20120517 | 7 | 7 | 10 | 9.9 | 10 | 7 | 8 | 10 | 10 | 10 | AAM Zeta axle - Batch 2012. Conducted per Lubrizol proposed procedure.
155 | STANDARD | GGAD120631- - - - - | D | 3 | LUBRITED | 20120518 | 7 | 8 | 10 | 9.9 | 10 | 7 | 8 | 10 | 9.9 | 10 | AAM Zeta axle - Batch 2012. Conducted per Lubrizol proposed procedure. Last 5 digits of serial number missing.