## Gleason Aug 2013 - Current
Lab | Gear Batch | Gear Number | Run Number | Test Version | Hardware Type | Oil | CMIR | EOT Date | Housing | Pinion |  |  |  |  | Ring |  |  |  |  | Comments
[10 empty] | Wear | Ridge | Ripple | Spitt | Score | Wear | Ridge | Ripple | Spitt | Score
D | 3 | 001 | 3-110 | Standard | Non-lubrited | 134 | 83422 | 2013-08-02 | G-1 | 6 | 7 | 9 | 9.9 | 10 | 7 | 7 | 10 | 9.9 | 10 | Shutdown at 7hrs 2min for 11:20 min due to high left torque. Restarted and ran through full duration. Chipping on pinion.
D | 3 | 007 | 3-116 | Standard | Non-lubrited | 134 | 95815 | 2013-08-23 | G-3 | 7 | 6 | 9 | 9.9 | 10 | 7 | 6 | 9 | 2 | 10 | 2 broken teeth on ring.
D | 3 | 008 | 3-117 | Standard | Non-lubrited | 134 | 95816 | 2013-08-24 | G-1 | 7 | 6 | 10 | 9.9 | 10 | 7 | 7 | 10 | 9.9 | 10 | Chipping on pinion.
D | 3 | 1354684-18 | 3-138 | Standard | Non-lubrited | 134 | 90200, 90201, 90202 | 2014-01-09 | - | 7 | 7 | 10 | 3 | 10 | 7 | 7 | 10 | 3 | 10 | Tooth breakage- test terminated at 7hrs 15 min. Chipping on pinion. Broken tooth on pinion. 2 broken teeth on ring. Test temp out for 13 min 13 sec [1.3%].
D | 3 | 1354684-16 | 3-139 | Standard | Non-lubrited | 134 | 90203, 90204, 90205 | 2014-01-11 | - | 6 | 5 | 6 | 9.8 | 10 | 7 | 5 | 7 | 9.9 | 10 | Test temp out for 4 min [0.4%].
G | 3 | 1354682-11 | L-37-1--25 | Standard | Non-lubrited | 134 | 98625 | 2014-01-29 |  | 7 | 5 | 8 | 9.8 | 10 | 7 | 5 | 8 | 9.6 | 10
D | 3 | 1354684-8 | 3-150 | Standard | Non-lubrited | 152-2 | 98621 | 2014-01-24 | - | 7 | 9 | 9 | 9.9 | 10 | 7 | 10 | 10 | 9.9 | 10 | Test oil temp out 5 min 40 sec [0.7%].
D | 3 | 002 | 3-111 | Standard | Non-lubrited | 155-1 | 95818 | 2013-08-09 | G-1 | 7 | 9 | 10 | 9.9 | 10 | 7 | 10 | 10 | 10 | 10
D | 3 | 004 | 3-113 | Standard | Non-lubrited | 155-1 | 95819 | 2013-08-13 | G-3 | 7 | 9 | 9 | 9.9 | 10 | 7 | 10 | 10 | 10 | 10 | Power failure at 4hrs 25min. Shutdown for 14:08 min. Restarted and completed.
D | 3 | 006 | 3-115 | Standard | Non-lubrited | 155-1 | 95820 | 2013-08-22 | G-2 | 7 | 9 | 9 | 9.9 | 10 | 7 | 10 | 10 | 9.9 | 10
D | 3 | 1354684-12 | 3-147 | Standard | Non-lubrited | 155 | 90207, 90208, 90209 | 2014-01-20 | - | 7 | 10 | 10 | 9.9 | 10 | 7 | 10 | 10 | 10 | 10 | Test oil temp out for 5 min 40 sec [0.6%].
D | 3 | 003 | 3-112 | Standard | Non-lubrited | 1-B | - | 2013-08-11 | G-2 | 7 | 8 | 8 | 9.9 | 10 | 7 | 10 | 10 | 10 | 10
D | 3 | 1354684-1 | 3-136 | Standard | Non-lubrited | 117 | 96475, 96476 | 2014-01-07 | - | 7 | 8 | 9 | 9.9 | 10 | 7 | 8 | 9 | 9.9 | 10 | Shutdown for 4 min 41 sec, due to loss of process water (pump failure). Test temp out for 5 min [0.6%].
D | 3 | 1354684-24 | 3-137 | Standard | Non-lubrited | 117 | 96477, 96478 | 2014-01-09 | - | 7 | 8 | 8 | 9.9 | 10 | 7 | 8 | 10 | 9.9 | 10 | Test temp out for 4 min 20 sec [0.5%]
D | 3 | 1354684-15 | 3-140 | Standard | Non-lubrited | 117 | 96474, 96479 | 2014-01-12 | - | 7 | 8 | 9 | 9.9 | 10 | 7 | 8 | 10 | 9.9 | 10 | Test temp out for 5 min 20 sec [0.6%].
G | 3 | 1354682-3 | L-37-1-026 | Standard | Non-lubrited | 117 | 98624 | 2014-02-10 |  | 8 | 9 | 8 | 9.9 | 10 | 9 | 10 | 10 | 9.9 | 10
B | 3 | 1254654-20 | 361-273 | Standard | Non-lubrited | 117 | 96480 | 2014-03-07 |  | 9 | 5 | 6 | 9.9 | 10 | 9 | 10 | 10 | 10 | 10
D | 3 | 1354684-14 | 3-141 | Canadian | Non-lubrited | 134 | 98456 | 2014-01-13 | - | 6 | 6 | 7 | 9 | 10 | 6 | 6 | 7 | 9.9 | 10 | Chipping on pinion. Test temp out for 8 min 41 sec [0.9%].
D | 3 | 1354684-4 | 3-145 | Canadian | Non-lubrited | 152-1 | 90230, 90231, 90232 | 2014-01-17 | - | 7 | 9 | 10 | 9.9 | 10 | 7 | 10 | 10 | 10 | 10 | Test oil temp out for 10 min 40 sec [0.8%].
D | 3 | 1354684-7 | 3-146 | Canadian | Non-lubrited | 152-1 | 90233, 90234, 90235 | 2014-01-19 | - | 7 | 9 | 10 | 9.9 | 10 | 7 | 10 | 10 | 9.9 | 10 | Test oil temp out for 7 min 59 sec [0.8%].
D | 3 | 1354684-13 | 3-143 | Canadian | Non-lubrited | 117 | 98453 | 2014-01-15 | - | 7 | 10 | 10 | 10 | 10 | 7 | 10 | 10 | 10 | 10 | Test temp out for 10min 59 sec [0.3%].
D | 3 | 1354684-17 | 3-144 | Canadian | Non-lubrited | 117 | 98454 | 2014-01-16 | - | 7 | 9 | 10 | 9.9 | 10 | 7 | 9 | 10 | 9.9 | 10 | Shutdown for 4 hours 31 min due to loss of process water (pump failure). Test temp out for 9 min 40 sec [0.7%].
D | 3 | 013 | 3-121 | Standard | Non-lubrited | GL-5 off-the-shelf fluid with QPL # | - | 2013-09-05 | G-2/G-3 | 7 | 10 | 10 | 9.9 | 10 | 7 | 10 | 10 | 9.9 | 10 | Test oil temp out for 3 min 19 sec [0.3%].
D | 3 | 1354684-19 | 3-142 | High Temp | Non-lubrited | Commercial fluid; expected to fail. | - | 2014-01-14 | - | 5 | 5 | 6 | 7 | 10 | 5 | 5 | 6 | 9.8 | 10 | Chipping on pinion.
D | 3 | 1354684-9 | 3-148 | High Temp | Non-lubrited | Commercial fluid; off-the-shelf; 75W-140 | - | 2014-01-22 | - | 7 | 9 | 10 | 9.9 | 10 | 7 | 9 | 10 | 9.9 | 10
D | 3 | 1354684-2 | 3-149 | High Temp | Non-lubrited | Commercial fluid; expected to pass. | - | 2014-01-23 | - | 7 | 9 | 10 | 9.9 | 10 | 7 | 10 | 10 | 10 | 10
| Gear Batch | Gear Number | Run Number |  |  | Oil | CMIR | EOT Date | Housing | Pinion |  |  |  |  | Ring |  |  |  |  | Comments
[10 empty] | Wear | Ridge | Ripple | Spitt | Score | Wear | Ridge | Ripple | Spitt | Score
D | 3 | 005 | 3-114 | Standard | Non-lubrited | 1-B | - | 2013-08-14 | G-1 | 7 | 9 | 10 | 9.9 | 10 | 7 | 10 | 10 | 10 | 10 | Test invalid due to multiple shutdowns. Did not run full 24 hours.
D | 3 | 009 | 3-118 | Standard | Non-lubrited | Unconfirmed Fluid: 1-B | - | 2013-08-26 | G-2 | 7 | 8 | 6 | 9.9 | 10 | 8 | 9 | 9 | 9.9 | 10 | Pasty oil residue on ring and pinion. Not sludge. Test oil temp out for 4 min [0.4%].
D | 3 | 010 | 3-119 | Standard | Non-lubrited | Unconfirmed Fluid: 1-B | - | 2013-08-27 | G-3 | 7 | 6 | 7 | 9.9 | 10 | 7 | 9 | 10 | 9.9 | 10 | Test oil temp out for 3 min 40 sec [0.3%].
D | 3 | 011 | - | Standard | Non-lubrited | - | - | - | - | - | - | - | - | - | - | - | - | - | - | Unusual finish observed during CMM evaluation. Returned to Gleason because it had not been shot peened.
D | 3 | 012 | 3-120 | Standard | Non-lubrited | 134 | 95817 | 2013-08-29 | G-1 | - | - | - | - | - | - | - | - | - | - | EOT at 18 hr 22 min. No rating; broken teeth on ring and pinion; test did not complete.
[9 empty] | PASS | 5 min | 8 min | 8 min | 9.3 min | 10 min | 5 min | 8 min | 8 min | 9.3 min | 10 min

## Zeta Oct 2013 - Current
Industry Oil Code (TMC Oil) | Test Version (Standard or Canadian) | Hardware Identification | Lab | Stand | Test Hardware | EOT Date | Conditioning |  | Test |  | Test Length | Fill Volume | Modified Break In | Test EOT Early? | Pinion Rating |  |  |  |  | Ring Rating |  |  |  |  | Broken Tooth | Broken Tooth Location | Free-form Comment
IND | TVERSION | SERIALNO / Hardware ID | LTMSLAB | LTMSAPP | TESTHARD | LTMSDATE | Speed | Load | Speed | Load | Hours | mL |  |  | WEAR | RIDG | RIPP | SPIT | SCOR | WEARR | RIDGR | RIPPR | SPITR | SCORR |  |  | COMMENT
Phase 1 Test Redesign Matrix:
134 | STANDARD | L-100 | B | 361 | NONLUBRITED | 20131012 | 682 | 375 | 124 | 1650 | 8.5 | 950 | No | Yes | 6 | 4 | 5 | 8 | 10 | 4 | 4 | 10 | 9.8 | 10 | Yes | Ring
155 | STANDARD | L-32 | B | 361 | NONLUBRITED | 20131013 | 682 | 375 | 124 | 1650 | 16.5 | 950 | No | No | 7 | 10 | 10 | 9.9 | 10 | 7 | 10 | 10 | 9.9 | 10 | No
117 | STANDARD | L-20 | B | 361 | NONLUBRITED | 20131014 | 682 | 375 | 124 | 1500 | 16.5 | 1075 | No | No | 7 | 7 | 9 | 9.9 | 10 | 7 | 9 | 10 | 9.9 | 10 | No
117 | STANDARD | L-61 | B | 361 | NONLUBRITED | 20131015 | 682 | 375 | 160 | 1500 | 14.4 | 950 | No | Yes | 3 | 3 | 10 | 7 | 6 | 4 | 3 | 10 | 9 | 9 | Yes | Ring & Pinion | 6/24 broken pinion/ring gear teeth
117 | STANDARD | LX-40 | B | 361 | NONLUBRITED | 20131017 | 682 | 375 | 100 | 1500 | 16.5 | 1200 | No | No | 9 | 9 | 10 | 9.9 | 10 | 9 | 10 | 10 | 9.9 | 10 | No
117 | STANDARD | L58-58 | B | 361 | NONLUBRITED | 20131026 | 682 | 375 | 124 | 1350 | 16.5 | 950 | No | No | 7 | 4 | 5 | 9.9 | 10 | 7 | 6 | 10 | 9.9 | 10 | No
117 | STANDARD | L-40 | B | 361 | NONLUBRITED | 20131027 | 682 | 375 | 160 | 1650 | 16.5 | 1075 | No | No | 4 | 3 | 8 | 7 | 6 | 6 | 4 | 6 | 8 | 10 | Yes |  | Most ring gear teeth cracked.
117 | STANDARD | L8-38 | B | 361 | NONLUBRITED | 20131030 | 682 | 375 | 160 | 1350 | 16.5 | 1200 | No | No | 7 | 9 | 9 | 9.9 | 10 | 7 | 10 | 10 | 10 | 10 | No
117 | STANDARD | L89-50 | B | 361 | NONLUBRITED | 20131031 | 682 | 375 | 100 | 1350 | 16.5 | 1075 | No | No | 8 | 10 | 10 | 9.9 | 10 | 8 | 10 | 10 | 9.9 | 10 | No
117 | STANDARD | L23-57 | B | 361 | NONLUBRITED | 20131101 | 682 | 375 | 100 | 1650 | 16.5 | 950 | No | No | 8 | 10 | 10 | 9.9 | 10 | 9 | 10 | 10 | 9.9 | 10 | No
117 | STANDARD | L7-45 | B | 361 | NONLUBRITED | 20131111 | 682 | 375 | 160 | 1650 | 14.8 | 1200 | No | Yes | 4 | 4 | 10 | 9.3 | 7 | 3 | 3 | 10 | 9.3 | 10 | Yes | Pinion & Ring
117 | STANDARD | L-116-22 | B | 361 | NONLUBRITED | 20131112 | 682 | 375 | 100 | 1350 | 16.5 | 950 | No | No | 6 | 6 | 5 | 9.9 | 10 | 7 | 6 | 10 | 9.9 | 10 | No
117 | STANDARD | L7-45 | B | 361 | NONLUBRITED | 20131105 | 682 | 375 | 160 | 1350 | 16.5 | 1200 | No | No | 7 | 10 | 8 | 9.9 | 10 | 7 | 9 | 9 | 10 | 10 | No
117 | STANDARD | L108-110 | B | 361 | NONLUBRITED | 20131117 | 682 | 375 | 124 | 1500 | 16.5 | 1075 | No | No | 7 | 9 | 9 | 9.9 | 10 | 8 | 10 | 10 | 10 | 10 | No
134 | STANDARD | L93-39 | B | 361 | NONLUBRITED | 20131103 | 682 | 375 | 160 | 1350 | 16.5 | 1200 | No | No | 7 | 9 | 8 | 9.9 | 10 | 7 | 9 | 9 | 9.9 | 10 | No
134 | STANDARD | L34-20 | B | 361 | NONLUBRITED | 20131109 | 682 | 375 | 124 | 1500 | 16.5 | 1075 | No | No | 7 | 4 | 10 | 9.9 | 10 | 7 | 4 | 10 | 9.9 | 10 | No
134 | STANDARD | L10-37 | B | 361 | NONLUBRITED | 20131116 | 682 | 375 | 124 | 1500 | 16.5 | 1075 | No | No | 7 | 9 | 8 | 9.9 | 10 | 8 | 10 | 10 | 10 | 10 | No
V2 Breakin - Length Experiment:
117 | STANDARD | L75-13 | B | 361 | NONLUBRITED | 20131124 | 682 | 375 | 124 | 1650 | 16.5 | 1200 | V2 | No | 8 | 10 | 10 | 9.9 | 10 | 8 | 10 | 10 | 9.9 | 10 | No
117 | STANDARD | L124-26 | B | 361 | NONLUBRITED | 20131125 | 682 | 375 | 124 | 1650 | 16.5 | 1200 | V2 | No | 7 | 10 | 10 | 9.9 | 10 | 8 | 10 | 10 | 9.9 | 10 | No
117 | STANDARD | L86-12 | B | 361 | NONLUBRITED | 20131128 | 682 | 375 | 124 | 1650 | 18 | 1200 | V2 | No | 7 | 8 | 9 | 9.9 | 10 | 7 | 10 | 10 | 10 | 10 | No
117 | STANDARD | L112-8 | B | 361 | NONLUBRITED | 20131129 | 682 | 375 | 124 | 1650 | 20 | 1200 | V2 | No | 7 | 5 | 8 | 9.9 | 10 | 7 | 6 | 10 | 10 | 10 | No
117 | STANDARD | L7-116 | B | 361 | NONLUBRITED | 20131130 | 682 | 375 | 124 | 1650 | 22 | 1200 | V2 | No | 7 | 5 | 8 | 9.9 | 10 | 7 | 7 | 10 | 10 | 10 | No
Standard Conditions:
134 | STANDARD | L12-67 | B | 361 | NONLUBRITED | 20131102 | 682 | 375 | 124 | 1650 | 16.5 | 1200 | No | No | 6 | 5 | 10 | 9.9 | 10 | 7 | 8 | 10 | 10 | 10 | No
134 | STANDARD | L47-31 | B | 361 | NONLUBRITED | 20131110 | 682 | 375 | 124 | 1650 | 16.5 | 1200 | No | No | 6 | 4 | 9 | 9.4 | 10 | 7 | 4 | 10 | 9.9 | 10 | No
134 | STANDARD |  | B | 361 | NONLUBRITED | 20131208 | 682 | 375 | 124 | 1650 | 16.5 | 1200 | No | No | 6 | 4 | 10 | 9.9 | 10 | 7 | 5 | 10 | 9.9 | 10 | No
134 | STANDARD | L3-35 | B | 361 | NONLUBRITED | 20131217 | 682 | 375 | 124 | 1650 | 16.5 | 1200 | No | No | 7 | 9 | 8 | 9.9 | 10 | 7 | 9 | 10 | 9.9 | 10 | No
134 | STANDARD | 7090310 | G |  | NONLUBRITED | 20140114 | 682 | 375 | 124 | 1650 | 16.5 | 1200 | No | No | 8 | 9 | 8 | 9.9 | 10 | 9 | 9 | 10 | 9.9 | 10 | No
134 | STANDARD |  | G |  | NONLUBRITED | 20140122 | 682 | 375 | 124 | 1650 | 16.5 | 1200 | No | No | 7 | 9 | 9 | 9.9 | 10 | 7 | 10 | 10 | 9.9 | 10 | No
134 | STANDARD |  | A |  | NONLUBRITED
117 | STANDARD | L87-88 | B | 361 | NONLUBRITED | 20131029 | 682 | 375 | 124 | 1650 | 16.5 | 1200 | No | No | 7 | 8 | 8 | 9.9 | 10 | 8 | 10 | 10 | 10 | 10 | No
117 | STANDARD | L44-46 | B | 361 | NONLUBRITED | 20131104 | 682 | 375 | 124 | 1650 | 16.5 | 1200 | No | No | 6 | 9 | 6 | 9.9 | 10 | 7 | 10 | 8 | 10 | 10 | No
117 | STANDARD |  | B | 361 | NONLUBRITED | 20131208 | 682 | 375 | 124 | 1650 | 16.5 | 1200 | No | No | 7 | 9 | 9 | 9.9 | 10 | 7 | 9 | 10 | 9.9 | 10 | No
117 | STANDARD | L71-54 | B | 361 | NONLUBRITED | 20131209 | 682 | 375 | 124 | 1650 | 16.5 | 1200 | No | No | 7 | 10 | 10 | 9.9 | 10 | 7 | 10 | 10 | 9.9 | 10 | No
117 | STANDARD |  | G |  | NONLUBRITED | 20140116 | 682 | 375 | 124 | 1650 | 16.5 | 1200 | No | No | 7 | 9 | 8 | 9.9 | 10 | 8 | 10 | 9 | 9.9 | 10 | No
117 | STANDARD |  | A |  | NONLUBRITED | 20140122 | 682 | 375 | 124 | 1650 | 16.5 | 1200 | No | No | 7 | 9 | 7 | 9.9 | 10 | 7 | 9 | 9 | 9.9 | 10 | No
152 | STANDARD | LX-64 | B | 361 | NONLUBRITED | 20131220 | 682 | 375 | 124 | 1650 | 16.5 | 1200 | No | No | 7 | 9 | 10 | 9.9 | 10 | 8 | 10 | 10 | 10 | 10 | No
152 | STANDARD |  | B | 361 | NONLUBRITED | 20131221 | 682 | 375 | 124 | 1650 | 16.5 | 1200 | No | No | 7 | 10 | 10 | 9.9 | 10 | 8 | 10 | 10 | 10 | 10 | No
155 | STANDARD | L17-53 | B | 361 | NONLUBRITED | 20131119 | 682 | 375 | 124 | 1650 | 16.5 | 1200 | No | No | 7 | 10 | 10 | 9.9 | 10 | 9 | 10 | 10 | 10 | 10 | No
155 | STANDARD | L10-42 | B | 361 | NONLUBRITED | 20131214 | 682 | 375 | 124 | 1650 | 16.5 | 1200 | No | No | 7 | 10 | 10 | 9.9 | 10 | 7 | 10 | 10 | 9.9 | 10 | No
Canadian Conditions:
152 | CANADIAN |  | B | 361 | NONLUBRITED | 20140110 | 682 | 375 | 124 | 1650 | 16.5 | 1200 | No | No | 7 | 10 | 10 | 9.9 | 10 | 8 | 10 | 10 | 9.9 | 10 | No
152 | CANADIAN |  | B | 361 | NONLUBRITED | 20140116 | 682 | 375 | 124 | 1650 | 16.5 | 1200 | No | No | 8 | 10 | 10 | 9.9 | 10 | 8 | 10 | 10 | 9.9 | 10 | No
Standard Lubrited Conditions:
134 | STANDARD |  | G |  | LUBRITED | 20140118 | 682 | 375 | 124 | 1650 | 16.5 | 1200 | No | No | 7 | 9 | 9 | 9.9 | 10 | 7 | 9 | 9 | 9.9 | 10 | No
117 | STANDARD |  | G |  | LUBRITED | 20140121 | 682 | 375 | 124 | 1650 | 16.5 | 1200 | No | No | 7 | 9 | 9 | 9.9 | 10 | 9 | 10 | 10 | 9.9 | 10 | No

## AAM 218 Non-lubrited Matrix
Industry Oil Code (TMC Oil) | Test Version (Standard or Canadian) | Hardware Identification | Lab | Stand | Test Hardware | EOT Date | Pinion Rating |  |  |  |  | Ring Rating |  |  |  |  | Free-form Comment
IND | TVERSION | SERIALNO | LTMSLAB | LTMSAPP | TESTHARD | LTMSDATE | WEAR | RIDG | RIPP | SPIT | SCOR | WEARR | RIDGR | RIPPR | SPITR | SCORR | COMMENT
16.5 hour, 1650 lb-ft torque, Highly Modified Break-In
134 | STANDARD |  | D |  | NONLUBRITED |  | 7 | 6 | 9 | 9.9 | 10 | 7 | 7 | 10 | 10 | 10 | Highly Modified Break-In Run
134 | STANDARD | GGAD12047085304 | D |  | NONLUBRITED | 20130514 | 6 | 6 | 9 | 9.9 | 10 | 7 | 7 | 10 | 10 | 10 | Highly Modified Break-In Run
134 | STANDARD | GGAD12063092213 | A |  | NONLUBRITED | 20130716 | 6 | 3 | 7 | 9.9 | 10 | 6 | 7 | 10 | 10 | 10 | Non-lubrited AAM Zeta axle - Batch 2012. Conducted per SwRI highly modified break-in. 950 ml oil charge. Standard temp. Matrix test.
134 | STANDARD |  | B |  | NONLUBRITED | 20130720 | 5 | 4 | 7 | 9.8 | 10 | 7 | 5 | 10 | 10 | 10 | Test stopped at 7.8 hours due to broken teeth.
1-B | STANDARD | GGAD12047074125 | D |  | NONLUBRITED | 20130612 | 4 | 4 | 8 | 9.9 | 10 | 5 | 5 | 9 | 9.9 | 10 | Highly Modified Break-In Run Test stopped at 6 hours due to vibration.
1-B | STANDARD | GGAD12047092818 | D |  | NONLUBRITED | 20130620 | 4 | 4 | 8 | 9.9 | 10 | 5 | 5 | 9 | 9.9 | 10 | Highly Modified Break-In Run Test stopped at 5:25 due to vibration
1-B | STANDARD | GGAD12063113 | B |  | NONLUBRITED | 20130730 | [10 empty] | Invalid Test Pinion Ratings: 6 Wear, 5 Ridge, 6 Ripple, 10 Spit, 10 Score. Ring Ratings: 7 Wear, 6 Ridge, 10 Ripple, 10 Spit, 10 Score.
1-B | STANDARD |  | G |  | NONLUBRITED | 20130917 | 6 | 3 | 5 | 9.8 | 10 | 6 | 4 | 8 | 9.8 | 10 | 7 pinion teeth broken, 10 ring gear teeth broken, failure at 11.5 hours
1-B | STANDARD | GGAD12063092024 | A |  | NONLUBRITED | 20130731 | 6 | 7 | 7 | 9.9 | 10 | 6 | 7 | 8 | 9.9 | 10 | Non-lubrited AAM Zeta axle - Batch 2012. Conducted per SwRI highly modified break-in. 950 ml oil charge. Standard temp. Matrix test.
155 | STANDARD | GGAD12047080902 | D |  | NONLUBRITED | 20130627 | 7 | 9 | 10 | 10 | 10 | 7 | 10 | 10 | 10 | 10 | Highly Modified Break-In Run
155 | STANDARD | No tag on axle | A |  | NONLUBRITED | 20130720 | 7 | 8 | 9 | 9.9 | 10 | 8 | 9 | 9 | 9.9 | 10 | Non-lubrited AAM Zeta axle - Batch 2012. Conducted per SwRI highly modified break-in. 950 ml oil charge. Standard temp. Matrix test.
155 | STANDARD | GGAD12063112 | B |  | NONLUBRITED | 20130731 | 7 | 10 | 10 | 9.9 | 10 | 8 | 10 | 10 | 9.9 | 10
16.5 hour, 1500 lb-ft torque, Highly Modified Break-In
1-B | STANDARD |  | G |  | NONLUBRITED | 20130917 | [10 empty] | broken teeth at 14.5 hours

## AAM 218 Non-lubrited Develop
Industry Oil Code (TMC Oil) | Test Version (Standard or Canadian) | Hardware Identification | Lab | Stand | Test Hardware | EOT Date | Pinion Rating |  |  |  |  | Ring Rating |  |  |  |  | Free-form Comment
IND | TVERSION | SERIALNO | LTMSLAB | LTMSAPP | TESTHARD | LTMSDATE | WEAR | RIDG | RIPP | SPIT | SCOR | WEARR | RIDGR | RIPPR | SPITR | SCORR | COMMENT
16.5 hour, 1650 lb-ft torque
134 | STANDARD | GGAD120036- - - - - | B |  | NONLUBRITED | 20120413 | [10 empty] | AAM Zeta axle - Batch 2012. Conducted per Lubrizol proposed procedure. Test ran for 11hrs. - all teeth broken, catastrophic failure. Last 5 digits of serial number missing.
134 | STANDARD | GGAD12063093932 | A | 5 | NONLUBRITED | 20120414 | 6 | 6 | 8 | 9.9 | 10 | 6 | 6 | 10 | 9.9 | 10 | AAM Zeta axle - Batch 2012. Conducted per Lubrizol proposed procedure.
134 | STANDARD | GGAD12063092414 | B |  | NONLUBRITED | 20120427 | [5 empty] | 5 | 6 | 10 | 9.9 | 10 | AAM Zeta axle - Batch 2012. Conducted per Lubrizol proposed procedure. Test ran for 11.25hrs. - all teeth broken, pinion unrateable.
134 | STANDARD | GGAD12047090125 | D | 3 | NONLUBRITED | 20120515 | 7 | 7 | 7 | 9.9 | 10 | 7 | 8 | 9 | 10 | 10 | AAM Zeta axle - Batch 2012. Conducted per Lubrizol proposed procedure. Broken teeth on pinion. Damage to ring. Shut down due to vibration at 15 hrs 37 min (on test).
134 | STANDARD | GGAD12063112723 | D | 3 | NONLUBRITED | 20120519 | 7 | 7 | 9 | 9.9 | 10 | 7 | 7 | 9 | 9.9 | 10 | AAM Zeta axle - Batch 2012. Conducted per Lubrizol proposed procedure.
134 | STANDARD | GGAD12063134922 | B |  | NONLUBRITED | 20120521 | 6 | 4 | 7 | 5 | 10 | 6 | 4 | 10 | 9.9 | 10 | AAM Zeta axle - Batch 2012. Conducted per Lubrizol proposed procedure. High vibration at 8.5hrs. - pinion teeth cracked.
134 | STANDARD | GGAD12047081449 | D | 3 | NONLUBRITED | 20120524 | 7 | 7 | 10 | 9.9 | 10 | 7 | 8 | 10 | 9.9 | 10 | AAM Zeta axle - Batch 2012. Conducted per Lubrizol proposed procedure. Shutdown due to excessive vibration at 5:01 test hours.
134 | STANDARD |  | G |  | NONLUBRITED | 20120822 | 7 | 5 | 9 | 9.9 | 10 | 7 | 5 | 9 | 9.9 | 10 | AAM Zeta axle - Batch 2012. Conducted per Lubrizol proposed procedure. Light coast side scoring observed
152-1 | STANDARD |  | B |  | NONLUBRITED | 20121101 | 7 | 10 | 10 | 9.9 | 10 | 7 | 10 | 10 | 9.9 | 10 | Non-lubrited AAM Zeta axle - Batch 2012. Conducted per Lubrizol proposed procedure.
152-1 | CANADIAN |  | B |  | NONLUBRITED | 20121103 | 7 | 10 | 10 | 9.9 | 10 | 7 | 10 | 10 | 9.9 | 10 | Non-lubrited AAM Zeta axle - Batch 2012. Conducted per Lubrizol proposed procedure.
155 | STANDARD | GGAD12047090210 | D | 3 | NONLUBRITED | 20120504 | 7 | 7 | 10 | 10 | 10 | 7 | 7 | 10 | 10 | 10 | Non-lubrited AAM Zeta axle - Batch 2012. Conducted per Lubrizol proposed procedure. Cracked tooth on ring gear
155 | STANDARD | GGAD12063093332 | B |  | NONLUBRITED | 20120621 | 8 | 9 | 10 | 9.9 | 9 | 8 | 9 | 10 | 9.9 | 10 | Non-lubrited AAM Zeta axle - Batch 2012. Conducted per Lubrizol proposed procedure.
155 | STANDARD | GGRD12063092600 | A | 5 | NONLUBRITED | 20120721 | 7 | 8 | 10 | 9.9 | 10 | 7 | 8 | 10 | 9.9 | 10 | This is a non-lubrited AAM Zeta axle - Batch 2012. Conducted per Lubrizol proposed procedure.
1-A | STANDARD |  | A | 5 | NONLUBRITED | 20120804 | 6 | 6 | 8 | 9.9 | 10 | 6 | 7 | 9 | 9.9 | 10 | Non-lubrited AAM Zeta axle - Batch 2012. Conducted per Lubrizol proposed procedure.
1-A | STANDARD |  | G |  | NONLUBRITED | 20120830 | [5 empty] | 6 | 6 | 8 |  |  | Non-lubrited AAM Zeta axle - Batch 2012. Conducted per Lubrizol proposed procedure. Non-interpretable. Distress - Heavy to Catastrophic. Broken teeth on pinion and ring.
1-B | STANDARD |  | A | 5 | NONLUBRITED | 20120807 | 3 | 6 | 7 | 9.9 | 10 | 5 | 6 | 9 | 10 | 10 | Non-lubrited AAM Zeta axle - Batch 2012. Conducted per Lubrizol proposed procedure.
1-B | STANDARD |  | G |  | NONLUBRITED | 20120905 | 5 | 3 | 9 | 9.8 | 10 | 6 | 5 | 8 | 9 | 10 | Non-lubrited AAM Zeta axle - Batch 2012. Conducted per Lubrizol proposed procedure.
16.5 hour, 1350 lb-ft torque
134 | STANDARD | GGAD12063093015 | A | 5 | NONLUBRITED | 20120830 | 6 | 6 | 8 | 9.9 | 10 | 7 | 7 | 10 | 10 | 10 | AAM Zeta axle - Batch 2012. Conducted per Lubrizol proposed procedure. This ran at 1350 lb-ft torque.
134 | STANDARD | GGAD12063093135 | B |  | NONLUBRITED | 20120830 | 7 | 10 | 9 | 9.9 | 10 | 7 | 10 | 10 | 9.9 | 10 | AAM Zeta axle - Batch 2012. Conducted per Lubrizol proposed procedure. This ran at 1350 lb-ft torque.
16.5 hour, 1500 lb-ft torque
134 | STANDARD | GGAS22928327218 | A | 5 | NONLUBRITED | 20120831 | 6 | 5 | 9 | 9.9 | 10 | 6 | 6 | 10 | 9.9 | 10 | AAM Zeta axle - Batch 2012. Conducted per Lubrizol proposed procedure. This ran at 1500 lb-ft torque.
152-1 | STANDARD | GGAD12063113036 | G |  | NONLUBRITED | 20120827 | 7 | 8 | 9 | 9.9 | 10 | 7 | 10 | 9 | 9.9 | 10 | 1500 torque, 16.5 hours. This was supposed to be 134 but we had a mix up during oil assignment and 152-1 was ran instead.
11 hour, 1650 lb-ft torque
134 | STANDARD | GGAD12063111151 | G |  | NONLUBRITED | 20120912 | 6 | 4 | 8 | 9.9 | 10 | 7 | 5 | 9 | 9.9 | 10 | AAM Zeta axle - Batch 2012. Conducted per Lubrizol proposed procedure. This ran at 1650 lb-ft torque for 11hrs.
134 | STANDARD | GGAD12063094027 | A | 5 | NONLUBRITED | 20120912 | 7 | 5 | 8 | 9.9 | 10 | 7 | 6 | 9 | 9.9 | 10 | AAM Zeta axle - Batch 2012. Conducted per Lubrizol proposed procedure. This ran a special test length of 11 hours.
152-1 | STANDARD | GGAD12063112939 | G |  | NONLUBRITED | 20120915 | 8 | 9 | 9 | 9.9 | 10 | 8 | 9 | 8 | 9.9 | 10 | AAM Zeta axle - Batch 2012. Conducted per Lubrizol proposed procedure. This ran a special test length of 11 hours.
152-1 | STANDARD | GGAD12063123814 | A | 5 | NONLUBRITED | 20120917 | 7 | 7 | 10 | 10 | 10 | 7 | 10 | 10 | 10 | 10 | AAM Zeta axle - Batch 2012. Conducted per Lubrizol proposed procedure. This ran a special test length of 11 hours.
152-1 | CANADIAN | GGAD12063112848 | G |  | NONLUBRITED | 20120921 | 7 | 9 | 10 | 9.9 | 10 | 7 | 10 | 9 | 9.9 | 10 | 1650 torque, 11 hours, Problems controlling to Canadian conditions with current valve setup (3 nozzles @ 100% on)
152-1 | CANADIAN | GGAD12063110037 | B |  | NONLUBRITED | 20120925 | 7 | 10 | 10 | 9.9 | 10 | 7 | 10 | 10 | 10 | 10 | AAM Zeta axle - Batch 2012. 11 hr test length, 1650 lb-ft torque.
152-1 | CANADIAN | GGAD12063113138 | G |  | NONLUBRITED | 20121009 | 7 | 9 | 8 | 9.9 | 10 | 8 | 10 | 9 | 9.9 | 10 | 1650 torque, 11 hours, Problems controlling to Canadian conditions with current valve setup (3 nozzles @ 100% on)
155 | STANDARD | GGAD12063111331 | G |  | NONLUBRITED | 20120922 | 7 | 8 | 9 | 9.9 | 10 | 7 | 9 | 9 | 9.9 | 10 | 1650 torque, 11 hours
155 | STANDARD | GGAD12063094334 | B |  | NONLUBRITED | 20120925 | 7 | 7 | 9 | 9.9 | 10 | 7 | 9 | 10 | 9.9 | 10 | AAM Zeta axle - Batch 2012. 11 hr test length, 1650 lb-ft torque.
1-A | STANDARD | GGAD12063092127 | A | 5 | NONLUBRITED | 20120926 | 6 | 5 | 5 | 10 | 10 | 7 | 7 | 9 | 10 | 10 | AAM Zeta axle - Batch 2012. Conducted per Lubrizol proposed procedure. 11 hrs.
1-A | STANDARD | GGAD1206311115 | G |  | NONLUBRITED | 20121006 | 7 | 7 | 8 | 9.9 | 10 | 7 | 7 | 8 | 9.9 | 10 | AAM Zeta axle - Batch 2012. Conducted per Lubrizol proposed procedure. 11 hrs.
1-A | CANADIAN | GGAD12063093512 | A | 5 | NONLUBRITED | 20121130 | 7 | 9 | 9 | 9.9 | 10 | 8 | 9 | 9 | 9.9 | 10 | Ran Lubrizol recommended test conditions except ran oil set points as L-37 Canadian. Used Oil 1-A. Non-lubrited AAM Zeta axle - Batch 2012.
1-B | STANDARD | GGAD12063093822 | A | 5 | NONLUBRITED | 20120927 | 6 | 6 | 7 | 9.9 | 10 | 6 | 7 | 10 | 10 | 10 | AAM Zeta axle - Batch 2012. Conducted per Lubrizol proposed procedure. 11 hrs.
1-B | STANDARD | GGAD12063103742 | G |  | NONLUBRITED | 20121005 | 5 | 4 | 9 | 9.7 | 10 | 6 | 5 | 9 | 9.7 | 10 | AAM Zeta axle - Batch 2012. Conducted per Lubrizol proposed procedure. 11 hrs.
1-B | CANADIAN | GGAD12063093242 | A | 5 | NONLUBRITED | 20121214 | 7 | 9 | 9 | 9.9 | 10 | 7 | 9 | 9 | 9.9 | 10 | Ran Lubrizol recommended test conditions except ran oil set points as L-37 Canadian. Used Oil 1-B. Non-lubrited AAM Zeta axle - Batch 2012.
11 hour, 1650 lb-ft torque, Overfilled (1450ml)
1-A | STANDARD | GGAD12063091633 | G |  | NONLUBRITED | 20121126 | 7 | 9 | 9 | 9.9 | 10 | 7 | 9 | 10 | 9.9 | 10 | 1650 torque, 11 hours - 1450 ml fill
1-B | STANDARD | N/A | G |  | NONLUBRITED | 20121128 | 7 | 10 | 9 | 9.9 | 10 | 7 | 10 | 9 | 9.9 | 10 | 1650 torque, 11 hours - 1450 ml fill
134 | STANDARD | N/A | G |  | NONLUBRITED | 20121206 | 7 | 8 | 8 | 9.9 | 10 | 7 | 10 | 9 | 9.9 | 10 | 1650 torque, 11 hours - 1450 ml fill
11 hour, 1650 lb-ft torque, Highly Modified Break-In
1-B | STANDARD |  | A |  | NONLUBRITED | 20130403 | 7 | 9 | 9 | 10 | 10 | 8 | 10 | 10 | 10 | 10 | Highly Modified Break-In Run
134 | STANDARD | GGAD12063112 | B |  | NONLUBRITED | 20130411 | 6 | 5 | 10 | 9.9 | 10 | 7 | 6 | 10 | 9.9 | 10 | Highly Modified Break-In Run

## AAM 218 Lubrited Develop
Industry Oil Code (TMC Oil) | Test Version (Standard or Canadian) | Hardware Identification | Lab | Stand | Test Hardware | EOT Date | Pinion Rating |  |  |  |  | Ring Rating |  |  |  |  | Free-form Comment
IND | TVERSION | SERIALNO | LTMSLAB | LTMSAPP | TESTHARD | LTMSDATE | WEAR | RIDG | RIPP | SPIT | SCOR | WEARR | RIDGR | RIPPR | SPITR | SCORR | COMMENT
16.5 hour, 1650 lb-ft torque
134 | STANDARD | GGAD12063130725 | D | 3 | LUBRITED | 20120505 | 7 | 6 | 9 | 9.9 | 10 | 7 | 7 | 10 | 10 | 10 | AAM Zeta axle - Batch 2012. Conducted per Lubrizol proposed procedure. 7 spall on inner cone of head bearing.
134 | STANDARD | GGAD12063122708 | A | 5 | LUBRITED | 20120720 | 6 | 5 | 10 | 10 | 10 | 6 | 6 | 10 | 10 | 10 | AAM Zeta axle - Batch 2012. Conducted per Lubrizol proposed procedure.
134 | STANDARD |  | G |  | LUBRITED | 20120804 | 6 | 5 | 9 | 9.9 | 10 | 7 | 6 | 8 | 9.9 | 10 | AAM Zeta axle - Batch 2012. Conducted per Lubrizol proposed procedure.
155 | STANDARD | GGAD12063132945 | B |  | LUBRITED | 20120406 | 7 | 7 | 9 | 9.9 | 10 | 7 | 8 | 10 | 9.9 | 10 | AAM Zeta axle - Batch 2012. Conducted per Lubrizol proposed procedure.
155 | STANDARD | GGAD12063124110 | A | 5 | LUBRITED | 20120425 | 7 | 8 | 9 | 9.9 | 10 | 8 | 9 | 10 | 9.9 | 10 | AAM Zeta axle - Batch 2012. Conducted per Lubrizol proposed procedure.
155 | STANDARD | GGAD12063140809 | D | 3 | LUBRITED | 20120517 | 7 | 7 | 10 | 9.9 | 10 | 7 | 8 | 10 | 10 | 10 | AAM Zeta axle - Batch 2012. Conducted per Lubrizol proposed procedure.
155 | STANDARD | GGAD120631- - - - - | D | 3 | LUBRITED | 20120518 | 7 | 8 | 10 | 9.9 | 10 | 7 | 8 | 10 | 9.9 | 10 | AAM Zeta axle - Batch 2012. Conducted per Lubrizol proposed procedure. Last 5 digits of serial number missing.