## Gleason
Industry Oil Code (TMC Oil) | Test Version (Standard or Canadian) | Hardware Identification | Lab | Stand | EOT Date | Pinion Rating |  |  |  |  | Ring Rating |  |  |  |  | Free-form Comment
IND | TVERSION | SERIALNO | LTMSLAB | LTMSAPP | LTMSDATE | WEAR | RIDG | RIPP | SPIT | SCOR | WEARR | RIDGR | RIPPR | SPITR | SCORR | COMMENT

## AAM
Industry Oil Code (TMC Oil) | Test Version (Standard or Canadian) | Hardware Identification | Lab | Stand | Test Hardware | EOT Date | Pinion Rating |  |  |  |  | Ring Rating |  |  |  |  | Free-form Comment
IND | TVERSION | SERIALNO | LTMSLAB | LTMSAPP | TESTHARD | LTMSDATE | WEAR | RIDG | RIPP | SPIT | SCOR | WEARR | RIDGR | RIPPR | SPITR | SCORR | COMMENT
134 | STANDARD | GGAD120036- - - - - | B |  | NONLUBRITED | 20120413 | [10 empty] | Non-lubrited AAM Zeta axle - Batch 2012. Conducted per Lubrizol proposed procedure. Test ran for 11hrs. - all teeth broken, catastrophic failure. Last 5 digits of serial number missing.
134 | STANDARD | GGAD12063093932 | A | 5 | NONLUBRITED | 20120414 | 6 | 6 | 8 | 9.9 | 10 | 6 | 6 | 10 | 9.9 | 10 | This is a non-lubrited AAM Zeta axle - Batch 2012. Conducted per Lubrizol proposed procedure.
134 | STANDARD | GGAD12063092414 | B |  | NONLUBRITED | 20120427 | [5 empty] | 5 | 6 | 10 | 9.9 | 10 | Non-lubrited AAM Zeta axle - Batch 2012. Conducted per Lubrizol proposed procedure. Test ran for 11.25hrs. - all teeth broken, pinion unrateable.
134 | STANDARD | GGAD12047090125 | D | 3 | NONLUBRITED | 20120515 | 7 | 7 | 7 | 9.9 | 10 | 7 | 8 | 9 | 10 | 10 | Non-lubrited AAM Zeta axle - Batch 2012. Conducted per Lubrizol proposed procedure. Broken teeth on pinion. Damage to ring. Shut down due to vibration at 15 hrs 37 min (on test).
134 | STANDARD | GGAD12063112723 | D | 3 | NONLUBRITED | 20120519 | 7 | 7 | 9 | 9.9 | 10 | 7 | 7 | 9 | 9.9 | 10 | Non-lubrited AAM Zeta axle - Batch 2012. Conducted per Lubrizol proposed procedure.
134 | STANDARD | GGAD12063134922 | B |  | NONLUBRITED | 20120521 | 6 | 4 | 7 | 5 | 10 | 6 | 4 | 10 | 9.9 | 10 | Non-lubrited AAM Zeta axle - Batch 2012. Conducted per Lubrizol proposed procedure. High vibration at 8.5hrs. - pinion teeth cracked.
134 | STANDARD | GGAD12047081449 | D | 3 | NONLUBRITED | 20120524 | 7 | 7 | 10 | 9.9 | 10 | 7 | 8 | 10 | 9.9 | 10 | Non-lubrited AAM Zeta axle - Batch 2012. Conducted per Lubrizol proposed procedure. Shutdown due to excessive vibration at 5:01 test hours.
134 | STANDARD | GGAD12063093015 | A | 5 | NONLUBRITED | 20120830 | 6 | 6 | 8 | 9.9 | 10 | 7 | 7 | 10 | 10 | 10 | This is a non-lubrited AAM Zeta axle - Batch 2012. Conducted per Lubrizol proposed procedure. This ran at 1350 lb-ft torque.
134 | STANDARD | GGAS22928327218 | A | 5 | NONLUBRITED | 20120831 | 6 | 5 | 9 | 9.9 | 10 | 6 | 6 | 10 | 9.9 | 10 | This is a non-lubrited AAM Zeta axle - Batch 2012. Conducted per Lubrizol proposed procedure. This ran at 1500 lb-ft torque.
134 | STANDARD | GGAD12063093135 | B |  | NONLUBRITED | 20120830 | 7 | 10 | 9 | 9.9 | 10 | 7 | 10 | 10 | 9.9 | 10 | This is a non-lubrited AAM Zeta axle - Batch 2012. Conducted per Lubrizol proposed procedure. This ran at 1350 lb-ft torque.
134 | STANDARD | GGAD12063130725 | D | 3 | LUBRITED | 20120505 | 7 | 6 | 9 | 9.9 | 10 | 7 | 7 | 10 | 10 | 10 | Lubrited AAM Zeta axle - Batch 2012. Conducted per Lubrizol proposed procedure. 7 spall on inner cone of head bearing.
134 | STANDARD | GGAD12063122708 | A | 5 | LUBRITED | 20120720 | 6 | 5 | 10 | 10 | 10 | 6 | 6 | 10 | 10 | 10 | This is a lubrited AAM Zeta axle - Batch 2012. Conducted per Lubrizol proposed procedure.
155 | STANDARD | GGAD12047090210 | D | 3 | NONLUBRITED | 20120504 | 7 | 7 | 10 | 10 | 10 | 7 | 7 | 10 | 10 | 10 | Non-lubrited AAM Zeta axle - Batch 2012. Conducted per Lubrizol proposed procedure. Cracked tooth on ring gear
155 | STANDARD | GGAD12063093332 | B |  | NONLUBRITED | 20120621 | 8 | 9 | 10 | 9.9 | 9 | 8 | 9 | 10 | 9.9 | 10 | Non-lubrited AAM Zeta axle - Batch 2012. Conducted per Lubrizol proposed procedure.
155 | STANDARD | GGRD12063092600 | A | 5 | NONLUBRITED | 20120721 | 7 | 8 | 10 | 9.9 | 10 | 7 | 8 | 10 | 9.9 | 10 | This is a non-lubrited AAM Zeta axle - Batch 2012. Conducted per Lubrizol proposed procedure.
155 | STANDARD | GGAD12063132945 | B |  | LUBRITED | 20120406 | 7 | 7 | 9 | 9.9 | 10 | 7 | 8 | 10 | 9.9 | 10 | Lubrited AAM Zeta axle - Batch 2012. Conducted per Lubrizol proposed procedure.
155 | STANDARD | GGAD12063124110 | A | 5 | LUBRITED | 20120425 | 7 | 8 | 9 | 9.9 | 10 | 8 | 9 | 10 | 9.9 | 10 | This is a lubrited AAM Zeta axle - Batch 2012. Conducted per Lubrizol proposed procedure.
155 | STANDARD | GGAD12063140809 | D | 3 | LUBRITED | 20120517 | 7 | 7 | 10 | 9.9 | 10 | 7 | 8 | 10 | 10 | 10 | Lubrited AAM Zeta axle - Batch 2012. Conducted per Lubrizol proposed procedure.
155 | STANDARD | GGAD120631- - - - - | D | 3 | LUBRITED | 20120518 | 7 | 8 | 10 | 9.9 | 10 | 7 | 8 | 10 | 9.9 | 10 | Lubrited AAM Zeta axle - Batch 2012. Conducted per Lubrizol proposed procedure. Last 5 digits of serial number missing.
1-A | STANDARD |  |  |  | NONLUBRITED | 20120804 | 6 | 6 | 8 | 9.9 | 10 | 6 | 7 | 9 | 9.9 | 10 | Non-lubrited AAM Zeta axle - Batch 2012. Conducted per Lubrizol proposed procedure.
1-B | STANDARD |  |  |  | NONLUBRITED | 20120807 | 3 | 6 | 7 | 9.9 | 10 | 5 | 6 | 9 | 10 | 10 | Non-lubrited AAM Zeta axle - Batch 2012. Conducted per Lubrizol proposed procedure.

## Example Data
Industry Oil Code (TMC Oil) | Test Version (Standard or Canadian) | Hardware Identification | Lab | Stand | EOT Date | Pinion Rating |  |  |  |  | Ring Rating |  |  |  |  | Free-form Comment
IND | TVERSION | SERIALNO | LTMSLAB | LTMSAPP | LTMSDATE | WEAR | RIDG | RIPP | SPIT | SCOR | WEARR | RIDGR | RIPPR | SPITR | SCORR | COMMENT
152-1 | STANDARD | JUSA3988 | D | 2A | 20110306 | 7 | 7 | 9 | 9.9 | 10 | 6 | 7 | 7 | 9.9 | 10 | These tests are shown as an example of how the data in these worksheets should be populated.
134 | STANDARD | JUSA398 | D | 2A | 20110308 | 5 | 5 | 9 | 9.4 | 10 | 3 | 3 | 9 | 3 | 10 | This comment column can contain any additional information you care to provide about your test. It is unlimited; you can write as much as you need to.
152-1 | STANDARD | ASTM0093 | A | 4 | 20110309 | 7 | 8 | 8 | 9.9 | 10 | 6 | 8 | 8 | 9.8 | 10
134 | STANDARD | JUSA3956 | B | 1 | 20110311 | 6 | 4 | 9 | 8 | 10 | 6 | 7 | 9 | 5 | 10
155 | STANDARD | ASTM0100 | A | 4 | 20110311 | 7 | 8 | 8 | 9.9 | 10 | 6 | 7 | 7 | 9.8 | 10
152-1 | CANADIAN | JUSA3952 | D | 2A | 20110311 | 7 | 7 | 9 | 9.9 | 10 | 7 | 7 | 9 | 9.9 | 10
152-1 | CANADIAN | ASTM 0088 | A | 4 | 20110312 | 6 | 7 | 7 | 9.9 | 10 | 5 | 5 | 9 | 9.4 | 10
152-1 | STANDARD | JUSA3976 | B | 1 | 20110323 | 3 | 3 | 9 | 3 | 10 | 7 | 8 | 8 | 9.9 | 10
155 | STANDARD | JUSA3 | B | 1 | 20110324 | 6 | 8 | 8 | 9.8 | 10 | 6 | 4 | 9 | 8 | 10
152-1 | STANDARD | JUSA3948 | D | 2A | 20110330 | 6 | 7 | 9 | 5 | 10 | 7 | 8 | 8 | 9.9 | 10
152-1 | CANADIAN | ASTM0087 | A | 4 | 20110331 | 6 | 7 | 7 | 9.8 | 10 | 7 | 7 | 9 | 9.9 | 10