## volume
ELASTOMER TESTING -1 |  |  |  |  | LAB C
Seal Material/Date: | FL372 |  |  | Test Name: | D5662 | VER:
Test Length: | 240 |  |  | Run Number:
Start Date: | 20080124 |  |  | Bath Temperature (C): | 150
EOT Date: | 20080203 |  | Bath : | 4 | EOT TIME:
Sample Data | DRY WT (I) | WET WT (I) | DRY WT (F) | WET WT(F) | % VOL CHANGE | DURO(I) | DURO(F) | DURO CHG | AVG. V % CHG | VOLUME (I)
| 5.0547 | 2.6661 | 5.1874 | 2.6607 | 5.781629 | 79 | 81 | 2 | 5.792036 | 2.3886 | VOL (I) STDEV
CMIR-65091 | 5.154 | 2.7182 | 5.2912 | 2.7133 | 5.833812 | 80 | 81 | 1 |  | 2.4358 | 0.03334242
161-1 | 5.2073 | 2.7455 | 5.3442 | 2.7404 | 5.768137 | 80 | 81 | 1 |  | 2.4618
| 5.0285 | 2.6524 | 5.1601 | 2.6462 | 5.799419 | 79 | 81 | 2 | % V CHG STDEV | 2.3761 | VOL (I) AVG
| 5.1415 | 2.7118 | 5.2757 | 2.7058 | 5.77026 | 80 | 82 | 2 | 0.09193552 | 2.4297 | 2.40625
| 5.1371 | 2.7093 | 5.2718 | 2.7032 | 5.799489 | 79 | 81 | 2 |  | 2.4278
| 5.0145 | 2.645 | 5.149 | 2.6391 | 5.925301 | 79 | 81 | 2 | AVG DURO CHG: | 2.3695 | DURO (I) STDEV
| 5.0188 | 2.6474 | 5.1544 | 2.6435 | 5.882601 | 78 | 81 | 3 | 2 | 2.3714 | 0.5773503
| 5.1904 | 2.7371 | 5.3301 | 2.7313 | 5.930787 | 79 | 81 | 2 |  | 2.4533
| 5.0298 | 2.6526 | 5.1598 | 2.6478 | 5.670537 | 79 | 81 | 2 | DURO CHG STDEV | 2.3772 | DURO (I) AVG
| 5.0627 | 2.6703 | 5.1921 | 2.6645 | 5.651229 | 79 | 81 | 2 | 0.6030227 | 2.3924
| 5.061 | 2.6696 | 5.1915 | 2.664 | 5.691227 | 79 | 82 | 3 |  | 2.3914 | 79.16667
|  | Oil Appearance: |  |  | Remarks:
ELASTOMER TESTING -2
Seal Material/Date: | FL372 |  |  | Test Name: | D5662 | VER:
Test Length: | 240 |  |  | Run Number:
Start Date: | 20080124 |  |  | Bath Temperature (C): | 150
EOT Date: | 20080203 |  | Bath : | 4 | EOT TIME:
Sample Data | DRY WT (I) | H20 WT (I) | DRY WT (F) | H2O WT(F) | % VOL CHANGE | DURO(I) | DURO(F) | DURO | AVG. V % CHG | VOLUME
| 5.1426 | 2.7117 | 5.2088 | 2.7274 | 2.07742 | 79 | 81 | 2 | 1.902701 | 2.4309 | VOL (I) STDEV
CMIR-65084 | 5.1825 | 2.734 | 5.2513 | 2.7488 | 2.205432 | 80 | 81 | 1 |  | 2.4485 | 0.02257517
160-1 | 5.1903 | 2.736 | 5.2516 | 2.7502 | 1.919081 | 79 | 81 | 2 |  | 2.4543
| 5.1622 | 2.7221 | 5.2123 | 2.7326 | 1.622884 | 79 | 82 | 3 | % V CHG STDEV | 2.4401 | VOL (I) AVG
| 5.2263 | 2.7554 | 5.2891 | 2.771 | 1.910235 | 80 | 83 | 3 | 0.1694424 | 2.4709 | 2.442225
| 5.0617 | 2.6691 | 5.12 | 2.6836 | 1.830644 | 80 | 82 | 2 |  | 2.3926
| 5.1474 | 2.7148 | 5.202 | 2.7272 | 1.734769 | 80 | 81 | 1 | AVG DURO CHG: | 2.4326 | DURO (I) STDEV
| 5.209 | 2.746 | 5.2655 | 2.7598 | 1.733658 | 80 | 81 | 1 | 1.75 | 2.463 | 0.6741999
| 5.1844 | 2.7335 | 5.2523 | 2.751 | 2.056387 | 80 | 81 | 1 |  | 2.4509
| 5.1472 | 2.7132 | 5.2046 | 2.727 | 1.79129 | 79 | 81 | 2 | DURO CHG STDEV | 2.434 | DURO (I) AVG
| 5.1176 | 2.6989 | 5.1768 | 2.7117 | 1.918386 | 78 | 80 | 2 | 0.7537784 | 2.4187 | 79.5
| 5.2263 | 2.7561 | 5.2884 | 2.768 | 2.032224 | 80 | 81 | 1 |  | 2.4702
|  | Oil Appearance: |  |  | Remarks:

## elongation
TENSILE AND ELONGATION CHANGE -1 |  |  |  |  | LAB C
Test: | D5662 |  |  | Date: | 20080203
Seal: | PA338 |  |  | Analyst:
Sample: | CMIR-65091 | 161-1
1 - TENSILE AND ELONGATION CALCULATION
| ORIGINAL SEAL |  |  |  | TEST SEAL
# | TENSILE | % ELONGATION |  | TENSILE | % ELONGATION | %ELONG CHG
1 |  | 231.7 | 185 |  | 158.5 | -24.83699
2 |  | 221.1 |  |  | 162.6 | -22.89271
3 |  | 198 |  |  | 163.2 | -22.60818
4 |  | 221.9 |  |  | 158.7 | -24.74215
5 |  | 187.8 |  |  | 130.7 | -38.02015
6 |  | 216.8 |  |  | 159.1 | -24.55246
7 |  | 209.8 |  |  | 151.4 | -28.20391
8 |  | 210.6 |  |  | 165 | -21.75459
9 |  | 213.7 |  |  | 154.5 | -26.73385
10 |  | 215.8 |  |  | 164.8 | -21.84944
11 |  | 216.2 |  |  | 165.5 | -21.51749
12 |  | 187.1 |  |  | 146.3 | -30.62241
Average: | #DIV/0! | 210.875 |  | #DIV/0! | 156.6917 | -25.69453
|  | PERCENT TENSILE STRENGTH CHANGE = |  | #DIV/0!
|  | PERCENT ELONGATION CHANGE = |  | -25.69453
| STD DEVIATION (ORIG) = | 13.55186 |  |  | STD DEVIATION (TEST) = | 4.783116
TENSILE AND ELONGATION CHANGE -2
Test: | D5662 |  |  | Date: | 20080203
Seal: | PA338 |  |  | Analyst:
Sample: | CMIR-65084 | 160-1
2 - TENSILE AND ELONGATION CALCULATION
| ORIGINAL SEAL |  |  |  | TEST SEAL
# | TENSILE | % ELONGATION |  | TENSILE | % ELONGATION | %ELONG CHG
1 |  | 231.7 |  |  | 110.2 | -47.74155
2 |  | 221.1 |  |  | 120.6 | -42.80972
3 |  | 198 |  |  | 123.7 | -41.33966
4 |  | 221.9 |  |  | 95.5 | -54.71251
5 |  | 187.8 |  |  | 113.7 | -46.0818
6 |  | 216.8 |  |  | 122.4 | -41.95614
7 |  | 209.8 |  |  | 82.6 | -60.82988
8 |  | 210.6 |  |  | 114.9 | -45.51274
9 |  | 213.7 |  |  | 126.8 | -39.86959
10 |  | 215.8 |  |  | 117.8 | -44.13752
11 |  | 216.2 |  |  | 121.4 | -42.43035
12 |  | 187.1 |  |  | 125.7 | -40.39123
Average: | #DIV/0! | 210.875 |  | #DIV/0! | 114.6083 | -45.65106
|  | PERCENT TENSILE STRENGTH CHANGE = |  | #DIV/0!
|  | PERCENT ELONGATION CHANGE = |  | -45.65106
| STD DEVIATION (ORIG) = | 13.55186 |  |  | STD DEVIATION (TEST) = | 6.260627