{"text_format":"1","workbook":"xlsx","n_sheets":1,"sheets":["Sheet1"],"not_rendered":{"charts":0,"images":0,"macros":0,"external_links":0,"defined_names":0,"comments":0,"pivot_tables":0},"unopened":[],"bounds":{"document_bytes":16777216,"sheet_cells":100000,"rows_first":2000,"rows_last":500,"rows_between":2000,"halvings":0,"cell_chars":16384,"cell_head_chars":4096},"cells_cut":0,"cells_raw":0,"read":"whole","date_system":"1900"}

{"sheet":"Sheet1","index":0,"n_rows":43,"n_cols":12,"rows_kept":43,"cut":false,"hidden":false,"merged":[]}
["RaterName","RustLevel1","set_number","RustLevel2","RustLevel3","RustLevel4","RustLevel5","RustLevel6","RustLevel7","RustLevel8","RustLevel9","RustLevel10"]
["Brad Matthews",9,"3",8,8,9,10,9,9,9,10,9]
["Brad Matthews",9,"4",8,8,8,8,8,9,9,9,8]
["Brad Matthews",9,"5",8,8,8,8,9,9,8,9,9]
["Chris Lonsway",10,"3",8,8,8,10,10,10,10,10,10]
["Chris Lonsway",10,"4",5,5,8,8,9,10,10,10,10]
["Chris Lonsway",9,"5",8,8,8,8,9,9,10,9,9]
["Christopher Sanchez",10,"3",8,8,8,10,10,10,10,10,10]
["Christopher Sanchez",9,"4",8,8,8,8,9,10,10,10,10]
["Christopher Sanchez",9,"5",8,8,8,8,10,10,10,9,9]
["Duane Allen",10,"3",8,8,8,10,10,10,10,10,10]
["Duane Allen",9,"4",5,5,8,5,8,9,8,9,8]
["Duane Allen",8,"5",5,5,8,8,8,8,8,8,8]
["GERALD.CHALKLEY@AFTONCHEMICAL.COM",9,"3",8,8,8,10,10,9,9,10,9]
["GERALD.CHALKLEY@AFTONCHEMICAL.COM",9,"4",8,8,8,8,9,10,10,10,9]
["GERALD.CHALKLEY@AFTONCHEMICAL.COM",9,"5",8,8,8,8,9,9,10,10,10]
["Jessica Garcia",9,"3",8,8,9,10,10,10,10,10,10]
["Jessica Garcia",9,"4",8,8,8,8,9,10,10,10,10]
["Jessica Garcia",9,"5",8,8,8,8,9,10,10,9,9]
["Jesus Rodriguez",10,"3",8,8,9,10,10,10,10,10,10]
["Jesus Rodriguez",10,"4",8,8,8,8,9,10,10,10,10]
["Jesus Rodriguez",9,"5",8,8,8,9,9,10,10,10,10]
["Joe.Beard@aftonchemical.com",9,"3",8,8,8,10,10,10,10,10,10]
["Joe.Beard@aftonchemical.com",10,"4",8,8,9,8,9,10,9,10,10]
["Joe.Beard@aftonchemical.com",10,"5",8,8,8,8,9,9,10,9,9]
["Jonathan Cervantes",9,"3",8,8,8,9,9,10,10,10,10]
["Jonathan Cervantes",9,"4",8,8,8,8,9,10,10,10,10]
["Jonathan Cervantes",9,"5",8,8,8,8,10,10,9,8,9]
["kirtalan.ragsdale@swri.org",10,"3",8,8,8,10,10,10,10,10,10]
["kirtalan.ragsdale@swri.org",9,"4",8,8,8,8,9,10,9,10,10]
["kirtalan.ragsdale@swri.org",10,"5",8,8,8,8,9,10,10,10,9]
["Lucio",9,"3",8,8,8,10,10,10,9,10,9]
["Lucio",9,"4",8,8,8,8,9,10,10,10,10]
["Lucio",9,"5",8,8,8,8,9,10,10,9,9]
["nancy.aguirre@intertek.com",10,"3",8,8,9,10,10,10,10,10,10]
["nancy.aguirre@intertek.com",9,"4",8,8,8,8,9,10,10,9,10]
["nancy.aguirre@intertek.com",10,"5",8,8,8,8,9,9,10,10,10]
["Phil Austin",10,"3",8,8,9,9,9,10,10,10,10]
["Phil Austin",9,"4",8,8,9,8,9,10,10,9,10]
["Phil Austin",9,"5",8,8,8,8,9,10,10,10,9]
["Vanessa DeCapite",10,"3",8,8,8,10,10,10,10,10,10]
["Vanessa DeCapite",9,"4",8,8,8,8,8,10,10,10,10]
["Vanessa DeCapite",8,"5",8,8,8,8,9,10,10,10,9]