{"text_format":"1","workbook":"xlsx","n_sheets":1,"sheets":["Sheet1"],"not_rendered":{"charts":0,"images":0,"macros":0,"external_links":0,"defined_names":0,"comments":0,"pivot_tables":0},"unopened":[],"bounds":{"document_bytes":16777216,"sheet_cells":100000,"rows_first":2000,"rows_last":500,"rows_between":2000,"halvings":0,"cell_chars":16384,"cell_head_chars":4096},"cells_cut":0,"cells_raw":0,"read":"whole","date_system":"1900"}

{"sheet":"Sheet1","index":0,"n_rows":85,"n_cols":4,"rows_kept":85,"cut":false,"hidden":false,"merged":[]}
["RaterName","Set Number","Varnish","Sludge"]
["Brad Matthews",5,9.48,9.74]
["Brad Matthews",6,6.57,9.06]
["Brad Matthews",7,8.76,9.75]
["Brad Matthews",8,9.6999999999999993,9.74]
["Brad Matthews",9,8.18,9.74]
["Brad Matthews",10,7.99,9.75]
["Chris Lonsway",5,9.1999999999999993,9.75]
["Chris Lonsway",6,4.3,9.1]
["Chris Lonsway",7,8.1,9.75]
["Chris Lonsway",8,9.5,9.75]
["Chris Lonsway",9,8.1999999999999993,9.75]
["Chris Lonsway",10,9,9.75]
["Christopher Sanchez",5,9.7799999999999994,9.75]
["Christopher Sanchez",6,5.65,9.1]
["Christopher Sanchez",7,8,9.75]
["Christopher Sanchez",8,9.77,9.75]
["Christopher Sanchez",9,8.02,9.75]
["Christopher Sanchez",10,8.24,9.75]
["Duane Allen",5,9.1199999999999992,9.69]
["Duane Allen",6,4.58,9.5500000000000007]
["Duane Allen",7,7.9,9.75]
["Duane Allen",8,9.41,9.7100000000000009]
["Duane Allen",9,7.79,9.74]
["Duane Allen",10,7.38,9.6999999999999993]
["GERALD.CHALKLEY@AFTONCHEMICAL.COM",5,9.6999999999999993,9.75]
["GERALD.CHALKLEY@AFTONCHEMICAL.COM",6,5.57,9.3699999999999992]
["GERALD.CHALKLEY@AFTONCHEMICAL.COM",7,7.63,9.75]
["GERALD.CHALKLEY@AFTONCHEMICAL.COM",8,9.8000000000000007,9.82]
["GERALD.CHALKLEY@AFTONCHEMICAL.COM",9,7.48,9.75]
["GERALD.CHALKLEY@AFTONCHEMICAL.COM",10,8.8000000000000007,9.8000000000000007]
["Jessica Garcia",5,9.8000000000000007,9.6999999999999993]
["Jessica Garcia",6,5.64,9.1199999999999992]
["Jessica Garcia",7,7.9,9.75]
["Jessica Garcia",8,9.8000000000000007,9.74]
["Jessica Garcia",9,7.22,9.5]
["Jessica Garcia",10,8.5,9.6999999999999993]
["Jesus Rodriguez",5,9.6999999999999993,9.69]
["Jesus Rodriguez",6,5.5,8.5]
["Jesus Rodriguez",7,7.7,9.75]
["Jesus Rodriguez",8,9.8000000000000007,9.75]
["Jesus Rodriguez",9,7.55,9.75]
["Jesus Rodriguez",10,8.6999999999999993,9.75]
["Joe.Beard@aftonchemical.com",5,9.8000000000000007,9.6999999999999993]
["Joe.Beard@aftonchemical.com",6,5.3,9.15]
["Joe.Beard@aftonchemical.com",7,8.16,9.85]
["Joe.Beard@aftonchemical.com",8,9.8000000000000007,9.7100000000000009]
["Joe.Beard@aftonchemical.com",9,7.3,9.65]
["Joe.Beard@aftonchemical.com",10,8,9.6]
["Jonathan Cervantes",5,9.8000000000000007,9.75]
["Jonathan Cervantes",6,4.4800000000000004,9.07]
["Jonathan Cervantes",7,8.25,9.5]
["Jonathan Cervantes",8,9.8000000000000007,9.75]
["Jonathan Cervantes",9,7.96,9.2899999999999991]
["Jonathan Cervantes",10,8.74,9.5]
["kirtalan.ragsdale@swri.org",5,9.6,9.67]
["kirtalan.ragsdale@swri.org",6,5.32,9.1]
["kirtalan.ragsdale@swri.org",7,8.02,7.75]
["kirtalan.ragsdale@swri.org",8,9.8000000000000007,9.67]
["kirtalan.ragsdale@swri.org",9,7.36,9.6199999999999992]
["kirtalan.ragsdale@swri.org",10,7.9,9.67]
["Lucio",5,9.6,9.74]
["Lucio",6,5.75,9.0299999999999994]
["Lucio",7,7.1,9.75]
["Lucio",8,9.6,9.74]
["Lucio",9,7.92,9.5500000000000007]
["Lucio",10,8,9.73]
["nancy.aguirre@intertek.com",5,9.6999999999999993,9.75]
["nancy.aguirre@intertek.com",6,5.55,8.3800000000000008]
["nancy.aguirre@intertek.com",7,7.7,9.75]
["nancy.aguirre@intertek.com",8,9.6999999999999993,9.75]
["nancy.aguirre@intertek.com",9,7.8,9.75]
["nancy.aguirre@intertek.com",10,8,9.75]
["Phil Austin",5,9.5,9.75]
["Phil Austin",6,7.8,6.61]
["Phil Austin",7,7.8,9.75]
["Phil Austin",8,9.43,9.75]
["Phil Austin",9,7.5,9.75]
["Phil Austin",10,8.6,9.75]
["Vanessa DeCapite",5,9.8000000000000007,9.75]
["Vanessa DeCapite",6,5.7,8.74]
["Vanessa DeCapite",7,7.5,9.6]
["Vanessa DeCapite",8,9.8000000000000007,9.8000000000000007]
["Vanessa DeCapite",9,7.94,9.31]
["Vanessa DeCapite",10,8.6999999999999993,9.5]